## Vapor Sorption Input
Penetrant Properties | Value | Uncertainty | Overall Properties | Value | Uncertainty | Parameters | Value | Uncertainty (Jackknife) | Units
Penetrant Name | Methanol | ----- | Temperature (K) | 298.15 | 0.005 | Dual Mode (CH') | 74.24036 | 3.003019 | (CC/CC)
Antoine A (K -> Bar) | 5.20409 | 0 | Pressure Transducer Err (%/100 e.g., 1% -> 0.01) | ----- | 0.0025 | Dual Mode (b) | 822.7283 | 62.27415 | 1 / MPa |  |  | 40.45455 | 0.1
Antoine B (K -> Bar) | 1581.341 | 0 | Charge Chamber Vol. (cm3) | 29.47783133 | 0.098002 | Dual Mode (kd) | 6615.265 | 287.0528 | (CC/CC) / MPa
Antoine C (K -> Bar) | -33.5 | 0 | Sampling Chamber Vol. (empty) (cm3) | 7.630675074 | 0.023176 | GAB (Cp) | 93.86986 | 0.9515007 | (CC/CC)
Pen. MW (g/mol) | 32 | 0 | Num steel beads | 0 | --- | GAB (k) | 0.6218608 | 0.01099088 | Unitless
Polymer Properties | Value | Uncertainty | Volume of steel bead (cm3) | 0.13399839 | 0 | GAB (a) | 18.31272 | 0.1832229 | Unitless
Polymer Name | TPBO-0.25 | -----
Pol. dens (g/cm3) | 1.393 | 0.002 | Vapor Pressure (MPa) | 0.01693845 | 4.402923e-06
Pol. mass (g) | 0.0234 | 5e-05
Step | Initial System Pressure (Pa) | Final System Pressure (Pa) | Final Charge Pressure (after valve is closed, Pa) |  | Pressure (MPa) | Pres. err (MPa) | Concentration (CC(STP)/CC(Pol)) | Conc. err (CC(STP)/CC(Pol)) | Concentration (g/g(Pol)) | Conc. err (g/g(Pol)) | Activity | act. err | Mass frac. | Mass frac. err | Dual Mode Pred (CC/CC) | Dual Mode Pred Err (CC/CC) | GAB Pred (CC/CC) | GAB Pred Err (CC/CC) | Thermodynamic Factor α | α err
1 | 2681.815 | 643.2714 | 643.947 |  | 0.0006432714 | 1.608178e-06 | 29.7083 | 0.1726894 | 0.0304479 | 0.0001715069 | 0.03797699 | 9.54543e-05 |  |  | 29.94847 | 1.653558 | 29.51231 | 0.530002 | 1.681438 | 0.01337299
2 | 3921.566 | 1860.511 | 1867.33 |  | 0.001860511 | 4.651278e-06 | 57.41084 | 0.3375032 | 0.0588401 | 0.000335437 | 0.1098395 | 0.0002760791 |  |  | 57.21218 | 2.322491 | 57.74231 | 0.8387849 | 1.842407 | 0.01113353
3 | 5857.474 | 3801.419 | 3818.829 |  | 0.003801419 | 9.503547e-06 | 81.97084 | 0.5325006 | 0.08401153 | 0.0005322727 | 0.2244254 | 0.0005640882 |  |  | 81.40114 | 2.728014 | 81.6174 | 1.079856 | 2.253615 | 0.02783627
4 | 7107.193 | 5635.725 | 5643.369 |  | 0.005635725 | 1.408931e-05 | 97.52434 | 0.7112693 | 0.09995224 | 0.0007147267 | 0.3327179 | 0.0008362787 |  |  | 98.35121 | 3.066963 | 97.87247 | 1.309095 | 2.32395 | 0.05887051
5 | 8091.369 | 6991.558 | 7025.708 |  | 0.006991558 | 1.74789e-05 | 109.2967 | 0.8774823 | 0.1120177 | 0.0008848467 | 0.4127626 | 0.001037469 |  |  | 109.4963 | 3.330851 | 109.0414 | 1.517988 | 2.067945 | 0.07847501
6 | 9556.431 | 8417.086 | 0 |  | 0.008417086 | 2.104271e-05 | 120.9903 | 1.060264 | 0.1240024 | 0.001071994 | 0.4969218 | 0.001249002 |  |  | 120.5537 | 3.62395 | 121.0667 | 1.797602 | 2.040832 | 0.1549105

## Transient Sorption Input
Overall Properties | Value | Uncertainty | Step 1 |  | Fick. Model | Fick. err | BH Model | BH err | MBH Model | MBH err |  |  | Step 2 |  | Fick. Model | Fick. err | BH Model | BH err | MBH Model | MBH err |  |  | Step 3 |  | Fick. Model | Fick. err | BH Model | BH err | MBH Model | MBH err |  |  | Step 4 |  | Fick. Model | Fick. err | BH Model | BH err | MBH Model | MBH err |  |  | Step 5 |  | Fick. Model | Fick. err | BH Model | BH err | MBH Model | MBH err |  |  | Step 6 |  | Fick. Model | Fick. err | BH Model | BH err | MBH Model | MBH err |  |  | Step 7 |  | Fick. Model | Fick. err | BH Model | BH err | MBH Model | MBH err |  |  | Step 8 |  | Fick. Model | Fick. err | BH Model | BH err | MBH Model | MBH err |  |  | Step 9 |  | Fick. Model | Fick. err | BH Model | BH err | MBH Model | MBH err |  |  | -> Copy the step template pattern and adjust the "# steps" value accordingly to add steps. ->
|  |  | M (fick) |  | 0.9994305 | 0.0003441237 | 0.3869862 | 0.05319101 | 0.390923 | 0.1015204 |  |  | M (fick) |  | 0.9866385 | 0.001154499 | 0.9599187 | 0.003983687 | 0.9599404 | 0.003111615 |  |  | M (fick) |  | 0.9670213 | 0.002878612 | 0.9013434 | 0.005983109 | 0.9013475 | 0.004047005 |  |  | M (fick) |  | 0.9150489 | 0.006681064 | 0.7802509 | 0.01019014 | 0.7802304 | 0.005957258 |  |  | M (fick) |  | 0.8678712 | 0.01586232 | 0.665981 | 0.004896295 | 0.6659509 | 0.00771588 |  |  | M (fick) |  | 0.7035679 | 0.009633622 | 0.5547183 | 0.00352569 | 0.5546978 | 0.004358093 |  |  | M (fick) |  | TBD | TBD | TBD | TBD | TBD | TBD |  |  | M (fick) |  | TBD | TBD | TBD | TBD | TBD | TBD |  |  | M (fick) |  | TBD | TBD | TBD | TBD | TBD | TBD
semi-thickness (cm) | 0.00703182 | 0.000224628 | kf (1/s) |  | 0.00116057 | 8.202326e-05 | 0.0006884842 | 5.337141e-05 | 0.000692811 | 0.0005173379 |  |  | kf (1/s) |  | 0.001001406 | 7.507362e-05 | 0.001090586 | 7.283124e-05 | 0.001091114 | 0.0001055486 |  |  | kf (1/s) |  | 0.001359029 | 0.0002951939 | 0.001756918 | 0.0001228212 | 0.001758371 | 0.0002894857 |  |  | kf (1/s) |  | 0.001957796 | 0.0006747946 | 0.004055261 | 0.001044041 | 0.004065599 | 0.0005367557 |  |  | kf (1/s) |  | 0.0008132591 | 0.0007305776 | 0.005311532 | 0.001010515 | 0.00534485 | 0.003464356 |  |  | kf (1/s) |  | 0.002674971 | 0.001994537 | 0.01090965 | 0.0009620208 | 0.01097869 | 0.004827132 |  |  | kf (1/s) |  | TBD | TBD | TBD | TBD | TBD | TBD |  |  | kf (1/s) |  | TBD | TBD | TBD | TBD | TBD | TBD |  |  | kf (1/s) |  | TBD | TBD | TBD | TBD | TBD | TBD
# steps | 6 | --- | M (relax) |  | --- | --- | 0.6129639 | 0.053142 | 0.6090228 | 0.1021635 |  |  | M (relax) |  | --- | --- | 0.03686621 | 0.002573111 | 0.0368502 | 0.002395214 |  |  | M (relax) |  | --- | --- | 0.09592844 | 0.00397948 | 0.09592539 | 0.003345923 |  |  | M (relax) |  | --- | --- | 0.2033124 | 0.005104988 | 0.2033265 | 0.005471212 |  |  | M (relax) |  | --- | --- | 0.3224615 | 0.005168822 | 0.3224798 | 0.005516995 |  |  | M (relax) |  | --- | --- | 0.2864038 | 0.00273846 | 0.2864072 | 0.003009411 |  |  | M (relax) |  | --- | --- | TBD | TBD | TBD | TBD |  |  | M (relax) |  | --- | --- | TBD | TBD | TBD | TBD |  |  | M (relax) |  | --- | --- | TBD | TBD | TBD | TBD
| >Interpolation< Interpolate the input data to some size of points according to some interpolation function making the data easier to fit while losing little information in the process. It can also help the parameter optimization understand where the "valuable" information is. You almost always want 'root', as ideal fickian sorption is mostly linear with it. 'linear' is even interpolation (it will just reduce the data size) and 'log' will very heavily cut down long sorption steps (think on the order of months or years, not days). |  | kr (1/s) |  | --- | --- | 0.002111988 | 6.012063e-05 | 0.002115979 | 0.0001069454 |  |  | kr (1/s) |  | --- | --- | 8.861759e-06 | 2.496839e-06 | 8.849252e-06 | 1.92704e-06 |  |  | kr (1/s) |  | --- | --- | 5.395419e-06 | 7.2379e-07 | 5.394911e-06 | 4.925886e-07 |  |  | kr (1/s) |  | --- | --- | 9.11451e-06 | 1.419489e-06 | 9.116601e-06 | 7.025101e-07 |  |  | kr (1/s) |  | --- | --- | 3.814268e-06 | 9.789099e-08 | 3.815117e-06 | 2.027962e-07 |  |  | kr (1/s) |  | --- | --- | 5.586557e-06 | 3.482051e-07 | 5.587821e-06 | 3.196825e-07 |  |  | kr (1/s) |  | --- | --- | TBD | TBD | TBD | TBD |  |  | kr (1/s) |  | --- | --- | TBD | TBD | TBD | TBD |  |  | kr (1/s) |  | --- | --- | TBD | TBD | TBD | TBD
Interpolation method | root | >Options< "linear", "root", "log", "none" | beta |  | --- | --- | --- | --- | 2.71846 | 3.892492 |  |  | beta |  | --- | --- | --- | --- | 2.787872 | 6.677134 |  |  | beta |  | --- | --- | --- | --- | 3.169001 | 6.634527 |  |  | beta |  | --- | --- | --- | --- | 2.743326 | 1.780086 |  |  | beta |  | --- | --- | --- | --- | 1.341214 | 2.191174 |  |  | beta |  | --- | --- | --- | --- | 2.66692 | 3.096107 |  |  | beta |  | --- | --- | --- | --- | TBD | TBD |  |  | beta |  | --- | --- | --- | --- | TBD | TBD |  |  | beta |  | --- | --- | --- | --- | TBD | TBD
Interpolation size | 100 | --- | D (cm^2/s) |  | 2.325771e-08 | 2.215809e-09 | 1.379716e-08 | 1.385992e-09 | 1.388387e-08 | 1.040528e-08 |  |  | D (cm^2/s) |  | 2.006808e-08 | 1.976685e-09 | 2.185524e-08 | 2.019879e-09 | 2.186583e-08 | 2.534872e-09 |  |  | D (cm^2/s) |  | 2.723483e-08 | 6.166251e-09 | 3.520847e-08 | 3.334378e-09 | 3.52376e-08 | 6.222783e-09 |  |  | D (cm^2/s) |  | 3.923406e-08 | 1.375318e-08 | 8.126707e-08 | 2.155709e-08 | 8.147424e-08 | 1.194982e-08 |  |  | D (cm^2/s) |  | 1.629764e-08 | 1.467769e-08 | 1.064426e-07 | 2.136199e-08 | 1.071103e-07 | 6.976182e-08 |  |  | D (cm^2/s) |  | 5.360618e-08 | 4.011681e-08 | 2.186284e-07 | 2.380706e-08 | 2.20012e-07 | 9.775119e-08 |  |  | D (cm^2/s) |  | TBD | TBD | TBD | TBD | TBD | TBD |  |  | D (cm^2/s) |  | TBD | TBD | TBD | TBD | TBD | TBD |  |  | D (cm^2/s) |  | TBD | TBD | TBD | TBD | TBD | TBD
| Resampling This is the number of times the data is randomly resampled and fit. This is done to determine a histogram |  | Fit error |  | 0.3683688 | 0.0342692 | 0.05777886 | 0.1898735 | 0.05771745 | 0.3836548 |  |  | Fit error |  | 1.454162 | 0.03734403 | 0.6319107 | 0.1086941 | 0.6241218 | 0.1563182 |  |  | Fit error |  | 11.49343 | 0.7079487 | 0.9421004 | 0.3298633 | 0.941142 | 0.2236487 |  |  | Fit error |  | 25.99064 | 2.059411 | 0.9753787 | 0.4706271 | 0.9755908 | 0.2721263 |  |  | Fit error |  | 37.01889 | 6.850511 | 0.7965214 | 0.04205768 | 0.7983636 | 0.07727925 |  |  | Fit error |  | 14.95571 | 1.468466 | 0.2851213 | 0.03324827 | 0.286039 | 0.06022709 |  |  | Fit error | [9 empty] | Fit error | [9 empty] | Fit error
Resampling count | 5 | --- | t - t0 | Dim.less sorption | [6 empty] | Resampled time | Resampled dim.less sorption | t - t0 | Dim.less sorption | [6 empty] | Resampled time | Resampled dim.less sorption | t - t0 | Dim.less sorption | [6 empty] | Resampled time | Resampled dim.less sorption | t - t0 | Dim.less sorption | [6 empty] | Resampled time | Resampled dim.less sorption | t - t0 | Dim.less sorption | [6 empty] | Resampled time | Resampled dim.less sorption | t - t0 | Dim.less sorption | [6 empty] | Resampled time | Resampled dim.less sorption | t - t0 | Dim.less sorption | [6 empty] | Resampled time | Resampled dim.less sorption | t - t0 | Dim.less sorption | [6 empty] | Resampled time | Resampled dim.less sorption | t - t0 | Dim.less sorption | [6 empty] | Resampled time | Resampled dim.less sorption
|  |  | 0 | 0 | 0.01265382 | 4.35696e-06 | 0.004899644 | 0.000673453 | 1.196552e-06 | 1.094603 | 0 | 0 | 0 | 0 | 0.01249186 | 1.461714e-05 | 0.01215356 | 5.043758e-05 | 3.120793e-05 | 2.678668 | 0 | 0 | 0 | 0 | 0.01224349 | 3.64462e-05 | 0.01141194 | 7.575233e-05 | 1.064121e-05 | 1.625192 | 0 | 0 | 0 | 0 | 0.01158546 | 8.458916e-05 | 0.00987878 | 0.0001290176 | -1.947164e-05 | 0.2421045 | 0 | 0 | 0 | 0 | 0.01098814 | 0.0002008333 | 0.008432006 | 6.199214e-05 | -0.00317055 | 0.008665069 | 0 | 0 | 0 | 0 | 0.008907894 | 0.0001219716 | 0.007023305 | 4.463887e-05 | -0.002512155 | 0.004750357 | 0 | 0 | Paste your (from sorption start) time data here! | [9 empty] | Paste your (from sorption start) time data here! | [9 empty] | Paste your (from sorption start) time data here!
|  |  | 1 | 0.007720501 | 0.02530037 | 0.0007580313 | 0.00929326 | 0.001126869 | 0.00952841 | 0.07034459 | 43.76002 | 0.09552438 | 1 | 0 | 0.0234952 | 0.0007134665 | 0.02367388 | 0.0006650932 | 0.02238657 | 0.1520072 | 87.68962 | 0.1344973 | 5 | 0.01733838 | 0.05726322 | 0.006220167 | 0.06068833 | 0.00215905 | 0.05876081 | 0.006443922 | 122.1977 | 0.2666741 | 5 | 0.0619712 | 0.06503518 | 0.01121783 | 0.07982047 | 0.01032658 | 0.07688649 | 0.005507733 | 62.64463 | 0.2853997 | 5 | 0.1005708 | 0.03977022 | 0.01780253 | 0.07796976 | 0.007438375 | 0.07177054 | 0.02615315 | 122.4732 | 0.4022762 | 5 | 0.1000896 | 0.05845017 | 0.02180577 | 0.09307551 | 0.004145795 | 0.08971549 | 0.02022752 | 53.91899 | 0.3165175 |  | Paste your (dimensionless) sorption data here! | [9 empty] | Paste your (dimensionless) sorption data here! | [9 empty] | Paste your (dimensionless) sorption data here!
|  |  | 2 | 0.007720501 | 0.03475172 | 0.001186769 | 0.01313457 | 0.001513343 | 0.01334552 | 0.006187742 | 175.0401 | 0.2932158 | 2 | 0.003524161 | 0.03196542 | 0.001138788 | 0.03239351 | 0.001046981 | 0.03099762 | 0.003284193 | 350.7585 | 0.4028423 | 10.0000002 | 0.03460265 | 0.08098147 | 0.008798269 | 0.08582768 | 0.00305342 | 0.08448665 | 0.007556442 | 488.7909 | 0.6210657 | 9.9999996 | 0.08887489 | 0.0919736 | 0.01586451 | 0.1128886 | 0.01460398 | 0.1109299 | 0.007500174 | 250.5785 | 0.5737251 | 9.9999996 | 0.1386159 | 0.05622195 | 0.02527278 | 0.1102695 | 0.01051945 | 0.1063112 | 0.03524793 | 489.8929 | 0.5988701 | 10 | 0.1414231 | 0.08266102 | 0.03083802 | 0.1316333 | 0.00586304 | 0.1295197 | 0.02864506 | 215.676 | 0.4994898
|  |  | 3 | 0.01488816 | 0.04239926 | 0.001485825 | 0.01659426 | 0.001844998 | 0.01660158 | 0.005130988 | 393.8402 | 0.4935163 | 3 | 0.003524161 | 0.03891305 | 0.001437897 | 0.03948876 | 0.001314671 | 0.03782805 | 0.005420206 | 789.2066 | 0.6523756 | 15 | 0.05294592 | 0.09918164 | 0.01077564 | 0.1051184 | 0.003739661 | 0.1040443 | 0.00889723 | 1099.78 | 0.7984987 | 15 | 0.1140971 | 0.1126442 | 0.01942998 | 0.1382649 | 0.01788615 | 0.1367343 | 0.009153122 | 563.8017 | 0.6938051 | 15 | 0.1654712 | 0.06885739 | 0.03095402 | 0.1350554 | 0.01288364 | 0.1320148 | 0.04319774 | 1102.259 | 0.6191961 | 15 | 0.1718794 | 0.1012387 | 0.03776871 | 0.1612216 | 0.007180724 | 0.1596776 | 0.03520328 | 485.2709 | 0.5175399
|  |  | 4 | 0.01936795 | 0.04892508 | 0.00172518 | 0.01978056 | 0.002137819 | 0.01966679 | 0.006114544 | 700.1604 | 0.6620065 | 4 | 0.01024736 | 0.04487564 | 0.001675295 | 0.045557 | 0.001528291 | 0.04383809 | 0.005432135 | 1403.034 | 0.8170313 | 19.9999998 | 0.06373609 | 0.1145251 | 0.01244263 | 0.1213817 | 0.004318188 | 0.1204668 | 0.01013731 | 1955.164 | 0.847102 | 19.9999998 | 0.1359564 | 0.1300703 | 0.02243581 | 0.1596595 | 0.02065315 | 0.1583885 | 0.01056674 | 1002.314 | 0.7304224 | 19.9999998 | 0.1878506 | 0.07950966 | 0.03574264 | 0.1559518 | 0.01487675 | 0.1534599 | 0.050004 | 1959.571 | 0.6279825 | 20 | 0.2023357 | 0.1169003 | 0.04361155 | 0.1861668 | 0.008291391 | 0.1849808 | 0.04073715 | 862.7038 | 0.5261444
|  |  | 5 | 0.01936795 | 0.05469227 | 0.001931634 | 0.02276399 | 0.002402767 | 0.02258994 | 0.007041698 | 1094.001 | 0.7855915 | 5 | 0.0160101 | 0.05015703 | 0.001878283 | 0.0509244 | 0.001711958 | 0.04924626 | 0.005133984 | 2192.241 | 0.8993923 | 25.0000002 | 0.07884232 | 0.1280429 | 0.01391129 | 0.1357102 | 0.004827882 | 0.1349047 | 0.01126778 | 3054.943 | 0.8676033 | 24.9999996 | 0.1578156 | 0.145423 | 0.025084 | 0.1785096 | 0.02309093 | 0.1774198 | 0.01181801 | 1566.116 | 0.7433462 | 24.9999996 | 0.2079921 | 0.0888945 | 0.03996148 | 0.1743627 | 0.01663271 | 0.1722523 | 0.05602262 | 3061.83 | 0.6287799 | 25 | 0.2197393 | 0.1306985 | 0.0487592 | 0.2081429 | 0.009268139 | 0.2072153 | 0.04560254 | 1347.975 | 0.5347478
|  |  | 6 | 0.02205583 | 0.05991053 | 0.002116843 | 0.02559183 | 0.00264706 | 0.02539384 | 0.007880723 | 1575.361 | 0.8729222 | 6 | 0.0160101 | 0.05493985 | 0.002059405 | 0.05578243 | 0.001876409 | 0.05418128 | 0.004922835 | 3156.826 | 0.9322861 | 30 | 0.08963248 | 0.140264 | 0.01523905 | 0.1486645 | 0.005288679 | 0.1479403 | 0.01230654 | 4399.118 | 0.8792822 | 30 | 0.1763119 | 0.159303 | 0.02747814 | 0.1955523 | 0.02529484 | 0.1945997 | 0.01295143 | 2255.207 | 0.7563534 | 30 | 0.2281336 | 0.09737905 | 0.04377561 | 0.191008 | 0.01822022 | 0.1891861 | 0.06146903 | 4409.036 | 0.6410268 | 30 | 0.2349674 | 0.1431731 | 0.05341302 | 0.2280023 | 0.01014449 | 0.2272765 | 0.04996622 | 1941.084 | 0.54394
|  |  | 7 | 0.02205583 | 0.0647103 | 0.002286705 | 0.02829674 | 0.002875535 | 0.02809584 | 0.008644787 | 2144.241 | 0.927375 | 7.0000002 | 0.0160101 | 0.0593405 | 0.002225065 | 0.06025137 | 0.002027093 | 0.05873572 | 0.004791743 | 4296.792 | 0.9447721 | 34.9999998 | 0.1025807 | 0.1515025 | 0.01646006 | 0.1605773 | 0.005712427 | 0.159917 | 0.01327036 | 5987.689 | 0.8874427 | 34.9999998 | 0.1964897 | 0.1720669 | 0.02967979 | 0.2112255 | 0.02732155 | 0.2103821 | 0.01399463 | 3069.587 | 0.7648303 | 60 | 0.2482751 | 0.1377148 | 0.06190806 | 0.2701348 | 0.02574504 | 0.269275 | 0.08727537 | 6001.188 | 0.650666 | 35 | 0.2588973 | 0.1546446 | 0.05769266 | 0.2462402 | 0.01093514 | 0.2456802 | 0.05390134 | 2642.03 | 0.5432862
|  |  | 8 | 0.02743158 | 0.0691781 | 0.002444666 | 0.0309019 | 0.003091528 | 0.03070998 | 0.009348018 | 2800.642 | 0.9576793 | 7.9999998 | 0.02081239 | 0.06343726 | 0.002378926 | 0.06441139 | 0.002167163 | 0.06297844 | 0.004719504 | 5612.136 | 0.9495743 | 40.0000002 | 0.1133708 | 0.1619629 | 0.01759654 | 0.1716657 | 0.006106841 | 0.1710574 | 0.01417233 | 7820.655 | 0.8965954 | 39.9999996 | 0.20826 | 0.1839472 | 0.03172903 | 0.2258143 | 0.02920795 | 0.2250613 | 0.01496604 | 4009.256 | 0.7684434 | 90 | 0.3243651 | 0.1686655 | 0.07582158 | 0.3305895 | 0.0311985 | 0.3302338 | 0.1059583 | 7838.286 | 0.6619705 | 40 | 0.2784764 | 0.165322 | 0.06167605 | 0.2631666 | 0.01164549 | 0.2627475 | 0.05743407 | 3450.815 | 0.5483651
|  |  | 9 | 0.03011945 | 0.07337442 | 0.002592982 | 0.03342425 | 0.003297414 | 0.03324772 | 0.01000193 | 3544.562 | 0.9731263 | 9 | 0.02081239 | 0.06728525 | 0.002523313 | 0.06831871 | 0.002298658 | 0.0669616 | 0.00469021 | 7102.86 | 0.9524557 | 45 | 0.124161 | 0.1717876 | 0.01866395 | 0.1820803 | 0.006477283 | 0.1815156 | 0.01502247 | 9898.017 | 0.9021675 | 45 | 0.2334823 | 0.1951055 | 0.03365372 | 0.239517 | 0.03097965 | 0.2388407 | 0.01587857 | 5074.215 | 0.7751832 | 120 | 0.3982172 | 0.1947581 | 0.08755122 | 0.3805444 | 0.03493031 | 0.3805286 | 0.1187138 | 9920.331 | 0.6612402 | 45 | 0.2893536 | 0.1753505 | 0.06541733 | 0.2789853 | 0.01227715 | 0.2786887 | 0.0605714 | 4367.438 | 0.5503534
|  |  | 10 | 0.03011945 | 0.07734342 | 0.00273325 | 0.0358765 | 0.003494937 | 0.03571854 | 0.01061557 | 4376.002 | 0.9818055 | 10.0000002 | 0.02369376 | 0.07092484 | 0.002659835 | 0.0720144 | 0.00242301 | 0.07072534 | 0.004692458 | 8768.962 | 0.9562975 | 49.9999998 | 0.1360302 | 0.1810801 | 0.01967353 | 0.1919308 | 0.006827656 | 0.1914033 | 0.01582848 | 12219.77 | 0.9086059 | 49.9999998 | 0.2452526 | 0.2056592 | 0.03547413 | 0.2524777 | 0.03265517 | 0.2518681 | 0.01674165 | 6264.463 | 0.785008 | 150 | 0.447452 | 0.2177462 | 0.09788524 | 0.4227663 | 0.03708007 | 0.422992 | 0.1260142 | 12247.32 | 0.6709625 | 50 | 0.3045817 | 0.1848357 | 0.06895592 | 0.2938367 | 0.01283094 | 0.293648 | 0.06331646 | 5391.899 | 0.5554522
|  |  | 11.0000004 | 0.03370328 | 0.08111847 | 0.002866659 | 0.03826839 | 0.003685412 | 0.03813026 | 0.01119596 | 5294.963 | 0.9871685 | 10.9999998 | 0.02369376 | 0.07438659 | 0.002789668 | 0.0755295 | 0.002541278 | 0.07430105 | 0.004718026 | 10610.44 | 0.9582185 | 55.0000002 | 0.1489784 | 0.1899184 | 0.02063377 | 0.2013001 | 0.007160906 | 0.2008049 | 0.0165964 | 14785.93 | 0.911843 | 54.9999996 | 0.2671119 | 0.2156972 | 0.03720558 | 0.2648054 | 0.03424832 | 0.2642544 | 0.01756233 | 7580 | 0.7900525 | 180 | 0.483259 | 0.238529 | 0.1072279 | 0.4586839 | 0.0379122 | 0.4590789 | 0.1287737 | 14819.26 | 0.680198 | 55 | 0.3198099 | 0.1938573 | 0.07232157 | 0.3078219 | 0.01330823 | 0.3077288 | 0.06567551 | 6524.198 | 0.5573993
|  |  | 12 | 0.03907903 | 0.08472547 | 0.002994128 | 0.04060756 | 0.003869854 | 0.04048944 | 0.01174857 | 6301.444 | 0.9878985 | 12 | 0.02465422 | 0.07769426 | 0.002913717 | 0.07888815 | 0.002654279 | 0.07771367 | 0.004760934 | 12627.31 | 0.9603997 | 60 | 0.1597685 | 0.1983633 | 0.02155127 | 0.2102524 | 0.007479323 | 0.2097858 | 0.01733106 | 17596.47 | 0.9165526 | 60 | 0.2738378 | 0.2252884 | 0.03885996 | 0.2765843 | 0.03576952 | 0.2760858 | 0.01834596 | 9020.826 | 0.7950969 | 210 | 0.5101143 | 0.2576407 | 0.1158193 | 0.4892947 | 0.03772522 | 0.4898034 | 0.128026 | 17636.14 | 0.6846739 | 60 | 0.335038 | 0.2024773 | 0.07553739 | 0.3210171 | 0.01371139 | 0.3210093 | 0.06766 | 7764.334 | 0.560528
|  |  | 13 | 0.03907903 | 0.08818507 | 0.003116388 | 0.04290014 | 0.004049066 | 0.04280155 | 0.0122777 | 7395.444 | 0.9901127 | 13.0000002 | 0.02849604 | 0.08086674 | 0.003032694 | 0.08210956 | 0.002762662 | 0.08098324 | 0.004816788 | 14819.55 | 0.9626159 | 64.9999998 | 0.1684007 | 0.206463 | 0.02243128 | 0.218839 | 0.007784726 | 0.2183978 | 0.01803635 | 20651.42 | 0.9218521 | 64.9999998 | 0.2956971 | 0.2344876 | 0.04044673 | 0.2878815 | 0.03722666 | 0.2874304 | 0.01909659 | 10586.94 | 0.8013013 | 240 | 0.5302558 | 0.2754295 | 0.1238153 | 0.5153969 | 0.03678841 | 0.5159765 | 0.1247023 | 20697.97 | 0.6913877 | 65 | 0.3437398 | 0.2107451 | 0.07862173 | 0.333483 | 0.01404369 | 0.3335511 | 0.06928631 | 9112.309 | 0.5674651
|  |  | 14.0000004 | 0.0417669 | 0.09151397 | 0.003234029 | 0.0451511 | 0.004223692 | 0.04507126 | 0.01278671 | 8576.965 | 0.9911466 | 14 | 0.02849604 | 0.08391938 | 0.003147176 | 0.08520928 | 0.00286695 | 0.08412617 | 0.004882334 | 17187.17 | 0.9648851 | 70.0000002 | 0.1791908 | 0.2142568 | 0.02327803 | 0.2271012 | 0.008078592 | 0.226683 | 0.01871549 | 23950.76 | 0.9237122 | 69.9999996 | 0.3041045 | 0.2433393 | 0.04197356 | 0.2987509 | 0.03862566 | 0.298343 | 0.01981727 | 12278.35 | 0.8063161 | 270 | 0.5459214 | 0.2921368 | 0.1313234 | 0.5376584 | 0.03532388 | 0.5382762 | 0.119569 | 24004.75 | 0.6948621 | 70.0000002 | 0.3567925 | 0.2187005 | 0.08158943 | 0.3452696 | 0.01430915 | 0.3454053 | 0.0705746 | 10568.12 | 0.5699864
|  |  | 15 | 0.0417669 | 0.09472596 | 0.003347538 | 0.04736454 | 0.004394258 | 0.04730251 | 0.01327831 | 9846.006 | 0.9906311 | 15 | 0.03233787 | 0.08686482 | 0.003257637 | 0.08820015 | 0.002967575 | 0.08715599 | 0.004955135 | 19730.17 | 0.9659021 | 75 | 0.1856649 | 0.2217769 | 0.02409506 | 0.2350734 | 0.008362137 | 0.234676 | 0.01937114 | 27494.49 | 0.9257586 | 75 | 0.3175563 | 0.2518801 | 0.04344676 | 0.3092366 | 0.03997092 | 0.3088685 | 0.02051026 | 14095.04 | 0.8119117 | 300 | 0.563825 | 0.3079385 | 0.1384194 | 0.556646 | 0.03350779 | 0.5572774 | 0.1132322 | 27556.47 | 0.7092123 | 75 | 0.3654943 | 0.2263764 | 0.08445264 | 0.3564199 | 0.01451225 | 0.3566158 | 0.07154741 | 12131.77 | 0.5721619
|  |  | 16.0000002 | 0.04624669 | 0.09783255 | 0.003457322 | 0.0495439 | 0.0045612 | 0.04949868 | 0.01375464 | 11202.57 | 0.9917105 | 16.0000002 | 0.03425879 | 0.0897136 | 0.003364473 | 0.09109289 | 0.003064899 | 0.09008405 | 0.005033356 | 22448.54 | 0.9687835 | 79.9999998 | 0.1975341 | 0.2290502 | 0.02488527 | 0.2427841 | 0.008636378 | 0.2424057 | 0.02000556 | 31282.62 | 0.9313466 | 79.9999998 | 0.3226008 | 0.2601406 | 0.04487161 | 0.3193753 | 0.04126559 | 0.319044 | 0.0211772 | 16037.02 | 0.8152747 | 330 | 0.5705388 | 0.3229667 | 0.1451578 | 0.5728421 | 0.03147692 | 0.573469 | 0.1061614 | 31353.14 | 0.714462 | 80 | 0.3763715 | 0.2338005 | 0.08722139 | 0.3669719 | 0.01465768 | 0.3672211 | 0.07222853 | 13803.26 | 0.5775516
|  |  | 17 | 0.05072648 | 0.1008435 | 0.003563726 | 0.05169209 | 0.004724884 | 0.05166268 | 0.01421747 | 12646.65 | 0.9932742 | 16.9999998 | 0.03425879 | 0.09247466 | 0.003468019 | 0.09389657 | 0.003159225 | 0.09291992 | 0.005115603 | 25342.3 | 0.9691155 | 85.0000002 | 0.2050872 | 0.2360995 | 0.02565115 | 0.2502574 | 0.008902174 | 0.2498965 | 0.02062067 | 35315.15 | 0.9314277 | 84.9999996 | 0.3377341 | 0.2681468 | 0.04625258 | 0.3291974 | 0.04251191 | 0.3289004 | 0.02181925 | 18104.3 | 0.8253636 | 360 | 0.5772526 | 0.3373234 | 0.1515769 | 0.586658 | 0.02933585 | 0.5872672 | 0.09871436 | 35394.76 | 0.7257347 | 85.0000002 | 0.3850733 | 0.2409958 | 0.08990404 | 0.3769601 | 0.01475022 | 0.3772562 | 0.07264205 | 15582.59 | 0.5838342
|  |  | 18 | 0.05072648 | 0.1037671 | 0.003667044 | 0.0538116 | 0.004885619 | 0.05379705 | 0.01466823 | 14178.25 | 0.9932276 | 18 | 0.03714016 | 0.09515564 | 0.003568563 | 0.09661894 | 0.003250816 | 0.09567178 | 0.005200807 | 28411.44 | 0.9698546 | 90 | 0.2126404 | 0.2429444 | 0.02639481 | 0.2575141 | 0.00916026 | 0.2571694 | 0.02121811 | 39592.07 | 0.9319405 | 90 | 0.3461415 | 0.2759208 | 0.04759346 | 0.3387286 | 0.0437114 | 0.3384636 | 0.02243717 | 20296.86 | 0.8238711 | 390 | 0.5862044 | 0.3510891 | 0.1577034 | 0.5984442 | 0.02716334 | 0.5990267 | 0.09115945 | 39681.32 | 0.722878 | 90 | 0.3937751 | 0.2479823 | 0.09250753 | 0.386416 | 0.01479455 | 0.3867533 | 0.0728117 | 17469.75 | 0.588911
|  |  | 19.0000002 | 0.05431031 | 0.1066105 | 0.003767529 | 0.05590458 | 0.00504367 | 0.05590399 | 0.01510812 | 15797.37 | 0.9941702 | 19.0000002 | 0.03714016 | 0.09776313 | 0.003666349 | 0.09926669 | 0.003339896 | 0.09834667 | 0.005288148 | 31655.95 | 0.9713766 | 94.9999998 | 0.2255885 | 0.2496017 | 0.02711809 | 0.2645719 | 0.009411269 | 0.2642422 | 0.0217993 | 44113.38 | 0.9324826 | 94.9999998 | 0.3612748 | 0.2834817 | 0.04889755 | 0.3479907 | 0.04486505 | 0.3477559 | 0.02303149 | 22614.71 | 0.833405 | 420 | 0.5906803 | 0.3643281 | 0.1635549 | 0.6084997 | 0.02501763 | 0.6090494 | 0.08369401 | 44212.83 | 0.7349642 | 95 | 0.4046524 | 0.254777 | 0.09503765 | 0.3953688 | 0.0147952 | 0.395742 | 0.0727604 | 19464.75 | 0.5901182
|  |  | 20 | 0.0587901 | 0.1093801 | 0.003865403 | 0.05797289 | 0.005199264 | 0.05798543 | 0.01553814 | 17504.01 | 0.9939612 | 19.9999998 | 0.04002153 | 0.1003028 | 0.003761595 | 0.1018456 | 0.003426661 | 0.1009507 | 0.005376989 | 35075.85 | 0.9727209 | 100.0000002 | 0.2331417 | 0.2560859 | 0.02782257 | 0.2714463 | 0.00965575 | 0.2711307 | 0.02236549 | 48879.09 | 0.9330539 | 99.9999996 | 0.3713637 | 0.290846 | 0.05016766 | 0.3570022 | 0.04597346 | 0.3567959 | 0.02360251 | 25057.85 | 0.8368857 | 450 | 0.5973941 | 0.3770924 | 0.1691427 | 0.6170795 | 0.02294079 | 0.6175928 | 0.07645956 | 48989.29 | 0.7424234 | 100.0000002 | 0.4090032 | 0.2613947 | 0.09749918 | 0.4038457 | 0.0147565 | 0.40425 | 0.07250998 | 21567.6 | 0.6055738
|  |  | 21 | 0.0587901 | 0.1120813 | 0.00396086 | 0.06001818 | 0.0053526 | 0.06004307 | 0.01595916 | 19298.17 | 0.9941702 | 21 | 0.04386336 | 0.1027798 | 0.003854488 | 0.1043609 | 0.003511283 | 0.1034892 | 0.005466836 | 38671.12 | 0.9745462 | 105 | 0.2406948 | 0.26241 | 0.02850965 | 0.278151 | 0.009894186 | 0.2778486 | 0.02291777 | 53889.2 | 0.9336546 | 105 | 0.3797711 | 0.2980284 | 0.05140627 | 0.3657791 | 0.047037 | 0.3655997 | 0.02415043 | 27626.28 | 0.839677 | 480 | 0.5973941 | 0.3894248 | 0.1744736 | 0.6244009 | 0.02096227 | 0.6248758 | 0.06955406 | 54010.69 | 0.7477041 | 105 | 0.417705 | 0.2678483 | 0.09989607 | 0.4118725 | 0.01468253 | 0.4123035 | 0.07208099 | 23778.27 | 0.59985
|  |  | 22.0000002 | 0.06147798 | 0.1147188 | 0.004054069 | 0.06204189 | 0.00550385 | 0.06207842 | 0.01637189 | 21179.85 | 0.9945275 | 22.0000002 | 0.04386336 | 0.1051985 | 0.003945194 | 0.1068169 | 0.003593912 | 0.105967 | 0.0055573 | 42441.78 | 0.975173 | 109.9999998 | 0.2471689 | 0.2685851 | 0.02918056 | 0.2846979 | 0.010127 | 0.2844079 | 0.0234571 | 59143.7 | 0.9342846 | 109.9999998 | 0.38986 | 0.3050417 | 0.05261553 | 0.3743352 | 0.04805589 | 0.3741813 | 0.02467536 | 30320 | 0.8455413 | 510 | 0.60187 | 0.4013603 | 0.1795513 | 0.6306493 | 0.0191017 | 0.6310854 | 0.06304168 | 59277.04 | 0.755415 | 110 | 0.4242314 | 0.2741492 | 0.1022315 | 0.4194733 | 0.0145771 | 0.4199268 | 0.07149269 | 26096.79 | 0.6026181
|  |  | 23.0000004 | 0.06147798 | 0.1172971 | 0.004145183 | 0.06404531 | 0.005653167 | 0.06409281 | 0.01677698 | 23149.05 | 0.9943415 | 22.9999998 | 0.04674473 | 0.1075628 | 0.004033861 | 0.1092178 | 0.003674685 | 0.1083881 | 0.005648079 | 46387.81 | 0.9764671 | 115.0000002 | 0.25688 | 0.2746215 | 0.02983638 | 0.2910977 | 0.01035456 | 0.2908193 | 0.02398433 | 64642.6 | 0.9349438 | 114.9999996 | 0.3965859 | 0.3118972 | 0.05379732 | 0.3826824 | 0.04903028 | 0.3825527 | 0.02517736 | 33139.01 | 0.8489043 | 540 | 0.6041079 | 0.4129284 | 0.1843778 | 0.6359828 | 0.01737119 | 0.6363804 | 0.05696077 | 64788.33 | 0.755654 | 115.0000002 | 0.4329332 | 0.2803073 | 0.1045082 | 0.4266707 | 0.01444375 | 0.4271432 | 0.07076296 | 28523.14 | 0.6061673
|  |  | 24 | 0.06506181 | 0.1198199 | 0.004234337 | 0.06602958 | 0.005800686 | 0.06608745 | 0.01717497 | 25205.77 | 0.9951126 | 24 | 0.0496261 | 0.1098763 | 0.004120621 | 0.111567 | 0.003753719 | 0.1107562 | 0.005738934 | 50509.22 | 0.9779502 | 120 | 0.2633541 | 0.280528 | 0.03047809 | 0.2973598 | 0.01057719 | 0.2970925 | 0.0245002 | 70385.9 | 0.9429611 | 120 | 0.4066748 | 0.3186052 | 0.05495327 | 0.3908311 | 0.04996028 | 0.3907246 | 0.0256565 | 36083.31 | 0.8550883 | 570 | 0.60187 | 0.4241536 | 0.1889542 | 0.640536 | 0.01577714 | 0.6408965 | 0.0513301 | 70544.57 | 0.7630019 | 120 | 0.4351086 | 0.2863316 | 0.1067281 | 0.4334864 | 0.01428578 | 0.4339744 | 0.06990838 | 31057.34 | 0.6069883
|  |  | 25.0000002 | 0.0695416 | 0.1222907 | 0.004321652 | 0.06799573 | 0.005946525 | 0.06806342 | 0.01756635 | 27350.02 | 0.9943343 | 25.0000002 | 0.0496261 | 0.112142 | 0.004205591 | 0.1138677 | 0.003831124 | 0.1130748 | 0.005829679 | 54806.01 | 0.97826 | 124.9999998 | 0.2709072 | 0.2863127 | 0.03110655 | 0.3034927 | 0.0107952 | 0.303236 | 0.02500539 | 76373.58 | 0.9380013 | 124.9999998 | 0.4184452 | 0.3251746 | 0.05608484 | 0.3987905 | 0.05084605 | 0.3987061 | 0.02611286 | 39152.89 | 0.8556302 | 600 | 0.6041079 | 0.4350571 | 0.1932813 | 0.644424 | 0.01432162 | 0.6447489 | 0.04615389 | 76545.76 | 0.7651336 | 125.0000004 | 0.4438104 | 0.2922299 | 0.108893 | 0.4399405 | 0.01410625 | 0.4404411 | 0.06894422 | 33699.37 | 0.6161105
|  |  | 26.0000004 | 0.0695416 | 0.1247125 | 0.004407238 | 0.0699447 | 0.006090792 | 0.07002169 | 0.01795155 | 29581.78 | 0.9950662 | 25.9999998 | 0.05154701 | 0.1143628 | 0.004288878 | 0.1161229 | 0.003906995 | 0.1153468 | 0.005920165 | 59278.19 | 0.9793485 | 130.0000002 | 0.2784604 | 0.2919828 | 0.03172256 | 0.3095042 | 0.01100883 | 0.3092574 | 0.02550048 | 82605.67 | 0.9398974 | 129.9999996 | 0.4251711 | 0.3316137 | 0.05719328 | 0.4065688 | 0.05168778 | 0.4065054 | 0.02654654 | 42347.77 | 0.8630973 | 630 | 0.6063459 | 0.4456565 | 0.19736 | 0.6477447 | 0.01300357 | 0.648036 | 0.04142578 | 82791.89 | 0.7719536 | 130.0000002 | 0.4503368 | 0.2980093 | 0.111004 | 0.4460525 | 0.01390793 | 0.4465628 | 0.06788456 | 36449.24 | 0.6217288
|  |  | 27 | 0.07222947 | 0.1270882 | 0.004491193 | 0.07187731 | 0.006233582 | 0.07196313 | 0.01833095 | 31901.06 | 0.9952972 | 27 | 0.05154701 | 0.1165414 | 0.004370579 | 0.1183352 | 0.00398142 | 0.1175749 | 0.006010278 | 63925.74 | 0.980309 | 135 | 0.2914085 | 0.2975449 | 0.03232682 | 0.3154011 | 0.01121833 | 0.3151638 | 0.025986 | 89082.15 | 0.9417754 | 135 | 0.4335785 | 0.3379298 | 0.05827968 | 0.4141732 | 0.05248574 | 0.4141299 | 0.02695767 | 45667.93 | 0.8690821 | 660 | 0.60187 | 0.4559674 | 0.2011916 | 0.6505817 | 0.01181956 | 0.6508417 | 0.03713189 | 89282.98 | 0.7777501 | 135 | 0.4503368 | 0.3036759 | 0.1130621 | 0.4518403 | 0.01369342 | 0.4523579 | 0.06674232 | 39306.94 | 0.6309433
|  |  | 28.0000002 | 0.07491735 | 0.1294203 | 0.004573607 | 0.07379434 | 0.006374982 | 0.07388854 | 0.0187049 | 34307.86 | 0.9959621 | 28.0000002 | 0.05442838 | 0.1186799 | 0.004450779 | 0.1205068 | 0.00405448 | 0.1197616 | 0.006099926 | 68748.66 | 0.9809407 | 139.9999998 | 0.2968036 | 0.3030049 | 0.03291996 | 0.3211896 | 0.01142388 | 0.3209614 | 0.02646242 | 95803.02 | 0.9420554 | 139.9999998 | 0.4419859 | 0.3441296 | 0.05934498 | 0.4216102 | 0.05324028 | 0.4215862 | 0.02734643 | 49113.39 | 0.8659063 | 690 | 0.6085838 | 0.4660033 | 0.2047781 | 0.6530062 | 0.01076451 | 0.6532371 | 0.03325326 | 96019 | 0.7805996 | 140.0000004 | 0.4568631 | 0.3092356 | 0.1150682 | 0.4573213 | 0.01346508 | 0.4578438 | 0.06552933 | 42272.49 | 0.630899
|  |  | 29.0000004 | 0.07491735 | 0.1317111 | 0.004654562 | 0.07569648 | 0.006515068 | 0.07579866 | 0.01907371 | 36802.18 | 0.9949141 | 28.9999998 | 0.05730976 | 0.1207806 | 0.00452956 | 0.12264 | 0.004126246 | 0.1219091 | 0.006189039 | 73746.97 | 0.9812725 | 145.0000002 | 0.3021987 | 0.3083682 | 0.03350257 | 0.3268755 | 0.01162568 | 0.3266561 | 0.02693014 | 102768.3 | 0.9420554 | 144.9999996 | 0.4520748 | 0.3502192 | 0.06039001 | 0.4288856 | 0.05395183 | 0.42888 | 0.02771305 | 52684.13 | 0.8724219 | 720 | 0.6108218 | 0.475776 | 0.2081222 | 0.6550791 | 0.00983212 | 0.655283 | 0.0297677 | 103000 | 0.787321 | 145.0000002 | 0.4655649 | 0.3146932 | 0.1170226 | 0.4625117 | 0.01322507 | 0.4630371 | 0.06425641 | 45345.87 | 0.6350371
|  |  | 30 | 0.07939714 | 0.1339627 | 0.004734133 | 0.07758437 | 0.006653912 | 0.07769414 | 0.01943765 | 39384.02 | 0.9968581 | 30 | 0.05730976 | 0.1228454 | 0.004606994 | 0.1247367 | 0.004196786 | 0.1240193 | 0.006277562 | 78920.66 | 0.9829513 | 150 | 0.3097518 | 0.3136398 | 0.03407518 | 0.3324641 | 0.01182389 | 0.332253 | 0.02738954 | 109978 | 0.9446377 | 150 | 0.4588007 | 0.3562041 | 0.06141547 | 0.4360047 | 0.05462091 | 0.4360168 | 0.02805779 | 56380.17 | 0.8752494 | 750 | 0.6130597 | 0.4852961 | 0.211227 | 0.656852 | 0.009015199 | 0.6570313 | 0.02665121 | 110225.9 | 0.7925867 | 150 | 0.4677403 | 0.3200534 | 0.1189258 | 0.467427 | 0.01297538 | 0.4679535 | 0.06293344 | 48527.09 | 0.6374253
|  |  | 31.0000002 | 0.07939714 | 0.1361771 | 0.004812388 | 0.07945859 | 0.006791578 | 0.07957561 | 0.01979699 | 42053.38 | 0.9965801 | 31.0000002 | 0.06019113 | 0.124876 | 0.004683148 | 0.1267988 | 0.004266159 | 0.1260943 | 0.006365455 | 84269.73 | 0.9831903 | 154.9999998 | 0.3173049 | 0.3188242 | 0.03463826 | 0.33796 | 0.01201863 | 0.3377569 | 0.02784094 | 117432 | 0.9458106 | 154.9999998 | 0.4672081 | 0.3620892 | 0.06242195 | 0.4429726 | 0.05524809 | 0.4430015 | 0.02838096 | 60201.49 | 0.880732 | 780 | 0.6108218 | 0.494573 | 0.2140966 | 0.6583691 | 0.008305915 | 0.6585261 | 0.02387898 | 117696.8 | 0.8010469 | 155.0000004 | 0.4720912 | 0.3253204 | 0.1207781 | 0.4720818 | 0.01271781 | 0.4726077 | 0.06156942 | 51816.15 | 0.6417762
|  |  | 32.0000004 | 0.08298097 | 0.1383561 | 0.004889392 | 0.08131968 | 0.006928125 | 0.08144362 | 0.02015195 | 44810.27 | 0.9968581 | 31.9999998 | 0.06115158 | 0.1268742 | 0.004758083 | 0.1288279 | 0.004334422 | 0.1281357 | 0.006452686 | 89794.17 | 0.9831903 | 160.0000002 | 0.3248581 | 0.3239256 | 0.03519225 | 0.3433676 | 0.01221004 | 0.3431722 | 0.02828461 | 125130.5 | 0.9463715 | 159.9999996 | 0.473934 | 0.3678793 | 0.06340998 | 0.4497935 | 0.05583405 | 0.4498385 | 0.02868289 | 64148.1 | 0.8849788 | 810 | 0.6175356 | 0.5036153 | 0.2167356 | 0.6596682 | 0.007695944 | 0.6598048 | 0.02142615 | 125412.6 | 0.8081145 | 160.0000002 | 0.4720912 | 0.3304979 | 0.1225796 | 0.4764899 | 0.012454 | 0.4770137 | 0.06017256 | 55213.04 | 0.6471928
|  |  | 33 | 0.08746076 | 0.1405013 | 0.004965201 | 0.08316813 | 0.007063604 | 0.08329868 | 0.02050276 | 47654.67 | 0.9977142 | 33 | 0.06115158 | 0.1288413 | 0.004831856 | 0.1308255 | 0.004401626 | 0.130145 | 0.006539232 | 95494 | 0.9831903 | 165 | 0.3291741 | 0.3289478 | 0.03573755 | 0.3486909 | 0.01239823 | 0.348503 | 0.0287208 | 133073.3 | 0.9496086 | 165 | 0.48066 | 0.3735786 | 0.06437998 | 0.4564717 | 0.05637952 | 0.4565322 | 0.02896398 | 68220 | 0.8892599 | 840 | 0.6152977 | 0.5124308 | 0.2191489 | 0.6607814 | 0.007176598 | 0.6608996 | 0.0192683 | 133373.3 | 0.8088548 | 165 | 0.480793 | 0.3355894 | 0.1243304 | 0.4806644 | 0.01218547 | 0.4811848 | 0.05875027 | 58717.78 | 0.6452891
|  |  | 34.0000002 | 0.08746076 | 0.1426142 | 0.005039869 | 0.08500442 | 0.007198066 | 0.08514129 | 0.0208496 | 50586.59 | 0.9976732 | 34.0000002 | 0.06403295 | 0.1307789 | 0.00490452 | 0.1327931 | 0.00446782 | 0.1321238 | 0.006625078 | 101369.2 | 0.9831903 | 169.9999998 | 0.3356482 | 0.3338945 | 0.03627453 | 0.3539337 | 0.01258329 | 0.3537529 | 0.02914972 | 141260.6 | 0.9510514 | 169.9999998 | 0.4890674 | 0.3791908 | 0.06533231 | 0.463011 | 0.05688529 | 0.4630863 | 0.02922461 | 72417.19 | 0.8916454 | 870 | 0.6130597 | 0.5210267 | 0.2213421 | 0.661736 | 0.006738954 | 0.6618376 | 0.01738174 | 141579 | 0.8183465 | 170.0000004 | 0.4764421 | 0.3405978 | 0.1260306 | 0.4846177 | 0.01191357 | 0.4851335 | 0.0573093 | 62330.35 | 0.6521433
|  |  | 35.0000004 | 0.08925267 | 0.1446963 | 0.005113448 | 0.08682896 | 0.007331556 | 0.08697188 | 0.02119266 | 53606.03 | 0.997754 | 34.9999998 | 0.06403295 | 0.1326882 | 0.004976123 | 0.1347319 | 0.004533047 | 0.1340734 | 0.006710214 | 107419.8 | 0.984875 | 175.0000002 | 0.3453594 | 0.3387689 | 0.03680351 | 0.3590993 | 0.0127653 | 0.3589254 | 0.02957157 | 149692.2 | 0.9517666 | 174.9999996 | 0.4974748 | 0.3847197 | 0.06626726 | 0.4694151 | 0.0573522 | 0.4695046 | 0.02946524 | 76739.67 | 0.8943043 | 900 | 0.6130597 | 0.5294098 | 0.2233212 | 0.6625554 | 0.006374001 | 0.6626421 | 0.01574361 | 150029.7 | 0.8216406 | 175.0000002 | 0.4829685 | 0.3455262 | 0.1276804 | 0.4883616 | 0.01163953 | 0.4888717 | 0.05585575 | 66050.76 | 0.6512701
|  |  | 36 | 0.09283651 | 0.1467488 | 0.005185983 | 0.08864215 | 0.007464115 | 0.08879087 | 0.0215321 | 56712.99 | 0.9973135 | 36 | 0.06691433 | 0.1345704 | 0.005046709 | 0.1366433 | 0.004597349 | 0.1359951 | 0.006794632 | 113645.8 | 0.9831895 | 180 | 0.3507545 | 0.343574 | 0.03732479 | 0.3641909 | 0.01294433 | 0.3640237 | 0.0299865 | 158368.3 | 0.9539246 | 180 | 0.5025192 | 0.3901684 | 0.06718509 | 0.4756873 | 0.05778114 | 0.4757903 | 0.02968632 | 81187.44 | 0.8993487 | 930 | 0.6152977 | 0.5375862 | 0.2250924 | 0.6632596 | 0.006072814 | 0.6633328 | 0.01433191 | 158725.3 | 0.8234263 | 180 | 0.4851439 | 0.350377 | 0.1292798 | 0.4919071 | 0.01136447 | 0.4924107 | 0.05439511 | 69879.01 | 0.6587303
|  |  | 37.0000002 | 0.09283651 | 0.148773 | 0.005257517 | 0.09044436 | 0.00759578 | 0.09059863 | 0.02186809 | 59907.47 | 0.9978696 | 37.0000002 | 0.0697957 | 0.1364266 | 0.005116323 | 0.1385282 | 0.004660763 | 0.13789 | 0.006878333 | 120047.1 | 0.9831903 | 184.9999998 | 0.3561495 | 0.3483128 | 0.03783865 | 0.3692114 | 0.01312044 | 0.3690507 | 0.03039465 | 167288.7 | 0.9543875 | 184.9999998 | 0.5075637 | 0.3955401 | 0.06808598 | 0.4818309 | 0.05817303 | 0.4819469 | 0.02988833 | 85760.5 | 0.8981184 | 960 | 0.6130597 | 0.5455619 | 0.226662 | 0.6638654 | 0.005826746 | 0.6639267 | 0.01312544 | 167665.8 | 0.8279022 | 185.0000004 | 0.4873194 | 0.3551527 | 0.1308289 | 0.4952649 | 0.01108941 | 0.4957611 | 0.05293234 | 73815.09 | 0.6612814
|  |  | 42 | 0.09552438 | 0.1585068 | 0.005601502 | 0.0993021 | 0.008241872 | 0.09948099 | 0.02350086 | 63189.48 | 0.9986123 | 37.9999998 | 0.0697957 | 0.1382579 | 0.005185001 | 0.1403879 | 0.004723327 | 0.1397592 | 0.006961315 | 126623.8 | 0.9843999 | 190.0000002 | 0.3626236 | 0.3529878 | 0.03834534 | 0.3741636 | 0.01329369 | 0.3740091 | 0.03079612 | 176453.5 | 0.958264 | 189.9999996 | 0.5142896 | 0.4008375 | 0.06897011 | 0.487849 | 0.05852881 | 0.4879774 | 0.03007175 | 90458.84 | 0.9043932 | 990 | 0.6108218 | 0.5533423 | 0.2280367 | 0.6643874 | 0.005627625 | 0.664438 | 0.01210366 | 176851.3 | 0.8239135 | 190.0000002 | 0.4916703 | 0.3598555 | 0.1323278 | 0.4984448 | 0.01081525 | 0.4989329 | 0.05147187 | 77859.02 | 0.659194
|  |  | 47.0000004 | 0.09552438 | 0.1676765 | 0.005925551 | 0.1079291 | 0.008870016 | 0.1081282 | 0.02506514 | 66559 | 0.9995459 | 39 | 0.07267707 | 0.1400653 | 0.005252782 | 0.1422233 | 0.004785072 | 0.1416037 | 0.007043582 | 133375.9 | 0.9845995 | 195 | 0.3690977 | 0.3576015 | 0.03884508 | 0.3790498 | 0.01346411 | 0.3789015 | 0.03119103 | 185862.8 | 0.9632959 | 195 | 0.519334 | 0.4060633 | 0.06983759 | 0.4937445 | 0.05884946 | 0.4938847 | 0.03023709 | 95282.48 | 0.8993934 | 1020 | 0.6130597 | 0.5609329 | 0.2292231 | 0.6648379 | 0.005467916 | 0.664879 | 0.01124664 | 186281.8 | 0.8340324 | 195 | 0.4916703 | 0.3644875 | 0.1337767 | 0.5014563 | 0.01054281 | 0.5019358 | 0.05001769 | 82010.78 | 0.6627829
|  |  | 52.0000002 | 0.1080678 | 0.1763701 | 0.006232776 | 0.1163521 | 0.009482782 | 0.1165681 | 0.02657174 | 70016.04 | 0.9989788 | 40.0000002 | 0.07363753 | 0.1418497 | 0.005319699 | 0.1440353 | 0.004846031 | 0.1434245 | 0.007125139 | 140303.4 | 0.9862081 | 199.9999998 | 0.3734138 | 0.3621562 | 0.03933808 | 0.3838725 | 0.01363175 | 0.3837301 | 0.03157945 | 195516.4 | 0.9652314 | 199.9999998 | 0.5210155 | 0.4112198 | 0.07068852 | 0.4995202 | 0.05913597 | 0.4996716 | 0.03038486 | 100231.4 | 0.9001233 | 1050 | 0.6175356 | 0.5683387 | 0.2302282 | 0.6652275 | 0.00534085 | 0.6652601 | 0.01053505 | 195957.1 | 0.8390494 | 200.0000004 | 0.4960212 | 0.3690505 | 0.1351758 | 0.5043084 | 0.01027282 | 0.5047787 | 0.04857335 | 86270.38 | 0.6660825
|  |  | 57 | 0.1170274 | 0.1846549 | 0.006525552 | 0.124592 | 0.01008206 | 0.124822 | 0.02802875 | 73560.6 | 0.9995459 | 40.9999998 | 0.07363753 | 0.1436118 | 0.005385785 | 0.1458248 | 0.004906233 | 0.1452225 | 0.007205992 | 147406.3 | 0.9855586 | 205.0000002 | 0.3809669 | 0.3666541 | 0.03982452 | 0.3886338 | 0.01379664 | 0.3884971 | 0.03196144 | 205414.4 | 0.9685071 | 204.9999996 | 0.5277414 | 0.4163092 | 0.07152298 | 0.5051787 | 0.05938934 | 0.5053409 | 0.03051557 | 105305.6 | 0.9008718 | 1080 | 0.6175356 | 0.5755644 | 0.2310586 | 0.6655651 | 0.005240483 | 0.6655902 | 0.009950301 | 205877.5 | 0.8501513 | 205.0000002 | 0.4938457 | 0.3735462 | 0.1365253 | 0.5070095 | 0.01000593 | 0.5074701 | 0.04714199 | 90637.82 | 0.670943
|  |  | 62.0000004 | 0.1268829 | 0.1925836 | 0.006805745 | 0.1326651 | 0.01066929 | 0.1329068 | 0.02944244 | 77192.68 | 0.9995459 | 42 | 0.07843981 | 0.1453526 | 0.005451069 | 0.1475926 | 0.004965704 | 0.1469986 | 0.007286149 | 154684.5 | 0.9885593 | 210 | 0.387441 | 0.3710972 | 0.04030456 | 0.3933357 | 0.0139588 | 0.3932047 | 0.03233707 | 215556.8 | 0.9711889 | 210 | 0.5378303 | 0.4213338 | 0.07234103 | 0.5107226 | 0.05961057 | 0.5108951 | 0.03062976 | 110505.1 | 0.9035511 | 1110 | 0.6197735 | 0.5826147 | 0.2317212 | 0.6658583 | 0.00516171 | 0.6658769 | 0.00947466 | 216042.8 | 0.8505389 | 210 | 0.4960212 | 0.3779765 | 0.1378254 | 0.5095676 | 0.009742721 | 0.5100182 | 0.04572641 | 95113.09 | 0.6765385
|  |  | 67.0000002 | 0.1358425 | 0.2001985 | 0.00707485 | 0.1405847 | 0.01124559 | 0.1408361 | 0.03081774 | 80912.29 | 1.00029 | 43.0000002 | 0.07843981 | 0.1470728 | 0.005515581 | 0.1493395 | 0.005024472 | 0.1487534 | 0.007365619 | 162138.1 | 0.9870322 | 214.9999998 | 0.3949941 | 0.3754874 | 0.04077836 | 0.3979802 | 0.01411825 | 0.3978546 | 0.03270638 | 225943.6 | 0.9722679 | 214.9999998 | 0.5411933 | 0.4262953 | 0.07314272 | 0.5161545 | 0.05980067 | 0.5163368 | 0.03072792 | 115829.9 | 0.9077561 | 1140 | 0.6197735 | 0.5894941 | 0.2322226 | 0.6661138 | 0.005100234 | 0.6661265 | 0.009091563 | 226453 | 0.8600318 | 215.0000004 | 0.5003721 | 0.3823426 | 0.1390765 | 0.5119903 | 0.009483714 | 0.5124307 | 0.04432908 | 99696.21 | 0.6784337
|  |  | 72 | 0.145698 | 0.2075342 | 0.007334087 | 0.1483617 | 0.01181184 | 0.1486212 | 0.03215862 | 84719.41 | 1.000442 | 43.9999998 | 0.08132118 | 0.1487732 | 0.005579347 | 0.1510662 | 0.00508256 | 0.1504877 | 0.007444411 | 169767.1 | 0.9879926 | 220.0000002 | 0.4003892 | 0.3798265 | 0.04124605 | 0.402569 | 0.01427502 | 0.4024487 | 0.0330694 | 236574.8 | 0.9741728 | 219.9999996 | 0.5462377 | 0.4311957 | 0.07392807 | 0.5214768 | 0.05996064 | 0.5216683 | 0.0308106 | 121280 | 0.9111191 | 1170 | 0.6197735 | 0.5962069 | 0.2325695 | 0.6663371 | 0.005052491 | 0.6663445 | 0.008785836 | 237108.1 | 0.8633501 | 220.0000002 | 0.4938457 | 0.3866462 | 0.140279 | 0.5142849 | 0.009229359 | 0.5147147 | 0.04295214 | 104387.2 | 0.6815251
|  |  | 77.0000004 | 0.1528657 | 0.2146193 | 0.007584469 | 0.1560052 | 0.01236875 | 0.1562714 | 0.03346832 | 88614.05 | 1.000442 | 45 | 0.0832421 | 0.1504543 | 0.005642393 | 0.1527734 | 0.005139992 | 0.1522023 | 0.007522535 | 177571.5 | 0.9871138 | 225 | 0.4057843 | 0.3841161 | 0.04170775 | 0.4071037 | 0.01442911 | 0.4069886 | 0.03342617 | 247450.4 | 0.970504 | 225 | 0.5512822 | 0.4360365 | 0.07469711 | 0.5266917 | 0.06009148 | 0.5268921 | 0.03087829 | 126855.4 | 0.9111191 | 1200 | 0.6197735 | 0.6027573 | 0.2327684 | 0.6665329 | 0.005015574 | 0.6665357 | 0.008543895 | 248008.3 | 0.8625515 | 225 | 0.4960212 | 0.3908886 | 0.1414331 | 0.516458 | 0.008980053 | 0.5168771 | 0.04159746 | 109186 | 0.6890715
|  |  | 82.0000002 | 0.1627212 | 0.2214778 | 0.007826845 | 0.163523 | 0.01291693 | 0.1637947 | 0.03474955 | 92596.21 | 1.000025 | 46.0000002 | 0.0832421 | 0.1521168 | 0.005704742 | 0.1544617 | 0.00519679 | 0.1538978 | 0.007600001 | 185551.2 | 0.9870322 | 229.9999998 | 0.4111794 | 0.3883578 | 0.04216356 | 0.4115859 | 0.01458053 | 0.4114759 | 0.0337767 | 258570.4 | 0.9654716 | 229.9999998 | 0.5563266 | 0.4408195 | 0.07544987 | 0.5318016 | 0.06019418 | 0.5320104 | 0.03093151 | 132556 | 0.9174189 | 1230 | 0.6220115 | 0.6091493 | 0.2328257 | 0.6667052 | 0.004987137 | 0.6667041 | 0.008353866 | 259153.3 | 0.866743 | 230.0000004 | 0.5025475 | 0.395071 | 0.1425394 | 0.5185162 | 0.008736141 | 0.5189245 | 0.04026667 | 114092.6 | 0.6918115
|  |  | 87 | 0.1689929 | 0.2281303 | 0.008061938 | 0.1709219 | 0.01345685 | 0.1711981 | 0.03600455 | 96665.89 | 1.000935 | 46.9999998 | 0.08516301 | 0.1537614 | 0.005766416 | 0.1561317 | 0.005252973 | 0.1555748 | 0.007676819 | 193706.4 | 0.9869053 | 235.0000002 | 0.4165745 | 0.3925532 | 0.04261358 | 0.4160171 | 0.0147293 | 0.415912 | 0.03412102 | 269934.8 | 0.9685805 | 234.9999996 | 0.5580081 | 0.4455459 | 0.07618636 | 0.5368086 | 0.06026971 | 0.5370254 | 0.03097076 | 138382 | 0.9217907 | 1260 | 0.6197735 | 0.6153868 | 0.2327476 | 0.6668576 | 0.004965307 | 0.6668529 | 0.00820559 | 270543.3 | 0.8691799 | 235.0000002 | 0.4981966 | 0.3991946 | 0.1435983 | 0.5204656 | 0.008497922 | 0.5208629 | 0.03896115 | 119107 | 0.6950961
|  |  | 92.0000004 | 0.1788485 | 0.2345942 | 0.008290367 | 0.1782077 | 0.01398894 | 0.1784873 | 0.03723524 | 100823.1 | 1.001172 | 48 | 0.08708392 | 0.1553885 | 0.005827438 | 0.1577841 | 0.005308561 | 0.157234 | 0.007753001 | 202036.9 | 0.9882545 | 240 | 0.4208905 | 0.3967035 | 0.04305789 | 0.4203985 | 0.01487543 | 0.4202982 | 0.03445914 | 281543.6 | 0.9725685 | 240 | 0.5664155 | 0.4502173 | 0.07690661 | 0.5417149 | 0.06031904 | 0.5419393 | 0.03099655 | 144333.2 | 0.9237121 | 1290 | 0.6197735 | 0.6214737 | 0.2325404 | 0.6669929 | 0.004948601 | 0.6669851 | 0.008090551 | 282178.3 | 0.8762545 | 240 | 0.5025475 | 0.4032606 | 0.1446103 | 0.5223119 | 0.00826565 | 0.5226983 | 0.03768208 | 124229.3 | 0.7020219
|  |  | 97.0000002 | 0.1869121 | 0.2408847 | 0.008512668 | 0.1853855 | 0.01451356 | 0.1856677 | 0.03844326 | 105067.8 | 1.000442 | 49.0000002 | 0.08708392 | 0.1569988 | 0.005887828 | 0.1594194 | 0.005363574 | 0.1588758 | 0.007828558 | 210542.8 | 0.987972 | 244.9999998 | 0.4262856 | 0.4008102 | 0.04349657 | 0.4247315 | 0.01501891 | 0.4246359 | 0.03479106 | 293396.8 | 0.9733469 | 244.9999998 | 0.568097 | 0.454835 | 0.07761064 | 0.5465226 | 0.06034313 | 0.5467542 | 0.03100937 | 150409.8 | 0.9271464 | 1320 | 0.6220115 | 0.6274136 | 0.23221 | 0.6671137 | 0.004935852 | 0.6671031 | 0.008001735 | 294058.2 | 0.8793884 | 245.0000004 | 0.5003721 | 0.40727 | 0.145576 | 0.5240606 | 0.00803954 | 0.524436 | 0.03643043 | 129459.5 | 0.7048568
|  |  | 102 | 0.1940798 | 0.2470151 | 0.00872931 | 0.1924599 | 0.01503101 | 0.192744 | 0.03963003 | 109400.1 | 0.9999337 | 49.9999998 | 0.09092575 | 0.1585927 | 0.005947604 | 0.1610381 | 0.005418028 | 0.1605009 | 0.0079035 | 219224.1 | 0.9871024 | 250.0000002 | 0.4316807 | 0.4048744 | 0.04392967 | 0.4290173 | 0.01515976 | 0.4289263 | 0.0351168 | 305494.3 | 0.976337 | 249.9999996 | 0.5731414 | 0.4594001 | 0.07829846 | 0.5512338 | 0.06034289 | 0.5514721 | 0.03100969 | 156611.6 | 0.9279339 | 1350 | 0.6220115 | 0.6332101 | 0.2317622 | 0.6672221 | 0.004926149 | 0.6672091 | 0.007933451 | 306183 | 0.8825307 | 250.0000002 | 0.5003721 | 0.411224 | 0.1464959 | 0.525717 | 0.007819769 | 0.5260813 | 0.03520701 | 134797.5 | 0.7096685
|  |  | 107.0000004 | 0.2021434 | 0.2529969 | 0.008940704 | 0.1994348 | 0.01554157 | 0.1997201 | 0.0407968 | 113819.8 | 1.000226 | 51 | 0.09092575 | 0.1601708 | 0.006006786 | 0.1626407 | 0.00547194 | 0.1621096 | 0.007977838 | 228080.7 | 0.9889531 | 255 | 0.4381548 | 0.4088973 | 0.04435726 | 0.4332569 | 0.01529798 | 0.4331704 | 0.03543636 | 317836.3 | 0.976584 | 255 | 0.5781859 | 0.4639138 | 0.0789701 | 0.5558503 | 0.06031926 | 0.556095 | 0.03099798 | 162938.7 | 0.9304075 | 1380 | 0.6197735 | 0.6388667 | 0.2312026 | 0.66732 | 0.004918784 | 0.6673049 | 0.007881141 | 318552.8 | 0.8868881 | 255 | 0.5025475 | 0.4151235 | 0.1473706 | 0.5272858 | 0.00760648 | 0.5276392 | 0.03401246 | 140243.3 | 0.7136872
|  |  | 112.0000002 | 0.2084151 | 0.2588406 | 0.009147214 | 0.206314 | 0.01604548 | 0.2066 | 0.04194464 | 118327.1 | 1.00095 | 52.0000002 | 0.09284667 | 0.1617335 | 0.00606539 | 0.1642276 | 0.005525326 | 0.1637025 | 0.008051584 | 237112.7 | 0.9889531 | 259.9999998 | 0.4446289 | 0.4128801 | 0.04477938 | 0.4374516 | 0.01543357 | 0.4373694 | 0.03574976 | 330422.7 | 0.976584 | 259.9999998 | 0.5815488 | 0.4683771 | 0.07962561 | 0.5603741 | 0.06027312 | 0.5606249 | 0.03097472 | 169391.1 | 0.9296154 | 1410 | 0.6220115 | 0.6443869 | 0.2305367 | 0.6674088 | 0.004913208 | 0.6673919 | 0.007841192 | 331167.6 | 0.8845402 | 260.0000004 | 0.504723 | 0.4189694 | 0.1482008 | 0.5287717 | 0.007399786 | 0.5291143 | 0.03284727 | 145796.9 | 0.7197136
|  |  | 117 | 0.2155827 | 0.2645552 | 0.009349163 | 0.2131008 | 0.01654294 | 0.2133868 | 0.04307453 | 122921.9 | 0.9996353 | 52.9999998 | 0.09572804 | 0.1632812 | 0.006123433 | 0.1657994 | 0.005578201 | 0.1652801 | 0.008124747 | 246320.2 | 0.9899135 | 265.0000002 | 0.4467869 | 0.4168238 | 0.04519608 | 0.4416021 | 0.01556654 | 0.4415243 | 0.03605699 | 343253.4 | 0.9776866 | 264.9999996 | 0.5849118 | 0.4727913 | 0.080265 | 0.5648072 | 0.06020535 | 0.5650637 | 0.03094036 | 175968.8 | 0.9329154 | 1440 | 0.6197735 | 0.6497738 | 0.2297698 | 0.66749 | 0.004908997 | 0.6674714 | 0.007810766 | 344027.3 | 0.8823454 | 265.0000002 | 0.5025475 | 0.4227626 | 0.1489871 | 0.5301792 | 0.007199771 | 0.530511 | 0.0317118 | 151458.4 | 0.7185967
|  |  | 122.0000004 | 0.2236464 | 0.270149 | 0.009546842 | 0.2197981 | 0.01703416 | 0.2200837 | 0.04418731 | 127604.2 | 1.000442 | 54 | 0.09572804 | 0.1648144 | 0.006180932 | 0.1673564 | 0.00563058 | 0.1668428 | 0.008197339 | 255702.9 | 0.9899135 | 270 | 0.45434 | 0.4207294 | 0.04560738 | 0.4457096 | 0.0156969 | 0.445636 | 0.03635807 | 356328.6 | 0.978742 | 270 | 0.5882748 | 0.4771571 | 0.08088834 | 0.5691513 | 0.06011681 | 0.5694132 | 0.03089533 | 182671.7 | 0.9336315 | 1470 | 0.6264874 | 0.6550309 | 0.2289072 | 0.6675646 | 0.004905826 | 0.6675446 | 0.007787648 | 357131.9 | 0.8950405 | 270 | 0.5025475 | 0.4265041 | 0.1497301 | 0.5315124 | 0.007006492 | 0.5318335 | 0.03060632 | 157227.8 | 0.7247009
|  |  | 127.0000002 | 0.2299181 | 0.2756292 | 0.009740509 | 0.2264088 | 0.01751931 | 0.2266935 | 0.04528375 | 132374.1 | 1.000986 | 55.0000002 | 0.09764895 | 0.1663335 | 0.0062379 | 0.168899 | 0.005682476 | 0.168391 | 0.008269371 | 265261.1 | 0.9899135 | 274.9999998 | 0.4575771 | 0.4245979 | 0.04601333 | 0.4497749 | 0.01582463 | 0.4497054 | 0.03665299 | 369648.1 | 0.9786994 | 274.9999998 | 0.5933192 | 0.4814755 | 0.08149566 | 0.5734084 | 0.06000834 | 0.5736753 | 0.03084006 | 189500 | 0.9347719 | 1500 | 0.6264874 | 0.6601612 | 0.2279536 | 0.6676336 | 0.004903444 | 0.6676124 | 0.007770121 | 370481.5 | 0.9028208 | 275.0000004 | 0.5025475 | 0.4301946 | 0.1504305 | 0.5327752 | 0.006819982 | 0.5330858 | 0.02953094 | 163104.9 | 0.7207441
|  |  | 132 | 0.2379817 | 0.2810026 | 0.009930399 | 0.2329353 | 0.01799854 | 0.2332188 | 0.04636454 | 137231.4 | 1.002949 | 55.9999998 | 0.1005303 | 0.1678388 | 0.006294353 | 0.1704277 | 0.005733902 | 0.1699251 | 0.008340852 | 274994.7 | 0.9897492 | 280.0000002 | 0.4640512 | 0.42843 | 0.04641394 | 0.4537988 | 0.01594976 | 0.4537334 | 0.03694178 | 383212.1 | 0.9817917 | 279.9999996 | 0.5933192 | 0.4857473 | 0.08208703 | 0.5775801 | 0.05988076 | 0.5778517 | 0.03077499 | 196453.6 | 0.9346598 | 1530 | 0.6264874 | 0.6651678 | 0.2269141 | 0.6676978 | 0.004901661 | 0.6676755 | 0.00775686 | 384076 | 0.9019932 | 280.0000002 | 0.5025475 | 0.4338351 | 0.1510891 | 0.5339714 | 0.006640252 | 0.5342717 | 0.02848573 | 169089.9 | 0.7266187
|  |  | 137.0000004 | 0.2460453 | 0.2862752 | 0.01011673 | 0.23938 | 0.01847201 | 0.2396619 | 0.04743031 | 142176.3 | 1.002234 | 61.0000002 | 0.1005303 | 0.1751714 | 0.006569344 | 0.1778743 | 0.005984408 | 0.1773967 | 0.008690357 | 284903.6 | 0.9890889 | 285 | 0.4683672 | 0.4322268 | 0.04680925 | 0.4577822 | 0.01607229 | 0.4577208 | 0.03722443 | 397020.4 | 0.981979 | 285 | 0.5950007 | 0.4899735 | 0.08266251 | 0.5816681 | 0.05973485 | 0.5819441 | 0.03070052 | 203532.4 | 0.9397043 | 1560 | 0.6264874 | 0.6700536 | 0.2257931 | 0.667758 | 0.004900331 | 0.6677348 | 0.007746845 | 397915.5 | 0.9035784 | 285 | 0.504723 | 0.4374262 | 0.1517066 | 0.5351046 | 0.006467291 | 0.5353946 | 0.02747062 | 175182.8 | 0.7248378
|  |  | 142.0000002 | 0.2514211 | 0.2914523 | 0.01029968 | 0.2457451 | 0.01893985 | 0.2460251 | 0.04848162 | 147208.7 | 1.000542 | 66 | 0.1024512 | 0.1822092 | 0.006833277 | 0.1850215 | 0.006224841 | 0.1845662 | 0.009027557 | 294987.9 | 0.9903678 | 289.9999998 | 0.4716043 | 0.4359889 | 0.04719925 | 0.4617258 | 0.01619221 | 0.4616683 | 0.03750096 | 411073.2 | 0.9820265 | 289.9999998 | 0.6050896 | 0.4941548 | 0.08322217 | 0.5856742 | 0.0595714 | 0.5859544 | 0.03061706 | 210736.5 | 0.9382665 | 1860 | 0.6287253 | 0.7128807 | 0.2110163 | 0.668233 | 0.004896851 | 0.6682051 | 0.007718452 | 411999.9 | 0.9090635 | 290.0000004 | 0.5112493 | 0.4409688 | 0.1522836 | 0.536178 | 0.006301071 | 0.536458 | 0.02648552 | 181383.5 | 0.7284537
|  |  | 147 | 0.2576928 | 0.2965391 | 0.01047944 | 0.2520326 | 0.01940219 | 0.2523103 | 0.049519 | 152328.6 | 1.002234 | 70.9999998 | 0.1120558 | 0.188985 | 0.007087388 | 0.1919028 | 0.006456326 | 0.1914674 | 0.009353532 | 305247.6 | 0.9911891 | 295.0000002 | 0.4791574 | 0.4397173 | 0.04758398 | 0.4656303 | 0.01630954 | 0.4655766 | 0.03777139 | 425370.3 | 0.9848935 | 294.9999996 | 0.6050896 | 0.498292 | 0.08376609 | 0.5896001 | 0.05939116 | 0.589884 | 0.03052498 | 218066 | 0.9430672 | 2160 | 0.6264874 | 0.7464354 | 0.1921166 | 0.6686212 | 0.00489692 | 0.6685922 | 0.007717324 | 426329.3 | 0.9144942 | 295.0000002 | 0.5090739 | 0.4444635 | 0.1528209 | 0.5371948 | 0.006141544 | 0.5374651 | 0.02553022 | 187692 | 0.7290262
|  |  | 152.0000004 | 0.2648604 | 0.3015401 | 0.01065616 | 0.2582444 | 0.01985914 | 0.2585196 | 0.0505429 | 157536.1 | 1.001303 | 76.0000002 | 0.118779 | 0.1955263 | 0.007332699 | 0.1985458 | 0.006679795 | 0.1981286 | 0.00966924 | 315682.6 | 0.990522 | 300 | 0.4834735 | 0.4434125 | 0.04796344 | 0.4694965 | 0.01642429 | 0.4694466 | 0.03803572 | 439911.8 | 0.9854026 | 300 | 0.6084525 | 0.5023857 | 0.08429436 | 0.5934473 | 0.05919487 | 0.5937348 | 0.03042467 | 225520.7 | 0.9476559 | 2460 | 0.6287253 | 0.7727256 | 0.1715798 | 0.6689914 | 0.00489713 | 0.6689622 | 0.007717691 | 440903.6 | 0.9106103 | 300 | 0.5068984 | 0.4479111 | 0.1533192 | 0.5381581 | 0.005988647 | 0.5384187 | 0.02460448 | 194108.4 | 0.7331927
|  |  | 157.0000002 | 0.2702362 | 0.3064596 | 0.01083 | 0.2643823 | 0.02031081 | 0.2646547 | 0.05155378 | 162831.1 | 1.00235 | 81 | 0.1245417 | 0.2018556 | 0.007570064 | 0.2049737 | 0.006896025 | 0.204573 | 0.009975526 | 326293.1 | 0.9920038 | 304.9999998 | 0.4877895 | 0.4470752 | 0.04833765 | 0.473325 | 0.01653646 | 0.4732787 | 0.03829397 | 454697.8 | 0.9857116 | 304.9999998 | 0.613497 | 0.5064366 | 0.08480706 | 0.5972174 | 0.05898323 | 0.5975082 | 0.0303165 | 233100.7 | 0.9461013 | 2760 | 0.6309633 | 0.7933242 | 0.1510139 | 0.6693577 | 0.004897352 | 0.6693285 | 0.007718161 | 455722.8 | 0.9146276 | 305.0000004 | 0.5068984 | 0.4513124 | 0.1537794 | 0.5390707 | 0.005842302 | 0.5393219 | 0.02370799 | 200632.6 | 0.7358466
|  |  | 162 | 0.2765079 | 0.3113012 | 0.01100109 | 0.2704479 | 0.0207573 | 0.2707173 | 0.05255204 | 168213.5 | 1.001402 | 85.9999998 | 0.1322254 | 0.2079924 | 0.00780021 | 0.2112061 | 0.007105679 | 0.2108205 | 0.01027313 | 337078.9 | 0.9937554 | 310.0000002 | 0.4910266 | 0.4507063 | 0.04870661 | 0.4771164 | 0.01664607 | 0.4770737 | 0.03854617 | 469728.1 | 0.9878486 | 309.9999996 | 0.6168599 | 0.5104455 | 0.0853043 | 0.600912 | 0.05875694 | 0.6012058 | 0.03020082 | 240806 | 0.9513292 | 3060 | 0.6287253 | 0.8094632 | 0.1314104 | 0.6697228 | 0.004897593 | 0.6696937 | 0.00771868 | 470787 | 0.9133475 | 310.0000002 | 0.5090739 | 0.4546679 | 0.1542021 | 0.5399353 | 0.005702417 | 0.5401772 | 0.02284041 | 207264.6 | 0.7339035
|  |  | 167.0000004 | 0.2818836 | 0.3160687 | 0.01116955 | 0.2764429 | 0.02119872 | 0.2767091 | 0.05353805 | 173683.5 | 1.002234 | 91.0000002 | 0.1389486 | 0.2139533 | 0.008023757 | 0.21726 | 0.007309322 | 0.2168883 | 0.01056273 | 348040.1 | 0.9934541 | 315 | 0.4953426 | 0.4543062 | 0.04907033 | 0.4808713 | 0.01675311 | 0.4808322 | 0.03879233 | 485002.8 | 0.9862951 | 315 | 0.6202229 | 0.5144129 | 0.08578619 | 0.6045325 | 0.05851668 | 0.6048292 | 0.03007799 | 248636.5 | 0.9514747 | 3360 | 0.6376771 | 0.8221082 | 0.1133366 | 0.6700873 | 0.004897857 | 0.6700583 | 0.007719249 | 486096.2 | 0.9218958 | 315 | 0.5090739 | 0.4579784 | 0.1545881 | 0.5407544 | 0.005568886 | 0.5409872 | 0.02200136 | 214004.5 | 0.741685
|  |  | 172.0000002 | 0.2899473 | 0.3207654 | 0.01133549 | 0.2823687 | 0.02163516 | 0.2826315 | 0.05451216 | 179241.1 | 1.003569 | 96 | 0.1466323 | 0.2197525 | 0.008241242 | 0.2231497 | 0.007507442 | 0.2227909 | 0.01084489 | 359176.7 | 0.9927949 | 319.9999998 | 0.4996587 | 0.4578756 | 0.04942881 | 0.4845903 | 0.0168576 | 0.4845547 | 0.03903247 | 500521.9 | 0.9880077 | 319.9999998 | 0.6185414 | 0.5183395 | 0.08625283 | 0.6080806 | 0.0582631 | 0.6083798 | 0.02994834 | 256592.4 | 0.9531561 | 3660 | 0.6376771 | 0.8320157 | 0.09707302 | 0.6704514 | 0.004898145 | 0.6704225 | 0.007719869 | 501650.3 | 0.9127993 | 320.0000004 | 0.5112493 | 0.4612445 | 0.1549381 | 0.5415304 | 0.005441593 | 0.5417545 | 0.02119039 | 220852.2 | 0.7440223
|  |  | 177 | 0.295323 | 0.3253942 | 0.01149903 | 0.2882268 | 0.02206671 | 0.2884859 | 0.0554747 | 184886.1 | 1.00255 | 100.9999998 | 0.152395 | 0.2254026 | 0.008453134 | 0.2288879 | 0.007700467 | 0.2285412 | 0.01112015 | 370488.7 | 0.9918345 | 325.0000002 | 0.5039748 | 0.461415 | 0.04978206 | 0.488274 | 0.01695956 | 0.4882418 | 0.03926663 | 516285.4 | 0.9889957 | 324.9999996 | 0.6235859 | 0.5222258 | 0.08670435 | 0.6115577 | 0.05799683 | 0.6118592 | 0.02981219 | 264673.6 | 0.9525595 | 3960 | 0.6466289 | 0.8397782 | 0.082712 | 0.670815 | 0.004898456 | 0.6707863 | 0.007720539 | 517449.3 | 0.9165944 | 325.0000002 | 0.5156002 | 0.4644668 | 0.1552529 | 0.5422656 | 0.00532041 | 0.5424811 | 0.02040707 | 227807.7 | 0.7566959
|  |  | 182.0000004 | 0.3006987 | 0.3299581 | 0.01166026 | 0.2940184 | 0.02249345 | 0.2942738 | 0.05642597 | 190618.7 | 1.003807 | 106.0000002 | 0.1571973 | 0.2309145 | 0.008659842 | 0.2344858 | 0.007888771 | 0.2341504 | 0.01138896 | 381976 | 0.9932111 | 330 | 0.5072118 | 0.4649251 | 0.0501301 | 0.4919228 | 0.017059 | 0.4918939 | 0.03949483 | 532293.3 | 0.9906112 | 330 | 0.6269488 | 0.5260724 | 0.08714087 | 0.6149651 | 0.0577185 | 0.6152687 | 0.02966987 | 272880 | 0.9531561 | 4260 | 0.639915 | 0.8458602 | 0.07022674 | 0.6711783 | 0.004898791 | 0.6711496 | 0.00772126 | 533493.3 | 0.9171713 | 330 | 0.5090739 | 0.467646 | 0.1555333 | 0.5429623 | 0.005205199 | 0.5431694 | 0.0196509 | 234871.1 | 0.7557052
|  |  | 187.0000002 | 0.3069705 | 0.3344597 | 0.01181927 | 0.299745 | 0.02291546 | 0.2999965 | 0.05736626 | 196438.7 | 1.002094 | 111 | 0.1668019 | 0.2362978 | 0.008861731 | 0.2399533 | 0.008072683 | 0.2396283 | 0.01165175 | 393638.7 | 0.9930918 | 334.9999998 | 0.5136859 | 0.4684062 | 0.05047291 | 0.4955373 | 0.01715592 | 0.4955117 | 0.03971709 | 548545.6 | 0.9895322 | 334.9999998 | 0.6286303 | 0.5298799 | 0.08756252 | 0.6183043 | 0.05742868 | 0.6186098 | 0.02952168 | 281211.7 | 0.954455 | 4560 | 0.642153 | 0.8506254 | 0.05951935 | 0.6715411 | 0.004899149 | 0.6715125 | 0.00772203 | 549782.3 | 0.9357372 | 335.0000004 | 0.5134248 | 0.4707826 | 0.15578 | 0.5436223 | 0.005095814 | 0.5438214 | 0.01892139 | 242042.3 | 0.757075
|  |  | 192 | 0.3132422 | 0.3389015 | 0.01197614 | 0.3054076 | 0.02333282 | 0.3056551 | 0.05829583 | 202346.4 | 1.001474 | 115.9999998 | 0.1706437 | 0.2415613 | 0.009059121 | 0.2452989 | 0.008252498 | 0.2449839 | 0.01190889 | 405476.8 | 0.9937554 | 340.0000002 | 0.516923 | 0.471859 | 0.0508105 | 0.499118 | 0.01725035 | 0.4990956 | 0.03993346 | 565042.3 | 0.9906112 | 339.9999996 | 0.6319933 | 0.5336487 | 0.08796944 | 0.6215766 | 0.05712797 | 0.6218838 | 0.02936792 | 289668.8 | 0.9597561 | 4860 | 0.6466289 | 0.8543591 | 0.05045346 | 0.6719035 | 0.00489953 | 0.6718751 | 0.007722851 | 566316.2 | 0.9386345 | 340.0000002 | 0.5156002 | 0.4738774 | 0.1559938 | 0.5442478 | 0.004992099 | 0.5444389 | 0.01821802 | 249321.4 | 0.7617565
|  |  | 197.0000004 | 0.3186179 | 0.3432857 | 0.01213096 | 0.3110076 | 0.02374561 | 0.3112509 | 0.05921495 | 208341.5 | 1.002083 | 121.0000002 | 0.1783273 | 0.2467124 | 0.009252301 | 0.2505306 | 0.008428478 | 0.2502249 | 0.01216073 | 417490.3 | 0.9937554 | 345 | 0.5223181 | 0.4752839 | 0.05114288 | 0.5026653 | 0.01734229 | 0.5026461 | 0.04014396 | 581783.4 | 0.991606 | 345 | 0.6319933 | 0.5373794 | 0.08836176 | 0.6247834 | 0.05681693 | 0.6250921 | 0.02920887 | 298251.1 | 0.9598821 | 5160 | 0.6443909 | 0.8572844 | 0.04287555 | 0.6722655 | 0.004899935 | 0.6722372 | 0.00772372 | 583095 | 0.9450582 | 345 | 0.5134248 | 0.4769308 | 0.1561753 | 0.5448405 | 0.004893893 | 0.5450239 | 0.01754025 | 256708.3 | 0.7577755
|  |  | 202.0000002 | 0.3239937 | 0.3476147 | 0.01228378 | 0.316546 | 0.02415389 | 0.316785 | 0.06012385 | 214424.1 | 1.001434 | 126 | 0.1840901 | 0.2517582 | 0.009441529 | 0.2556553 | 0.008600857 | 0.2553584 | 0.01240756 | 429679.2 | 0.9937554 | 349.9999998 | 0.5244761 | 0.4786813 | 0.05147006 | 0.5061797 | 0.01743177 | 0.5061635 | 0.04034863 | 598768.9 | 0.9920179 | 349.9999998 | 0.6353562 | 0.5410724 | 0.08873963 | 0.6279261 | 0.05649609 | 0.6282361 | 0.02904483 | 306958.7 | 0.963245 | 5460 | 0.6466289 | 0.8595763 | 0.03662809 | 0.6726271 | 0.004900362 | 0.6725988 | 0.007724639 | 600118.8 | 0.9420373 | 350.0000004 | 0.5156002 | 0.4799434 | 0.1563253 | 0.5454021 | 0.004801029 | 0.5455781 | 0.01688753 | 264203 | 0.7670159
|  |  | 207 | 0.3293694 | 0.3518903 | 0.01243469 | 0.3220238 | 0.02455775 | 0.3222586 | 0.06102275 | 220594.3 | 1.001942 | 130.9999998 | 0.1898528 | 0.2567048 | 0.009627038 | 0.2606793 | 0.008769849 | 0.2603908 | 0.01264968 | 442043.4 | 0.9953478 | 355.0000002 | 0.5298712 | 0.4820517 | 0.05179203 | 0.5096616 | 0.0175188 | 0.5096485 | 0.04054752 | 615998.8 | 0.9916902 | 354.9999996 | 0.6370377 | 0.5447283 | 0.08910321 | 0.6310058 | 0.05616599 | 0.6313169 | 0.02887606 | 315791.6 | 0.9633099 | 5760 | 0.6488668 | 0.8613721 | 0.03155649 | 0.6729883 | 0.004900812 | 0.6729601 | 0.007725606 | 617387.5 | 0.948136 | 355.0000002 | 0.5134248 | 0.4829158 | 0.1564446 | 0.5459344 | 0.004713331 | 0.5461031 | 0.01625932 | 271805.6 | 0.7702548
|  |  | 212.0000004 | 0.3356411 | 0.3561145 | 0.01258373 | 0.3274423 | 0.02495723 | 0.3276725 | 0.06191189 | 226852 | 1.002174 | 136.0000002 | 0.196576 | 0.2615578 | 0.00980904 | 0.2656083 | 0.008935645 | 0.2653277 | 0.01288733 | 454583 | 0.9947158 | 360 | 0.5331082 | 0.4853955 | 0.0521088 | 0.5131114 | 0.0176034 | 0.5131013 | 0.04074065 | 633473.1 | 0.9906112 | 360 | 0.6404007 | 0.5483475 | 0.08945263 | 0.6340239 | 0.05582713 | 0.6343359 | 0.02870282 | 324749.8 | 0.9620722 | 6060 | 0.6511047 | 0.8627791 | 0.02751176 | 0.6733491 | 0.004901285 | 0.673321 | 0.007726621 | 634901.2 | 0.9522171 | 360 | 0.5112493 | 0.4858486 | 0.1565338 | 0.5464388 | 0.004630624 | 0.5466005 | 0.01565505 | 279516 | 0.769315
|  |  | 217.0000002 | 0.3410169 | 0.3602891 | 0.01273097 | 0.3328022 | 0.02535242 | 0.333028 | 0.06279145 | 233197.2 | 1.003743 | 141 | 0.2013783 | 0.2663225 | 0.009987725 | 0.2704476 | 0.00909842 | 0.2701746 | 0.01312075 | 467298 | 0.9947158 | 364.9999998 | 0.5363453 | 0.4887132 | 0.05242039 | 0.5165295 | 0.01768558 | 0.5165224 | 0.04092807 | 651191.7 | 0.990006 | 364.9999998 | 0.6420821 | 0.5519304 | 0.08978806 | 0.6369817 | 0.05548001 | 0.6372944 | 0.02852537 | 333833.2 | 0.966608 | 6360 | 0.6555806 | 0.8638815 | 0.02435058 | 0.6737094 | 0.00490178 | 0.6736814 | 0.007727684 | 652659.8 | 0.9584472 | 365.0000004 | 0.5112493 | 0.4887422 | 0.1565938 | 0.5469169 | 0.004552724 | 0.5470717 | 0.01507416 | 287334.3 | 0.7772134
|  |  | 222 | 0.3454966 | 0.3644157 | 0.01287645 | 0.3381047 | 0.02574337 | 0.3383258 | 0.06366165 | 239629.9 | 1.002347 | 145.9999998 | 0.2071411 | 0.2710034 | 0.01016327 | 0.2752018 | 0.009258334 | 0.274936 | 0.01335016 | 480188.4 | 0.9962678 | 370.0000002 | 0.5417404 | 0.4920051 | 0.05272679 | 0.5199164 | 0.01776537 | 0.5199121 | 0.04110983 | 669154.8 | 0.9923721 | 369.9999996 | 0.6437636 | 0.5554775 | 0.09010965 | 0.6398802 | 0.0551251 | 0.6401935 | 0.02834395 | 343042 | 0.9672472 | 6660 | 0.6511047 | 0.8647453 | 0.02193472 | 0.6740694 | 0.004902298 | 0.6740415 | 0.007728795 | 670663.3 | 0.9600155 | 370.0000002 | 0.5177757 | 0.4915974 | 0.1566251 | 0.54737 | 0.004479449 | 0.5475182 | 0.01451608 | 295260.4 | 0.7817355
|  |  | 227.0000004 | 0.3508724 | 0.3684961 | 0.01302022 | 0.3433506 | 0.02613015 | 0.3435671 | 0.06452266 | 246150.1 | 1.003005 | 151.0000002 | 0.2138643 | 0.2756048 | 0.01033583 | 0.2798753 | 0.00941553 | 0.2796164 | 0.01357574 | 493254.1 | 0.9947158 | 375 | 0.5460564 | 0.4952715 | 0.05302801 | 0.5232724 | 0.01784278 | 0.5232709 | 0.04128597 | 687362.3 | 0.9938482 | 375 | 0.6471266 | 0.5589892 | 0.09041758 | 0.6427207 | 0.05476287 | 0.6430345 | 0.0281588 | 352376 | 0.968245 | 6960 | 0.6533427 | 0.865422 | 0.02013168 | 0.6744289 | 0.004902837 | 0.6744011 | 0.007729953 | 688911.8 | 0.9614053 | 375 | 0.5177757 | 0.4944144 | 0.1566285 | 0.5477995 | 0.004410612 | 0.5479413 | 0.01398025 | 303294.3 | 0.7831803
|  |  | 232.0000002 | 0.3544562 | 0.3725315 | 0.01316233 | 0.3485409 | 0.02651282 | 0.3487526 | 0.06537467 | 252757.9 | 1.003924 | 156 | 0.2225084 | 0.2801306 | 0.01050556 | 0.2844721 | 0.009570144 | 0.2842198 | 0.01379769 | 506495.3 | 0.9956763 | 379.9999998 | 0.5503725 | 0.4985129 | 0.05332407 | 0.5265978 | 0.01791784 | 0.5265992 | 0.04145653 | 705814.1 | 0.9911655 | 379.9999998 | 0.6488081 | 0.562466 | 0.090712 | 0.6455044 | 0.05439377 | 0.6458184 | 0.02797016 | 361835.4 | 0.9674788 | 7260 | 0.6533427 | 0.8659522 | 0.01881734 | 0.674788 | 0.004903399 | 0.6747603 | 0.007731158 | 707405.3 | 0.9595328 | 380.0000004 | 0.5134248 | 0.4971939 | 0.1566047 | 0.5482066 | 0.004346025 | 0.5483422 | 0.0134661 | 311436.1 | 0.7853558
|  |  | 237 | 0.3616239 | 0.3765236 | 0.01330282 | 0.3536764 | 0.02689142 | 0.3538833 | 0.06621785 | 259453.2 | 1.003495 | 160.9999998 | 0.2253897 | 0.2845845 | 0.01067259 | 0.2889958 | 0.009722297 | 0.2887498 | 0.01401616 | 519911.8 | 0.9947158 | 385.0000002 | 0.5546886 | 0.5017295 | 0.05361497 | 0.5298931 | 0.01799056 | 0.5298972 | 0.04162157 | 724510.4 | 0.9918687 | 384.9999996 | 0.6504896 | 0.5659082 | 0.09099308 | 0.6482324 | 0.05401822 | 0.6485466 | 0.02777824 | 371420 | 0.9698588 | 7560 | 0.6578186 | 0.8663677 | 0.01788011 | 0.6751467 | 0.004903983 | 0.6751191 | 0.007732409 | 726143.7 | 0.9644167 | 385.0000002 | 0.5156002 | 0.4999365 | 0.1565544 | 0.5485925 | 0.004285503 | 0.5487221 | 0.01297307 | 319685.7 | 0.7920683
|  |  | 242.0000004 | 0.3643118 | 0.3804736 | 0.01344171 | 0.3587579 | 0.02726603 | 0.35896 | 0.06705236 | 266236 | 1.002401 | 166.0000002 | 0.2321129 | 0.2889697 | 0.01083704 | 0.2934498 | 0.009872102 | 0.2932099 | 0.01423132 | 533503.7 | 0.9951715 | 390 | 0.5590046 | 0.5049218 | 0.05390072 | 0.5331586 | 0.01806097 | 0.5331654 | 0.04178113 | 743451 | 0.9928338 | 390 | 0.655534 | 0.5693162 | 0.091261 | 0.6509058 | 0.05363665 | 0.65122 | 0.02758326 | 381129.9 | 0.9738953 | 7860 | 0.6622945 | 0.8666932 | 0.01722463 | 0.675505 | 0.004904588 | 0.6754775 | 0.007733706 | 745127.1 | 0.9619244 | 390 | 0.5177757 | 0.5026425 | 0.1564782 | 0.5489583 | 0.004228859 | 0.5490821 | 0.0125006 | 328043.1 | 0.7918821
|  |  | 247.0000002 | 0.3696875 | 0.3843828 | 0.01357906 | 0.3637864 | 0.0276367 | 0.3639836 | 0.06787836 | 273106.3 | 1.00377 | 171 | 0.2369152 | 0.2932894 | 0.01099904 | 0.2978372 | 0.01001966 | 0.2976032 | 0.01444331 | 547270.9 | 0.9956763 | 394.9999998 | 0.5600836 | 0.50809 | 0.05418133 | 0.5363946 | 0.01812909 | 0.536404 | 0.04193526 | 762636.1 | 0.9959202 | 394.9999998 | 0.6538525 | 0.5726904 | 0.09151591 | 0.6535258 | 0.05324945 | 0.6538398 | 0.02738543 | 390965.1 | 0.976053 | 8160 | 0.6578186 | 0.8669482 | 0.01677358 | 0.6758629 | 0.004905216 | 0.6758355 | 0.00773505 | 764355.3 | 0.9651974 | 395.0000004 | 0.5156002 | 0.5053125 | 0.1563768 | 0.5493052 | 0.004175907 | 0.5494234 | 0.01204813 | 336508.4 | 0.7940576
|  |  | 252 | 0.3759592 | 0.3882523 | 0.01371487 | 0.3687625 | 0.02800347 | 0.3689548 | 0.06869601 | 280064.2 | 1.002234 | 175.9999998 | 0.2417175 | 0.2975463 | 0.01115868 | 0.302161 | 0.01016508 | 0.3019326 | 0.01465225 | 561213.6 | 0.9956763 | 400.0000002 | 0.5622417 | 0.5112345 | 0.05445682 | 0.5396014 | 0.01819494 | 0.5396134 | 0.04208403 | 782065.5 | 0.9963461 | 399.9999996 | 0.652171 | 0.5760313 | 0.091758 | 0.6560933 | 0.05285703 | 0.6564071 | 0.02718495 | 400925.6 | 0.979755 | 8460 | 0.6645324 | 0.867148 | 0.01646726 | 0.6762203 | 0.004905864 | 0.676193 | 0.007736438 | 783828.6 | 0.9666547 | 400.0000002 | 0.5112493 | 0.5079469 | 0.1562508 | 0.549634 | 0.004126466 | 0.5497468 | 0.01161513 | 345081.5 | 0.7989776
|  |  | 257.0000004 | 0.380439 | 0.3920834 | 0.01384919 | 0.3736871 | 0.02836642 | 0.3738744 | 0.06950546 | 287109.5 | 1.002585 | 181.0000002 | 0.2455593 | 0.3017432 | 0.01131606 | 0.3064238 | 0.01030844 | 0.3062008 | 0.01485828 | 575331.6 | 0.9948079 | 405 | 0.5676367 | 0.5143554 | 0.0547272 | 0.5427794 | 0.01825854 | 0.542794 | 0.04222747 | 801739.3 | 0.9957209 | 405 | 0.6538525 | 0.5793391 | 0.09198744 | 0.6586095 | 0.05245975 | 0.6589229 | 0.02698201 | 411011.4 | 0.9793233 | 8760 | 0.6600565 | 0.8673046 | 0.0162614 | 0.6765774 | 0.004906534 | 0.6765502 | 0.007737872 | 803546.8 | 0.9682453 | 405 | 0.5177757 | 0.5105463 | 0.1561009 | 0.5499459 | 0.004080355 | 0.5500534 | 0.01120104 | 353762.5 | 0.7998767
|  |  | 262.0000002 | 0.3858148 | 0.395877 | 0.01398204 | 0.3785609 | 0.02872557 | 0.3787433 | 0.07030683 | 294242.4 | 1.003875 | 186 | 0.253243 | 0.3058825 | 0.01147128 | 0.3106281 | 0.01044982 | 0.3104104 | 0.0150615 | 589625 | 0.9966367 | 409.9999998 | 0.5697948 | 0.5174532 | 0.05499249 | 0.5459289 | 0.01831991 | 0.545946 | 0.04236564 | 821657.6 | 0.9988749 | 409.9999998 | 0.6622599 | 0.5826142 | 0.09220441 | 0.6610754 | 0.05205798 | 0.6613882 | 0.02677681 | 421222.5 | 0.9800598 | 9060 | 0.6622945 | 0.8674272 | 0.01612419 | 0.6769341 | 0.004907225 | 0.676907 | 0.007739351 | 823509.9 | 0.9733685 | 410.0000004 | 0.5221266 | 0.5131111 | 0.1559278 | 0.5502416 | 0.004037399 | 0.550344 | 0.01080534 | 362551.3 | 0.8005839
|  |  | 267 | 0.3885026 | 0.3996343 | 0.01411344 | 0.3833847 | 0.029081 | 0.383562 | 0.07110028 | 301462.8 | 1.002918 | 190.9999998 | 0.2599662 | 0.3099666 | 0.01162443 | 0.3147763 | 0.0105893 | 0.3145636 | 0.01526202 | 604093.8 | 0.9974301 | 415.0000002 | 0.5741108 | 0.5205282 | 0.0552527 | 0.5490502 | 0.01837909 | 0.5490697 | 0.0424986 | 841820.2 | 0.9983075 | 414.9999996 | 0.6605784 | 0.585857 | 0.09240907 | 0.6634919 | 0.05165208 | 0.6638042 | 0.02656952 | 431558.8 | 0.9786155 | 9360 | 0.6667703 | 0.8675233 | 0.01603335 | 0.6772903 | 0.004907937 | 0.6772633 | 0.007740874 | 843718 | 0.9813801 | 415.0000002 | 0.5177757 | 0.5156418 | 0.1557319 | 0.550522 | 0.003997424 | 0.5506196 | 0.01042748 | 371447.9 | 0.8035722
|  |  | 272.0000004 | 0.3929824 | 0.4033562 | 0.01424341 | 0.3881591 | 0.02943274 | 0.3883314 | 0.07188594 | 308770.7 | 1.003664 | 196.0000002 | 0.2647685 | 0.3139975 | 0.01177557 | 0.3188706 | 0.01072695 | 0.3186628 | 0.01545995 | 618738 | 0.9985577 | 420 | 0.5795059 | 0.5235805 | 0.05550785 | 0.5521436 | 0.0184361 | 0.5521655 | 0.04262641 | 862227.2 | 0.9991254 | 420 | 0.6622599 | 0.5890678 | 0.09260161 | 0.6658602 | 0.05124238 | 0.6661717 | 0.02636032 | 442020.5 | 0.9837563 | 9660 | 0.6690083 | 0.8675986 | 0.01597354 | 0.6776462 | 0.00490867 | 0.6776192 | 0.007742441 | 864171 | 0.9817387 | 420 | 0.5177757 | 0.5181389 | 0.1555141 | 0.5507879 | 0.003960263 | 0.5508808 | 0.01006695 | 380452.4 | 0.8027594
|  |  | 277.0000002 | 0.3983582 | 0.4070436 | 0.01437197 | 0.3928848 | 0.02978084 | 0.3930522 | 0.07266392 | 316166.2 | 1.00313 | 201 | 0.2695708 | 0.3179773 | 0.0119248 | 0.3229129 | 0.01086285 | 0.3227098 | 0.01565537 | 633557.5 | 0.9985577 | 424.9999998 | 0.582743 | 0.5266104 | 0.05575795 | 0.5552093 | 0.01849095 | 0.5552336 | 0.04274912 | 882878.6 | 0.9973779 | 424.9999998 | 0.6639414 | 0.592247 | 0.09278221 | 0.6681811 | 0.05082922 | 0.6684917 | 0.02614937 | 452607.4 | 0.9854118 | 9960 | 0.6600565 | 0.8676576 | 0.01593434 | 0.6780016 | 0.004909424 | 0.6779748 | 0.007744052 | 884869 | 0.9876092 | 425.0000004 | 0.5177757 | 0.5206027 | 0.1552748 | 0.5510402 | 0.003925754 | 0.5511286 | 0.009723228 | 389564.7 | 0.8093197
|  |  | 282 | 0.402838 | 0.4106974 | 0.01449914 | 0.3975626 | 0.03012536 | 0.3977249 | 0.07343437 | 323649.1 | 1.0033 | 205.9999998 | 0.274373 | 0.3219079 | 0.01207216 | 0.3269053 | 0.01099704 | 0.3267068 | 0.01584836 | 648552.5 | 0.9975972 | 430.0000002 | 0.584901 | 0.5296182 | 0.05600303 | 0.5582477 | 0.01854367 | 0.5582743 | 0.04286679 | 903774.4 | 0.9981643 | 429.9999996 | 0.6656229 | 0.5953949 | 0.09295103 | 0.6704556 | 0.0504129 | 0.6707653 | 0.02593685 | 463319.7 | 0.9898106 | 10260 | 0.6690083 | 0.8677039 | 0.01590876 | 0.6783566 | 0.004910199 | 0.6783299 | 0.007745707 | 905811.9 | 0.9901959 | 430.0000002 | 0.5221266 | 0.5230338 | 0.1550147 | 0.5512795 | 0.003893739 | 0.5513635 | 0.009395808 | 398784.8 | 0.8109209
|  |  | 287.0000004 | 0.4073177 | 0.4143184 | 0.01462493 | 0.4021931 | 0.03046634 | 0.4023503 | 0.07419739 | 331219.6 | 1.002996 | 211.0000002 | 0.2772544 | 0.3257911 | 0.01221774 | 0.3308495 | 0.01112959 | 0.3306554 | 0.01603902 | 663722.8 | 0.9999127 | 435 | 0.5881381 | 0.5326041 | 0.0562431 | 0.5612591 | 0.01859429 | 0.561288 | 0.04297947 | 924914.7 | 0.9992433 | 435 | 0.6689858 | 0.5985119 | 0.09310827 | 0.6726846 | 0.04999374 | 0.6729933 | 0.02572291 | 474157.2 | 0.9884672 | 10560 | 0.6645324 | 0.8677401 | 0.01589213 | 0.6787112 | 0.004910994 | 0.6786846 | 0.007747404 | 926999.8 | 0.9948577 | 435 | 0.5177757 | 0.5254325 | 0.1547343 | 0.5515065 | 0.003864066 | 0.5515863 | 0.009084187 | 408112.8 | 0.8171806
|  |  | 292.0000002 | 0.4135895 | 0.4179075 | 0.01474935 | 0.4067769 | 0.03080383 | 0.4069291 | 0.0749531 | 338877.6 | 1.00394 | 216 | 0.2830172 | 0.3296285 | 0.01236159 | 0.3347472 | 0.01126055 | 0.3345574 | 0.0162274 | 679068.4 | 1.000694 | 439.9999998 | 0.5913751 | 0.5355684 | 0.0564782 | 0.5642437 | 0.01864283 | 0.5642748 | 0.04308722 | 946299.3 | 1.002763 | 439.9999998 | 0.6656229 | 0.6015982 | 0.09325409 | 0.674869 | 0.04957203 | 0.6751766 | 0.02550769 | 485120 | 0.9900366 | 10860 | 0.6690083 | 0.8677685 | 0.01588136 | 0.6790655 | 0.004911809 | 0.6790389 | 0.007749145 | 948432.6 | 0.9941233 | 440.0000004 | 0.5156002 | 0.5277994 | 0.1544342 | 0.5517219 | 0.00383659 | 0.5517976 | 0.008787867 | 417548.6 | 0.8170976
|  |  | 297 | 0.4171733 | 0.4214654 | 0.01487242 | 0.4113147 | 0.03113787 | 0.4114619 | 0.07570162 | 346623.2 | 1.002234 | 220.9999998 | 0.2887799 | 0.3334217 | 0.01250376 | 0.3386 | 0.01138996 | 0.3384144 | 0.01641359 | 694589.5 | 0.9995181 | 445.0000002 | 0.5956912 | 0.5385113 | 0.05670833 | 0.5672018 | 0.01868933 | 0.5672351 | 0.04319011 | 967928.3 | 0.9999798 | 444.9999996 | 0.6706673 | 0.6046543 | 0.09338868 | 0.6770098 | 0.04914805 | 0.6773162 | 0.02529136 | 496208.1 | 0.9932662 | 11160 | 0.6690083 | 0.8677907 | 0.01587441 | 0.6794193 | 0.004912645 | 0.6793928 | 0.007750927 | 970110.4 | 0.9935152 | 445.0000002 | 0.5177757 | 0.5301348 | 0.1541149 | 0.5519263 | 0.00381117 | 0.5519981 | 0.00850636 | 427092.3 | 0.8121639
|  |  | 302.0000004 | 0.4216531 | 0.4249927 | 0.01499414 | 0.415807 | 0.0314685 | 0.4159492 | 0.07644305 | 354456.2 | 1.00313 | 226.0000002 | 0.2926217 | 0.3371723 | 0.01264431 | 0.3424094 | 0.01151788 | 0.3422279 | 0.01659764 | 710286 | 1.000479 | 450 | 0.5978492 | 0.541433 | 0.05693353 | 0.5701336 | 0.01873379 | 0.5701691 | 0.0432882 | 989801.7 | 1.001252 | 450 | 0.6706673 | 0.6076803 | 0.0935122 | 0.6791079 | 0.04872208 | 0.6794129 | 0.02507404 | 507421.5 | 0.9921582 | 11460 | 0.6667703 | 0.8678081 | 0.01586995 | 0.6797727 | 0.0049135 | 0.6797463 | 0.007752752 | 992033.1 | 0.9976418 | 450 | 0.5156002 | 0.5324391 | 0.1537771 | 0.5521202 | 0.003787672 | 0.5521882 | 0.00823918 | 436743.8 | 0.8154597
|  |  | 307.0000002 | 0.4261329 | 0.4284903 | 0.01511453 | 0.4202546 | 0.03179577 | 0.4203917 | 0.07717751 | 362376.8 | 1.00313 | 231 | 0.2983845 | 0.3408815 | 0.0127833 | 0.3461768 | 0.01164435 | 0.3459993 | 0.01677961 | 726157.8 | 0.9995181 | 454.9999998 | 0.6021653 | 0.5443338 | 0.05715382 | 0.5730395 | 0.01877625 | 0.573077 | 0.04338153 | 1011919.4 | 1.001401 | 454.9999998 | 0.6706673 | 0.6106767 | 0.09362485 | 0.6811639 | 0.04829439 | 0.6814676 | 0.02485588 | 518760.2 | 0.99284 | 11760 | 0.6734842 | 0.8678218 | 0.01586709 | 0.6801257 | 0.004914376 | 0.6800994 | 0.007754619 | 1014200.7 | 0.9923217 | 455.0000004 | 0.5177757 | 0.5347128 | 0.1534213 | 0.5523043 | 0.003765971 | 0.5523687 | 0.007985849 | 446503.1 | 0.8211014
|  |  | 312 | 0.4297167 | 0.4319587 | 0.01523359 | 0.4246579 | 0.03211973 | 0.4247901 | 0.07790509 | 370384.8 | 1.004004 | 235.9999998 | 0.3041472 | 0.3445508 | 0.01292075 | 0.3499036 | 0.01176939 | 0.34973 | 0.01695956 | 742205 | 1.000667 | 460.0000002 | 0.6075604 | 0.5472138 | 0.05736922 | 0.5759196 | 0.01881674 | 0.5759592 | 0.04347018 | 1034281.6 | 1.003122 | 459.9999996 | 0.6723488 | 0.6136437 | 0.09372678 | 0.6831789 | 0.04786523 | 0.6834812 | 0.024637 | 530224.1 | 0.9931985 | 12060 | 0.6667703 | 0.8678325 | 0.01586527 | 0.6804783 | 0.004915271 | 0.6804521 | 0.007756527 | 1036613.3 | 0.9957479 | 460.0000002 | 0.5177757 | 0.5369563 | 0.1530479 | 0.552479 | 0.003745944 | 0.5525399 | 0.007745895 | 456370.3 | 0.8249399
|  |  | 317.0000004 | 0.4341965 | 0.4353986 | 0.01535134 | 0.4290176 | 0.03244041 | 0.4291447 | 0.07862589 | 378480.5 | 1.003991 | 241.0000002 | 0.307989 | 0.3481813 | 0.01305672 | 0.3535911 | 0.01189306 | 0.3534212 | 0.01713753 | 758427.6 | 1.0017 | 465 | 0.6086394 | 0.5500733 | 0.05757976 | 0.5787742 | 0.01885527 | 0.5788159 | 0.04355419 | 1056888.2 | 1.002222 | 465 | 0.6740303 | 0.6165816 | 0.09381819 | 0.6851537 | 0.04743484 | 0.6854544 | 0.02441753 | 541813.4 | 0.992764 | 12360 | 0.6734842 | 0.8678408 | 0.01586413 | 0.6808305 | 0.004916186 | 0.6808044 | 0.007758476 | 1059270.9 | 0.9883691 | 465 | 0.5134248 | 0.53917 | 0.1526576 | 0.5526449 | 0.003727476 | 0.5527024 | 0.00751885 | 466345.3 | 0.8248331
|  |  | 322.0000002 | 0.4377803 | 0.4388106 | 0.01546777 | 0.4333342 | 0.03275785 | 0.4334564 | 0.07934002 | 386663.6 | 1.004708 | 246 | 0.3127913 | 0.3517743 | 0.01319125 | 0.3572404 | 0.01201538 | 0.3570742 | 0.01731358 | 774825.5 | 1.001373 | 469.9999998 | 0.6118764 | 0.5529124 | 0.05778547 | 0.5816036 | 0.01889188 | 0.5816473 | 0.04363364 | 1079739.2 | 1.002405 | 469.9999998 | 0.6757118 | 0.6194907 | 0.09389923 | 0.687089 | 0.04700346 | 0.6873881 | 0.0241976 | 553527.9 | 0.99517 | 12660 | 0.6757221 | 0.8678474 | 0.0158634 | 0.6811823 | 0.004917121 | 0.6811563 | 0.007760466 | 1082173.3 | 0.9982845 | 470.0000004 | 0.5177757 | 0.5413542 | 0.1522507 | 0.5528024 | 0.003710459 | 0.5528567 | 0.007304249 | 476428.2 | 0.8310402
|  |  | 327 | 0.4422601 | 0.4421953 | 0.01558289 | 0.4376083 | 0.0330721 | 0.4377255 | 0.08004757 | 394934.2 | 1.004749 | 250.9999998 | 0.3175936 | 0.3553309 | 0.01332437 | 0.3608527 | 0.01213639 | 0.36069 | 0.01748775 | 791398.9 | 1.001439 | 475.0000002 | 0.6129554 | 0.5557314 | 0.05798638 | 0.5844081 | 0.0189266 | 0.5844537 | 0.04370859 | 1102834.6 | 1.002663 | 474.9999996 | 0.6773932 | 0.6223714 | 0.09397009 | 0.6889856 | 0.04657132 | 0.689283 | 0.02397733 | 565367.8 | 0.9969432 | 12960 | 0.6712462 | 0.8678525 | 0.01586296 | 0.6815337 | 0.004918075 | 0.6815078 | 0.007762497 | 1105320.8 | 0.9979859 | 475.0000002 | 0.5199511 | 0.5435094 | 0.1518279 | 0.552952 | 0.003694791 | 0.5530031 | 0.007101637 | 486618.9 | 0.8333442
|  |  | 332.0000004 | 0.4485318 | 0.4455532 | 0.01569671 | 0.4418404 | 0.0333832 | 0.4419527 | 0.08074863 | 403292.4 | 1.003725 | 256.0000002 | 0.3214354 | 0.3588522 | 0.01345612 | 0.364429 | 0.01225611 | 0.3642698 | 0.01766007 | 808147.6 | 1.000479 | 480 | 0.6172715 | 0.5585304 | 0.05818251 | 0.5871877 | 0.01895944 | 0.5872353 | 0.04377908 | 1126174.3 | 1.000785 | 480 | 0.6807562 | 0.6252238 | 0.09403094 | 0.6908443 | 0.04613864 | 0.6911401 | 0.02375681 | 577332.9 | 0.9988202 | 13260 | 0.6734842 | 0.8678566 | 0.01586268 | 0.6818847 | 0.004919048 | 0.6818589 | 0.007764567 | 1128713.2 | 1.004955 | 480 | 0.5177757 | 0.545636 | 0.1513896 | 0.553094 | 0.003680373 | 0.5531422 | 0.006910558 | 496917.4 | 0.8412995
|  |  | 337.0000002 | 0.4521156 | 0.4488848 | 0.01580923 | 0.4460311 | 0.03369118 | 0.4461384 | 0.08144328 | 411738.1 | 1.002395 | 261 | 0.3262377 | 0.3623392 | 0.01358652 | 0.3679704 | 0.01237457 | 0.3678147 | 0.01783058 | 825071.7 | 1.001439 | 484.9999998 | 0.6194295 | 0.5613097 | 0.05837389 | 0.5899429 | 0.01899043 | 0.5899923 | 0.0438452 | 1149758.5 | 0.9995975 | 484.9999998 | 0.6790747 | 0.6280484 | 0.09408195 | 0.692666 | 0.04570562 | 0.6929599 | 0.02353617 | 589423.3 | 0.9992843 | 13560 | 0.6734842 | 0.8678597 | 0.01586251 | 0.6822352 | 0.004920041 | 0.6822096 | 0.007766678 | 1152350.5 | 0.9959605 | 485.0000004 | 0.5177757 | 0.5477343 | 0.1509363 | 0.5532289 | 0.003667115 | 0.5532742 | 0.006730564 | 507323.8 | 0.8351916
|  |  | 342 | 0.4548035 | 0.4521907 | 0.01592046 | 0.4501808 | 0.03399609 | 0.4502833 | 0.08213163 | 420271.3 | 1.003789 | 265.9999998 | 0.3300796 | 0.3657929 | 0.01371562 | 0.3714779 | 0.01249179 | 0.3713255 | 0.01799932 | 842171.1 | 1.00184 | 490.0000002 | 0.6215876 | 0.5640693 | 0.05856057 | 0.5926738 | 0.0190196 | 0.592725 | 0.04390698 | 1173587.0 | 1.001401 | 489.9999996 | 0.6807562 | 0.6308453 | 0.09412329 | 0.6944512 | 0.04527248 | 0.6947433 | 0.0233155 | 601639 | 1.003371 | 13860 | 0.6757221 | 0.8678622 | 0.01586241 | 0.6825854 | 0.004921052 | 0.6825598 | 0.007768828 | 1176232.8 | 1.003751 | 490.0000002 | 0.5134248 | 0.5498047 | 0.1504685 | 0.5533571 | 0.003654933 | 0.5533997 | 0.006561209 | 517838 | 0.8384515
|  |  | 347.0000004 | 0.4601793 | 0.4554713 | 0.01603039 | 0.4542901 | 0.03429796 | 0.4543877 | 0.08281375 | 428892 | 1.004026 | 271.0000002 | 0.3358423 | 0.3692141 | 0.01384344 | 0.3749524 | 0.01260779 | 0.3748032 | 0.01816632 | 859446 | 1.002399 | 495 | 0.6259036 | 0.5668096 | 0.05874255 | 0.5953806 | 0.01904697 | 0.5954337 | 0.0439645 | 1197660 | 1.00248 | 495 | 0.6807562 | 0.6336149 | 0.09415512 | 0.6962008 | 0.04483941 | 0.696491 | 0.02309492 | 613980 | 1.003601 | 14160 | 0.67796 | 0.8678641 | 0.01586235 | 0.6829352 | 0.004922082 | 0.6829097 | 0.007771017 | 1200360 | 0.99351 | 495 | 0.5199511 | 0.5518477 | 0.1499866 | 0.5534789 | 0.003643744 | 0.5535188 | 0.006402055 | 528460 | 0.8353911
|  |  | 352.0000002 | 0.4628671 | 0.4587271 | 0.01613903 | 0.4583596 | 0.03459683 | 0.4584523 | 0.08348973 |  |  | 276 | 0.3406446 | 0.3726038 | 0.01397 | 0.3783947 | 0.0127226 | 0.3782486 | 0.0183316 |  |  | 499.9999998 | 0.6280617 | 0.5695306 | 0.05891989 | 0.5980636 | 0.01907258 | 0.5981184 | 0.04401781 |  |  | 499.9999998 | 0.6841192 | 0.6363574 | 0.09417762 | 0.6979155 | 0.04440659 | 0.6982037 | 0.02287451 |  |  | 14460 | 0.680198 | 0.8678657 | 0.01586232 | 0.6832846 | 0.004923131 | 0.6832592 | 0.007773244 |  |  | 500.0000004 | 0.5199511 | 0.5538634 | 0.149491 | 0.5535947 | 0.003633475 | 0.553632 | 0.006252666
|  |  | 357 | 0.4673469 | 0.4619585 | 0.01624638 | 0.4623896 | 0.03489274 | 0.4624775 | 0.08415964 |  |  | 280.9999998 | 0.3444864 | 0.3759627 | 0.01409533 | 0.3818056 | 0.01283622 | 0.3816627 | 0.01849519 |  |  | 505.0000002 | 0.6323777 | 0.5722326 | 0.05909261 | 0.6007229 | 0.01909643 | 0.6007795 | 0.04406698 |  |  | 504.9999996 | 0.6824377 | 0.6390731 | 0.09419095 | 0.6995959 | 0.0439742 | 0.6998821 | 0.02265436 |  |  | 14760 | 0.680198 | 0.8678669 | 0.01586231 | 0.6836336 | 0.004924199 | 0.6836083 | 0.007775511 |  |  | 505.0000002 | 0.5177757 | 0.5558524 | 0.1489823 | 0.5537047 | 0.003624056 | 0.5537396 | 0.006112613
|  |  | 362.0000004 | 0.4700348 | 0.465166 | 0.01635245 | 0.4663806 | 0.03518572 | 0.4664638 | 0.08482357 |  |  | 286.0000002 | 0.3502492 | 0.3792918 | 0.01421945 | 0.3851861 | 0.01294869 | 0.3850463 | 0.01865712 |  |  | 510 | 0.6345358 | 0.5749156 | 0.05926075 | 0.6033589 | 0.01911857 | 0.6034172 | 0.04411207 |  |  | 510 | 0.6858007 | 0.6417623 | 0.09419528 | 0.7012428 | 0.04354243 | 0.701527 | 0.02243457 |  |  | 15060 | 0.680198 | 0.8678678 | 0.0158623 | 0.6839822 | 0.004925285 | 0.683957 | 0.007777815 |  |  | 510 | 0.5221266 | 0.557815 | 0.1484609 | 0.5538093 | 0.00361542 | 0.5538419 | 0.005981471
|  |  | 367.0000002 | 0.4745146 | 0.4683499 | 0.01645723 | 0.4703333 | 0.0354758 | 0.4704116 | 0.0854816 |  |  | 291 | 0.3531305 | 0.3825917 | 0.01434237 | 0.3885369 | 0.01306001 | 0.3884 | 0.0188174 |  |  | 514.9999998 | 0.6377728 | 0.57758 | 0.05942433 | 0.6059717 | 0.01913902 | 0.6060317 | 0.04415313 |  |  | 514.9999998 | 0.6858007 | 0.6444252 | 0.09419076 | 0.7028568 | 0.04311142 | 0.7031389 | 0.02221522 |  |  | 15360 | 0.680198 | 0.8678685 | 0.0158623 | 0.6843304 | 0.004926389 | 0.6843052 | 0.007780158 |  |  | 515.0000004 | 0.5199511 | 0.5597514 | 0.1479272 | 0.5539088 | 0.003607508 | 0.5539391 | 0.005858823
|  |  | 372 | 0.4789944 | 0.4715107 | 0.01656073 | 0.4742479 | 0.03576304 | 0.4743215 | 0.08613379 |  |  | 295.9999998 | 0.3569724 | 0.3858631 | 0.01446413 | 0.3918586 | 0.0131702 | 0.3917246 | 0.01897605 |  |  | 520.0000002 | 0.6399308 | 0.5802257 | 0.0595834 | 0.6085616 | 0.0191578 | 0.6086232 | 0.04419022 |  |  | 519.9999996 | 0.6858007 | 0.6470621 | 0.09417757 | 0.7044386 | 0.04268135 | 0.7047186 | 0.0219964 |  |  | 15660 | 0.67796 | 0.8678691 | 0.0158623 | 0.6846782 | 0.004927511 | 0.6846531 | 0.007782538 |  |  | 520.0000002 | 0.5112493 | 0.5616622 | 0.1473815 | 0.5540034 | 0.003600262 | 0.5540316 | 0.005744258
|  |  | 377.0000004 | 0.4825782 | 0.4746487 | 0.01666294 | 0.478125 | 0.03604745 | 0.478194 | 0.08678023 |  |  | 301.0000002 | 0.3617746 | 0.3891068 | 0.01458473 | 0.395152 | 0.01327927 | 0.3950209 | 0.01913309 |  |  | 525 | 0.6420889 | 0.582853 | 0.05973799 | 0.6111287 | 0.01917493 | 0.6111919 | 0.04422341 |  |  | 525 | 0.6858007 | 0.6496733 | 0.09415585 | 0.7059888 | 0.04225237 | 0.7062667 | 0.02177818 |  |  | 15960 | 0.6824359 | 0.8678695 | 0.0158623 | 0.6850255 | 0.004928652 | 0.6850006 | 0.007784955 |  |  | 525 | 0.5177757 | 0.5635475 | 0.1468244 | 0.5540935 | 0.00359363 | 0.5541195 | 0.005637371
|  |  | 382.0000002 | 0.4852661 | 0.4777644 | 0.01676387 | 0.481965 | 0.03632907 | 0.4820293 | 0.08742098 |  |  | 306 | 0.3656165 | 0.3923235 | 0.0147042 | 0.3984177 | 0.01338723 | 0.3982894 | 0.01928854 |  |  | 529.9999998 | 0.6453259 | 0.5854621 | 0.05988813 | 0.6136732 | 0.01919045 | 0.613738 | 0.04425275 |  |  | 529.9999998 | 0.6858007 | 0.652259 | 0.09412577 | 0.7075081 | 0.04182462 | 0.7077838 | 0.02156064 |  |  | 16260 | 0.6824359 | 0.8678699 | 0.0158623 | 0.6853725 | 0.004929811 | 0.6853477 | 0.007787409 |  |  | 530.0000004 | 0.5199511 | 0.5654078 | 0.1462562 | 0.5541791 | 0.003587563 | 0.5542032 | 0.005537767
|  |  | 387 | 0.4888499 | 0.4808579 | 0.01686353 | 0.4857684 | 0.03660794 | 0.4858281 | 0.08805611 |  |  | 310.9999998 | 0.3713792 | 0.3955137 | 0.01482254 | 0.4016563 | 0.01349409 | 0.4015308 | 0.01944241 |  |  | 535.0000002 | 0.647484 | 0.5880531 | 0.06003386 | 0.6161955 | 0.01920438 | 0.6162618 | 0.04427831 |  |  | 534.9999996 | 0.6908451 | 0.6548194 | 0.09408749 | 0.7089971 | 0.04139824 | 0.7092706 | 0.02134385 |  |  | 16560 | 0.680198 | 0.8678702 | 0.0158623 | 0.6857191 | 0.004930987 | 0.6856944 | 0.0077899 |  |  | 535.0000002 | 0.5112493 | 0.5672434 | 0.1456773 | 0.5542607 | 0.003582015 | 0.5542828 | 0.00544506
|  |  | 392.0000004 | 0.4915378 | 0.4839297 | 0.0169619 | 0.4895356 | 0.03688409 | 0.4895907 | 0.0886857 |  |  | 316.0000002 | 0.375221 | 0.3986781 | 0.01493977 | 0.4048686 | 0.01359987 | 0.4047458 | 0.01959471 |  |  | 540 | 0.649642 | 0.5906261 | 0.06017522 | 0.6186956 | 0.01921673 | 0.6187634 | 0.04430013 |  |  | 540 | 0.6908451 | 0.6573549 | 0.09404116 | 0.7104564 | 0.04097337 | 0.7107276 | 0.02112787 |  |  | 16860 | 0.680198 | 0.8678704 | 0.01586231 | 0.6860653 | 0.004932181 | 0.6860407 | 0.007792427 |  |  | 540 | 0.5177757 | 0.5690546 | 0.1450881 | 0.5543383 | 0.003576944 | 0.5543586 | 0.005358871
|  |  | 397.0000002 | 0.4969135 | 0.4869801 | 0.01705899 | 0.4932671 | 0.03715756 | 0.4933176 | 0.0893098 |  |  | 321 | 0.3790629 | 0.4018172 | 0.0150559 | 0.4080549 | 0.01370456 | 0.4079348 | 0.01974545 |  |  | 544.9999998 | 0.652879 | 0.5931813 | 0.06031224 | 0.6211737 | 0.01922755 | 0.6212431 | 0.04431828 |  |  | 544.9999998 | 0.6925266 | 0.6598656 | 0.09398693 | 0.7118866 | 0.04055014 | 0.7121555 | 0.02091279 |  |  | 17160 | 0.6824359 | 0.8678705 | 0.01586231 | 0.6864112 | 0.004933392 | 0.6863866 | 0.00779499 |  |  | 545.0000004 | 0.5199511 | 0.5708418 | 0.144489 | 0.5544123 | 0.003572312 | 0.5544308 | 0.005278834
|  |  | 402 | 0.5004974 | 0.4900094 | 0.0171548 | 0.4969632 | 0.03742837 | 0.4970092 | 0.08992849 |  |  | 325.9999998 | 0.3838651 | 0.4049316 | 0.01517095 | 0.411216 | 0.01380817 | 0.4110985 | 0.01989465 |  |  | 550.0000002 | 0.6550371 | 0.5957188 | 0.06044496 | 0.6236302 | 0.01923684 | 0.6237009 | 0.04433281 |  |  | 549.9999996 | 0.6908451 | 0.6623518 | 0.09392496 | 0.7132882 | 0.04012867 | 0.7135549 | 0.02069865 |  |  | 17460 | 0.6846739 | 0.8678707 | 0.01586231 | 0.6867566 | 0.004934621 | 0.6867321 | 0.007797589 |  |  | 550.0000002 | 0.5177757 | 0.5726051 | 0.1438803 | 0.5544827 | 0.003568083 | 0.5544996 | 0.005204592
|  |  | 407.0000004 | 0.5040812 | 0.4930179 | 0.01724934 | 0.5006244 | 0.03769655 | 0.500666 | 0.09054182 |  |  | 331.0000002 | 0.387707 | 0.4080218 | 0.01528492 | 0.4143523 | 0.01391072 | 0.4142373 | 0.02004231 |  |  | 555 | 0.6571951 | 0.5982388 | 0.06057342 | 0.626065 | 0.01924464 | 0.6261372 | 0.04434379 |  |  | 555 | 0.6908451 | 0.6648137 | 0.0938554 | 0.7146619 | 0.03970908 | 0.7149263 | 0.02048552 |  |  | 17760 | 0.6846739 | 0.8678708 | 0.01586231 | 0.6871016 | 0.004935867 | 0.6870772 | 0.007800223 |  |  | 555 | 0.5177757 | 0.5743451 | 0.1432624 | 0.5545498 | 0.003564224 | 0.5545651 | 0.0051358
|  |  | 412.0000002 | 0.5067691 | 0.4960059 | 0.0173426 | 0.504251 | 0.03796214 | 0.5042882 | 0.09114986 |  |  | 336 | 0.3896279 | 0.4110884 | 0.01539782 | 0.4174642 | 0.0140122 | 0.4173518 | 0.02018844 |  |  | 559.9999998 | 0.6593531 | 0.6007414 | 0.06069766 | 0.6284786 | 0.01925097 | 0.6285522 | 0.04435126 |  |  | 559.9999998 | 0.6925266 | 0.6672517 | 0.09377838 | 0.7160082 | 0.03929148 | 0.7162702 | 0.02027347 |  |  | 18060 | 0.6846739 | 0.8678709 | 0.01586231 | 0.6874462 | 0.004937131 | 0.6874219 | 0.007802892 |  |  | 560.0000004 | 0.5177757 | 0.5760619 | 0.1426357 | 0.5546138 | 0.003560703 | 0.5546275 | 0.005072125
|  |  | 417 | 0.5112489 | 0.4989737 | 0.01743458 | 0.5078436 | 0.03822518 | 0.5078764 | 0.09175267 |  |  | 340.9999998 | 0.3944302 | 0.4141318 | 0.01550966 | 0.4205524 | 0.01411263 | 0.4204425 | 0.02033305 |  |  | 565.0000002 | 0.6625902 | 0.6032267 | 0.06081771 | 0.630871 | 0.01925585 | 0.6309459 | 0.0443553 |  |  | 564.9999996 | 0.6942081 | 0.6696659 | 0.09369407 | 0.7173277 | 0.03887598 | 0.7175873 | 0.02006253 |  |  | 18360 | 0.6846739 | 0.8678709 | 0.01586231 | 0.6877904 | 0.004938411 | 0.6877662 | 0.007805596 |  |  | 565.0000002 | 0.5177757 | 0.577756 | 0.1420004 | 0.5546748 | 0.003557493 | 0.554687 | 0.005013246
|  |  | 422.0000004 | 0.5148327 | 0.5019215 | 0.01752529 | 0.5114024 | 0.03848568 | 0.5114309 | 0.0923503 |  |  | 346.0000002 | 0.398272 | 0.4171526 | 0.01562045 | 0.4236173 | 0.01421201 | 0.4235098 | 0.02047613 |  |  | 570 | 0.6636692 | 0.6056949 | 0.06093361 | 0.6332424 | 0.01925931 | 0.6333187 | 0.04435594 |  |  | 570 | 0.6958895 | 0.6720565 | 0.09360261 | 0.7186209 | 0.03846269 | 0.7188781 | 0.01985277 |  |  | 18660 | 0.6869118 | 0.867871 | 0.01586231 | 0.6881343 | 0.004939708 | 0.6881101 | 0.007808334 |  |  | 570 | 0.5199511 | 0.5794275 | 0.141357 | 0.554733 | 0.003554567 | 0.5547438 | 0.004958856
|  |  | 427.0000002 | 0.5184165 | 0.5048496 | 0.01761473 | 0.5149279 | 0.03874368 | 0.5149521 | 0.09294282 |  |  | 351 | 0.4030743 | 0.420151 | 0.01573019 | 0.4266593 | 0.01431033 | 0.4265542 | 0.02061771 |  |  | 574.9999998 | 0.6679853 | 0.6081462 | 0.06104541 | 0.6355931 | 0.01926137 | 0.6356707 | 0.04435325 |  |  | 574.9999998 | 0.6958895 | 0.6744238 | 0.09350413 | 0.7198883 | 0.03805169 | 0.7201431 | 0.01964425 |  |  | 18960 | 0.6891498 | 0.867871 | 0.01586231 | 0.6884777 | 0.004941022 | 0.6884537 | 0.007811107 |  |  | 575.0000004 | 0.5177757 | 0.5810768 | 0.1407057 | 0.5547886 | 0.003551902 | 0.554798 | 0.00490866
|  |  | 432 | 0.5211044 | 0.5077582 | 0.0177029 | 0.5184205 | 0.0389992 | 0.5184404 | 0.09353028 |  |  | 355.9999998 | 0.4069161 | 0.4231277 | 0.0158389 | 0.4296788 | 0.01440761 | 0.429576 | 0.02075778 |  |  | 580.0000002 | 0.6701433 | 0.6105805 | 0.06115313 | 0.6379232 | 0.01926206 | 0.638002 | 0.04434728 |  |  | 579.9999996 | 0.6958895 | 0.676768 | 0.09339878 | 0.7211305 | 0.03764309 | 0.7213829 | 0.01943699 |  |  | 19260 | 0.6891498 | 0.867871 | 0.01586232 | 0.6888207 | 0.004942353 | 0.6887968 | 0.007813913 |  |  | 580.0000002 | 0.5177757 | 0.5827042 | 0.1400469 | 0.5548416 | 0.003549475 | 0.5548497 | 0.004862377
|  |  | 437.0000004 | 0.5246882 | 0.5106476 | 0.01778979 | 0.5218805 | 0.03925229 | 0.5218961 | 0.09411274 |  |  | 361.0000002 | 0.4107579 | 0.426083 | 0.01594657 | 0.4326762 | 0.01450384 | 0.4325758 | 0.02089634 |  |  | 585 | 0.6723013 | 0.6129982 | 0.06125682 | 0.6402328 | 0.01926139 | 0.6403129 | 0.04433808 |  |  | 585 | 0.697571 | 0.6790894 | 0.0932867 | 0.7223479 | 0.03723697 | 0.7225978 | 0.01923106 |  |  | 19560 | 0.6936256 | 0.8678711 | 0.01586232 | 0.6891634 | 0.0049437 | 0.6891396 | 0.007816753 |  |  | 585 | 0.5177757 | 0.58431 | 0.1393809 | 0.5548922 | 0.003547266 | 0.554899 | 0.00481974
|  |  | 442.0000002 | 0.5264802 | 0.513518 | 0.01787542 | 0.5253083 | 0.03950296 | 0.5253198 | 0.09469025 |  |  | 366 | 0.4145998 | 0.4290172 | 0.01605321 | 0.435652 | 0.01459904 | 0.4355539 | 0.0210334 |  |  | 589.9999998 | 0.6744594 | 0.6153993 | 0.06135652 | 0.6425223 | 0.01925939 | 0.6426036 | 0.04432572 |  |  | 589.9999998 | 0.700934 | 0.6813881 | 0.09316802 | 0.723541 | 0.03683343 | 0.7237885 | 0.01902649 |  |  | 19860 | 0.6891498 | 0.8678711 | 0.01586232 | 0.6895057 | 0.004945064 | 0.6894819 | 0.007819626 |  |  | 590.0000004 | 0.5177757 | 0.5858944 | 0.138708 | 0.5549405 | 0.003545257 | 0.5549462 | 0.004780493
|  |  | 447 | 0.5309599 | 0.5163696 | 0.01795978 | 0.5287042 | 0.03975125 | 0.5287116 | 0.09526287 |  |  | 370.9999998 | 0.4184416 | 0.4319309 | 0.01615883 | 0.4386065 | 0.01469319 | 0.4385107 | 0.02116896 |  |  | 595.0000002 | 0.6776964 | 0.6177838 | 0.06145227 | 0.6447917 | 0.01925609 | 0.6448742 | 0.04431024 |  |  | 594.9999996 | 0.6992525 | 0.6836645 | 0.09304289 | 0.7247104 | 0.03643253 | 0.7249555 | 0.01882333 |  |  | 20160 | 0.6891498 | 0.8678711 | 0.01586232 | 0.6898475 | 0.004946443 | 0.6898239 | 0.007822532 |  |  | 595.0000002 | 0.5177757 | 0.5874578 | 0.1380285 | 0.5549867 | 0.003543431 | 0.5549913 | 0.004744397
|  |  | 452.0000004 | 0.5354397 | 0.5192027 | 0.01804288 | 0.5320687 | 0.03999718 | 0.5320721 | 0.09583063 |  |  | 376.0000002 | 0.421323 | 0.4348243 | 0.01626342 | 0.4415401 | 0.01478631 | 0.4414465 | 0.02130303 |  |  | 600 | 0.6766174 | 0.6201521 | 0.0615441 | 0.6470413 | 0.0192515 | 0.6471249 | 0.0442917 |  |  | 600 | 0.697571 | 0.6859186 | 0.09291144 | 0.7258565 | 0.03603435 | 0.7260991 | 0.01862161 |  |  | 20460 | 0.6913877 | 0.8678711 | 0.01586232 | 0.690189 | 0.004947839 | 0.6901654 | 0.007825471 |  |  | 600 | 0.5156002 | 0.5890004 | 0.1373427 | 0.5550309 | 0.003541771 | 0.5550343 | 0.004711224
|  |  | 457.0000002 | 0.5372316 | 0.5220175 | 0.01812472 | 0.5354021 | 0.04024078 | 0.5354014 | 0.09639361 |  |  | 381 | 0.4251648 | 0.4376978 | 0.016367 | 0.4444531 | 0.0148784 | 0.4443617 | 0.0214356 |  |  | 604.9999998 | 0.6798545 | 0.6225041 | 0.06163206 | 0.6492711 | 0.01924565 | 0.6493559 | 0.04427014 |  |  | 604.9999998 | 0.6992525 | 0.6881508 | 0.09277379 | 0.7269798 | 0.03563898 | 0.7272199 | 0.01842138 |  |  | 20760 | 0.6913877 | 0.8678711 | 0.01586232 | 0.6905301 | 0.004949251 | 0.6905066 | 0.007828442 |  |  | 605.0000004 | 0.5112493 | 0.5905226 | 0.136651 | 0.5550732 | 0.003540263 | 0.5550755 | 0.004680759
|  |  | 462 | 0.5417114 | 0.5248142 | 0.01820529 | 0.5387048 | 0.04048208 | 0.5387001 | 0.09695184 |  |  | 385.9999998 | 0.4299671 | 0.4405517 | 0.01646956 | 0.4473459 | 0.01496945 | 0.4472566 | 0.02156668 |  |  | 610.0000002 | 0.6820125 | 0.62484 | 0.06171618 | 0.6514815 | 0.01923856 | 0.6515674 | 0.04424563 |  |  | 609.9999996 | 0.7026155 | 0.6903612 | 0.09263009 | 0.7280807 | 0.03524647 | 0.7283184 | 0.01822266 |  |  | 21060 | 0.6958636 | 0.8678711 | 0.01586232 | 0.6908708 | 0.004950679 | 0.6908474 | 0.007831445 |  |  | 610.0000002 | 0.5177757 | 0.5920245 | 0.1359534 | 0.5551136 | 0.003538894 | 0.555115 | 0.0046528
|  |  | 467.0000004 | 0.5443993 | 0.5275929 | 0.01828461 | 0.541977 | 0.0407211 | 0.5419684 | 0.09750537 |  |  | 391.0000002 | 0.431888 | 0.4433865 | 0.01657111 | 0.4502188 | 0.01505947 | 0.4501316 | 0.02169627 |  |  | 615 | 0.6852495 | 0.6271599 | 0.06179651 | 0.6536725 | 0.01923025 | 0.6537595 | 0.0442182 |  |  | 615 | 0.700934 | 0.69255 | 0.09248045 | 0.7291597 | 0.0348569 | 0.7293949 | 0.0180255 |  |  | 21360 | 0.6936256 | 0.8678711 | 0.01586232 | 0.6912111 | 0.004952123 | 0.6911878 | 0.00783448 |  |  | 615 | 0.5177757 | 0.5935064 | 0.1352505 | 0.5551523 | 0.003537651 | 0.5551527 | 0.004627159
|  |  | 472.0000002 | 0.5461912 | 0.5303539 | 0.01836268 | 0.5452192 | 0.04095788 | 0.5452067 | 0.09805425 |  |  | 396 | 0.4366903 | 0.4462023 | 0.01667165 | 0.4530721 | 0.01514846 | 0.452987 | 0.02182437 |  |  | 619.9999998 | 0.6863286 | 0.629464 | 0.06187309 | 0.6558443 | 0.01922075 | 0.6559324 | 0.04418793 |  |  | 619.9999998 | 0.6992525 | 0.6947176 | 0.09232501 | 0.7302173 | 0.03447032 | 0.7304499 | 0.01782992 |  |  | 21660 | 0.6958636 | 0.8678711 | 0.01586232 | 0.691551 | 0.004953582 | 0.6915278 | 0.007837546 |  |  | 620.0000004 | 0.5177757 | 0.5949687 | 0.1345423 | 0.5551894 | 0.003536525 | 0.5551889 | 0.004603657
|  |  | 477 | 0.5488791 | 0.5330973 | 0.01843949 | 0.5484316 | 0.04119243 | 0.5484152 | 0.09859852 |  |  | 400.9999998 | 0.4405321 | 0.4489995 | 0.01677118 | 0.455906 | 0.01523642 | 0.455823 | 0.02195098 |  |  | 625.0000002 | 0.6895656 | 0.6317523 | 0.06194594 | 0.6579972 | 0.01921007 | 0.6580863 | 0.04415484 |  |  | 624.9999996 | 0.700934 | 0.696864 | 0.09216388 | 0.7312537 | 0.03408679 | 0.7314839 | 0.01763596 |  |  | 21960 | 0.6981015 | 0.8678711 | 0.01586232 | 0.6918906 | 0.004955057 | 0.6918674 | 0.007840643 |  |  | 625.0000002 | 0.5177757 | 0.5964115 | 0.1338292 | 0.5552249 | 0.003535504 | 0.5552235 | 0.00458213
|  |  | 482.0000004 | 0.551567 | 0.5358234 | 0.01851506 | 0.5516146 | 0.04142478 | 0.5515945 | 0.09913824 |  |  | 406.0000002 | 0.4443739 | 0.4517785 | 0.0168697 | 0.458721 | 0.01532335 | 0.45864 | 0.02207611 |  |  | 630 | 0.6895656 | 0.634025 | 0.06201512 | 0.6601312 | 0.01919824 | 0.6602213 | 0.044119 |  |  | 630 | 0.7026155 | 0.6989895 | 0.09199721 | 0.7322696 | 0.03370637 | 0.7324973 | 0.01744364 |  |  | 22260 | 0.6936256 | 0.8678711 | 0.01586232 | 0.6922297 | 0.004956547 | 0.6922067 | 0.007843772 |  |  | 630 | 0.5221266 | 0.5978352 | 0.1331115 | 0.555259 | 0.003534579 | 0.5552567 | 0.004562421
|  |  | 487.0000002 | 0.5569427 | 0.5385322 | 0.01858938 | 0.5547686 | 0.04165496 | 0.5547447 | 0.09967345 |  |  | 411 | 0.4491762 | 0.4545394 | 0.01696722 | 0.4615172 | 0.01540925 | 0.4614382 | 0.02219975 |  |  | 634.9999998 | 0.6917236 | 0.6362821 | 0.06208067 | 0.6622465 | 0.01918527 | 0.6623376 | 0.04408044 |  |  | 634.9999998 | 0.7026155 | 0.7010942 | 0.0918251 | 0.7332653 | 0.03332912 | 0.7334905 | 0.01725298 |  |  | 22560 | 0.6936256 | 0.8678711 | 0.01586232 | 0.6925685 | 0.004958052 | 0.6925455 | 0.007846931 |  |  | 635.0000004 | 0.5177757 | 0.5992399 | 0.1323893 | 0.5552917 | 0.003533741 | 0.5552886 | 0.004544388
|  |  | 492 | 0.5578387 | 0.5412241 | 0.01866247 | 0.5578938 | 0.04188299 | 0.5578661 | 0.1002042 |  |  | 415.9999998 | 0.4520576 | 0.4572826 | 0.01706373 | 0.4642949 | 0.01549412 | 0.464218 | 0.0223219 |  |  | 640.0000002 | 0.6938817 | 0.6385238 | 0.06214261 | 0.6643434 | 0.0191712 | 0.6644354 | 0.04403923 |  |  | 639.9999996 | 0.7026155 | 0.7031785 | 0.09164767 | 0.7342411 | 0.03295507 | 0.7344638 | 0.01706402 |  |  | 22860 | 0.6981015 | 0.8678712 | 0.01586232 | 0.6929068 | 0.004959573 | 0.692884 | 0.00785012 |  |  | 640.0000002 | 0.5156002 | 0.600626 | 0.131663 | 0.555323 | 0.003532984 | 0.5553192 | 0.004527896
|  |  | 497.0000004 | 0.5614225 | 0.5438991 | 0.01873431 | 0.5609905 | 0.0421089 | 0.5609592 | 0.1007305 |  |  | 421.0000002 | 0.4539785 | 0.4600083 | 0.01715925 | 0.4670544 | 0.01557797 | 0.4669794 | 0.02244257 |  |  | 645 | 0.6949607 | 0.6407503 | 0.062201 | 0.6664219 | 0.01915603 | 0.6665149 | 0.04399541 |  |  | 645 | 0.7042969 | 0.7052425 | 0.09146506 | 0.7351976 | 0.03258427 | 0.7354178 | 0.01687678 |  |  | 23160 | 0.6981015 | 0.8678712 | 0.01586232 | 0.6932448 | 0.004961109 | 0.693222 | 0.007853339 |  |  | 645 | 0.5177757 | 0.6019936 | 0.1309327 | 0.5553532 | 0.003532299 | 0.5553486 | 0.00451282
|  |  | 502.0000002 | 0.5650063 | 0.5465574 | 0.01880492 | 0.5640591 | 0.04233272 | 0.5640243 | 0.1012524 |  |  | 426 | 0.4568599 | 0.4627167 | 0.01725376 | 0.469796 | 0.01566079 | 0.4697229 | 0.02256176 |  |  | 649.9999998 | 0.6981977 | 0.6429615 | 0.06225587 | 0.6684823 | 0.01913979 | 0.6685762 | 0.04394903 |  |  | 649.9999998 | 0.7042969 | 0.7072863 | 0.09127736 | 0.736135 | 0.03221678 | 0.7363528 | 0.01669128 |  |  | 23460 | 0.7003395 | 0.8678712 | 0.01586232 | 0.6935824 | 0.004962659 | 0.6935597 | 0.007856588 |  |  | 650.0000004 | 0.5177757 | 0.6033431 | 0.1301987 | 0.5553821 | 0.00353168 | 0.5553769 | 0.004499046
|  |  | 507 | 0.5685902 | 0.5491992 | 0.01887431 | 0.5670999 | 0.04255445 | 0.5670615 | 0.10177 |  |  | 430.9999998 | 0.4626226 | 0.4654082 | 0.01734726 | 0.4725198 | 0.01574259 | 0.4724486 | 0.02267946 |  |  | 655.0000002 | 0.7003558 | 0.6451577 | 0.06230725 | 0.6705246 | 0.0191225 | 0.6706194 | 0.04390013 |  |  | 654.9999996 | 0.6992525 | 0.7093102 | 0.0910847 | 0.7370539 | 0.03185262 | 0.7372691 | 0.01650753 |  |  | 23760 | 0.7003395 | 0.8678712 | 0.01586232 | 0.6939196 | 0.004964225 | 0.693897 | 0.007859866 |  |  | 655.0000002 | 0.5156002 | 0.6046747 | 0.1294613 | 0.55541 | 0.003531121 | 0.555404 | 0.004486465
|  |  | 512.0000004 | 0.5694861 | 0.5518246 | 0.01894247 | 0.5701133 | 0.04277414 | 0.5700713 | 0.1022832 |  |  | 436.0000002 | 0.465504 | 0.4680829 | 0.01743977 | 0.4752261 | 0.01582336 | 0.4751569 | 0.02279568 |  |  | 660 | 0.7025138 | 0.6473389 | 0.0623552 | 0.6725491 | 0.01910418 | 0.6726447 | 0.04384876 |  |  | 660 | 0.7076599 | 0.7113144 | 0.09088719 | 0.7379544 | 0.03149184 | 0.7381671 | 0.01632557 |  |  | 24060 | 0.6936256 | 0.8678712 | 0.01586232 | 0.6942565 | 0.004965805 | 0.6942339 | 0.007863174 |  |  | 660 | 0.524302 | 0.6059886 | 0.1287206 | 0.5554367 | 0.003530617 | 0.5554302 | 0.00447498
|  |  | 517.0000002 | 0.572174 | 0.5544338 | 0.01900941 | 0.5730993 | 0.0429918 | 0.573054 | 0.1027922 |  |  | 441 | 0.4683854 | 0.4707412 | 0.01753128 | 0.4779152 | 0.01590311 | 0.4778478 | 0.02291042 |  |  | 664.9999998 | 0.7025138 | 0.6495053 | 0.06239975 | 0.6745559 | 0.01908484 | 0.6746524 | 0.04379496 |  |  | 664.9999998 | 0.7076599 | 0.7132991 | 0.09068495 | 0.7388371 | 0.03113447 | 0.7390473 | 0.0161454 |  |  | 24360 | 0.6958636 | 0.8678712 | 0.01586232 | 0.6945929 | 0.004967399 | 0.6945705 | 0.00786651 |  |  | 665.0000004 | 0.5199511 | 0.607285 | 0.1279769 | 0.5554625 | 0.003530163 | 0.5554553 | 0.0044645
|  |  | 522 | 0.5757578 | 0.5570269 | 0.01907514 | 0.5760585 | 0.04320746 | 0.5760097 | 0.103297 |  |  | 445.9999998 | 0.4731877 | 0.4733831 | 0.01762179 | 0.4805872 | 0.01598183 | 0.4805216 | 0.02302368 |  |  | 670.0000002 | 0.7057508 | 0.6516569 | 0.06244093 | 0.6765451 | 0.01906452 | 0.6766424 | 0.04373879 |  |  | 669.9999996 | 0.7076599 | 0.7152645 | 0.09047808 | 0.7397022 | 0.03078054 | 0.73991 | 0.01596705 |  |  | 24660 | 0.6981015 | 0.8678712 | 0.01586232 | 0.694929 | 0.004969008 | 0.6949066 | 0.007869875 |  |  | 670.0000002 | 0.5156002 | 0.6085642 | 0.1272304 | 0.5554874 | 0.003529753 | 0.5554796 | 0.004454939
|  |  | 527.0000004 | 0.5766538 | 0.5596041 | 0.01913965 | 0.5789911 | 0.04342113 | 0.5789389 | 0.1037976 |  |  | 451.0000002 | 0.4751086 | 0.476009 | 0.0177113 | 0.4832424 | 0.01605954 | 0.4831786 | 0.02313546 |  |  | 675 | 0.7068299 | 0.6537938 | 0.06247879 | 0.678517 | 0.01904322 | 0.6786151 | 0.04368029 |  |  | 675 | 0.7059784 | 0.7172106 | 0.09026669 | 0.7405502 | 0.03043008 | 0.7407555 | 0.01579052 |  |  | 24960 | 0.6936256 | 0.8678712 | 0.01586232 | 0.6952646 | 0.004970632 | 0.6952424 | 0.007873269 |  |  | 675 | 0.5221266 | 0.6098264 | 0.1264813 | 0.5555113 | 0.003529385 | 0.555503 | 0.00444622
|  |  | 532.0000002 | 0.5820295 | 0.5621655 | 0.01920297 | 0.5818973 | 0.04363285 | 0.5818418 | 0.104294 |  |  | 456 | 0.4789504 | 0.478619 | 0.01779982 | 0.4858809 | 0.01613622 | 0.4858189 | 0.02324577 |  |  | 679.9999998 | 0.7089879 | 0.6559162 | 0.06251336 | 0.6804716 | 0.01902097 | 0.6805705 | 0.04361949 |  |  | 679.9999998 | 0.7059784 | 0.7191379 | 0.09005089 | 0.7413813 | 0.03008313 | 0.7415841 | 0.01561583 |  |  | 25260 | 0.7003395 | 0.8678712 | 0.01586232 | 0.6955999 | 0.004972269 | 0.6955777 | 0.00787669 |  |  | 680.0000004 | 0.5221266 | 0.6110718 | 0.1257298 | 0.5555344 | 0.003529054 | 0.5555255 | 0.004438272
|  |  | 537 | 0.5838215 | 0.5647112 | 0.01926508 | 0.5847775 | 0.04384262 | 0.5847187 | 0.1047864 |  |  | 460.9999998 | 0.4818318 | 0.4812133 | 0.01788733 | 0.488503 | 0.01621189 | 0.4884428 | 0.0233546 |  |  | 685.0000002 | 0.7079089 | 0.6580242 | 0.06254469 | 0.6824091 | 0.01899778 | 0.6825088 | 0.04355646 |  |  | 684.9999996 | 0.7110229 | 0.7210463 | 0.08983078 | 0.7421959 | 0.0297397 | 0.7423963 | 0.015443 |  |  | 25560 | 0.7003395 | 0.8678712 | 0.01586232 | 0.6959348 | 0.004973921 | 0.6959127 | 0.007880139 |  |  | 685.0000002 | 0.5221266 | 0.6123007 | 0.1249761 | 0.5555567 | 0.003528757 | 0.5555473 | 0.004431029
|  |  | 542.0000004 | 0.5847174 | 0.5672413 | 0.019326 | 0.5876319 | 0.04405049 | 0.5875699 | 0.1052746 |  |  | 466.0000002 | 0.4847131 | 0.4837921 | 0.01797385 | 0.4911088 | 0.01628654 | 0.4910504 | 0.02346196 |  |  | 690 | 0.7100669 | 0.6601178 | 0.06257281 | 0.6843297 | 0.01897368 | 0.6844302 | 0.04349122 |  |  | 690 | 0.7110229 | 0.7229362 | 0.08960647 | 0.7429944 | 0.02939982 | 0.7431923 | 0.01527204 |  |  | 25860 | 0.6981015 | 0.8678712 | 0.01586232 | 0.6962693 | 0.004975587 | 0.6962473 | 0.007883616 |  |  | 690 | 0.5221266 | 0.6135133 | 0.1242203 | 0.5555782 | 0.003528491 | 0.5555683 | 0.00442443
|  |  | 547.0000002 | 0.5891972 | 0.5697561 | 0.01938573 | 0.5904608 | 0.04425646 | 0.5903957 | 0.1057588 |  |  | 471 | 0.488555 | 0.4863557 | 0.01805938 | 0.4936986 | 0.01636017 | 0.4936419 | 0.02356785 |  |  | 694.9999998 | 0.714383 | 0.6621972 | 0.06259776 | 0.6862335 | 0.01894867 | 0.6863347 | 0.04342382 |  |  | 694.9999998 | 0.7076599 | 0.7248076 | 0.08937806 | 0.743777 | 0.0290635 | 0.7439725 | 0.01510295 |  |  | 26160 | 0.7003395 | 0.8678712 | 0.01586232 | 0.6966035 | 0.004977266 | 0.6965815 | 0.00788712 |  |  | 695.0000004 | 0.5177757 | 0.6147097 | 0.1234627 | 0.555599 | 0.003528252 | 0.5555887 | 0.004418421
|  |  | 552 | 0.592781 | 0.5722556 | 0.01944428 | 0.5932645 | 0.04446056 | 0.5931962 | 0.106239 |  |  | 475.9999998 | 0.4914363 | 0.4889042 | 0.0181439 | 0.4962724 | 0.01643279 | 0.4962175 | 0.02367226 |  |  | 700.0000002 | 0.715462 | 0.6642624 | 0.06261957 | 0.6881207 | 0.01892279 | 0.6882226 | 0.0433543 |  |  | 699.9999996 | 0.7127043 | 0.7266608 | 0.08914565 | 0.744544 | 0.02873078 | 0.7447371 | 0.01493575 |  |  | 26460 | 0.7070533 | 0.8678712 | 0.01586232 | 0.6969372 | 0.004978959 | 0.6969154 | 0.007890651 |  |  | 700.0000002 | 0.5221266 | 0.6158903 | 0.1227035 | 0.5556192 | 0.003528039 | 0.5556084 | 0.004412949
|  |  | 557.0000004 | 0.594573 | 0.57474 | 0.01950166 | 0.5960433 | 0.0446628 | 0.5959719 | 0.1067152 |  |  | 481.0000002 | 0.4943177 | 0.4914377 | 0.01822744 | 0.4988306 | 0.01650439 | 0.4987773 | 0.02377521 |  |  | 705 | 0.716541 | 0.6663136 | 0.06263829 | 0.6899914 | 0.01889604 | 0.690094 | 0.04328271 |  |  | 705 | 0.7110229 | 0.728496 | 0.08890935 | 0.7452959 | 0.02840166 | 0.7454866 | 0.01477045 |  |  | 26760 | 0.7048154 | 0.8678712 | 0.01586232 | 0.6972706 | 0.004980666 | 0.6972488 | 0.007894208 |  |  | 705 | 0.5156002 | 0.6170552 | 0.1219428 | 0.5556387 | 0.003527848 | 0.5556274 | 0.004407968
|  |  | 562.0000002 | 0.5963649 | 0.5772094 | 0.01955786 | 0.5987974 | 0.04486322 | 0.5987229 | 0.1071874 |  |  | 486 | 0.4981595 | 0.4939565 | 0.01830998 | 0.5013732 | 0.01657498 | 0.5013216 | 0.0238767 |  |  | 709.9999998 | 0.71762 | 0.6683509 | 0.06265396 | 0.6918458 | 0.01886845 | 0.691949 | 0.04320909 |  |  | 709.9999998 | 0.7127043 | 0.7303133 | 0.08866924 | 0.7460329 | 0.02807617 | 0.7462212 | 0.01460705 |  |  | 27060 | 0.7048154 | 0.8678712 | 0.01586232 | 0.6976036 | 0.004982387 | 0.6975819 | 0.007897792 |  |  | 710.0000004 | 0.5199511 | 0.6182045 | 0.1211809 | 0.5556575 | 0.003527678 | 0.5556459 | 0.004403436
|  |  | 567 | 0.5990527 | 0.5796638 | 0.0196129 | 0.601527 | 0.04506182 | 0.6014496 | 0.1076558 |  |  | 490.9999998 | 0.5020014 | 0.4964607 | 0.01839153 | 0.5039004 | 0.01664457 | 0.5038505 | 0.02397672 |  |  | 715.0000002 | 0.7208571 | 0.6703743 | 0.0626666 | 0.6936839 | 0.01884003 | 0.6937878 | 0.04313347 |  |  | 714.9999996 | 0.7110229 | 0.7321128 | 0.08842542 | 0.7467552 | 0.0277543 | 0.7469411 | 0.01444555 |  |  | 27360 | 0.7048154 | 0.8678712 | 0.01586232 | 0.6979362 | 0.00498412 | 0.6979146 | 0.007901402 |  |  | 715.0000002 | 0.5177757 | 0.6193387 | 0.1204178 | 0.5556758 | 0.003527527 | 0.5556638 | 0.004399312
|  |  | 572.0000004 | 0.6026366 | 0.5821035 | 0.01966678 | 0.6042325 | 0.04525864 | 0.6041522 | 0.1081203 |  |  | 496.0000002 | 0.5048827 | 0.4989505 | 0.01847208 | 0.5064124 | 0.01671314 | 0.5063641 | 0.02407529 |  |  | 720 | 0.7219361 | 0.6723839 | 0.06267626 | 0.695506 | 0.0188108 | 0.6956105 | 0.0430559 |  |  | 720 | 0.7093414 | 0.7338949 | 0.088178 | 0.7474633 | 0.02743609 | 0.7476468 | 0.01428598 |  |  | 27660 | 0.7115292 | 0.8678712 | 0.01586232 | 0.6982684 | 0.004985867 | 0.6982469 | 0.007905038 |  |  | 720 | 0.5156002 | 0.6204577 | 0.1196537 | 0.5556936 | 0.003527393 | 0.5556811 | 0.004395562
|  |  | 577.0000002 | 0.6053245 | 0.5845285 | 0.01971951 | 0.6069141 | 0.04545369 | 0.6068309 | 0.1085809 |  |  | 501 | 0.5077641 | 0.501426 | 0.01855164 | 0.5089094 | 0.01678072 | 0.5088626 | 0.02417239 |  |  | 724.9999998 | 0.7240941 | 0.6743799 | 0.06268298 | 0.6973122 | 0.01878077 | 0.6974173 | 0.04297641 |  |  | 724.9999998 | 0.7127043 | 0.7356596 | 0.08792705 | 0.7481573 | 0.02712152 | 0.7483384 | 0.01412832 |  |  | 27960 | 0.7070533 | 0.8678712 | 0.01586232 | 0.6986003 | 0.004987628 | 0.6985789 | 0.0079087 |  |  | 725.0000004 | 0.524302 | 0.6215619 | 0.1188889 | 0.5557108 | 0.003527274 | 0.555698 | 0.004392151
|  |  | 582 | 0.6071164 | 0.5869389 | 0.0197711 | 0.6095721 | 0.04564698 | 0.609486 | 0.1090377 |  |  | 505.9999998 | 0.5106455 | 0.5038874 | 0.01863022 | 0.5113914 | 0.01684728 | 0.5113462 | 0.02426805 |  |  | 730.0000002 | 0.7262522 | 0.6763624 | 0.06268679 | 0.6991026 | 0.01874997 | 0.6992082 | 0.04289506 |  |  | 729.9999996 | 0.7110229 | 0.7374071 | 0.08767269 | 0.7488376 | 0.02681062 | 0.7490164 | 0.01397258 |  |  | 28260 | 0.7048154 | 0.8678712 | 0.01586232 | 0.6989317 | 0.004989401 | 0.6989104 | 0.007912387 |  |  | 730.0000002 | 0.5264774 | 0.6226514 | 0.1181234 | 0.5557275 | 0.003527169 | 0.5557144 | 0.004389051
|  |  | 587.0000004 | 0.6098042 | 0.5893349 | 0.01982155 | 0.6122066 | 0.04583855 | 0.6121178 | 0.1094908 |  |  | 511.0000002 | 0.5154478 | 0.5063348 | 0.0187078 | 0.5138586 | 0.01691285 | 0.513815 | 0.02436226 |  |  | 735 | 0.7262522 | 0.6783313 | 0.06268772 | 0.7008773 | 0.01871841 | 0.7009836 | 0.04281186 |  |  | 735 | 0.7143858 | 0.7391375 | 0.08741498 | 0.7495044 | 0.02650339 | 0.7496808 | 0.01381877 |  |  | 28560 | 0.7003395 | 0.8678712 | 0.01586232 | 0.6992628 | 0.004991187 | 0.6992416 | 0.007916099 |  |  | 735 | 0.5221266 | 0.6237265 | 0.1173575 | 0.5557438 | 0.003527077 | 0.5557304 | 0.004386233
|  |  | 592.0000002 | 0.6124921 | 0.5917166 | 0.01987087 | 0.614818 | 0.0460284 | 0.6147264 | 0.10994 |  |  | 516 | 0.5173687 | 0.5087684 | 0.0187844 | 0.5163112 | 0.01697742 | 0.5162692 | 0.02445502 |  |  | 739.9999998 | 0.7284102 | 0.680287 | 0.06268582 | 0.7026366 | 0.0186861 | 0.7027434 | 0.04272687 |  |  | 739.9999998 | 0.7160673 | 0.7408511 | 0.08715403 | 0.750158 | 0.02619984 | 0.7503321 | 0.01366689 |  |  | 28860 | 0.7070533 | 0.8678712 | 0.01586232 | 0.6995936 | 0.004992986 | 0.6995724 | 0.007919835 |  |  | 740.0000004 | 0.5177757 | 0.6247872 | 0.1165912 | 0.5557596 | 0.003526996 | 0.5557459 | 0.004383672
|  |  | 597 | 0.61518 | 0.594084 | 0.01991906 | 0.6174065 | 0.04621656 | 0.6173122 | 0.1103856 |  |  | 520.9999998 | 0.5212105 | 0.5111883 | 0.01886001 | 0.5187493 | 0.017041 | 0.5187089 | 0.02454633 |  |  | 745.0000002 | 0.7294892 | 0.6822293 | 0.06268112 | 0.7043805 | 0.01865307 | 0.7044878 | 0.04264012 |  |  | 744.9999996 | 0.7160673 | 0.742548 | 0.08688993 | 0.7507986 | 0.02589996 | 0.7509704 | 0.01351694 |  |  | 29160 | 0.7115292 | 0.8678712 | 0.01586232 | 0.6999239 | 0.004994798 | 0.6999028 | 0.007923597 |  |  | 745.0000002 | 0.5221266 | 0.6258339 | 0.1158247 | 0.555775 | 0.003526925 | 0.555761 | 0.004381346
|  |  | 602.0000004 | 0.6178679 | 0.5964373 | 0.01996614 | 0.6199724 | 0.04640305 | 0.6198754 | 0.1108275 |  |  | 526.0000002 | 0.5231314 | 0.5135947 | 0.01893464 | 0.521173 | 0.01710359 | 0.5211341 | 0.02463621 |  |  | 750 | 0.7305682 | 0.6841584 | 0.06267365 | 0.7061091 | 0.01861932 | 0.7062169 | 0.04255165 |  |  | 750 | 0.7143858 | 0.7442284 | 0.08662275 | 0.7514266 | 0.02560377 | 0.7515961 | 0.01336891 |  |  | 29460 | 0.7160051 | 0.8678712 | 0.01586232 | 0.7002538 | 0.004996623 | 0.7002329 | 0.007927382 |  |  | 750 | 0.524302 | 0.6268666 | 0.1150582 | 0.55579 | 0.003526863 | 0.5557757 | 0.004379234
|  |  | 607.0000002 | 0.6187638 | 0.5987766 | 0.02001211 | 0.6225158 | 0.04658788 | 0.6224161 | 0.1112657 |  |  | 531 | 0.5260128 | 0.5159876 | 0.01900829 | 0.5235825 | 0.01716518 | 0.5235451 | 0.02472466 |  |  | 754.9999998 | 0.7327263 | 0.6860745 | 0.06266346 | 0.7078226 | 0.01858487 | 0.707931 | 0.04246149 |  |  | 754.9999998 | 0.7143858 | 0.7458924 | 0.08635258 | 0.7520422 | 0.02531125 | 0.7522094 | 0.01322282 |  |  | 29760 | 0.7070533 | 0.8678712 | 0.01586232 | 0.7005834 | 0.004998459 | 0.7005625 | 0.007931192 |  |  | 755.0000004 | 0.5199511 | 0.6278857 | 0.1142918 | 0.5558047 | 0.00352681 | 0.5557901 | 0.004377315
|  |  | 612 | 0.6205557 | 0.6011019 | 0.02005698 | 0.625037 | 0.04677108 | 0.6249348 | 0.1117002 |  |  | 535.9999998 | 0.5288942 | 0.5183673 | 0.01908095 | 0.525978 | 0.01722579 | 0.525942 | 0.02481168 |  |  | 760.0000002 | 0.7338053 | 0.6879775 | 0.06265057 | 0.7095212 | 0.01854975 | 0.70963 | 0.04236969 |  |  | 759.9999996 | 0.7127043 | 0.7475402 | 0.08607951 | 0.7526456 | 0.02502242 | 0.7528105 | 0.01307865 |  |  | 30060 | 0.7115292 | 0.8678712 | 0.01586232 | 0.7009126 | 0.005000309 | 0.7008918 | 0.007935026 |  |  | 760.0000002 | 0.524302 | 0.6288912 | 0.1135256 | 0.555819 | 0.003526764 | 0.5558041 | 0.004375574
|  |  | 617.0000004 | 0.6250355 | 0.6034135 | 0.02010075 | 0.6275362 | 0.04695265 | 0.6274315 | 0.1121312 |  |  | 541.0000002 | 0.5317755 | 0.5207338 | 0.01915263 | 0.5283594 | 0.01728542 | 0.528325 | 0.02489727 |  |  | 765 | 0.7348843 | 0.6898677 | 0.06263502 | 0.711205 | 0.01851395 | 0.7113143 | 0.04227626 |  |  | 765 | 0.7160673 | 0.749172 | 0.08580362 | 0.753237 | 0.02473726 | 0.7533998 | 0.01293642 |  |  | 30360 | 0.7092912 | 0.8678712 | 0.01586232 | 0.7012415 | 0.00500217 | 0.7012207 | 0.007938883 |  |  | 765 | 0.524302 | 0.6298833 | 0.1127598 | 0.5558329 | 0.003526725 | 0.5558178 | 0.004373993
|  |  | 622.0000002 | 0.6268274 | 0.6057113 | 0.02014344 | 0.6300137 | 0.04713262 | 0.6299065 | 0.1125585 |  |  | 546 | 0.5336964 | 0.5230873 | 0.01922334 | 0.530727 | 0.01734407 | 0.530694 | 0.02498145 |  |  | 769.9999998 | 0.7370423 | 0.691745 | 0.06261685 | 0.712874 | 0.01847751 | 0.7129837 | 0.04218126 |  |  | 769.9999998 | 0.7143858 | 0.7507878 | 0.08552499 | 0.7538168 | 0.02445578 | 0.7539773 | 0.0127961 |  |  | 30660 | 0.7115292 | 0.8678712 | 0.01586232 | 0.7015699 | 0.005004044 | 0.7015493 | 0.007942763 |  |  | 770.0000004 | 0.5221266 | 0.6308623 | 0.1119944 | 0.5558465 | 0.003526691 | 0.5558312 | 0.004372559
|  |  | 627 | 0.6295153 | 0.6079955 | 0.02018504 | 0.6324697 | 0.04731101 | 0.6323601 | 0.1129823 |  |  | 550.9999998 | 0.5384987 | 0.5254278 | 0.01929307 | 0.5330808 | 0.01740174 | 0.5330493 | 0.02506421 |  |  | 775.0000002 | 0.7392004 | 0.6936096 | 0.06259609 | 0.7145285 | 0.01844043 | 0.7146386 | 0.04208472 |  |  | 774.9999996 | 0.7160673 | 0.752388 | 0.0852437 | 0.7543852 | 0.02417796 | 0.7545434 | 0.01265771 |  |  | 30960 | 0.7137671 | 0.8678712 | 0.01586232 | 0.701898 | 0.00500593 | 0.7018774 | 0.007946666 |  |  | 775.0000002 | 0.524302 | 0.6318282 | 0.1112297 | 0.5558599 | 0.003526664 | 0.5558443 | 0.004371258
|  |  | 632.0000004 | 0.6313072 | 0.6102662 | 0.02022558 | 0.6349044 | 0.04748783 | 0.6347924 | 0.1134026 |  |  | 556.0000002 | 0.5413801 | 0.5277555 | 0.01936182 | 0.535421 | 0.01745844 | 0.5353909 | 0.02514556 |  |  | 780 | 0.7402794 | 0.6954615 | 0.06257278 | 0.7161685 | 0.01840273 | 0.7162791 | 0.04198666 |  |  | 780 | 0.7177488 | 0.7539725 | 0.08495983 | 0.7549423 | 0.02390382 | 0.7550983 | 0.01252124 |  |  | 31260 | 0.7137671 | 0.8678712 | 0.01586232 | 0.7022257 | 0.005007828 | 0.7022052 | 0.007950592 |  |  | 780 | 0.5221266 | 0.6327814 | 0.1104657 | 0.5558729 | 0.003526641 | 0.5558572 | 0.004370078
|  |  | 637.0000002 | 0.6330991 | 0.6125234 | 0.02026505 | 0.637318 | 0.0476631 | 0.6372037 | 0.1138194 |  |  | 561 | 0.543301 | 0.5300706 | 0.01942961 | 0.5377478 | 0.01751417 | 0.5377191 | 0.0252255 |  |  | 784.9999998 | 0.7413584 | 0.6973009 | 0.06254694 | 0.7177942 | 0.01836442 | 0.7179052 | 0.04188713 |  |  | 784.9999998 | 0.7160673 | 0.7555416 | 0.08467345 | 0.7554884 | 0.02363333 | 0.7556422 | 0.01238668 |  |  | 31560 | 0.7160051 | 0.8678712 | 0.01586232 | 0.702553 | 0.005009738 | 0.7025326 | 0.007954541 |  |  | 785.0000004 | 0.524302 | 0.6337218 | 0.1097025 | 0.5558857 | 0.003526622 | 0.5558697 | 0.004369008
|  |  | 642 | 0.635787 | 0.6147673 | 0.02030346 | 0.6397108 | 0.04783684 | 0.6395942 | 0.1142327 |  |  | 565.9999998 | 0.5461824 | 0.532373 | 0.01949642 | 0.5400611 | 0.01756894 | 0.5400338 | 0.02530405 |  |  | 790.0000002 | 0.7413584 | 0.6991277 | 0.06251862 | 0.7194057 | 0.01832552 | 0.719517 | 0.04178616 |  |  | 789.9999996 | 0.7160673 | 0.7570954 | 0.08438464 | 0.7560237 | 0.02336649 | 0.7561754 | 0.01225403 |  |  | 31860 | 0.7092912 | 0.8678712 | 0.01586232 | 0.70288 | 0.005011659 | 0.7028596 | 0.007958512 |  |  | 790.0000002 | 0.524302 | 0.6346498 | 0.1089403 | 0.5558982 | 0.003526608 | 0.5558821 | 0.004368038
|  |  | 647.0000004 | 0.6402668 | 0.6169979 | 0.02034083 | 0.642083 | 0.04800906 | 0.6419641 | 0.1146426 |  |  | 571.0000002 | 0.5490638 | 0.534663 | 0.01956227 | 0.5423611 | 0.01762275 | 0.5423352 | 0.02538121 |  |  | 795 | 0.7424374 | 0.7009422 | 0.06248784 | 0.7210031 | 0.01828604 | 0.7211148 | 0.04168378 |  |  | 795 | 0.7194303 | 0.758634 | 0.08409348 | 0.7565485 | 0.02310329 | 0.756698 | 0.01212329 |  |  | 32160 | 0.7137671 | 0.8678712 | 0.01586232 | 0.7032065 | 0.005013592 | 0.7031863 | 0.007962505 |  |  | 795 | 0.524302 | 0.6355654 | 0.1081792 | 0.5559105 | 0.003526597 | 0.5558941 | 0.004367159
|  |  | 652.0000002 | 0.6411628 | 0.6192154 | 0.02037715 | 0.6444347 | 0.04817979 | 0.6443136 | 0.1150491 |  |  | 576 | 0.5509847 | 0.5369406 | 0.01962716 | 0.544648 | 0.01767561 | 0.5446235 | 0.02545698 |  |  | 799.9999998 | 0.7435164 | 0.7027444 | 0.06245465 | 0.7225865 | 0.018246 | 0.7226986 | 0.04158002 |  |  | 799.9999998 | 0.7194303 | 0.7601577 | 0.08380004 | 0.7570629 | 0.02284373 | 0.7572103 | 0.01199444 |  |  | 32460 | 0.7160051 | 0.8678712 | 0.01586232 | 0.7035327 | 0.005015537 | 0.7035126 | 0.00796652 |  |  | 800.0000004 | 0.5286529 | 0.6364689 | 0.1074193 | 0.5559225 | 0.003526589 | 0.555906 | 0.004366362
|  |  | 657 | 0.6438506 | 0.6214199 | 0.02041245 | 0.6467663 | 0.04834902 | 0.6466429 | 0.1154521 |  |  | 580.9999998 | 0.555787 | 0.5392059 | 0.01969108 | 0.5469218 | 0.01772751 | 0.5468986 | 0.02553137 |  |  | 805.0000002 | 0.7445954 | 0.7045344 | 0.06241906 | 0.7241562 | 0.0182054 | 0.7242686 | 0.04147491 |  |  | 804.9999996 | 0.7194303 | 0.7616665 | 0.0835044 | 0.7575672 | 0.02258778 | 0.7577125 | 0.01186749 |  |  | 32760 | 0.7160051 | 0.8678712 | 0.01586232 | 0.7038586 | 0.005017493 | 0.7038385 | 0.007970556 |  |  | 805.0000002 | 0.5286529 | 0.6373603 | 0.1066606 | 0.5559344 | 0.003526584 | 0.5559177 | 0.004365641
|  |  | 662.0000004 | 0.6456426 | 0.6236113 | 0.02044672 | 0.6490778 | 0.04851679 | 0.6489523 | 0.1158518 |  |  | 586.0000002 | 0.5567474 | 0.5414591 | 0.01975405 | 0.5491826 | 0.01777847 | 0.5491608 | 0.02560439 |  |  | 810 | 0.7467535 | 0.7063122 | 0.06238112 | 0.7257121 | 0.01816427 | 0.7258249 | 0.04136849 |  |  | 810 | 0.7194303 | 0.7631607 | 0.08320661 | 0.7580615 | 0.02233545 | 0.7582047 | 0.01174242 |  |  | 33060 | 0.7137671 | 0.8678712 | 0.01586232 | 0.704184 | 0.005019461 | 0.704164 | 0.007974614 |  |  | 810 | 0.524302 | 0.63824 | 0.1059034 | 0.555946 | 0.003526581 | 0.5559292 | 0.004364988
|  |  | 667.0000002 | 0.6465385 | 0.6257898 | 0.02047997 | 0.6513695 | 0.04868311 | 0.651242 | 0.1162481 |  |  | 591 | 0.5615497 | 0.5437002 | 0.01981606 | 0.5514306 | 0.01782848 | 0.55141 | 0.02567604 |  |  | 814.9999998 | 0.7489115 | 0.708078 | 0.06234086 | 0.7272544 | 0.01812261 | 0.7273675 | 0.04126079 |  |  | 814.9999998 | 0.7194303 | 0.7646403 | 0.08290676 | 0.7585461 | 0.02208671 | 0.7586872 | 0.01161923 |  |  | 33360 | 0.7115292 | 0.8678712 | 0.01586232 | 0.7045091 | 0.00502144 | 0.7044892 | 0.007978692 |  |  | 815.0000004 | 0.5264774 | 0.6391079 | 0.1051476 | 0.5559574 | 0.003526581 | 0.5559404 | 0.004364397
|  |  | 672 | 0.6492264 | 0.6279556 | 0.02051221 | 0.6536416 | 0.04884799 | 0.6535121 | 0.1166411 |  |  | 595.9999998 | 0.5625102 | 0.5459294 | 0.01987712 | 0.5536657 | 0.01787755 | 0.5536465 | 0.02574633 |  |  | 820.0000002 | 0.7489115 | 0.7098318 | 0.06229831 | 0.7287833 | 0.01808044 | 0.7288967 | 0.04115184 |  |  | 819.9999996 | 0.7177488 | 0.7661054 | 0.08260491 | 0.7590212 | 0.02184155 | 0.7591602 | 0.01149791 |  |  | 33660 | 0.7160051 | 0.8678712 | 0.01586232 | 0.7048338 | 0.005023429 | 0.704814 | 0.007982792 |  |  | 820.0000002 | 0.5264774 | 0.6399643 | 0.1043934 | 0.5559687 | 0.003526583 | 0.5559515 | 0.004363862
|  |  | 677.0000004 | 0.6519143 | 0.6301086 | 0.02054345 | 0.6558944 | 0.04901145 | 0.6557628 | 0.1170308 |  |  | 601.0000002 | 0.5653915 | 0.5481466 | 0.01993723 | 0.5558882 | 0.0179257 | 0.5558703 | 0.02581526 |  |  | 825 | 0.7521486 | 0.7115737 | 0.0622535 | 0.7302988 | 0.01803777 | 0.7304125 | 0.04104166 |  |  | 825 | 0.7177488 | 0.7675563 | 0.08230112 | 0.7594869 | 0.02159997 | 0.7596239 | 0.01137845 |  |  | 33960 | 0.718243 | 0.8678712 | 0.01586232 | 0.7051582 | 0.00502543 | 0.7051384 | 0.007986912 |  |  | 850.0000002 | 0.524302 | 0.644869 | 0.0999065 | 0.5560328 | 0.003526624 | 0.5560149 | 0.004361573
|  |  | 682.0000002 | 0.6546021 | 0.6322489 | 0.0205737 | 0.6581279 | 0.04917351 | 0.6579944 | 0.1174173 |  |  | 606 | 0.5673124 | 0.5503521 | 0.0199964 | 0.5580981 | 0.01797291 | 0.5580815 | 0.02588285 |  |  | 829.9999998 | 0.7532276 | 0.7133038 | 0.06220646 | 0.7318011 | 0.01799461 | 0.7319151 | 0.04093029 |  |  | 829.9999998 | 0.7194303 | 0.7689931 | 0.08199548 | 0.7599434 | 0.02136193 | 0.7600784 | 0.01126084 |  |  | 34260 | 0.7160051 | 0.8678712 | 0.01586232 | 0.7054821 | 0.005027442 | 0.7054625 | 0.007991052 |  |  | 880.0000002 | 0.5286529 | 0.6493955 | 0.09549786 | 0.5560924 | 0.003526698 | 0.5560739 | 0.00436034
|  |  | 687 | 0.6563941 | 0.6343767 | 0.02060297 | 0.6603425 | 0.04933417 | 0.660207 | 0.1178005 |  |  | 610.9999998 | 0.5701938 | 0.5525459 | 0.02005462 | 0.5602955 | 0.0180192 | 0.5602802 | 0.0259491 |  |  | 835.0000002 | 0.7543066 | 0.7150222 | 0.06215723 | 0.7332903 | 0.01795099 | 0.7334045 | 0.04081776 |  |  | 834.9999996 | 0.7211118 | 0.7704158 | 0.08168804 | 0.760391 | 0.02112743 | 0.7605239 | 0.01114507 |  |  | 34560 | 0.7160051 | 0.8678712 | 0.01586232 | 0.7058057 | 0.005029465 | 0.7057862 | 0.007995213 |  |  | 910.0000002 | 0.524302 | 0.6535729 | 0.09118252 | 0.5561486 | 0.003526787 | 0.5561298 | 0.004359692
|  |  | 692.0000004 | 0.6563941 | 0.636492 | 0.02063126 | 0.6625382 | 0.04949346 | 0.6624008 | 0.1181804 |  |  | 616.0000002 | 0.5730752 | 0.5547281 | 0.0201119 | 0.5624806 | 0.01806457 | 0.5624665 | 0.02601401 |  |  | 840 | 0.7543066 | 0.716729 | 0.06210583 | 0.7347665 | 0.0179069 | 0.734881 | 0.0407041 |  |  | 840 | 0.7227932 | 0.7718248 | 0.08137886 | 0.7608298 | 0.02089646 | 0.7609607 | 0.01103114 |  |  | 34860 | 0.720481 | 0.8678712 | 0.01586232 | 0.706129 | 0.005031498 | 0.7061095 | 0.007999393 |  |  | 940.0000002 | 0.524302 | 0.6574282 | 0.08697277 | 0.5562025 | 0.003526881 | 0.5561833 | 0.004359368
|  |  | 697.0000002 | 0.6608738 | 0.638595 | 0.02065858 | 0.6647153 | 0.04965139 | 0.6645761 | 0.1185572 |  |  | 621 | 0.5749961 | 0.5568987 | 0.02016825 | 0.5646533 | 0.01810903 | 0.5646404 | 0.0260776 |  |  | 844.9999998 | 0.7564646 | 0.7184241 | 0.0620523 | 0.7362297 | 0.01786236 | 0.7363445 | 0.04058933 |  |  | 844.9999998 | 0.7211118 | 0.7732199 | 0.08106801 | 0.7612599 | 0.02066898 | 0.7613889 | 0.01091903 |  |  | 35160 | 0.720481 | 0.8678712 | 0.01586232 | 0.7064518 | 0.005033542 | 0.7064324 | 0.008003593 |  |  | 970.0000002 | 0.5264774 | 0.6609862 | 0.08287848 | 0.5562547 | 0.003526978 | 0.5562353 | 0.004359222
|  |  | 702 | 0.6626658 | 0.6406856 | 0.02068494 | 0.666874 | 0.04980797 | 0.666733 | 0.1189308 |  |  | 625.9999998 | 0.576917 | 0.5590579 | 0.02022367 | 0.5668138 | 0.01815258 | 0.5668021 | 0.02613987 |  |  | 850.0000002 | 0.7553856 | 0.7201078 | 0.06199667 | 0.7376803 | 0.01781739 | 0.7377952 | 0.04047348 |  |  | 849.9999996 | 0.7211118 | 0.7746015 | 0.08075555 | 0.7616816 | 0.02044499 | 0.7618086 | 0.01080874 |  |  | 35460 | 0.7271948 | 0.8678712 | 0.01586232 | 0.7067743 | 0.005035596 | 0.706755 | 0.008007813 |  |  | 1000 | 0.5330038 | 0.6642698 | 0.07890739 | 0.5563056 | 0.003527074 | 0.556286 | 0.004359174
|  |  | 707.0000004 | 0.6644577 | 0.6427639 | 0.02071035 | 0.6690144 | 0.04996322 | 0.6688716 | 0.1193012 |  |  | 631.0000002 | 0.5807588 | 0.5612058 | 0.02027816 | 0.5689621 | 0.01819523 | 0.5689517 | 0.02620084 |  |  | 855 | 0.7564646 | 0.7217801 | 0.06193896 | 0.7391181 | 0.01777199 | 0.7392332 | 0.04035659 |  |  | 855 | 0.7244747 | 0.7759697 | 0.08044154 | 0.762095 | 0.02022447 | 0.7622201 | 0.01070025 |  |  | 35760 | 0.7227189 | 0.8678712 | 0.01586232 | 0.7070964 | 0.005037661 | 0.7070772 | 0.008012052 |  |  | 1030 | 0.5373547 | 0.6673002 | 0.07506542 | 0.5563556 | 0.003527171 | 0.5563359 | 0.004359179
|  |  | 712.0000002 | 0.6653536 | 0.6448301 | 0.02073482 | 0.6711368 | 0.05011715 | 0.6709923 | 0.1196684 |  |  | 636 | 0.5826798 | 0.5633424 | 0.02033172 | 0.5710984 | 0.01823698 | 0.5710892 | 0.02626049 |  |  | 859.9999998 | 0.7586227 | 0.723441 | 0.06187921 | 0.7405434 | 0.01772619 | 0.7406587 | 0.04023867 |  |  | 859.9999998 | 0.7211118 | 0.7773245 | 0.08012605 | 0.7625003 | 0.02000739 | 0.7626235 | 0.01059354 |  |  | 36060 | 0.7294327 | 0.8678712 | 0.01586232 | 0.7074182 | 0.005039737 | 0.707399 | 0.008016309 |  |  | 1060 | 0.5351792 | 0.670097 | 0.07135687 | 0.556405 | 0.003527269 | 0.5563852 | 0.004359213
|  |  | 717 | 0.6689375 | 0.6468843 | 0.02075836 | 0.6732413 | 0.05026978 | 0.6730951 | 0.1200326 |  |  | 640.9999998 | 0.5855611 | 0.5654678 | 0.02038437 | 0.5732227 | 0.01827783 | 0.5732147 | 0.02631886 |  |  | 865.0000002 | 0.7575436 | 0.7250907 | 0.06181745 | 0.7419562 | 0.01767997 | 0.7420718 | 0.04011976 |  |  | 864.9999996 | 0.7211118 | 0.7786661 | 0.07980913 | 0.7628976 | 0.01979374 | 0.7630189 | 0.01048862 |  |  | 36360 | 0.7249568 | 0.8678712 | 0.01586232 | 0.7077396 | 0.005041822 | 0.7077205 | 0.008020586 |  |  | 1090 | 0.5330038 | 0.672678 | 0.06778463 | 0.5564539 | 0.003527366 | 0.556434 | 0.004359263
|  |  | 722.0000004 | 0.6698334 | 0.6489264 | 0.02078096 | 0.6753281 | 0.05042111 | 0.6751802 | 0.1203937 |  |  | 646.0000002 | 0.5884425 | 0.5675821 | 0.0204361 | 0.5753352 | 0.0183178 | 0.5753283 | 0.02637594 |  |  | 870 | 0.7597017 | 0.7267292 | 0.0617537 | 0.7433567 | 0.01763337 | 0.7434724 | 0.03999988 |  |  | 870 | 0.7211118 | 0.7799946 | 0.07949084 | 0.7632872 | 0.01958349 | 0.7634066 | 0.01038546 |  |  | 36660 | 0.7227189 | 0.8678712 | 0.01586232 | 0.7080606 | 0.005043918 | 0.7080416 | 0.00802488 |  |  | 1120 | 0.5395301 | 0.6750601 | 0.0643504 | 0.5565024 | 0.003527465 | 0.5564826 | 0.004359322
|  |  | 727.0000002 | 0.6725213 | 0.6509566 | 0.02080265 | 0.6773973 | 0.05057117 | 0.6772479 | 0.1207517 |  |  | 651 | 0.5903634 | 0.5696854 | 0.02048692 | 0.5774358 | 0.01835689 | 0.5774301 | 0.02643173 |  |  | 874.9999998 | 0.7629387 | 0.7283566 | 0.06168799 | 0.744745 | 0.0175864 | 0.7448609 | 0.03987905 |  |  | 874.9999998 | 0.7227932 | 0.7813102 | 0.07917123 | 0.7636691 | 0.01937662 | 0.7637867 | 0.01028406 |  |  | 36960 | 0.7227189 | 0.8678712 | 0.01586232 | 0.7083813 | 0.005046023 | 0.7083623 | 0.008029194 |  |  | 1150 | 0.5351792 | 0.6772584 | 0.06105487 | 0.5565508 | 0.003527565 | 0.5565309 | 0.004359387
|  |  | 732 | 0.6716253 | 0.6529749 | 0.02082343 | 0.6794493 | 0.05071997 | 0.6792983 | 0.1211066 |  |  | 655.9999998 | 0.5922843 | 0.5717777 | 0.02053683 | 0.5795247 | 0.01839511 | 0.5795202 | 0.02648626 |  |  | 880.0000002 | 0.7650967 | 0.7299729 | 0.06162036 | 0.7461212 | 0.01753905 | 0.7462372 | 0.03975732 |  |  | 879.9999996 | 0.7227932 | 0.782613 | 0.07885037 | 0.7640436 | 0.01917312 | 0.7641592 | 0.0101844 |  |  | 37260 | 0.7227189 | 0.8678712 | 0.01586232 | 0.7087015 | 0.005048139 | 0.7086827 | 0.008033525 |  |  | 1180 | 0.5373547 | 0.6792872 | 0.05789783 | 0.5565989 | 0.003527667 | 0.556579 | 0.004359455
|  |  | 737.0000004 | 0.6743132 | 0.6549814 | 0.02084331 | 0.681484 | 0.05086751 | 0.6813315 | 0.1214586 |  |  | 661.0000002 | 0.5942052 | 0.5738591 | 0.02058583 | 0.581602 | 0.01843245 | 0.5815986 | 0.02653953 |  |  | 885 | 0.7629387 | 0.7315784 | 0.06155084 | 0.7474853 | 0.01749135 | 0.7476015 | 0.03963469 |  |  | 885 | 0.7227932 | 0.7839031 | 0.07852831 | 0.7644107 | 0.01897296 | 0.7645245 | 0.01008647 |  |  | 37560 | 0.720481 | 0.8678712 | 0.01586232 | 0.7090215 | 0.005050264 | 0.7090027 | 0.008037874 |  |  | 1210 | 0.5330038 | 0.6811596 | 0.05487831 | 0.5566469 | 0.00352777 | 0.556627 | 0.004359525
|  |  | 742.0000002 | 0.677897 | 0.6569763 | 0.02086229 | 0.6835018 | 0.05101382 | 0.6833478 | 0.1218075 |  |  | 666 | 0.5961262 | 0.5759297 | 0.02063394 | 0.5836677 | 0.01846893 | 0.5836655 | 0.02659154 |  |  | 889.9999998 | 0.7650967 | 0.7331729 | 0.06147944 | 0.7488376 | 0.0174433 | 0.7489539 | 0.03951119 |  |  | 889.9999998 | 0.7244747 | 0.7851806 | 0.0782051 | 0.7647706 | 0.01877611 | 0.7648826 | 0.009990252 |  |  | 37860 | 0.7249568 | 0.8678712 | 0.01586232 | 0.709341 | 0.005052399 | 0.7093223 | 0.008042241 |  |  | 1240 | 0.5373547 | 0.6828876 | 0.05199475 | 0.5566948 | 0.003527875 | 0.5566749 | 0.004359597
|  |  | 747 | 0.679689 | 0.6589595 | 0.02088039 | 0.6855027 | 0.0511589 | 0.6853472 | 0.1221534 |  |  | 670.9999998 | 0.599968 | 0.5779896 | 0.02068115 | 0.5857219 | 0.01850455 | 0.5857208 | 0.0266423 |  |  | 895.0000002 | 0.7672548 | 0.7347566 | 0.0614062 | 0.750178 | 0.01739491 | 0.7502944 | 0.03938686 |  |  | 894.9999996 | 0.7227932 | 0.7864457 | 0.0778808 | 0.7651235 | 0.01858255 | 0.7652337 | 0.009895738 |  |  | 38160 | 0.7294327 | 0.8678712 | 0.01586232 | 0.7096602 | 0.005054544 | 0.7096416 | 0.008046625 |  |  | 1270 | 0.5373547 | 0.6844823 | 0.04924503 | 0.5567426 | 0.003527983 | 0.5567227 | 0.004359671
|  |  | 752.0000004 | 0.6814809 | 0.6609311 | 0.02089761 | 0.687487 | 0.05130278 | 0.6873301 | 0.1224964 |  |  | 676.0000002 | 0.6018889 | 0.5800388 | 0.02072748 | 0.5877647 | 0.01853932 | 0.5877647 | 0.02669182 |  |  | 900 | 0.7672548 | 0.7363296 | 0.06133115 | 0.7515067 | 0.01734621 | 0.7516232 | 0.0392617 |  |  | 900 | 0.7227932 | 0.7876984 | 0.07755545 | 0.7654695 | 0.01839225 | 0.765578 | 0.009802911 |  |  | 38460 | 0.7227189 | 0.8678712 | 0.01586232 | 0.709979 | 0.005056699 | 0.7099605 | 0.008051026 |  |  | 1300 | 0.5373547 | 0.6859541 | 0.04662663 | 0.5567904 | 0.003528092 | 0.5567705 | 0.004359747
|  |  | 757.0000002 | 0.6832728 | 0.6628913 | 0.02091397 | 0.6894548 | 0.05144545 | 0.6892965 | 0.1228364 |  |  | 681 | 0.6047703 | 0.5820774 | 0.02077292 | 0.5897961 | 0.01857324 | 0.5897972 | 0.02674012 |  |  | 904.9999998 | 0.7672548 | 0.737892 | 0.06125431 | 0.7528239 | 0.01729718 | 0.7529405 | 0.03913576 |  |  | 904.9999998 | 0.7227932 | 0.788939 | 0.07722911 | 0.7658087 | 0.0182052 | 0.7659154 | 0.009711758 |  |  | 38760 | 0.720481 | 0.8678712 | 0.01586232 | 0.7102975 | 0.005058862 | 0.710279 | 0.008055444 |  |  | 1330 | 0.5373547 | 0.6873123 | 0.04413666 | 0.5568382 | 0.003528204 | 0.5568182 | 0.004359824
|  |  | 762 | 0.6859607 | 0.66484 | 0.02092946 | 0.6914062 | 0.05158694 | 0.6912466 | 0.1231735 |  |  | 685.9999998 | 0.6066912 | 0.5841055 | 0.02081747 | 0.5918163 | 0.01860633 | 0.5918185 | 0.0267872 |  |  | 910.0000002 | 0.7694128 | 0.7394437 | 0.06117572 | 0.7541295 | 0.01724786 | 0.7542462 | 0.03900905 |  |  | 909.9999996 | 0.7244747 | 0.7901674 | 0.07690184 | 0.7661413 | 0.01802137 | 0.7662463 | 0.009622263 |  |  | 39060 | 0.7249568 | 0.8678712 | 0.01586232 | 0.7106156 | 0.005061036 | 0.7105972 | 0.008059879 |  |  | 1360 | 0.5330038 | 0.6885658 | 0.04177197 | 0.5568859 | 0.003528319 | 0.5568659 | 0.004359903
|  |  | 767.0000004 | 0.6868566 | 0.6667774 | 0.0209441 | 0.6933415 | 0.05172726 | 0.6931805 | 0.1235077 |  |  | 691.0000002 | 0.6095726 | 0.5861231 | 0.02086115 | 0.5938253 | 0.01863857 | 0.5938285 | 0.02683306 |  |  | 915 | 0.7672548 | 0.740985 | 0.06109539 | 0.7554237 | 0.01719823 | 0.7555405 | 0.03888159 |  |  | 915 | 0.7227932 | 0.7913839 | 0.07657367 | 0.7664674 | 0.01784073 | 0.7665707 | 0.009534413 |  |  | 39360 | 0.7271948 | 0.8678712 | 0.01586232 | 0.7109333 | 0.005063218 | 0.710915 | 0.00806433 |  |  | 1390 | 0.5351792 | 0.6897227 | 0.03952916 | 0.5569335 | 0.003528435 | 0.5569136 | 0.004359983
|  |  | 772.0000002 | 0.6886485 | 0.6687035 | 0.0209579 | 0.6952607 | 0.05186641 | 0.6950985 | 0.123839 |  |  | 696 | 0.6114935 | 0.5881304 | 0.02090396 | 0.5958232 | 0.01866999 | 0.5958275 | 0.02687772 |  |  | 919.9999998 | 0.7726499 | 0.7425158 | 0.06101335 | 0.7567067 | 0.01714833 | 0.7568235 | 0.0387534 |  |  | 919.9999998 | 0.7244747 | 0.7925886 | 0.07624467 | 0.7667871 | 0.01766325 | 0.7668887 | 0.009448192 |  |  | 39660 | 0.7227189 | 0.8678712 | 0.01586232 | 0.7112507 | 0.00506541 | 0.7112324 | 0.008068798 |  |  | 1420 | 0.5351792 | 0.6907904 | 0.0374047 | 0.5569812 | 0.003528554 | 0.5569613 | 0.004360065
|  |  | 777 | 0.6904405 | 0.6706183 | 0.02097086 | 0.6971642 | 0.05200441 | 0.6970007 | 0.1241675 |  |  | 700.9999998 | 0.6124539 | 0.5901273 | 0.02094591 | 0.59781 | 0.01870059 | 0.5978153 | 0.02692119 |  |  | 925.0000002 | 0.7704918 | 0.7440362 | 0.06092964 | 0.7579784 | 0.01709815 | 0.7580953 | 0.03862452 |  |  | 924.9999996 | 0.7261562 | 0.7937815 | 0.07591487 | 0.7671006 | 0.01748891 | 0.7672006 | 0.009363585 |  |  | 39960 | 0.7249568 | 0.8678712 | 0.01586232 | 0.7115677 | 0.00506761 | 0.7115495 | 0.008073282 |  |  | 1450 | 0.5395301 | 0.6917757 | 0.03539494 | 0.5570288 | 0.003528676 | 0.5570089 | 0.004360149
|  |  | 782.0000004 | 0.6931283 | 0.6725221 | 0.020983 | 0.6990519 | 0.05214128 | 0.6988872 | 0.1244931 |  |  | 706.0000002 | 0.6172562 | 0.5921139 | 0.02098699 | 0.5997858 | 0.01873036 | 0.5997922 | 0.02696346 |  |  | 930 | 0.7737289 | 0.7455464 | 0.06084428 | 0.759239 | 0.0170477 | 0.759356 | 0.03849496 |  |  | 930 | 0.7244747 | 0.7949628 | 0.07558432 | 0.767408 | 0.01731768 | 0.7675063 | 0.009280576 |  |  | 40260 | 0.7339086 | 0.8678712 | 0.01586232 | 0.7118843 | 0.00506982 | 0.7118662 | 0.008077782 |  |  | 1480 | 0.5373547 | 0.692685 | 0.03349613 | 0.5570765 | 0.0035288 | 0.5570566 | 0.004360234
|  |  | 787.0000002 | 0.6949202 | 0.6744147 | 0.02099431 | 0.7009241 | 0.05227702 | 0.7007582 | 0.1248159 |  |  | 711 | 0.6191771 | 0.5940903 | 0.02102722 | 0.6017507 | 0.01875933 | 0.6017581 | 0.02700457 |  |  | 934.9999998 | 0.7748079 | 0.7470463 | 0.06075729 | 0.7604887 | 0.016997 | 0.7606057 | 0.03836475 |  |  | 934.9999998 | 0.7278377 | 0.7961326 | 0.07525308 | 0.7677095 | 0.01714954 | 0.7678061 | 0.009199149 |  |  | 40560 | 0.7271948 | 0.8678712 | 0.01586232 | 0.7122006 | 0.005072039 | 0.7121826 | 0.008082297 |  |  | 1510 | 0.5395301 | 0.6935242 | 0.03170449 | 0.5571241 | 0.003528926 | 0.5571042 | 0.004360321
|  |  | 792 | 0.6967122 | 0.6762964 | 0.02100481 | 0.7027808 | 0.05241165 | 0.7026139 | 0.1251359 |  |  | 715.9999998 | 0.621098 | 0.5960567 | 0.02106659 | 0.6037047 | 0.01878749 | 0.6037132 | 0.0270445 |  |  | 940.0000002 | 0.7737289 | 0.748536 | 0.0606687 | 0.7617274 | 0.01694606 | 0.7618444 | 0.0382339 |  |  | 939.9999996 | 0.7295192 | 0.797291 | 0.07492118 | 0.768005 | 0.01698445 | 0.7681 | 0.009119289 |  |  | 40860 | 0.7271948 | 0.8678712 | 0.01586232 | 0.7125165 | 0.005074266 | 0.7124986 | 0.008086828 |  |  | 1540 | 0.5417056 | 0.6942987 | 0.03001622 | 0.5571717 | 0.003529055 | 0.5571518 | 0.00436041
|  |  | 797.0000004 | 0.6985041 | 0.6781671 | 0.02101451 | 0.7046224 | 0.05254517 | 0.7044543 | 0.1254531 |  |  | 721.0000002 | 0.6220585 | 0.5980129 | 0.02110512 | 0.605648 | 0.01881486 | 0.6056574 | 0.02708327 |  |  | 945 | 0.7758869 | 0.7500157 | 0.06057853 | 0.7629553 | 0.01689487 | 0.7630724 | 0.03810243 |  |  | 945 | 0.7278377 | 0.7984381 | 0.07458867 | 0.7682948 | 0.01682238 | 0.7683882 | 0.009040978 |  |  | 41160 | 0.7294327 | 0.8678712 | 0.01586232 | 0.7128321 | 0.005076502 | 0.7128142 | 0.008091374 |  |  | 1570 | 0.5395301 | 0.6950135 | 0.02842753 | 0.5572193 | 0.003529186 | 0.5571994 | 0.004360501
|  |  | 802.0000002 | 0.700296 | 0.6800269 | 0.02102342 | 0.7064489 | 0.0526776 | 0.7062797 | 0.1257675 |  |  | 726 | 0.6239794 | 0.5999591 | 0.02114281 | 0.6075806 | 0.01884143 | 0.607591 | 0.02712089 |  |  | 949.9999998 | 0.7748079 | 0.7514853 | 0.06048681 | 0.7641725 | 0.01684346 | 0.7642896 | 0.03797038 |  |  | 949.9999998 | 0.7278377 | 0.799574 | 0.07425559 | 0.768579 | 0.01666332 | 0.7686708 | 0.008964202 |  |  | 41460 | 0.7294327 | 0.8678712 | 0.01586232 | 0.7131473 | 0.005078747 | 0.7131295 | 0.008095935 |  |  | 1600 | 0.5395301 | 0.6956732 | 0.02693466 | 0.5572668 | 0.003529319 | 0.557247 | 0.004360593
|  |  | 807 | 0.701192 | 0.6818759 | 0.02103154 | 0.7082604 | 0.05280896 | 0.7080902 | 0.1260792 |  |  | 730.9999998 | 0.6278212 | 0.6018954 | 0.02117966 | 0.6095025 | 0.01886721 | 0.6095139 | 0.02715738 |  |  | 955.0000002 | 0.7769659 | 0.752945 | 0.06039357 | 0.7653791 | 0.01679183 | 0.7654962 | 0.03783775 |  |  | 954.9999996 | 0.7244747 | 0.8006989 | 0.073922 | 0.7688576 | 0.01650722 | 0.7689479 | 0.008888943 |  |  | 41760 | 0.7339086 | 0.8678712 | 0.01586232 | 0.7134621 | 0.005081 | 0.7134444 | 0.008100511 |  |  | 1630 | 0.5395301 | 0.696282 | 0.02553386 | 0.5573144 | 0.003529455 | 0.5572946 | 0.004360686
|  |  | 812.0000004 | 0.7047758 | 0.6837142 | 0.02103887 | 0.7100571 | 0.05293924 | 0.709886 | 0.1263881 |  |  | 736.0000002 | 0.6278212 | 0.6038218 | 0.02121568 | 0.6114138 | 0.01889222 | 0.6114262 | 0.02719272 |  |  | 960 | 0.7769659 | 0.7543948 | 0.06029882 | 0.7665752 | 0.01673998 | 0.7666922 | 0.03770458 |  |  | 960 | 0.7244747 | 0.8018128 | 0.07358792 | 0.7691309 | 0.01635406 | 0.7692196 | 0.008815184 |  |  | 42060 | 0.7316707 | 0.8678712 | 0.01586232 | 0.7137766 | 0.005083262 | 0.713759 | 0.008105102 |  |  | 1660 | 0.5417056 | 0.6968438 | 0.02422147 | 0.557362 | 0.003529594 | 0.5573421 | 0.004360782
|  |  | 817.0000002 | 0.7065677 | 0.6855418 | 0.02104544 | 0.7118392 | 0.05306847 | 0.7116671 | 0.1266944 |  |  | 741 | 0.6316631 | 0.6057383 | 0.02125087 | 0.6133146 | 0.01891645 | 0.6133279 | 0.02722695 |  |  | 964.9999998 | 0.779124 | 0.7558347 | 0.0602026 | 0.7677608 | 0.01668794 | 0.7678778 | 0.03757087 |  |  | 964.9999998 | 0.7278377 | 0.8029158 | 0.0732534 | 0.7693988 | 0.01620382 | 0.769486 | 0.008742908 |  |  | 42360 | 0.7249568 | 0.8678712 | 0.01586232 | 0.7140907 | 0.005085532 | 0.7140732 | 0.008109707 |  |  | 1690 | 0.5417056 | 0.6973623 | 0.02299387 | 0.5574095 | 0.003529735 | 0.5573897 | 0.004360879
|  |  | 822 | 0.7083596 | 0.6873588 | 0.02105124 | 0.7136068 | 0.05319664 | 0.7134337 | 0.1269979 |  |  | 745.9999998 | 0.633584 | 0.6076451 | 0.02128524 | 0.6152049 | 0.01893992 | 0.6152192 | 0.02726006 |  |  | 970.0000002 | 0.7780449 | 0.7572649 | 0.06010493 | 0.768936 | 0.0166357 | 0.7690531 | 0.03743665 |  |  | 969.9999996 | 0.7345636 | 0.8040082 | 0.07291848 | 0.7696615 | 0.01605645 | 0.7697472 | 0.008672098 |  |  | 42660 | 0.7294327 | 0.8678712 | 0.01586232 | 0.7144045 | 0.00508781 | 0.714387 | 0.008114327 |  |  | 1720 | 0.5395301 | 0.6978408 | 0.02184748 | 0.5574571 | 0.003529878 | 0.5574373 | 0.004360978
|  |  | 827.0000004 | 0.7083596 | 0.6891652 | 0.02105629 | 0.7153601 | 0.05332379 | 0.7151861 | 0.1272988 |  |  | 751.0000002 | 0.6355049 | 0.6095422 | 0.0213188 | 0.6170849 | 0.01896262 | 0.6171001 | 0.02729206 |  |  | 975 | 0.780203 | 0.7586855 | 0.06000583 | 0.770101 | 0.01658328 | 0.770218 | 0.03730194 |  |  | 975 | 0.7244747 | 0.8050898 | 0.07258321 | 0.7699192 | 0.01591193 | 0.7700034 | 0.008602738 |  |  | 42960 | 0.7294327 | 0.8678712 | 0.01586232 | 0.7147178 | 0.005090097 | 0.7147005 | 0.00811896 |  |  | 1750 | 0.543881 | 0.6982825 | 0.0207788 | 0.5575046 | 0.003530024 | 0.5574848 | 0.004361078
|  |  | 832.0000002 | 0.7101515 | 0.6909611 | 0.02106059 | 0.7170991 | 0.0534499 | 0.7169242 | 0.1275971 |  |  | 756 | 0.6364653 | 0.6114296 | 0.02135155 | 0.6189545 | 0.01898457 | 0.6189707 | 0.02732297 |  |  | 979.9999998 | 0.781282 | 0.7600964 | 0.05990532 | 0.7712559 | 0.01653068 | 0.7713728 | 0.03716675 |  |  | 979.9999998 | 0.7295192 | 0.806161 | 0.07224762 | 0.7701719 | 0.01577023 | 0.7702546 | 0.008534808 |  |  | 43260 | 0.7294327 | 0.8678712 | 0.01586232 | 0.7150309 | 0.005092391 | 0.7150136 | 0.008123608 |  |  | 1780 | 0.543881 | 0.6986901 | 0.01978442 | 0.5575522 | 0.003530172 | 0.5575324 | 0.004361181
|  |  | 837 | 0.7128394 | 0.6927466 | 0.02106415 | 0.718824 | 0.053575 | 0.7186483 | 0.1278927 |  |  | 760.9999998 | 0.6403072 | 0.6133074 | 0.02138349 | 0.6208139 | 0.01900577 | 0.6208309 | 0.02735279 |  |  | 985.0000002 | 0.782361 | 0.7614977 | 0.05980344 | 0.7724006 | 0.01647791 | 0.7725175 | 0.03703111 |  |  | 984.9999996 | 0.7295192 | 0.8072217 | 0.07191174 | 0.7704197 | 0.01563131 | 0.7705009 | 0.008468292 |  |  | 43560 | 0.7316707 | 0.8678712 | 0.01586232 | 0.7153436 | 0.005094694 | 0.7153263 | 0.008128269 |  |  | 1900 | 0.5417056 | 0.7000294 | 0.01648306 | 0.5577422 | 0.00353079 | 0.5577224 | 0.004361606
|  |  | 842.0000004 | 0.7146313 | 0.6945218 | 0.02106698 | 0.720535 | 0.0536991 | 0.7203585 | 0.1281856 |  |  | 766.0000002 | 0.6431885 | 0.6151756 | 0.02141464 | 0.622663 | 0.01902622 | 0.622681 | 0.02738153 |  |  | 990 | 0.78344 | 0.7628896 | 0.05970019 | 0.7735354 | 0.01642498 | 0.7736523 | 0.03689504 |  |  | 990 | 0.7261562 | 0.808272 | 0.07157563 | 0.7706626 | 0.01549516 | 0.7707424 | 0.008403172 |  |  | 43860 | 0.7339086 | 0.8678712 | 0.01586232 | 0.7156559 | 0.005097004 | 0.7156387 | 0.008132943 |  |  | 2020 | 0.5482319 | 0.701001 | 0.01410985 | 0.5579321 | 0.003531446 | 0.5579124 | 0.004362059
|  |  | 847.0000002 | 0.7164232 | 0.6962866 | 0.02106909 | 0.7222322 | 0.0538222 | 0.7220549 | 0.128476 |  |  | 771 | 0.6431885 | 0.6170344 | 0.02144499 | 0.624502 | 0.01904594 | 0.6245209 | 0.0274092 |  |  | 994.9999998 | 0.782361 | 0.764272 | 0.05959561 | 0.7746603 | 0.0163719 | 0.7747771 | 0.03675855 |  |  | 994.9999998 | 0.7312006 | 0.8093122 | 0.0712393 | 0.7709009 | 0.01536172 | 0.7709793 | 0.00833943 |  |  | 44160 | 0.7361466 | 0.8678712 | 0.01586232 | 0.7159679 | 0.005099323 | 0.7159508 | 0.008137631 |  |  | 2140 | 0.543881 | 0.7017058 | 0.01246946 | 0.5581219 | 0.003532141 | 0.5581022 | 0.004362538
|  |  | 852 | 0.7173192 | 0.6980412 | 0.02107048 | 0.7239157 | 0.05394431 | 0.7237376 | 0.1287638 |  |  | 775.9999998 | 0.6470304 | 0.6188837 | 0.02147455 | 0.6263309 | 0.01906493 | 0.6263507 | 0.02743581 |  |  | 1000 | 0.7855981 | 0.7656451 | 0.05948972 | 0.7757753 | 0.01631867 | 0.775892 | 0.03662166 |  |  | 999.9999996 | 0.7312006 | 0.8103422 | 0.07090281 | 0.7711346 | 0.01523098 | 0.7712116 | 0.008277048 |  |  | 44460 | 0.7294327 | 0.8678712 | 0.01586232 | 0.7162795 | 0.005101649 | 0.7162625 | 0.008142332 |  |  | 2260 | 0.5460565 | 0.702217 | 0.01138099 | 0.5583115 | 0.003532875 | 0.5582919 | 0.004363043
|  |  | 857.0000004 | 0.7200071 | 0.6997856 | 0.02107115 | 0.7255856 | 0.05406545 | 0.7254068 | 0.1290491 |  |  | 781.0000002 | 0.6479908 | 0.6207237 | 0.02150333 | 0.6281498 | 0.0190832 | 0.6281705 | 0.02746136 |  |  | 1005 | 0.7855981 | 0.7670088 | 0.05938254 | 0.7768807 | 0.01626531 | 0.7769973 | 0.03648439 |  |  | 1005 | 0.7295192 | 0.8113621 | 0.07056619 | 0.7713638 | 0.0151029 | 0.7714394 | 0.008216008 |  |  | 44760 | 0.7271948 | 0.8678712 | 0.01586232 | 0.7165907 | 0.005103983 | 0.7165738 | 0.008147045 |  |  | 2560 | 0.543881 | 0.7029624 | 0.0101096 | 0.5587851 | 0.003534876 | 0.5587656 | 0.004364423
|  |  | 862.0000002 | 0.720903 | 0.7015199 | 0.02107113 | 0.7272422 | 0.05418563 | 0.7270627 | 0.1293318 |  |  | 786 | 0.6499117 | 0.6225543 | 0.02153133 | 0.6299587 | 0.01910075 | 0.6299803 | 0.02748588 |  |  | 1010 | 0.7877561 | 0.7683634 | 0.05927409 | 0.7779763 | 0.01621181 | 0.7780929 | 0.03634675 |  |  | 1010 | 0.7295192 | 0.8123722 | 0.07022946 | 0.7715886 | 0.01497745 | 0.7716628 | 0.008156292 |  |  | 45060 | 0.7316707 | 0.8678712 | 0.01586232 | 0.7169016 | 0.005106324 | 0.7168848 | 0.008151772 |  |  | 2860 | 0.5417056 | 0.7032965 | 0.009753532 | 0.5592579 | 0.003537113 | 0.5592385 | 0.004365966
|  |  | 867 | 0.721799 | 0.7032441 | 0.02107042 | 0.7288854 | 0.05430485 | 0.7287053 | 0.1296119 |  |  | 790.9999998 | 0.6537536 | 0.6243756 | 0.02155856 | 0.6317577 | 0.01911759 | 0.6317801 | 0.02750936 |  |  | 1015 | 0.7877561 | 0.7697087 | 0.05916439 | 0.7790624 | 0.0161582 | 0.7791789 | 0.03620877 |  |  | 1015 | 0.7261562 | 0.8133724 | 0.06989268 | 0.771809 | 0.0148546 | 0.7718819 | 0.008097881 |  |  | 45360 | 0.7316707 | 0.8678712 | 0.01586232 | 0.7172122 | 0.005108673 | 0.7171954 | 0.008156511 |  |  | 3160 | 0.5525828 | 0.7034462 | 0.009662416 | 0.5597299 | 0.003539584 | 0.5597106 | 0.004367671
|  |  | 872.0000004 | 0.7235909 | 0.7049583 | 0.02106901 | 0.7305155 | 0.05442312 | 0.7303347 | 0.1298896 |  |  | 796.0000002 | 0.654714 | 0.6261877 | 0.02158502 | 0.6335469 | 0.01913372 | 0.6335701 | 0.02753182 |  |  | 1020 | 0.7877561 | 0.771045 | 0.05905347 | 0.7801391 | 0.01610446 | 0.7802554 | 0.03607046 |  |  | 1020 | 0.7278377 | 0.8143628 | 0.06955586 | 0.7720252 | 0.0147343 | 0.7720967 | 0.008040757 |  |  | 45660 | 0.7316707 | 0.8678712 | 0.01586232 | 0.7175223 | 0.005111029 | 0.7175056 | 0.008161262 |  |  | 3460 | 0.5482319 | 0.7035134 | 0.00964022 | 0.5602011 | 0.003542286 | 0.560182 | 0.004369536
|  |  | 877.0000002 | 0.7262788 | 0.7066626 | 0.02106693 | 0.7321326 | 0.05454046 | 0.7319512 | 0.1301647 |  |  | 801 | 0.6566349 | 0.6279906 | 0.02161072 | 0.6353262 | 0.01914915 | 0.6353503 | 0.02755326 |  |  | 1025 | 0.7909931 | 0.7723721 | 0.05894135 | 0.7812063 | 0.01605062 | 0.7813226 | 0.03593183 |  |  | 1025 | 0.7278377 | 0.8153436 | 0.06921904 | 0.7722373 | 0.01461654 | 0.7723074 | 0.007984902 |  |  | 45960 | 0.7361466 | 0.8678712 | 0.01586232 | 0.7178322 | 0.005113393 | 0.7178155 | 0.008166025 |  |  | 3760 | 0.5504074 | 0.7035434 | 0.00963503 | 0.5606715 | 0.003545216 | 0.5606525 | 0.004371559
|  |  | 882 | 0.7271747 | 0.708357 | 0.02106418 | 0.7337368 | 0.05465687 | 0.7335548 | 0.1304374 |  |  | 805.9999998 | 0.6575954 | 0.6297845 | 0.02163567 | 0.6370958 | 0.0191639 | 0.6371208 | 0.0275737 |  |  | 1030 | 0.7909931 | 0.7736903 | 0.05882804 | 0.7822643 | 0.01599668 | 0.7823804 | 0.03579291 |  |  | 1030 | 0.7295192 | 0.8163149 | 0.06888226 | 0.7724453 | 0.01450127 | 0.7725141 | 0.007930297 |  |  | 46260 | 0.7294327 | 0.8678712 | 0.01586232 | 0.7181417 | 0.005115764 | 0.7181251 | 0.008170801 |  |  | 4060 | 0.5482319 | 0.7035569 | 0.009633881 | 0.5611412 | 0.00354837 | 0.5611222 | 0.004373738
|  |  | 887.0000004 | 0.7289666 | 0.7100415 | 0.02106077 | 0.7353282 | 0.05477237 | 0.7351456 | 0.1307076 |  |  | 811.0000002 | 0.6595163 | 0.6315692 | 0.02165987 | 0.6388558 | 0.01917795 | 0.6388815 | 0.02759314 |  |  | 1035 | 0.7920722 | 0.7749996 | 0.05871358 | 0.783313 | 0.01594265 | 0.783429 | 0.03565371 |  |  | 1035 | 0.7295192 | 0.8172767 | 0.06854555 | 0.7726493 | 0.01438847 | 0.7727168 | 0.007876923 |  |  | 46560 | 0.7428604 | 0.8678712 | 0.01586232 | 0.7184508 | 0.005118142 | 0.7184343 | 0.008175588 |  |  | 4360 | 0.5504074 | 0.703563 | 0.00963365 | 0.56161 | 0.003551747 | 0.5615912 | 0.004376071
|  |  | 892.0000002 | 0.7316545 | 0.7117163 | 0.02105669 | 0.7369069 | 0.05488695 | 0.7367239 | 0.1309754 |  |  | 816 | 0.6623977 | 0.6333449 | 0.02168332 | 0.6406061 | 0.01919133 | 0.6406327 | 0.02761158 |  |  | 1040 | 0.7920722 | 0.7763 | 0.05859798 | 0.7843525 | 0.01588852 | 0.7844684 | 0.03551424 |  |  | 1040 | 0.7261562 | 0.8182291 | 0.06820893 | 0.7728493 | 0.0142781 | 0.7729156 | 0.007824763 |  |  | 46860 | 0.7383845 | 0.8678712 | 0.01586232 | 0.7187595 | 0.005120527 | 0.7187431 | 0.008180386 |  |  | 4660 | 0.5482319 | 0.7035657 | 0.009633614 | 0.5620781 | 0.003555342 | 0.5620594 | 0.004378557
|  |  | 897 | 0.7316545 | 0.7133814 | 0.02105197 | 0.7384731 | 0.05500064 | 0.7382896 | 0.1312408 |  |  | 820.9999998 | 0.6643186 | 0.6351117 | 0.02170603 | 0.6423468 | 0.01920403 | 0.6423742 | 0.02762905 |  |  | 1045 | 0.7920722 | 0.7775916 | 0.05848125 | 0.785383 | 0.01583432 | 0.7854988 | 0.03537452 |  |  | 1045 | 0.7312006 | 0.8191722 | 0.06787244 | 0.7730456 | 0.01417012 | 0.7731106 | 0.007773797 |  |  | 47160 | 0.7383845 | 0.8678712 | 0.01586232 | 0.719068 | 0.005122919 | 0.7190516 | 0.008185196 |  |  | 4960 | 0.5504074 | 0.7035669 | 0.009633614 | 0.5625454 | 0.003559154 | 0.5625267 | 0.004381193
|  |  | 902.0000004 | 0.7334464 | 0.7150369 | 0.02104661 | 0.7400269 | 0.05511343 | 0.7398429 | 0.1315037 |  |  | 826.0000002 | 0.6652791 | 0.6368695 | 0.02172801 | 0.644078 | 0.01921606 | 0.6441062 | 0.02764555 |  |  | 1050 | 0.7920722 | 0.7788745 | 0.05836343 | 0.7864045 | 0.01578004 | 0.7865201 | 0.03523456 |  |  | 1050 | 0.7278377 | 0.8201062 | 0.06753612 | 0.7732381 | 0.01406451 | 0.7733018 | 0.007724006 |  |  | 47460 | 0.7339086 | 0.8678712 | 0.01586232 | 0.719376 | 0.005125318 | 0.7193598 | 0.008190018 |  |  | 5260 | 0.5525828 | 0.7035674 | 0.009633617 | 0.5630119 | 0.003563179 | 0.5629933 | 0.004383979
|  |  | 907.0000002 | 0.7352384 | 0.7166827 | 0.02104061 | 0.7415684 | 0.05522535 | 0.7413839 | 0.1317643 |  |  | 831 | 0.6681604 | 0.6386185 | 0.02174927 | 0.6457998 | 0.01922743 | 0.6458288 | 0.02766109 |  |  | 1055 | 0.7931512 | 0.7801486 | 0.05824453 | 0.7874171 | 0.0157257 | 0.7875326 | 0.03509439 |  |  | 1055 | 0.7328821 | 0.8210311 | 0.06719998 | 0.7734269 | 0.01396123 | 0.7734894 | 0.007675373 |  |  | 47760 | 0.7339086 | 0.8678712 | 0.01586232 | 0.7196837 | 0.005127724 | 0.7196675 | 0.00819485 |  |  | 5560 | 0.5591092 | 0.7035677 | 0.00963362 | 0.5634776 | 0.003567414 | 0.5634592 | 0.004386911
|  |  | 912 | 0.7379262 | 0.718319 | 0.02103399 | 0.7430977 | 0.05533639 | 0.7429128 | 0.1320225 |  |  | 835.9999998 | 0.6700813 | 0.6403586 | 0.0217698 | 0.6475121 | 0.01923814 | 0.6475419 | 0.02767568 |  |  | 1060 | 0.7942302 | 0.7814142 | 0.05812457 | 0.7884208 | 0.01567129 | 0.7885362 | 0.03495401 |  |  | 1060 | 0.7295192 | 0.8219469 | 0.06686405 | 0.7736121 | 0.01386024 | 0.7736734 | 0.007627878 |  |  | 48060 | 0.7383845 | 0.8678712 | 0.01586232 | 0.7199911 | 0.005130137 | 0.719975 | 0.008199693 |  |  | 5860 | 0.5569337 | 0.7035678 | 0.009633621 | 0.5639425 | 0.003571855 | 0.5639242 | 0.004389988
|  |  | 917.0000004 | 0.7397181 | 0.7199458 | 0.02102674 | 0.744615 | 0.05544657 | 0.7444297 | 0.1322783 |  |  | 841.0000002 | 0.6710418 | 0.64209 | 0.02178961 | 0.6492151 | 0.01924821 | 0.6492457 | 0.02768932 |  |  | 1065 | 0.7953092 | 0.7826711 | 0.05800358 | 0.7894158 | 0.01561683 | 0.789531 | 0.03481345 |  |  | 1065 | 0.7278377 | 0.8228538 | 0.06652837 | 0.7737937 | 0.01376152 | 0.7738539 | 0.007581503 |  |  | 48360 | 0.7383845 | 0.8678712 | 0.01586232 | 0.7202981 | 0.005132556 | 0.7202821 | 0.008204547 |  |  | 6160 | 0.5591092 | 0.7035678 | 0.009633622 | 0.5644067 | 0.003576501 | 0.5643885 | 0.004393208
|  |  | 922.0000002 | 0.7397181 | 0.7215632 | 0.02101888 | 0.7461203 | 0.05555589 | 0.7459347 | 0.1325318 |  |  | 846 | 0.6739232 | 0.6438126 | 0.02180871 | 0.6509088 | 0.01925763 | 0.6509401 | 0.02770202 |  |  | 1070 | 0.7942302 | 0.7839196 | 0.05788156 | 0.7904021 | 0.01556232 | 0.7905171 | 0.0346727 |  |  | 1070 | 0.7312006 | 0.8237519 | 0.06619297 | 0.7739719 | 0.01366502 | 0.7740309 | 0.00753623 |  |  | 48660 | 0.7406224 | 0.8678712 | 0.01586232 | 0.7206048 | 0.005134982 | 0.7205888 | 0.008209411 |  |  | 6460 | 0.5569337 | 0.7035678 | 0.009633622 | 0.56487 | 0.003581348 | 0.5648519 | 0.00439657
|  |  | 927 | 0.7415101 | 0.7231713 | 0.02101042 | 0.7476138 | 0.05566436 | 0.7474278 | 0.1327829 |  |  | 850.9999998 | 0.6758441 | 0.6455265 | 0.02182711 | 0.6525933 | 0.01926642 | 0.6526253 | 0.0277138 |  |  | 1075 | 0.7974672 | 0.7851596 | 0.05775855 | 0.7913798 | 0.01550777 | 0.7914947 | 0.0345318 |  |  | 1075 | 0.7312006 | 0.8246413 | 0.06585786 | 0.7741468 | 0.01357072 | 0.7742045 | 0.007492039 |  |  | 48960 | 0.7428604 | 0.8678712 | 0.01586232 | 0.7209111 | 0.005137414 | 0.7208952 | 0.008214286 |  |  | 6760 | 0.5591092 | 0.7035679 | 0.009633622 | 0.5653326 | 0.003586393 | 0.5653147 | 0.004400071
|  |  | 932.0000004 | 0.742406 | 0.72477 | 0.02100135 | 0.7490956 | 0.055772 | 0.7489092 | 0.1330318 |  |  | 856.0000002 | 0.6768045 | 0.6472318 | 0.02184481 | 0.6542685 | 0.01927457 | 0.6543013 | 0.02772466 |  |  | 1080 | 0.7985463 | 0.7863912 | 0.05763455 | 0.792349 | 0.01545318 | 0.7924637 | 0.03439075 |  |  | 1080 | 0.7328821 | 0.8255219 | 0.06552308 | 0.7743182 | 0.01347858 | 0.7743749 | 0.007448912 |  |  | 49260 | 0.7383845 | 0.8678712 | 0.01586232 | 0.721217 | 0.005139853 | 0.7212012 | 0.008219171 |  |  | 7060 | 0.5634601 | 0.7035679 | 0.009633622 | 0.5657945 | 0.003591633 | 0.5657766 | 0.00440371
|  |  | 937.0000002 | 0.7450939 | 0.7263594 | 0.02099169 | 0.7505657 | 0.0558788 | 0.7503791 | 0.1332783 |  |  | 861 | 0.6787255 | 0.6489286 | 0.02186181 | 0.6559347 | 0.0192821 | 0.6559682 | 0.02773461 |  |  | 1085 | 0.7963882 | 0.7876144 | 0.0575096 | 0.7933097 | 0.01539857 | 0.7934242 | 0.03424956 |  |  | 1085 | 0.7295192 | 0.8263941 | 0.06518866 | 0.7744865 | 0.01338857 | 0.774542 | 0.007406831 |  |  | 49560 | 0.7406224 | 0.8678712 | 0.01586232 | 0.7215226 | 0.005142299 | 0.7215069 | 0.008224066 |  |  | 7360 | 0.5591092 | 0.7035679 | 0.009633622 | 0.5662555 | 0.003597065 | 0.5662377 | 0.004407485
|  |  | 942 | 0.7450939 | 0.7279396 | 0.02098145 | 0.7520244 | 0.05598479 | 0.7518375 | 0.1335226 |  |  | 865.9999998 | 0.6796859 | 0.6506167 | 0.02187813 | 0.6575917 | 0.01928901 | 0.6576259 | 0.02774367 |  |  | 1090 | 0.7985463 | 0.7888294 | 0.0573837 | 0.7942621 | 0.01534392 | 0.7943764 | 0.03410825 |  |  | 1090 | 0.7312006 | 0.8272577 | 0.06485461 | 0.7746515 | 0.01330065 | 0.7747059 | 0.007365777 |  |  | 49860 | 0.7428604 | 0.8678712 | 0.01586232 | 0.7218279 | 0.00514475 | 0.7218122 | 0.00822897 |  |  | 7660 | 0.5612846 | 0.7035679 | 0.009633622 | 0.5667158 | 0.003602686 | 0.5666981 | 0.004411394
|  |  | 947.0000004 | 0.7468858 | 0.7295107 | 0.02097063 | 0.7534716 | 0.05608996 | 0.7532845 | 0.1337646 |  |  | 871.0000002 | 0.6835277 | 0.6522964 | 0.02189376 | 0.6592397 | 0.01929531 | 0.6592746 | 0.02775183 |  |  | 1095 | 0.7974672 | 0.7900362 | 0.05725687 | 0.7952061 | 0.01528926 | 0.7953202 | 0.03396684 |  |  | 1095 | 0.7328821 | 0.8281129 | 0.06452096 | 0.7748134 | 0.01321478 | 0.7748667 | 0.007325732 |  |  | 50160 | 0.7428604 | 0.8678712 | 0.01586232 | 0.7221328 | 0.005147208 | 0.7221172 | 0.008233885 |  |  | 7960 | 0.5591092 | 0.7035679 | 0.009633622 | 0.5671753 | 0.003608492 | 0.5671578 | 0.004415435
|  |  | 952.0000002 | 0.7477818 | 0.7310727 | 0.02095924 | 0.7549076 | 0.05619432 | 0.7547203 | 0.1340043 |  |  | 876 | 0.6844882 | 0.6539676 | 0.02190871 | 0.6608787 | 0.019301 | 0.6609143 | 0.02775911 |  |  | 1100 | 0.7985463 | 0.7912347 | 0.05712914 | 0.7961419 | 0.01523459 | 0.7962558 | 0.03382533 |  |  | 1100 | 0.7312006 | 0.8289597 | 0.06418774 | 0.7749723 | 0.01313094 | 0.7750244 | 0.007286678 |  |  | 50460 | 0.7473363 | 0.8678712 | 0.01586232 | 0.7224374 | 0.005149672 | 0.7224218 | 0.008238809 |  |  | 8260 | 0.5612846 | 0.7035679 | 0.009633622 | 0.5676341 | 0.003614482 | 0.5676166 | 0.004419607
|  |  | 957 | 0.7495737 | 0.7326256 | 0.02094728 | 0.7563324 | 0.05629789 | 0.7561449 | 0.1342419 |  |  | 880.9999998 | 0.6864091 | 0.6556305 | 0.021923 | 0.6625087 | 0.01930609 | 0.6625451 | 0.02776551 |  |  | 1105 | 0.8007043 | 0.7924252 | 0.05700052 | 0.7970696 | 0.0151799 | 0.7971833 | 0.03368374 |  |  | 1105 | 0.7312006 | 0.8297983 | 0.06385497 | 0.7751281 | 0.0130491 | 0.7751792 | 0.007248596 |  |  | 50760 | 0.7428604 | 0.8678712 | 0.01586232 | 0.7227416 | 0.005152142 | 0.7227261 | 0.008243742 |  |  | 8560 | 0.5612846 | 0.7035679 | 0.009633622 | 0.568092 | 0.003620652 | 0.5680747 | 0.004423907
|  |  | 962.0000004 | 0.7513656 | 0.7341695 | 0.02093477 | 0.7577462 | 0.05640066 | 0.7575585 | 0.1344772 |  |  | 886.0000002 | 0.68833 | 0.6572849 | 0.02193661 | 0.6641299 | 0.01931058 | 0.664167 | 0.02777105 |  |  | 1110 | 0.8007043 | 0.7936076 | 0.05687103 | 0.7979891 | 0.01512522 | 0.7981026 | 0.03354208 |  |  | 1110 | 0.7312006 | 0.8306288 | 0.06352268 | 0.775281 | 0.01296921 | 0.775331 | 0.007211468 |  |  | 51060 | 0.7428604 | 0.8678712 | 0.01586232 | 0.7230454 | 0.005154618 | 0.72303 | 0.008248684 |  |  | 8860 | 0.5656355 | 0.7035679 | 0.009633622 | 0.5685492 | 0.003626998 | 0.568532 | 0.004428333
|  |  | 967.0000002 | 0.7531575 | 0.7357045 | 0.0209217 | 0.7591489 | 0.05650265 | 0.7589611 | 0.1347103 |  |  | 891 | 0.6912114 | 0.6589311 | 0.02194957 | 0.6657422 | 0.01931449 | 0.66578 | 0.02777573 |  |  | 1115 | 0.7996253 | 0.7947819 | 0.05674069 | 0.7989007 | 0.01507054 | 0.799014 | 0.03340037 |  |  | 1115 | 0.7328821 | 0.8314511 | 0.06319088 | 0.775431 | 0.01289124 | 0.77548 | 0.007175276 |  |  | 51360 | 0.7406224 | 0.8678712 | 0.01586232 | 0.7233489 | 0.0051571 | 0.7233336 | 0.008253635 |  |  | 9160 | 0.567811 | 0.7035679 | 0.009633622 | 0.5690057 | 0.003633519 | 0.5689885 | 0.004432885
|  |  | 972 | 0.7531575 | 0.7372306 | 0.02090809 | 0.7605408 | 0.05660387 | 0.7603529 | 0.1349412 |  |  | 895.9999998 | 0.6921719 | 0.6605689 | 0.02196187 | 0.6673457 | 0.01931781 | 0.6673842 | 0.02777956 |  |  | 1120 | 0.8007043 | 0.7959484 | 0.05660952 | 0.7998042 | 0.01501586 | 0.7999173 | 0.03325861 |  |  | 1120 | 0.7328821 | 0.8322655 | 0.06285961 | 0.7755782 | 0.01281516 | 0.7756261 | 0.007140003 |  |  | 51660 | 0.7450983 | 0.8678712 | 0.01586232 | 0.7236521 | 0.005159588 | 0.7236369 | 0.008258595 |  |  | 9460 | 0.5699864 | 0.7035679 | 0.009633622 | 0.5694613 | 0.00364021 | 0.5694443 | 0.004437559
|  |  | 977.0000004 | 0.7549494 | 0.7387479 | 0.02089393 | 0.761922 | 0.05670432 | 0.7617339 | 0.13517 |  |  | 901.0000002 | 0.6931323 | 0.6621986 | 0.02197351 | 0.6689405 | 0.01932055 | 0.6689797 | 0.02778256 |  |  | 1125 | 0.8028623 | 0.7971069 | 0.05647752 | 0.8006999 | 0.0149612 | 0.8008128 | 0.03311681 |  |  | 1125 | 0.7312006 | 0.8330719 | 0.06252887 | 0.7757226 | 0.01274094 | 0.7757695 | 0.00710563 |  |  | 51960 | 0.7450983 | 0.8678712 | 0.01586232 | 0.7239549 | 0.005162081 | 0.7239397 | 0.008263564 |  |  | 9760 | 0.5721619 | 0.7035679 | 0.009633622 | 0.5699163 | 0.00364707 | 0.5698993 | 0.004442355
|  |  | 982.0000002 | 0.7567413 | 0.7402563 | 0.02087925 | 0.7632925 | 0.05680401 | 0.7631043 | 0.1353966 |  |  | 906 | 0.6940928 | 0.66382 | 0.02198452 | 0.6705267 | 0.01932272 | 0.6705664 | 0.02778472 |  |  | 1130 | 0.8017833 | 0.7982576 | 0.05634472 | 0.8015878 | 0.01490656 | 0.8017005 | 0.032975 |  |  | 1130 | 0.7328821 | 0.8338704 | 0.0621987 | 0.7758643 | 0.01266855 | 0.7759102 | 0.00707214 |  |  | 52260 | 0.7450983 | 0.8678712 | 0.01586232 | 0.7242574 | 0.00516458 | 0.7242423 | 0.008268541 |  |  | 10060 | 0.5721619 | 0.7035679 | 0.009633622 | 0.5703704 | 0.003654094 | 0.5703536 | 0.004447271
|  |  | 987 | 0.7576373 | 0.7417561 | 0.02086404 | 0.7646524 | 0.05690295 | 0.7644642 | 0.1356211 |  |  | 910.9999998 | 0.6969741 | 0.6654333 | 0.02199488 | 0.6721041 | 0.01932433 | 0.6721446 | 0.02778605 |  |  | 1135 | 0.8060994 | 0.7994005 | 0.05621115 | 0.802468 | 0.01485194 | 0.8025804 | 0.03283318 |  |  | 1135 | 0.7312006 | 0.8346612 | 0.06186912 | 0.7760033 | 0.01259794 | 0.7760482 | 0.007039516 |  |  | 52560 | 0.7450983 | 0.8678712 | 0.01586232 | 0.7245595 | 0.005167085 | 0.7245445 | 0.008273527 |  |  | 10360 | 0.5699864 | 0.7035679 | 0.009633622 | 0.5708238 | 0.003661281 | 0.5708071 | 0.004452304
|  |  | 992.0000004 | 0.7594292 | 0.7432471 | 0.02084831 | 0.7660019 | 0.05700114 | 0.7658136 | 0.1358434 |  |  | 916.0000002 | 0.6988951 | 0.6670385 | 0.02200462 | 0.673673 | 0.01932537 | 0.6737141 | 0.02778658 |  |  | 1140 | 0.8039413 | 0.8005356 | 0.0560768 | 0.8033404 | 0.01479736 | 0.8034526 | 0.03269136 |  |  | 1140 | 0.7328821 | 0.8354443 | 0.06154014 | 0.7761397 | 0.01252909 | 0.7761837 | 0.007007739 |  |  | 52860 | 0.7406224 | 0.8678712 | 0.01586232 | 0.7248613 | 0.005169596 | 0.7248463 | 0.00827852 |  |  | 10660 | 0.5699864 | 0.7035679 | 0.009633622 | 0.5712764 | 0.003668627 | 0.5712598 | 0.004457453
|  |  | 997.0000002 | 0.7603252 | 0.7447295 | 0.02083207 | 0.767341 | 0.05709859 | 0.7671527 | 0.1360637 |  |  | 921 | 0.6998555 | 0.6686357 | 0.02201372 | 0.6752333 | 0.01932586 | 0.6752751 | 0.02778629 |  |  | 1145 | 0.8060994 | 0.8016631 | 0.0559417 | 0.8042053 | 0.0147428 | 0.8043172 | 0.03254955 |  |  | 1145 | 0.7312006 | 0.8362197 | 0.06121178 | 0.7762736 | 0.01246197 | 0.7763166 | 0.006976793 |  |  | 53160 | 0.7406224 | 0.8678712 | 0.01586232 | 0.7251628 | 0.005172111 | 0.7251479 | 0.008283522 |  |  | 10960 | 0.5721619 | 0.7035679 | 0.009633622 | 0.5717283 | 0.003676129 | 0.5717118 | 0.004462716
|  |  | 1002 | 0.7621171 | 0.7462034 | 0.02081533 | 0.7686699 | 0.05719531 | 0.7684816 | 0.1362818 |  |  | 925.9999998 | 0.7017764 | 0.6702248 | 0.0220222 | 0.6767852 | 0.0193258 | 0.6768275 | 0.02778521 |  |  | 1150 | 0.8050204 | 0.8027829 | 0.05580587 | 0.8050626 | 0.01468828 | 0.8051743 | 0.03240776 |  |  | 1150 | 0.7345636 | 0.8369876 | 0.06088407 | 0.776405 | 0.01239654 | 0.776447 | 0.00694666 |  |  | 53460 | 0.7450983 | 0.8678712 | 0.01586232 | 0.7254638 | 0.005174633 | 0.725449 | 0.008288532 |  |  | 11260 | 0.5743373 | 0.7035679 | 0.009633622 | 0.5721794 | 0.003683784 | 0.572163 | 0.004468092
|  |  | 1007 | 0.763909 | 0.7476687 | 0.02079808 | 0.7699886 | 0.05729131 | 0.7698003 | 0.1364979 |  |  | 931.0000002 | 0.7017764 | 0.671806 | 0.02203006 | 0.6783285 | 0.0193252 | 0.6783715 | 0.02778334 |  |  | 1155 | 0.8060994 | 0.8038952 | 0.05566932 | 0.8059125 | 0.01463381 | 0.8060239 | 0.03226601 |  |  | 1155 | 0.7312006 | 0.837748 | 0.06055702 | 0.7765339 | 0.01233276 | 0.776575 | 0.006917324 |  |  | 53760 | 0.7495742 | 0.8678712 | 0.01586232 | 0.7257646 | 0.005177159 | 0.7257498 | 0.008293549 |  |  | 11560 | 0.5699864 | 0.7035679 | 0.009633622 | 0.5726298 | 0.00369159 | 0.5726135 | 0.004473579
|  |  | 1012 | 0.764805 | 0.7491255 | 0.02078034 | 0.7712972 | 0.05738659 | 0.771109 | 0.1367119 |  |  | 936 | 0.7056183 | 0.6733792 | 0.02203732 | 0.6798635 | 0.01932406 | 0.6799071 | 0.02778068 |  |  | 1160 | 0.8060994 | 0.8049999 | 0.05553207 | 0.8067549 | 0.01457938 | 0.8068661 | 0.03212431 |  |  | 1160 | 0.7345636 | 0.838501 | 0.06023066 | 0.7766604 | 0.01227062 | 0.7767006 | 0.006888768 |  |  | 54060 | 0.7473363 | 0.8678712 | 0.01586232 | 0.726065 | 0.005179691 | 0.7260503 | 0.008298574 |  |  | 11860 | 0.5721619 | 0.7035679 | 0.009633622 | 0.5730794 | 0.003699544 | 0.5730632 | 0.004479174
|  |  | 1017 | 0.7657009 | 0.7505739 | 0.02076211 | 0.7725958 | 0.05748116 | 0.7724077 | 0.1369238 |  |  | 940.9999998 | 0.7056183 | 0.6749445 | 0.02204396 | 0.6813901 | 0.01932239 | 0.6814343 | 0.02777726 |  |  | 1165 | 0.8071784 | 0.8060971 | 0.05539413 | 0.80759 | 0.014525 | 0.8077009 | 0.03198266 |  |  | 1165 | 0.7345636 | 0.8392467 | 0.059905 | 0.7767846 | 0.01221007 | 0.7768238 | 0.006860976 |  |  | 54360 | 0.7473363 | 0.8678712 | 0.01586232 | 0.7263651 | 0.005182228 | 0.7263504 | 0.008303606 |  |  | 12160 | 0.5721619 | 0.7035679 | 0.009633622 | 0.5735282 | 0.003707643 | 0.5735121 | 0.004484877
|  |  | 1022 | 0.7683888 | 0.7520139 | 0.0207434 | 0.7738846 | 0.05757503 | 0.7736965 | 0.1371337 |  |  | 946.0000002 | 0.7084996 | 0.676502 | 0.02205 | 0.6829084 | 0.01932019 | 0.6829533 | 0.02777306 |  |  | 1170 | 0.8071784 | 0.8071869 | 0.05525552 | 0.8084178 | 0.01447068 | 0.8085285 | 0.03184108 |  |  | 1170 | 0.7362451 | 0.8399851 | 0.05958005 | 0.7769064 | 0.01215108 | 0.7769447 | 0.00683393 |  |  | 54660 | 0.7450983 | 0.8678712 | 0.01586232 | 0.7266648 | 0.00518477 | 0.7266502 | 0.008308645 |  |  | 12460 | 0.5743373 | 0.7035679 | 0.009633622 | 0.5739763 | 0.003715884 | 0.5739603 | 0.004490685
|  |  | 1027 | 0.7683888 | 0.7534455 | 0.02072421 | 0.7751635 | 0.0576682 | 0.7749756 | 0.1373416 |  |  | 951 | 0.7084996 | 0.6780517 | 0.02205545 | 0.6844185 | 0.01931748 | 0.6844639 | 0.02776811 |  |  | 1175 | 0.8082574 | 0.8082693 | 0.05511626 | 0.8092384 | 0.01441643 | 0.8093488 | 0.03169957 |  |  | 1175 | 0.7345636 | 0.8407163 | 0.05925584 | 0.777026 | 0.01209363 | 0.7770634 | 0.006807614 |  |  | 54960 | 0.7540501 | 0.8678712 | 0.01586232 | 0.7269642 | 0.005187318 | 0.7269497 | 0.008313692 |  |  | 12760 | 0.5808637 | 0.7035679 | 0.009633622 | 0.5744237 | 0.003724263 | 0.5744078 | 0.004496597
|  |  | 1032 | 0.7701807 | 0.7548689 | 0.02070455 | 0.7764328 | 0.05776068 | 0.776245 | 0.1375475 |  |  | 955.9999998 | 0.711381 | 0.6795936 | 0.02206031 | 0.6859203 | 0.01931424 | 0.6859663 | 0.02776241 |  |  | 1180 | 0.8071784 | 0.8093444 | 0.05497635 | 0.8100518 | 0.01436223 | 0.810162 | 0.03155815 |  |  | 1180 | 0.7345636 | 0.8414404 | 0.05893239 | 0.7771434 | 0.01203767 | 0.7771799 | 0.006782014 |  |  | 55260 | 0.7450983 | 0.8678712 | 0.01586232 | 0.7272632 | 0.00518987 | 0.7272488 | 0.008318745 |  |  | 13060 | 0.5786882 | 0.7035679 | 0.009633622 | 0.5748703 | 0.00373278 | 0.5748545 | 0.004502611
|  |  | 1037 | 0.7701807 | 0.756284 | 0.02068443 | 0.7776924 | 0.05785248 | 0.7775047 | 0.1377514 |  |  | 961.0000002 | 0.7133019 | 0.6811278 | 0.02206458 | 0.6874139 | 0.0193105 | 0.6874605 | 0.02775596 |  |  | 1185 | 0.8082574 | 0.8104122 | 0.05483582 | 0.8108582 | 0.01430811 | 0.8109681 | 0.03141683 |  |  | 1185 | 0.7362451 | 0.8421575 | 0.05860971 | 0.7772586 | 0.01198319 | 0.7772943 | 0.006757111 |  |  | 55560 | 0.7473363 | 0.8678712 | 0.01586232 | 0.7275619 | 0.005192427 | 0.7275475 | 0.008323806 |  |  | 13360 | 0.5808637 | 0.7035679 | 0.009633622 | 0.5753162 | 0.00374143 | 0.5753004 | 0.004508725
|  |  | 1042 | 0.7719726 | 0.757691 | 0.02066385 | 0.7789425 | 0.0579436 | 0.778755 | 0.1379533 |  |  | 966 | 0.7152228 | 0.6826542 | 0.02206827 | 0.6888995 | 0.01930625 | 0.6889466 | 0.02774878 |  |  | 1190 | 0.8114945 | 0.8114728 | 0.05469468 | 0.8116575 | 0.01425406 | 0.8117671 | 0.0312756 |  |  | 1190 | 0.7345636 | 0.8428675 | 0.05828781 | 0.7773716 | 0.01193015 | 0.7774065 | 0.006732892 |  |  | 55860 | 0.7495742 | 0.8678712 | 0.01586232 | 0.7278602 | 0.005194989 | 0.727846 | 0.008328873 |  |  | 13660 | 0.5765128 | 0.7035679 | 0.009633622 | 0.5757613 | 0.003750211 | 0.5757456 | 0.004514939
|  |  | 1047 | 0.7737645 | 0.7590897 | 0.02064282 | 0.7801832 | 0.05803405 | 0.7799959 | 0.1381533 |  |  | 970.9999998 | 0.7142624 | 0.6841731 | 0.02207139 | 0.6903769 | 0.0193015 | 0.6904246 | 0.02774088 |  |  | 1195 | 0.8071784 | 0.8125262 | 0.05455294 | 0.8124498 | 0.01420008 | 0.8125592 | 0.0311345 |  |  | 1195 | 0.7379266 | 0.8435706 | 0.05796672 | 0.7774826 | 0.01187852 | 0.7775166 | 0.006709341 |  |  | 56160 | 0.7450983 | 0.8678712 | 0.01586232 | 0.7281582 | 0.005197556 | 0.728144 | 0.008333946 |  |  | 13960 | 0.5786882 | 0.7035679 | 0.009633622 | 0.5762056 | 0.00375912 | 0.5761901 | 0.004521249
|  |  | 1052 | 0.7746605 | 0.7604804 | 0.02062135 | 0.7814145 | 0.05812384 | 0.7812274 | 0.1383513 |  |  | 976.0000002 | 0.7181042 | 0.6856843 | 0.02207394 | 0.6918463 | 0.01929626 | 0.6918946 | 0.02773226 |  |  | 1200 | 0.8114945 | 0.8135725 | 0.05441063 | 0.8132353 | 0.01414619 | 0.8133443 | 0.03099351 |  |  | 1200 | 0.7379266 | 0.8442669 | 0.05764645 | 0.7775915 | 0.01182826 | 0.7776247 | 0.006686441 |  |  | 56460 | 0.7495742 | 0.8678712 | 0.01586232 | 0.7284559 | 0.005200127 | 0.7284418 | 0.008339026 |  |  | 14260 | 0.5808637 | 0.7035679 | 0.009633622 | 0.5766493 | 0.003768155 | 0.5766338 | 0.004527655
|  |  | 1057 | 0.7773484 | 0.7618631 | 0.02059943 | 0.7826366 | 0.05821297 | 0.7824497 | 0.1385474 |  |  | 981 | 0.7190647 | 0.6871879 | 0.02207592 | 0.6933077 | 0.01929053 | 0.6933565 | 0.02772292 |  |  | 1205 | 0.8093364 | 0.8146116 | 0.05426775 | 0.8140139 | 0.01409239 | 0.8141227 | 0.03085266 |  |  | 1205 | 0.7345636 | 0.8449564 | 0.05732701 | 0.7776985 | 0.01177936 | 0.7777308 | 0.006664179 |  |  | 56760 | 0.7495742 | 0.8678712 | 0.01586232 | 0.7287532 | 0.005202703 | 0.7287392 | 0.008344112 |  |  | 14560 | 0.5786882 | 0.7035679 | 0.009633622 | 0.5770921 | 0.003777314 | 0.5770768 | 0.004534155
|  |  | 1062 | 0.7773484 | 0.7632377 | 0.02057708 | 0.7838495 | 0.05830145 | 0.7836628 | 0.1387415 |  |  | 985.9999998 | 0.7200251 | 0.688684 | 0.02207735 | 0.6947611 | 0.01928432 | 0.6948105 | 0.02771288 |  |  | 1210 | 0.8104154 | 0.8156438 | 0.05412431 | 0.8147857 | 0.01403867 | 0.8148942 | 0.03071195 |  |  | 1210 | 0.7312006 | 0.8456392 | 0.05700842 | 0.7778035 | 0.01173177 | 0.777835 | 0.00664254 |  |  | 57060 | 0.7518122 | 0.8678712 | 0.01586232 | 0.7290502 | 0.005205284 | 0.7290362 | 0.008349204 |  |  | 14860 | 0.5808637 | 0.7035679 | 0.009633622 | 0.5775343 | 0.003786592 | 0.577519 | 0.004540746
|  |  | 1067 | 0.7782443 | 0.7646044 | 0.0205543 | 0.7850533 | 0.05838928 | 0.7848669 | 0.1389338 |  |  | 991.0000002 | 0.721946 | 0.6901727 | 0.02207822 | 0.6962067 | 0.01927763 | 0.6962566 | 0.02770215 |  |  | 1215 | 0.8104154 | 0.8166689 | 0.05398034 | 0.8155507 | 0.01398504 | 0.815659 | 0.03057139 |  |  | 1215 | 0.7362451 | 0.8463154 | 0.05669069 | 0.7779065 | 0.01168548 | 0.7779373 | 0.006621508 |  |  | 57360 | 0.7495742 | 0.8678712 | 0.01586232 | 0.7293469 | 0.005207869 | 0.7293329 | 0.008354302 |  |  | 15160 | 0.58739 | 0.7035679 | 0.009633622 | 0.5779757 | 0.003795988 | 0.5779605 | 0.004547429
|  |  | 1072 | 0.7791403 | 0.7659632 | 0.02053109 | 0.7862481 | 0.05847647 | 0.786062 | 0.1391241 |  |  | 996 | 0.7238669 | 0.6916538 | 0.02207854 | 0.6976444 | 0.01927047 | 0.6976948 | 0.02769073 |  |  | 1220 | 0.8125735 | 0.8176871 | 0.05383584 | 0.8163091 | 0.01393151 | 0.8164171 | 0.03043099 |  |  | 1220 | 0.7362451 | 0.8469849 | 0.05637384 | 0.7780077 | 0.01164045 | 0.7780376 | 0.006601069 |  |  | 57660 | 0.7473363 | 0.8678712 | 0.01586232 | 0.7296432 | 0.005210458 | 0.7296293 | 0.008359405 |  |  | 15460 | 0.58739 | 0.7035679 | 0.009633622 | 0.5784163 | 0.0038055 | 0.5784013 | 0.0045542
|  |  | 1077 | 0.7809322 | 0.7673141 | 0.02050747 | 0.787434 | 0.05856303 | 0.7872481 | 0.1393126 |  |  | 1001 | 0.7248274 | 0.6931276 | 0.02207832 | 0.6990742 | 0.01926284 | 0.6991252 | 0.02767863 |  |  | 1225 | 0.8114945 | 0.8186984 | 0.05369083 | 0.8170609 | 0.01387809 | 0.8171686 | 0.03029075 |  |  | 1225 | 0.7412895 | 0.8476479 | 0.05605788 | 0.778107 | 0.01159665 | 0.7781362 | 0.00658121 |  |  | 57960 | 0.7495742 | 0.8678712 | 0.01586232 | 0.7299392 | 0.005213052 | 0.7299254 | 0.008364515 |  |  | 15760 | 0.5786882 | 0.7035679 | 0.009633622 | 0.5788562 | 0.003815124 | 0.5788413 | 0.004561059
|  |  | 1082 | 0.7827241 | 0.7686572 | 0.02048344 | 0.788611 | 0.05864897 | 0.7884255 | 0.1394992 |  |  | 1006 | 0.7267483 | 0.6945939 | 0.02207755 | 0.7004963 | 0.01925475 | 0.7005478 | 0.02766586 |  |  | 1230 | 0.8125735 | 0.8197029 | 0.05354532 | 0.8178062 | 0.01382476 | 0.8179135 | 0.03015069 |  |  | 1230 | 0.7362451 | 0.8483045 | 0.05574282 | 0.7782045 | 0.01155406 | 0.7782329 | 0.006561916 |  |  | 58260 | 0.7473363 | 0.8678712 | 0.01586232 | 0.7302348 | 0.005215651 | 0.7302211 | 0.008369629 |  |  | 16060 | 0.5852146 | 0.7035679 | 0.009633622 | 0.5792954 | 0.003824858 | 0.5792806 | 0.004568003
|  |  | 1087 | 0.7836201 | 0.7699925 | 0.020459 | 0.7897793 | 0.05873428 | 0.789594 | 0.1396839 |  |  | 1011 | 0.7277088 | 0.6960529 | 0.02207626 | 0.7019107 | 0.0192462 | 0.7019627 | 0.02765242 |  |  | 1235 | 0.8158105 | 0.8207006 | 0.05339934 | 0.8185449 | 0.01377155 | 0.818652 | 0.03001081 |  |  | 1235 | 0.7379266 | 0.8489547 | 0.05542868 | 0.7783002 | 0.01151265 | 0.7783279 | 0.006543174 |  |  | 58560 | 0.7518122 | 0.8678712 | 0.01586232 | 0.7305301 | 0.005218253 | 0.7305164 | 0.008374749 |  |  | 16360 | 0.5852146 | 0.7035679 | 0.009633622 | 0.5797339 | 0.0038347 | 0.5797191 | 0.004575032
|  |  | 1092 | 0.784516 | 0.7713201 | 0.02043416 | 0.7909389 | 0.05881898 | 0.790754 | 0.1398668 |  |  | 1016 | 0.7286692 | 0.6975047 | 0.02207444 | 0.7033173 | 0.0192372 | 0.7033699 | 0.02763832 |  |  | 1240 | 0.8136525 | 0.8216915 | 0.05325288 | 0.8192772 | 0.01371844 | 0.819384 | 0.02987113 |  |  | 1240 | 0.7362451 | 0.8495985 | 0.05511547 | 0.7783942 | 0.0114724 | 0.7784212 | 0.00652497 |  |  | 58860 | 0.7518122 | 0.8678712 | 0.01586232 | 0.730825 | 0.00522086 | 0.7308114 | 0.008379875 |  |  | 16660 | 0.58739 | 0.7035679 | 0.009633622 | 0.5801716 | 0.003844647 | 0.5801569 | 0.004582143
|  |  | 1097 | 0.7872039 | 0.77264 | 0.02040892 | 0.7920899 | 0.05890306 | 0.7919053 | 0.1400479 |  |  | 1021 | 0.7305901 | 0.6989491 | 0.02207209 | 0.7047163 | 0.01922776 | 0.7047694 | 0.02762358 |  |  | 1245 | 0.8125735 | 0.8226756 | 0.05310596 | 0.8200032 | 0.01366545 | 0.8201096 | 0.02973164 |  |  | 1245 | 0.7379266 | 0.8502361 | 0.05480321 | 0.7784865 | 0.01143326 | 0.7785127 | 0.00650729 |  |  | 59160 | 0.756288 | 0.8678712 | 0.01586232 | 0.7311197 | 0.005223471 | 0.7311061 | 0.008385005 |  |  | 16960 | 0.58739 | 0.7035679 | 0.009633622 | 0.5806085 | 0.003854697 | 0.580594 | 0.004589336
|  |  | 1102 | 0.7889958 | 0.7739522 | 0.02038329 | 0.7932323 | 0.05898655 | 0.7930482 | 0.1402271 |  |  | 1026 | 0.7315506 | 0.7003863 | 0.02206923 | 0.7061077 | 0.01921787 | 0.7061613 | 0.02760819 |  |  | 1250 | 0.8158105 | 0.8236532 | 0.0529586 | 0.8207228 | 0.01361257 | 0.8208289 | 0.02959235 |  |  | 1250 | 0.7345636 | 0.8508674 | 0.0544919 | 0.7785771 | 0.01139523 | 0.7786026 | 0.006490122 |  |  | 59460 | 0.7540501 | 0.8678712 | 0.01586232 | 0.7314139 | 0.005226086 | 0.7314005 | 0.008390141 |  |  | 17260 | 0.58739 | 0.7035679 | 0.009633622 | 0.5810448 | 0.003864847 | 0.5810303 | 0.004596608
|  |  | 1107 | 0.7880999 | 0.7752569 | 0.02035728 | 0.7943663 | 0.05906943 | 0.7941826 | 0.1404046 |  |  | 1031 | 0.734432 | 0.7018164 | 0.02206585 | 0.7074916 | 0.01920754 | 0.7075456 | 0.02759216 |  |  | 1255 | 0.8147315 | 0.8246241 | 0.0528108 | 0.8214361 | 0.01355982 | 0.8215419 | 0.02945328 |  |  | 1255 | 0.7345636 | 0.8514926 | 0.05418155 | 0.7786661 | 0.01135827 | 0.7786909 | 0.006473453 |  |  | 59760 | 0.7450983 | 0.8678712 | 0.01586232 | 0.7317079 | 0.005228705 | 0.7316945 | 0.008395281 |  |  | 17560 | 0.5895654 | 0.7035679 | 0.009633622 | 0.5814803 | 0.003875095 | 0.5814659 | 0.004603959
|  |  | 1112 | 0.7889958 | 0.776554 | 0.02033088 | 0.795492 | 0.05915172 | 0.7953086 | 0.1405803 |  |  | 1036 | 0.7353924 | 0.7032392 | 0.02206196 | 0.7088679 | 0.01919679 | 0.7089224 | 0.0275755 |  |  | 1260 | 0.8158105 | 0.8255884 | 0.05266259 | 0.8221432 | 0.01350719 | 0.8222487 | 0.02931443 |  |  | 1260 | 0.7345636 | 0.8521118 | 0.05387219 | 0.7787535 | 0.01132235 | 0.7787776 | 0.00645727 |  |  | 60060 | 0.7540501 | 0.8678712 | 0.01586232 | 0.7320015 | 0.005231327 | 0.7319882 | 0.008400426 |  |  | 17860 | 0.58739 | 0.7035679 | 0.009633622 | 0.5819151 | 0.003885439 | 0.5819008 | 0.004611386
|  |  | 1117 | 0.7907877 | 0.7778436 | 0.02030411 | 0.7966094 | 0.05923343 | 0.7964264 | 0.1407542 |  |  | 1041 | 0.7373133 | 0.704655 | 0.02205757 | 0.7102367 | 0.0191856 | 0.7102917 | 0.02755823 |  |  | 1265 | 0.8168895 | 0.8265462 | 0.05251397 | 0.8228441 | 0.01345469 | 0.8229493 | 0.02917581 |  |  | 1265 | 0.7379266 | 0.8527248 | 0.05356381 | 0.7788393 | 0.01128746 | 0.7788627 | 0.006441561 |  |  | 60360 | 0.7540501 | 0.8678712 | 0.01586232 | 0.7322948 | 0.005233954 | 0.7322815 | 0.008405575 |  |  | 18160 | 0.5852146 | 0.7035679 | 0.009633622 | 0.5823492 | 0.003895876 | 0.582335 | 0.004618888
|  |  | 1122 | 0.7907877 | 0.7791258 | 0.02027698 | 0.7977185 | 0.05931455 | 0.797536 | 0.1409263 |  |  | 1046 | 0.7382738 | 0.7060636 | 0.02205268 | 0.7115981 | 0.019174 | 0.7116535 | 0.02754033 |  |  | 1270 | 0.8168895 | 0.8274975 | 0.05236496 | 0.823539 | 0.01340231 | 0.8236439 | 0.02903742 |  |  | 1270 | 0.7379266 | 0.853332 | 0.05325643 | 0.7789236 | 0.01125356 | 0.7789463 | 0.006426314 |  |  | 60660 | 0.758526 | 0.8678712 | 0.01586232 | 0.7325877 | 0.005236585 | 0.7325745 | 0.008410729 |  |  | 18460 | 0.5939163 | 0.7035679 | 0.009633622 | 0.5827825 | 0.003906405 | 0.5827684 | 0.004626463
|  |  | 1127 | 0.7916837 | 0.7804005 | 0.02024947 | 0.7988195 | 0.0593951 | 0.7986374 | 0.1410967 |  |  | 1051 | 0.7401947 | 0.7074652 | 0.02204729 | 0.7129521 | 0.01916198 | 0.713008 | 0.02752184 |  |  | 1275 | 0.8190476 | 0.8284424 | 0.05221557 | 0.8242278 | 0.01335007 | 0.8243323 | 0.02889928 |  |  | 1275 | 0.7362451 | 0.8539331 | 0.05295007 | 0.7790063 | 0.01122064 | 0.7790284 | 0.006411516 |  |  | 60960 | 0.7518122 | 0.8678712 | 0.01586232 | 0.7328803 | 0.005239219 | 0.7328672 | 0.008415887 |  |  | 18760 | 0.5917409 | 0.7035679 | 0.009633622 | 0.5832151 | 0.003917022 | 0.5832011 | 0.004634111
|  |  | 1132 | 0.7943716 | 0.7816679 | 0.02022161 | 0.7999124 | 0.05947507 | 0.7997308 | 0.1412654 |  |  | 1056 | 0.7401947 | 0.7088598 | 0.02204142 | 0.7142987 | 0.01914954 | 0.7143551 | 0.02750274 |  |  | 1280 | 0.8168895 | 0.8293809 | 0.0520658 | 0.8249106 | 0.01329797 | 0.8250148 | 0.02876138 |  |  | 1280 | 0.739608 | 0.8545285 | 0.05264472 | 0.7790876 | 0.01118866 | 0.779109 | 0.006397157 |  |  | 61260 | 0.7518122 | 0.8678712 | 0.01586232 | 0.7331726 | 0.005241857 | 0.7331595 | 0.008421049 |  |  | 19060 | 0.5917409 | 0.7035679 | 0.009633622 | 0.583647 | 0.003927725 | 0.5836331 | 0.00464183
|  |  | 1137 | 0.7961635 | 0.7829279 | 0.0201934 | 0.8009974 | 0.05955449 | 0.8008162 | 0.1414323 |  |  | 1061 | 0.7411552 | 0.7102475 | 0.02203506 | 0.715638 | 0.0191367 | 0.7156948 | 0.02748304 |  |  | 1285 | 0.8179686 | 0.830313 | 0.05191568 | 0.8255874 | 0.01324601 | 0.8256913 | 0.02862374 |  |  | 1285 | 0.7379266 | 0.855118 | 0.0523404 | 0.7791675 | 0.01115761 | 0.7791882 | 0.006383225 |  |  | 61560 | 0.758526 | 0.8678712 | 0.01586232 | 0.7334645 | 0.005244498 | 0.7334515 | 0.008426215 |  |  | 19360 | 0.5939163 | 0.7035679 | 0.009633622 | 0.5840781 | 0.003938513 | 0.5840643 | 0.004649618
|  |  | 1142 | 0.7961635 | 0.7841806 | 0.02016483 | 0.8020744 | 0.05963334 | 0.8018938 | 0.1415975 |  |  | 1066 | 0.7440365 | 0.7116282 | 0.02202823 | 0.71697 | 0.01912345 | 0.7170273 | 0.02746276 |  |  | 1290 | 0.8179686 | 0.8312388 | 0.05176521 | 0.8262583 | 0.01319418 | 0.8263619 | 0.02848636 |  |  | 1290 | 0.7412895 | 0.8557018 | 0.05203713 | 0.7792459 | 0.01112747 | 0.779266 | 0.006369708 |  |  | 61860 | 0.7540501 | 0.8678712 | 0.01586232 | 0.7337561 | 0.005247143 | 0.7337432 | 0.008431385 |  |  | 19660 | 0.5830391 | 0.7035679 | 0.009633622 | 0.5845086 | 0.003949383 | 0.5844948 | 0.004657475
|  |  | 1147 | 0.7988514 | 0.7854261 | 0.02013592 | 0.8031436 | 0.05971163 | 0.8029634 | 0.141761 |  |  | 1071 | 0.7440365 | 0.7130019 | 0.02202091 | 0.7182948 | 0.01910981 | 0.7183525 | 0.0274419 |  |  | 1295 | 0.8190476 | 0.8321583 | 0.05161441 | 0.8269234 | 0.0131425 | 0.8270267 | 0.02834924 |  |  | 1295 | 0.7345636 | 0.8562799 | 0.0517349 | 0.7793229 | 0.0110982 | 0.7793424 | 0.006356596 |  |  | 62160 | 0.7518122 | 0.8678712 | 0.01586232 | 0.7340474 | 0.005249792 | 0.7340345 | 0.008436559 |  |  | 19960 | 0.5939163 | 0.7035679 | 0.009633622 | 0.5849383 | 0.003960333 | 0.5849246 | 0.004665397
|  |  | 1152 | 0.7997473 | 0.7866643 | 0.02010667 | 0.804205 | 0.05978937 | 0.8040254 | 0.1419229 |  |  | 1076 | 0.7469179 | 0.7143688 | 0.02201313 | 0.7196124 | 0.01909578 | 0.7196705 | 0.02742047 |  |  | 1300 | 0.8190476 | 0.8330716 | 0.05146328 | 0.8275827 | 0.01309097 | 0.8276857 | 0.0282124 |  |  | 1300 | 0.7379266 | 0.8568524 | 0.05143374 | 0.7793986 | 0.01106978 | 0.7794175 | 0.006343877 |  |  | 62460 | 0.7518122 | 0.8678712 | 0.01586232 | 0.7343383 | 0.005252444 | 0.7343255 | 0.008441737 |  |  | 20260 | 0.5917409 | 0.7035679 | 0.009633622 | 0.5853673 | 0.003971362 | 0.5853537 | 0.004673385
|  |  | 1157 | 0.7997473 | 0.7878954 | 0.02007709 | 0.8052587 | 0.05986657 | 0.8050796 | 0.142083 |  |  | 1081 | 0.7478784 | 0.7157289 | 0.02200488 | 0.7209228 | 0.01908135 | 0.7209814 | 0.02739847 |  |  | 1305 | 0.8201266 | 0.8339788 | 0.05131185 | 0.8282363 | 0.01303959 | 0.8283389 | 0.02807584 |  |  | 1305 | 0.7362451 | 0.8574193 | 0.05113364 | 0.7794729 | 0.01104221 | 0.7794912 | 0.006331542 |  |  | 62760 | 0.7540501 | 0.8678712 | 0.01586232 | 0.7346289 | 0.0052551 | 0.7346162 | 0.008446918 |  |  | 20560 | 0.6026181 | 0.7035679 | 0.009633622 | 0.5857956 | 0.003982466 | 0.5857821 | 0.004681437
|  |  | 1162 | 0.8006433 | 0.7891194 | 0.02004717 | 0.8063047 | 0.05994323 | 0.8061262 | 0.1422415 |  |  | 1086 | 0.7497993 | 0.7170822 | 0.02199618 | 0.7222261 | 0.01906654 | 0.7222851 | 0.02737591 |  |  | 1310 | 0.8190476 | 0.8348797 | 0.05116011 | 0.8288841 | 0.01298836 | 0.8289864 | 0.02793957 |  |  | 1310 | 0.7412895 | 0.8579807 | 0.05083462 | 0.779546 | 0.01101544 | 0.7795636 | 0.006319579 |  |  | 63060 | 0.756288 | 0.8678712 | 0.01586232 | 0.7349192 | 0.005257758 | 0.7349065 | 0.008452102 |  |  | 20860 | 0.5917409 | 0.7035679 | 0.009633622 | 0.5862231 | 0.003993643 | 0.5862097 | 0.004689551
|  |  | 1167 | 0.8015392 | 0.7903363 | 0.02001694 | 0.8073432 | 0.06001936 | 0.8071652 | 0.1423984 |  |  | 1091 | 0.7488388 | 0.7184287 | 0.02198701 | 0.7235223 | 0.01905136 | 0.7235817 | 0.02735279 |  |  | 1315 | 0.8201266 | 0.8357746 | 0.05100808 | 0.8295263 | 0.01293729 | 0.8296283 | 0.02780359 |  |  | 1315 | 0.7412895 | 0.8585366 | 0.05053668 | 0.7796177 | 0.01098947 | 0.7796348 | 0.006307979 |  |  | 63360 | 0.7495742 | 0.8678712 | 0.01586232 | 0.7352091 | 0.00526042 | 0.7351965 | 0.008457289 |  |  | 21160 | 0.5939163 | 0.7035679 | 0.009633622 | 0.58665 | 0.004004893 | 0.5866367 | 0.004697726
|  |  | 1172 | 0.8024352 | 0.7915461 | 0.01998638 | 0.8083742 | 0.06009495 | 0.8081968 | 0.1425536 |  |  | 1096 | 0.7517202 | 0.7197684 | 0.02197739 | 0.7248115 | 0.0190358 | 0.7248713 | 0.02732913 |  |  | 1320 | 0.8190476 | 0.8366634 | 0.05085577 | 0.830163 | 0.01288637 | 0.8302646 | 0.0276679 |  |  | 1320 | 0.739608 | 0.8590871 | 0.05023984 | 0.7796882 | 0.01096427 | 0.7797047 | 0.006296733 |  |  | 63660 | 0.7518122 | 0.8678712 | 0.01586232 | 0.7354987 | 0.005263086 | 0.7354862 | 0.00846248 |  |  | 21460 | 0.6047936 | 0.7035679 | 0.009633622 | 0.5870761 | 0.004016212 | 0.5870629 | 0.004705961
|  |  | 1177 | 0.8051231 | 0.792749 | 0.0199555 | 0.8093977 | 0.06017002 | 0.8092209 | 0.1427072 |  |  | 1101 | 0.7517202 | 0.7211015 | 0.02196733 | 0.7260937 | 0.01901986 | 0.7261539 | 0.02730493 |  |  | 1325 | 0.8201266 | 0.8375462 | 0.0507032 | 0.830794 | 0.01283561 | 0.8308953 | 0.02753252 |  |  | 1325 | 0.7345636 | 0.8596323 | 0.04994409 | 0.7797574 | 0.01093982 | 0.7797733 | 0.006285829 |  |  | 63960 | 0.756288 | 0.8678712 | 0.01586232 | 0.735788 | 0.005265754 | 0.7357755 | 0.008467674 |  |  | 21760 | 0.606969 | 0.7035679 | 0.009633622 | 0.5875015 | 0.004027599 | 0.5874884 | 0.004714254
|  |  | 1182 | 0.806019 | 0.7939449 | 0.01992432 | 0.8104139 | 0.06024457 | 0.8102377 | 0.1428592 |  |  | 1106 | 0.7526807 | 0.7224279 | 0.02195683 | 0.7273689 | 0.01900356 | 0.7274295 | 0.0272802 |  |  | 1330 | 0.8222846 | 0.838423 | 0.05055037 | 0.8314196 | 0.01278502 | 0.8315206 | 0.02739745 |  |  | 1330 | 0.739608 | 0.8601721 | 0.04964946 | 0.7798255 | 0.01091611 | 0.7798408 | 0.006275259 |  |  | 64260 | 0.756288 | 0.8678712 | 0.01586232 | 0.7360769 | 0.005268425 | 0.7360645 | 0.008472871 |  |  | 22060 | 0.6004427 | 0.7035679 | 0.009633622 | 0.5879262 | 0.004039052 | 0.5879132 | 0.004722605
|  |  | 1187 | 0.806019 | 0.7951338 | 0.01989282 | 0.8114228 | 0.0603186 | 0.8112472 | 0.1430095 |  |  | 1111 | 0.7565225 | 0.7237477 | 0.02194588 | 0.7286371 | 0.01898691 | 0.7286981 | 0.02725494 |  |  | 1335 | 0.8222846 | 0.8392939 | 0.05039729 | 0.8320397 | 0.01273459 | 0.8321404 | 0.02726269 |  |  | 1335 | 0.739608 | 0.8607067 | 0.04935594 | 0.7798923 | 0.0108931 | 0.7799071 | 0.006265014 |  |  | 64560 | 0.7607639 | 0.8678712 | 0.01586232 | 0.7363655 | 0.0052711 | 0.7363532 | 0.00847807 |  |  | 22360 | 0.5960918 | 0.7035679 | 0.009633622 | 0.5883502 | 0.004050569 | 0.5883373 | 0.004731011
|  |  | 1192 | 0.8078109 | 0.7963159 | 0.01986103 | 0.8124244 | 0.06039212 | 0.8122494 | 0.1431583 |  |  | 1116 | 0.7574829 | 0.7250608 | 0.02193451 | 0.7298985 | 0.01896989 | 0.7299599 | 0.02722916 |  |  | 1340 | 0.8212056 | 0.8401589 | 0.05024397 | 0.8326545 | 0.01268432 | 0.8327547 | 0.02712825 |  |  | 1340 | 0.739608 | 0.861236 | 0.04906354 | 0.779958 | 0.01087079 | 0.7799723 | 0.006255084 |  |  | 64860 | 0.7540501 | 0.8678712 | 0.01586232 | 0.7366538 | 0.005273778 | 0.7366415 | 0.008483272 |  |  | 22660 | 0.6004427 | 0.7035679 | 0.009633622 | 0.5887735 | 0.004062148 | 0.5887607 | 0.004739472
|  |  | 1197 | 0.8087069 | 0.7974912 | 0.01982894 | 0.8134189 | 0.06046514 | 0.8132445 | 0.1433055 |  |  | 1121 | 0.7584434 | 0.7263674 | 0.0219227 | 0.7311531 | 0.01895252 | 0.7312148 | 0.02720287 |  |  | 1345 | 0.8222846 | 0.841018 | 0.05009043 | 0.8332639 | 0.01263423 | 0.8333638 | 0.02699413 |  |  | 1345 | 0.739608 | 0.8617602 | 0.04877227 | 0.7800226 | 0.01084915 | 0.7800363 | 0.006245461 |  |  | 65160 | 0.7540501 | 0.8678712 | 0.01586232 | 0.7369418 | 0.005276458 | 0.7369296 | 0.008488477 |  |  | 22960 | 0.5982672 | 0.7035679 | 0.009633622 | 0.5891961 | 0.004073788 | 0.5891833 | 0.004747987
|  |  | 1202 | 0.8096029 | 0.7986596 | 0.01979655 | 0.8144063 | 0.06053765 | 0.8142325 | 0.1434512 |  |  | 1126 | 0.7594039 | 0.7276675 | 0.02191047 | 0.7324008 | 0.0189348 | 0.7324629 | 0.02717606 |  |  | 1350 | 0.8233636 | 0.8418713 | 0.04993667 | 0.8338679 | 0.01258431 | 0.8339675 | 0.02686035 |  |  | 1350 | 0.739608 | 0.8622793 | 0.04848214 | 0.7800861 | 0.01082817 | 0.7800992 | 0.006236136 |  |  | 65460 | 0.7540501 | 0.8678712 | 0.01586232 | 0.7372294 | 0.005279141 | 0.7372172 | 0.008493684 |  |  | 23260 | 0.5939163 | 0.7035679 | 0.009633622 | 0.5896179 | 0.004085485 | 0.5896053 | 0.004756553
|  |  | 1207 | 0.8104988 | 0.7998213 | 0.01976388 | 0.8153866 | 0.06060967 | 0.8152135 | 0.1435953 |  |  | 1131 | 0.7594039 | 0.7289611 | 0.02189782 | 0.7336417 | 0.01891674 | 0.7337042 | 0.02714876 |  |  | 1355 | 0.8244427 | 0.8427189 | 0.04978271 | 0.8344667 | 0.01253456 | 0.834566 | 0.0267269 |  |  | 1355 | 0.739608 | 0.8627934 | 0.04819315 | 0.7801484 | 0.01080782 | 0.7801611 | 0.006227101 |  |  | 65760 | 0.756288 | 0.8678712 | 0.01586232 | 0.7375167 | 0.005281827 | 0.7375046 | 0.008498893 |  |  | 23560 | 0.5982672 | 0.7035679 | 0.009633622 | 0.5900391 | 0.00409724 | 0.5900265 | 0.004765171
|  |  | 1212 | 0.8122907 | 0.8009763 | 0.01973092 | 0.8163599 | 0.06068119 | 0.8161875 | 0.1437378 |  |  | 1136 | 0.7622852 | 0.7302482 | 0.02188475 | 0.7348759 | 0.01889834 | 0.7349388 | 0.02712096 |  |  | 1360 | 0.8233636 | 0.8435607 | 0.04962855 | 0.8350603 | 0.01248499 | 0.8351592 | 0.02659378 |  |  | 1360 | 0.7412895 | 0.8633024 | 0.04790531 | 0.7802097 | 0.0107881 | 0.7802218 | 0.006218347 |  |  | 66060 | 0.7630019 | 0.8678712 | 0.01586232 | 0.7378036 | 0.005284516 | 0.7377916 | 0.008504105 |  |  | 23860 | 0.6004427 | 0.7035679 | 0.009633622 | 0.5904595 | 0.004109049 | 0.5904471 | 0.004773838
|  |  | 1217 | 0.8131867 | 0.8021245 | 0.01969769 | 0.8173264 | 0.06075222 | 0.8171546 | 0.1438789 |  |  | 1141 | 0.7632457 | 0.7315288 | 0.02187128 | 0.7361034 | 0.01887961 | 0.7361666 | 0.02709267 |  |  | 1365 | 0.8222846 | 0.8443968 | 0.04947421 | 0.8356487 | 0.01243559 | 0.8357473 | 0.02646101 |  |  | 1365 | 0.7412895 | 0.8638065 | 0.04761862 | 0.78027 | 0.01076898 | 0.7802816 | 0.006209866 |  |  | 66360 | 0.7630019 | 0.8678712 | 0.01586232 | 0.7380903 | 0.005287208 | 0.7380783 | 0.008509319 |  |  | 24160 | 0.6004427 | 0.7035679 | 0.009633622 | 0.5908793 | 0.004120911 | 0.5908669 | 0.004782553
|  |  | 1222 | 0.8149786 | 0.8032662 | 0.01966418 | 0.8182859 | 0.06082277 | 0.8181149 | 0.1440184 |  |  | 1146 | 0.7642061 | 0.7328031 | 0.02185739 | 0.7373242 | 0.01886054 | 0.7373878 | 0.02706389 |  |  | 1370 | 0.8222846 | 0.8452272 | 0.04931968 | 0.836232 | 0.01238637 | 0.8363302 | 0.02632859 |  |  | 1370 | 0.739608 | 0.8643056 | 0.04733309 | 0.7803292 | 0.01075045 | 0.7803403 | 0.006201651 |  |  | 66660 | 0.756288 | 0.8678712 | 0.01586232 | 0.7383766 | 0.005289902 | 0.7383647 | 0.008514534 |  |  | 24460 | 0.5982672 | 0.7035679 | 0.009633622 | 0.5912983 | 0.004132825 | 0.591286 | 0.004791316
|  |  | 1227 | 0.8158746 | 0.8044012 | 0.01963039 | 0.8192387 | 0.06089284 | 0.8190684 | 0.1441564 |  |  | 1151 | 0.7670875 | 0.734071 | 0.0218431 | 0.7385383 | 0.01884115 | 0.7386023 | 0.02703464 |  |  | 1375 | 0.8233636 | 0.846052 | 0.049165 | 0.8368103 | 0.01233734 | 0.8369081 | 0.02619652 |  |  | 1375 | 0.7412895 | 0.8647999 | 0.04704873 | 0.7803874 | 0.01073248 | 0.780398 | 0.006193695 |  |  | 66960 | 0.7607639 | 0.8678712 | 0.01586232 | 0.7386626 | 0.005292599 | 0.7386508 | 0.008519752 |  |  | 24760 | 0.6004427 | 0.7035679 | 0.009633622 | 0.5917167 | 0.004144788 | 0.5917045 | 0.004800125
|  |  | 1232 | 0.8158746 | 0.8055297 | 0.01959634 | 0.8201848 | 0.06096244 | 0.8200151 | 0.1442929 |  |  | 1156 | 0.766127 | 0.7353326 | 0.02182842 | 0.7397459 | 0.01882143 | 0.7398102 | 0.02700492 |  |  | 1380 | 0.8244427 | 0.8468712 | 0.04901015 | 0.8373834 | 0.01228849 | 0.8374809 | 0.02606481 |  |  | 1380 | 0.7412895 | 0.8652894 | 0.04676554 | 0.7804447 | 0.01071507 | 0.7804548 | 0.006185988 |  |  | 67260 | 0.758526 | 0.8678712 | 0.01586232 | 0.7389482 | 0.005295298 | 0.7389365 | 0.008524971 |  |  | 25060 | 0.606969 | 0.7035679 | 0.009633622 | 0.5921343 | 0.0041568 | 0.5921222 | 0.004808979
|  |  | 1237 | 0.8176665 | 0.8066516 | 0.01956203 | 0.8211241 | 0.06103156 | 0.8209552 | 0.1444279 |  |  | 1161 | 0.7670875 | 0.7365878 | 0.02181334 | 0.740947 | 0.01880139 | 0.7410116 | 0.02697473 |  |  | 1385 | 0.8244427 | 0.8476849 | 0.04885515 | 0.8379516 | 0.01223982 | 0.8380488 | 0.02593346 |  |  | 1385 | 0.742971 | 0.8657741 | 0.04648352 | 0.7805009 | 0.01069821 | 0.7805106 | 0.006178525 |  |  | 67560 | 0.758526 | 0.8678712 | 0.01586232 | 0.7392336 | 0.005298 | 0.7392219 | 0.008530192 |  |  | 25360 | 0.606969 | 0.7035679 | 0.009633622 | 0.5925513 | 0.004168857 | 0.5925392 | 0.004817877
|  |  | 1242 | 0.8176665 | 0.807767 | 0.01952746 | 0.8220569 | 0.06110022 | 0.8218887 | 0.1445614 |  |  | 1166 | 0.7690084 | 0.7378368 | 0.02179787 | 0.7421415 | 0.01878104 | 0.7422064 | 0.02694409 |  |  | 1390 | 0.8255217 | 0.848493 | 0.04870002 | 0.8385149 | 0.01219134 | 0.8386117 | 0.02580247 |  |  | 1390 | 0.739608 | 0.8662541 | 0.04620269 | 0.7805563 | 0.01068186 | 0.7805654 | 0.006171298 |  |  | 67860 | 0.758526 | 0.8678712 | 0.01586232 | 0.7395186 | 0.005300704 | 0.7395069 | 0.008535414 |  |  | 25660 | 0.6004427 | 0.7035679 | 0.009633622 | 0.5929675 | 0.00418096 | 0.5929556 | 0.004826817
|  |  | 1247 | 0.8185624 | 0.808876 | 0.01949264 | 0.8229831 | 0.06116842 | 0.8228156 | 0.1446935 |  |  | 1171 | 0.7690084 | 0.7390795 | 0.02178201 | 0.7433295 | 0.01876038 | 0.7433948 | 0.02691299 |  |  | 1395 | 0.8255217 | 0.8492957 | 0.04854475 | 0.8390732 | 0.01214305 | 0.8391696 | 0.02567186 |  |  | 1395 | 0.739608 | 0.8667294 | 0.04592304 | 0.7806106 | 0.01066602 | 0.7806193 | 0.0061643 |  |  | 68160 | 0.7607639 | 0.8678712 | 0.01586232 | 0.7398032 | 0.005303411 | 0.7397917 | 0.008540638 |  |  | 25960 | 0.6026181 | 0.7035679 | 0.009633622 | 0.5933831 | 0.004193106 | 0.5933712 | 0.004835799
|  |  | 1252 | 0.8203544 | 0.8099786 | 0.01945756 | 0.8239028 | 0.06123615 | 0.8237361 | 0.1448241 |  |  | 1176 | 0.7718898 | 0.7403161 | 0.02176577 | 0.744511 | 0.01873942 | 0.7445766 | 0.02688144 |  |  | 1400 | 0.8255217 | 0.850093 | 0.04838937 | 0.8396267 | 0.01209495 | 0.8397228 | 0.02554162 |  |  | 1400 | 0.7446525 | 0.8672001 | 0.04564458 | 0.7806641 | 0.01065068 | 0.7806724 | 0.006157525 |  |  | 68460 | 0.756288 | 0.8678712 | 0.01586232 | 0.7400876 | 0.00530612 | 0.7400761 | 0.008545863 |  |  | 26260 | 0.6026181 | 0.7035679 | 0.009633622 | 0.5937979 | 0.004205293 | 0.5937861 | 0.004844822
|  |  | 1257 | 0.8212503 | 0.8110748 | 0.01942224 | 0.824816 | 0.06130343 | 0.8246501 | 0.1449533 |  |  | 1181 | 0.7718898 | 0.7415464 | 0.02174916 | 0.7456862 | 0.01871815 | 0.7457521 | 0.02684945 |  |  | 1405 | 0.8244427 | 0.8508848 | 0.04823387 | 0.8401754 | 0.01204705 | 0.8402711 | 0.02541175 |  |  | 1405 | 0.7412895 | 0.8676662 | 0.04536732 | 0.7807167 | 0.01063582 | 0.7807245 | 0.006150966 |  |  | 68760 | 0.7607639 | 0.8678712 | 0.01586232 | 0.7403716 | 0.005308831 | 0.7403602 | 0.008551089 |  |  | 26560 | 0.606969 | 0.7035679 | 0.009633622 | 0.5942121 | 0.004217521 | 0.5942004 | 0.004853884
|  |  | 1262 | 0.8221463 | 0.8121646 | 0.01938668 | 0.8257229 | 0.06137027 | 0.8255577 | 0.1450811 |  |  | 1186 | 0.7738107 | 0.7427706 | 0.02173217 | 0.7468549 | 0.01869658 | 0.7469212 | 0.02681702 |  |  | 1410 | 0.8276797 | 0.8516713 | 0.04807827 | 0.8407193 | 0.01199933 | 0.8408146 | 0.02528227 |  |  | 1410 | 0.739608 | 0.8681278 | 0.04509125 | 0.7807685 | 0.01062143 | 0.7807758 | 0.006144617 |  |  | 69060 | 0.7652398 | 0.8678712 | 0.01586232 | 0.7406553 | 0.005311545 | 0.7406439 | 0.008556316 |  |  | 26860 | 0.6047936 | 0.7035679 | 0.009633622 | 0.5946256 | 0.004229787 | 0.5946139 | 0.004862984
|  |  | 1267 | 0.8239382 | 0.8132481 | 0.01935088 | 0.8266234 | 0.06143665 | 0.8264591 | 0.1452074 |  |  | 1191 | 0.7747712 | 0.7439887 | 0.02171481 | 0.7480173 | 0.01867472 | 0.7480839 | 0.02678417 |  |  | 1415 | 0.8255217 | 0.8524525 | 0.04792257 | 0.8412584 | 0.01195182 | 0.8413534 | 0.02515317 |  |  | 1415 | 0.739608 | 0.8685849 | 0.04481639 | 0.7808193 | 0.01060748 | 0.7808262 | 0.006138471 |  |  | 69360 | 0.7630019 | 0.8678712 | 0.01586232 | 0.7409387 | 0.005314261 | 0.7409274 | 0.008561545 |  |  | 27160 | 0.6091445 | 0.7035679 | 0.009633622 | 0.5950383 | 0.00424209 | 0.5950268 | 0.004872122
|  |  | 1272 | 0.8248341 | 0.8143254 | 0.01931484 | 0.8275177 | 0.06150259 | 0.8273541 | 0.1453323 |  |  | 1196 | 0.7757316 | 0.7452007 | 0.02169709 | 0.7491734 | 0.01865257 | 0.7492403 | 0.02675089 |  |  | 1420 | 0.8255217 | 0.8532284 | 0.04776678 | 0.8417929 | 0.0119045 | 0.8418875 | 0.02502446 |  |  | 1420 | 0.7412895 | 0.8690375 | 0.04454273 | 0.7808694 | 0.01059398 | 0.7808758 | 0.006132522 |  |  | 69660 | 0.7607639 | 0.8678712 | 0.01586232 | 0.7412217 | 0.005316979 | 0.7412105 | 0.008566774 |  |  | 27460 | 0.6091445 | 0.7035679 | 0.009633622 | 0.5954504 | 0.004254429 | 0.595439 | 0.004881295
|  |  | 1277 | 0.8248341 | 0.8153964 | 0.01927857 | 0.8284058 | 0.0615681 | 0.828243 | 0.1454559 |  |  | 1201 | 0.7776525 | 0.7464066 | 0.021679 | 0.7503232 | 0.01863013 | 0.7503904 | 0.02671718 |  |  | 1425 | 0.8266007 | 0.853999 | 0.04761092 | 0.8423227 | 0.01185737 | 0.842417 | 0.02489614 |  |  | 1425 | 0.7412895 | 0.8694857 | 0.04427028 | 0.7809186 | 0.01058091 | 0.7809246 | 0.006126765 |  |  | 69960 | 0.7607639 | 0.8678712 | 0.01586232 | 0.7415045 | 0.005319698 | 0.7414933 | 0.008572004 |  |  | 27760 | 0.6047936 | 0.7035679 | 0.009633622 | 0.5958618 | 0.004266802 | 0.5958504 | 0.004890504
|  |  | 1282 | 0.8248341 | 0.8164613 | 0.01924208 | 0.8292876 | 0.06163317 | 0.8291257 | 0.145578 |  |  | 1206 | 0.778613 | 0.7476065 | 0.02166056 | 0.7514668 | 0.0186074 | 0.7515343 | 0.02668307 |  |  | 1430 | 0.8255217 | 0.8547644 | 0.04745499 | 0.8428479 | 0.01181045 | 0.8429418 | 0.02476822 |  |  | 1430 | 0.7412895 | 0.8699295 | 0.04399905 | 0.780967 | 0.01056825 | 0.7809726 | 0.006121193 |  |  | 70260 | 0.7630019 | 0.8678712 | 0.01586232 | 0.7417869 | 0.00532242 | 0.7417757 | 0.008577235 |  |  | 28060 | 0.606969 | 0.7035679 | 0.009633622 | 0.5962725 | 0.004279209 | 0.5962612 | 0.004899747
|  |  | 1287 | 0.8257301 | 0.8175199 | 0.01920537 | 0.8301634 | 0.06169781 | 0.8300023 | 0.1456988 |  |  | 1211 | 0.7805339 | 0.7488005 | 0.02164176 | 0.7526041 | 0.0185844 | 0.7526719 | 0.02664855 |  |  | 1435 | 0.8276797 | 0.8555246 | 0.04729899 | 0.8433685 | 0.01176373 | 0.8434621 | 0.0246407 |  |  | 1435 | 0.739608 | 0.8703691 | 0.04372903 | 0.7810146 | 0.01055599 | 0.7810198 | 0.006115802 |  |  | 70560 | 0.7630019 | 0.8678712 | 0.01586232 | 0.742069 | 0.005325144 | 0.7420579 | 0.008582466 |  |  | 28360 | 0.6026181 | 0.7035679 | 0.009633622 | 0.5966825 | 0.004291646 | 0.5966713 | 0.004909023
|  |  | 1292 | 0.8266261 | 0.8185725 | 0.01916843 | 0.8310331 | 0.06176202 | 0.8308728 | 0.1458182 |  |  | 1216 | 0.7805339 | 0.7499884 | 0.02162262 | 0.7537353 | 0.01856112 | 0.7538034 | 0.02661362 |  |  | 1440 | 0.8276797 | 0.8562797 | 0.04714294 | 0.8438846 | 0.01171721 | 0.8439778 | 0.02451358 |  |  | 1440 | 0.7379266 | 0.8708043 | 0.04346023 | 0.7810614 | 0.01054412 | 0.7810662 | 0.006110585 |  |  | 70860 | 0.7652398 | 0.8678712 | 0.01586232 | 0.7423507 | 0.00532787 | 0.7423397 | 0.008587697 |  |  | 28660 | 0.6091445 | 0.7035679 | 0.009633622 | 0.5970918 | 0.004304114 | 0.5970807 | 0.004918331
|  |  | 1297 | 0.8293139 | 0.819619 | 0.01913128 | 0.8318969 | 0.06182581 | 0.8317374 | 0.1459363 |  |  | 1221 | 0.7805339 | 0.7511704 | 0.02160313 | 0.7548603 | 0.01853757 | 0.7549287 | 0.0265783 |  |  | 1445 | 0.8287587 | 0.8570296 | 0.04698685 | 0.8443962 | 0.0116709 | 0.844489 | 0.02438686 |  |  | 1445 | 0.7412895 | 0.8712353 | 0.04319265 | 0.7811075 | 0.01053263 | 0.7811119 | 0.006105538 |  |  | 71160 | 0.7630019 | 0.8678712 | 0.01586232 | 0.7426322 | 0.005330598 | 0.7426212 | 0.00859293 |  |  | 28960 | 0.606969 | 0.7035679 | 0.009633622 | 0.5975005 | 0.00431661 | 0.5974895 | 0.004927671
|  |  | 1302 | 0.8293139 | 0.8206594 | 0.01909392 | 0.8327546 | 0.06188917 | 0.832596 | 0.146053 |  |  | 1226 | 0.7824548 | 0.7523465 | 0.02158329 | 0.7559793 | 0.01851376 | 0.7560479 | 0.02654258 |  |  | 1450 | 0.8287587 | 0.8577745 | 0.04683071 | 0.8449033 | 0.01162479 | 0.8449958 | 0.02426056 |  |  | 1450 | 0.739608 | 0.8716621 | 0.0429263 | 0.7811529 | 0.01052151 | 0.7811569 | 0.006100655 |  |  | 71460 | 0.7652398 | 0.8678712 | 0.01586232 | 0.7429133 | 0.005333327 | 0.7429024 | 0.008598162 |  |  | 29260 | 0.6047936 | 0.7035679 | 0.009633622 | 0.5979085 | 0.004329134 | 0.5978975 | 0.004937041
|  |  | 1307 | 0.8311059 | 0.8216937 | 0.01905635 | 0.8336065 | 0.06195213 | 0.8334487 | 0.1461684 |  |  | 1231 | 0.7834153 | 0.7535167 | 0.02156312 | 0.7570921 | 0.01848967 | 0.757161 | 0.02650648 |  |  | 1455 | 0.8276797 | 0.8585143 | 0.04667455 | 0.8454061 | 0.01157889 | 0.8454982 | 0.02413466 |  |  | 1455 | 0.742971 | 0.8720847 | 0.04266117 | 0.7811975 | 0.01051075 | 0.7812011 | 0.006095932 |  |  | 71760 | 0.7652398 | 0.8678712 | 0.01586232 | 0.7431941 | 0.005336059 | 0.7431832 | 0.008603394 |  |  | 29560 | 0.6113199 | 0.7035679 | 0.009633622 | 0.5983157 | 0.004341684 | 0.5983049 | 0.004946439
|  |  | 1312 | 0.8302099 | 0.8227221 | 0.01901858 | 0.8344525 | 0.06201467 | 0.8342956 | 0.1462824 |  |  | 1236 | 0.7853362 | 0.7546811 | 0.02154262 | 0.7581989 | 0.01846533 | 0.7582681 | 0.02646999 |  |  | 1460 | 0.8266007 | 0.8592491 | 0.04651836 | 0.8459044 | 0.0115332 | 0.8459962 | 0.02400918 |  |  | 1460 | 0.739608 | 0.8725033 | 0.04239727 | 0.7812414 | 0.01050033 | 0.7812446 | 0.006091362 |  |  | 72060 | 0.7674778 | 0.8678712 | 0.01586232 | 0.7434745 | 0.005338792 | 0.7434638 | 0.008608627 |  |  | 29860 | 0.6134954 | 0.7035679 | 0.009633622 | 0.5987223 | 0.004354259 | 0.5987115 | 0.004955867
|  |  | 1317 | 0.8320018 | 0.8237446 | 0.01898061 | 0.8352928 | 0.0620768 | 0.8351367 | 0.1463951 |  |  | 1241 | 0.7843757 | 0.7558397 | 0.02152178 | 0.7592997 | 0.01844073 | 0.7593691 | 0.02643313 |  |  | 1465 | 0.8309167 | 0.859979 | 0.04636216 | 0.8463985 | 0.01148772 | 0.8464899 | 0.02388411 |  |  | 1465 | 0.7412895 | 0.8729177 | 0.04213461 | 0.7812846 | 0.01049025 | 0.7812875 | 0.006086943 |  |  | 72360 | 0.7674778 | 0.8678712 | 0.01586232 | 0.7437547 | 0.005341527 | 0.743744 | 0.008613859 |  |  | 30160 | 0.6178463 | 0.7035679 | 0.009633622 | 0.5991282 | 0.004366858 | 0.5991175 | 0.004965321
|  |  | 1322 | 0.8337937 | 0.8247611 | 0.01894244 | 0.8361273 | 0.06213853 | 0.8359721 | 0.1465066 |  |  | 1246 | 0.7853362 | 0.7569925 | 0.02150062 | 0.7603945 | 0.01841588 | 0.7604642 | 0.0263959 |  |  | 1470 | 0.8287587 | 0.8607039 | 0.04620595 | 0.8468882 | 0.01144245 | 0.8469792 | 0.02375947 |  |  | 1470 | 0.742971 | 0.8733281 | 0.04187318 | 0.7813271 | 0.0104805 | 0.7813296 | 0.006082668 |  |  | 72660 | 0.7652398 | 0.8678712 | 0.01586232 | 0.7440345 | 0.005344263 | 0.7440239 | 0.008619092 |  |  | 30460 | 0.6091445 | 0.7035679 | 0.009633622 | 0.5995335 | 0.004379479 | 0.5995228 | 0.004974802
|  |  | 1327 | 0.8346897 | 0.8257718 | 0.01890407 | 0.8369561 | 0.06219985 | 0.8368017 | 0.1466167 |  |  | 1251 | 0.7872571 | 0.7581395 | 0.02147914 | 0.7614834 | 0.01839078 | 0.7615533 | 0.0263583 |  |  | 1475 | 0.8298377 | 0.8614239 | 0.04604974 | 0.8473737 | 0.01139738 | 0.8474643 | 0.02363525 |  |  | 1475 | 0.739608 | 0.8737345 | 0.04161298 | 0.781369 | 0.01047106 | 0.7813711 | 0.006078535 |  |  | 72960 | 0.7697157 | 0.8678712 | 0.01586232 | 0.744314 | 0.005347001 | 0.7443034 | 0.008624324 |  |  | 30760 | 0.6091445 | 0.7035679 | 0.009633622 | 0.599938 | 0.004392121 | 0.5999275 | 0.004984309
|  |  | 1332 | 0.8355856 | 0.8267766 | 0.01886552 | 0.8377792 | 0.06226078 | 0.8376258 | 0.1467256 |  |  | 1256 | 0.7901385 | 0.7592808 | 0.02145733 | 0.7625663 | 0.01836543 | 0.7626365 | 0.02632035 |  |  | 1480 | 0.8298377 | 0.862139 | 0.04589353 | 0.8478549 | 0.01135254 | 0.8479452 | 0.02351145 |  |  | 1480 | 0.742971 | 0.874137 | 0.04135402 | 0.7814102 | 0.01046192 | 0.781412 | 0.006074537 |  |  | 73260 | 0.7652398 | 0.8678712 | 0.01586232 | 0.7445932 | 0.005349741 | 0.7445827 | 0.008629556 |  |  | 31060 | 0.606969 | 0.7035679 | 0.009633622 | 0.6003419 | 0.004404783 | 0.6003314 | 0.00499384
|  |  | 1337 | 0.8346897 | 0.8277756 | 0.01882678 | 0.8385968 | 0.06232131 | 0.8384442 | 0.1468332 |  |  | 1261 | 0.789178 | 0.7604164 | 0.02143521 | 0.7636434 | 0.01833983 | 0.7637138 | 0.02628203 |  |  | 1485 | 0.8309167 | 0.8628493 | 0.04573734 | 0.848332 | 0.0113079 | 0.8484219 | 0.02338808 |  |  | 1485 | 0.742971 | 0.8745355 | 0.0410963 | 0.7814507 | 0.01045309 | 0.7814522 | 0.006070672 |  |  | 73560 | 0.7652398 | 0.8678712 | 0.01586232 | 0.7448721 | 0.005352482 | 0.7448616 | 0.008634788 |  |  | 31360 | 0.6200217 | 0.7035679 | 0.009633622 | 0.6007451 | 0.004417464 | 0.6007347 | 0.005003395
|  |  | 1342 | 0.8382735 | 0.8287688 | 0.01878786 | 0.8394088 | 0.06238145 | 0.8392571 | 0.1469395 |  |  | 1266 | 0.7910989 | 0.7615463 | 0.02141278 | 0.7647146 | 0.018314 | 0.7647853 | 0.02624337 |  |  | 1490 | 0.8287587 | 0.8635547 | 0.04558117 | 0.8488049 | 0.01126348 | 0.8488944 | 0.02326514 |  |  | 1490 | 0.7412895 | 0.8749302 | 0.04083983 | 0.7814906 | 0.01044454 | 0.7814917 | 0.006066934 |  |  | 73860 | 0.7607639 | 0.8678712 | 0.01586232 | 0.7451506 | 0.005355224 | 0.7451402 | 0.008640019 |  |  | 31660 | 0.6113199 | 0.7035679 | 0.009633622 | 0.6011476 | 0.004430163 | 0.6011373 | 0.005012973
|  |  | 1347 | 0.8382735 | 0.8297562 | 0.01874876 | 0.8402153 | 0.06244121 | 0.8400645 | 0.1470445 |  |  | 1271 | 0.7901385 | 0.7626705 | 0.02139004 | 0.76578 | 0.01828794 | 0.765851 | 0.02620436 |  |  | 1495 | 0.8298377 | 0.8642554 | 0.04542503 | 0.8492737 | 0.01121928 | 0.8493629 | 0.02314264 |  |  | 1495 | 0.742971 | 0.875321 | 0.04058459 | 0.7815299 | 0.01043627 | 0.7815307 | 0.006063321 |  |  | 74160 | 0.7607639 | 0.8678712 | 0.01586232 | 0.7454289 | 0.005357968 | 0.7454185 | 0.008645249 |  |  | 31960 | 0.6156708 | 0.7035679 | 0.009633622 | 0.6015495 | 0.004442878 | 0.6015393 | 0.005022573
|  |  | 1352 | 0.8382735 | 0.830738 | 0.01870948 | 0.8410163 | 0.06250058 | 0.8408665 | 0.1471484 |  |  | 1276 | 0.7920594 | 0.7637892 | 0.021367 | 0.7668396 | 0.01826163 | 0.7669108 | 0.026165 |  |  | 1500 | 0.8309167 | 0.8649514 | 0.04526892 | 0.8497384 | 0.01117529 | 0.8498272 | 0.02302056 |  |  | 1500 | 0.739608 | 0.875708 | 0.0403306 | 0.7815686 | 0.01042827 | 0.7815691 | 0.006059827 |  |  | 74460 | 0.7652398 | 0.8678712 | 0.01586232 | 0.7457068 | 0.005360713 | 0.7456965 | 0.008650479 |  |  | 32260 | 0.6156708 | 0.7035679 | 0.009633622 | 0.6019507 | 0.004455609 | 0.6019405 | 0.005032194
|  |  | 1357 | 0.8391695 | 0.831714 | 0.01867003 | 0.841812 | 0.06255956 | 0.8416631 | 0.147251 |  |  | 1281 | 0.7939803 | 0.7649022 | 0.02134366 | 0.7678935 | 0.01823511 | 0.7679649 | 0.02612531 |  |  | 1505 | 0.8309167 | 0.8656426 | 0.04511285 | 0.8501991 | 0.01113152 | 0.8502875 | 0.02289893 |  |  | 1505 | 0.746334 | 0.8760912 | 0.04007785 | 0.7816067 | 0.01042054 | 0.7816068 | 0.00605645 |  |  | 74760 | 0.7607639 | 0.8678712 | 0.01586232 | 0.7459844 | 0.00536346 | 0.7459742 | 0.008655708 |  |  | 32560 | 0.6134954 | 0.7035679 | 0.009633622 | 0.6023512 | 0.004468355 | 0.6023411 | 0.005041835
|  |  | 1362 | 0.8409614 | 0.8326844 | 0.01863041 | 0.8426022 | 0.06261817 | 0.8424543 | 0.1473523 |  |  | 1286 | 0.7949408 | 0.7660097 | 0.02132001 | 0.7689416 | 0.01820835 | 0.7690133 | 0.02608529 |  |  | 1510 | 0.8319958 | 0.8663291 | 0.04495684 | 0.8506557 | 0.01108797 | 0.8507438 | 0.02277774 |  |  | 1510 | 0.742971 | 0.8764707 | 0.03982635 | 0.7816443 | 0.01041306 | 0.781644 | 0.006053186 |  |  | 75060 | 0.7697157 | 0.8678712 | 0.01586232 | 0.7462617 | 0.005366208 | 0.7462515 | 0.008660936 |  |  | 32860 | 0.6134954 | 0.7035679 | 0.009633622 | 0.602751 | 0.004481114 | 0.602741 | 0.005051496
|  |  | 1367 | 0.8418573 | 0.8336492 | 0.01859062 | 0.8433872 | 0.06267641 | 0.8432402 | 0.1474525 |  |  | 1291 | 0.7949408 | 0.7671117 | 0.02129608 | 0.7699841 | 0.01818137 | 0.7700559 | 0.02604495 |  |  | 1515 | 0.8298377 | 0.867011 | 0.04480087 | 0.8511084 | 0.01104464 | 0.8511962 | 0.02265698 |  |  | 1515 | 0.746334 | 0.8768465 | 0.03957609 | 0.7816812 | 0.01040582 | 0.7816807 | 0.006050031 |  |  | 75360 | 0.7607639 | 0.8678712 | 0.01586232 | 0.7465386 | 0.005368957 | 0.7465285 | 0.008666163 |  |  | 33160 | 0.6200217 | 0.7035679 | 0.009633622 | 0.6031502 | 0.004493885 | 0.6031403 | 0.005061176
|  |  | 1372 | 0.8418573 | 0.8346085 | 0.01855067 | 0.8441669 | 0.06273427 | 0.8440209 | 0.1475514 |  |  | 1296 | 0.7978221 | 0.7682082 | 0.02127185 | 0.7710209 | 0.01815417 | 0.771093 | 0.02600428 |  |  | 1520 | 0.8319958 | 0.8676883 | 0.04464497 | 0.8515572 | 0.01100153 | 0.8516445 | 0.02253667 |  |  | 1520 | 0.739608 | 0.8772186 | 0.03932708 | 0.7817176 | 0.01039883 | 0.7817167 | 0.006046982 |  |  | 75660 | 0.7652398 | 0.8678712 | 0.01586232 | 0.7468153 | 0.005371707 | 0.7468053 | 0.008671389 |  |  | 33460 | 0.6178463 | 0.7035679 | 0.009633622 | 0.6035487 | 0.004506667 | 0.6035388 | 0.005070873
|  |  | 1377 | 0.8436493 | 0.8355621 | 0.01851056 | 0.8449414 | 0.06279177 | 0.8447963 | 0.1476492 |  |  | 1301 | 0.7968617 | 0.7692991 | 0.02124734 | 0.772052 | 0.01812676 | 0.7721243 | 0.0259633 |  |  | 1525 | 0.8330748 | 0.868361 | 0.04448913 | 0.852002 | 0.01095864 | 0.852089 | 0.02241681 |  |  | 1525 | 0.742971 | 0.8775871 | 0.03907932 | 0.7817534 | 0.01039206 | 0.7817523 | 0.006044035 |  |  | 75960 | 0.7652398 | 0.8678712 | 0.01586232 | 0.7470916 | 0.005374458 | 0.7470816 | 0.008676614 |  |  | 33760 | 0.6156708 | 0.7035679 | 0.009633622 | 0.6039465 | 0.00451946 | 0.6039368 | 0.005080588
|  |  | 1382 | 0.8445452 | 0.8365103 | 0.01847029 | 0.8457107 | 0.0628489 | 0.8455665 | 0.1477457 |  |  | 1306 | 0.7978221 | 0.7703847 | 0.02122254 | 0.7730776 | 0.01809913 | 0.7731501 | 0.025922 |  |  | 1530 | 0.8309167 | 0.8690292 | 0.04433337 | 0.852443 | 0.01091597 | 0.8525297 | 0.02229739 |  |  | 1530 | 0.7412895 | 0.8779521 | 0.0388328 | 0.7817887 | 0.01038552 | 0.7817873 | 0.006041187 |  |  | 76260 | 0.7630019 | 0.8678712 | 0.01586232 | 0.7473676 | 0.005377211 | 0.7473577 | 0.008681838 |  |  | 34060 | 0.6156708 | 0.7035679 | 0.009633622 | 0.6043437 | 0.004532262 | 0.604334 | 0.005090319
|  |  | 1387 | 0.8454412 | 0.837453 | 0.01842988 | 0.8464749 | 0.06290567 | 0.8463317 | 0.1478411 |  |  | 1311 | 0.799743 | 0.7714648 | 0.02119747 | 0.7740976 | 0.0180713 | 0.7741703 | 0.02588039 |  |  | 1535 | 0.8319958 | 0.8696928 | 0.04417769 | 0.8528802 | 0.01087352 | 0.8529664 | 0.02217842 |  |  | 1535 | 0.742971 | 0.8783134 | 0.03858753 | 0.7818235 | 0.0103792 | 0.7818218 | 0.006038435 |  |  | 76560 | 0.7652398 | 0.8678712 | 0.01586232 | 0.7476433 | 0.005379964 | 0.7476335 | 0.00868706 |  |  | 34360 | 0.6156708 | 0.7035679 | 0.009633622 | 0.6047402 | 0.004545072 | 0.6047306 | 0.005100066
|  |  | 1392 | 0.8454412 | 0.8383902 | 0.01838931 | 0.847234 | 0.06296208 | 0.8470917 | 0.1479353 |  |  | 1316 | 0.8007035 | 0.7725395 | 0.02117211 | 0.775112 | 0.01804326 | 0.7751849 | 0.02583849 |  |  | 1540 | 0.8319958 | 0.8703519 | 0.04402209 | 0.8533135 | 0.0108313 | 0.8533994 | 0.02205991 |  |  | 1540 | 0.739608 | 0.8786713 | 0.03834352 | 0.7818578 | 0.01037309 | 0.7818557 | 0.006035777 |  |  | 76860 | 0.7652398 | 0.8678712 | 0.01586232 | 0.7479187 | 0.005382719 | 0.7479089 | 0.008692281 |  |  | 34660 | 0.6178463 | 0.7035679 | 0.009633622 | 0.605136 | 0.00455789 | 0.6051265 | 0.005109827
|  |  | 1397 | 0.8472331 | 0.839322 | 0.01834859 | 0.847988 | 0.06301814 | 0.8478467 | 0.1480284 |  |  | 1321 | 0.8007035 | 0.7736088 | 0.02114649 | 0.776121 | 0.01801501 | 0.7761941 | 0.02579628 |  |  | 1545 | 0.8341538 | 0.8710065 | 0.04386659 | 0.8537431 | 0.0107893 | 0.8538286 | 0.02194184 |  |  | 1545 | 0.742971 | 0.8790256 | 0.03810075 | 0.7818916 | 0.01036718 | 0.7818892 | 0.006033208 |  |  | 77160 | 0.7674778 | 0.8678712 | 0.01586232 | 0.7481938 | 0.005385474 | 0.748184 | 0.008697501 |  |  | 34960 | 0.6200217 | 0.7035679 | 0.009633622 | 0.6055312 | 0.004570714 | 0.6055217 | 0.005119603
|  |  | 1402 | 0.8472331 | 0.8402484 | 0.01830773 | 0.848737 | 0.06307384 | 0.8485967 | 0.1481203 |  |  | 1326 | 0.801664 | 0.7746729 | 0.02112059 | 0.7771244 | 0.01798657 | 0.7771978 | 0.02575378 |  |  | 1550 | 0.8341538 | 0.8716568 | 0.04371118 | 0.854169 | 0.01074753 | 0.8542541 | 0.02182423 |  |  | 1550 | 0.7480154 | 0.8793765 | 0.03785922 | 0.7819248 | 0.01036147 | 0.7819222 | 0.006030726 |  |  | 77460 | 0.7719536 | 0.8678712 | 0.01586232 | 0.7484685 | 0.005388231 | 0.7484589 | 0.008702719 |  |  | 35260 | 0.6243726 | 0.7035679 | 0.009633622 | 0.6059257 | 0.004583544 | 0.6059163 | 0.005129392
|  |  | 1407 | 0.8472331 | 0.8411694 | 0.01826673 | 0.8494811 | 0.06312919 | 0.8493418 | 0.148211 |  |  | 1331 | 0.8045453 | 0.7757315 | 0.02109443 | 0.7781225 | 0.01795792 | 0.778196 | 0.02571099 |  |  | 1555 | 0.8330748 | 0.8723026 | 0.04355588 | 0.8545911 | 0.01070598 | 0.8546759 | 0.02170708 |  |  | 1555 | 0.7446525 | 0.879724 | 0.03761895 | 0.7819576 | 0.01035595 | 0.7819547 | 0.006028329 |  |  | 77760 | 0.7719536 | 0.8678712 | 0.01586232 | 0.748743 | 0.005390988 | 0.7487334 | 0.008707935 |  |  | 35560 | 0.6221972 | 0.7035679 | 0.009633622 | 0.6063195 | 0.004596378 | 0.6063103 | 0.005139193
|  |  | 1412 | 0.849921 | 0.8420851 | 0.01822559 | 0.8502203 | 0.06318419 | 0.850082 | 0.1483007 |  |  | 1336 | 0.8045453 | 0.7767849 | 0.021068 | 0.7791151 | 0.01792909 | 0.7791887 | 0.02566791 |  |  | 1560 | 0.8341538 | 0.872944 | 0.04340068 | 0.8550096 | 0.01066465 | 0.855094 | 0.02159038 |  |  | 1560 | 0.7446525 | 0.8800681 | 0.03737992 | 0.7819899 | 0.01035062 | 0.7819867 | 0.006026014 |  |  | 78060 | 0.7719536 | 0.8678712 | 0.01586232 | 0.7490171 | 0.005393746 | 0.7490075 | 0.00871315 |  |  | 35860 | 0.6221972 | 0.7035679 | 0.009633622 | 0.6067127 | 0.004609217 | 0.6067035 | 0.005149007
|  |  | 1417 | 0.8508169 | 0.8429955 | 0.01818431 | 0.8509545 | 0.06323886 | 0.8508172 | 0.1483892 |  |  | 1341 | 0.8055058 | 0.7778331 | 0.02104131 | 0.7801023 | 0.01790006 | 0.7801761 | 0.02562456 |  |  | 1565 | 0.8341538 | 0.8735811 | 0.0432456 | 0.8554244 | 0.01062356 | 0.8555085 | 0.02147415 |  |  | 1565 | 0.742971 | 0.8804089 | 0.03714215 | 0.7820218 | 0.01034546 | 0.7820183 | 0.006023777 |  |  | 78360 | 0.7652398 | 0.8678712 | 0.01586232 | 0.7492909 | 0.005396505 | 0.7492814 | 0.008718362 |  |  | 36160 | 0.6091445 | 0.7035679 | 0.009633622 | 0.6071053 | 0.004622058 | 0.6070961 | 0.005158831
|  |  | 1422 | 0.849921 | 0.8439006 | 0.0181429 | 0.851684 | 0.06329318 | 0.8515477 | 0.1484766 |  |  | 1346 | 0.8064662 | 0.778876 | 0.02101437 | 0.7810841 | 0.01787084 | 0.7811582 | 0.02558092 |  |  | 1570 | 0.8341538 | 0.8742139 | 0.04309065 | 0.8558357 | 0.01058268 | 0.8559194 | 0.02135837 |  |  | 1570 | 0.7446525 | 0.8807463 | 0.03690562 | 0.7820532 | 0.01034048 | 0.7820494 | 0.006021617 |  |  | 78660 | 0.7652398 | 0.8678712 | 0.01586232 | 0.7495644 | 0.005399265 | 0.749555 | 0.008723573 |  |  | 36460 | 0.6221972 | 0.7035679 | 0.009633622 | 0.6074971 | 0.004634901 | 0.6074881 | 0.005168667
|  |  | 1427 | 0.8508169 | 0.8448006 | 0.01810137 | 0.8524087 | 0.06334716 | 0.8522733 | 0.1485629 |  |  | 1351 | 0.8064662 | 0.7799137 | 0.02098717 | 0.7820606 | 0.01784144 | 0.7821349 | 0.02553702 |  |  | 1575 | 0.8330748 | 0.8748424 | 0.04293582 | 0.8562433 | 0.01054204 | 0.8563267 | 0.02124305 |  |  | 1575 | 0.742971 | 0.8810805 | 0.03667033 | 0.7820841 | 0.01033567 | 0.7820801 | 0.006019531 |  |  | 78960 | 0.7674778 | 0.8678712 | 0.01586232 | 0.7498376 | 0.005402025 | 0.7498282 | 0.008728782 |  |  | 36760 | 0.6200217 | 0.7035679 | 0.009633622 | 0.6078884 | 0.004647745 | 0.6078794 | 0.005178512
|  |  | 1432 | 0.8526088 | 0.8456952 | 0.0180597 | 0.8531286 | 0.0634008 | 0.8529942 | 0.148648 |  |  | 1356 | 0.8064662 | 0.7809462 | 0.02095973 | 0.7830318 | 0.01781186 | 0.7831063 | 0.02549285 |  |  | 1580 | 0.8341538 | 0.8754667 | 0.04278112 | 0.8566474 | 0.01050163 | 0.8567304 | 0.0211282 |  |  | 1580 | 0.7446525 | 0.8814114 | 0.03643629 | 0.7821146 | 0.01033102 | 0.7821103 | 0.006017516 |  |  | 79260 | 0.7652398 | 0.8678712 | 0.01586232 | 0.7501105 | 0.005404787 | 0.7501012 | 0.008733989 |  |  | 37060 | 0.6243726 | 0.7035679 | 0.009633622 | 0.6082789 | 0.00466059 | 0.60827 | 0.005188366
|  |  | 1437 | 0.8517129 | 0.8465848 | 0.01801791 | 0.8538437 | 0.06345412 | 0.8537104 | 0.1487322 |  |  | 1361 | 0.8083872 | 0.7819735 | 0.02093203 | 0.7839978 | 0.0177821 | 0.7840724 | 0.02544841 |  |  | 1585 | 0.8352328 | 0.8760867 | 0.04262655 | 0.857048 | 0.01046144 | 0.8571307 | 0.02101381 |  |  | 1585 | 0.7446525 | 0.881739 | 0.0362035 | 0.7821447 | 0.01032653 | 0.7821402 | 0.006015571 |  |  | 79560 | 0.7764295 | 0.8678712 | 0.01586232 | 0.7503831 | 0.005407548 | 0.7503738 | 0.008739194 |  |  | 37360 | 0.6221972 | 0.7035679 | 0.009633622 | 0.6086688 | 0.004673434 | 0.60866 | 0.005198229
|  |  | 1442 | 0.8535048 | 0.8474691 | 0.01797601 | 0.8545543 | 0.0635071 | 0.854422 | 0.1488152 |  |  | 1366 | 0.8103081 | 0.7829957 | 0.02090409 | 0.7849585 | 0.01775216 | 0.7850332 | 0.02540372 |  |  | 1590 | 0.8341538 | 0.8767025 | 0.04247213 | 0.8574452 | 0.01042148 | 0.8575274 | 0.02089989 |  |  | 1590 | 0.7446525 | 0.8820635 | 0.03597195 | 0.7821743 | 0.01032219 | 0.7821696 | 0.006013693 |  |  | 79860 | 0.7719536 | 0.8678712 | 0.01586232 | 0.7506553 | 0.005410311 | 0.7506461 | 0.008744396 |  |  | 37660 | 0.6134954 | 0.7035679 | 0.009633622 | 0.6090581 | 0.004686278 | 0.6090493 | 0.005208099
|  |  | 1447 | 0.8544008 | 0.8483484 | 0.01793398 | 0.8552601 | 0.06355976 | 0.8551289 | 0.1488971 |  |  | 1371 | 0.8112685 | 0.7840129 | 0.02087591 | 0.785914 | 0.01772205 | 0.7859889 | 0.02535877 |  |  | 1595 | 0.8352328 | 0.8773142 | 0.04231786 | 0.8578388 | 0.01038175 | 0.8579207 | 0.02078644 |  |  | 1595 | 0.746334 | 0.8823848 | 0.03574165 | 0.7822036 | 0.010318 | 0.7821985 | 0.00601188 |  |  | 80160 | 0.7719536 | 0.8678712 | 0.01586232 | 0.7509272 | 0.005413074 | 0.7509181 | 0.008749597 |  |  | 37960 | 0.6200217 | 0.7035679 | 0.009633622 | 0.6094467 | 0.004699119 | 0.609438 | 0.005217977
|  |  | 1452 | 0.8552967 | 0.8492226 | 0.01789184 | 0.8559614 | 0.06361209 | 0.8558312 | 0.148978 |  |  | 1376 | 0.8112685 | 0.7850249 | 0.02084749 | 0.7868643 | 0.01769177 | 0.7869393 | 0.02531357 |  |  | 1600 | 0.8341538 | 0.8779217 | 0.04216374 | 0.8582291 | 0.01034225 | 0.8583106 | 0.02067345 |  |  | 1600 | 0.746334 | 0.882703 | 0.03551259 | 0.7822324 | 0.01031395 | 0.7822271 | 0.00601013 |  |  | 80460 | 0.7697157 | 0.8678712 | 0.01586232 | 0.7511989 | 0.005415837 | 0.7511898 | 0.008754795 |  |  | 38260 | 0.6221972 | 0.7035679 | 0.009633622 | 0.6098347 | 0.004711957 | 0.609826 | 0.005227861
|  |  | 1457 | 0.8552967 | 0.8500917 | 0.01784959 | 0.8566582 | 0.06366411 | 0.8565289 | 0.1490579 |  |  | 1381 | 0.8131894 | 0.7860319 | 0.02081884 | 0.7878094 | 0.01766132 | 0.7878846 | 0.02526812 |  |  | 1605 | 0.8363118 | 0.8785251 | 0.04200978 | 0.8586159 | 0.01030298 | 0.8586971 | 0.02056093 |  |  | 1605 | 0.7412895 | 0.8830181 | 0.03528477 | 0.7822608 | 0.01031004 | 0.7822553 | 0.00600844 |  |  | 80760 | 0.7674778 | 0.8678712 | 0.01586232 | 0.7514702 | 0.005418601 | 0.7514611 | 0.00875999 |  |  | 38560 | 0.6243726 | 0.7035679 | 0.009633622 | 0.610222 | 0.004724792 | 0.6102134 | 0.005237752
|  |  | 1462 | 0.8570886 | 0.8509558 | 0.01780722 | 0.8573504 | 0.0637158 | 0.8572222 | 0.1491367 |  |  | 1386 | 0.812229 | 0.7870338 | 0.02078996 | 0.7887494 | 0.01763071 | 0.7888248 | 0.02522243 |  |  | 1610 | 0.8352328 | 0.8791244 | 0.04185598 | 0.8589994 | 0.01026394 | 0.8590802 | 0.02044888 |  |  | 1610 | 0.7446525 | 0.8833301 | 0.03505818 | 0.7822889 | 0.01030626 | 0.7822832 | 0.00600681 |  |  | 81060 | 0.7697157 | 0.8678712 | 0.01586232 | 0.7517412 | 0.005421365 | 0.7517322 | 0.008765183 |  |  | 38860 | 0.6265481 | 0.7035679 | 0.009633622 | 0.6106086 | 0.004737623 | 0.6106001 | 0.005247647
|  |  | 1467 | 0.8588805 | 0.8518148 | 0.01776475 | 0.8580381 | 0.06376718 | 0.8579109 | 0.1492144 |  |  | 1391 | 0.8141499 | 0.7880308 | 0.02076084 | 0.7896843 | 0.01759994 | 0.7897598 | 0.0251765 |  |  | 1615 | 0.8363118 | 0.8797196 | 0.04170235 | 0.8593796 | 0.01022513 | 0.85946 | 0.0203373 |  |  | 1615 | 0.746334 | 0.8836391 | 0.03483284 | 0.7823165 | 0.01030261 | 0.7823106 | 0.006005236 |  |  | 81360 | 0.7719536 | 0.8678712 | 0.01586232 | 0.7520119 | 0.00542413 | 0.752003 | 0.008770373 |  |  | 39160 | 0.6330744 | 0.7035679 | 0.009633622 | 0.6109946 | 0.004750449 | 0.6109862 | 0.005257548
|  |  | 1472 | 0.8588805 | 0.852669 | 0.01772218 | 0.8587214 | 0.06381824 | 0.8585953 | 0.1492912 |  |  | 1396 | 0.8151104 | 0.7890227 | 0.0207315 | 0.7906141 | 0.017569 | 0.7906898 | 0.02513033 |  |  | 1620 | 0.8352328 | 0.8803108 | 0.0415489 | 0.8597565 | 0.01018655 | 0.8598366 | 0.0202262 |  |  | 1620 | 0.7446525 | 0.8839451 | 0.03460874 | 0.7823438 | 0.01029909 | 0.7823377 | 0.006003717 |  |  | 81660 | 0.7719536 | 0.8678712 | 0.01586232 | 0.7522823 | 0.005426895 | 0.7522734 | 0.008775561 |  |  | 39460 | 0.6287235 | 0.7035679 | 0.009633622 | 0.61138 | 0.004763269 | 0.6113717 | 0.005267452
|  |  | 1477 | 0.8579846 | 0.8535181 | 0.0176795 | 0.8594003 | 0.06386899 | 0.8592752 | 0.1493669 |  |  | 1401 | 0.8170313 | 0.7900097 | 0.02070194 | 0.7915389 | 0.01753791 | 0.7916147 | 0.02508394 |  |  | 1625 | 0.8373908 | 0.880898 | 0.04139561 | 0.8601301 | 0.0101482 | 0.8602098 | 0.02011556 |  |  | 1625 | 0.746334 | 0.8842481 | 0.03438587 | 0.7823708 | 0.01029569 | 0.7823644 | 0.006002251 |  |  | 81960 | 0.7764295 | 0.8678712 | 0.01586232 | 0.7525524 | 0.00542966 | 0.7525435 | 0.008780746 |  |  | 39760 | 0.6287235 | 0.7035679 | 0.009633622 | 0.6117647 | 0.004776083 | 0.6117565 | 0.00527736
|  |  | 1482 | 0.8606725 | 0.8543624 | 0.01763673 | 0.8600748 | 0.06391944 | 0.8599508 | 0.1494416 |  |  | 1406 | 0.8170313 | 0.7909918 | 0.02067216 | 0.7924587 | 0.01750667 | 0.7925346 | 0.02503731 |  |  | 1630 | 0.8363118 | 0.8814813 | 0.04124252 | 0.8605004 | 0.01011008 | 0.8605798 | 0.0200054 |  |  | 1630 | 0.746334 | 0.8845481 | 0.03416424 | 0.7823974 | 0.01029241 | 0.7823907 | 0.006000837 |  |  | 82260 | 0.7719536 | 0.8678712 | 0.01586232 | 0.7528221 | 0.005432426 | 0.7528134 | 0.008785928 |  |  | 40060 | 0.6265481 | 0.7035679 | 0.009633622 | 0.6121488 | 0.00478889 | 0.6121406 | 0.005287271
|  |  | 1487 | 0.8606725 | 0.8552017 | 0.01759386 | 0.860745 | 0.06396957 | 0.860622 | 0.1495153 |  |  | 1411 | 0.8170313 | 0.791969 | 0.02064216 | 0.7933734 | 0.01747527 | 0.7934495 | 0.02499047 |  |  | 1635 | 0.8373908 | 0.8820606 | 0.0410896 | 0.8608675 | 0.0100722 | 0.8609465 | 0.01989572 |  |  | 1635 | 0.746334 | 0.8848452 | 0.03394384 | 0.7824236 | 0.01028924 | 0.7824167 | 0.005999472 |  |  | 82560 | 0.7719536 | 0.8678712 | 0.01586232 | 0.7530916 | 0.005435192 | 0.7530829 | 0.008791107 |  |  | 40360 | 0.6265481 | 0.7035679 | 0.009633622 | 0.6125322 | 0.00480169 | 0.6125241 | 0.005297185
|  |  | 1492 | 0.8606725 | 0.8560363 | 0.01755089 | 0.8614109 | 0.06401941 | 0.861289 | 0.149588 |  |  | 1416 | 0.8179917 | 0.7929413 | 0.02061195 | 0.7942832 | 0.01744373 | 0.7943595 | 0.0249434 |  |  | 1640 | 0.8352328 | 0.8826359 | 0.04093688 | 0.8612315 | 0.01003454 | 0.8613101 | 0.01978651 |  |  | 1640 | 0.7496969 | 0.8851394 | 0.03372467 | 0.7824495 | 0.01028618 | 0.7824424 | 0.005998156 |  |  | 82860 | 0.7719536 | 0.8678712 | 0.01586232 | 0.7533607 | 0.005437958 | 0.7533521 | 0.008796284 |  |  | 40660 | 0.6330744 | 0.7035679 | 0.009633622 | 0.612915 | 0.004814481 | 0.612907 | 0.0053071
|  |  | 1497 | 0.8624644 | 0.8568659 | 0.01750783 | 0.8620725 | 0.06406894 | 0.8619516 | 0.1496597 |  |  | 1421 | 0.8199126 | 0.7939087 | 0.02058152 | 0.7951881 | 0.01741204 | 0.7952644 | 0.02489612 |  |  | 1645 | 0.8384699 | 0.8832074 | 0.04078436 | 0.8615923 | 0.009997116 | 0.8616705 | 0.01967777 |  |  | 1645 | 0.7446525 | 0.8854308 | 0.03350673 | 0.782475 | 0.01028323 | 0.7824677 | 0.005996886 |  |  | 83160 | 0.7741916 | 0.8678712 | 0.01586232 | 0.7536296 | 0.005440725 | 0.753621 | 0.008801457 |  |  | 40960 | 0.6287235 | 0.7035679 | 0.009633622 | 0.6132972 | 0.004827263 | 0.6132892 | 0.005317017
|  |  | 1502 | 0.8624644 | 0.8576908 | 0.01746468 | 0.8627299 | 0.06411818 | 0.8626101 | 0.1497304 |  |  | 1426 | 0.8199126 | 0.7948713 | 0.02055089 | 0.796088 | 0.01738021 | 0.7961645 | 0.02484863 |  |  | 1650 | 0.8384699 | 0.883775 | 0.04063203 | 0.8619499 | 0.009959923 | 0.8620278 | 0.01956951 |  |  | 1650 | 0.7480154 | 0.8857193 | 0.03329002 | 0.7825002 | 0.01028038 | 0.7824928 | 0.005995661 |  |  | 83460 | 0.7697157 | 0.8678712 | 0.01586232 | 0.7538981 | 0.005443491 | 0.7538896 | 0.008806627 |  |  | 41260 | 0.630899 | 0.7035679 | 0.009633622 | 0.6136787 | 0.004840036 | 0.6136708 | 0.005326934
|  |  | 1507 | 0.8642563 | 0.8585109 | 0.01742145 | 0.8633831 | 0.06416712 | 0.8632644 | 0.1498002 |  |  | 1431 | 0.8208731 | 0.7958291 | 0.02052005 | 0.7969831 | 0.01734824 | 0.7970597 | 0.02480093 |  |  | 1655 | 0.8384699 | 0.8843387 | 0.04047991 | 0.8623044 | 0.009922962 | 0.862382 | 0.01946172 |  |  | 1655 | 0.7446525 | 0.886005 | 0.03307453 | 0.7825251 | 0.01027763 | 0.7825174 | 0.005994479 |  |  | 83760 | 0.7786675 | 0.8678712 | 0.01586232 | 0.7541664 | 0.005446258 | 0.7541579 | 0.008811794 |  |  | 41560 | 0.6287235 | 0.7035679 | 0.009633622 | 0.6140595 | 0.004852798 | 0.6140517 | 0.005336852
|  |  | 1512 | 0.8651523 | 0.8593263 | 0.01737813 | 0.8640322 | 0.06421576 | 0.8639145 | 0.149869 |  |  | 1436 | 0.822794 | 0.7967821 | 0.02048901 | 0.7978733 | 0.01731613 | 0.79795 | 0.02475303 |  |  | 1660 | 0.8384699 | 0.8848987 | 0.040328 | 0.8626559 | 0.009886233 | 0.8627331 | 0.01935442 |  |  | 1660 | 0.7480154 | 0.8862879 | 0.03286027 | 0.7825497 | 0.01027498 | 0.7825418 | 0.00599334 |  |  | 84060 | 0.7719536 | 0.8678712 | 0.01586232 | 0.7544343 | 0.005449024 | 0.7544259 | 0.008816958 |  |  | 41860 | 0.6265481 | 0.7035679 | 0.009633622 | 0.6144398 | 0.00486555 | 0.614432 | 0.005346769
|  |  | 1517 | 0.8633603 | 0.860137 | 0.01733474 | 0.8646771 | 0.06426412 | 0.8645605 | 0.1499369 |  |  | 1441 | 0.822794 | 0.7977303 | 0.02045777 | 0.7987586 | 0.01728388 | 0.7988355 | 0.02470492 |  |  | 1665 | 0.8373908 | 0.8854548 | 0.04017631 | 0.8630043 | 0.009849735 | 0.8630812 | 0.01924759 |  |  | 1665 | 0.7446525 | 0.8865681 | 0.03264723 | 0.7825739 | 0.01027242 | 0.7825659 | 0.005992241 |  |  | 84360 | 0.7764295 | 0.8678712 | 0.01586232 | 0.7547019 | 0.005451791 | 0.7546935 | 0.008822118 |  |  | 42160 | 0.630899 | 0.7035679 | 0.009633622 | 0.6148194 | 0.004878291 | 0.6148117 | 0.005356685
|  |  | 1522 | 0.8651523 | 0.8609429 | 0.01729126 | 0.865318 | 0.06431219 | 0.8652024 | 0.1500038 |  |  | 1446 | 0.822794 | 0.7986739 | 0.02042633 | 0.7996392 | 0.0172515 | 0.7997162 | 0.02465662 |  |  | 1670 | 0.8373908 | 0.8860072 | 0.04002482 | 0.8633497 | 0.009813469 | 0.8634262 | 0.01914124 |  |  | 1670 | 0.746334 | 0.8868455 | 0.03243541 | 0.7825979 | 0.01026995 | 0.7825897 | 0.005991181 |  |  | 84660 | 0.7809054 | 0.8678712 | 0.01586232 | 0.7549692 | 0.005454558 | 0.7549609 | 0.008827275 |  |  | 42460 | 0.630899 | 0.7035679 | 0.009633622 | 0.6151983 | 0.004891019 | 0.6151907 | 0.0053666
|  |  | 1527 | 0.8669442 | 0.8617442 | 0.0172477 | 0.8659548 | 0.06435997 | 0.8658403 | 0.1500697 |  |  | 1451 | 0.8247149 | 0.7996127 | 0.0203947 | 0.800515 | 0.01721899 | 0.8005921 | 0.02460813 |  |  | 1675 | 0.8384699 | 0.8865558 | 0.03987356 | 0.8636921 | 0.009777435 | 0.8637682 | 0.01903537 |  |  | 1675 | 0.7446525 | 0.8871203 | 0.0322248 | 0.7826216 | 0.01026756 | 0.7826131 | 0.00599016 |  |  | 84960 | 0.7697157 | 0.8678712 | 0.01586232 | 0.7552362 | 0.005457325 | 0.755228 | 0.008832429 |  |  | 42760 | 0.6330744 | 0.7035679 | 0.009633622 | 0.6155766 | 0.004903735 | 0.6155691 | 0.005376513
|  |  | 1532 | 0.8669442 | 0.8625409 | 0.01720407 | 0.8665876 | 0.06440746 | 0.8664742 | 0.1501348 |  |  | 1456 | 0.8247149 | 0.8005468 | 0.02036287 | 0.801386 | 0.01718636 | 0.8014632 | 0.02455944 |  |  | 1680 | 0.8395489 | 0.8871008 | 0.03972253 | 0.8640315 | 0.009741633 | 0.8641073 | 0.01892997 |  |  | 1680 | 0.7446525 | 0.8873923 | 0.03201542 | 0.7826449 | 0.01026526 | 0.7826363 | 0.005989175 |  |  | 85260 | 0.7697157 | 0.8678712 | 0.01586232 | 0.7555029 | 0.005460091 | 0.7554947 | 0.008837579 |  |  | 43060 | 0.6287235 | 0.7035679 | 0.009633622 | 0.6159543 | 0.004916438 | 0.6159468 | 0.005386424
|  |  | 1537 | 0.8687361 | 0.8633329 | 0.01716037 | 0.8672164 | 0.06445467 | 0.8671041 | 0.1501989 |  |  | 1461 | 0.8266358 | 0.8014762 | 0.02033086 | 0.8022523 | 0.0171536 | 0.8023296 | 0.02451057 |  |  | 1685 | 0.8384699 | 0.887642 | 0.03957172 | 0.864368 | 0.009706063 | 0.8644434 | 0.01882506 |  |  | 1685 | 0.746334 | 0.8876618 | 0.03180724 | 0.782668 | 0.01026305 | 0.7826592 | 0.005988226 |  |  | 85560 | 0.7719536 | 0.8678712 | 0.01586232 | 0.7557693 | 0.005462858 | 0.7557612 | 0.008842725 |  |  | 43360 | 0.6330744 | 0.7035679 | 0.009633622 | 0.6163314 | 0.004929127 | 0.616324 | 0.005396332
|  |  | 1542 | 0.8678401 | 0.8641204 | 0.0171166 | 0.8678412 | 0.06450161 | 0.86773 | 0.1502621 |  |  | 1466 | 0.8275963 | 0.802401 | 0.02029866 | 0.8031139 | 0.01712071 | 0.8031913 | 0.02446152 |  |  | 1690 | 0.8373908 | 0.8881796 | 0.03942115 | 0.8647015 | 0.009670724 | 0.8647766 | 0.01872062 |  |  | 1690 | 0.7480154 | 0.8879285 | 0.03160028 | 0.7826908 | 0.01026091 | 0.7826818 | 0.005987311 |  |  | 85860 | 0.7741916 | 0.8678712 | 0.01586232 | 0.7560354 | 0.005465624 | 0.7560273 | 0.008847868 |  |  | 43660 | 0.6287235 | 0.7035679 | 0.009633622 | 0.6167078 | 0.004941803 | 0.6167005 | 0.005406237
|  |  | 1547 | 0.8687361 | 0.8649033 | 0.01707276 | 0.8684621 | 0.06454827 | 0.868352 | 0.1503243 |  |  | 1471 | 0.8275963 | 0.8033212 | 0.02026628 | 0.8039708 | 0.01708771 | 0.8040484 | 0.02441228 |  |  | 1695 | 0.8395489 | 0.8887135 | 0.03927082 | 0.8650322 | 0.009635616 | 0.8651069 | 0.01861667 |  |  | 1695 | 0.7480154 | 0.8881927 | 0.03139452 | 0.7827134 | 0.01025884 | 0.7827042 | 0.005986429 |  |  | 86160 | 0.7652398 | 0.8678712 | 0.01586232 | 0.7563012 | 0.00546839 | 0.7562932 | 0.008853007 |  |  | 43960 | 0.6352499 | 0.7035679 | 0.009633622 | 0.6170836 | 0.004954463 | 0.6170763 | 0.005416138
|  |  | 1552 | 0.871424 | 0.8656817 | 0.01702885 | 0.8690792 | 0.06459465 | 0.8689701 | 0.1503857 |  |  | 1476 | 0.8285568 | 0.8042368 | 0.02023372 | 0.8048231 | 0.01705458 | 0.8049007 | 0.02436288 |  |  | 1700 | 0.8384699 | 0.8892438 | 0.03912072 | 0.86536 | 0.00960074 | 0.8654343 | 0.01851319 |  |  | 1700 | 0.7480154 | 0.8884543 | 0.03118997 | 0.7827356 | 0.01025686 | 0.7827263 | 0.005985579 |  |  | 86460 | 0.7674778 | 0.8678712 | 0.01586232 | 0.7565667 | 0.005471156 | 0.7565587 | 0.008858142 |  |  | 44260 | 0.6352499 | 0.7035679 | 0.009633622 | 0.6174588 | 0.004967109 | 0.6174516 | 0.005426034
|  |  | 1557 | 0.870528 | 0.8664556 | 0.01698488 | 0.8696924 | 0.06464076 | 0.8695844 | 0.1504462 |  |  | 1481 | 0.8285568 | 0.8051478 | 0.02020097 | 0.8056707 | 0.01702134 | 0.8057485 | 0.0243133 |  |  | 1705 | 0.8395489 | 0.8897705 | 0.03897087 | 0.8656849 | 0.009566095 | 0.8657589 | 0.0184102 |  |  | 1705 | 0.746334 | 0.8887134 | 0.03098662 | 0.7827576 | 0.01025494 | 0.7827481 | 0.005984761 |  |  | 86760 | 0.7719536 | 0.8678712 | 0.01586232 | 0.7568319 | 0.005473922 | 0.7568239 | 0.008863274 |  |  | 44560 | 0.6287235 | 0.7035679 | 0.009633622 | 0.6178333 | 0.004979739 | 0.6178262 | 0.005435926
|  |  | 1562 | 0.870528 | 0.867225 | 0.01694085 | 0.8703017 | 0.0646866 | 0.8701948 | 0.1505058 |  |  | 1486 | 0.8304777 | 0.8060543 | 0.02016805 | 0.8065138 | 0.01698799 | 0.8065916 | 0.02426355 |  |  | 1710 | 0.8395489 | 0.8902937 | 0.03882127 | 0.866007 | 0.009531682 | 0.8660807 | 0.01830768 |  |  | 1710 | 0.7480154 | 0.8889699 | 0.03078447 | 0.7827793 | 0.01025309 | 0.7827697 | 0.005983972 |  |  | 87060 | 0.7674778 | 0.8678712 | 0.01586232 | 0.7570967 | 0.005476687 | 0.7570889 | 0.008868401 |  |  | 44860 | 0.6330744 | 0.7035679 | 0.009633622 | 0.6182072 | 0.004992352 | 0.6182002 | 0.005445813
|  |  | 1567 | 0.8723199 | 0.8679899 | 0.01689677 | 0.8709073 | 0.06473217 | 0.8708015 | 0.1505645 |  |  | 1491 | 0.8314381 | 0.8069562 | 0.02013496 | 0.8073523 | 0.01695453 | 0.8074302 | 0.02421363 |  |  | 1715 | 0.8384699 | 0.8908133 | 0.03867192 | 0.8663263 | 0.009497499 | 0.8663997 | 0.01820565 |  |  | 1715 | 0.746334 | 0.889224 | 0.03058353 | 0.7828008 | 0.01025131 | 0.782791 | 0.005983212 |  |  | 87360 | 0.7719536 | 0.8678712 | 0.01586232 | 0.7573613 | 0.005479452 | 0.7573535 | 0.008873525 |  |  | 45160 | 0.6417762 | 0.7035679 | 0.009633622 | 0.6185805 | 0.005004949 | 0.6185735 | 0.005455694
|  |  | 1572 | 0.8723199 | 0.8687504 | 0.01685262 | 0.8715091 | 0.06477747 | 0.8714044 | 0.1506224 |  |  | 1496 | 0.8314381 | 0.8078536 | 0.0201017 | 0.8081862 | 0.01692095 | 0.8082642 | 0.02416355 |  |  | 1720 | 0.8395489 | 0.8913294 | 0.03852282 | 0.8666429 | 0.009463547 | 0.8667159 | 0.01810409 |  |  | 1720 | 0.746334 | 0.8894755 | 0.03038377 | 0.7828221 | 0.01024959 | 0.782812 | 0.00598248 |  |  | 87660 | 0.7719536 | 0.8678712 | 0.01586232 | 0.7576256 | 0.005482217 | 0.7576178 | 0.008878644 |  |  | 45460 | 0.630899 | 0.7035679 | 0.009633622 | 0.6189532 | 0.005017529 | 0.6189462 | 0.00546557
|  |  | 1577 | 0.8732159 | 0.8695066 | 0.01680842 | 0.8721071 | 0.06482251 | 0.8720035 | 0.1506794 |  |  | 1501 | 0.8323986 | 0.8087466 | 0.02006827 | 0.8090156 | 0.01688727 | 0.8090936 | 0.02411332 |  |  | 1725 | 0.8406279 | 0.891842 | 0.03837398 | 0.8669567 | 0.009429826 | 0.8670293 | 0.01800302 |  |  | 1725 | 0.7496969 | 0.8897247 | 0.03018521 | 0.782843 | 0.01024793 | 0.7828329 | 0.005981776 |  |  | 87960 | 0.7786675 | 0.8678712 | 0.01586232 | 0.7578895 | 0.005484981 | 0.7578818 | 0.00888376 |  |  | 45760 | 0.6330744 | 0.7035679 | 0.009633622 | 0.6193252 | 0.005030092 | 0.6193183 | 0.005475438
|  |  | 1582 | 0.8732159 | 0.8702583 | 0.01676417 | 0.8727015 | 0.06486729 | 0.872599 | 0.1507355 |  |  | 1506 | 0.833359 | 0.8096351 | 0.02003467 | 0.8098404 | 0.01685349 | 0.8099186 | 0.02406293 |  |  | 1730 | 0.8406279 | 0.8923511 | 0.03822541 | 0.8672678 | 0.009396335 | 0.8673401 | 0.01790243 |  |  | 1730 | 0.7480154 | 0.8899713 | 0.02998784 | 0.7828638 | 0.01024634 | 0.7828535 | 0.005981097 |  |  | 88260 | 0.7697157 | 0.8678712 | 0.01586232 | 0.7581532 | 0.005487745 | 0.7581455 | 0.008888871 |  |  | 46060 | 0.6330744 | 0.7035679 | 0.009633622 | 0.6196966 | 0.005042636 | 0.6196898 | 0.0054853
|  |  | 1587 | 0.8750078 | 0.8710057 | 0.01671987 | 0.8732922 | 0.06491181 | 0.8731908 | 0.1507908 |  |  | 1511 | 0.8343195 | 0.8105191 | 0.02000091 | 0.8106609 | 0.01681961 | 0.8107391 | 0.02401238 |  |  | 1735 | 0.8417069 | 0.8928568 | 0.0380771 | 0.8675762 | 0.009363074 | 0.8676481 | 0.01780231 |  |  | 1735 | 0.746334 | 0.8902156 | 0.02979165 | 0.7828843 | 0.0102448 | 0.7828738 | 0.005980443 |  |  | 88560 | 0.7764295 | 0.8678712 | 0.01586232 | 0.7584166 | 0.005490509 | 0.758409 | 0.008893978 |  |  | 46360 | 0.6352499 | 0.7035679 | 0.009633622 | 0.6200674 | 0.005055162 | 0.6200607 | 0.005495155
|  |  | 1592 | 0.8741118 | 0.8717488 | 0.01667552 | 0.8738792 | 0.06495607 | 0.8737789 | 0.1508452 |  |  | 1516 | 0.833359 | 0.8113987 | 0.019967 | 0.8114768 | 0.01678562 | 0.8115551 | 0.02396169 |  |  | 1740 | 0.8406279 | 0.893359 | 0.03792906 | 0.8678819 | 0.009330043 | 0.8679535 | 0.01770268 |  |  | 1740 | 0.7513784 | 0.8904575 | 0.02959665 | 0.7829046 | 0.01024332 | 0.782894 | 0.005979814 |  |  | 88860 | 0.7719536 | 0.8678712 | 0.01586232 | 0.7586796 | 0.005493272 | 0.7586721 | 0.008899081 |  |  | 46660 | 0.6374253 | 0.7035679 | 0.009633622 | 0.6204376 | 0.005067669 | 0.6204309 | 0.005505002
|  |  | 1597 | 0.8759037 | 0.8724875 | 0.01663112 | 0.8744627 | 0.06500007 | 0.8743634 | 0.1508988 |  |  | 1521 | 0.8362404 | 0.812274 | 0.01993292 | 0.8122883 | 0.01675154 | 0.8123667 | 0.02391085 |  |  | 1745 | 0.8406279 | 0.8938579 | 0.03778129 | 0.868185 | 0.009297242 | 0.8682562 | 0.01760353 |  |  | 1745 | 0.7480154 | 0.8906971 | 0.02940283 | 0.7829247 | 0.01024189 | 0.7829139 | 0.005979209 |  |  | 89160 | 0.7786675 | 0.8678712 | 0.01586232 | 0.7589424 | 0.005496035 | 0.7589349 | 0.00890418 |  |  | 46960 | 0.6352499 | 0.7035679 | 0.009633622 | 0.6208071 | 0.005080157 | 0.6208005 | 0.00551484
|  |  | 1602 | 0.8759037 | 0.873222 | 0.01658668 | 0.8750425 | 0.06504382 | 0.8749444 | 0.1509516 |  |  | 1526 | 0.83528 | 0.8131449 | 0.01989868 | 0.8130955 | 0.01671736 | 0.8131739 | 0.02385986 |  |  | 1750 | 0.8417069 | 0.8943533 | 0.03763379 | 0.8684854 | 0.00926467 | 0.8685563 | 0.01750485 |  |  | 1750 | 0.7480154 | 0.8909343 | 0.02921019 | 0.7829445 | 0.01024052 | 0.7829336 | 0.005978626 |  |  | 89460 | 0.7764295 | 0.8678712 | 0.01586232 | 0.7592049 | 0.005498797 | 0.7591974 | 0.008909274 |  |  | 47260 | 0.6352499 | 0.7035679 | 0.009633622 | 0.6211761 | 0.005092625 | 0.6211695 | 0.005524671
|  |  | 1607 | 0.8767997 | 0.8739523 | 0.0165422 | 0.8756188 | 0.06508732 | 0.8755218 | 0.1510035 |  |  | 1531 | 0.8362404 | 0.8140114 | 0.0198643 | 0.8138982 | 0.01668309 | 0.8139767 | 0.02380874 |  |  | 1755 | 0.8406279 | 0.8948454 | 0.03748657 | 0.8687832 | 0.009232327 | 0.8688538 | 0.01740666 |  |  | 1755 | 0.7530599 | 0.8911692 | 0.02901872 | 0.7829641 | 0.01023919 | 0.7829531 | 0.005978065 |  |  | 89760 | 0.7697157 | 0.8678712 | 0.01586232 | 0.759467 | 0.005501558 | 0.7594596 | 0.008914363 |  |  | 47560 | 0.6330744 | 0.7035679 | 0.009633622 | 0.6215444 | 0.005105073 | 0.6215379 | 0.005534492
|  |  | 1612 | 0.8776957 | 0.8746783 | 0.01649767 | 0.8761916 | 0.06513057 | 0.8760957 | 0.1510546 |  |  | 1536 | 0.8381613 | 0.8148736 | 0.01982976 | 0.8146966 | 0.01664873 | 0.8147752 | 0.02375748 |  |  | 1760 | 0.8427859 | 0.8953342 | 0.03733964 | 0.8690785 | 0.009200212 | 0.8691487 | 0.01730895 |  |  | 1760 | 0.7496969 | 0.8914018 | 0.02882842 | 0.7829835 | 0.01023792 | 0.7829723 | 0.005977525 |  |  | 90060 | 0.7741916 | 0.8678712 | 0.01586232 | 0.7597289 | 0.005504319 | 0.7597215 | 0.008919448 |  |  | 47860 | 0.630899 | 0.7035679 | 0.009633622 | 0.6219121 | 0.0051175 | 0.6219057 | 0.005544304
|  |  | 1617 | 0.8794876 | 0.8754001 | 0.01645311 | 0.8767608 | 0.06517357 | 0.876666 | 0.151105 |  |  | 1541 | 0.8381613 | 0.8157315 | 0.01979507 | 0.8154906 | 0.01661428 | 0.8155693 | 0.02370609 |  |  | 1765 | 0.8417069 | 0.8958197 | 0.03719299 | 0.8693712 | 0.009168325 | 0.869441 | 0.01721171 |  |  | 1765 | 0.7496969 | 0.8916322 | 0.0286393 | 0.7830028 | 0.01023669 | 0.7829914 | 0.005977006 |  |  | 90360 | 0.7719536 | 0.8678712 | 0.01586232 | 0.7599905 | 0.005507079 | 0.7599832 | 0.008924529 |  |  | 48160 | 0.6352499 | 0.7035679 | 0.009633622 | 0.6222791 | 0.005129907 | 0.6222728 | 0.005554107
|  |  | 1622 | 0.8785916 | 0.8761178 | 0.01640851 | 0.8773266 | 0.06521633 | 0.8772329 | 0.1511545 |  |  | 1546 | 0.8391218 | 0.8165851 | 0.01976024 | 0.8162804 | 0.01657974 | 0.8163591 | 0.02365456 |  |  | 1770 | 0.8417069 | 0.8963019 | 0.03704662 | 0.8696613 | 0.009136667 | 0.8697308 | 0.01711496 |  |  | 1770 | 0.7496969 | 0.8918603 | 0.02845133 | 0.7830218 | 0.01023551 | 0.7830103 | 0.005976507 |  |  | 90660 | 0.7764295 | 0.8678712 | 0.01586232 | 0.7602517 | 0.005509839 | 0.7602445 | 0.008929605 |  |  | 48460 | 0.6374253 | 0.7035679 | 0.009633622 | 0.6226456 | 0.005142292 | 0.6226393 | 0.005563899
|  |  | 1627 | 0.8803835 | 0.8768313 | 0.01636388 | 0.877889 | 0.06525884 | 0.8777964 | 0.1512032 |  |  | 1551 | 0.8400822 | 0.8174344 | 0.01972526 | 0.8170658 | 0.01654511 | 0.8171446 | 0.02360291 |  |  | 1775 | 0.8417069 | 0.8967808 | 0.03690055 | 0.8699489 | 0.009105236 | 0.8700181 | 0.01701868 |  |  | 1775 | 0.7496969 | 0.8920862 | 0.02826453 | 0.7830406 | 0.01023437 | 0.7830289 | 0.005976027 |  |  | 90960 | 0.7764295 | 0.8678712 | 0.01586232 | 0.7605127 | 0.005512598 | 0.7605055 | 0.008934676 |  |  | 48760 | 0.6374253 | 0.7035679 | 0.009633622 | 0.6230115 | 0.005154655 | 0.6230053 | 0.005573681
|  |  | 1632 | 0.8794876 | 0.8775406 | 0.01631922 | 0.878448 | 0.06530111 | 0.8783565 | 0.1512512 |  |  | 1556 | 0.8400822 | 0.8182795 | 0.01969014 | 0.817847 | 0.01651041 | 0.8179259 | 0.02355114 |  |  | 1780 | 0.8427859 | 0.8972565 | 0.03675477 | 0.8702341 | 0.009074032 | 0.8703029 | 0.01692289 |  |  | 1780 | 0.7513784 | 0.8923099 | 0.02807889 | 0.7830592 | 0.01023328 | 0.7830474 | 0.005975565 |  |  | 91260 | 0.7719536 | 0.8678712 | 0.01586232 | 0.7607733 | 0.005515356 | 0.7607662 | 0.008939743 |  |  | 49060 | 0.6374253 | 0.7035679 | 0.009633622 | 0.6233767 | 0.005166997 | 0.6233706 | 0.005583453
|  |  | 1637 | 0.8821755 | 0.8782459 | 0.01627452 | 0.8790035 | 0.06534313 | 0.8789131 | 0.1512983 |  |  | 1561 | 0.8400822 | 0.8191204 | 0.01965488 | 0.818624 | 0.01647562 | 0.8187029 | 0.02349924 |  |  | 1785 | 0.8427859 | 0.8977289 | 0.03660928 | 0.8705167 | 0.009043054 | 0.8705853 | 0.01682757 |  |  | 1785 | 0.7530599 | 0.8925314 | 0.02789441 | 0.7830776 | 0.01023222 | 0.7830657 | 0.005975121 |  |  | 91560 | 0.7764295 | 0.8678712 | 0.01586232 | 0.7610337 | 0.005518113 | 0.7610266 | 0.008944804 |  |  | 49360 | 0.6374253 | 0.7035679 | 0.009633622 | 0.6237413 | 0.005179316 | 0.6237353 | 0.005593213
|  |  | 1642 | 0.8821755 | 0.8789471 | 0.0162298 | 0.8795557 | 0.06538492 | 0.8794664 | 0.1513447 |  |  | 1566 | 0.8410427 | 0.819957 | 0.01961949 | 0.8193967 | 0.01644076 | 0.8194757 | 0.02344722 |  |  | 1790 | 0.8427859 | 0.8981982 | 0.03646409 | 0.870797 | 0.009012303 | 0.8708651 | 0.01673273 |  |  | 1790 | 0.7480154 | 0.8927507 | 0.02771108 | 0.7830958 | 0.01023121 | 0.7830838 | 0.005974694 |  |  | 91860 | 0.7786675 | 0.8678712 | 0.01586232 | 0.7612938 | 0.00552087 | 0.7612868 | 0.008949861 |  |  | 49660 | 0.6417762 | 0.7035679 | 0.009633622 | 0.6241054 | 0.005191612 | 0.6240993 | 0.005602962
|  |  | 1647 | 0.8821755 | 0.8796442 | 0.01618504 | 0.8801046 | 0.06542648 | 0.8800164 | 0.1513903 |  |  | 1571 | 0.8420032 | 0.8207895 | 0.01958396 | 0.8201653 | 0.01640582 | 0.8202443 | 0.02339509 |  |  | 1795 | 0.8417069 | 0.8986643 | 0.03631921 | 0.8710747 | 0.008981777 | 0.8711426 | 0.01663837 |  |  | 1795 | 0.7480154 | 0.8929679 | 0.02752889 | 0.7831139 | 0.01023023 | 0.7831017 | 0.005974284 |  |  | 92160 | 0.7809054 | 0.8678712 | 0.01586232 | 0.7615536 | 0.005523626 | 0.7615466 | 0.008954913 |  |  | 49960 | 0.6330744 | 0.7035679 | 0.009633622 | 0.6244688 | 0.005203885 | 0.6244628 | 0.005612699
|  |  | 1652 | 0.8830714 | 0.8803373 | 0.01614027 | 0.8806501 | 0.0654678 | 0.8805631 | 0.1514352 |  |  | 1576 | 0.8420032 | 0.8216179 | 0.01954829 | 0.8209297 | 0.0163708 | 0.8210087 | 0.02334284 |  |  | 1800 | 0.8406279 | 0.8991272 | 0.03617463 | 0.8713501 | 0.008951477 | 0.8714176 | 0.01654448 |  |  | 1800 | 0.7496969 | 0.893183 | 0.02734786 | 0.7831318 | 0.0102293 | 0.7831195 | 0.00597389 |  |  | 92460 | 0.7809054 | 0.8678712 | 0.01586232 | 0.761813 | 0.005526381 | 0.7618061 | 0.00895996 |  |  | 50260 | 0.6374253 | 0.7035679 | 0.009633622 | 0.6248316 | 0.005216135 | 0.6248257 | 0.005622424
|  |  | 1657 | 0.8830714 | 0.8810264 | 0.01609547 | 0.8811924 | 0.06550888 | 0.8811065 | 0.1514793 |  |  | 1581 | 0.8439241 | 0.8224421 | 0.0195125 | 0.8216899 | 0.01633571 | 0.821769 | 0.02329048 |  |  | 1805 | 0.8427859 | 0.899587 | 0.03603035 | 0.8716231 | 0.008921402 | 0.8716903 | 0.01645107 |  |  | 1805 | 0.7480154 | 0.893396 | 0.02716796 | 0.7831495 | 0.01022839 | 0.7831371 | 0.005973512 |  |  | 92760 | 0.7809054 | 0.8678712 | 0.01586232 | 0.7620722 | 0.005529135 | 0.7620653 | 0.008965002 |  |  | 50560 | 0.6461271 | 0.7035679 | 0.009633622 | 0.6251938 | 0.005228361 | 0.6251879 | 0.005632137
|  |  | 1662 | 0.8848633 | 0.8817115 | 0.01605065 | 0.8817315 | 0.06554974 | 0.8816466 | 0.1515226 |  |  | 1586 | 0.8439241 | 0.8232622 | 0.01947658 | 0.822446 | 0.01630055 | 0.8225251 | 0.02323802 |  |  | 1810 | 0.8438649 | 0.9000436 | 0.03588638 | 0.8718938 | 0.00889155 | 0.8719606 | 0.01635814 |  |  | 1810 | 0.7480154 | 0.8936069 | 0.02698921 | 0.783167 | 0.01022753 | 0.7831545 | 0.005973149 |  |  | 93060 | 0.7809054 | 0.8678712 | 0.01586232 | 0.7623311 | 0.005531888 | 0.7623243 | 0.008970039 |  |  | 50860 | 0.6439517 | 0.7035679 | 0.009633622 | 0.6255553 | 0.005240562 | 0.6255496 | 0.005641836
|  |  | 1667 | 0.8848633 | 0.8823926 | 0.0160058 | 0.8822673 | 0.06559037 | 0.8821835 | 0.1515652 |  |  | 1591 | 0.8448845 | 0.8240781 | 0.01944053 | 0.823198 | 0.01626532 | 0.8232772 | 0.02318545 |  |  | 1815 | 0.8427859 | 0.9004972 | 0.03574273 | 0.872162 | 0.008861923 | 0.8722286 | 0.01626568 |  |  | 1815 | 0.7480154 | 0.8938158 | 0.02681159 | 0.7831843 | 0.01022669 | 0.7831717 | 0.0059728 |  |  | 93360 | 0.7831434 | 0.8678712 | 0.01586232 | 0.7625897 | 0.00553464 | 0.7625829 | 0.008975071 |  |  | 51160 | 0.6396008 | 0.7035679 | 0.009633622 | 0.6259163 | 0.00525274 | 0.6259106 | 0.005651523
|  |  | 1672 | 0.8857593 | 0.8830698 | 0.01596094 | 0.8827998 | 0.06563076 | 0.8827172 | 0.1516071 |  |  | 1596 | 0.845845 | 0.8248901 | 0.01940436 | 0.8239459 | 0.01623002 | 0.8240251 | 0.02313278 |  |  | 1820 | 0.8427859 | 0.9009477 | 0.03559938 | 0.872428 | 0.008832519 | 0.8724942 | 0.0161737 |  |  | 1820 | 0.7496969 | 0.8940226 | 0.0266351 | 0.7832015 | 0.01022589 | 0.7831888 | 0.005972465 |  |  | 93660 | 0.7764295 | 0.8678712 | 0.01586232 | 0.762848 | 0.005537391 | 0.7628413 | 0.008980097 |  |  | 51460 | 0.6352499 | 0.7035679 | 0.009633622 | 0.6262767 | 0.005264892 | 0.6262711 | 0.005661197
|  |  | 1677 | 0.8857593 | 0.883743 | 0.01591607 | 0.8833293 | 0.06567094 | 0.8832477 | 0.1516483 |  |  | 1601 | 0.8448845 | 0.8256979 | 0.01936807 | 0.8246898 | 0.01619466 | 0.824769 | 0.02308001 |  |  | 1825 | 0.8438649 | 0.9013952 | 0.03545636 | 0.8726917 | 0.008803337 | 0.8727575 | 0.01608219 |  |  | 1825 | 0.746334 | 0.8942275 | 0.02645974 | 0.7832185 | 0.01022512 | 0.7832057 | 0.005972143 |  |  | 93960 | 0.7786675 | 0.8678712 | 0.01586232 | 0.763106 | 0.005540142 | 0.7630993 | 0.008985119 |  |  | 51760 | 0.6417762 | 0.7035679 | 0.009633622 | 0.6266365 | 0.00527702 | 0.6266309 | 0.005670856
|  |  | 1682 | 0.8875512 | 0.8844124 | 0.01587118 | 0.8838555 | 0.06571089 | 0.8837751 | 0.1516887 |  |  | 1606 | 0.8468054 | 0.8265017 | 0.01933165 | 0.8254296 | 0.01615924 | 0.8255089 | 0.02302714 |  |  | 1830 | 0.8427859 | 0.9018396 | 0.03531365 | 0.872953 | 0.008774378 | 0.8730186 | 0.01599116 |  |  | 1830 | 0.7496969 | 0.8944303 | 0.0262855 | 0.7832354 | 0.01022438 | 0.7832224 | 0.005971835 |  |  | 94260 | 0.7786675 | 0.8678712 | 0.01586232 | 0.7633637 | 0.005542891 | 0.7633571 | 0.008990135 |  |  | 52060 | 0.6417762 | 0.7035679 | 0.009633622 | 0.6269956 | 0.005289122 | 0.6269901 | 0.005680502
|  |  | 1687 | 0.8875512 | 0.8850779 | 0.01582627 | 0.8843787 | 0.06575061 | 0.8842994 | 0.1517284 |  |  | 1611 | 0.845845 | 0.8273015 | 0.01929512 | 0.8261654 | 0.01612375 | 0.8262447 | 0.02297418 |  |  | 1835 | 0.8417069 | 0.902281 | 0.03517127 | 0.8732121 | 0.00874564 | 0.8732774 | 0.0159006 |  |  | 1835 | 0.7547414 | 0.8946311 | 0.02611239 | 0.7832521 | 0.01022367 | 0.783239 | 0.005971539 |  |  | 94560 | 0.7764295 | 0.8678712 | 0.01586232 | 0.7636211 | 0.00554564 | 0.7636145 | 0.008995146 |  |  | 52360 | 0.6396008 | 0.7035679 | 0.009633622 | 0.6273542 | 0.005301199 | 0.6273488 | 0.005690134
|  |  | 1692 | 0.8875512 | 0.8857396 | 0.01578136 | 0.8848987 | 0.06579012 | 0.8848205 | 0.1517674 |  |  | 1616 | 0.8477659 | 0.8280974 | 0.01925848 | 0.8268972 | 0.01608821 | 0.8269766 | 0.02292113 |  |  | 1840 | 0.844944 | 0.9027195 | 0.0350292 | 0.873469 | 0.008717123 | 0.8735339 | 0.01581051 |  |  | 1840 | 0.7513784 | 0.89483 | 0.02594039 | 0.7832687 | 0.01022299 | 0.7832555 | 0.005971255 |  |  | 94860 | 0.7831434 | 0.8678712 | 0.01586232 | 0.7638782 | 0.005548387 | 0.7638717 | 0.009000151 |  |  | 52660 | 0.6396008 | 0.7035679 | 0.009633622 | 0.6277122 | 0.00531325 | 0.6277068 | 0.00569975
|  |  | 1697 | 0.8884472 | 0.8863974 | 0.01573643 | 0.8854157 | 0.06582941 | 0.8853386 | 0.1518057 |  |  | 1621 | 0.8477659 | 0.8288892 | 0.01922172 | 0.8276251 | 0.01605261 | 0.8277044 | 0.02286799 |  |  | 1845 | 0.8438649 | 0.9031549 | 0.03488747 | 0.8737237 | 0.008688826 | 0.8737882 | 0.0157209 |  |  | 1845 | 0.7480154 | 0.895027 | 0.02576951 | 0.7832851 | 0.01022234 | 0.7832718 | 0.005970983 |  |  | 95160 | 0.7853813 | 0.8678712 | 0.01586232 | 0.764135 | 0.005551133 | 0.7641285 | 0.009005151 |  |  | 52960 | 0.6439517 | 0.7035679 | 0.009633622 | 0.6280695 | 0.005325275 | 0.6280642 | 0.005709352
|  |  | 1702 | 0.8884472 | 0.8870514 | 0.0156915 | 0.8859296 | 0.06586848 | 0.8858536 | 0.1518433 |  |  | 1626 | 0.8496868 | 0.8296771 | 0.01918485 | 0.8283489 | 0.01601695 | 0.8284284 | 0.02281476 |  |  | 1850 | 0.8438649 | 0.9035874 | 0.03474606 | 0.8739761 | 0.008660749 | 0.8740403 | 0.01563176 |  |  | 1850 | 0.7513784 | 0.895222 | 0.02559973 | 0.7833013 | 0.01022171 | 0.7832879 | 0.005970722 |  |  | 95460 | 0.7809054 | 0.8678712 | 0.01586232 | 0.7643915 | 0.005553878 | 0.7643851 | 0.009010146 |  |  | 53260 | 0.6396008 | 0.7035679 | 0.009633622 | 0.6284263 | 0.005337273 | 0.628421 | 0.005718939
|  |  | 1707 | 0.8893431 | 0.8877016 | 0.01564656 | 0.8864404 | 0.06590733 | 0.8863656 | 0.1518802 |  |  | 1631 | 0.8516077 | 0.830461 | 0.01914787 | 0.8290689 | 0.01598123 | 0.8291484 | 0.02276145 |  |  | 1855 | 0.844944 | 0.904017 | 0.03460498 | 0.8742263 | 0.008632891 | 0.8742903 | 0.01554308 |  |  | 1855 | 0.7480154 | 0.8954152 | 0.02543107 | 0.7833175 | 0.0102211 | 0.783304 | 0.005970472 |  |  | 95760 | 0.7786675 | 0.8678712 | 0.01586232 | 0.7646478 | 0.005556622 | 0.7646414 | 0.009015135 |  |  | 53560 | 0.6417762 | 0.7035679 | 0.009633622 | 0.6287825 | 0.005349244 | 0.6287773 | 0.005728511
|  |  | 1712 | 0.8902391 | 0.8883481 | 0.01560161 | 0.8869483 | 0.06594597 | 0.8868745 | 0.1519164 |  |  | 1636 | 0.8496868 | 0.8312411 | 0.01911078 | 0.829785 | 0.01594547 | 0.8298644 | 0.02270806 |  |  | 1860 | 0.846023 | 0.9044437 | 0.03446423 | 0.8744744 | 0.008605252 | 0.874538 | 0.01545488 |  |  | 1860 | 0.7496969 | 0.8956064 | 0.0252635 | 0.7833334 | 0.01022053 | 0.7833198 | 0.005970233 |  |  | 96060 | 0.7809054 | 0.8678712 | 0.01586232 | 0.7649037 | 0.005559365 | 0.7648974 | 0.009020118 |  |  | 53860 | 0.6396008 | 0.7035679 | 0.009633622 | 0.6291381 | 0.005361189 | 0.6291329 | 0.005738067
|  |  | 1717 | 0.8902391 | 0.8889908 | 0.01555667 | 0.8874532 | 0.0659844 | 0.8873805 | 0.1519519 |  |  | 1641 | 0.8506473 | 0.8320172 | 0.01907359 | 0.8304971 | 0.01590965 | 0.8305766 | 0.02265459 |  |  | 1865 | 0.846023 | 0.9048675 | 0.03432382 | 0.8747204 | 0.00857783 | 0.8747836 | 0.01536715 |  |  | 1865 | 0.7496969 | 0.8957958 | 0.02509704 | 0.7833493 | 0.01021997 | 0.7833356 | 0.005970004 |  |  | 96360 | 0.7831434 | 0.8678712 | 0.01586232 | 0.7651593 | 0.005562106 | 0.7651531 | 0.009025096 |  |  | 54160 | 0.6396008 | 0.7035679 | 0.009633622 | 0.629493 | 0.005373106 | 0.629488 | 0.005747607
|  |  | 1722 | 0.8902391 | 0.8896298 | 0.01551172 | 0.8879551 | 0.06602262 | 0.8878836 | 0.1519868 |  |  | 1646 | 0.8516077 | 0.8327894 | 0.01903629 | 0.8312055 | 0.01587379 | 0.831285 | 0.02260104 |  |  | 1870 | 0.844944 | 0.9052884 | 0.03418374 | 0.8749642 | 0.008550626 | 0.8750271 | 0.01527989 |  |  | 1870 | 0.7513784 | 0.8959834 | 0.02493167 | 0.783365 | 0.01021944 | 0.7833512 | 0.005969785 |  |  | 96660 | 0.7809054 | 0.8678712 | 0.01586232 | 0.7654147 | 0.005564847 | 0.7654085 | 0.009030068 |  |  | 54460 | 0.6417762 | 0.7035679 | 0.009633622 | 0.6298474 | 0.005384996 | 0.6298424 | 0.00575713
|  |  | 1727 | 0.892031 | 0.8902651 | 0.01546677 | 0.8884541 | 0.06606063 | 0.8883837 | 0.152021 |  |  | 1651 | 0.8516077 | 0.8335578 | 0.0189989 | 0.8319099 | 0.01583788 | 0.8319894 | 0.02254742 |  |  | 1875 | 0.844944 | 0.9057064 | 0.034044 | 0.8752059 | 0.008523638 | 0.8752685 | 0.01519309 |  |  | 1875 | 0.7496969 | 0.8961691 | 0.02476739 | 0.7833805 | 0.01021893 | 0.7833666 | 0.005969575 |  |  | 96960 | 0.7831434 | 0.8678712 | 0.01586232 | 0.7656698 | 0.005567586 | 0.7656636 | 0.009035035 |  |  | 54760 | 0.6417762 | 0.7035679 | 0.009633622 | 0.6302012 | 0.005396858 | 0.6301963 | 0.005766637
|  |  | 1732 | 0.891135 | 0.8908968 | 0.01542182 | 0.8889502 | 0.06609843 | 0.8888808 | 0.1520545 |  |  | 1656 | 0.8525682 | 0.8343224 | 0.0189614 | 0.8326106 | 0.01580192 | 0.8326901 | 0.02249373 |  |  | 1880 | 0.846023 | 0.9061217 | 0.0339046 | 0.8754455 | 0.008496865 | 0.8755078 | 0.01510677 |  |  | 1880 | 0.7513784 | 0.896353 | 0.0246042 | 0.783396 | 0.01021844 | 0.783382 | 0.005969374 |  |  | 97260 | 0.7853813 | 0.8678712 | 0.01586232 | 0.7659245 | 0.005570323 | 0.7659184 | 0.009039995 |  |  | 55060 | 0.6483025 | 0.7035679 | 0.009633622 | 0.6305544 | 0.005408693 | 0.6305495 | 0.005776128
|  |  | 1737 | 0.892927 | 0.8915248 | 0.01537687 | 0.8894434 | 0.06613602 | 0.8893751 | 0.1520874 |  |  | 1661 | 0.8535286 | 0.8350832 | 0.01892381 | 0.8333074 | 0.01576592 | 0.833387 | 0.02243997 |  |  | 1885 | 0.847102 | 0.9065341 | 0.03376554 | 0.875683 | 0.008470308 | 0.875745 | 0.01502091 |  |  | 1885 | 0.7496969 | 0.8965351 | 0.0244421 | 0.7834113 | 0.01021797 | 0.7833972 | 0.005969182 |  |  | 97560 | 0.7876192 | 0.8678712 | 0.01586232 | 0.766179 | 0.00557306 | 0.7661729 | 0.00904495 |  |  | 55360 | 0.6461271 | 0.7035679 | 0.009633622 | 0.630907 | 0.005420499 | 0.6309022 | 0.005785602
|  |  | 1742 | 0.892927 | 0.8921491 | 0.01533193 | 0.8899337 | 0.06617341 | 0.8898665 | 0.1521197 |  |  | 1666 | 0.8544891 | 0.8358401 | 0.01888612 | 0.8340005 | 0.01572988 | 0.83408 | 0.02238614 |  |  | 1890 | 0.844944 | 0.9069437 | 0.03362683 | 0.8759185 | 0.008443965 | 0.8759802 | 0.01493551 |  |  | 1890 | 0.7496969 | 0.8967155 | 0.02428107 | 0.7834265 | 0.01021752 | 0.7834123 | 0.005968999 |  |  | 97860 | 0.7876192 | 0.8678712 | 0.01586232 | 0.7664332 | 0.005575795 | 0.7664272 | 0.009049899 |  |  | 55660 | 0.6439517 | 0.7035679 | 0.009633622 | 0.631259 | 0.005432277 | 0.6312543 | 0.005795058
|  |  | 1747 | 0.892927 | 0.8927698 | 0.01528699 | 0.8904211 | 0.0662106 | 0.8903551 | 0.1521512 |  |  | 1671 | 0.8554496 | 0.8365933 | 0.01884834 | 0.8346898 | 0.01569379 | 0.8347693 | 0.02233225 |  |  | 1895 | 0.844944 | 0.9073506 | 0.03348846 | 0.876152 | 0.008417835 | 0.8762133 | 0.01485058 |  |  | 1895 | 0.7496969 | 0.8968941 | 0.02412112 | 0.7834415 | 0.0102171 | 0.7834273 | 0.005968824 |  |  | 98160 | 0.7876192 | 0.8678712 | 0.01586232 | 0.7666871 | 0.005578529 | 0.7666811 | 0.009054843 |  |  | 55960 | 0.6417762 | 0.7035679 | 0.009633622 | 0.6316105 | 0.005444026 | 0.6316057 | 0.005804497
|  |  | 1752 | 0.8947189 | 0.893387 | 0.01524206 | 0.8909058 | 0.06624759 | 0.8908409 | 0.1521822 |  |  | 1676 | 0.8554496 | 0.8373427 | 0.01881046 | 0.8353753 | 0.01565767 | 0.8354549 | 0.0222783 |  |  | 1900 | 0.846023 | 0.9077547 | 0.03335043 | 0.8763834 | 0.008391918 | 0.8764444 | 0.01476612 |  |  | 1900 | 0.7480154 | 0.8970709 | 0.02396225 | 0.7834565 | 0.01021669 | 0.7834421 | 0.005968656 |  |  | 98460 | 0.7853813 | 0.8678712 | 0.01586232 | 0.7669407 | 0.005581262 | 0.7669348 | 0.00905978 |  |  | 56260 | 0.6417762 | 0.7035679 | 0.009633622 | 0.6319613 | 0.005455746 | 0.6319566 | 0.005813918
|  |  | 1757 | 0.8956148 | 0.8940006 | 0.01519714 | 0.8913876 | 0.06628437 | 0.8913238 | 0.1522125 |  |  | 1681 | 0.85641 | 0.8380883 | 0.0187725 | 0.8360572 | 0.01562151 | 0.8361368 | 0.02222429 |  |  | 1905 | 0.846023 | 0.908156 | 0.03321276 | 0.8766128 | 0.008366214 | 0.8766735 | 0.01468211 |  |  | 1905 | 0.746334 | 0.897246 | 0.02380444 | 0.7834713 | 0.01021629 | 0.7834569 | 0.005968497 |  |  | 98760 | 0.7853813 | 0.8678712 | 0.01586232 | 0.767194 | 0.005583993 | 0.7671882 | 0.009064711 |  |  | 56560 | 0.6461271 | 0.7035679 | 0.009633622 | 0.6323116 | 0.005467437 | 0.632307 | 0.005823321
|  |  | 1762 | 0.8947189 | 0.8946106 | 0.01515223 | 0.8918667 | 0.06632096 | 0.891804 | 0.1522422 |  |  | 1686 | 0.85641 | 0.8388303 | 0.01873445 | 0.8367353 | 0.01558532 | 0.8368149 | 0.02217022 |  |  | 1910 | 0.847102 | 0.9085547 | 0.03307544 | 0.8768402 | 0.00834072 | 0.8769006 | 0.01459857 |  |  | 1910 | 0.7513784 | 0.8974195 | 0.02364769 | 0.783486 | 0.01021592 | 0.7834715 | 0.005968345 |  |  | 99060 | 0.7831434 | 0.8678712 | 0.01586232 | 0.767447 | 0.005586722 | 0.7674412 | 0.009069636 |  |  | 56860 | 0.6461271 | 0.7035679 | 0.009633622 | 0.6326612 | 0.005479099 | 0.6326567 | 0.005832706
|  |  | 1767 | 0.8947189 | 0.8952171 | 0.01510733 | 0.892343 | 0.06635735 | 0.8922814 | 0.1522713 |  |  | 1691 | 0.85641 | 0.8395685 | 0.01869631 | 0.8374098 | 0.01554909 | 0.8374894 | 0.0221161 |  |  | 1915 | 0.846023 | 0.9089506 | 0.03293847 | 0.8770657 | 0.008315437 | 0.8771258 | 0.01451549 |  |  | 1915 | 0.7496969 | 0.8975912 | 0.02349201 | 0.7835006 | 0.01021556 | 0.783486 | 0.0059682 |  |  | 99360 | 0.7853813 | 0.8678712 | 0.01586232 | 0.7676998 | 0.00558945 | 0.767694 | 0.009074556 |  |  | 57160 | 0.6461271 | 0.7035679 | 0.009633622 | 0.6330103 | 0.005490732 | 0.6330058 | 0.005842073
|  |  | 1772 | 0.8956148 | 0.89582 | 0.01506244 | 0.8928165 | 0.06639355 | 0.892756 | 0.1522997 |  |  | 1696 | 0.8573705 | 0.840303 | 0.01865808 | 0.8380806 | 0.01551283 | 0.8381602 | 0.02206193 |  |  | 1920 | 0.846023 | 0.9093439 | 0.03280185 | 0.8772892 | 0.008290364 | 0.877349 | 0.01443288 |  |  | 1920 | 0.7496969 | 0.8977612 | 0.02333738 | 0.7835151 | 0.01021522 | 0.7835004 | 0.005968061 |  |  | 99660 | 0.7876192 | 0.8678712 | 0.01586232 | 0.7679522 | 0.005592177 | 0.7679465 | 0.009079469 |  |  | 57460 | 0.6591798 | 0.7035679 | 0.009633622 | 0.6333588 | 0.005502335 | 0.6333544 | 0.005851422
|  |  | 1777 | 0.8983027 | 0.8964195 | 0.01501757 | 0.8932874 | 0.06642955 | 0.893228 | 0.1523275 |  |  | 1701 | 0.8592914 | 0.8410339 | 0.01861978 | 0.8387478 | 0.01547654 | 0.8388273 | 0.0220077 |  |  | 1925 | 0.846023 | 0.9097345 | 0.03266559 | 0.8775108 | 0.0082655 | 0.8775703 | 0.01435072 |  |  | 1925 | 0.7530599 | 0.8979296 | 0.02318381 | 0.7835295 | 0.01021489 | 0.7835147 | 0.00596793 |  |  | 99960 | 0.7853813 | 0.8678712 | 0.01586232 | 0.7682044 | 0.005594902 | 0.7681987 | 0.009084376 |  |  | 57760 | 0.6483025 | 0.7035679 | 0.009633622 | 0.6337067 | 0.005513908 | 0.6337023 | 0.005860751
|  |  | 1782 | 0.8974067 | 0.8970156 | 0.01497271 | 0.8937555 | 0.06646536 | 0.8936972 | 0.1523548 |  |  | 1706 | 0.8573705 | 0.8417611 | 0.01858139 | 0.8394113 | 0.01544021 | 0.8394909 | 0.02195343 |  |  | 1930 | 0.846023 | 0.9101224 | 0.03252968 | 0.8777305 | 0.008240844 | 0.8777897 | 0.01426902 |  |  | 1930 | 0.7480154 | 0.8980964 | 0.02303128 | 0.7835438 | 0.01021458 | 0.7835289 | 0.005967805 |  |  | 100260 | 0.7876192 | 0.8678712 | 0.01586232 | 0.7684562 | 0.005597626 | 0.7684506 | 0.009089277 |  |  | 58060 | 0.6483025 | 0.7035679 | 0.009633622 | 0.6340541 | 0.005525451 | 0.6340497 | 0.005870061
|  |  | 1787 | 0.8974067 | 0.8976081 | 0.01492787 | 0.894221 | 0.06650098 | 0.8941638 | 0.1523814 |  |  | 1711 | 0.8592914 | 0.8424847 | 0.01854293 | 0.8400713 | 0.01540386 | 0.8401508 | 0.02189911 |  |  | 1935 | 0.846023 | 0.9105078 | 0.03239414 | 0.8779483 | 0.008216395 | 0.8780071 | 0.01418778 |  |  | 1935 | 0.7496969 | 0.8982615 | 0.0228798 | 0.7835579 | 0.01021428 | 0.783543 | 0.005967686 |  |  | 100560 | 0.7898572 | 0.8678712 | 0.01586232 | 0.7687078 | 0.005600348 | 0.7687023 | 0.009094171 |  |  | 58360 | 0.6461271 | 0.7035679 | 0.009633622 | 0.6344008 | 0.005536964 | 0.6343965 | 0.005879353
|  |  | 1792 | 0.8983027 | 0.8981973 | 0.01488304 | 0.8946838 | 0.06653641 | 0.8946277 | 0.1524074 |  |  | 1716 | 0.8592914 | 0.8432047 | 0.01850438 | 0.8407276 | 0.01536749 | 0.8408072 | 0.02184475 |  |  | 1940 | 0.846023 | 0.9108905 | 0.03225895 | 0.8781642 | 0.008192153 | 0.8782227 | 0.01410699 |  |  | 1940 | 0.7480154 | 0.8984251 | 0.02272936 | 0.783572 | 0.010214 | 0.783557 | 0.005967573 |  |  | 100860 | 0.7876192 | 0.8678712 | 0.01586232 | 0.7689591 | 0.005603069 | 0.7689536 | 0.009099059 |  |  | 58660 | 0.6461271 | 0.7035679 | 0.009633622 | 0.634747 | 0.005548446 | 0.6347428 | 0.005888625
|  |  | 1797 | 0.9000946 | 0.898783 | 0.01483824 | 0.895144 | 0.06657165 | 0.8950889 | 0.1524329 |  |  | 1721 | 0.8602518 | 0.8439211 | 0.01846577 | 0.8413804 | 0.01533109 | 0.84146 | 0.02179035 |  |  | 1945 | 0.847102 | 0.9112706 | 0.03212413 | 0.8783782 | 0.008168116 | 0.8784364 | 0.01402666 |  |  | 1945 | 0.7530599 | 0.898587 | 0.02257996 | 0.783586 | 0.01021373 | 0.7835709 | 0.005967465 |  |  | 101160 | 0.7853813 | 0.8678712 | 0.01586232 | 0.7692101 | 0.005605788 | 0.7692047 | 0.009103941 |  |  | 58960 | 0.6417762 | 0.7035679 | 0.009633622 | 0.6350926 | 0.005559898 | 0.6350884 | 0.005897877
|  |  | 1802 | 0.9009906 | 0.8993654 | 0.01479346 | 0.8956015 | 0.0666067 | 0.8955476 | 0.1524578 |  |  | 1726 | 0.8612123 | 0.8446339 | 0.01842707 | 0.8420297 | 0.01529466 | 0.8421092 | 0.0217359 |  |  | 1950 | 0.847102 | 0.9116481 | 0.03198966 | 0.8785904 | 0.008144284 | 0.8786483 | 0.01394679 |  |  | 1950 | 0.7530599 | 0.8987474 | 0.02243159 | 0.7835998 | 0.01021347 | 0.7835847 | 0.005967364 |  |  | 101460 | 0.7853813 | 0.8678712 | 0.01586232 | 0.7694609 | 0.005608506 | 0.7694554 | 0.009108817 |  |  | 59260 | 0.6461271 | 0.7035679 | 0.009633622 | 0.6354376 | 0.00557132 | 0.6354335 | 0.005907109
|  |  | 1807 | 0.9009906 | 0.8999444 | 0.01474869 | 0.8960565 | 0.06664157 | 0.8960036 | 0.1524821 |  |  | 1731 | 0.8612123 | 0.8453432 | 0.01838831 | 0.8426754 | 0.01525822 | 0.842755 | 0.02168142 |  |  | 1955 | 0.847102 | 0.9120231 | 0.03185557 | 0.8788007 | 0.008120656 | 0.8788584 | 0.01386736 |  |  | 1955 | 0.7530599 | 0.8989062 | 0.02228425 | 0.7836136 | 0.01021323 | 0.7835984 | 0.005967267 |  |  | 101760 | 0.7809054 | 0.8678712 | 0.01586232 | 0.7697113 | 0.005611221 | 0.7697059 | 0.009113686 |  |  | 59560 | 0.6417762 | 0.7035679 | 0.009633622 | 0.635782 | 0.00558271 | 0.635778 | 0.005916322
|  |  | 1812 | 0.9000946 | 0.90052 | 0.01470395 | 0.8965089 | 0.06667625 | 0.8964571 | 0.1525058 |  |  | 1736 | 0.8621728 | 0.8460489 | 0.01834948 | 0.8433177 | 0.01522175 | 0.8433972 | 0.02162691 |  |  | 1960 | 0.847102 | 0.9123956 | 0.03172183 | 0.8790092 | 0.00809723 | 0.8790666 | 0.0137884 |  |  | 1960 | 0.7513784 | 0.8990634 | 0.02213793 | 0.7836273 | 0.010213 | 0.783612 | 0.005967176 |  |  | 102060 | 0.7809054 | 0.8678712 | 0.01586232 | 0.7699614 | 0.005613936 | 0.7699561 | 0.009118549 |  |  | 59860 | 0.6526534 | 0.7035679 | 0.009633622 | 0.6361259 | 0.005594069 | 0.6361219 | 0.005925514
|  |  | 1817 | 0.9009906 | 0.9010923 | 0.01465924 | 0.8969587 | 0.06671076 | 0.896908 | 0.1525289 |  |  | 1741 | 0.8631332 | 0.846751 | 0.01831057 | 0.8439564 | 0.01518527 | 0.8440359 | 0.02157236 |  |  | 1965 | 0.848181 | 0.9127655 | 0.03158847 | 0.8792159 | 0.008074007 | 0.879273 | 0.01370988 |  |  | 1965 | 0.7530599 | 0.8992191 | 0.02199263 | 0.7836409 | 0.01021278 | 0.7836255 | 0.00596709 |  |  | 102360 | 0.7853813 | 0.8678712 | 0.01586232 | 0.7702113 | 0.005616648 | 0.770206 | 0.009123406 |  |  | 60160 | 0.6548289 | 0.7035679 | 0.009633622 | 0.6364691 | 0.005605398 | 0.6364652 | 0.005934686
|  |  | 1822 | 0.9027825 | 0.9016613 | 0.01461455 | 0.897406 | 0.06674507 | 0.8973564 | 0.1525515 |  |  | 1746 | 0.8631332 | 0.8474497 | 0.0182716 | 0.8445917 | 0.01514876 | 0.8446712 | 0.02151778 |  |  | 1970 | 0.847102 | 0.9131329 | 0.03145547 | 0.8794209 | 0.008050986 | 0.8794776 | 0.01363181 |  |  | 1970 | 0.7530599 | 0.8993733 | 0.02184835 | 0.7836544 | 0.01021257 | 0.7836389 | 0.005967008 |  |  | 102660 | 0.7876192 | 0.8678712 | 0.01586232 | 0.7704609 | 0.005619359 | 0.7704556 | 0.009128255 |  |  | 60460 | 0.6548289 | 0.7035679 | 0.009633622 | 0.6368118 | 0.005616695 | 0.636808 | 0.005943838
|  |  | 1827 | 0.9018865 | 0.902227 | 0.01456989 | 0.8978508 | 0.06677921 | 0.8978023 | 0.1525735 |  |  | 1751 | 0.8631332 | 0.8481449 | 0.01823257 | 0.8452236 | 0.01511225 | 0.845303 | 0.02146317 |  |  | 1975 | 0.848181 | 0.9134979 | 0.03132284 | 0.879624 | 0.008028164 | 0.8796805 | 0.0135542 |  |  | 1975 | 0.7513784 | 0.899526 | 0.02170509 | 0.7836678 | 0.01021237 | 0.7836523 | 0.005966931 |  |  | 102960 | 0.7876192 | 0.8678712 | 0.01586232 | 0.7707102 | 0.005622068 | 0.770705 | 0.009133099 |  |  | 60760 | 0.6591798 | 0.7035679 | 0.009633622 | 0.637154 | 0.00562796 | 0.6371502 | 0.005952969
|  |  | 1832 | 0.9027825 | 0.9027894 | 0.01452525 | 0.8982931 | 0.06681317 | 0.8982456 | 0.152595 |  |  | 1756 | 0.8650541 | 0.8488366 | 0.01819347 | 0.845852 | 0.01507571 | 0.8459314 | 0.02140853 |  |  | 1980 | 0.847102 | 0.9138604 | 0.03119058 | 0.8798255 | 0.008005542 | 0.8798816 | 0.01347703 |  |  | 1980 | 0.7496969 | 0.8996772 | 0.02156283 | 0.7836811 | 0.01021218 | 0.7836655 | 0.005966859 |  |  | 103260 | 0.7853813 | 0.8678712 | 0.01586232 | 0.7709592 | 0.005624775 | 0.770954 | 0.009137935 |  |  | 61060 | 0.6548289 | 0.7035679 | 0.009633622 | 0.6374955 | 0.005639194 | 0.6374918 | 0.005962078
|  |  | 1837 | 0.9018865 | 0.9033486 | 0.01448065 | 0.8987329 | 0.06684696 | 0.8986865 | 0.1526159 |  |  | 1761 | 0.8660146 | 0.8495248 | 0.01815431 | 0.846477 | 0.01503917 | 0.8465564 | 0.02135387 |  |  | 1985 | 0.846023 | 0.9142204 | 0.03105869 | 0.8800251 | 0.007983119 | 0.880081 | 0.01340031 |  |  | 1985 | 0.7496969 | 0.899827 | 0.02142157 | 0.7836943 | 0.01021201 | 0.7836787 | 0.005966791 |  |  | 103560 | 0.7876192 | 0.8678712 | 0.01586232 | 0.7712079 | 0.005627481 | 0.7712028 | 0.009142766 |  |  | 61360 | 0.6570043 | 0.7035679 | 0.009633622 | 0.6378365 | 0.005650396 | 0.6378328 | 0.005971167
|  |  | 1842 | 0.9036784 | 0.9039045 | 0.01443607 | 0.8991702 | 0.06688056 | 0.8991249 | 0.1526363 |  |  | 1766 | 0.8660146 | 0.8502097 | 0.01811508 | 0.8470986 | 0.01500261 | 0.847178 | 0.02129919 |  |  | 1990 | 0.84926 | 0.9145779 | 0.03092718 | 0.8802231 | 0.007960893 | 0.8802787 | 0.01332404 |  |  | 1990 | 0.7547414 | 0.8999753 | 0.02128132 | 0.7837075 | 0.01021184 | 0.7836918 | 0.005966727 |  |  | 103860 | 0.7920951 | 0.8678712 | 0.01586232 | 0.7714563 | 0.005630185 | 0.7714513 | 0.009147589 |  |  | 61660 | 0.6570043 | 0.7035679 | 0.009633622 | 0.6381769 | 0.005661566 | 0.6381733 | 0.005980235
|  |  | 1847 | 0.9036784 | 0.9044572 | 0.01439153 | 0.8996051 | 0.06691399 | 0.8995609 | 0.1526562 |  |  | 1771 | 0.8650541 | 0.8508911 | 0.0180758 | 0.8477169 | 0.01496604 | 0.8477962 | 0.02124448 |  |  | 1995 | 0.847102 | 0.9149331 | 0.03079604 | 0.8804193 | 0.007938864 | 0.8804746 | 0.01324821 |  |  | 1995 | 0.7530599 | 0.9001221 | 0.02114206 | 0.7837205 | 0.01021168 | 0.7837048 | 0.005966667 |  |  | 104160 | 0.7898572 | 0.8678712 | 0.01586232 | 0.7717045 | 0.005632887 | 0.7716995 | 0.009152406 |  |  | 61960 | 0.6526534 | 0.7035679 | 0.009633622 | 0.6385168 | 0.005672704 | 0.6385132 | 0.005989281
|  |  | 1852 | 0.9036784 | 0.9050067 | 0.01434702 | 0.9000376 | 0.06694725 | 0.8999945 | 0.1526755 |  |  | 1776 | 0.8660146 | 0.8515691 | 0.01803646 | 0.8483318 | 0.01492946 | 0.8484111 | 0.02118976 |  |  | 2000 | 0.850339 | 0.9152858 | 0.03066527 | 0.8806139 | 0.007917031 | 0.8806689 | 0.01317282 |  |  | 2000 | 0.7530599 | 0.9002675 | 0.02100379 | 0.7837335 | 0.01021153 | 0.7837177 | 0.005966611 |  |  | 104460 | 0.7898572 | 0.8678712 | 0.01586232 | 0.7719523 | 0.005635587 | 0.7719474 | 0.009157216 |  |  | 62260 | 0.6526534 | 0.7035679 | 0.009633622 | 0.638856 | 0.00568381 | 0.6388525 | 0.005998306
|  |  | 1857 | 0.9045744 | 0.9055531 | 0.01430254 | 0.9004676 | 0.06698034 | 0.9004256 | 0.1526943 |  |  | 1781 | 0.866975 | 0.8522437 | 0.01799707 | 0.8489433 | 0.01489287 | 0.8490226 | 0.02113502 |  |  | 2005 | 0.848181 | 0.9156362 | 0.03053488 | 0.8808067 | 0.007895392 | 0.8808614 | 0.01309788 |  |  | 2005 | 0.7496969 | 0.9004115 | 0.02086651 | 0.7837464 | 0.01021139 | 0.7837306 | 0.005966558 |  |  | 104760 | 0.7943331 | 0.8678712 | 0.01586232 | 0.7721999 | 0.005638285 | 0.772195 | 0.009162019 |  |  | 62560 | 0.650478 | 0.7035679 | 0.009633622 | 0.6391948 | 0.005694883 | 0.6391913 | 0.006007309
|  |  | 1862 | 0.9045744 | 0.9060963 | 0.0142581 | 0.9008953 | 0.06701325 | 0.9008543 | 0.1527126 |  |  | 1786 | 0.8679355 | 0.8529149 | 0.01795762 | 0.8495516 | 0.01485628 | 0.8496308 | 0.02108026 |  |  | 2010 | 0.848181 | 0.9159842 | 0.03040486 | 0.8809979 | 0.007873948 | 0.8810524 | 0.01302338 |  |  | 2010 | 0.7547414 | 0.9005541 | 0.02073022 | 0.7837593 | 0.01021126 | 0.7837433 | 0.005966509 |  |  | 105060 | 0.7943331 | 0.8678712 | 0.01586232 | 0.7724472 | 0.005640981 | 0.7724424 | 0.009166816 |  |  | 62860 | 0.6548289 | 0.7035679 | 0.009633622 | 0.6395329 | 0.005705925 | 0.6395295 | 0.00601629
|  |  | 1867 | 0.9081582 | 0.9066363 | 0.01421369 | 0.9013206 | 0.06704599 | 0.9012807 | 0.1527303 |  |  | 1791 | 0.8679355 | 0.8535828 | 0.01791812 | 0.8501565 | 0.01481968 | 0.8502358 | 0.02102549 |  |  | 2015 | 0.848181 | 0.9163298 | 0.03027523 | 0.8811875 | 0.007852696 | 0.8812416 | 0.01294932 |  |  | 2015 | 0.7530599 | 0.9006953 | 0.0205949 | 0.783772 | 0.01021114 | 0.783756 | 0.005966464 |  |  | 105360 | 0.7898572 | 0.8678712 | 0.01586232 | 0.7726942 | 0.005643676 | 0.7726894 | 0.009171605 |  |  | 63160 | 0.6570043 | 0.7035679 | 0.009633622 | 0.6398705 | 0.005716933 | 0.6398671 | 0.006025249
|  |  | 1872 | 0.9072623 | 0.9071732 | 0.01416932 | 0.9017435 | 0.06707857 | 0.9017047 | 0.1527475 |  |  | 1796 | 0.8679355 | 0.8542473 | 0.01787857 | 0.8507582 | 0.01478307 | 0.8508374 | 0.0209707 |  |  | 2020 | 0.84926 | 0.9166731 | 0.03014597 | 0.8813754 | 0.007831636 | 0.8814293 | 0.0128757 |  |  | 2020 | 0.7547414 | 0.9008351 | 0.02046056 | 0.7837847 | 0.01021102 | 0.7837687 | 0.005966422 |  |  | 105660 | 0.7876192 | 0.8678712 | 0.01586232 | 0.772941 | 0.005646369 | 0.7729362 | 0.009176388 |  |  | 63460 | 0.6570043 | 0.7035679 | 0.009633622 | 0.6402075 | 0.005727909 | 0.6402041 | 0.006034186
|  |  | 1877 | 0.9072623 | 0.907707 | 0.01412499 | 0.9021642 | 0.06711098 | 0.9021264 | 0.1527643 |  |  | 1801 | 0.8679355 | 0.8549086 | 0.01783896 | 0.8513566 | 0.01474647 | 0.8514358 | 0.02091591 |  |  | 2025 | 0.848181 | 0.9170141 | 0.03001709 | 0.8815617 | 0.007810768 | 0.8816153 | 0.01280252 |  |  | 2025 | 0.7480154 | 0.9009736 | 0.0203272 | 0.7837973 | 0.01021091 | 0.7837812 | 0.005966383 |  |  | 105960 | 0.7853813 | 0.8678712 | 0.01586232 | 0.7731874 | 0.005649059 | 0.7731827 | 0.009181164 |  |  | 63760 | 0.6570043 | 0.7035679 | 0.009633622 | 0.6405439 | 0.005738853 | 0.6405406 | 0.006043101
|  |  | 1882 | 0.9072623 | 0.9082377 | 0.01408069 | 0.9025824 | 0.06714322 | 0.9025457 | 0.1527805 |  |  | 1806 | 0.8679355 | 0.8555665 | 0.01779931 | 0.8519517 | 0.01470986 | 0.8520309 | 0.02086111 |  |  | 2030 | 0.84926 | 0.9173527 | 0.02988859 | 0.8817464 | 0.007790089 | 0.8817997 | 0.01272978 |  |  | 2030 | 0.7547414 | 0.9011107 | 0.0201948 | 0.7838099 | 0.01021081 | 0.7837937 | 0.005966348 |  |  | 106260 | 0.7920951 | 0.8678712 | 0.01586232 | 0.7734336 | 0.005651748 | 0.7734289 | 0.009185933 |  |  | 64060 | 0.6591798 | 0.7035679 | 0.009633622 | 0.6408798 | 0.005749763 | 0.6408766 | 0.006051994
|  |  | 1887 | 0.9081582 | 0.9087654 | 0.01403644 | 0.9029984 | 0.06717529 | 0.9029628 | 0.1527962 |  |  | 1811 | 0.8698564 | 0.8562211 | 0.01775961 | 0.8525436 | 0.01467325 | 0.8526228 | 0.0208063 |  |  | 2035 | 0.848181 | 0.9176891 | 0.02976048 | 0.8819295 | 0.007769599 | 0.8819825 | 0.01265747 |  |  | 2035 | 0.7547414 | 0.9012464 | 0.02006336 | 0.7838223 | 0.01021072 | 0.7838061 | 0.005966315 |  |  | 106560 | 0.7898572 | 0.8678712 | 0.01586232 | 0.7736795 | 0.005654435 | 0.7736749 | 0.009190695 |  |  | 64360 | 0.6548289 | 0.7035679 | 0.009633622 | 0.6412151 | 0.005760641 | 0.6412119 | 0.006060863
|  |  | 1892 | 0.9081582 | 0.90929 | 0.01399223 | 0.9034121 | 0.0672072 | 0.9033776 | 0.1528115 |  |  | 1816 | 0.8708169 | 0.8568725 | 0.01771987 | 0.8531324 | 0.01463664 | 0.8532114 | 0.02075149 |  |  | 2040 | 0.848181 | 0.9180232 | 0.02963274 | 0.882111 | 0.007749297 | 0.8821637 | 0.0125856 |  |  | 2040 | 0.7547414 | 0.9013809 | 0.01993288 | 0.7838347 | 0.01021063 | 0.7838185 | 0.005966285 |  |  | 106860 | 0.7943331 | 0.8678712 | 0.01586232 | 0.7739251 | 0.00565712 | 0.7739205 | 0.00919545 |  |  | 64660 | 0.6483025 | 0.7035679 | 0.009633622 | 0.6415499 | 0.005771485 | 0.6415468 | 0.00606971
|  |  | 1897 | 0.9081582 | 0.9098115 | 0.01394806 | 0.9038236 | 0.06723895 | 0.9037901 | 0.1528262 |  |  | 1821 | 0.8698564 | 0.8575206 | 0.01768008 | 0.8537179 | 0.01460004 | 0.8537969 | 0.02069667 |  |  | 2045 | 0.84926 | 0.918355 | 0.02950539 | 0.882291 | 0.007729182 | 0.8823434 | 0.01251416 |  |  | 2045 | 0.7547414 | 0.901514 | 0.01980336 | 0.7838471 | 0.01021055 | 0.7838308 | 0.005966258 |  |  | 107160 | 0.7876192 | 0.8678712 | 0.01586232 | 0.7741704 | 0.005659803 | 0.7741659 | 0.009200198 |  |  | 64960 | 0.6548289 | 0.7035679 | 0.009633622 | 0.6418841 | 0.005782296 | 0.641881 | 0.006078535
|  |  | 1902 | 0.9090542 | 0.9103301 | 0.01390393 | 0.9042328 | 0.06727054 | 0.9042003 | 0.1528405 |  |  | 1826 | 0.8717773 | 0.8581655 | 0.01764026 | 0.8543002 | 0.01456344 | 0.8543792 | 0.02064186 |  |  | 2050 | 0.847102 | 0.9186846 | 0.02937842 | 0.8824694 | 0.007709253 | 0.8825215 | 0.01244315 |  |  | 2050 | 0.7530599 | 0.9016459 | 0.01967479 | 0.7838593 | 0.01021048 | 0.783843 | 0.005966234 |  |  | 107460 | 0.7920951 | 0.8678712 | 0.01586232 | 0.7744155 | 0.005662483 | 0.774411 | 0.009204939 |  |  | 65260 | 0.6570043 | 0.7035679 | 0.009633622 | 0.6422177 | 0.005793074 | 0.6422147 | 0.006087336
|  |  | 1907 | 0.9099502 | 0.9108456 | 0.01385985 | 0.9046397 | 0.06730196 | 0.9046083 | 0.1528543 |  |  | 1831 | 0.8708169 | 0.8588072 | 0.01760038 | 0.8548794 | 0.01452684 | 0.8549584 | 0.02058704 |  |  | 2055 | 0.850339 | 0.9190119 | 0.02925184 | 0.8826462 | 0.00768951 | 0.8826981 | 0.01237258 |  |  | 2055 | 0.7530599 | 0.9017764 | 0.01954716 | 0.7838716 | 0.01021041 | 0.7838551 | 0.005966212 |  |  | 107760 | 0.7920951 | 0.8678712 | 0.01586232 | 0.7746602 | 0.005665162 | 0.7746558 | 0.009209673 |  |  | 65560 | 0.6613552 | 0.7035679 | 0.009633622 | 0.6425508 | 0.005803819 | 0.6425478 | 0.006096114
|  |  | 1912 | 0.9108461 | 0.9113582 | 0.01381581 | 0.9050445 | 0.06733323 | 0.9050141 | 0.1528676 |  |  | 1836 | 0.8727378 | 0.8594456 | 0.01756048 | 0.8554555 | 0.01449025 | 0.8555344 | 0.02053223 |  |  | 2060 | 0.84926 | 0.919337 | 0.02912564 | 0.8828216 | 0.00766995 | 0.8828732 | 0.01230243 |  |  | 2060 | 0.7547414 | 0.9019057 | 0.01942048 | 0.7838837 | 0.01021035 | 0.7838672 | 0.005966193 |  |  | 108060 | 0.798809 | 0.8678712 | 0.01586232 | 0.7749047 | 0.005667839 | 0.7749003 | 0.0092144 |  |  | 65860 | 0.6526534 | 0.7035679 | 0.009633622 | 0.6428833 | 0.00581453 | 0.6428804 | 0.006104869
|  |  | 1917 | 0.9108461 | 0.9118678 | 0.01377182 | 0.905447 | 0.06736434 | 0.9054177 | 0.1528804 |  |  | 1841 | 0.8717773 | 0.8600809 | 0.01752053 | 0.8560284 | 0.01445366 | 0.8561072 | 0.02047742 |  |  | 2065 | 0.850339 | 0.9196599 | 0.02899983 | 0.8829954 | 0.007650573 | 0.8830467 | 0.01223272 |  |  | 2065 | 0.7530599 | 0.9020338 | 0.01929473 | 0.7838958 | 0.01021029 | 0.7838793 | 0.005966176 |  |  | 108360 | 0.798809 | 0.8678712 | 0.01586232 | 0.7751489 | 0.005670513 | 0.7751446 | 0.00921912 |  |  | 66160 | 0.650478 | 0.7035679 | 0.009633622 | 0.6432153 | 0.005825208 | 0.6432124 | 0.006113601
|  |  | 1922 | 0.9117421 | 0.9123744 | 0.01372787 | 0.9058473 | 0.06739529 | 0.9058191 | 0.1528928 |  |  | 1846 | 0.8736982 | 0.860713 | 0.01748054 | 0.8565982 | 0.01441708 | 0.856677 | 0.02042261 |  |  | 2070 | 0.850339 | 0.9199807 | 0.0288744 | 0.8831677 | 0.007631378 | 0.8832188 | 0.01216343 |  |  | 2070 | 0.7530599 | 0.9021605 | 0.01916992 | 0.7839078 | 0.01021024 | 0.7838912 | 0.005966161 |  |  | 108660 | 0.7876192 | 0.8678712 | 0.01586232 | 0.7753929 | 0.005673186 | 0.7753886 | 0.009223832 |  |  | 66460 | 0.6570043 | 0.7035679 | 0.009633622 | 0.6435467 | 0.005835852 | 0.6435439 | 0.006122309
|  |  | 1927 | 0.9108461 | 0.9128781 | 0.01368398 | 0.9062455 | 0.06742608 | 0.9062183 | 0.1529047 |  |  | 1851 | 0.8746587 | 0.8613419 | 0.01744052 | 0.8571649 | 0.01438051 | 0.8572437 | 0.02036781 |  |  | 2075 | 0.84926 | 0.9202992 | 0.02874936 | 0.8833386 | 0.007612364 | 0.8833893 | 0.01209456 |  |  | 2075 | 0.7564229 | 0.9022861 | 0.01904604 | 0.7839198 | 0.0102102 | 0.7839031 | 0.005966149 |  |  | 108960 | 0.7898572 | 0.8678712 | 0.01586232 | 0.7756365 | 0.005675856 | 0.7756323 | 0.009228537 |  |  | 66760 | 0.6526534 | 0.7035679 | 0.009633622 | 0.6438775 | 0.005846462 | 0.6438748 | 0.006130994
|  |  | 1932 | 0.912638 | 0.9133789 | 0.01364013 | 0.9066415 | 0.06745672 | 0.9066153 | 0.1529162 |  |  | 1856 | 0.8746587 | 0.8619677 | 0.01740047 | 0.8577286 | 0.01434396 | 0.8578073 | 0.02031302 |  |  | 2080 | 0.8514181 | 0.9206157 | 0.02862471 | 0.8835079 | 0.00759353 | 0.8835584 | 0.01202612 |  |  | 2080 | 0.7530599 | 0.9024104 | 0.01892309 | 0.7839317 | 0.01021016 | 0.783915 | 0.005966138 |  |  | 109260 | 0.7920951 | 0.8678712 | 0.01586232 | 0.7758799 | 0.005678525 | 0.7758757 | 0.009233235 |  |  | 67060 | 0.6591798 | 0.7035679 | 0.009633622 | 0.6442078 | 0.005857039 | 0.6442051 | 0.006139655
|  |  | 1937 | 0.913534 | 0.9138768 | 0.01359633 | 0.9070354 | 0.06748721 | 0.9070103 | 0.1529272 |  |  | 1861 | 0.8736982 | 0.8625904 | 0.01736038 | 0.8582892 | 0.01430741 | 0.8583679 | 0.02025824 |  |  | 2085 | 0.8514181 | 0.9209299 | 0.02850044 | 0.8836759 | 0.007574875 | 0.8837261 | 0.01195811 |  |  | 2085 | 0.7564229 | 0.9025335 | 0.01880106 | 0.7839435 | 0.01021013 | 0.7839268 | 0.00596613 |  |  | 109560 | 0.796571 | 0.8678712 | 0.01586232 | 0.776123 | 0.005681191 | 0.7761188 | 0.009237926 |  |  | 67360 | 0.6548289 | 0.7035679 | 0.009633622 | 0.6445376 | 0.005867581 | 0.6445349 | 0.006148293
|  |  | 1942 | 0.913534 | 0.9143718 | 0.01355258 | 0.9074272 | 0.06751754 | 0.9074031 | 0.1529377 |  |  | 1866 | 0.8756192 | 0.8632099 | 0.01732026 | 0.8588467 | 0.01427088 | 0.8589254 | 0.02020348 |  |  | 2090 | 0.8514181 | 0.9212421 | 0.02837657 | 0.8838423 | 0.007556397 | 0.8838923 | 0.01189052 |  |  | 2090 | 0.7547414 | 0.9026555 | 0.01867994 | 0.7839553 | 0.0102101 | 0.7839386 | 0.005966124 |  |  | 109860 | 0.796571 | 0.8678712 | 0.01586232 | 0.7763658 | 0.005683855 | 0.7763617 | 0.009242609 |  |  | 67660 | 0.6570043 | 0.7035679 | 0.009633622 | 0.6448668 | 0.00587809 | 0.6448642 | 0.006156906
|  |  | 1947 | 0.913534 | 0.914864 | 0.01350888 | 0.9078168 | 0.06754772 | 0.9077938 | 0.1529479 |  |  | 1871 | 0.8765796 | 0.8638264 | 0.01728011 | 0.8594013 | 0.01423435 | 0.8594798 | 0.02014872 |  |  | 2095 | 0.850339 | 0.9215521 | 0.02825308 | 0.8840074 | 0.007538096 | 0.884057 | 0.01182334 |  |  | 2095 | 0.7547414 | 0.9027762 | 0.01855974 | 0.783967 | 0.01021007 | 0.7839503 | 0.00596612 |  |  | 110160 | 0.7920951 | 0.8678712 | 0.01586232 | 0.7766083 | 0.005686516 | 0.7766043 | 0.009247285 |  |  | 67960 | 0.6591798 | 0.7035679 | 0.009633622 | 0.6451954 | 0.005888565 | 0.6451929 | 0.006165495
|  |  | 1952 | 0.913534 | 0.9153533 | 0.01346524 | 0.9082044 | 0.06757775 | 0.9081823 | 0.1529575 |  |  | 1876 | 0.8765796 | 0.8644398 | 0.01723994 | 0.8599528 | 0.01419785 | 0.8600313 | 0.02009398 |  |  | 2100 | 0.8524971 | 0.92186 | 0.02812999 | 0.884171 | 0.007519971 | 0.8842204 | 0.01175659 |  |  | 2100 | 0.7530599 | 0.9028957 | 0.01844045 | 0.7839787 | 0.01021005 | 0.7839619 | 0.005966118 |  |  | 110460 | 0.7943331 | 0.8678712 | 0.01586232 | 0.7768506 | 0.005689176 | 0.7768466 | 0.009251954 |  |  | 68260 | 0.6570043 | 0.7035679 | 0.009633622 | 0.6455235 | 0.005899006 | 0.645521 | 0.006174061
|  |  | 1957 | 0.913534 | 0.9158398 | 0.01342165 | 0.9085899 | 0.06760763 | 0.9085689 | 0.1529668 |  |  | 1881 | 0.8775401 | 0.8650501 | 0.01719973 | 0.8605013 | 0.01416136 | 0.8605798 | 0.02003926 |  |  | 2105 | 0.850339 | 0.9221658 | 0.02800728 | 0.8843332 | 0.007502021 | 0.8843823 | 0.01169026 |  |  | 2105 | 0.7513784 | 0.9030141 | 0.01832206 | 0.7839904 | 0.01021003 | 0.7839735 | 0.005966117 |  |  | 110760 | 0.7943331 | 0.8678712 | 0.01586232 | 0.7770926 | 0.005691833 | 0.7770886 | 0.009256615 |  |  | 68560 | 0.650478 | 0.7035679 | 0.009633622 | 0.645851 | 0.005909413 | 0.6458486 | 0.006182602
|  |  | 1962 | 0.9144299 | 0.9163234 | 0.01337811 | 0.9089733 | 0.06763736 | 0.9089533 | 0.1529756 |  |  | 1886 | 0.8756192 | 0.8656574 | 0.0171595 | 0.8610469 | 0.01412488 | 0.8611253 | 0.01998456 |  |  | 2110 | 0.8514181 | 0.9224696 | 0.02788497 | 0.884494 | 0.007484244 | 0.8845429 | 0.01162434 |  |  | 2110 | 0.7547414 | 0.9031313 | 0.01820458 | 0.7840019 | 0.01021002 | 0.783985 | 0.005966118 |  |  | 111060 | 0.8010469 | 0.8678712 | 0.01586232 | 0.7773343 | 0.005694488 | 0.7773303 | 0.009261269 |  |  | 68860 | 0.6548289 | 0.7035679 | 0.009633622 | 0.646178 | 0.005919785 | 0.6461756 | 0.006191119
|  |  | 1967 | 0.912638 | 0.9168043 | 0.01333463 | 0.9093547 | 0.06766694 | 0.9093357 | 0.152984 |  |  | 1891 | 0.8775401 | 0.8662616 | 0.01711924 | 0.8615895 | 0.01408843 | 0.8616678 | 0.01992987 |  |  | 2115 | 0.850339 | 0.9227713 | 0.02776305 | 0.8846534 | 0.00746664 | 0.884702 | 0.01155884 |  |  | 2115 | 0.7530599 | 0.9032474 | 0.01808799 | 0.7840135 | 0.01021001 | 0.7839965 | 0.005966121 |  |  | 111360 | 0.7943331 | 0.8678712 | 0.01586232 | 0.7775757 | 0.005697141 | 0.7775718 | 0.009265915 |  |  | 69160 | 0.6570043 | 0.7035679 | 0.009633622 | 0.6465045 | 0.005930123 | 0.6465021 | 0.006199611
|  |  | 1972 | 0.9144299 | 0.9172824 | 0.0132912 | 0.909734 | 0.06769638 | 0.9097161 | 0.1529919 |  |  | 1896 | 0.8785005 | 0.8668629 | 0.01707896 | 0.8621291 | 0.01405199 | 0.8622074 | 0.01987521 |  |  | 2120 | 0.8514181 | 0.923071 | 0.02764151 | 0.8848115 | 0.007449207 | 0.8848598 | 0.01149376 |  |  | 2120 | 0.7547414 | 0.9033624 | 0.01797229 | 0.784025 | 0.01021001 | 0.7840079 | 0.005966125 |  |  | 111660 | 0.796571 | 0.8678712 | 0.01586232 | 0.7778169 | 0.005699792 | 0.777813 | 0.009270554 |  |  | 69460 | 0.6570043 | 0.7035679 | 0.009633622 | 0.6468304 | 0.005940427 | 0.6468281 | 0.006208079
|  |  | 1977 | 0.9153259 | 0.9177577 | 0.01324783 | 0.9101113 | 0.06772567 | 0.9100944 | 0.1529995 |  |  | 1901 | 0.8765796 | 0.8674611 | 0.01703866 | 0.8626659 | 0.01401557 | 0.8627441 | 0.01982057 |  |  | 2125 | 0.8524971 | 0.9233686 | 0.02752037 | 0.8849681 | 0.007431944 | 0.8850162 | 0.01142909 |  |  | 2125 | 0.7547414 | 0.9034762 | 0.01785749 | 0.7840364 | 0.01021001 | 0.7840193 | 0.005966131 |  |  | 111960 | 0.7898572 | 0.8678712 | 0.01586232 | 0.7780577 | 0.00570244 | 0.7780539 | 0.009275186 |  |  | 69760 | 0.6570043 | 0.7035679 | 0.009633622 | 0.6471557 | 0.005950697 | 0.6471535 | 0.006216522
|  |  | 1982 | 0.9162219 | 0.9182302 | 0.01320452 | 0.9104867 | 0.06775481 | 0.9104707 | 0.1530066 |  |  | 1906 | 0.8785005 | 0.8680563 | 0.01699834 | 0.8631997 | 0.01397918 | 0.8632779 | 0.01976595 |  |  | 2130 | 0.8535761 | 0.9236642 | 0.02739963 | 0.8851235 | 0.007414851 | 0.8851713 | 0.01136483 |  |  | 2130 | 0.7581043 | 0.903589 | 0.01774357 | 0.7840478 | 0.01021001 | 0.7840307 | 0.005966139 |  |  | 112260 | 0.796571 | 0.8678712 | 0.01586232 | 0.7782983 | 0.005705086 | 0.7782946 | 0.00927981 |  |  | 70060 | 0.6613552 | 0.7035679 | 0.009633622 | 0.6474805 | 0.005960932 | 0.6474783 | 0.006224941
|  |  | 1987 | 0.9153259 | 0.9187001 | 0.01316126 | 0.91086 | 0.06778382 | 0.9108451 | 0.1530133 |  |  | 1911 | 0.879461 | 0.8686486 | 0.01695799 | 0.8637306 | 0.0139428 | 0.8638088 | 0.01971136 |  |  | 2135 | 0.8535761 | 0.9239579 | 0.02727927 | 0.8852775 | 0.007397926 | 0.8853251 | 0.01130098 |  |  | 2135 | 0.7547414 | 0.9037006 | 0.01763052 | 0.7840591 | 0.01021002 | 0.784042 | 0.005966148 |  |  | 112560 | 0.7920951 | 0.8678712 | 0.01586232 | 0.7785387 | 0.005707729 | 0.7785349 | 0.009284426 |  |  | 70360 | 0.6548289 | 0.7035679 | 0.009633622 | 0.6478048 | 0.005971133 | 0.6478026 | 0.006233335
|  |  | 1992 | 0.9180138 | 0.9191672 | 0.01311807 | 0.9112313 | 0.06781267 | 0.9112174 | 0.1530196 |  |  | 1916 | 0.8785005 | 0.8692379 | 0.01691763 | 0.8642587 | 0.01390645 | 0.8643367 | 0.01965679 |  |  | 2140 | 0.8524971 | 0.9242495 | 0.02715931 | 0.8854302 | 0.007381168 | 0.8854775 | 0.01123754 |  |  | 2140 | 0.7530599 | 0.9038112 | 0.01751836 | 0.7840704 | 0.01021003 | 0.7840532 | 0.005966158 |  |  | 112860 | 0.798809 | 0.8678712 | 0.01586232 | 0.7787787 | 0.005710371 | 0.778775 | 0.009289035 |  |  | 70660 | 0.6591798 | 0.7035679 | 0.009633622 | 0.6481285 | 0.005981299 | 0.6481264 | 0.006241704
|  |  | 1997 | 0.9171178 | 0.9196316 | 0.01307493 | 0.9116007 | 0.06784139 | 0.9115878 | 0.1530256 |  |  | 1921 | 0.8804214 | 0.8698242 | 0.01687725 | 0.8647839 | 0.01387012 | 0.8648619 | 0.01960226 |  |  | 2145 | 0.8524971 | 0.9245391 | 0.02703974 | 0.8855815 | 0.007364576 | 0.8856286 | 0.0111745 |  |  | 2145 | 0.7547414 | 0.9039206 | 0.01740707 | 0.7840816 | 0.01021004 | 0.7840645 | 0.00596617 |  |  | 113160 | 0.796571 | 0.8678712 | 0.01586232 | 0.7790185 | 0.00571301 | 0.7790149 | 0.009293636 |  |  | 70960 | 0.6570043 | 0.7035679 | 0.009633622 | 0.6484517 | 0.00599143 | 0.6484496 | 0.006250048
|  |  | 2002 | 0.9189097 | 0.9200933 | 0.01303186 | 0.9119682 | 0.06786997 | 0.9119563 | 0.1530311 |  |  | 1926 | 0.8804214 | 0.8704077 | 0.01683686 | 0.8653062 | 0.01383382 | 0.8653842 | 0.01954775 |  |  | 2150 | 0.8514181 | 0.9248268 | 0.02692057 | 0.8857316 | 0.007348149 | 0.8857784 | 0.01111188 |  |  | 2150 | 0.7530599 | 0.904029 | 0.01729664 | 0.7840928 | 0.01021005 | 0.7840756 | 0.005966182 |  |  | 113460 | 0.796571 | 0.8678712 | 0.01586232 | 0.779258 | 0.005715646 | 0.7792544 | 0.00929823 |  |  | 71260 | 0.6570043 | 0.7035679 | 0.009633622 | 0.6487743 | 0.006001527 | 0.6487723 | 0.006258367
|  |  | 2007 | 0.9180138 | 0.9205523 | 0.01298884 | 0.9123337 | 0.0678984 | 0.9123228 | 0.1530362 |  |  | 1931 | 0.8804214 | 0.8709882 | 0.01679645 | 0.8658257 | 0.01379754 | 0.8659036 | 0.01949327 |  |  | 2155 | 0.8524971 | 0.9251126 | 0.02680179 | 0.8858804 | 0.007331887 | 0.8859269 | 0.01104966 |  |  | 2155 | 0.7530599 | 0.9041364 | 0.01718708 | 0.784104 | 0.01021007 | 0.7840867 | 0.005966197 |  |  | 113760 | 0.7920951 | 0.8678712 | 0.01586232 | 0.7794972 | 0.00571828 | 0.7794937 | 0.009302816 |  |  | 71560 | 0.6570043 | 0.7035679 | 0.009633622 | 0.6490964 | 0.00601159 | 0.6490945 | 0.006266662
|  |  | 2012 | 0.9189097 | 0.9210087 | 0.01294589 | 0.9126973 | 0.0679267 | 0.9126874 | 0.1530409 |  |  | 1936 | 0.8823424 | 0.8715658 | 0.01675602 | 0.8663424 | 0.01376129 | 0.8664202 | 0.01943883 |  |  | 2160 | 0.850339 | 0.9253964 | 0.0266834 | 0.8860279 | 0.007315786 | 0.8860742 | 0.01098784 |  |  | 2160 | 0.7530599 | 0.9042427 | 0.01707838 | 0.7841151 | 0.0102101 | 0.7840978 | 0.005966212 |  |  | 114060 | 0.7920951 | 0.8678712 | 0.01586232 | 0.7797362 | 0.005720912 | 0.7797327 | 0.009307394 |  |  | 71860 | 0.6526534 | 0.7035679 | 0.009633622 | 0.649418 | 0.006021617 | 0.6494161 | 0.006274931
|  |  | 2017 | 0.9171178 | 0.9214625 | 0.012903 | 0.913059 | 0.06795486 | 0.9130501 | 0.1530453 |  |  | 1941 | 0.8804214 | 0.8721405 | 0.01671558 | 0.8668563 | 0.01372507 | 0.866934 | 0.01938441 |  |  | 2165 | 0.8514181 | 0.9256783 | 0.02656541 | 0.8861741 | 0.007299848 | 0.8862201 | 0.01092642 |  |  | 2165 | 0.7564229 | 0.9043479 | 0.01697054 | 0.7841262 | 0.01021012 | 0.7841089 | 0.005966228 |  |  | 114360 | 0.796571 | 0.8678712 | 0.01586232 | 0.7799749 | 0.005723541 | 0.7799714 | 0.009311965 |  |  | 72160 | 0.6548289 | 0.7035679 | 0.009633622 | 0.649739 | 0.00603161 | 0.6497372 | 0.006283174
|  |  | 2022 | 0.9180138 | 0.9219136 | 0.01286017 | 0.9134188 | 0.06798289 | 0.9134109 | 0.1530492 |  |  | 1946 | 0.8823424 | 0.8727124 | 0.01667513 | 0.8673674 | 0.01368887 | 0.8674451 | 0.01933004 |  |  | 2170 | 0.8546551 | 0.9259583 | 0.02644781 | 0.8863191 | 0.00728407 | 0.8863649 | 0.01086541 |  |  | 2170 | 0.7564229 | 0.9044522 | 0.01686354 | 0.7841372 | 0.01021015 | 0.7841199 | 0.005966246 |  |  | 114660 | 0.7943331 | 0.8678712 | 0.01586232 | 0.7802133 | 0.005726168 | 0.7802099 | 0.009316527 |  |  | 72460 | 0.6591798 | 0.7035679 | 0.009633622 | 0.6500595 | 0.006041568 | 0.6500577 | 0.006291393
|  |  | 2027 | 0.9198057 | 0.9223621 | 0.01281741 | 0.9137767 | 0.06801077 | 0.9137698 | 0.1530528 |  |  | 1951 | 0.8823424 | 0.8732814 | 0.01663467 | 0.8678758 | 0.01365271 | 0.8679534 | 0.0192757 |  |  | 2175 | 0.8524971 | 0.9262363 | 0.02633061 | 0.8864628 | 0.007268452 | 0.8865083 | 0.0108048 |  |  | 2175 | 0.7530599 | 0.9045554 | 0.0167574 | 0.7841482 | 0.01021018 | 0.7841308 | 0.005966265 |  |  | 114960 | 0.8010469 | 0.8678712 | 0.01586232 | 0.7804514 | 0.005728793 | 0.780448 | 0.009321082 |  |  | 72760 | 0.6591798 | 0.7035679 | 0.009633622 | 0.6503795 | 0.006051492 | 0.6503777 | 0.006299586
|  |  | 2032 | 0.9189097 | 0.922808 | 0.01277471 | 0.9141327 | 0.06803852 | 0.9141268 | 0.153056 |  |  | 1956 | 0.8823424 | 0.8738476 | 0.0165942 | 0.8683813 | 0.01361657 | 0.8684589 | 0.01922139 |  |  | 2180 | 0.8524971 | 0.9265125 | 0.0262138 | 0.8866053 | 0.007252992 | 0.8866506 | 0.01074458 |  |  | 2180 | 0.7547414 | 0.9046576 | 0.0166521 | 0.7841592 | 0.01021021 | 0.7841418 | 0.005966284 |  |  | 115260 | 0.8010469 | 0.8678712 | 0.01586232 | 0.7806893 | 0.005731415 | 0.7806859 | 0.00932563 |  |  | 73060 | 0.6570043 | 0.7035679 | 0.009633622 | 0.6506989 | 0.00606138 | 0.6506971 | 0.006307754
|  |  | 2037 | 0.9198057 | 0.9232514 | 0.01273208 | 0.9144869 | 0.06806614 | 0.914482 | 0.1530589 |  |  | 1961 | 0.8833028 | 0.8744109 | 0.01655373 | 0.8688842 | 0.01358047 | 0.8689616 | 0.01916713 |  |  | 2185 | 0.8524971 | 0.9267869 | 0.02609739 | 0.8867466 | 0.00723769 | 0.8867916 | 0.01068476 |  |  | 2185 | 0.7597858 | 0.9047588 | 0.01654763 | 0.7841701 | 0.01021025 | 0.7841527 | 0.005966305 |  |  | 115560 | 0.796571 | 0.8678712 | 0.01586232 | 0.7809269 | 0.005734034 | 0.7809236 | 0.009330169 |  |  | 73360 | 0.6678816 | 0.7035679 | 0.009633622 | 0.6510177 | 0.006071234 | 0.6510161 | 0.006315896
|  |  | 2042 | 0.9215976 | 0.9236922 | 0.01268951 | 0.9148393 | 0.06809362 | 0.9148353 | 0.1530614 |  |  | 1966 | 0.8842633 | 0.8749714 | 0.01651324 | 0.8693843 | 0.0135444 | 0.8694617 | 0.01911291 |  |  | 2190 | 0.8524971 | 0.9270593 | 0.02598137 | 0.8868866 | 0.007222544 | 0.8869314 | 0.01062534 |  |  | 2190 | 0.7530599 | 0.9048591 | 0.01644401 | 0.784181 | 0.01021028 | 0.7841635 | 0.005966326 |  |  | 115860 | 0.796571 | 0.8678712 | 0.01586232 | 0.7811642 | 0.005736651 | 0.7811609 | 0.009334701 |  |  | 73660 | 0.6635307 | 0.7035679 | 0.009633622 | 0.6513361 | 0.006081053 | 0.6513344 | 0.006324012
|  |  | 2047 | 0.9224936 | 0.9241304 | 0.01264701 | 0.9151898 | 0.06812097 | 0.9151868 | 0.1530635 |  |  | 1971 | 0.8833028 | 0.8755291 | 0.01647275 | 0.8698817 | 0.01350836 | 0.869959 | 0.01905872 |  |  | 2195 | 0.8546551 | 0.92733 | 0.02586575 | 0.8870255 | 0.007207553 | 0.88707 | 0.01056631 |  |  | 2195 | 0.7530599 | 0.9049583 | 0.01634121 | 0.7841918 | 0.01021032 | 0.7841743 | 0.005966349 |  |  | 116160 | 0.7920951 | 0.8678712 | 0.01586232 | 0.7814012 | 0.005739266 | 0.781398 | 0.009339225 |  |  | 73960 | 0.6591798 | 0.7035679 | 0.009633622 | 0.6516539 | 0.006090837 | 0.6516523 | 0.006332103
|  |  | 2052 | 0.9224936 | 0.9245661 | 0.01260458 | 0.9155385 | 0.06814819 | 0.9155365 | 0.1530652 |  |  | 1976 | 0.8842633 | 0.8760841 | 0.01643225 | 0.8703764 | 0.01347235 | 0.8704536 | 0.01900458 |  |  | 2200 | 0.8524971 | 0.9275988 | 0.02575052 | 0.8871631 | 0.007192716 | 0.8872074 | 0.01050768 |  |  | 2200 | 0.7581043 | 0.9050566 | 0.01623924 | 0.7842027 | 0.01021036 | 0.7841851 | 0.005966372 |  |  | 116460 | 0.798809 | 0.8678712 | 0.01586232 | 0.781638 | 0.005741878 | 0.7816349 | 0.009343741 |  |  | 74260 | 0.6591798 | 0.7035679 | 0.009633622 | 0.6519712 | 0.006100585 | 0.6519696 | 0.006340169
|  |  | 2057 | 0.9215976 | 0.9249992 | 0.01256221 | 0.9158855 | 0.06817528 | 0.9158844 | 0.1530666 |  |  | 1981 | 0.8852237 | 0.8766362 | 0.01639175 | 0.8708684 | 0.01343638 | 0.8709456 | 0.01895049 |  |  | 2205 | 0.8546551 | 0.9278657 | 0.02563569 | 0.8872996 | 0.007178032 | 0.8873437 | 0.01044943 |  |  | 2205 | 0.7564229 | 0.905154 | 0.0161381 | 0.7842134 | 0.01021041 | 0.7841959 | 0.005966397 |  |  | 116760 | 0.796571 | 0.8678712 | 0.01586232 | 0.7818745 | 0.005744487 | 0.7818714 | 0.009348249 |  |  | 74560 | 0.6613552 | 0.7035679 | 0.009633622 | 0.6522879 | 0.006110299 | 0.6522864 | 0.006348208
|  |  | 2062 | 0.9224936 | 0.9254299 | 0.01251992 | 0.9162306 | 0.06820224 | 0.9162305 | 0.1530677 |  |  | 1986 | 0.8833028 | 0.8771856 | 0.01635125 | 0.8713578 | 0.01340045 | 0.8714349 | 0.01889643 |  |  | 2210 | 0.8535761 | 0.9281309 | 0.02552125 | 0.8874349 | 0.0071635 | 0.8874788 | 0.01039158 |  |  | 2210 | 0.7530599 | 0.9052504 | 0.01603777 | 0.7842242 | 0.01021045 | 0.7842066 | 0.005966422 |  |  | 117060 | 0.7943331 | 0.8678712 | 0.01586232 | 0.7821107 | 0.005747094 | 0.7821077 | 0.009352749 |  |  | 74860 | 0.6591798 | 0.7035679 | 0.009633622 | 0.6526041 | 0.006119978 | 0.6526027 | 0.006356222
|  |  | 2067 | 0.9224936 | 0.9258581 | 0.01247769 | 0.9165739 | 0.06822907 | 0.9165748 | 0.1530684 |  |  | 1991 | 0.8852237 | 0.8777323 | 0.01631075 | 0.8718445 | 0.01336455 | 0.8719215 | 0.01884243 |  |  | 2215 | 0.8546551 | 0.9283943 | 0.02540721 | 0.8875691 | 0.007149119 | 0.8876127 | 0.01033411 |  |  | 2215 | 0.7547414 | 0.9053458 | 0.01593826 | 0.7842349 | 0.0102105 | 0.7842173 | 0.005966448 |  |  | 117360 | 0.796571 | 0.8678712 | 0.01586232 | 0.7823467 | 0.005749698 | 0.7823437 | 0.009357241 |  |  | 75160 | 0.6678816 | 0.7035679 | 0.009633622 | 0.6529198 | 0.006129622 | 0.6529184 | 0.00636421
|  |  | 2072 | 0.9224936 | 0.9262838 | 0.01243553 | 0.9169155 | 0.06825577 | 0.9169174 | 0.1530688 |  |  | 1996 | 0.8861842 | 0.8782762 | 0.01627024 | 0.8723285 | 0.01332869 | 0.8724055 | 0.01878847 |  |  | 2220 | 0.8514181 | 0.9286559 | 0.02529356 | 0.8877021 | 0.007134888 | 0.8877454 | 0.01027703 |  |  | 2220 | 0.7547414 | 0.9054403 | 0.01583956 | 0.7842456 | 0.01021055 | 0.7842279 | 0.005966474 |  |  | 117660 | 0.8010469 | 0.8678712 | 0.01586232 | 0.7825824 | 0.0057523 | 0.7825794 | 0.009361726 |  |  | 75460 | 0.6635307 | 0.7035679 | 0.009633622 | 0.653235 | 0.006139231 | 0.6532336 | 0.006372172
|  |  | 2077 | 0.9233895 | 0.926707 | 0.01239345 | 0.9172553 | 0.06828234 | 0.9172582 | 0.1530688 |  |  | 2001 | 0.8852237 | 0.8788175 | 0.01622973 | 0.87281 | 0.01329287 | 0.8728868 | 0.01873456 |  |  | 2225 | 0.8535761 | 0.9289157 | 0.02518031 | 0.8878339 | 0.007120805 | 0.887877 | 0.01022034 |  |  | 2225 | 0.7564229 | 0.9055339 | 0.01574166 | 0.7842562 | 0.0102106 | 0.7842385 | 0.005966502 |  |  | 117960 | 0.8010469 | 0.8678712 | 0.01586232 | 0.7828178 | 0.005754899 | 0.7828149 | 0.009366202 |  |  | 75760 | 0.6548289 | 0.7035679 | 0.009633622 | 0.6535496 | 0.006148805 | 0.6535483 | 0.006380108
|  |  | 2082 | 0.9233895 | 0.9271278 | 0.01235143 | 0.9175934 | 0.06830879 | 0.9175972 | 0.1530685 |  |  | 2006 | 0.8852237 | 0.879356 | 0.01618923 | 0.8732888 | 0.01325709 | 0.8733656 | 0.0186807 |  |  | 2230 | 0.8524971 | 0.9291737 | 0.02506745 | 0.8879647 | 0.007106869 | 0.8880075 | 0.01016403 |  |  | 2230 | 0.7530599 | 0.9056266 | 0.01564457 | 0.7842668 | 0.01021066 | 0.7842491 | 0.00596653 |  |  | 118260 | 0.8032848 | 0.8678712 | 0.01586232 | 0.783053 | 0.005757496 | 0.7830501 | 0.00937067 |  |  | 76060 | 0.6526534 | 0.7035679 | 0.009633622 | 0.6538637 | 0.006158344 | 0.6538624 | 0.006388018
|  |  | 2087 | 0.9233895 | 0.9275461 | 0.01230949 | 0.9179298 | 0.06833511 | 0.9179345 | 0.1530678 |  |  | 2011 | 0.8871446 | 0.8798918 | 0.01614873 | 0.8737651 | 0.01322134 | 0.8738418 | 0.01862689 |  |  | 2235 | 0.8546551 | 0.92943 | 0.02495499 | 0.8880943 | 0.00709308 | 0.8881369 | 0.01010811 |  |  | 2235 | 0.7547414 | 0.9057184 | 0.01554828 | 0.7842774 | 0.01021071 | 0.7842597 | 0.005966559 |  |  | 118560 | 0.798809 | 0.8678712 | 0.01586232 | 0.7832879 | 0.00576009 | 0.783285 | 0.009375131 |  |  | 76360 | 0.6613552 | 0.7035679 | 0.009633622 | 0.6541773 | 0.006167848 | 0.654176 | 0.006395902
|  |  | 2092 | 0.9242855 | 0.9279621 | 0.01226762 | 0.9182644 | 0.06836131 | 0.9182701 | 0.1530668 |  |  | 2016 | 0.8881051 | 0.8804249 | 0.01610823 | 0.8742387 | 0.01318564 | 0.8743153 | 0.01857313 |  |  | 2240 | 0.8546551 | 0.9296846 | 0.02484293 | 0.8882228 | 0.007079436 | 0.8882651 | 0.01005256 |  |  | 2240 | 0.7564229 | 0.9058093 | 0.01545278 | 0.7842879 | 0.01021077 | 0.7842702 | 0.005966588 |  |  | 118860 | 0.798809 | 0.8678712 | 0.01586232 | 0.7835225 | 0.005762681 | 0.7835197 | 0.009379583 |  |  | 76660 | 0.6591798 | 0.7035679 | 0.009633622 | 0.6544903 | 0.006177317 | 0.6544891 | 0.00640376
|  |  | 2097 | 0.9233895 | 0.9283756 | 0.01222582 | 0.9185974 | 0.06838738 | 0.918604 | 0.1530655 |  |  | 2021 | 0.8871446 | 0.8809554 | 0.01606773 | 0.8747098 | 0.01314998 | 0.8747863 | 0.01851943 |  |  | 2245 | 0.8546551 | 0.9299375 | 0.02473126 | 0.8883501 | 0.007065937 | 0.8883923 | 0.009997401 |  |  | 2245 | 0.7564229 | 0.9058993 | 0.01535807 | 0.7842985 | 0.01021083 | 0.7842807 | 0.005966618 |  |  | 119160 | 0.8010469 | 0.8678712 | 0.01586232 | 0.7837569 | 0.00576527 | 0.7837541 | 0.009384027 |  |  | 76960 | 0.6591798 | 0.7035679 | 0.009633622 | 0.6548029 | 0.00618675 | 0.6548017 | 0.006411591
|  |  | 2102 | 0.9260774 | 0.9287867 | 0.0121841 | 0.9189286 | 0.06841333 | 0.9189362 | 0.1530639 |  |  | 2026 | 0.8890656 | 0.8814833 | 0.01602724 | 0.8751783 | 0.01311436 | 0.8752548 | 0.01846577 |  |  | 2250 | 0.8535761 | 0.9301886 | 0.02461998 | 0.8884764 | 0.00705258 | 0.8885184 | 0.009942617 |  |  | 2250 | 0.7547414 | 0.9059884 | 0.01526415 | 0.7843089 | 0.01021088 | 0.7842911 | 0.005966649 |  |  | 119460 | 0.8010469 | 0.8678712 | 0.01586232 | 0.7839909 | 0.005767856 | 0.7839882 | 0.009388464 |  |  | 77260 | 0.6613552 | 0.7035679 | 0.009633622 | 0.6551149 | 0.006196149 | 0.6551138 | 0.006419397
|  |  | 2107 | 0.9251814 | 0.9291955 | 0.01214245 | 0.9192582 | 0.06843916 | 0.9192667 | 0.1530619 |  |  | 2031 | 0.8881051 | 0.8820085 | 0.01598676 | 0.8756443 | 0.01307878 | 0.8757207 | 0.01841218 |  |  | 2255 | 0.8546551 | 0.930438 | 0.0245091 | 0.8886017 | 0.007039366 | 0.8886433 | 0.009888209 |  |  | 2255 | 0.7564229 | 0.9060767 | 0.01517102 | 0.7843194 | 0.01021095 | 0.7843016 | 0.00596668 |  |  | 119760 | 0.8032848 | 0.8678712 | 0.01586232 | 0.7842248 | 0.005770439 | 0.7842221 | 0.009392892 |  |  | 77560 | 0.6635307 | 0.7035679 | 0.009633622 | 0.6554263 | 0.006205512 | 0.6554253 | 0.006427176
|  |  | 2112 | 0.9251814 | 0.9296018 | 0.01210087 | 0.9195861 | 0.06846486 | 0.9195955 | 0.1530597 |  |  | 2036 | 0.8890656 | 0.882531 | 0.01594628 | 0.8761078 | 0.01304325 | 0.8761841 | 0.01835864 |  |  | 2260 | 0.8557341 | 0.9306858 | 0.02439862 | 0.8887258 | 0.007026292 | 0.8887673 | 0.009834178 |  |  | 2260 | 0.7547414 | 0.9061641 | 0.01507866 | 0.7843298 | 0.01021101 | 0.784312 | 0.005966712 |  |  | 120060 | 0.8010469 | 0.8678712 | 0.01586232 | 0.7844583 | 0.00577302 | 0.7844557 | 0.009397312 |  |  | 77860 | 0.6591798 | 0.7035679 | 0.009633622 | 0.6557373 | 0.00621484 | 0.6557363 | 0.006434929
|  |  | 2117 | 0.9260774 | 0.9300059 | 0.01205937 | 0.9199123 | 0.06849045 | 0.9199227 | 0.1530571 |  |  | 2041 | 0.8890656 | 0.883051 | 0.01590581 | 0.8765688 | 0.01300776 | 0.876645 | 0.01830516 |  |  | 2265 | 0.8546551 | 0.9309318 | 0.02428853 | 0.8888489 | 0.007013358 | 0.8888901 | 0.009780521 |  |  | 2265 | 0.7564229 | 0.9062506 | 0.01498707 | 0.7843402 | 0.01021107 | 0.7843224 | 0.005966745 |  |  | 120360 | 0.8077607 | 0.8678712 | 0.01586232 | 0.7846916 | 0.005775597 | 0.784689 | 0.009401724 |  |  | 78160 | 0.6613552 | 0.7035679 | 0.009633622 | 0.6560477 | 0.006224134 | 0.6560468 | 0.006442655
|  |  | 2122 | 0.9269734 | 0.9304076 | 0.01201794 | 0.9202369 | 0.06851591 | 0.9202482 | 0.1530542 |  |  | 2046 | 0.890026 | 0.8835684 | 0.01586535 | 0.8770272 | 0.01297231 | 0.8771033 | 0.01825173 |  |  | 2270 | 0.8568131 | 0.9311762 | 0.02417883 | 0.8889709 | 0.007000563 | 0.8890119 | 0.009727237 |  |  | 2270 | 0.7547414 | 0.9063363 | 0.01489626 | 0.7843506 | 0.01021114 | 0.7843327 | 0.005966778 |  |  | 120660 | 0.8055228 | 0.8678712 | 0.01586232 | 0.7849246 | 0.005778173 | 0.784922 | 0.009406128 |  |  | 78460 | 0.6591798 | 0.7035679 | 0.009633622 | 0.6563577 | 0.006233392 | 0.6563567 | 0.006450356
|  |  | 2127 | 0.9278693 | 0.9308069 | 0.01197659 | 0.9205599 | 0.06854125 | 0.9205721 | 0.153051 |  |  | 2051 | 0.890026 | 0.8840832 | 0.01582491 | 0.8774832 | 0.01293691 | 0.8775592 | 0.01819837 |  |  | 2275 | 0.8557341 | 0.931419 | 0.02406953 | 0.8890919 | 0.006987906 | 0.8891327 | 0.009674325 |  |  | 2275 | 0.7564229 | 0.9064212 | 0.01480621 | 0.784361 | 0.0102112 | 0.784343 | 0.005966811 |  |  | 120960 | 0.8010469 | 0.8678712 | 0.01586232 | 0.7851573 | 0.005780745 | 0.7851548 | 0.009410523 |  |  | 78760 | 0.6635307 | 0.7035679 | 0.009633622 | 0.6566671 | 0.006242615 | 0.6566662 | 0.00645803
|  |  | 2132 | 0.9269734 | 0.931204 | 0.01193532 | 0.9208812 | 0.06856648 | 0.9208944 | 0.1530475 |  |  | 2056 | 0.890026 | 0.8845954 | 0.01578447 | 0.8779367 | 0.01290156 | 0.8780127 | 0.01814506 |  |  | 2280 | 0.8524971 | 0.9316601 | 0.02396062 | 0.8892118 | 0.006975385 | 0.8892524 | 0.009621783 |  |  | 2280 | 0.7597858 | 0.9065053 | 0.01471693 | 0.7843713 | 0.01021127 | 0.7843534 | 0.005966845 |  |  | 121260 | 0.8010469 | 0.8678712 | 0.01586232 | 0.7853898 | 0.005783315 | 0.7853874 | 0.009414911 |  |  | 79060 | 0.6591798 | 0.7035679 | 0.009633622 | 0.6569759 | 0.006251802 | 0.6569751 | 0.006465677
|  |  | 2137 | 0.9269734 | 0.9315987 | 0.01189412 | 0.9212009 | 0.06859159 | 0.921215 | 0.1530437 |  |  | 2061 | 0.8909865 | 0.885105 | 0.01574404 | 0.8783878 | 0.01286625 | 0.8784636 | 0.01809182 |  |  | 2285 | 0.8546551 | 0.9318996 | 0.02385211 | 0.8893308 | 0.006963 | 0.8893711 | 0.00956961 |  |  | 2285 | 0.7547414 | 0.9065885 | 0.0146284 | 0.7843816 | 0.01021134 | 0.7843636 | 0.00596688 |  |  | 121560 | 0.7943331 | 0.8678712 | 0.01586232 | 0.785622 | 0.005785882 | 0.7856196 | 0.00941929 |  |  | 79360 | 0.6613552 | 0.7035679 | 0.009633622 | 0.6572843 | 0.006260955 | 0.6572835 | 0.006473298
|  |  | 2142 | 0.9269734 | 0.9319912 | 0.01185301 | 0.9215191 | 0.06861658 | 0.921534 | 0.1530397 |  |  | 2066 | 0.8909865 | 0.8856121 | 0.01570363 | 0.8788364 | 0.012831 | 0.8789121 | 0.01803864 |  |  | 2290 | 0.8557341 | 0.9321374 | 0.02374399 | 0.8894487 | 0.006950749 | 0.8894888 | 0.009517804 |  |  | 2290 | 0.7581043 | 0.9066709 | 0.01454063 | 0.7843919 | 0.01021141 | 0.7843739 | 0.005966915 |  |  | 121860 | 0.8010469 | 0.8678712 | 0.01586232 | 0.785854 | 0.005788446 | 0.7858516 | 0.009423661 |  |  | 79660 | 0.6635307 | 0.7035679 | 0.009633622 | 0.6575921 | 0.006270073 | 0.6575914 | 0.006480893
|  |  | 2147 | 0.9278693 | 0.9323814 | 0.01181197 | 0.9218356 | 0.06864145 | 0.9218515 | 0.1530353 |  |  | 2071 | 0.8909865 | 0.8861167 | 0.01566322 | 0.8792826 | 0.01279579 | 0.8793582 | 0.01798552 |  |  | 2295 | 0.8535761 | 0.9323737 | 0.02363626 | 0.8895655 | 0.006938631 | 0.8896054 | 0.009466364 |  |  | 2295 | 0.7581043 | 0.9067525 | 0.01445361 | 0.7844021 | 0.01021148 | 0.7843841 | 0.00596695 |  |  | 122160 | 0.798809 | 0.8678712 | 0.01586232 | 0.7860857 | 0.005791008 | 0.7860833 | 0.009428024 |  |  | 79960 | 0.6591798 | 0.7035679 | 0.009633622 | 0.6578995 | 0.006279155 | 0.6578988 | 0.00648846
|  |  | 2152 | 0.9287653 | 0.9327694 | 0.011771 | 0.9221505 | 0.06866621 | 0.9221673 | 0.1530306 |  |  | 2076 | 0.890026 | 0.8866188 | 0.01562284 | 0.8797263 | 0.01276063 | 0.8798019 | 0.01793246 |  |  | 2300 | 0.8557341 | 0.9326083 | 0.02352893 | 0.8896814 | 0.006926646 | 0.8897211 | 0.009415289 |  |  | 2300 | 0.7581043 | 0.9068333 | 0.01436734 | 0.7844124 | 0.01021156 | 0.7843943 | 0.005966986 |  |  | 122460 | 0.7943331 | 0.8678712 | 0.01586232 | 0.7863171 | 0.005793566 | 0.7863148 | 0.009432378 |  |  | 80260 | 0.6613552 | 0.7035679 | 0.009633622 | 0.6582063 | 0.006288203 | 0.6582056 | 0.006496002
|  |  | 2157 | 0.9296612 | 0.9331551 | 0.01173012 | 0.9224639 | 0.06869086 | 0.9224816 | 0.1530257 |  |  | 2081 | 0.8909865 | 0.8871183 | 0.01558247 | 0.8801677 | 0.01272552 | 0.8802431 | 0.01787947 |  |  | 2305 | 0.8557341 | 0.9328413 | 0.02342199 | 0.8897963 | 0.006914791 | 0.8898358 | 0.009364576 |  |  | 2305 | 0.7597858 | 0.9069133 | 0.0142818 | 0.7844226 | 0.01021163 | 0.7844045 | 0.005967022 |  |  | 122760 | 0.8055228 | 0.8678712 | 0.01586232 | 0.7865483 | 0.005796122 | 0.786546 | 0.009436724 |  |  | 80560 | 0.6591798 | 0.7035679 | 0.009633622 | 0.6585126 | 0.006297215 | 0.658512 | 0.006503517
|  |  | 2162 | 0.9296612 | 0.9335386 | 0.01168932 | 0.9227757 | 0.06871539 | 0.9227943 | 0.1530204 |  |  | 2086 | 0.8919469 | 0.8876154 | 0.01554211 | 0.8806066 | 0.01269046 | 0.880682 | 0.01782655 |  |  | 2310 | 0.8546551 | 0.9330728 | 0.02331544 | 0.8899103 | 0.006903067 | 0.8899495 | 0.009314226 |  |  | 2310 | 0.7614673 | 0.9069926 | 0.01419701 | 0.7844327 | 0.0102117 | 0.7844147 | 0.005967059 |  |  | 123060 | 0.8055228 | 0.8678712 | 0.01586232 | 0.7867792 | 0.005798675 | 0.7867769 | 0.009441062 |  |  | 80860 | 0.6591798 | 0.7035679 | 0.009633622 | 0.6588184 | 0.006306192 | 0.6588178 | 0.006511005
|  |  | 2167 | 0.9296612 | 0.9339198 | 0.01164859 | 0.923086 | 0.0687398 | 0.9231055 | 0.1530149 |  |  | 2091 | 0.8938678 | 0.88811 | 0.01550177 | 0.8810432 | 0.01265545 | 0.8811185 | 0.0177737 |  |  | 2315 | 0.8557341 | 0.9333027 | 0.02320929 | 0.8900232 | 0.006891472 | 0.8900622 | 0.009264235 |  |  | 2315 | 0.7581043 | 0.9070711 | 0.01411295 | 0.7844429 | 0.01021178 | 0.7844248 | 0.005967096 |  |  | 123360 | 0.8099987 | 0.8678712 | 0.01586232 | 0.7870098 | 0.005801226 | 0.7870076 | 0.009445392 |  |  | 81160 | 0.6678816 | 0.7035679 | 0.009633622 | 0.6591237 | 0.006315134 | 0.6591231 | 0.006518467
|  |  | 2172 | 0.9296612 | 0.9342989 | 0.01160795 | 0.9233947 | 0.06876411 | 0.9234151 | 0.1530091 |  |  | 2096 | 0.8919469 | 0.8886021 | 0.01546145 | 0.8814774 | 0.01262049 | 0.8815526 | 0.01772091 |  |  | 2320 | 0.8546551 | 0.9335311 | 0.02310352 | 0.8901352 | 0.006880004 | 0.890174 | 0.009214603 |  |  | 2320 | 0.7513784 | 0.9071488 | 0.01402963 | 0.784453 | 0.01021186 | 0.7844349 | 0.005967133 |  |  | 123660 | 0.8077607 | 0.8678712 | 0.01586232 | 0.7872401 | 0.005803773 | 0.787238 | 0.009449713 |  |  | 81460 | 0.6722325 | 0.7035679 | 0.009633622 | 0.6594284 | 0.006324041 | 0.6594279 | 0.006525901
|  |  | 2177 | 0.9305572 | 0.9346757 | 0.01156739 | 0.9237019 | 0.0687883 | 0.9237232 | 0.153003 |  |  | 2101 | 0.8929074 | 0.8890917 | 0.01542115 | 0.8819093 | 0.01258559 | 0.8819844 | 0.01766819 |  |  | 2325 | 0.8557341 | 0.9337579 | 0.02299815 | 0.8902462 | 0.006868664 | 0.8902848 | 0.009165328 |  |  | 2325 | 0.7614673 | 0.9072257 | 0.01394703 | 0.7844631 | 0.01021193 | 0.784445 | 0.005967171 |  |  | 123960 | 0.8032848 | 0.8678712 | 0.01586232 | 0.7874702 | 0.005806318 | 0.7874681 | 0.009454026 |  |  | 81760 | 0.670057 | 0.7035679 | 0.009633622 | 0.6597327 | 0.006332913 | 0.6597322 | 0.00653331
|  |  | 2182 | 0.9305572 | 0.9350504 | 0.01152691 | 0.9240075 | 0.06881238 | 0.9240297 | 0.1529967 |  |  | 2106 | 0.8938678 | 0.8895789 | 0.01538087 | 0.8823388 | 0.01255074 | 0.8824138 | 0.01761554 |  |  | 2330 | 0.8557341 | 0.9339831 | 0.02289317 | 0.8903563 | 0.006857449 | 0.8903946 | 0.009116409 |  |  | 2330 | 0.7581043 | 0.907302 | 0.01386515 | 0.7844732 | 0.01021201 | 0.7844551 | 0.005967209 |  |  | 124260 | 0.8032848 | 0.8678712 | 0.01586232 | 0.7877001 | 0.005808859 | 0.787698 | 0.009458331 |  |  | 82060 | 0.6613552 | 0.7035679 | 0.009633622 | 0.6600364 | 0.00634175 | 0.660036 | 0.006540691
|  |  | 2187 | 0.9314531 | 0.9354229 | 0.01148651 | 0.9243117 | 0.06883635 | 0.9243348 | 0.1529901 |  |  | 2111 | 0.8948283 | 0.8900637 | 0.01534061 | 0.882766 | 0.01251594 | 0.8828409 | 0.01756296 |  |  | 2335 | 0.8557341 | 0.9342069 | 0.02278858 | 0.8904654 | 0.006846359 | 0.8905035 | 0.009067844 |  |  | 2335 | 0.7547414 | 0.9073774 | 0.01378399 | 0.7844833 | 0.01021209 | 0.7844651 | 0.005967248 |  |  | 124560 | 0.798809 | 0.8678712 | 0.01586232 | 0.7879297 | 0.005811398 | 0.7879276 | 0.009462627 |  |  | 82360 | 0.6678816 | 0.7035679 | 0.009633622 | 0.6603397 | 0.006350552 | 0.6603393 | 0.006548046
|  |  | 2192 | 0.9323491 | 0.9357932 | 0.01144619 | 0.9246144 | 0.06886021 | 0.9246383 | 0.1529832 |  |  | 2116 | 0.8948283 | 0.890546 | 0.01530037 | 0.8831909 | 0.0124812 | 0.8832657 | 0.01751046 |  |  | 2340 | 0.8557341 | 0.9344291 | 0.02268438 | 0.8905736 | 0.006835393 | 0.8906115 | 0.009019632 |  |  | 2340 | 0.7564229 | 0.9074521 | 0.01370355 | 0.7844934 | 0.01021217 | 0.7844752 | 0.005967287 |  |  | 124860 | 0.8032848 | 0.8678712 | 0.01586232 | 0.788159 | 0.005813934 | 0.788157 | 0.009466915 |  |  | 82660 | 0.670057 | 0.7035679 | 0.009633622 | 0.6606424 | 0.006359319 | 0.6606421 | 0.006555374
|  |  | 2197 | 0.9314531 | 0.9361615 | 0.01140596 | 0.9249155 | 0.06888396 | 0.9249404 | 0.1529761 |  |  | 2121 | 0.8948283 | 0.8910259 | 0.01526015 | 0.8836135 | 0.01244651 | 0.8836882 | 0.01745802 |  |  | 2345 | 0.8557341 | 0.9346498 | 0.02258058 | 0.8906809 | 0.006824549 | 0.8907186 | 0.008971771 |  |  | 2345 | 0.7564229 | 0.9075261 | 0.01362382 | 0.7845034 | 0.01021225 | 0.7844852 | 0.005967326 |  |  | 125160 | 0.8099987 | 0.8678712 | 0.01586232 | 0.788388 | 0.005816467 | 0.7883861 | 0.009471195 |  |  | 82960 | 0.6678816 | 0.7035679 | 0.009633622 | 0.6609446 | 0.006368051 | 0.6609443 | 0.006562676
|  |  | 2202 | 0.9323491 | 0.9365275 | 0.01136581 | 0.9252152 | 0.06890761 | 0.9252409 | 0.1529687 |  |  | 2126 | 0.8948283 | 0.8915035 | 0.01521996 | 0.8840338 | 0.01241188 | 0.8841084 | 0.01740566 |  |  | 2350 | 0.8568131 | 0.934869 | 0.02247716 | 0.8907872 | 0.006813827 | 0.8908247 | 0.008924261 |  |  | 2350 | 0.7581043 | 0.9075994 | 0.01354479 | 0.7845134 | 0.01021233 | 0.7844952 | 0.005967365 |  |  | 125460 | 0.8077607 | 0.8678712 | 0.01586232 | 0.7886168 | 0.005818998 | 0.7886149 | 0.009475466 |  |  | 83260 | 0.6678816 | 0.7035679 | 0.009633622 | 0.6612464 | 0.006376748 | 0.6612461 | 0.00656995
|  |  | 2207 | 0.9314531 | 0.9368915 | 0.01132574 | 0.9255135 | 0.06893114 | 0.92554 | 0.1529611 |  |  | 2131 | 0.8957887 | 0.8919786 | 0.01517978 | 0.8844518 | 0.01237731 | 0.8845263 | 0.01735337 |  |  | 2355 | 0.8557341 | 0.9350868 | 0.02237413 | 0.8908927 | 0.006803225 | 0.89093 | 0.008877099 |  |  | 2355 | 0.7581043 | 0.907672 | 0.01346647 | 0.7845234 | 0.01021241 | 0.7845052 | 0.005967405 |  |  | 125760 | 0.8032848 | 0.8678712 | 0.01586232 | 0.7888453 | 0.005821525 | 0.7888435 | 0.009479729 |  |  | 83560 | 0.6635307 | 0.7035679 | 0.009633622 | 0.6615476 | 0.006385409 | 0.6615473 | 0.006577198
|  |  | 2212 | 0.9323491 | 0.9372533 | 0.01128575 | 0.9258102 | 0.06895457 | 0.9258377 | 0.1529532 |  |  | 2136 | 0.8948283 | 0.8924514 | 0.01513964 | 0.8848675 | 0.01234279 | 0.884942 | 0.01730116 |  |  | 2360 | 0.8578922 | 0.935303 | 0.02227149 | 0.8909972 | 0.006792743 | 0.8910343 | 0.008830284 |  |  | 2360 | 0.7581043 | 0.9077439 | 0.01338885 | 0.7845334 | 0.0102125 | 0.7845151 | 0.005967445 |  |  | 126060 | 0.8010469 | 0.8678712 | 0.01586232 | 0.7890736 | 0.005824049 | 0.7890718 | 0.009483983 |  |  | 83860 | 0.6591798 | 0.7035679 | 0.009633622 | 0.6618483 | 0.006394036 | 0.6618481 | 0.006584419
|  |  | 2217 | 0.935037 | 0.9376131 | 0.01124585 | 0.9261056 | 0.06897789 | 0.9261339 | 0.152945 |  |  | 2141 | 0.8967492 | 0.8929218 | 0.01509951 | 0.885281 | 0.01230833 | 0.8853554 | 0.01724902 |  |  | 2365 | 0.8557341 | 0.9355178 | 0.02216924 | 0.8911009 | 0.006782379 | 0.8911378 | 0.008783814 |  |  | 2365 | 0.7564229 | 0.907815 | 0.01331192 | 0.7845433 | 0.01021258 | 0.7845251 | 0.005967485 |  |  | 126360 | 0.8077607 | 0.8678712 | 0.01586232 | 0.7893016 | 0.005826571 | 0.7892998 | 0.009488229 |  |  | 84160 | 0.6678816 | 0.7035679 | 0.009633622 | 0.6621485 | 0.006402628 | 0.6621483 | 0.006591613
|  |  | 2222 | 0.934141 | 0.9379708 | 0.01120603 | 0.9263994 | 0.06900111 | 0.9264286 | 0.1529367 |  |  | 2146 | 0.8957887 | 0.8933899 | 0.01505942 | 0.8856923 | 0.01227392 | 0.8857665 | 0.01719696 |  |  | 2370 | 0.8557341 | 0.9357312 | 0.02206738 | 0.8912037 | 0.006772133 | 0.8912403 | 0.008737689 |  |  | 2370 | 0.7564229 | 0.9078855 | 0.01323569 | 0.7845532 | 0.01021266 | 0.784535 | 0.005967526 |  |  | 126660 | 0.8010469 | 0.8678712 | 0.01586232 | 0.7895293 | 0.005829089 | 0.7895276 | 0.009492467 |  |  | 84460 | 0.6635307 | 0.7035679 | 0.009633622 | 0.6624482 | 0.006411185 | 0.6624481 | 0.00659878
|  |  | 2227 | 0.934141 | 0.9383264 | 0.0111663 | 0.9266919 | 0.06902422 | 0.9267219 | 0.152928 |  |  | 2151 | 0.8957887 | 0.8938556 | 0.01501935 | 0.8861013 | 0.01223958 | 0.8861755 | 0.01714498 |  |  | 2375 | 0.8557341 | 0.9359431 | 0.0219659 | 0.8913056 | 0.006762003 | 0.891342 | 0.008691907 |  |  | 2375 | 0.7564229 | 0.9079553 | 0.01316014 | 0.7845632 | 0.01021275 | 0.7845449 | 0.005967567 |  |  | 126960 | 0.8077607 | 0.8678712 | 0.01586232 | 0.7897568 | 0.005831605 | 0.7897551 | 0.009496696 |  |  | 84760 | 0.670057 | 0.7035679 | 0.009633622 | 0.6627474 | 0.006419708 | 0.6627473 | 0.006605921
|  |  | 2232 | 0.934141 | 0.9386799 | 0.01112666 | 0.9269829 | 0.06904722 | 0.9270138 | 0.1529191 |  |  | 2156 | 0.8967492 | 0.894319 | 0.0149793 | 0.8865081 | 0.01220529 | 0.8865822 | 0.01709308 |  |  | 2380 | 0.8557341 | 0.9361535 | 0.02186482 | 0.8914066 | 0.006751988 | 0.8914429 | 0.008646465 |  |  | 2380 | 0.7581043 | 0.9080244 | 0.01308528 | 0.7845731 | 0.01021284 | 0.7845548 | 0.005967608 |  |  | 127260 | 0.8055228 | 0.8678712 | 0.01586232 | 0.789984 | 0.005834117 | 0.7899824 | 0.009500916 |  |  | 85060 | 0.6678816 | 0.7035679 | 0.009633622 | 0.6630461 | 0.006428195 | 0.6630461 | 0.006613034
|  |  | 2237 | 0.934141 | 0.9390314 | 0.0110871 | 0.9272725 | 0.06907012 | 0.9273042 | 0.15291 |  |  | 2161 | 0.8967492 | 0.8947801 | 0.01493929 | 0.8869127 | 0.01217106 | 0.8869867 | 0.01704125 |  |  | 2385 | 0.8568131 | 0.9363626 | 0.02176412 | 0.8915068 | 0.006742087 | 0.8915428 | 0.008601364 |  |  | 2385 | 0.7581043 | 0.9080928 | 0.0130111 | 0.7845829 | 0.01021292 | 0.7845646 | 0.005967649 |  |  | 127560 | 0.8077607 | 0.8678712 | 0.01586232 | 0.790211 | 0.005836627 | 0.7902094 | 0.009505128 |  |  | 85360 | 0.6657061 | 0.7035679 | 0.009633622 | 0.6633443 | 0.006436648 | 0.6633443 | 0.006620121
|  |  | 2242 | 0.935037 | 0.9393809 | 0.01104762 | 0.9275607 | 0.06909292 | 0.9275933 | 0.1529007 |  |  | 2166 | 0.8977097 | 0.8952389 | 0.0148993 | 0.8873151 | 0.0121369 | 0.887389 | 0.01698951 |  |  | 2390 | 0.8568131 | 0.9365702 | 0.0216638 | 0.8916061 | 0.0067323 | 0.8916419 | 0.008556601 |  |  | 2390 | 0.7547414 | 0.9081606 | 0.01293759 | 0.7845928 | 0.01021301 | 0.7845745 | 0.005967691 |  |  | 127860 | 0.8077607 | 0.8678712 | 0.01586232 | 0.7904377 | 0.005839134 | 0.7904361 | 0.009509332 |  |  | 85660 | 0.6613552 | 0.7035679 | 0.009633622 | 0.663642 | 0.006445065 | 0.663642 | 0.006627181
|  |  | 2247 | 0.9359329 | 0.9397284 | 0.01100823 | 0.9278475 | 0.06911562 | 0.9278809 | 0.1528911 |  |  | 2171 | 0.8977097 | 0.8956954 | 0.01485935 | 0.8877154 | 0.01210279 | 0.8877891 | 0.01693784 |  |  | 2395 | 0.8546551 | 0.9367764 | 0.02156388 | 0.8917045 | 0.006722625 | 0.8917402 | 0.008512174 |  |  | 2395 | 0.7581043 | 0.9082277 | 0.01286475 | 0.7846027 | 0.0102131 | 0.7845843 | 0.005967732 |  |  | 128160 | 0.8122366 | 0.8678712 | 0.01586232 | 0.7906642 | 0.005841637 | 0.7906626 | 0.009513527 |  |  | 85960 | 0.6657061 | 0.7035679 | 0.009633622 | 0.6639392 | 0.006453448 | 0.6639393 | 0.006634214
|  |  | 2252 | 0.934141 | 0.9400738 | 0.01096893 | 0.928133 | 0.06913821 | 0.9281672 | 0.1528813 |  |  | 2176 | 0.8977097 | 0.8961496 | 0.01481942 | 0.8881135 | 0.01206875 | 0.8881871 | 0.01688626 |  |  | 2400 | 0.8568131 | 0.9369812 | 0.02146433 | 0.8918022 | 0.006713061 | 0.8918376 | 0.008468083 |  |  | 2400 | 0.7597858 | 0.9082941 | 0.01279259 | 0.7846125 | 0.01021318 | 0.7845941 | 0.005967774 |  |  | 128460 | 0.8077607 | 0.8678712 | 0.01586232 | 0.7908903 | 0.005844138 | 0.7908888 | 0.009517713 |  |  | 86260 | 0.6657061 | 0.7035679 | 0.009633622 | 0.6642359 | 0.006461796 | 0.664236 | 0.00664122
|  |  | 2257 | 0.935037 | 0.9404172 | 0.01092971 | 0.928417 | 0.0691607 | 0.9284521 | 0.1528713 |  |  | 2181 | 0.8996306 | 0.8966016 | 0.01477953 | 0.8885094 | 0.01203476 | 0.8885829 | 0.01683475 |  |  | 2405 | 0.8578922 | 0.9371847 | 0.02136518 | 0.891899 | 0.006703608 | 0.8919342 | 0.008424326 |  |  | 2405 | 0.7581043 | 0.9083599 | 0.01272109 | 0.7846223 | 0.01021327 | 0.7846039 | 0.005967817 |  |  | 128760 | 0.8099987 | 0.8678712 | 0.01586232 | 0.7911163 | 0.005846636 | 0.7911148 | 0.009521891 |  |  | 86560 | 0.6765834 | 0.7035679 | 0.009633622 | 0.6645321 | 0.00647011 | 0.6645323 | 0.0066482
|  |  | 2262 | 0.9359329 | 0.9407587 | 0.01089058 | 0.9286997 | 0.0691831 | 0.9287356 | 0.152861 |  |  | 2186 | 0.8986701 | 0.8970513 | 0.01473966 | 0.8889031 | 0.01200084 | 0.8889766 | 0.01678333 |  |  | 2410 | 0.8557341 | 0.9373867 | 0.0212664 | 0.8919949 | 0.006694263 | 0.89203 | 0.008380901 |  |  | 2410 | 0.7581043 | 0.9084251 | 0.01265025 | 0.7846321 | 0.01021336 | 0.7846137 | 0.005967859 |  |  | 129060 | 0.8077607 | 0.8678712 | 0.01586232 | 0.7913419 | 0.00584913 | 0.7913405 | 0.00952606 |  |  | 86860 | 0.670057 | 0.7035679 | 0.009633622 | 0.6648278 | 0.006478388 | 0.664828 | 0.006655152
|  |  | 2267 | 0.9368289 | 0.9410982 | 0.01085154 | 0.928981 | 0.06920539 | 0.9290178 | 0.1528505 |  |  | 2191 | 0.8996306 | 0.8974987 | 0.01469983 | 0.8892948 | 0.01196699 | 0.8893681 | 0.016732 |  |  | 2415 | 0.8568131 | 0.9375874 | 0.02116802 | 0.8920901 | 0.006685027 | 0.892125 | 0.008337808 |  |  | 2415 | 0.7581043 | 0.9084896 | 0.01258006 | 0.7846419 | 0.01021345 | 0.7846235 | 0.005967902 |  |  | 129360 | 0.8077607 | 0.8678712 | 0.01586232 | 0.7915673 | 0.005851622 | 0.7915659 | 0.009530221 |  |  | 87160 | 0.670057 | 0.7035679 | 0.009633622 | 0.665123 | 0.006486632 | 0.6651233 | 0.006662078
|  |  | 2272 | 0.9359329 | 0.9414357 | 0.01081259 | 0.929261 | 0.06922758 | 0.9292986 | 0.1528398 |  |  | 2196 | 0.8986701 | 0.8979439 | 0.01466003 | 0.8896843 | 0.01193319 | 0.8897575 | 0.01668074 |  |  | 2420 | 0.8568131 | 0.9377868 | 0.02107001 | 0.8921844 | 0.006675898 | 0.8922191 | 0.008295044 |  |  | 2420 | 0.7513784 | 0.9085535 | 0.01251053 | 0.7846517 | 0.01021354 | 0.7846333 | 0.005967945 |  |  | 129660 | 0.8032848 | 0.8678712 | 0.01586232 | 0.7917925 | 0.005854111 | 0.7917911 | 0.009534373 |  |  | 87460 | 0.6635307 | 0.7035679 | 0.009633622 | 0.6654177 | 0.006494842 | 0.665418 | 0.006668976
|  |  | 2277 | 0.9368289 | 0.9417713 | 0.01077372 | 0.9295396 | 0.06924967 | 0.929578 | 0.1528289 |  |  | 2201 | 0.900591 | 0.8983869 | 0.01462027 | 0.8900717 | 0.01189946 | 0.8901448 | 0.01662958 |  |  | 2425 | 0.8568131 | 0.9379847 | 0.02097239 | 0.892278 | 0.006666875 | 0.8923125 | 0.008252607 |  |  | 2425 | 0.7581043 | 0.9086167 | 0.01244165 | 0.7846614 | 0.01021363 | 0.784643 | 0.005967988 |  |  | 129960 | 0.8055228 | 0.8678712 | 0.01586232 | 0.7920174 | 0.005856596 | 0.7920161 | 0.009538517 |  |  | 87760 | 0.6657061 | 0.7035679 | 0.009633622 | 0.665712 | 0.006503016 | 0.6657123 | 0.006675848
|  |  | 2282 | 0.9368289 | 0.9421049 | 0.01073494 | 0.9298169 | 0.06927167 | 0.9298561 | 0.1528178 |  |  | 2206 | 0.900591 | 0.8988277 | 0.01458054 | 0.890457 | 0.01186579 | 0.89053 | 0.01657849 |  |  | 2430 | 0.8568131 | 0.9381814 | 0.02087515 | 0.8923707 | 0.006657957 | 0.892405 | 0.008210498 |  |  | 2430 | 0.7581043 | 0.9086794 | 0.01237341 | 0.7846712 | 0.01021372 | 0.7846527 | 0.005968031 |  |  | 130260 | 0.8099987 | 0.8678712 | 0.01586232 | 0.792242 | 0.005859079 | 0.7922407 | 0.009542652 |  |  | 88060 | 0.6657061 | 0.7035679 | 0.009633622 | 0.6660057 | 0.006511156 | 0.6660061 | 0.006682693
|  |  | 2287 | 0.9368289 | 0.9424366 | 0.01069625 | 0.9300929 | 0.06929357 | 0.9301329 | 0.1528065 |  |  | 2211 | 0.9015515 | 0.8992663 | 0.01454084 | 0.8908402 | 0.01183219 | 0.8909131 | 0.0165275 |  |  | 2435 | 0.8578922 | 0.9383767 | 0.02077829 | 0.8924627 | 0.006649144 | 0.8924968 | 0.008168714 |  |  | 2435 | 0.7581043 | 0.9087415 | 0.01230582 | 0.7846809 | 0.01021381 | 0.7846625 | 0.005968074 |  |  | 130560 | 0.8144746 | 0.8678712 | 0.01586232 | 0.7924664 | 0.005861558 | 0.7924651 | 0.009546778 |  |  | 88360 | 0.6722325 | 0.7035679 | 0.009633622 | 0.666299 | 0.006519262 | 0.6662993 | 0.006689511
|  |  | 2292 | 0.9368289 | 0.9427663 | 0.01065765 | 0.9303676 | 0.06931537 | 0.9304084 | 0.1527949 |  |  | 2216 | 0.900591 | 0.8997026 | 0.01450118 | 0.8912214 | 0.01179866 | 0.8912942 | 0.01647659 |  |  | 2440 | 0.8568131 | 0.9385707 | 0.02068182 | 0.8925539 | 0.006640434 | 0.8925878 | 0.008127253 |  |  | 2440 | 0.7581043 | 0.9088029 | 0.01223886 | 0.7846906 | 0.01021391 | 0.7846722 | 0.005968118 |  |  | 130860 | 0.8189504 | 0.8678712 | 0.01586232 | 0.7926905 | 0.005864035 | 0.7926893 | 0.009550896 |  |  | 88660 | 0.6744079 | 0.7035679 | 0.009633622 | 0.6665917 | 0.006527333 | 0.6665921 | 0.006696302
|  |  | 2297 | 0.9377248 | 0.9430942 | 0.01061914 | 0.9306409 | 0.06933707 | 0.9306825 | 0.1527832 |  |  | 2221 | 0.9015515 | 0.9001368 | 0.01446156 | 0.8916005 | 0.01176518 | 0.8916732 | 0.01642577 |  |  | 2445 | 0.8578922 | 0.9387633 | 0.02058572 | 0.8926443 | 0.006631826 | 0.892678 | 0.008086114 |  |  | 2445 | 0.7581043 | 0.9088637 | 0.01217253 | 0.7847003 | 0.010214 | 0.7846819 | 0.005968162 |  |  | 131160 | 0.8122366 | 0.8678712 | 0.01586232 | 0.7929144 | 0.005866508 | 0.7929132 | 0.009555005 |  |  | 88960 | 0.6678816 | 0.7035679 | 0.009633622 | 0.666884 | 0.00653537 | 0.6668844 | 0.006703066
|  |  | 2302 | 0.9377248 | 0.9434202 | 0.01058072 | 0.930913 | 0.06935868 | 0.9309554 | 0.1527712 |  |  | 2226 | 0.9015515 | 0.9005689 | 0.01442197 | 0.8919775 | 0.01173178 | 0.8920501 | 0.01637503 |  |  | 2450 | 0.8568131 | 0.9389547 | 0.02049 | 0.8927339 | 0.006623319 | 0.8927674 | 0.008045296 |  |  | 2450 | 0.7564229 | 0.908924 | 0.01210684 | 0.78471 | 0.01021409 | 0.7846915 | 0.005968205 |  |  | 131460 | 0.8055228 | 0.8678712 | 0.01586232 | 0.793138 | 0.005868978 | 0.7931369 | 0.009559106 |  |  | 89260 | 0.6678816 | 0.7035679 | 0.009633622 | 0.6671757 | 0.006543372 | 0.6671762 | 0.006709803
|  |  | 2307 | 0.9386208 | 0.9437442 | 0.01054239 | 0.9311837 | 0.06938019 | 0.931227 | 0.1527591 |  |  | 2231 | 0.9025119 | 0.9009988 | 0.01438243 | 0.8923525 | 0.01169844 | 0.892425 | 0.01632439 |  |  | 2455 | 0.8578922 | 0.9391448 | 0.02039467 | 0.8928228 | 0.006614913 | 0.8928561 | 0.008004798 |  |  | 2455 | 0.7597858 | 0.9089837 | 0.01204177 | 0.7847197 | 0.01021418 | 0.7847012 | 0.005968249 |  |  | 131760 | 0.8077607 | 0.8678712 | 0.01586232 | 0.7933614 | 0.005871445 | 0.7933603 | 0.009563198 |  |  | 89560 | 0.6678816 | 0.7035679 | 0.009633622 | 0.667467 | 0.00655134 | 0.6674676 | 0.006716514
|  |  | 2312 | 0.9386208 | 0.9440664 | 0.01050415 | 0.9314532 | 0.06940161 | 0.9314972 | 0.1527468 |  |  | 2236 | 0.9015515 | 0.9014265 | 0.01434292 | 0.8927254 | 0.01166517 | 0.8927978 | 0.01627383 |  |  | 2460 | 0.8568131 | 0.9393336 | 0.02029971 | 0.8929109 | 0.006606606 | 0.892944 | 0.007964617 |  |  | 2460 | 0.7581043 | 0.9090427 | 0.01197733 | 0.7847293 | 0.01021428 | 0.7847109 | 0.005968294 |  |  | 132060 | 0.8122366 | 0.8678712 | 0.01586232 | 0.7935845 | 0.005873909 | 0.7935834 | 0.009567281 |  |  | 89860 | 0.670057 | 0.7035679 | 0.009633622 | 0.6677578 | 0.006559273 | 0.6677584 | 0.006723197
|  |  | 2317 | 0.9386208 | 0.9443868 | 0.01046599 | 0.9317214 | 0.06942293 | 0.9317662 | 0.1527342 |  |  | 2241 | 0.900591 | 0.9018521 | 0.01430344 | 0.8930964 | 0.01163197 | 0.8931686 | 0.01622336 |  |  | 2465 | 0.8578922 | 0.9395211 | 0.02020513 | 0.8929983 | 0.006598398 | 0.8930312 | 0.007924753 |  |  | 2465 | 0.7581043 | 0.9091012 | 0.0119135 | 0.784739 | 0.01021437 | 0.7847205 | 0.005968338 |  |  | 132360 | 0.8122366 | 0.8678712 | 0.01586232 | 0.7938073 | 0.00587637 | 0.7938063 | 0.009571355 |  |  | 90160 | 0.6744079 | 0.7035679 | 0.009633622 | 0.6680481 | 0.006567172 | 0.6680487 | 0.006729854
|  |  | 2322 | 0.9395168 | 0.9447053 | 0.01042793 | 0.9319884 | 0.06944416 | 0.932034 | 0.1527215 |  |  | 2246 | 0.9025119 | 0.9022755 | 0.01426401 | 0.8934653 | 0.01159883 | 0.8935375 | 0.01617299 |  |  | 2470 | 0.8589712 | 0.9397073 | 0.02011093 | 0.8930849 | 0.006590287 | 0.8931177 | 0.007885203 |  |  | 2470 | 0.7564229 | 0.9091592 | 0.01185029 | 0.7847486 | 0.01021447 | 0.7847301 | 0.005968383 |  |  | 132660 | 0.8099987 | 0.8678712 | 0.01586232 | 0.7940299 | 0.005878828 | 0.7940289 | 0.009575421 |  |  | 90460 | 0.6722325 | 0.7035679 | 0.009633622 | 0.668338 | 0.006575036 | 0.6683386 | 0.006736484
|  |  | 2327 | 0.9395168 | 0.9450219 | 0.01038996 | 0.9322541 | 0.0694653 | 0.9323004 | 0.1527086 |  |  | 2251 | 0.9025119 | 0.9026969 | 0.01422462 | 0.8938322 | 0.01156576 | 0.8939043 | 0.0161227 |  |  | 2475 | 0.8568131 | 0.9398923 | 0.0200171 | 0.8931708 | 0.006582272 | 0.8932034 | 0.007845967 |  |  | 2475 | 0.7581043 | 0.9092166 | 0.01178769 | 0.7847583 | 0.01021456 | 0.7847397 | 0.005968427 |  |  | 132960 | 0.8144746 | 0.8678712 | 0.01586232 | 0.7942522 | 0.005881283 | 0.7942513 | 0.009579478 |  |  | 90760 | 0.670057 | 0.7035679 | 0.009633622 | 0.6686273 | 0.006582867 | 0.668628 | 0.006743087
|  |  | 2332 | 0.9386208 | 0.9453367 | 0.01035208 | 0.9325185 | 0.06948634 | 0.9325656 | 0.1526954 |  |  | 2256 | 0.9034724 | 0.9031161 | 0.01418527 | 0.8941972 | 0.01153276 | 0.8942691 | 0.01607251 |  |  | 2480 | 0.8578922 | 0.940076 | 0.01992365 | 0.8932559 | 0.006574353 | 0.8932883 | 0.007807042 |  |  | 2480 | 0.7564229 | 0.9092734 | 0.01172569 | 0.7847679 | 0.01021466 | 0.7847493 | 0.005968472 |  |  | 133260 | 0.8122366 | 0.8678712 | 0.01586232 | 0.7944743 | 0.005883734 | 0.7944734 | 0.009583527 |  |  | 91060 | 0.6765834 | 0.7035679 | 0.009633622 | 0.6689161 | 0.006590663 | 0.6689169 | 0.006749663
|  |  | 2337 | 0.9395168 | 0.9456497 | 0.01031429 | 0.9327817 | 0.06950729 | 0.9328296 | 0.1526822 |  |  | 2261 | 0.9034724 | 0.9035333 | 0.01414596 | 0.8945601 | 0.01149983 | 0.894632 | 0.01602241 |  |  | 2485 | 0.8589712 | 0.9402585 | 0.01983058 | 0.8933404 | 0.006566529 | 0.8933726 | 0.007768428 |  |  | 2485 | 0.7581043 | 0.9093296 | 0.0116643 | 0.7847775 | 0.01021475 | 0.7847589 | 0.005968517 |  |  | 133560 | 0.8032848 | 0.8678712 | 0.01586232 | 0.7946961 | 0.005886183 | 0.7946953 | 0.009587566 |  |  | 91360 | 0.6765834 | 0.7035679 | 0.009633622 | 0.6692045 | 0.006598425 | 0.6692053 | 0.006756212
|  |  | 2342 | 0.9404127 | 0.9459609 | 0.01027659 | 0.9330436 | 0.06952815 | 0.9330923 | 0.1526687 |  |  | 2266 | 0.9025119 | 0.9039484 | 0.01410669 | 0.8949211 | 0.01146697 | 0.8949929 | 0.0159724 |  |  | 2490 | 0.8568131 | 0.9404397 | 0.01973788 | 0.8934241 | 0.006558798 | 0.8934561 | 0.007730123 |  |  | 2490 | 0.7581043 | 0.9093853 | 0.01160351 | 0.7847871 | 0.01021485 | 0.7847685 | 0.005968562 |  |  | 133860 | 0.8099987 | 0.8678712 | 0.01586232 | 0.7949177 | 0.005888628 | 0.7949169 | 0.009591597 |  |  | 91660 | 0.670057 | 0.7035679 | 0.009633622 | 0.6694924 | 0.006606153 | 0.6694932 | 0.006762735
|  |  | 2347 | 0.9404127 | 0.9462703 | 0.01023899 | 0.9333044 | 0.06954892 | 0.9333538 | 0.152655 |  |  | 2271 | 0.9025119 | 0.9043614 | 0.01406746 | 0.8952802 | 0.01143418 | 0.8953518 | 0.01592249 |  |  | 2495 | 0.8578922 | 0.9406197 | 0.01964556 | 0.8935071 | 0.00655116 | 0.893539 | 0.007692126 |  |  | 2495 | 0.7614673 | 0.9094405 | 0.01154332 | 0.7847966 | 0.01021494 | 0.7847781 | 0.005968607 |  |  | 134160 | 0.8167125 | 0.8678712 | 0.01586232 | 0.795139 | 0.00589107 | 0.7951382 | 0.00959562 |  |  | 91960 | 0.6722325 | 0.7035679 | 0.009633622 | 0.6697798 | 0.006613847 | 0.6697806 | 0.006769231
|  |  | 2352 | 0.9413087 | 0.9465778 | 0.01020147 | 0.9335639 | 0.0695696 | 0.9336141 | 0.1526412 |  |  | 2276 | 0.9034724 | 0.9047723 | 0.01402828 | 0.8956373 | 0.01140146 | 0.8957088 | 0.01587267 |  |  | 2500 | 0.8578922 | 0.9407985 | 0.01955361 | 0.8935894 | 0.006543614 | 0.8936211 | 0.007654435 |  |  | 2500 | 0.7614673 | 0.9094951 | 0.01148371 | 0.7848062 | 0.01021504 | 0.7847877 | 0.005968653 |  |  | 134460 | 0.8144746 | 0.8678712 | 0.01586232 | 0.7953601 | 0.005893509 | 0.7953593 | 0.009599633 |  |  | 92260 | 0.6678816 | 0.7035679 | 0.009633622 | 0.6700667 | 0.006621506 | 0.6700676 | 0.006775699
|  |  | 2357 | 0.9404127 | 0.9468837 | 0.01016405 | 0.9338222 | 0.06959019 | 0.9338732 | 0.1526272 |  |  | 2281 | 0.9044329 | 0.9051812 | 0.01398914 | 0.8959925 | 0.01136881 | 0.8960639 | 0.01582294 |  |  | 2505 | 0.8589712 | 0.9409761 | 0.01946203 | 0.893671 | 0.006536159 | 0.8937025 | 0.007617048 |  |  | 2505 | 0.7614673 | 0.9095492 | 0.0114247 | 0.7848158 | 0.01021514 | 0.7847972 | 0.005968698 |  |  | 134760 | 0.8099987 | 0.8678712 | 0.01586232 | 0.7955809 | 0.005895945 | 0.7955802 | 0.009603638 |  |  | 92560 | 0.6744079 | 0.7035679 | 0.009633622 | 0.6703532 | 0.006629132 | 0.6703541 | 0.006782142
|  |  | 2362 | 0.9413087 | 0.9471877 | 0.01012672 | 0.9340793 | 0.06961069 | 0.934131 | 0.152613 |  |  | 2286 | 0.9044329 | 0.905588 | 0.01395005 | 0.8963457 | 0.01133624 | 0.896417 | 0.01577331 |  |  | 2510 | 0.8589712 | 0.9411525 | 0.01937083 | 0.893752 | 0.006528794 | 0.8937833 | 0.007579964 |  |  | 2510 | 0.7614673 | 0.9096028 | 0.01136627 | 0.7848253 | 0.01021523 | 0.7848067 | 0.005968744 |  |  | 135060 | 0.8144746 | 0.8678712 | 0.01586232 | 0.7958015 | 0.005898377 | 0.7958008 | 0.009607634 |  |  | 92860 | 0.6744079 | 0.7035679 | 0.009633622 | 0.6706391 | 0.006636723 | 0.6706401 | 0.006788557
|  |  | 2367 | 0.9422046 | 0.94749 | 0.01008948 | 0.9343352 | 0.0696311 | 0.9343877 | 0.1525986 |  |  | 2291 | 0.9053933 | 0.9059928 | 0.01391099 | 0.8966971 | 0.01130373 | 0.8967682 | 0.01572378 |  |  | 2515 | 0.8589712 | 0.9413277 | 0.01928 | 0.8938322 | 0.006521518 | 0.8938633 | 0.007543182 |  |  | 2515 | 0.7681932 | 0.9096559 | 0.01130842 | 0.7848349 | 0.01021533 | 0.7848163 | 0.00596879 |  |  | 135360 | 0.8256643 | 0.8678712 | 0.01586232 | 0.7960218 | 0.005900807 | 0.7960211 | 0.009611622 |  |  | 93160 | 0.6722325 | 0.7035679 | 0.009633622 | 0.6709246 | 0.006644281 | 0.6709256 | 0.006794945
|  |  | 2372 | 0.9413087 | 0.9477905 | 0.01005233 | 0.9345899 | 0.06965142 | 0.9346431 | 0.1525841 |  |  | 2296 | 0.9044329 | 0.9063956 | 0.01387199 | 0.8970465 | 0.01127129 | 0.8971176 | 0.01567434 |  |  | 2520 | 0.8578922 | 0.9415017 | 0.01918954 | 0.8939117 | 0.00651433 | 0.8939427 | 0.007506699 |  |  | 2520 | 0.7581043 | 0.9097084 | 0.01125115 | 0.7848444 | 0.01021543 | 0.7848258 | 0.005968835 |  |  | 135660 | 0.8189504 | 0.8678712 | 0.01586232 | 0.7962418 | 0.005903233 | 0.7962412 | 0.0096156 |  |  | 93460 | 0.6722325 | 0.7035679 | 0.009633622 | 0.6712096 | 0.006651805 | 0.6712106 | 0.006801307
|  |  | 2377 | 0.9422046 | 0.9480893 | 0.01001528 | 0.9348434 | 0.06967165 | 0.9348974 | 0.1525694 |  |  | 2301 | 0.9044329 | 0.9067964 | 0.01383303 | 0.897394 | 0.01123893 | 0.897465 | 0.015625 |  |  | 2525 | 0.8600502 | 0.9416745 | 0.01909944 | 0.8939906 | 0.00650723 | 0.8940214 | 0.007470516 |  |  | 2525 | 0.7581043 | 0.9097604 | 0.01119445 | 0.7848539 | 0.01021553 | 0.7848353 | 0.005968881 |  |  | 135960 | 0.8144746 | 0.8678712 | 0.01586232 | 0.7964616 | 0.005905656 | 0.7964611 | 0.00961957 |  |  | 93760 | 0.6765834 | 0.7035679 | 0.009633622 | 0.6714942 | 0.006659295 | 0.6714952 | 0.006807642
|  |  | 2382 | 0.9422046 | 0.9483864 | 0.009978316 | 0.9350957 | 0.0696918 | 0.9351505 | 0.1525546 |  |  | 2306 | 0.9044329 | 0.9071952 | 0.01379411 | 0.8977397 | 0.01120664 | 0.8978105 | 0.01557575 |  |  | 2530 | 0.8578922 | 0.9418461 | 0.01900972 | 0.8940688 | 0.006500216 | 0.8940995 | 0.00743463 |  |  | 2530 | 0.7614673 | 0.9098119 | 0.01113832 | 0.7848634 | 0.01021563 | 0.7848448 | 0.005968927 |  |  | 136260 | 0.8144746 | 0.8678712 | 0.01586232 | 0.7966812 | 0.005908076 | 0.7966806 | 0.009623531 |  |  | 94060 | 0.6722325 | 0.7035679 | 0.009633622 | 0.6717782 | 0.006666751 | 0.6717793 | 0.006813951
|  |  | 2387 | 0.9431006 | 0.9486817 | 0.009941448 | 0.9353469 | 0.06971186 | 0.9354024 | 0.1525396 |  |  | 2311 | 0.9044329 | 0.9075919 | 0.01375525 | 0.8980835 | 0.01117442 | 0.8981542 | 0.01552661 |  |  | 2535 | 0.8589712 | 0.9420166 | 0.01892037 | 0.8941464 | 0.006493288 | 0.8941768 | 0.007399039 |  |  | 2535 | 0.7597858 | 0.909863 | 0.01108276 | 0.7848729 | 0.01021573 | 0.7848543 | 0.005968974 |  |  | 136560 | 0.8144746 | 0.8678712 | 0.01586232 | 0.7969005 | 0.005910492 | 0.7969 | 0.009627483 |  |  | 94360 | 0.6809343 | 0.7035679 | 0.009633622 | 0.6720618 | 0.006674173 | 0.6720629 | 0.006820233
|  |  | 2392 | 0.9422046 | 0.9489753 | 0.009904674 | 0.9355969 | 0.06973184 | 0.9356531 | 0.1525244 |  |  | 2316 | 0.9053933 | 0.9079867 | 0.01371643 | 0.8984254 | 0.01114228 | 0.898496 | 0.01547756 |  |  | 2540 | 0.8578922 | 0.942186 | 0.01883138 | 0.8942233 | 0.006486444 | 0.8942536 | 0.007363743 |  |  | 2540 | 0.7547414 | 0.9099135 | 0.01102776 | 0.7848824 | 0.01021582 | 0.7848638 | 0.00596902 |  |  | 136860 | 0.8189504 | 0.8678712 | 0.01586232 | 0.7971196 | 0.005912906 | 0.7971191 | 0.009631427 |  |  | 94660 | 0.6765834 | 0.7035679 | 0.009633622 | 0.6723449 | 0.006681562 | 0.672346 | 0.006826488
|  |  | 2397 | 0.9422046 | 0.9492673 | 0.009867992 | 0.9358458 | 0.06975172 | 0.9359027 | 0.1525091 |  |  | 2321 | 0.9053933 | 0.9083796 | 0.01367766 | 0.8987655 | 0.01111021 | 0.898836 | 0.01542861 |  |  | 2545 | 0.8611292 | 0.9423541 | 0.01874277 | 0.8942995 | 0.006479685 | 0.8943296 | 0.007328739 |  |  | 2545 | 0.7614673 | 0.9099635 | 0.01097332 | 0.7848919 | 0.01021592 | 0.7848733 | 0.005969066 |  |  | 137160 | 0.8167125 | 0.8678712 | 0.01586232 | 0.7973384 | 0.005915316 | 0.7973379 | 0.009635362 |  |  | 94960 | 0.6787588 | 0.7035679 | 0.009633622 | 0.6726275 | 0.006688917 | 0.6726287 | 0.006832716
|  |  | 2402 | 0.9422046 | 0.9495575 | 0.009831404 | 0.9360935 | 0.06977153 | 0.9361512 | 0.1524936 |  |  | 2326 | 0.9053933 | 0.9087704 | 0.01363893 | 0.8991037 | 0.01107822 | 0.8991741 | 0.01537976 |  |  | 2550 | 0.8589712 | 0.9425212 | 0.01865451 | 0.8943751 | 0.006473008 | 0.8944051 | 0.007294027 |  |  | 2550 | 0.7614673 | 0.910013 | 0.01091943 | 0.7849014 | 0.01021602 | 0.7848827 | 0.005969113 |  |  | 137460 | 0.8189504 | 0.8678712 | 0.01586232 | 0.7975569 | 0.005917723 | 0.7975565 | 0.009639287 |  |  | 95260 | 0.6744079 | 0.7035679 | 0.009633622 | 0.6729097 | 0.006696239 | 0.6729109 | 0.006838918
|  |  | 2407 | 0.9439966 | 0.9498461 | 0.009794909 | 0.9363401 | 0.06979124 | 0.9363985 | 0.1524779 |  |  | 2331 | 0.9063538 | 0.9091593 | 0.01360026 | 0.8994401 | 0.01104629 | 0.8995104 | 0.01533101 |  |  | 2555 | 0.8589712 | 0.9426871 | 0.01856663 | 0.8944501 | 0.006466413 | 0.8944799 | 0.007259605 |  |  | 2555 | 0.7597858 | 0.9100621 | 0.01086609 | 0.7849108 | 0.01021612 | 0.7848922 | 0.005969159 |  |  | 137760 | 0.8167125 | 0.8678712 | 0.01586232 | 0.7977752 | 0.005920126 | 0.7977748 | 0.009643204 |  |  | 95560 | 0.6722325 | 0.7035679 | 0.009633622 | 0.6731914 | 0.006703526 | 0.6731926 | 0.006845093
|  |  | 2412 | 0.9422046 | 0.950133 | 0.009758509 | 0.9365855 | 0.06981088 | 0.9366447 | 0.1524622 |  |  | 2336 | 0.9073142 | 0.9095463 | 0.01356163 | 0.8997747 | 0.01101445 | 0.8998449 | 0.01528235 |  |  | 2560 | 0.8589712 | 0.9428519 | 0.01847911 | 0.8945244 | 0.0064599 | 0.894554 | 0.00722547 |  |  | 2560 | 0.7581043 | 0.9101107 | 0.0108133 | 0.7849203 | 0.01021622 | 0.7849016 | 0.005969206 |  |  | 138060 | 0.8144746 | 0.8678712 | 0.01586232 | 0.7979933 | 0.005922527 | 0.7979929 | 0.009647113 |  |  | 95860 | 0.6744079 | 0.7035679 | 0.009633622 | 0.6734726 | 0.006710781 | 0.6734738 | 0.006851241
|  |  | 2417 | 0.9439966 | 0.9504182 | 0.009722202 | 0.9368299 | 0.06983043 | 0.9368897 | 0.1524462 |  |  | 2341 | 0.9063538 | 0.9099313 | 0.01352305 | 0.9001075 | 0.01098268 | 0.9001776 | 0.0152338 |  |  | 2565 | 0.8589712 | 0.9430156 | 0.01839195 | 0.8945981 | 0.006453467 | 0.8946276 | 0.007191623 |  |  | 2565 | 0.7597858 | 0.9101588 | 0.01076106 | 0.7849297 | 0.01021632 | 0.7849111 | 0.005969253 |  |  | 138360 | 0.8099987 | 0.8678712 | 0.01586232 | 0.7982111 | 0.005924924 | 0.7982108 | 0.009651012 |  |  | 96160 | 0.6787588 | 0.7035679 | 0.009633622 | 0.6737533 | 0.006718001 | 0.6737546 | 0.006857363
|  |  | 2422 | 0.9431006 | 0.9507018 | 0.009685989 | 0.9370731 | 0.06984989 | 0.9371336 | 0.1524301 |  |  | 2346 | 0.9073142 | 0.9103145 | 0.01348453 | 0.9004385 | 0.01095098 | 0.9005084 | 0.01518535 |  |  | 2570 | 0.8589712 | 0.9431782 | 0.01830516 | 0.8946712 | 0.006447113 | 0.8947005 | 0.007158061 |  |  | 2570 | 0.7581043 | 0.9102064 | 0.01070935 | 0.7849392 | 0.01021642 | 0.7849205 | 0.0059693 |  |  | 138660 | 0.8144746 | 0.8678712 | 0.01586232 | 0.7984286 | 0.005927318 | 0.7984283 | 0.009654903 |  |  | 96460 | 0.6787588 | 0.7035679 | 0.009633622 | 0.6740336 | 0.006725189 | 0.6740349 | 0.006863459
|  |  | 2427 | 0.9448925 | 0.9509837 | 0.00964987 | 0.9373152 | 0.06986928 | 0.9373764 | 0.1524139 |  |  | 2351 | 0.9063538 | 0.9106957 | 0.01344605 | 0.9007677 | 0.01091936 | 0.9008375 | 0.01513701 |  |  | 2575 | 0.8589712 | 0.9433396 | 0.01821873 | 0.8947437 | 0.006440838 | 0.8947728 | 0.007124783 |  |  | 2575 | 0.7614673 | 0.9102536 | 0.01065818 | 0.7849486 | 0.01021652 | 0.7849299 | 0.005969347 |  |  | 138960 | 0.8189504 | 0.8678712 | 0.01586232 | 0.7986459 | 0.005929708 | 0.7986457 | 0.009658785 |  |  | 96760 | 0.6787588 | 0.7035679 | 0.009633622 | 0.6743134 | 0.006732343 | 0.6743147 | 0.006869528
|  |  | 2432 | 0.9439966 | 0.9512641 | 0.009613846 | 0.9375561 | 0.06988858 | 0.9376181 | 0.1523975 |  |  | 2356 | 0.9063538 | 0.911075 | 0.01340763 | 0.9010951 | 0.01088781 | 0.9011648 | 0.01508876 |  |  | 2580 | 0.8600502 | 0.9435 | 0.01813266 | 0.8948155 | 0.006434642 | 0.8948445 | 0.007091788 |  |  | 2580 | 0.7614673 | 0.9103003 | 0.01060754 | 0.784958 | 0.01021663 | 0.7849393 | 0.005969394 |  |  | 139260 | 0.8144746 | 0.8678712 | 0.01586232 | 0.798863 | 0.005932096 | 0.7988628 | 0.009662657 |  |  | 97060 | 0.670057 | 0.7035679 | 0.009633622 | 0.6745927 | 0.006739464 | 0.6745941 | 0.00687557
|  |  | 2437 | 0.9448925 | 0.9515428 | 0.009577916 | 0.937796 | 0.0699078 | 0.9378587 | 0.152381 |  |  | 2361 | 0.9073142 | 0.9114524 | 0.01336926 | 0.9014207 | 0.01085635 | 0.9014903 | 0.01504061 |  |  | 2585 | 0.8600502 | 0.9436593 | 0.01804696 | 0.8948868 | 0.006428522 | 0.8949155 | 0.007059073 |  |  | 2585 | 0.7547414 | 0.9103465 | 0.01055744 | 0.7849674 | 0.01021673 | 0.7849487 | 0.005969441 |  |  | 139560 | 0.8167125 | 0.8678712 | 0.01586232 | 0.7990798 | 0.00593448 | 0.7990796 | 0.009666522 |  |  | 97360 | 0.6744079 | 0.7035679 | 0.009633622 | 0.6748716 | 0.006746551 | 0.674873 | 0.006881586
|  |  | 2442 | 0.9448925 | 0.9518198 | 0.00954208 | 0.9380348 | 0.06992693 | 0.9380982 | 0.1523644 |  |  | 2366 | 0.9082747 | 0.9118279 | 0.01333094 | 0.9017446 | 0.01082495 | 0.901814 | 0.01499257 |  |  | 2590 | 0.8600502 | 0.9438175 | 0.01796161 | 0.8949574 | 0.006422478 | 0.894986 | 0.007026638 |  |  | 2590 | 0.7614673 | 0.9103924 | 0.01050785 | 0.7849768 | 0.01021683 | 0.7849581 | 0.005969489 |  |  | 139860 | 0.8167125 | 0.8678712 | 0.01586232 | 0.7992964 | 0.005936861 | 0.7992962 | 0.009670377 |  |  | 97660 | 0.6722325 | 0.7035679 | 0.009633622 | 0.67515 | 0.006753605 | 0.6751514 | 0.006887575
|  |  | 2447 | 0.9448925 | 0.9520953 | 0.009506339 | 0.9382725 | 0.06994599 | 0.9383366 | 0.1523476 |  |  | 2371 | 0.9073142 | 0.9122015 | 0.01329267 | 0.9020667 | 0.01079364 | 0.902136 | 0.01494463 |  |  | 2595 | 0.8589712 | 0.9439746 | 0.01787663 | 0.8950274 | 0.00641651 | 0.8950559 | 0.006994482 |  |  | 2595 | 0.7597858 | 0.9104377 | 0.01045879 | 0.7849862 | 0.01021693 | 0.7849675 | 0.005969536 |  |  | 140160 | 0.8211884 | 0.8678712 | 0.01586232 | 0.7995127 | 0.005939238 | 0.7995126 | 0.009674223 |  |  | 97960 | 0.670057 | 0.7035679 | 0.009633622 | 0.6754279 | 0.006760626 | 0.6754294 | 0.006893538
|  |  | 2452 | 0.9457885 | 0.9523692 | 0.009470693 | 0.9385092 | 0.06996497 | 0.9385739 | 0.1523307 |  |  | 2376 | 0.9082747 | 0.9125733 | 0.01325445 | 0.9023871 | 0.0107624 | 0.9024563 | 0.0148968 |  |  | 2600 | 0.8600502 | 0.9441307 | 0.017792 | 0.8950969 | 0.006410617 | 0.8951252 | 0.006962601 |  |  | 2600 | 0.7614673 | 0.9104826 | 0.01041025 | 0.7849956 | 0.01021703 | 0.7849769 | 0.005969583 |  |  | 140460 | 0.8189504 | 0.8678712 | 0.01586232 | 0.7997287 | 0.005941612 | 0.7997287 | 0.009678061 |  |  | 98260 | 0.6722325 | 0.7035679 | 0.009633622 | 0.6757054 | 0.006767614 | 0.6757069 | 0.006899475
|  |  | 2457 | 0.9448925 | 0.9526415 | 0.009435142 | 0.9387447 | 0.06998386 | 0.9388102 | 0.1523136 |  |  | 2381 | 0.9092351 | 0.9129432 | 0.01321629 | 0.9027057 | 0.01073124 | 0.9027748 | 0.01484907 |  |  | 2605 | 0.8600502 | 0.9442857 | 0.01770773 | 0.8951658 | 0.006404797 | 0.8951939 | 0.006930996 |  |  | 2605 | 0.7614673 | 0.9105271 | 0.01036222 | 0.785005 | 0.01021713 | 0.7849863 | 0.005969631 |  |  | 140760 | 0.8167125 | 0.8678712 | 0.01586232 | 0.7999445 | 0.005943983 | 0.7999445 | 0.00968189 |  |  | 98560 | 0.6765834 | 0.7035679 | 0.009633622 | 0.6759824 | 0.006774569 | 0.6759839 | 0.006905385
|  |  | 2462 | 0.9457885 | 0.9529122 | 0.009399685 | 0.9389792 | 0.07000268 | 0.9390453 | 0.1522965 |  |  | 2386 | 0.9092351 | 0.9133113 | 0.01317818 | 0.9030226 | 0.01070016 | 0.9030916 | 0.01480144 |  |  | 2610 | 0.8611292 | 0.9444397 | 0.01762382 | 0.8952341 | 0.006399051 | 0.8952621 | 0.006899664 |  |  | 2610 | 0.7597858 | 0.9105712 | 0.0103147 | 0.7850144 | 0.01021724 | 0.7849957 | 0.005969679 |  |  | 141060 | 0.8144746 | 0.8678712 | 0.01586232 | 0.8001601 | 0.005946351 | 0.8001601 | 0.009685709 |  |  | 98860 | 0.6765834 | 0.7035679 | 0.009633622 | 0.6762589 | 0.006781491 | 0.6762605 | 0.006911268
|  |  | 2467 | 0.9457885 | 0.9531814 | 0.009364324 | 0.9392127 | 0.07002141 | 0.9392794 | 0.1522792 |  |  | 2391 | 0.9101956 | 0.9136775 | 0.01314013 | 0.9033378 | 0.01066915 | 0.9034067 | 0.01475392 |  |  | 2615 | 0.8611292 | 0.9445926 | 0.01754026 | 0.8953018 | 0.006393377 | 0.8953296 | 0.006868604 |  |  | 2615 | 0.7597858 | 0.9106148 | 0.01026768 | 0.7850237 | 0.01021734 | 0.785005 | 0.005969726 |  |  | 141360 | 0.8167125 | 0.8678712 | 0.01586232 | 0.8003754 | 0.005948715 | 0.8003755 | 0.00968952 |  |  | 99160 | 0.6831097 | 0.7035679 | 0.009633622 | 0.676535 | 0.00678838 | 0.6765366 | 0.006917126
|  |  | 2472 | 0.9457885 | 0.953449 | 0.009329057 | 0.939445 | 0.07004007 | 0.9395125 | 0.1522617 |  |  | 2396 | 0.9092351 | 0.9140419 | 0.01310213 | 0.9036513 | 0.01063823 | 0.9037201 | 0.0147065 |  |  | 2620 | 0.8611292 | 0.9447445 | 0.01745706 | 0.8953689 | 0.006387774 | 0.8953966 | 0.006837816 |  |  | 2620 | 0.7581043 | 0.910658 | 0.01022118 | 0.7850331 | 0.01021744 | 0.7850144 | 0.005969774 |  |  | 141660 | 0.8189504 | 0.8678712 | 0.01586232 | 0.8005905 | 0.005951076 | 0.8005906 | 0.009693322 |  |  | 99460 | 0.6852852 | 0.7035679 | 0.009633622 | 0.6768106 | 0.006795235 | 0.6768122 | 0.006922957
|  |  | 2477 | 0.9457885 | 0.953715 | 0.009293886 | 0.9396764 | 0.07005865 | 0.9397445 | 0.1522442 |  |  | 2401 | 0.9082747 | 0.9144045 | 0.01306419 | 0.9039631 | 0.01060738 | 0.9040318 | 0.01465919 |  |  | 2625 | 0.8611292 | 0.9448954 | 0.01737422 | 0.8954355 | 0.006382242 | 0.895463 | 0.006807296 |  |  | 2625 | 0.7614673 | 0.9107007 | 0.01017517 | 0.7850425 | 0.01021754 | 0.7850237 | 0.005969822 |  |  | 141960 | 0.8189504 | 0.8678712 | 0.01586232 | 0.8008054 | 0.005953434 | 0.8008055 | 0.009697116 |  |  | 99760 | 0.6765834 | 0.7035679 | 0.009633622 | 0.6770857 | 0.006802059 | 0.6770874 | 0.006928762
|  |  | 2482 | 0.9466844 | 0.9539795 | 0.00925881 | 0.9399067 | 0.07007715 | 0.9399755 | 0.1522265 |  |  | 2406 | 0.9101956 | 0.9147653 | 0.0130263 | 0.9042732 | 0.01057661 | 0.9043418 | 0.01461198 |  |  | 2630 | 0.8600502 | 0.9450452 | 0.01729173 | 0.8955015 | 0.00637678 | 0.8955289 | 0.006777044 |  |  | 2630 | 0.7614673 | 0.9107431 | 0.01012965 | 0.7850518 | 0.01021765 | 0.7850331 | 0.00596987 |  |  | 142260 | 0.8167125 | 0.8678712 | 0.01586232 | 0.8010199 | 0.005955788 | 0.8010201 | 0.0097009 |  |  | 100060 | 0.6809343 | 0.7035679 | 0.009633622 | 0.6773604 | 0.006808849 | 0.6773621 | 0.00693454
|  |  | 2487 | 0.9466844 | 0.9542425 | 0.00922383 | 0.9401359 | 0.07009558 | 0.9402054 | 0.1522087 |  |  | 2411 | 0.9082747 | 0.9151243 | 0.01298847 | 0.9045816 | 0.01054592 | 0.9046501 | 0.01456488 |  |  | 2635 | 0.8611292 | 0.945194 | 0.01720959 | 0.895567 | 0.006371387 | 0.8955942 | 0.006747058 |  |  | 2635 | 0.7631488 | 0.910785 | 0.01008463 | 0.7850611 | 0.01021775 | 0.7850424 | 0.005969918 |  |  | 142560 | 0.8211884 | 0.8678712 | 0.01586232 | 0.8012343 | 0.005958139 | 0.8012345 | 0.009704675 |  |  | 100360 | 0.6831097 | 0.7035679 | 0.009633622 | 0.6776347 | 0.006815606 | 0.6776364 | 0.006940293
|  |  | 2492 | 0.9475804 | 0.954504 | 0.009188945 | 0.9403641 | 0.07011392 | 0.9404343 | 0.1521908 |  |  | 2416 | 0.9082747 | 0.9154814 | 0.01295069 | 0.9048884 | 0.01051531 | 0.9049567 | 0.01451789 |  |  | 2640 | 0.8611292 | 0.9453419 | 0.01712781 | 0.8956319 | 0.006366062 | 0.895659 | 0.006717337 |  |  | 2640 | 0.7597858 | 0.9108266 | 0.0100401 | 0.7850705 | 0.01021785 | 0.7850517 | 0.005969966 |  |  | 142860 | 0.8256643 | 0.8678712 | 0.01586232 | 0.8014484 | 0.005960487 | 0.8014486 | 0.009708442 |  |  | 100660 | 0.6809343 | 0.7035679 | 0.009633622 | 0.6779084 | 0.006822331 | 0.6779102 | 0.006946019
|  |  | 2497 | 0.9466844 | 0.9547639 | 0.009154155 | 0.9405914 | 0.07013219 | 0.9406621 | 0.1521728 |  |  | 2421 | 0.9121165 | 0.9158368 | 0.01291297 | 0.9051935 | 0.01048478 | 0.9052617 | 0.014471 |  |  | 2645 | 0.8611292 | 0.9454887 | 0.01704637 | 0.8956963 | 0.006360805 | 0.8957232 | 0.006687879 |  |  | 2645 | 0.7614673 | 0.9108677 | 0.009996048 | 0.7850798 | 0.01021796 | 0.7850611 | 0.005970015 |  |  | 143160 | 0.8234263 | 0.8678712 | 0.01586232 | 0.8016622 | 0.005962831 | 0.8016625 | 0.0097122 |  |  | 100960 | 0.6787588 | 0.7035679 | 0.009633622 | 0.6781817 | 0.006829023 | 0.6781835 | 0.006951719
|  |  | 2502 | 0.9475804 | 0.9550224 | 0.009119461 | 0.9408175 | 0.07015039 | 0.940889 | 0.1521546 |  |  | 2426 | 0.9121165 | 0.9161905 | 0.01287531 | 0.905497 | 0.01045433 | 0.905565 | 0.01442422 |  |  | 2650 | 0.8600502 | 0.9456345 | 0.01696529 | 0.8957601 | 0.006355615 | 0.8957869 | 0.006658683 |  |  | 2650 | 0.7597858 | 0.9109084 | 0.009952481 | 0.7850891 | 0.01021806 | 0.7850704 | 0.005970063 |  |  | 143460 | 0.8189504 | 0.8678712 | 0.01586232 | 0.8018758 | 0.005965172 | 0.8018761 | 0.009715949 |  |  | 101260 | 0.6809343 | 0.7035679 | 0.009633622 | 0.6784546 | 0.006835683 | 0.6784564 | 0.006957393
|  |  | 2507 | 0.9484763 | 0.9552793 | 0.009084863 | 0.9410427 | 0.07016851 | 0.9411148 | 0.1521364 |  |  | 2431 | 0.9111561 | 0.9165423 | 0.0128377 | 0.9057988 | 0.01042395 | 0.9058667 | 0.01437755 |  |  | 2655 | 0.8611292 | 0.9457793 | 0.01688456 | 0.8958234 | 0.006350492 | 0.89585 | 0.006629748 |  |  | 2655 | 0.7614673 | 0.9109488 | 0.009909392 | 0.7850984 | 0.01021817 | 0.7850797 | 0.005970112 |  |  | 143760 | 0.8234263 | 0.8678712 | 0.01586232 | 0.8020892 | 0.005967509 | 0.8020895 | 0.009719688 |  |  | 101560 | 0.6787588 | 0.7035679 | 0.009633622 | 0.678727 | 0.00684231 | 0.6787288 | 0.00696304
|  |  | 2512 | 0.9475804 | 0.9555348 | 0.00905036 | 0.9412669 | 0.07018655 | 0.9413396 | 0.152118 |  |  | 2436 | 0.9121165 | 0.9168924 | 0.01280016 | 0.906099 | 0.01039366 | 0.9061668 | 0.01433099 |  |  | 2660 | 0.8600502 | 0.9459232 | 0.01680418 | 0.8958862 | 0.006345433 | 0.8959126 | 0.006601071 |  |  | 2660 | 0.7614673 | 0.9109887 | 0.009866777 | 0.7851078 | 0.01021827 | 0.785089 | 0.00597016 |  |  | 144060 | 0.8144746 | 0.8678712 | 0.01586232 | 0.8023023 | 0.005969844 | 0.8023027 | 0.009723419 |  |  | 101860 | 0.6852852 | 0.7035679 | 0.009633622 | 0.6789989 | 0.006848905 | 0.6790008 | 0.006968662
|  |  | 2517 | 0.9484763 | 0.9557888 | 0.009015953 | 0.9414901 | 0.07020452 | 0.9415634 | 0.1520995 |  |  | 2441 | 0.9121165 | 0.9172408 | 0.01276267 | 0.9063975 | 0.01036345 | 0.9064652 | 0.01428453 |  |  | 2665 | 0.8622082 | 0.9460661 | 0.01672414 | 0.8959484 | 0.00634044 | 0.8959747 | 0.006572652 |  |  | 2665 | 0.7631488 | 0.9110283 | 0.009824632 | 0.7851171 | 0.01021838 | 0.7850983 | 0.005970209 |  |  | 144360 | 0.8234263 | 0.8678712 | 0.01586232 | 0.8025152 | 0.005972175 | 0.8025156 | 0.009727142 |  |  | 102160 | 0.6831097 | 0.7035679 | 0.009633622 | 0.6792704 | 0.006855467 | 0.6792723 | 0.006974258
|  |  | 2522 | 0.9493723 | 0.9560413 | 0.008981642 | 0.9417123 | 0.07022241 | 0.9417863 | 0.1520809 |  |  | 2446 | 0.9111561 | 0.9175874 | 0.01272524 | 0.9066945 | 0.01033332 | 0.9067621 | 0.01423818 |  |  | 2670 | 0.8622082 | 0.946208 | 0.01664445 | 0.8960101 | 0.00633551 | 0.8960363 | 0.006544489 |  |  | 2670 | 0.7631488 | 0.9110674 | 0.009782954 | 0.7851264 | 0.01021848 | 0.7851076 | 0.005970257 |  |  | 144660 | 0.8234263 | 0.8678712 | 0.01586232 | 0.8027278 | 0.005974502 | 0.8027282 | 0.009730855 |  |  | 102460 | 0.6787588 | 0.7035679 | 0.009633622 | 0.6795414 | 0.006861997 | 0.6795434 | 0.006979827
|  |  | 2527 | 0.9493723 | 0.9562923 | 0.008947427 | 0.9419335 | 0.07024023 | 0.9420081 | 0.1520623 |  |  | 2451 | 0.9121165 | 0.9179322 | 0.01268787 | 0.9069898 | 0.01030327 | 0.9070573 | 0.01419194 |  |  | 2675 | 0.8622082 | 0.9463489 | 0.01656511 | 0.8960713 | 0.006330644 | 0.8960973 | 0.00651658 |  |  | 2675 | 0.7597858 | 0.9111062 | 0.00974174 | 0.7851357 | 0.01021859 | 0.7851169 | 0.005970306 |  |  | 144960 | 0.8279022 | 0.8678712 | 0.01586232 | 0.8029402 | 0.005976826 | 0.8029407 | 0.009734559 |  |  | 102760 | 0.6744079 | 0.7035679 | 0.009633622 | 0.679812 | 0.006868494 | 0.679814 | 0.006985371
|  |  | 2532 | 0.9493723 | 0.9565419 | 0.008913307 | 0.9421537 | 0.07025797 | 0.9422289 | 0.1520435 |  |  | 2456 | 0.9121165 | 0.9182754 | 0.01265055 | 0.9072835 | 0.0102733 | 0.9073509 | 0.01414581 |  |  | 2680 | 0.8600502 | 0.9464889 | 0.01648612 | 0.896132 | 0.00632584 | 0.8961579 | 0.006488924 |  |  | 2680 | 0.7631488 | 0.9111446 | 0.009700985 | 0.7851449 | 0.01021869 | 0.7851262 | 0.005970355 |  |  | 145260 | 0.8234263 | 0.8678712 | 0.01586232 | 0.8031524 | 0.005979147 | 0.8031528 | 0.009738254 |  |  | 103060 | 0.6787588 | 0.7035679 | 0.009633622 | 0.6800821 | 0.00687496 | 0.6800842 | 0.006990888
|  |  | 2537 | 0.9484763 | 0.9567901 | 0.008879284 | 0.9423729 | 0.07027565 | 0.9424488 | 0.1520246 |  |  | 2461 | 0.9111561 | 0.9186168 | 0.0126133 | 0.9075757 | 0.01024342 | 0.9076429 | 0.01409979 |  |  | 2685 | 0.8611292 | 0.946628 | 0.01640746 | 0.8961922 | 0.006321098 | 0.8962179 | 0.00646152 |  |  | 2685 | 0.7614673 | 0.9111826 | 0.009660687 | 0.7851542 | 0.0102188 | 0.7851355 | 0.005970404 |  |  | 145560 | 0.8234263 | 0.8678712 | 0.01586232 | 0.8033643 | 0.005981464 | 0.8033648 | 0.009741941 |  |  | 103360 | 0.6809343 | 0.7035679 | 0.009633622 | 0.6803518 | 0.006881393 | 0.6803539 | 0.00699638
|  |  | 2542 | 0.9493723 | 0.9570368 | 0.008845356 | 0.9425912 | 0.07029324 | 0.9426677 | 0.1520056 |  |  | 2466 | 0.913077 | 0.9189566 | 0.01257611 | 0.9078663 | 0.01021361 | 0.9079334 | 0.01405388 |  |  | 2690 | 0.8622082 | 0.9467661 | 0.01632916 | 0.8962518 | 0.006316418 | 0.8962774 | 0.006434365 |  |  | 2690 | 0.7614673 | 0.9112203 | 0.009620841 | 0.7851635 | 0.0102189 | 0.7851447 | 0.005970453 |  |  | 145860 | 0.8256643 | 0.8678712 | 0.01586232 | 0.8035759 | 0.005983778 | 0.8035765 | 0.009745618 |  |  | 103660 | 0.6874606 | 0.7035679 | 0.009633622 | 0.680621 | 0.006887794 | 0.6806231 | 0.007001846
|  |  | 2547 | 0.9493723 | 0.9572821 | 0.008811525 | 0.9428085 | 0.07031077 | 0.9428856 | 0.1519865 |  |  | 2471 | 0.9121165 | 0.9192946 | 0.01253898 | 0.9081553 | 0.01018389 | 0.9082223 | 0.01400808 |  |  | 2695 | 0.8622082 | 0.9469032 | 0.01625119 | 0.896311 | 0.006311798 | 0.8963365 | 0.00640746 |  |  | 2695 | 0.7631488 | 0.9112576 | 0.009581444 | 0.7851728 | 0.01021901 | 0.785154 | 0.005970502 |  |  | 146160 | 0.8211884 | 0.8678712 | 0.01586232 | 0.8037873 | 0.005986089 | 0.8037879 | 0.009749287 |  |  | 103960 | 0.6874606 | 0.7035679 | 0.009633622 | 0.6808898 | 0.006894163 | 0.6808919 | 0.007007286
|  |  | 2552 | 0.9493723 | 0.957526 | 0.008777789 | 0.9430248 | 0.07032823 | 0.9431026 | 0.1519673 |  |  | 2476 | 0.9101956 | 0.919631 | 0.01250191 | 0.9084427 | 0.01015425 | 0.9085096 | 0.01396239 |  |  | 2700 | 0.8622082 | 0.9470395 | 0.01617357 | 0.8963697 | 0.006307237 | 0.896395 | 0.006380801 |  |  | 2700 | 0.7631488 | 0.9112945 | 0.009542493 | 0.7851821 | 0.01021911 | 0.7851633 | 0.005970551 |  |  | 146460 | 0.8189504 | 0.8678712 | 0.01586232 | 0.8039985 | 0.005988396 | 0.8039991 | 0.009752947 |  |  | 104260 | 0.6787588 | 0.7035679 | 0.009633622 | 0.6811581 | 0.0069005 | 0.6811602 | 0.0070127
|  |  | 2557 | 0.9502683 | 0.9577684 | 0.008744149 | 0.9432402 | 0.07034561 | 0.9433186 | 0.151948 |  |  | 2481 | 0.9121165 | 0.9199656 | 0.0124649 | 0.9087286 | 0.01012469 | 0.9087953 | 0.01391681 |  |  | 2705 | 0.8622082 | 0.9471748 | 0.01609629 | 0.8964279 | 0.006302736 | 0.896453 | 0.006354388 |  |  | 2705 | 0.7614673 | 0.9113311 | 0.009503984 | 0.7851913 | 0.01021922 | 0.7851725 | 0.0059706 |  |  | 146760 | 0.8189504 | 0.8678712 | 0.01586232 | 0.8042094 | 0.0059907 | 0.8042101 | 0.009756598 |  |  | 104560 | 0.6852852 | 0.7035679 | 0.009633622 | 0.681426 | 0.006906805 | 0.6814281 | 0.007018088
|  |  | 2562 | 0.9502683 | 0.9580095 | 0.008710606 | 0.9434547 | 0.07036292 | 0.9435336 | 0.1519286 |  |  | 2486 | 0.913077 | 0.9202986 | 0.01242795 | 0.9090129 | 0.01009521 | 0.9090795 | 0.01387134 |  |  | 2710 | 0.8622082 | 0.9473092 | 0.01601935 | 0.8964856 | 0.006298293 | 0.8965106 | 0.006328219 |  |  | 2710 | 0.7631488 | 0.9113673 | 0.009465913 | 0.7852006 | 0.01021933 | 0.7851818 | 0.005970649 |  |  | 147060 | 0.8189504 | 0.8678712 | 0.01586232 | 0.8044201 | 0.005993 | 0.8044208 | 0.00976024 |  |  | 104860 | 0.6787588 | 0.7035679 | 0.009633622 | 0.6816934 | 0.006913078 | 0.6816956 | 0.007023451
|  |  | 2567 | 0.9493723 | 0.9582491 | 0.008677159 | 0.9436682 | 0.07038016 | 0.9437477 | 0.1519092 |  |  | 2491 | 0.9140374 | 0.92063 | 0.01239106 | 0.9092957 | 0.01006582 | 0.9093622 | 0.01382598 |  |  | 2715 | 0.8600502 | 0.9474427 | 0.01594275 | 0.8965428 | 0.006293908 | 0.8965677 | 0.006302293 |  |  | 2715 | 0.7614673 | 0.9114032 | 0.009428277 | 0.7852098 | 0.01021943339 | 0.785191 | 0.005970699 |  |  | 147360 | 0.8234263 | 0.8678712 | 0.01586232 | 0.8046306 | 0.005995297 | 0.8046313 | 0.009763873 |  |  | 105160 | 0.6809343 | 0.7035679 | 0.009633622 | 0.6819604 | 0.006919319 | 0.6819626 | 0.007028788
|  |  | 2572 | 0.9511642 | 0.9584874 | 0.008643807 | 0.9438807 | 0.07039733 | 0.9439609 | 0.1518896 |  |  | 2496 | 0.913077 | 0.9209596 | 0.01235424 | 0.909577 | 0.01003651 | 0.9096434 | 0.01378073 |  |  | 2720 | 0.8611292 | 0.9475753 | 0.01586649 | 0.8965995 | 0.00628958 | 0.8966243 | 0.006276608 |  |  | 2720 | 0.7614673 | 0.9114387 | 0.009391072 | 0.7852191 | 0.01021954 | 0.7852003 | 0.005970748 |  |  | 147660 | 0.8234263 | 0.8678712 | 0.01586232 | 0.8048408 | 0.005997591 | 0.8048415 | 0.009767497 |  |  | 105460 | 0.6765834 | 0.7035679 | 0.009633622 | 0.6822269 | 0.006925529 | 0.6822292 | 0.007034099
|  |  | 2577 | 0.9502683 | 0.9587243 | 0.008610552 | 0.9440924 | 0.07041443 | 0.9441731 | 0.15187 |  |  | 2501 | 0.9140374 | 0.9212877 | 0.01231747 | 0.9098567 | 0.01000728 | 0.909923 | 0.01373559 |  |  | 2725 | 0.8632872 | 0.947707 | 0.01579056 | 0.8966558 | 0.006285308 | 0.8966804 | 0.006251163 |  |  | 2725 | 0.7665117 | 0.9114739 | 0.009354295 | 0.7852283 | 0.01021965 | 0.7852095 | 0.005970798 |  |  | 147960 | 0.8211884 | 0.8678712 | 0.01586232 | 0.8050508 | 0.005999881 | 0.8050515 | 0.009771112 |  |  | 105760 | 0.6874606 | 0.7035679 | 0.009633622 | 0.682493 | 0.006931707 | 0.6824953 | 0.007039385
|  |  | 2582 | 0.9511642 | 0.9589598 | 0.008577393 | 0.9443031 | 0.07043146 | 0.9443844 | 0.1518503 |  |  | 2506 | 0.9140374 | 0.9216141 | 0.01228077 | 0.9101349 | 0.00997813 | 0.9102011 | 0.01369057 |  |  | 2730 | 0.8622082 | 0.9478378 | 0.01571498 | 0.8967116 | 0.006281093 | 0.896736 | 0.006225957 |  |  | 2730 | 0.7614673 | 0.9115087 | 0.009317943 | 0.7852376 | 0.01021975 | 0.7852188 | 0.005970847 |  |  | 148260 | 0.8211884 | 0.8678712 | 0.01586232 | 0.8052605 | 0.006002168 | 0.8052613 | 0.009774718 |  |  | 106060 | 0.6918115 | 0.7035679 | 0.009633622 | 0.6827586 | 0.006937853 | 0.6827609 | 0.007044645
|  |  | 2587 | 0.9511642 | 0.959194 | 0.00854433 | 0.9445129 | 0.07044842 | 0.9445948 | 0.1518304 |  |  | 2511 | 0.913077 | 0.9219388 | 0.01224414 | 0.9104117 | 0.009949068 | 0.9104777 | 0.01364566 |  |  | 2735 | 0.8622082 | 0.9479677 | 0.01563972 | 0.8967669 | 0.006276932 | 0.8967912 | 0.006200987 |  |  | 2735 | 0.7631488 | 0.9115432 | 0.009282011 | 0.7852468 | 0.01021986 | 0.785228 | 0.005970897 |  |  | 148560 | 0.8234263 | 0.8678712 | 0.01586232 | 0.80547 | 0.006004451 | 0.8054708 | 0.009778315 |  |  | 106360 | 0.6874606 | 0.7035679 | 0.009633622 | 0.6830238 | 0.006943967 | 0.6830261 | 0.007049879
|  |  | 2592 | 0.9520602 | 0.9594268 | 0.008511363 | 0.9447217 | 0.07046531 | 0.9448043 | 0.1518105 |  |  | 2516 | 0.9140374 | 0.922262 | 0.01220756 | 0.9106869 | 0.009920089 | 0.9107528 | 0.01360086 |  |  | 2740 | 0.8611292 | 0.9480967 | 0.01556481 | 0.8968218 | 0.006272826 | 0.896846 | 0.006176252 |  |  | 2740 | 0.7631488 | 0.9115773 | 0.009246497 | 0.785256 | 0.01021997 | 0.7852372 | 0.005970947 |  |  | 148860 | 0.8189504 | 0.8678712 | 0.01586232 | 0.8056793 | 0.006006731 | 0.8056801 | 0.009781904 |  |  | 106660 | 0.6852852 | 0.7035679 | 0.009633622 | 0.6832886 | 0.006950051 | 0.6832909 | 0.007055088
|  |  | 2597 | 0.9520602 | 0.9596583 | 0.008478492 | 0.9449297 | 0.07048213 | 0.9450128 | 0.1517906 |  |  | 2521 | 0.9140374 | 0.9225835 | 0.01217105 | 0.9109607 | 0.009891193 | 0.9110265 | 0.01355617 |  |  | 2745 | 0.8622082 | 0.9482249 | 0.01549022 | 0.8968762 | 0.006268774 | 0.8969002 | 0.006151752 |  |  | 2745 | 0.7614673 | 0.9116111 | 0.009211396 | 0.7852653 | 0.01022008 | 0.7852465 | 0.005970997 |  |  | 149160 | 0.8256643 | 0.8678712 | 0.01586232 | 0.8058883 | 0.006009008 | 0.8058892 | 0.009785483 |  |  | 106960 | 0.6831097 | 0.7035679 | 0.009633622 | 0.6835529 | 0.006956102 | 0.6835552 | 0.007060271
|  |  | 2602 | 0.9511642 | 0.9598884 | 0.008445717 | 0.9451367 | 0.07049888 | 0.9452204 | 0.1517705 |  |  | 2526 | 0.9149979 | 0.9229034 | 0.0121346 | 0.9112329 | 0.009862381 | 0.9112986 | 0.01351159 |  |  | 2750 | 0.8622082 | 0.9483522 | 0.01541598 | 0.8969301 | 0.006264775 | 0.8969541 | 0.006127484 |  |  | 2750 | 0.7614673 | 0.9116446 | 0.009176706 | 0.7852745 | 0.01022018 | 0.7852557 | 0.005971046 |  |  | 149460 | 0.8256643 | 0.8678712 | 0.01586232 | 0.806097 | 0.006011281 | 0.806098 | 0.009789054 |  |  | 107260 | 0.6896361 | 0.7035679 | 0.009633622 | 0.6838167 | 0.006962122 | 0.6838191 | 0.007065429
|  |  | 2607 | 0.9520602 | 0.9601172 | 0.008413039 | 0.9453429 | 0.07051557 | 0.9454272 | 0.1517504 |  |  | 2531 | 0.9140374 | 0.9232218 | 0.01209822 | 0.9115037 | 0.009833653 | 0.9115693 | 0.01346713 |  |  | 2755 | 0.8611292 | 0.9484786 | 0.01534206 | 0.8969836 | 0.006260829 | 0.8970074 | 0.006103447 |  |  | 2755 | 0.7631488 | 0.9116778 | 0.009142423 | 0.7852837 | 0.01022029 | 0.7852649 | 0.005971096 |  |  | 149760 | 0.8256643 | 0.8678712 | 0.01586232 | 0.8063056 | 0.006013551 | 0.8063065 | 0.009792615 |  |  | 107560 | 0.6852852 | 0.7035679 | 0.009633622 | 0.6840801 | 0.006968111 | 0.6840826 | 0.007070562
|  |  | 2612 | 0.9502683 | 0.9603447 | 0.008380456 | 0.9455481 | 0.07053219 | 0.945633 | 0.1517302 |  |  | 2536 | 0.9149979 | 0.9235385 | 0.0120619 | 0.911773 | 0.009805008 | 0.9118385 | 0.01342278 |  |  | 2760 | 0.8632872 | 0.9486042 | 0.01526847 | 0.8970367 | 0.006256935 | 0.8970604 | 0.006079639 |  |  | 2760 | 0.7631488 | 0.9117106 | 0.009108543 | 0.7852929 | 0.0102204 | 0.7852741 | 0.005971146 |  |  | 150060 | 0.8211884 | 0.8678712 | 0.01586232 | 0.8065139 | 0.006015817 | 0.8065149 | 0.009796168 |  |  | 107860 | 0.6831097 | 0.7035679 | 0.009633622 | 0.6843431 | 0.006974069 | 0.6843456 | 0.007075669
|  |  | 2617 | 0.9520602 | 0.9605708 | 0.00834797 | 0.9457525 | 0.07054874 | 0.9458379 | 0.1517099 |  |  | 2541 | 0.9159583 | 0.9238536 | 0.01202565 | 0.9120409 | 0.009776448 | 0.9121062 | 0.01337854 |  |  | 2765 | 0.8622082 | 0.9487289 | 0.01519522 | 0.8970893 | 0.006253092 | 0.8971128 | 0.00605606 |  |  | 2765 | 0.7648303 | 0.9117431 | 0.009075063 | 0.7853021 | 0.01022051 | 0.7852833 | 0.005971197 |  |  | 150360 | 0.8189504 | 0.8678712 | 0.01586232 | 0.8067219 | 0.00601808 | 0.806723 | 0.009799712 |  |  | 108160 | 0.6852852 | 0.7035679 | 0.009633622 | 0.6846057 | 0.006979995 | 0.6846081 | 0.00708075
|  |  | 2622 | 0.9511642 | 0.9607957 | 0.008315579 | 0.945956 | 0.07056522 | 0.946042 | 0.1516895 |  |  | 2546 | 0.9169188 | 0.9241672 | 0.01198946 | 0.9123073 | 0.009747973 | 0.9123725 | 0.01333442 |  |  | 2770 | 0.8622082 | 0.9488528 | 0.01512229 | 0.8971415 | 0.0062493 | 0.8971649 | 0.006032707 |  |  | 2770 | 0.7597858 | 0.9117754 | 0.009041979 | 0.7853113 | 0.01022062 | 0.7852925 | 0.005971247 |  |  | 150660 | 0.8189504 | 0.8678712 | 0.01586232 | 0.8069298 | 0.006020339 | 0.8069308 | 0.009803247 |  |  | 108460 | 0.6787588 | 0.7035679 | 0.009633622 | 0.6848678 | 0.00698589 | 0.6848703 | 0.007085807
|  |  | 2627 | 0.9520602 | 0.9610192 | 0.008283285 | 0.9461586 | 0.07058164 | 0.9462452 | 0.1516691 |  |  | 2551 | 0.9159583 | 0.9244792 | 0.01195334 | 0.9125723 | 0.009719581 | 0.9126374 | 0.01329041 |  |  | 2775 | 0.8632872 | 0.9489758 | 0.0150497 | 0.8971933 | 0.006245558 | 0.8972165 | 0.006009579 |  |  | 2775 | 0.7614673 | 0.9118072 | 0.009009289 | 0.7853205 | 0.01022073 | 0.7853017 | 0.005971297 |  |  | 150960 | 0.8256643 | 0.8678712 | 0.01586232 | 0.8071373 | 0.006022595 | 0.8071384 | 0.009806773 |  |  | 108760 | 0.6896361 | 0.7035679 | 0.009633622 | 0.6851294 | 0.006991755 | 0.6851319 | 0.007090838
|  |  | 2632 | 0.9520602 | 0.9612415 | 0.008251087 | 0.9463603 | 0.07059799 | 0.9464474 | 0.1516486 |  |  | 2556 | 0.9159583 | 0.9247897 | 0.01191728 | 0.9128359 | 0.009691275 | 0.9129008 | 0.01324651 |  |  | 2780 | 0.8622082 | 0.949098 | 0.01497743 | 0.8972446 | 0.006241866 | 0.8972677 | 0.005986675 |  |  | 2780 | 0.7631488 | 0.9118388 | 0.008976988 | 0.7853297 | 0.01022083 | 0.7853109 | 0.005971347 |  |  | 151260 | 0.8256643 | 0.8678712 | 0.01586232 | 0.8073447 | 0.006024847 | 0.8073458 | 0.009810289 |  |  | 109060 | 0.6918115 | 0.7035679 | 0.009633622 | 0.6853906 | 0.006997588 | 0.6853932 | 0.007095844
|  |  | 2637 | 0.9538521 | 0.9614624 | 0.008218984 | 0.9465612 | 0.07061427 | 0.9466489 | 0.151628 |  |  | 2561 | 0.9159583 | 0.9250986 | 0.01188129 | 0.913098 | 0.009663052 | 0.9131628 | 0.01320273 |  |  | 2785 | 0.8622082 | 0.9492194 | 0.01490549 | 0.8972955 | 0.006238223 | 0.8973185 | 0.005963993 |  |  | 2785 | 0.7614673 | 0.9118701 | 0.008945074 | 0.7853389 | 0.01022094 | 0.7853201 | 0.005971398 |  |  | 151560 | 0.8234263 | 0.8678712 | 0.01586232 | 0.8075518 | 0.006027096 | 0.8075529 | 0.009813798 |  |  | 109360 | 0.6852852 | 0.7035679 | 0.009633622 | 0.6856514 | 0.00700339 | 0.685654 | 0.007100825
|  |  | 2642 | 0.9529561 | 0.9616821 | 0.008186978 | 0.9467612 | 0.07063049 | 0.9468494 | 0.1516073 |  |  | 2566 | 0.9159583 | 0.925406 | 0.01184536 | 0.9133587 | 0.009634915 | 0.9134234 | 0.01315906 |  |  | 2790 | 0.8632872 | 0.94934 | 0.01483387 | 0.8973459 | 0.006234628 | 0.8973688 | 0.005941532 |  |  | 2790 | 0.7631488 | 0.9119011 | 0.008913542 | 0.7853481 | 0.01022105 | 0.7853293 | 0.005971448 |  |  | 151860 | 0.8256643 | 0.8678712 | 0.01586232 | 0.8077587 | 0.006029342 | 0.8077598 | 0.009817297 |  |  | 109660 | 0.693987 | 0.7035679 | 0.009633622 | 0.6859118 | 0.007009161 | 0.6859144 | 0.007105781
|  |  | 2647 | 0.9520602 | 0.9619005 | 0.008155067 | 0.9469603 | 0.07064665 | 0.9470491 | 0.1515866 |  |  | 2571 | 0.9159583 | 0.9257118 | 0.0118095 | 0.913618 | 0.009606863 | 0.9136826 | 0.0131155 |  |  | 2795 | 0.8643663 | 0.9494597 | 0.01476258 | 0.897396 | 0.006231081 | 0.8974187 | 0.005919291 |  |  | 2795 | 0.7631488 | 0.9119317 | 0.00888239 | 0.7853573 | 0.01022116 | 0.7853385 | 0.005971499 |  |  | 152160 | 0.8211884 | 0.8678712 | 0.01586232 | 0.8079653 | 0.006031584 | 0.8079665 | 0.009820787 |  |  | 109960 | 0.6896361 | 0.7035679 | 0.009633622 | 0.6861717 | 0.007014901 | 0.6861743 | 0.007110711
|  |  | 2652 | 0.9520602 | 0.9621177 | 0.008123253 | 0.9471586 | 0.07066274 | 0.9472479 | 0.1515659 |  |  | 2576 | 0.9169188 | 0.9260161 | 0.01177371 | 0.9138759 | 0.009578896 | 0.9139404 | 0.01307206 |  |  | 2800 | 0.8632872 | 0.9495786 | 0.01469162 | 0.8974456 | 0.006227581 | 0.8974682 | 0.005897267 |  |  | 2800 | 0.7631488 | 0.9119621 | 0.008851614 | 0.7853665 | 0.01022127 | 0.7853477 | 0.005971549 |  |  | 152460 | 0.8189504 | 0.8678712 | 0.01586232 | 0.8081717 | 0.006033822 | 0.8081729 | 0.009824268 |  |  | 110260 | 0.6896361 | 0.7035679 | 0.009633622 | 0.6864311 | 0.007020611 | 0.6864338 | 0.007115617
|  |  | 2657 | 0.954748 | 0.9623336 | 0.008091534 | 0.947356 | 0.07067876 | 0.9474459 | 0.151545 |  |  | 2581 | 0.9169188 | 0.9263189 | 0.01173798 | 0.9141324 | 0.009551014 | 0.9141968 | 0.01302874 |  |  | 2805 | 0.8643663 | 0.9496967 | 0.01462097 | 0.8974948 | 0.006224129 | 0.8975173 | 0.005875459 |  |  | 2805 | 0.7631488 | 0.9119921 | 0.008821211 | 0.7853757 | 0.01022138 | 0.7853569 | 0.0059716 |  |  | 152760 | 0.8211884 | 0.8678712 | 0.01586232 | 0.8083779 | 0.006036057 | 0.8083791 | 0.009827741 |  |  | 110560 | 0.6831097 | 0.7035679 | 0.009633622 | 0.6866902 | 0.00702629 | 0.6866929 | 0.007120497
|  |  | 2662 | 0.9529561 | 0.9625482 | 0.008059911 | 0.9475526 | 0.07069472 | 0.947643 | 0.1515241 |  |  | 2586 | 0.9169188 | 0.9266201 | 0.01170232 | 0.9143875 | 0.009523217 | 0.9144518 | 0.01298553 |  |  | 2810 | 0.8643663 | 0.9498141 | 0.01455065 | 0.8975436 | 0.006220722 | 0.897566 | 0.005853867 |  |  | 2810 | 0.7648303 | 0.9120219 | 0.008791177 | 0.7853848 | 0.01022149 | 0.785366 | 0.005971651 |  |  | 153060 | 0.8211884 | 0.8678712 | 0.01586232 | 0.8085838 | 0.006038289 | 0.8085851 | 0.009831204 |  |  | 110860 | 0.6874606 | 0.7035679 | 0.009633622 | 0.6869488 | 0.007031938 | 0.6869515 | 0.007125353
|  |  | 2667 | 0.9538521 | 0.9627616 | 0.008028384 | 0.9477483 | 0.07071062 | 0.9478392 | 0.1515032 |  |  | 2591 | 0.9169188 | 0.9269199 | 0.01166673 | 0.9146413 | 0.009495506 | 0.9147054 | 0.01294243 |  |  | 2815 | 0.8611292 | 0.9499306 | 0.01448065 | 0.897592 | 0.006217361 | 0.8976143 | 0.005832488 |  |  | 2815 | 0.7614673 | 0.9120514 | 0.008761509 | 0.785394 | 0.0102216 | 0.7853752 | 0.005971702 |  |  | 153360 | 0.8256643 | 0.8678712 | 0.01586232 | 0.8087895 | 0.006040517 | 0.8087908 | 0.009834659 |  |  | 111160 | 0.6874606 | 0.7035679 | 0.009633622 | 0.687207 | 0.007037556 | 0.6872097 | 0.007130183
|  |  | 2672 | 0.9538521 | 0.9629738 | 0.007996952 | 0.9479432 | 0.07072645 | 0.9480347 | 0.1514821 |  |  | 2596 | 0.9159583 | 0.9272182 | 0.0116312 | 0.9148936 | 0.00946788 | 0.9149576 | 0.01289945 |  |  | 2820 | 0.8632872 | 0.9500463 | 0.01441098 | 0.89764 | 0.006214045 | 0.8976622 | 0.005811322 |  |  | 2820 | 0.7614673 | 0.9120806 | 0.008732204 | 0.7854032 | 0.01022171 | 0.7853844 | 0.005971753 |  |  | 153660 | 0.8189504 | 0.8678712 | 0.01586232 | 0.8089949 | 0.006042742 | 0.8089963 | 0.009838104 |  |  | 111460 | 0.6896361 | 0.7035679 | 0.009633622 | 0.6874647 | 0.007043143 | 0.6874675 | 0.007134989
|  |  | 2677 | 0.954748 | 0.9631847 | 0.007965616 | 0.9481373 | 0.07074222 | 0.9482292 | 0.1514611 |  |  | 2601 | 0.9188397 | 0.9275149 | 0.01159575 | 0.9151447 | 0.00944034 | 0.9152085 | 0.01285659 |  |  | 2825 | 0.8632872 | 0.9501613 | 0.01434162 | 0.8976876 | 0.006210774 | 0.8977096 | 0.005790366 |  |  | 2825 | 0.7631488 | 0.9121095 | 0.008703258 | 0.7854123 | 0.01022182 | 0.7853935 | 0.005971804 |  |  | 153960 | 0.8211884 | 0.8678712 | 0.01586232 | 0.8092002 | 0.006044963 | 0.8092015 | 0.009841541 |  |  | 111760 | 0.693987 | 0.7035679 | 0.009633622 | 0.687722 | 0.0070487 | 0.6877248 | 0.00713977
|  |  | 2682 | 0.954748 | 0.9633944 | 0.007934376 | 0.9483305 | 0.07075793 | 0.948423 | 0.1514399 |  |  | 2606 | 0.9178793 | 0.9278102 | 0.01156036 | 0.9153943 | 0.009412886 | 0.915458 | 0.01281384 |  |  | 2830 | 0.8632872 | 0.9502755 | 0.01427258 | 0.8977349 | 0.006207546 | 0.8977567 | 0.005769619 |  |  | 2830 | 0.7631488 | 0.9121382 | 0.008674668 | 0.7854215 | 0.01022193 | 0.7854027 | 0.005971855 |  |  | 154260 | 0.8189504 | 0.8678712 | 0.01586232 | 0.8094051 | 0.006047181 | 0.8094066 | 0.009844969 |  |  | 112060 | 0.6896361 | 0.7035679 | 0.009633622 | 0.6879789 | 0.007054226 | 0.6879817 | 0.007144526
|  |  | 2687 | 0.955644 | 0.9636029 | 0.007903231 | 0.9485229 | 0.07077357 | 0.9486159 | 0.1514187 |  |  | 2611 | 0.9169188 | 0.928104 | 0.01152504 | 0.9156426 | 0.009385517 | 0.9157062 | 0.0127712 |  |  | 2835 | 0.8643663 | 0.9503889 | 0.01420385 | 0.8977817 | 0.006204362 | 0.8978034 | 0.00574908 |  |  | 2835 | 0.7631488 | 0.9121665 | 0.00864643 | 0.7854307 | 0.01022204 | 0.7854119 | 0.005971906 |  |  | 154560 | 0.8256643 | 0.8678712 | 0.01586232 | 0.8096099 | 0.006049395 | 0.8096113 | 0.009848388 |  |  | 112360 | 0.6874606 | 0.7035679 | 0.009633622 | 0.6882353 | 0.007059722 | 0.6882382 | 0.007149257
|  |  | 2692 | 0.955644 | 0.9638102 | 0.007872182 | 0.9487145 | 0.07078915 | 0.948808 | 0.1513975 |  |  | 2616 | 0.9188397 | 0.9283964 | 0.01148978 | 0.9158896 | 0.009358234 | 0.9159531 | 0.01272869 |  |  | 2840 | 0.8643663 | 0.9505015 | 0.01413545 | 0.8978281 | 0.006201221 | 0.8978498 | 0.005728747 |  |  | 2840 | 0.7648303 | 0.9121946 | 0.008618542 | 0.7854398 | 0.01022215 | 0.785421 | 0.005971957 |  |  | 154860 | 0.8189504 | 0.8678712 | 0.01586232 | 0.8098144 | 0.006051606 | 0.8098159 | 0.009851798 |  |  | 112660 | 0.6918115 | 0.7035679 | 0.009633622 | 0.6884914 | 0.007065188 | 0.6884942 | 0.007153964
|  |  | 2697 | 0.954748 | 0.9640163 | 0.007841229 | 0.9489053 | 0.07080467 | 0.9489993 | 0.1513762 |  |  | 2621 | 0.9188397 | 0.9286873 | 0.0114546 | 0.9161352 | 0.009331038 | 0.9161986 | 0.01268628 |  |  | 2845 | 0.8632872 | 0.9506134 | 0.01406736 | 0.8978742 | 0.006198123 | 0.8978957 | 0.005708619 |  |  | 2845 | 0.7631488 | 0.9122224 | 0.008591001 | 0.785449 | 0.01022226 | 0.7854302 | 0.005972008 |  |  | 155160 | 0.8256643 | 0.8678712 | 0.01586232 | 0.8100187 | 0.006053813 | 0.8100202 | 0.009855199 |  |  | 112960 | 0.693987 | 0.7035679 | 0.009633622 | 0.6887469 | 0.007070623 | 0.6887498 | 0.007158646
|  |  | 2702 | 0.954748 | 0.9642213 | 0.00781037 | 0.9490953 | 0.07082013 | 0.9491898 | 0.1513549 |  |  | 2626 | 0.9178793 | 0.9289767 | 0.01141948 | 0.9163795 | 0.009303927 | 0.9164427 | 0.012644 |  |  | 2850 | 0.8654453 | 0.9507245 | 0.01399958 | 0.8979198 | 0.006195066 | 0.8979412 | 0.005688694 |  |  | 2850 | 0.7631488 | 0.9122499 | 0.008563802 | 0.7854581 | 0.01022238 | 0.7854393 | 0.00597206 |  |  | 155460 | 0.8234263 | 0.8678712 | 0.01586232 | 0.8102227 | 0.006056017 | 0.8102243 | 0.009858591 |  |  | 113260 | 0.693987 | 0.7035679 | 0.009633622 | 0.6890021 | 0.007076029 | 0.689005 | 0.007163303
|  |  | 2707 | 0.95654 | 0.964425 | 0.007779607 | 0.9492844 | 0.07083553 | 0.9493795 | 0.1513335 |  |  | 2631 | 0.9178793 | 0.9292647 | 0.01138444 | 0.9166225 | 0.009276903 | 0.9166856 | 0.01260183 |  |  | 2855 | 0.8632872 | 0.9508349 | 0.01393212 | 0.8979651 | 0.006192051 | 0.8979864 | 0.005668972 |  |  | 2855 | 0.7631488 | 0.9122772 | 0.008536942 | 0.7854673 | 0.01022249 | 0.7854485 | 0.005972111 |  |  | 155760 | 0.8256643 | 0.8678712 | 0.01586232 | 0.8104266 | 0.006058217 | 0.8104281 | 0.009861974 |  |  | 113560 | 0.6961624 | 0.7035679 | 0.009633622 | 0.6892568 | 0.007081404 | 0.6892598 | 0.007167935
|  |  | 2712 | 0.955644 | 0.9646275 | 0.007748939 | 0.9494728 | 0.07085086 | 0.9495683 | 0.151312 |  |  | 2636 | 0.9207606 | 0.9295513 | 0.01134946 | 0.9168641 | 0.009249965 | 0.9169271 | 0.01255977 |  |  | 2860 | 0.8622082 | 0.9509445 | 0.01386497 | 0.8980101 | 0.006189076 | 0.8980312 | 0.00564945 |  |  | 2860 | 0.7631488 | 0.9123042 | 0.008510419 | 0.7854764 | 0.0102226 | 0.7854576 | 0.005972162 |  |  | 156060 | 0.8234263 | 0.8678712 | 0.01586232 | 0.8106301 | 0.006060414 | 0.8106317 | 0.009865348 |  |  | 113860 | 0.6918115 | 0.7035679 | 0.009633622 | 0.6895111 | 0.007086749 | 0.6895141 | 0.007172543
|  |  | 2717 | 0.9583319 | 0.9648289 | 0.007718367 | 0.9496604 | 0.07086614 | 0.9497564 | 0.1512905 |  |  | 2641 | 0.9169188 | 0.9298364 | 0.01131455 | 0.9171045 | 0.009223113 | 0.9171674 | 0.01251783 |  |  | 2865 | 0.8622082 | 0.9510534 | 0.01379814 | 0.8980546 | 0.006186142 | 0.8980756 | 0.005630128 |  |  | 2865 | 0.7631488 | 0.9123309 | 0.008484229 | 0.7854856 | 0.01022271 | 0.7854668 | 0.005972214 |  |  | 156360 | 0.8211884 | 0.8678712 | 0.01586232 | 0.8108335 | 0.006062608 | 0.8108351 | 0.009868714 |  |  | 114160 | 0.6918115 | 0.7035679 | 0.009633622 | 0.689765 | 0.007092065 | 0.689768 | 0.007177127
|  |  | 2722 | 0.955644 | 0.9650291 | 0.007687889 | 0.9498471 | 0.07088135 | 0.9499437 | 0.151269 |  |  | 2646 | 0.9188397 | 0.9301201 | 0.01127971 | 0.9173435 | 0.009196347 | 0.9174063 | 0.01247601 |  |  | 2870 | 0.8654453 | 0.9511615 | 0.01373161 | 0.8980988 | 0.006183248 | 0.8981197 | 0.005611003 |  |  | 2870 | 0.7648303 | 0.9123574 | 0.008458369 | 0.7854947 | 0.01022282 | 0.7854759 | 0.005972266 |  |  | 156660 | 0.8211884 | 0.8678712 | 0.01586232 | 0.8110366 | 0.006064798 | 0.8110383 | 0.009872071 |  |  | 114460 | 0.6896361 | 0.7035679 | 0.009633622 | 0.6900185 | 0.00709735 | 0.6900215 | 0.007181686
|  |  | 2727 | 0.95654 | 0.9652281 | 0.007657507 | 0.9500331 | 0.07089651 | 0.9501302 | 0.1512474 |  |  | 2651 | 0.9198002 | 0.9304024 | 0.01124494 | 0.9175813 | 0.009169669 | 0.917644 | 0.0124343 |  |  | 2875 | 0.8622082 | 0.9512689 | 0.0136654 | 0.8981426 | 0.006180393 | 0.8981634 | 0.005592074 |  |  | 2875 | 0.7631488 | 0.9123836 | 0.008432836 | 0.7855039 | 0.01022293 | 0.785485 | 0.005972317 |  |  | 156960 | 0.8279022 | 0.8678712 | 0.01586232 | 0.8112395 | 0.006066984 | 0.8112412 | 0.009875418 |  |  | 114760 | 0.6874606 | 0.7035679 | 0.009633622 | 0.6902715 | 0.007102606 | 0.6902746 | 0.007186221
|  |  | 2732 | 0.955644 | 0.965426 | 0.007627219 | 0.9502183 | 0.0709116 | 0.9503158 | 0.1512258 |  |  | 2656 | 0.9188397 | 0.9306832 | 0.01121024 | 0.9178178 | 0.009143076 | 0.9178803 | 0.01239271 |  |  | 2880 | 0.8643663 | 0.9513756 | 0.01359949 | 0.8981861 | 0.006177578 | 0.8982068 | 0.00557334 |  |  | 2880 | 0.7648303 | 0.9124096 | 0.008407626 | 0.785513 | 0.01022305 | 0.7854942 | 0.005972369 |  |  | 157260 | 0.8279022 | 0.8678712 | 0.01586232 | 0.8114422 | 0.006069167 | 0.8114439 | 0.009878757 |  |  | 115060 | 0.6918115 | 0.7035679 | 0.009633622 | 0.6905241 | 0.007107832 | 0.6905272 | 0.007190731
|  |  | 2737 | 0.95654 | 0.9656228 | 0.007597027 | 0.9504027 | 0.07092664 | 0.9505007 | 0.1512041 |  |  | 2661 | 0.9188397 | 0.9309627 | 0.01117561 | 0.918053 | 0.00911657 | 0.9181154 | 0.01235124 |  |  | 2885 | 0.8643663 | 0.9514815 | 0.0135339 | 0.8982292 | 0.0061748 | 0.8982497 | 0.0055548 |  |  | 2885 | 0.7614673 | 0.9124353 | 0.008382737 | 0.7855221 | 0.01022316 | 0.7855033 | 0.005972421 |  |  | 157560 | 0.8256643 | 0.8678712 | 0.01586232 | 0.8116446 | 0.006071346 | 0.8116463 | 0.009882087 |  |  | 115360 | 0.6874606 | 0.7035679 | 0.009633622 | 0.6907763 | 0.007113028 | 0.6907794 | 0.007195217
|  |  | 2742 | 0.955644 | 0.9658184 | 0.007566929 | 0.9505864 | 0.07094162 | 0.9506849 | 0.1511824 |  |  | 2666 | 0.9207606 | 0.9312408 | 0.01114106 | 0.9182869 | 0.009090151 | 0.9183492 | 0.01230988 |  |  | 2890 | 0.8643663 | 0.9515868 | 0.01346861 | 0.8982719 | 0.006172061 | 0.8982924 | 0.005536451 |  |  | 2890 | 0.7665117 | 0.9124608 | 0.008358164 | 0.7855313 | 0.01022327 | 0.7855124 | 0.005972473 |  |  | 157860 | 0.8256643 | 0.8678712 | 0.01586232 | 0.8118468 | 0.006073522 | 0.8118485 | 0.009885408 |  |  | 115660 | 0.6961624 | 0.7035679 | 0.009633622 | 0.6910281 | 0.007118195 | 0.6910312 | 0.007199679
|  |  | 2747 | 0.9574359 | 0.9660129 | 0.007536926 | 0.9507693 | 0.07095653 | 0.9508682 | 0.1511607 |  |  | 2671 | 0.9198002 | 0.9315175 | 0.01110657 | 0.9185196 | 0.009063819 | 0.9185818 | 0.01226865 |  |  | 2895 | 0.8632872 | 0.9516913 | 0.01340362 | 0.8983143 | 0.006169359 | 0.8983347 | 0.005518294 |  |  | 2895 | 0.7614673 | 0.912486 | 0.008333906 | 0.7855404 | 0.01022338 | 0.7855216 | 0.005972525 |  |  | 158160 | 0.8256643 | 0.8678712 | 0.01586232 | 0.8120487 | 0.006075694 | 0.8120505 | 0.00988872 |  |  | 115960 | 0.6961624 | 0.7035679 | 0.009633622 | 0.6912794 | 0.007123332 | 0.6912825 | 0.007204116
|  |  | 2752 | 0.9574359 | 0.9662062 | 0.007507017 | 0.9509514 | 0.07097139 | 0.9510508 | 0.1511389 |  |  | 2676 | 0.9207606 | 0.9317928 | 0.01107215 | 0.918751 | 0.009037574 | 0.9188131 | 0.01222752 |  |  | 2900 | 0.8654453 | 0.9517951 | 0.01333895 | 0.8983563 | 0.006166694 | 0.8983766 | 0.005500325 |  |  | 2900 | 0.7631488 | 0.9125109 | 0.008309959 | 0.7855495 | 0.0102235 | 0.7855307 | 0.005972577 |  |  | 158460 | 0.8234263 | 0.8678712 | 0.01586232 | 0.8122505 | 0.006077863 | 0.8122523 | 0.009892023 |  |  | 116260 | 0.693987 | 0.7035679 | 0.009633622 | 0.6915303 | 0.00712844 | 0.6915335 | 0.00720853
|  |  | 2757 | 0.9574359 | 0.9663985 | 0.007477203 | 0.9511327 | 0.07098619 | 0.9512326 | 0.151117 |  |  | 2681 | 0.9198002 | 0.9320667 | 0.0110378 | 0.9189812 | 0.009011415 | 0.9190431 | 0.01218652 |  |  | 2905 | 0.8632872 | 0.9518982 | 0.01327457 | 0.898398 | 0.006164065 | 0.8984182 | 0.005482544 |  |  | 2905 | 0.7631488 | 0.9125357 | 0.008286319 | 0.7855586 | 0.01022361 | 0.7855398 | 0.005972629 |  |  | 158760 | 0.8234263 | 0.8678712 | 0.01586232 | 0.812452 | 0.006080029 | 0.8124538 | 0.009895318 |  |  | 116560 | 0.6852852 | 0.7035679 | 0.009633622 | 0.6917808 | 0.007133518 | 0.691784 | 0.007212919
|  |  | 2762 | 0.95654 | 0.9665896 | 0.007447484 | 0.9513133 | 0.07100093 | 0.9514137 | 0.1510952 |  |  | 2686 | 0.9207606 | 0.9323393 | 0.01100353 | 0.9192101 | 0.008985343 | 0.9192719 | 0.01214563 |  |  | 2910 | 0.8654453 | 0.9520006 | 0.01321051 | 0.8984394 | 0.006161473 | 0.8984594 | 0.00546495 |  |  | 2910 | 0.7698747 | 0.9125601 | 0.008262984 | 0.7855677 | 0.01022372 | 0.7855489 | 0.005972681 |  |  | 159060 | 0.8256643 | 0.8678712 | 0.01586232 | 0.8126532 | 0.00608219 | 0.8126551 | 0.009898603 |  |  | 116860 | 0.6918115 | 0.7035679 | 0.009633622 | 0.6920309 | 0.007138567 | 0.6920341 | 0.007217284
|  |  | 2767 | 0.95654 | 0.9667796 | 0.007417859 | 0.9514931 | 0.07101562 | 0.9515939 | 0.1510733 |  |  | 2691 | 0.9207606 | 0.9326105 | 0.01096932 | 0.9194378 | 0.008959358 | 0.9194995 | 0.01210486 |  |  | 2915 | 0.8643663 | 0.9521024 | 0.01314674 | 0.8984804 | 0.006158916 | 0.8985003 | 0.005447541 |  |  | 2915 | 0.7648303 | 0.9125844 | 0.00823995 | 0.7855769 | 0.01022384 | 0.7855581 | 0.005972734 |  |  | 159360 | 0.8301402 | 0.8678712 | 0.01586232 | 0.8128543 | 0.006084349 | 0.8128562 | 0.00990188 |  |  | 117160 | 0.6874606 | 0.7035679 | 0.009633622 | 0.6922806 | 0.007143587 | 0.6922838 | 0.007221625
|  |  | 2772 | 0.9583319 | 0.9669685 | 0.007388328 | 0.9516722 | 0.07103025 | 0.9517735 | 0.1510514 |  |  | 2696 | 0.9198002 | 0.9328803 | 0.01093519 | 0.9196643 | 0.008933461 | 0.9197258 | 0.0120642 |  |  | 2920 | 0.8654453 | 0.9522034 | 0.01308327 | 0.8985211 | 0.006156395 | 0.8985409 | 0.005430315 |  |  | 2920 | 0.7631488 | 0.9126084 | 0.008217215 | 0.785586 | 0.01022395 | 0.7855672 | 0.005972786 |  |  | 159660 | 0.8234263 | 0.8678712 | 0.01586232 | 0.8130551 | 0.006086504 | 0.813057 | 0.009905147 |  |  | 117460 | 0.6961624 | 0.7035679 | 0.009633622 | 0.6925298 | 0.007148577 | 0.6925331 | 0.007225942
|  |  | 2777 | 0.9583319 | 0.9671564 | 0.007358892 | 0.9518505 | 0.07104482 | 0.9519523 | 0.1510294 |  |  | 2701 | 0.9207606 | 0.9331488 | 0.01090113 | 0.9198895 | 0.00890765 | 0.919951 | 0.01202366 |  |  | 2925 | 0.8643663 | 0.9523037 | 0.01302011 | 0.8985614 | 0.006153908 | 0.8985811 | 0.005413271 |  |  | 2925 | 0.7631488 | 0.9126322 | 0.008194776 | 0.7855951 | 0.01022406 | 0.7855763 | 0.005972839 |  |  | 159960 | 0.8211884 | 0.8678712 | 0.01586232 | 0.8132556 | 0.006088655 | 0.8132576 | 0.009908406 |  |  | 117760 | 0.7005133 | 0.7035679 | 0.009633622 | 0.6927787 | 0.007153538 | 0.6927819 | 0.007230235
|  |  | 2782 | 0.9574359 | 0.9673431 | 0.007329549 | 0.9520281 | 0.07105933 | 0.9521303 | 0.1510074 |  |  | 2706 | 0.9188397 | 0.933416 | 0.01086714 | 0.9201135 | 0.008881926 | 0.9201749 | 0.01198324 |  |  | 2930 | 0.8654453 | 0.9524034 | 0.01295725 | 0.8986015 | 0.006151455 | 0.898621 | 0.005396408 |  |  | 2930 | 0.7631488 | 0.9126557 | 0.008172628 | 0.7856042 | 0.01022418 | 0.7855854 | 0.005972891 |  |  | 160260 | 0.8279022 | 0.8678712 | 0.01586232 | 0.813456 | 0.006090803 | 0.813458 | 0.009911656 |  |  | 118060 | 0.6983379 | 0.7035679 | 0.009633622 | 0.6930271 | 0.007158471 | 0.6930304 | 0.007234504
|  |  | 2787 | 0.9574359 | 0.9675288 | 0.0073003 | 0.952205 | 0.07107379 | 0.9523076 | 0.1509854 |  |  | 2711 | 0.9217211 | 0.9336818 | 0.01083322 | 0.9203363 | 0.00885629 | 0.9203975 | 0.01194294 |  |  | 2935 | 0.8643663 | 0.9525024 | 0.01289468 | 0.8986411 | 0.006149037 | 0.8986606 | 0.005379725 |  |  | 2935 | 0.7614673 | 0.912679 | 0.008150771 | 0.7856133 | 0.01022429 | 0.7855945 | 0.005972944 |  |  | 160560 | 0.8279022 | 0.8678712 | 0.01586232 | 0.8136561 | 0.006092947 | 0.8136582 | 0.009914897 |  |  | 118360 | 0.7005133 | 0.7035679 | 0.009633622 | 0.6932751 | 0.007163374 | 0.6932784 | 0.007238749
|  |  | 2792 | 0.9574359 | 0.9677133 | 0.007271146 | 0.9523811 | 0.07108819 | 0.9524842 | 0.1509633 |  |  | 2716 | 0.9217211 | 0.9339463 | 0.01079937 | 0.9205579 | 0.00883074 | 0.920619 | 0.01190276 |  |  | 2940 | 0.8665243 | 0.9526007 | 0.01283242 | 0.8986805 | 0.006146652 | 0.8986999 | 0.00536322 |  |  | 2940 | 0.7648303 | 0.9127021 | 0.008129199 | 0.7856224 | 0.01022441 | 0.7856036 | 0.005972996 |  |  | 160860 | 0.8279022 | 0.8678712 | 0.01586232 | 0.813856 | 0.006095088 | 0.8138581 | 0.00991813 |  |  | 118660 | 0.6983379 | 0.7035679 | 0.009633622 | 0.6935226 | 0.007168248 | 0.693526 | 0.007242971
|  |  | 2797 | 0.9583319 | 0.9678969 | 0.007242085 | 0.9525564 | 0.07110253 | 0.95266 | 0.1509412 |  |  | 2721 | 0.9217211 | 0.9342094 | 0.0107656 | 0.9207784 | 0.008805278 | 0.9208393 | 0.01186269 |  |  | 2945 | 0.8665243 | 0.9526984 | 0.01277045 | 0.8987195 | 0.0061443 | 0.8987388 | 0.005346891 |  |  | 2945 | 0.7631488 | 0.912725 | 0.008107911 | 0.7856315 | 0.01022452 | 0.7856127 | 0.005973049 |  |  | 161160 | 0.8279022 | 0.8678712 | 0.01586232 | 0.8140557 | 0.006097225 | 0.8140578 | 0.009921353 |  |  | 118960 | 0.6961624 | 0.7035679 | 0.009633622 | 0.6937698 | 0.007173094 | 0.6937732 | 0.007247169
|  |  | 2802 | 0.9574359 | 0.9680793 | 0.007213117 | 0.9527311 | 0.07111682 | 0.9528351 | 0.1509191 |  |  | 2726 | 0.923642 | 0.9344713 | 0.0107319 | 0.9209976 | 0.008779903 | 0.9210584 | 0.01182274 |  |  | 2950 | 0.8654453 | 0.9527954 | 0.01270878 | 0.8987583 | 0.006141981 | 0.8987774 | 0.005330737 |  |  | 2950 | 0.7665117 | 0.9127476 | 0.008086903 | 0.7856406 | 0.01022463 | 0.7856218 | 0.005973102 |  |  | 161460 | 0.8234263 | 0.8678712 | 0.01586232 | 0.8142551 | 0.006099359 | 0.8142572 | 0.009924568 |  |  | 119260 | 0.693987 | 0.7035679 | 0.009633622 | 0.6940166 | 0.00717791 | 0.6940199 | 0.007251343
|  |  | 2807 | 0.9574359 | 0.9682607 | 0.007184244 | 0.952905 | 0.07113105 | 0.9530094 | 0.150897 |  |  | 2731 | 0.9217211 | 0.9347319 | 0.01069827 | 0.9212156 | 0.008754615 | 0.9212763 | 0.01178291 |  |  | 2955 | 0.8665243 | 0.9528917 | 0.0126474 | 0.8987967 | 0.006139693 | 0.8988157 | 0.005314757 |  |  | 2955 | 0.7665117 | 0.91277 | 0.008066173 | 0.7856497 | 0.01022475 | 0.7856309 | 0.005973155 |  |  | 161760 | 0.8256643 | 0.8678712 | 0.01586232 | 0.8144543 | 0.006101489 | 0.8144565 | 0.009927774 |  |  | 119560 | 0.6896361 | 0.7035679 | 0.009633622 | 0.6942629 | 0.007182698 | 0.6942663 | 0.007255493
|  |  | 2812 | 0.9574359 | 0.9684411 | 0.007155464 | 0.9530782 | 0.07114523 | 0.9531831 | 0.1508748 |  |  | 2736 | 0.9226815 | 0.9349911 | 0.01066471 | 0.9214325 | 0.008729415 | 0.9214931 | 0.01174319 |  |  | 2960 | 0.8665243 | 0.9529874 | 0.01258631 | 0.8988348 | 0.006137438 | 0.8988537 | 0.00529895 |  |  | 2960 | 0.7631488 | 0.9127922 | 0.008045716 | 0.7856588 | 0.01022486 | 0.78564 | 0.005973208 |  |  | 162060 | 0.8279022 | 0.8678712 | 0.01586232 | 0.8146533 | 0.006103616 | 0.8146555 | 0.009930971 |  |  | 119860 | 0.7005133 | 0.7035679 | 0.009633622 | 0.6945088 | 0.007187457 | 0.6945122 | 0.00725962
|  |  | 2817 | 0.9592278 | 0.9686204 | 0.007126777 | 0.9532507 | 0.07115936 | 0.953356 | 0.1508527 |  |  | 2741 | 0.9217211 | 0.9352491 | 0.01063123 | 0.9216482 | 0.008704301 | 0.9217086 | 0.01170359 |  |  | 2965 | 0.8654453 | 0.9530824 | 0.01252552 | 0.8988725 | 0.006135214 | 0.8988914 | 0.005283313 |  |  | 2965 | 0.7648303 | 0.9128142 | 0.008025532 | 0.7856679 | 0.01022498 | 0.7856491 | 0.005973261 |  |  | 162360 | 0.8301402 | 0.8678712 | 0.01586232 | 0.814852 | 0.006105739 | 0.8148542 | 0.009934159 |  |  | 120160 | 0.6961624 | 0.7035679 | 0.009633622 | 0.6947543 | 0.007192188 | 0.6947578 | 0.007263723
|  |  | 2822 | 0.9592278 | 0.9687986 | 0.007098183 | 0.9534225 | 0.07117342 | 0.9535282 | 0.1508305 |  |  | 2746 | 0.9217211 | 0.9355057 | 0.01059781 | 0.9218627 | 0.008679275 | 0.921923 | 0.01166411 |  |  | 2970 | 0.8665243 | 0.9531768 | 0.01246503 | 0.89891 | 0.006133021 | 0.8989288 | 0.005267847 |  |  | 2970 | 0.7614673 | 0.912836 | 0.008005616 | 0.785677 | 0.01022509 | 0.7856582 | 0.005973314 |  |  | 162660 | 0.8279022 | 0.8678712 | 0.01586232 | 0.8150505 | 0.006107858 | 0.8150528 | 0.009937338 |  |  | 120460 | 0.6961624 | 0.7035679 | 0.009633622 | 0.6949994 | 0.00719689 | 0.6950029 | 0.007267802
|  |  | 2827 | 0.9601238 | 0.9689759 | 0.007069682 | 0.9535936 | 0.07118744 | 0.9536997 | 0.1508082 |  |  | 2751 | 0.9226815 | 0.9357611 | 0.01056447 | 0.922076 | 0.008654337 | 0.9221363 | 0.01162475 |  |  | 2975 | 0.8654453 | 0.9532706 | 0.01240482 | 0.8989472 | 0.006130859 | 0.8989658 | 0.005252549 |  |  | 2975 | 0.7631488 | 0.9128575 | 0.007985966 | 0.7856861 | 0.01022521 | 0.7856673 | 0.005973367 |  |  | 162960 | 0.8234263 | 0.8678712 | 0.01586232 | 0.8152488 | 0.006109974 | 0.8152511 | 0.009940508 |  |  | 120760 | 0.6918115 | 0.7035679 | 0.009633622 | 0.6952441 | 0.007201563 | 0.6952476 | 0.007271858
|  |  | 2832 | 0.9592278 | 0.9691521 | 0.007041275 | 0.9537639 | 0.0712014 | 0.9538705 | 0.150786 |  |  | 2756 | 0.9226815 | 0.9360152 | 0.01053121 | 0.9222883 | 0.008629485 | 0.9223484 | 0.0115855 |  |  | 2980 | 0.8643663 | 0.9533637 | 0.01234491 | 0.898984 | 0.006128727 | 0.8990026 | 0.005237417 |  |  | 2980 | 0.7631488 | 0.9128789 | 0.007966578 | 0.7856952 | 0.01022533 | 0.7856764 | 0.00597342 |  |  | 163260 | 0.8211884 | 0.8678712 | 0.01586232 | 0.8154469 | 0.006112087 | 0.8154492 | 0.00994367 |  |  | 121060 | 0.6983379 | 0.7035679 | 0.009633622 | 0.6954884 | 0.007206208 | 0.6954919 | 0.007275891
|  |  | 2837 | 0.9601238 | 0.9693273 | 0.00701296 | 0.9539336 | 0.0712153 | 0.9540406 | 0.1507637 |  |  | 2761 | 0.9217211 | 0.936268 | 0.01049801 | 0.9224993 | 0.008604721 | 0.9225593 | 0.01154638 |  |  | 2985 | 0.8665243 | 0.9534562 | 0.01228528 | 0.8990206 | 0.006126624 | 0.8990391 | 0.005222452 |  |  | 2985 | 0.7631488 | 0.9129 | 0.007947451 | 0.7857043 | 0.01022544 | 0.7856855 | 0.005973474 |  |  | 163560 | 0.8234263 | 0.8678712 | 0.01586232 | 0.8156448 | 0.006114196 | 0.8156471 | 0.009946823 |  |  | 121360 | 0.6896361 | 0.7035679 | 0.009633622 | 0.6957323 | 0.007210825 | 0.6957358 | 0.0072799
|  |  | 2842 | 0.9592278 | 0.9695015 | 0.006984738 | 0.9541026 | 0.07122916 | 0.9542099 | 0.1507414 |  |  | 2766 | 0.9217211 | 0.9365196 | 0.0104649 | 0.9227093 | 0.008580045 | 0.9227691 | 0.01150737 |  |  | 2990 | 0.8665243 | 0.9535481 | 0.01222594 | 0.8990569 | 0.006124552 | 0.8990752 | 0.00520765 |  |  | 2990 | 0.7614673 | 0.9129209 | 0.007928581 | 0.7857134 | 0.01022556 | 0.7856946 | 0.005973527 |  |  | 163860 | 0.8279022 | 0.8678712 | 0.01586232 | 0.8158424 | 0.006116302 | 0.8158447 | 0.009949967 |  |  | 121660 | 0.6983379 | 0.7035679 | 0.009633622 | 0.6959757 | 0.007215414 | 0.6959793 | 0.007283886
|  |  | 2847 | 0.9601238 | 0.9696746 | 0.006956609 | 0.9542708 | 0.07124296 | 0.9543786 | 0.1507191 |  |  | 2771 | 0.9226815 | 0.9367699 | 0.01043185 | 0.9229181 | 0.008555455 | 0.9229778 | 0.01146847 |  |  | 2995 | 0.8665243 | 0.9536393 | 0.01216689 | 0.8990928 | 0.006122508 | 0.8991111 | 0.005193012 |  |  | 2995 | 0.7631488 | 0.9129417 | 0.007909965 | 0.7857225 | 0.01022567 | 0.7857037 | 0.00597358 |  |  | 164160 | 0.8256643 | 0.8678712 | 0.01586232 | 0.8160398 | 0.006118404 | 0.8160421 | 0.009953102 |  |  | 121960 | 0.6983379 | 0.7035679 | 0.009633622 | 0.6962188 | 0.007219974 | 0.6962224 | 0.007287849
|  |  | 2852 | 0.9592278 | 0.9698468 | 0.006928572 | 0.9544384 | 0.0712567 | 0.9545466 | 0.1506968 |  |  | 2776 | 0.9246025 | 0.937019 | 0.01039888 | 0.9231257 | 0.008530953 | 0.9231854 | 0.0114297 |  |  | 3000 | 0.8643663 | 0.9537299 | 0.01210813 | 0.8991285 | 0.006120493 | 0.8991467 | 0.005178535 |  |  | 3000 | 0.7631488 | 0.9129622 | 0.0078916 | 0.7857315 | 0.01022579 | 0.7857127 | 0.005973634 |  |  | 164460 | 0.8256643 | 0.8678712 | 0.01586232 | 0.8162369 | 0.006120502 | 0.8162393 | 0.009956228 |  |  | 122260 | 0.6961624 | 0.7035679 | 0.009633622 | 0.6964614 | 0.007224506 | 0.696465 | 0.007291788
|  |  | 2857 | 0.9601238 | 0.970018 | 0.006900628 | 0.9546053 | 0.07127039 | 0.9547139 | 0.1506745 |  |  | 2781 | 0.923642 | 0.9372668 | 0.01036598 | 0.9233323 | 0.008506538 | 0.9233918 | 0.01139104 |  |  | 3005 | 0.8654453 | 0.95382 | 0.01204965 | 0.8991639 | 0.006118506 | 0.899182 | 0.005164218 |  |  | 3005 | 0.7648303 | 0.9129825 | 0.007873484 | 0.7857406 | 0.01022591 | 0.7857218 | 0.005973688 |  |  | 164760 | 0.8211884 | 0.8678712 | 0.01586232 | 0.8164339 | 0.006122597 | 0.8164363 | 0.009959346 |  |  | 122560 | 0.7026888 | 0.7035679 | 0.009633622 | 0.6967037 | 0.007229011 | 0.6967073 | 0.007295705
|  |  | 2862 | 0.9583319 | 0.9701882 | 0.006872776 | 0.9547715 | 0.07128404 | 0.9548805 | 0.1506521 |  |  | 2786 | 0.9226815 | 0.9375134 | 0.01033315 | 0.9235377 | 0.008482211 | 0.9235971 | 0.0113525 |  |  | 3010 | 0.8665243 | 0.9539094 | 0.01199146 | 0.899199 | 0.006116547 | 0.899217 | 0.00515006 |  |  | 3010 | 0.7648303 | 0.9130026 | 0.007855614 | 0.7857497 | 0.01022602 | 0.7857309 | 0.005973741 |  |  | 165060 | 0.8256643 | 0.8678712 | 0.01586232 | 0.8166306 | 0.006124688 | 0.816633 | 0.009962455 |  |  | 122860 | 0.7005133 | 0.7035679 | 0.009633622 | 0.6969455 | 0.007233487 | 0.6969492 | 0.007299598
|  |  | 2867 | 0.9601238 | 0.9703574 | 0.006845016 | 0.954937 | 0.07129762 | 0.9550464 | 0.1506298 |  |  | 2791 | 0.9226815 | 0.9377588 | 0.0103004 | 0.923742 | 0.008457971 | 0.9238013 | 0.01131408 |  |  | 3015 | 0.8654453 | 0.9539981 | 0.01193356 | 0.8992338 | 0.006114616 | 0.8992517 | 0.00513606 |  |  | 3015 | 0.7648303 | 0.9130226 | 0.007837987 | 0.7857588 | 0.01022614 | 0.78574 | 0.005973795 |  |  | 165360 | 0.8279022 | 0.8678712 | 0.01586232 | 0.8168271 | 0.006126776 | 0.8168296 | 0.009965555 |  |  | 123160 | 0.7026888 | 0.7035679 | 0.009633622 | 0.697187 | 0.007237935 | 0.6971906 | 0.007303468
|  |  | 2872 | 0.9601238 | 0.9705256 | 0.006817348 | 0.9551019 | 0.07131116 | 0.9552117 | 0.1506074 |  |  | 2796 | 0.923642 | 0.9380029 | 0.01026772 | 0.9239453 | 0.008433819 | 0.9240044 | 0.01127578 |  |  | 3020 | 0.8676033 | 0.9540863 | 0.01187593 | 0.8992684 | 0.006112712 | 0.8992861 | 0.005122215 |  |  | 3020 | 0.7631488 | 0.9130423 | 0.007820601 | 0.7857679 | 0.01022626 | 0.7857491 | 0.005973849 |  |  | 165660 | 0.8234263 | 0.8678712 | 0.01586232 | 0.8170233 | 0.006128861 | 0.8170258 | 0.009968646 |  |  | 123460 | 0.7026888 | 0.7035679 | 0.009633622 | 0.697428 | 0.007242355 | 0.6974317 | 0.007307315
|  |  | 2877 | 0.9601238 | 0.9706928 | 0.006789772 | 0.9552661 | 0.07132464 | 0.9553762 | 0.150585 |  |  | 2801 | 0.923642 | 0.9382458 | 0.01023512 | 0.9241474 | 0.008409753 | 0.9242064 | 0.01123759 |  |  | 3025 | 0.8654453 | 0.9541739 | 0.01181859 | 0.8993026 | 0.006110835 | 0.8993203 | 0.005108526 |  |  | 3025 | 0.7648303 | 0.9130619 | 0.007803452 | 0.7857769 | 0.01022637 | 0.7857581 | 0.005973903 |  |  | 165960 | 0.8256643 | 0.8678712 | 0.01586232 | 0.8172194 | 0.006130942 | 0.8172219 | 0.009971729 |  |  | 123760 | 0.7005133 | 0.7035679 | 0.009633622 | 0.6976686 | 0.007246748 | 0.6976723 | 0.007311138
|  |  | 2882 | 0.9601238 | 0.9708591 | 0.006762287 | 0.9554296 | 0.07133808 | 0.9555401 | 0.1505626 |  |  | 2806 | 0.923642 | 0.9384875 | 0.01020259 | 0.9243484 | 0.008385775 | 0.9244073 | 0.01119952 |  |  | 3030 | 0.8643663 | 0.9542609 | 0.01176153 | 0.8993366 | 0.006108984 | 0.8993542 | 0.005094991 |  |  | 3030 | 0.7665117 | 0.9130812 | 0.007786538 | 0.785786 | 0.01022649 | 0.7857672 | 0.005973957 |  |  | 166260 | 0.8301402 | 0.8678712 | 0.01586232 | 0.8174152 | 0.006133019 | 0.8174178 | 0.009974802 |  |  | 124060 | 0.6983379 | 0.7035679 | 0.009633622 | 0.6979088 | 0.007251113 | 0.6979125 | 0.00731494
|  |  | 2887 | 0.9592278 | 0.9710244 | 0.006734894 | 0.9555924 | 0.07135146 | 0.9557034 | 0.1505402 |  |  | 2811 | 0.9246025 | 0.938728 | 0.01017013 | 0.9245484 | 0.008361885 | 0.9246072 | 0.01116157 |  |  | 3035 | 0.8665243 | 0.9543474 | 0.01170475 | 0.8993703 | 0.00610716 | 0.8993878 | 0.005081607 |  |  | 3035 | 0.7648303 | 0.9131004 | 0.007769857 | 0.7857951 | 0.01022661 | 0.7857763 | 0.005974011 |  |  | 166560 | 0.8301402 | 0.8678712 | 0.01586232 | 0.8176108 | 0.006135093 | 0.8176134 | 0.009977867 |  |  | 124360 | 0.7048642 | 0.7035679 | 0.009633622 | 0.6981487 | 0.00725545 | 0.6981524 | 0.007318718
|  |  | 2892 | 0.9619157 | 0.9711888 | 0.006707593 | 0.9557546 | 0.07136479 | 0.9558659 | 0.1505178 |  |  | 2816 | 0.9255629 | 0.9389673 | 0.01013775 | 0.9247472 | 0.008338081 | 0.9248059 | 0.01112374 |  |  | 3040 | 0.8686823 | 0.9544332 | 0.01164825 | 0.8994037 | 0.006105362 | 0.8994211 | 0.005068374 |  |  | 3040 | 0.7648303 | 0.9131194 | 0.007753405 | 0.7858041 | 0.01022672 | 0.7857854 | 0.005974065 |  |  | 166860 | 0.8211884 | 0.8678712 | 0.01586232 | 0.8178061 | 0.006137163 | 0.8178088 | 0.009980923 |  |  | 124660 | 0.7026888 | 0.7035679 | 0.009633622 | 0.6983881 | 0.007259759 | 0.6983918 | 0.007322473
|  |  | 2897 | 0.9619157 | 0.9713522 | 0.006680383 | 0.9559161 | 0.07137807 | 0.9560278 | 0.1504953 |  |  | 2821 | 0.9255629 | 0.9392054 | 0.01010544 | 0.924945 | 0.008314365 | 0.9250036 | 0.01108602 |  |  | 3045 | 0.8676033 | 0.9545184 | 0.01159202 | 0.8994369 | 0.006103589 | 0.8994542 | 0.005055292 |  |  | 3045 | 0.7648303 | 0.9131382 | 0.00773718 | 0.7858132 | 0.01022684 | 0.7857944 | 0.005974119 |  |  | 167160 | 0.8234263 | 0.8678712 | 0.01586232 | 0.8180013 | 0.00613923 | 0.8180039 | 0.009983971 |  |  | 124960 | 0.6983379 | 0.7035679 | 0.009633622 | 0.6986271 | 0.007264041 | 0.6986309 | 0.007326205
|  |  | 2902 | 0.9619157 | 0.9715146 | 0.006653264 | 0.956077 | 0.0713913 | 0.9561891 | 0.1504729 |  |  | 2826 | 0.9246025 | 0.9394423 | 0.01007321 | 0.9251418 | 0.008290736 | 0.9252002 | 0.01104843 |  |  | 3050 | 0.8676033 | 0.9546031 | 0.01153608 | 0.8994698 | 0.006101841 | 0.899487 | 0.005042357 |  |  | 3050 | 0.7648303 | 0.9131568 | 0.00772118 | 0.7858223 | 0.01022696 | 0.7858035 | 0.005974174 |  |  | 167460 | 0.8279022 | 0.8678712 | 0.01586232 | 0.8181962 | 0.006141293 | 0.8181989 | 0.009987009 |  |  | 125260 | 0.6961624 | 0.7035679 | 0.009633622 | 0.6988657 | 0.007268296 | 0.6988695 | 0.007329915
|  |  | 2907 | 0.9610198 | 0.9716762 | 0.006626237 | 0.9562372 | 0.07140447 | 0.9563496 | 0.1504505 |  |  | 2831 | 0.923642 | 0.939678 | 0.01004105 | 0.9253374 | 0.008267194 | 0.9253958 | 0.01101094 |  |  | 3055 | 0.8676033 | 0.9546872 | 0.01148041 | 0.8995024 | 0.006100118 | 0.8995195 | 0.005029569 |  |  | 3055 | 0.7648303 | 0.9131752 | 0.007705401 | 0.7858313 | 0.01022708 | 0.7858126 | 0.005974228 |  |  | 167760 | 0.8279022 | 0.8678712 | 0.01586232 | 0.8183909 | 0.006143352 | 0.8183936 | 0.009990039 |  |  | 125560 | 0.7005133 | 0.7035679 | 0.009633622 | 0.6991039 | 0.007272523 | 0.6991077 | 0.007333602
|  |  | 2912 | 0.9610198 | 0.9718367 | 0.0065993 | 0.9563967 | 0.0714176 | 0.9565096 | 0.150428 |  |  | 2836 | 0.9246025 | 0.9399126 | 0.01000896 | 0.9255321 | 0.00824374 | 0.9255903 | 0.01097358 |  |  | 3060 | 0.8654453 | 0.9547707 | 0.01142502 | 0.8995348 | 0.00609842 | 0.8995518 | 0.005016927 |  |  | 3060 | 0.7665117 | 0.9131935 | 0.007689842 | 0.7858404 | 0.0102272 | 0.7858216 | 0.005974282 |  |  | 168060 | 0.8279022 | 0.8678712 | 0.01586232 | 0.8185854 | 0.006145408 | 0.8185881 | 0.009993061 |  |  | 125860 | 0.7005133 | 0.7035679 | 0.009633622 | 0.6993417 | 0.007276723 | 0.6993456 | 0.007337267
|  |  | 2917 | 0.9610198 | 0.9719964 | 0.006572454 | 0.9565557 | 0.07143068 | 0.9566689 | 0.1504056 |  |  | 2841 | 0.9246025 | 0.9401459 | 0.009976955 | 0.9257256 | 0.008220372 | 0.9257837 | 0.01093634 |  |  | 3065 | 0.8665243 | 0.9548537 | 0.0113699 | 0.8995669 | 0.006096745 | 0.8995838 | 0.00500443 |  |  | 3065 | 0.7648303 | 0.9132115 | 0.007674499 | 0.7858495 | 0.01022731 | 0.7858307 | 0.005974337 |  |  | 168360 | 0.8256643 | 0.8678712 | 0.01586232 | 0.8187796 | 0.006147461 | 0.8187824 | 0.009996073 |  |  | 126160 | 0.6983379 | 0.7035679 | 0.009633622 | 0.6995792 | 0.007280896 | 0.699583 | 0.007340908
|  |  | 2922 | 0.9610198 | 0.9721551 | 0.006545698 | 0.9567139 | 0.07144371 | 0.9568275 | 0.1503831 |  |  | 2846 | 0.9246025 | 0.9403781 | 0.009945021 | 0.9259182 | 0.008197092 | 0.9259761 | 0.01089921 |  |  | 3070 | 0.8665243 | 0.9549361 | 0.01131505 | 0.8995987 | 0.006095095 | 0.8996155 | 0.004992076 |  |  | 3070 | 0.7648303 | 0.9132294 | 0.00765937 | 0.7858585 | 0.01022743 | 0.7858397 | 0.005974392 |  |  | 168660 | 0.8256643 | 0.8678712 | 0.01586232 | 0.8189737 | 0.00614951 | 0.8189765 | 0.009999077 |  |  | 126460 | 0.7026888 | 0.7035679 | 0.009633622 | 0.6998162 | 0.007285041 | 0.69982 | 0.007344528
|  |  | 2927 | 0.9610198 | 0.972313 | 0.006519033 | 0.9568716 | 0.07145669 | 0.9569855 | 0.1503607 |  |  | 2851 | 0.9246025 | 0.9406092 | 0.009913161 | 0.9261096 | 0.008173899 | 0.9261675 | 0.0108622 |  |  | 3075 | 0.8676033 | 0.9550179 | 0.01126048 | 0.8996303 | 0.006093469 | 0.899647 | 0.004979863 |  |  | 3075 | 0.7648303 | 0.9132472 | 0.007644453 | 0.7858676 | 0.01022755 | 0.7858488 | 0.005974446 |  |  | 168960 | 0.8256643 | 0.8678712 | 0.01586232 | 0.8191675 | 0.006151556 | 0.8191703 | 0.01000207 |  |  | 126760 | 0.7005133 | 0.7035679 | 0.009633622 | 0.7000528 | 0.007289159 | 0.7000567 | 0.007348125
|  |  | 2932 | 0.9610198 | 0.9724699 | 0.006492459 | 0.9570285 | 0.07146962 | 0.9571428 | 0.1503382 |  |  | 2856 | 0.9246025 | 0.9408391 | 0.009881375 | 0.9263001 | 0.008150793 | 0.9263578 | 0.01082531 |  |  | 3080 | 0.8665243 | 0.9550992 | 0.01120618 | 0.8996616 | 0.006091865 | 0.8996783 | 0.004967791 |  |  | 3080 | 0.7648303 | 0.9132647 | 0.007629744 | 0.7858767 | 0.01022767 | 0.7858579 | 0.005974501 |  |  | 169260 | 0.8279022 | 0.8678712 | 0.01586232 | 0.8193611 | 0.006153598 | 0.8193639 | 0.01000506 |  |  | 127060 | 0.7026888 | 0.7035679 | 0.009633622 | 0.700289 | 0.007293251 | 0.7002929 | 0.007351699
|  |  | 2937 | 0.9628117 | 0.9726259 | 0.006465974 | 0.9571849 | 0.0714825 | 0.9572995 | 0.1503158 |  |  | 2861 | 0.9265234 | 0.9410678 | 0.009849665 | 0.9264895 | 0.008127774 | 0.9265471 | 0.01078853 |  |  | 3085 | 0.8686823 | 0.95518 | 0.01115215 | 0.8996927 | 0.006090285 | 0.8997093 | 0.004955859 |  |  | 3085 | 0.7648303 | 0.9132821 | 0.007615243 | 0.7858857 | 0.01022779 | 0.7858669 | 0.005974556 |  |  | 169560 | 0.8256643 | 0.8678712 | 0.01586232 | 0.8195544 | 0.006155636 | 0.8195573 | 0.01000804 |  |  | 127360 | 0.6983379 | 0.7035679 | 0.009633622 | 0.7005249 | 0.007297315 | 0.7005288 | 0.007355251
|  |  | 2942 | 0.9619157 | 0.9727809 | 0.00643958 | 0.9573406 | 0.07149533 | 0.9574556 | 0.1502933 |  |  | 2866 | 0.9246025 | 0.9412954 | 0.00981803 | 0.9266779 | 0.008104842 | 0.9267354 | 0.01075187 |  |  | 3090 | 0.8665243 | 0.9552602 | 0.01109839 | 0.8997235 | 0.006088727 | 0.89974 | 0.004944064 |  |  | 3090 | 0.7631488 | 0.9132993 | 0.007600945 | 0.7858948 | 0.01022791 | 0.785876 | 0.005974611 |  |  | 169860 | 0.8211884 | 0.8678712 | 0.01586232 | 0.8197476 | 0.006157671 | 0.8197505 | 0.010011 |  |  | 127660 | 0.7048642 | 0.7035679 | 0.009633622 | 0.7007603 | 0.007301352 | 0.7007642 | 0.00735878
|  |  | 2947 | 0.9619157 | 0.9729351 | 0.006413276 | 0.9574957 | 0.07150812 | 0.9576111 | 0.1502708 |  |  | 2871 | 0.9255629 | 0.9415219 | 0.00978647 | 0.9268653 | 0.008081997 | 0.9269227 | 0.01071533 |  |  | 3095 | 0.8686823 | 0.9553398 | 0.0110449 | 0.8997541 | 0.006087191 | 0.8997705 | 0.004932406 |  |  | 3095 | 0.7648303 | 0.9133163 | 0.007586849 | 0.7859038 | 0.01022803 | 0.785885 | 0.005974666 |  |  | 170160 | 0.8234263 | 0.8678712 | 0.01586232 | 0.8199405 | 0.006159702 | 0.8199434 | 0.01001396 |  |  | 127960 | 0.7048642 | 0.7035679 | 0.009633622 | 0.7009954 | 0.007305363 | 0.7009993 | 0.007362288
|  |  | 2952 | 0.9619157 | 0.9730884 | 0.006387061 | 0.9576502 | 0.07152085 | 0.9577659 | 0.1502484 |  |  | 2876 | 0.9255629 | 0.9417472 | 0.009754984 | 0.9270517 | 0.008059238 | 0.927109 | 0.01067891 |  |  | 3100 | 0.8686823 | 0.9554189 | 0.01099168 | 0.8997845 | 0.006085678 | 0.8998008 | 0.004920884 |  |  | 3100 | 0.7648303 | 0.9133332 | 0.007572952 | 0.7859129 | 0.01022815 | 0.7858941 | 0.005974721 |  |  | 170460 | 0.8211884 | 0.8678712 | 0.01586232 | 0.8201332 | 0.00616173 | 0.8201361 | 0.01001692 |  |  | 128260 | 0.7026888 | 0.7035679 | 0.009633622 | 0.70123 | 0.007309347 | 0.701234 | 0.007365773
|  |  | 2957 | 0.9619157 | 0.9732409 | 0.006360936 | 0.9578041 | 0.07153354 | 0.9579201 | 0.1502259 |  |  | 2881 | 0.9246025 | 0.9419714 | 0.009723574 | 0.927237 | 0.008036567 | 0.9272942 | 0.0106426 |  |  | 3105 | 0.8686823 | 0.9554975 | 0.01093873 | 0.8998146 | 0.006084187 | 0.8998308 | 0.004909496 |  |  | 3105 | 0.7648303 | 0.9133499 | 0.007559252 | 0.7859219 | 0.01022827 | 0.7859031 | 0.005974776 |  |  | 170760 | 0.8256643 | 0.8678712 | 0.01586232 | 0.8203257 | 0.006163755 | 0.8203287 | 0.01001986 |  |  | 128560 | 0.7026888 | 0.7035679 | 0.009633622 | 0.7014643 | 0.007313304 | 0.7014682 | 0.007369236
|  |  | 2962 | 0.9628117 | 0.9733924 | 0.0063349 | 0.9579573 | 0.07154618 | 0.9580737 | 0.1502035 |  |  | 2886 | 0.9265234 | 0.9421945 | 0.00969224 | 0.9274214 | 0.008013982 | 0.9274785 | 0.01060641 |  |  | 3110 | 0.8686823 | 0.9555755 | 0.01088604 | 0.8998444 | 0.006082716 | 0.8998606 | 0.004898241 |  |  | 3110 | 0.7665117 | 0.9133665 | 0.007545746 | 0.785931 | 0.01022839 | 0.7859122 | 0.005974831 |  |  | 171060 | 0.8301402 | 0.8678712 | 0.01586232 | 0.8205179 | 0.006165775 | 0.8205209 | 0.01002279 |  |  | 128860 | 0.7048642 | 0.7035679 | 0.009633622 | 0.7016981 | 0.007317234 | 0.7017021 | 0.007372677
|  |  | 2967 | 0.9619157 | 0.9735431 | 0.006308953 | 0.9581099 | 0.07155877 | 0.9582266 | 0.150181 |  |  | 2891 | 0.9265234 | 0.9424165 | 0.00966098 | 0.9276048 | 0.007991485 | 0.9276617 | 0.01057034 |  |  | 3115 | 0.8686823 | 0.955653 | 0.01083362 | 0.899874 | 0.006081268 | 0.8998901 | 0.004887118 |  |  | 3115 | 0.7648303 | 0.9133829 | 0.007532433 | 0.78594 | 0.01022851 | 0.7859212 | 0.005974886 |  |  | 171360 | 0.8211884 | 0.8678712 | 0.01586232 | 0.82071 | 0.006167793 | 0.820713 | 0.01002572 |  |  | 129160 | 0.7005133 | 0.7035679 | 0.009633622 | 0.7019316 | 0.007321138 | 0.7019356 | 0.007376095
|  |  | 2972 | 0.9628117 | 0.9736928 | 0.006283096 | 0.9582619 | 0.07157132 | 0.958379 | 0.1501586 |  |  | 2896 | 0.9265234 | 0.9426374 | 0.009629796 | 0.9277872 | 0.007969074 | 0.927844 | 0.01053438 |  |  | 3120 | 0.8676033 | 0.95573 | 0.01078146 | 0.8999034 | 0.00607984 | 0.8999194 | 0.004876126 |  |  | 3120 | 0.7648303 | 0.9133991 | 0.007519309 | 0.7859491 | 0.01022863 | 0.7859303 | 0.005974942 |  |  | 171660 | 0.8234263 | 0.8678712 | 0.01586232 | 0.8209018 | 0.006169806 | 0.8209049 | 0.01002864 |  |  | 129460 | 0.7048642 | 0.7035679 | 0.009633622 | 0.7021647 | 0.007325015 | 0.7021687 | 0.007379492
|  |  | 2977 | 0.9619157 | 0.9738418 | 0.006257327 | 0.9584134 | 0.07158381 | 0.9585307 | 0.1501361 |  |  | 2901 | 0.9265234 | 0.9428571 | 0.009598687 | 0.9279686 | 0.007946749 | 0.9280253 | 0.01049855 |  |  | 3125 | 0.8665243 | 0.9558065 | 0.01072957 | 0.8999326 | 0.006078432 | 0.8999484 | 0.004865263 |  |  | 3125 | 0.7648303 | 0.9134152 | 0.007506372 | 0.7859581 | 0.01022875 | 0.7859393 | 0.005974997 |  |  | 171960 | 0.8323781 | 0.8678712 | 0.01586232 | 0.8210934 | 0.006171817 | 0.8210965 | 0.01003154 |  |  | 129760 | 0.7113905 | 0.7035679 | 0.009633622 | 0.7023974 | 0.007328866 | 0.7024014 | 0.007382867
|  |  | 2982 | 0.9619157 | 0.9739898 | 0.006231648 | 0.9585642 | 0.07159626 | 0.9586818 | 0.1501137 |  |  | 2906 | 0.9265234 | 0.9430758 | 0.009567653 | 0.928149 | 0.007924511 | 0.9282056 | 0.01046283 |  |  | 3130 | 0.8676033 | 0.9558824 | 0.01067794 | 0.8999615 | 0.006077045 | 0.8999773 | 0.004854528 |  |  | 3130 | 0.7648303 | 0.9134311 | 0.007493621 | 0.7859672 | 0.01022887 | 0.7859484 | 0.005975053 |  |  | 172260 | 0.8301402 | 0.8678712 | 0.01586232 | 0.8212848 | 0.006173823 | 0.8212879 | 0.01003444 |  |  | 130060 | 0.7070396 | 0.7035679 | 0.009633622 | 0.7026297 | 0.007332691 | 0.7026338 | 0.007386219
|  |  | 2987 | 0.9637076 | 0.974137 | 0.006206057 | 0.9587143 | 0.07160867 | 0.9588323 | 0.1500913 |  |  | 2911 | 0.9255629 | 0.9432934 | 0.009536695 | 0.9283285 | 0.00790236 | 0.9283849 | 0.01042722 |  |  | 3135 | 0.8676033 | 0.9559579 | 0.01062657 | 0.8999902 | 0.006075678 | 0.9000059 | 0.00484392 |  |  | 3135 | 0.7648303 | 0.9134468 | 0.007481052 | 0.7859762 | 0.01022899 | 0.7859574 | 0.005975108 |  |  | 172560 | 0.8279022 | 0.8678712 | 0.01586232 | 0.821476 | 0.006175826 | 0.8214791 | 0.01003733 |  |  | 130360 | 0.7005133 | 0.7035679 | 0.009633622 | 0.7028616 | 0.007336489 | 0.7028657 | 0.00738955
|  |  | 2992 | 0.9637076 | 0.9742834 | 0.006180554 | 0.9588639 | 0.07162102 | 0.9589823 | 0.1500689 |  |  | 2916 | 0.9265234 | 0.9435099 | 0.009505812 | 0.928507 | 0.007880295 | 0.9285633 | 0.01039173 |  |  | 3140 | 0.8686823 | 0.9560328 | 0.01057546 | 0.9000186 | 0.006074331 | 0.9000342 | 0.004833438 |  |  | 3140 | 0.7648303 | 0.9134624 | 0.007468663 | 0.7859852 | 0.01022911 | 0.7859665 | 0.005975164 |  |  | 172860 | 0.8256643 | 0.8678712 | 0.01586232 | 0.8216669 | 0.006177826 | 0.8216701 | 0.01004022 |  |  | 130660 | 0.7026888 | 0.7035679 | 0.009633622 | 0.7030931 | 0.007340261 | 0.7030972 | 0.007392859
|  |  | 2997 | 0.9637076 | 0.9744289 | 0.00615514 | 0.9590129 | 0.07163333 | 0.9591316 | 0.1500465 |  |  | 2921 | 0.9265234 | 0.9437253 | 0.009475005 | 0.9286845 | 0.007858317 | 0.9287407 | 0.01035636 |  |  | 3145 | 0.8676033 | 0.9561072 | 0.01052462 | 0.9000468 | 0.006073004 | 0.9000624 | 0.00482308 |  |  | 3145 | 0.7648303 | 0.9134779 | 0.007456453 | 0.7859943 | 0.01022923 | 0.7859755 | 0.00597522 |  |  | 173160 | 0.8167125 | 0.8678712 | 0.01586232 | 0.8218576 | 0.006179822 | 0.8218608 | 0.01004309 |  |  | 130960 | 0.7026888 | 0.7035679 | 0.009633622 | 0.7033243 | 0.007344007 | 0.7033284 | 0.007396147
|  |  | 3002 | 0.9637076 | 0.9745735 | 0.006129814 | 0.9591613 | 0.0716456 | 0.9592803 | 0.1500241 |  |  | 2926 | 0.9274838 | 0.9439396 | 0.009444273 | 0.9288611 | 0.007836425 | 0.9289172 | 0.01032111 |  |  | 3150 | 0.8676033 | 0.9561811 | 0.01047403 | 0.9000748 | 0.006071696 | 0.9000903 | 0.004812846 |  |  | 3150 | 0.7665117 | 0.9134932 | 0.007444419 | 0.7860033 | 0.01022935 | 0.7859846 | 0.005975275 |  |  | 173460 | 0.8189504 | 0.8678712 | 0.01586232 | 0.8220482 | 0.006181815 | 0.8220514 | 0.01004595 |  |  | 131260 | 0.7005133 | 0.7035679 | 0.009633622 | 0.703555 | 0.007347726 | 0.7035592 | 0.007399412
|  |  | 3007 | 0.9637076 | 0.9747174 | 0.006104576 | 0.9593092 | 0.07165782 | 0.9594284 | 0.1500017 |  |  | 2931 | 0.9265234 | 0.9441529 | 0.009413617 | 0.9290367 | 0.007814619 | 0.9290927 | 0.01028597 |  |  | 3155 | 0.8686823 | 0.9562545 | 0.0104237 | 0.9001026 | 0.006070406 | 0.900118 | 0.004802734 |  |  | 3155 | 0.7648303 | 0.9135084 | 0.007432558 | 0.7860124 | 0.01022947 | 0.7859936 | 0.005975331 |  |  | 173760 | 0.8279022 | 0.8678712 | 0.01586232 | 0.8222384 | 0.006183804 | 0.8222417 | 0.01004881 |  |  | 131560 | 0.7048642 | 0.7035679 | 0.009633622 | 0.7037854 | 0.00735142 | 0.7037895 | 0.007402656
|  |  | 3012 | 0.9637076 | 0.9748603 | 0.006079425 | 0.9594564 | 0.07166999 | 0.9595759 | 0.1499793 |  |  | 2936 | 0.9255629 | 0.9443651 | 0.009383037 | 0.9292113 | 0.0077929 | 0.9292672 | 0.01025095 |  |  | 3160 | 0.8686823 | 0.9563274 | 0.01037362 | 0.9001302 | 0.006069136 | 0.9001455 | 0.004792742 |  |  | 3160 | 0.7648303 | 0.9135234 | 0.007420869 | 0.7860214 | 0.01022959 | 0.7860026 | 0.005975387 |  |  | 174060 | 0.8256643 | 0.8678712 | 0.01586232 | 0.8224285 | 0.006185789 | 0.8224318 | 0.01005166 |  |  | 131860 | 0.7048642 | 0.7035679 | 0.009633622 | 0.7040154 | 0.007355088 | 0.7040195 | 0.007405878
|  |  | 3017 | 0.9637076 | 0.9750025 | 0.006054363 | 0.959603 | 0.07168212 | 0.9597229 | 0.1499569 |  |  | 2941 | 0.9274838 | 0.9445762 | 0.009352532 | 0.9293851 | 0.007771266 | 0.9294408 | 0.01021604 |  |  | 3165 | 0.8686823 | 0.9563999 | 0.01032381 | 0.9001575 | 0.006067884 | 0.9001727 | 0.004782871 |  |  | 3165 | 0.7648303 | 0.9135382 | 0.007409349 | 0.7860304 | 0.01022971 | 0.7860117 | 0.005975443 |  |  | 174360 | 0.8279022 | 0.8678712 | 0.01586232 | 0.8226184 | 0.006187771 | 0.8226217 | 0.0100545 |  |  | 132160 | 0.7092151 | 0.7035679 | 0.009633622 | 0.704245 | 0.00735873 | 0.7042491 | 0.007409079
|  |  | 3022 | 0.9646036 | 0.9751439 | 0.006029387 | 0.9597491 | 0.0716942 | 0.9598693 | 0.1499346 |  |  | 2946 | 0.9274838 | 0.9447863 | 0.009322103 | 0.9295579 | 0.007749719 | 0.9296135 | 0.01018126 |  |  | 3170 | 0.8686823 | 0.9564718 | 0.01027425 | 0.9001846 | 0.006066651 | 0.9001998 | 0.004773118 |  |  | 3170 | 0.7665117 | 0.9135529 | 0.007397997 | 0.7860395 | 0.01022984 | 0.7860207 | 0.005975499 |  |  | 174660 | 0.8256643 | 0.8678712 | 0.01586232 | 0.822808 | 0.00618975 | 0.8228113 | 0.01005733 |  |  | 132460 | 0.6983379 | 0.7035679 | 0.009633622 | 0.7044742 | 0.007362346 | 0.7044784 | 0.007412258
|  |  | 3027 | 0.9646036 | 0.9752844 | 0.006004499 | 0.9598946 | 0.07170624 | 0.960015 | 0.1499122 |  |  | 2951 | 0.9265234 | 0.9449953 | 0.009291749 | 0.9297297 | 0.007728258 | 0.9297853 | 0.01014658 |  |  | 3175 | 0.8686823 | 0.9565432 | 0.01022494 | 0.9002115 | 0.006065435 | 0.9002266 | 0.004763483 |  |  | 3175 | 0.7648303 | 0.9135675 | 0.00738681 | 0.7860485 | 0.01022996 | 0.7860298 | 0.005975556 |  |  | 174960 | 0.8256643 | 0.8678712 | 0.01586232 | 0.8229974 | 0.006191725 | 0.8230008 | 0.01006015 |  |  | 132760 | 0.7026888 | 0.7035679 | 0.009633622 | 0.704703 | 0.007365936 | 0.7047072 | 0.007415416
|  |  | 3032 | 0.9646036 | 0.9754241 | 0.005979699 | 0.9600395 | 0.07171823 | 0.9601602 | 0.1498899 |  |  | 2956 | 0.9274838 | 0.9452033 | 0.009261471 | 0.9299007 | 0.007706882 | 0.9299561 | 0.01011203 |  |  | 3180 | 0.8686823 | 0.9566142 | 0.01017589 | 0.9002382 | 0.006064237 | 0.9002532 | 0.004753964 |  |  | 3180 | 0.7681932 | 0.9135819 | 0.007375786 | 0.7860575 | 0.01023008 | 0.7860388 | 0.005975612 |  |  | 175260 | 0.8279022 | 0.8678712 | 0.01586232 | 0.8231867 | 0.006193696 | 0.82319 | 0.01006296 |  |  | 133060 | 0.7026888 | 0.7035679 | 0.009633622 | 0.7049314 | 0.0073695 | 0.7049357 | 0.007418552
|  |  | 3037 | 0.9646036 | 0.975563 | 0.005954985 | 0.9601838 | 0.07173018 | 0.9603048 | 0.1498676 |  |  | 2961 | 0.9274838 | 0.9454102 | 0.009231269 | 0.9300707 | 0.007685593 | 0.930126 | 0.01007759 |  |  | 3185 | 0.8686823 | 0.9566847 | 0.01012709 | 0.9002647 | 0.006063057 | 0.9002796 | 0.00474456 |  |  | 3185 | 0.7665117 | 0.9135962 | 0.007364922 | 0.7860666 | 0.0102302 | 0.7860478 | 0.005975668 |  |  | 175560 | 0.8279022 | 0.8678712 | 0.01586232 | 0.8233756 | 0.006195664 | 0.823379 | 0.01006577 |  |  | 133360 | 0.7092151 | 0.7035679 | 0.009633622 | 0.7051595 | 0.007373039 | 0.7051637 | 0.007421667
|  |  | 3042 | 0.9637076 | 0.9757011 | 0.005930358 | 0.9603275 | 0.07174208 | 0.9604489 | 0.1498453 |  |  | 2966 | 0.9274838 | 0.9456162 | 0.009201143 | 0.9302398 | 0.007664389 | 0.930295 | 0.01004326 |  |  | 3190 | 0.8665243 | 0.9567547 | 0.01007854 | 0.900291 | 0.006061894 | 0.9003058 | 0.00473527 |  |  | 3190 | 0.7665117 | 0.9136104 | 0.007354218 | 0.7860756 | 0.01023033 | 0.7860569 | 0.005975725 |  |  | 175860 | 0.8279022 | 0.8678712 | 0.01586232 | 0.8235644 | 0.006197628 | 0.8235678 | 0.01006857 |  |  | 133660 | 0.7048642 | 0.7035679 | 0.009633622 | 0.7053872 | 0.007376553 | 0.7053914 | 0.007424761
|  |  | 3047 | 0.9646036 | 0.9758384 | 0.005905818 | 0.9604707 | 0.07175394 | 0.9605924 | 0.149823 |  |  | 2971 | 0.9284443 | 0.945821 | 0.009171092 | 0.930408 | 0.007643271 | 0.930463 | 0.01000906 |  |  | 3195 | 0.8686823 | 0.9568242 | 0.01003024 | 0.900317 | 0.006060748 | 0.9003318 | 0.004726093 |  |  | 3195 | 0.7648303 | 0.9136244 | 0.00734367 | 0.7860846 | 0.01023045 | 0.7860659 | 0.005975781 |  |  | 176160 | 0.8234263 | 0.8678712 | 0.01586232 | 0.823753 | 0.006199589 | 0.8237564 | 0.01007135 |  |  | 133960 | 0.7113905 | 0.7035679 | 0.009633622 | 0.7056145 | 0.007380041 | 0.7056187 | 0.007427833
|  |  | 3052 | 0.9654995 | 0.9759749 | 0.005881364 | 0.9606133 | 0.07176576 | 0.9607353 | 0.1498007 |  |  | 2976 | 0.9274838 | 0.9460249 | 0.009141117 | 0.9305753 | 0.007622239 | 0.9306302 | 0.009974963 |  |  | 3200 | 0.8686823 | 0.9568933 | 0.009982197 | 0.9003429 | 0.00605962 | 0.9003576 | 0.004717028 |  |  | 3200 | 0.7648303 | 0.9136383 | 0.007333277 | 0.7860937 | 0.01023057 | 0.7860749 | 0.005975838 |  |  | 176460 | 0.8211884 | 0.8678712 | 0.01586232 | 0.8239413 | 0.006201547 | 0.8239448 | 0.01007413 |  |  | 134260 | 0.7092151 | 0.7035679 | 0.009633622 | 0.7058414 | 0.007383503 | 0.7058457 | 0.007430884
|  |  | 3057 | 0.9646036 | 0.9761106 | 0.005856996 | 0.9607554 | 0.07177753 | 0.9608776 | 0.1497785 |  |  | 2981 | 0.9284443 | 0.9462278 | 0.009111218 | 0.9307416 | 0.007601292 | 0.9307965 | 0.009940987 |  |  | 3205 | 0.8686823 | 0.9569618 | 0.0099344 | 0.9003686 | 0.006058507 | 0.9003832 | 0.004708073 |  |  | 3205 | 0.7614673 | 0.913652 | 0.007323037 | 0.7861027 | 0.01023069 | 0.7860839 | 0.005975894 |  |  | 176760 | 0.8211884 | 0.8678712 | 0.01586232 | 0.8241295 | 0.006203501 | 0.8241329 | 0.0100769 |  |  | 134560 | 0.7113905 | 0.7035679 | 0.009633622 | 0.7060679 | 0.00738694 | 0.7060722 | 0.007433914
|  |  | 3062 | 0.9654995 | 0.9762455 | 0.005832714 | 0.9608969 | 0.07178926 | 0.9610194 | 0.1497562 |  |  | 2986 | 0.9294047 | 0.9464296 | 0.009081395 | 0.9309071 | 0.007580431 | 0.9309619 | 0.009907126 |  |  | 3210 | 0.8676033 | 0.95703 | 0.009886851 | 0.900394 | 0.006057411 | 0.9004085 | 0.004699228 |  |  | 3210 | 0.7681932 | 0.9136656 | 0.007312948 | 0.7861117 | 0.01023082 | 0.786093 | 0.005975951 |  |  | 177060 | 0.8301402 | 0.8678712 | 0.01586232 | 0.8243174 | 0.006205451 | 0.8243209 | 0.01007966 |  |  | 134860 | 0.7092151 | 0.7035679 | 0.009633622 | 0.7062941 | 0.007390352 | 0.7062984 | 0.007436923
|  |  | 3067 | 0.9646036 | 0.9763797 | 0.005808519 | 0.9610378 | 0.07180094 | 0.9611606 | 0.149734 |  |  | 2991 | 0.9294047 | 0.9466304 | 0.009051647 | 0.9310717 | 0.007559655 | 0.9311263 | 0.00987338 |  |  | 3215 | 0.8686823 | 0.9570976 | 0.00983955 | 0.9004193 | 0.006056331 | 0.9004337 | 0.004690491 |  |  | 3215 | 0.7665117 | 0.9136791 | 0.007303007 | 0.7861207 | 0.01023094 | 0.786102 | 0.005976008 |  |  | 177360 | 0.8234263 | 0.8678712 | 0.01586232 | 0.8245051 | 0.006207398 | 0.8245086 | 0.01008242 |  |  | 135160 | 0.7070396 | 0.7035679 | 0.009633622 | 0.7065199 | 0.007393738 | 0.7065242 | 0.007439911
|  |  | 3072 | 0.9654995 | 0.9765131 | 0.005784409 | 0.9611782 | 0.07181258 | 0.9613013 | 0.1497118 |  |  | 2996 | 0.9284443 | 0.9468302 | 0.009021976 | 0.9312354 | 0.007538964 | 0.9312899 | 0.00983975 |  |  | 3220 | 0.8697613 | 0.9571648 | 0.009792495 | 0.9004443 | 0.006055268 | 0.9004587 | 0.004681861 |  |  | 3220 | 0.7681932 | 0.9136924 | 0.007293213 | 0.7861298 | 0.01023106 | 0.786111 | 0.005976065 |  |  | 177660 | 0.834616 | 0.8678712 | 0.01586232 | 0.8246925 | 0.006209341 | 0.8246961 | 0.01008516 |  |  | 135460 | 0.7070396 | 0.7035679 | 0.009633622 | 0.7067453 | 0.0073971 | 0.7067496 | 0.007442878
|  |  | 3077 | 0.9654995 | 0.9766457 | 0.005760385 | 0.9613181 | 0.07182418 | 0.9614414 | 0.1496896 |  |  | 3001 | 0.9303652 | 0.9470291 | 0.00899238 | 0.9313982 | 0.007518359 | 0.9314526 | 0.009806235 |  |  | 3225 | 0.8676033 | 0.9572316 | 0.009745686 | 0.9004692 | 0.00605422 | 0.9004835 | 0.004673338 |  |  | 3225 | 0.7665117 | 0.9137056 | 0.007283565 | 0.7861388 | 0.01023119 | 0.7861201 | 0.005976122 |  |  | 177960 | 0.8301402 | 0.8678712 | 0.01586232 | 0.8248798 | 0.006211281 | 0.8248834 | 0.0100879 |  |  | 135760 | 0.7113905 | 0.7035679 | 0.009633622 | 0.7069703 | 0.007400436 | 0.7069746 | 0.007445824
|  |  | 3082 | 0.9654995 | 0.9767775 | 0.005736446 | 0.9614573 | 0.07183573 | 0.9615809 | 0.1496675 |  |  | 3006 | 0.9294047 | 0.9472269 | 0.00896286 | 0.9315602 | 0.007497838 | 0.9316145 | 0.009772836 |  |  | 3230 | 0.8676033 | 0.9572979 | 0.009699122 | 0.9004938 | 0.006053187 | 0.9005081 | 0.00466492 |  |  | 3230 | 0.7681932 | 0.9137187 | 0.007274059 | 0.7861478 | 0.01023131 | 0.7861291 | 0.005976179 |  |  | 178260 | 0.8301402 | 0.8678712 | 0.01586232 | 0.8250669 | 0.006213217 | 0.8250705 | 0.01009063 |  |  | 136060 | 0.7048642 | 0.7035679 | 0.009633622 | 0.7071949 | 0.007403748 | 0.7071993 | 0.007448749
|  |  | 3087 | 0.9663955 | 0.9769086 | 0.005712592 | 0.9615961 | 0.07184724 | 0.9617199 | 0.1496453 |  |  | 3011 | 0.9274838 | 0.9474237 | 0.008933415 | 0.9317213 | 0.007477403 | 0.9317754 | 0.009739551 |  |  | 3235 | 0.8665243 | 0.9573637 | 0.009652802 | 0.9005183 | 0.00605217 | 0.9005325 | 0.004656606 |  |  | 3235 | 0.7648303 | 0.9137317 | 0.007264694 | 0.7861568 | 0.01023144 | 0.7861381 | 0.005976236 |  |  | 178560 | 0.8279022 | 0.8678712 | 0.01586232 | 0.8252537 | 0.00621515 | 0.8252573 | 0.01009335 |  |  | 136360 | 0.713566 | 0.7035679 | 0.009633622 | 0.7074192 | 0.007407034 | 0.7074236 | 0.007451653
|  |  | 3092 | 0.9663955 | 0.9770389 | 0.005688823 | 0.9617343 | 0.07185871 | 0.9618584 | 0.1496232 |  |  | 3016 | 0.9284443 | 0.9476196 | 0.008904047 | 0.9318815 | 0.007457053 | 0.9319355 | 0.009706382 |  |  | 3240 | 0.8697613 | 0.9574291 | 0.009606725 | 0.9005426 | 0.006051168 | 0.9005567 | 0.004648395 |  |  | 3240 | 0.7665117 | 0.9137445 | 0.007255468 | 0.7861659 | 0.01023156 | 0.7861471 | 0.005976293 |  |  | 178860 | 0.8301402 | 0.8678712 | 0.01586232 | 0.8254403 | 0.006217079 | 0.825444 | 0.01009606 |  |  | 136660 | 0.7200923 | 0.7035679 | 0.009633622 | 0.7076431 | 0.007410295 | 0.7076475 | 0.007454536
|  |  | 3097 | 0.9654995 | 0.9771684 | 0.00566514 | 0.9618719 | 0.07187014 | 0.9619963 | 0.1496011 |  |  | 3021 | 0.9274838 | 0.9478145 | 0.008874754 | 0.9320408 | 0.007436787 | 0.9320948 | 0.009673327 |  |  | 3245 | 0.8686823 | 0.9574941 | 0.009560891 | 0.9005667 | 0.00605018 | 0.9005807 | 0.004640285 |  |  | 3245 | 0.7665117 | 0.9137572 | 0.00724638 | 0.7861749 | 0.01023168 | 0.7861562 | 0.00597635 |  |  | 179160 | 0.8256643 | 0.8678712 | 0.01586232 | 0.8256267 | 0.006219005 | 0.8256304 | 0.01009876 |  |  | 136960 | 0.7200923 | 0.7035679 | 0.009633622 | 0.7078666 | 0.007413532 | 0.707871 | 0.007457399
|  |  | 3102 | 0.9663955 | 0.9772972 | 0.00564154 | 0.962009 | 0.07188153 | 0.9621336 | 0.149579 |  |  | 3026 | 0.9294047 | 0.9480084 | 0.008845538 | 0.9321993 | 0.007416606 | 0.9322531 | 0.009640388 |  |  | 3250 | 0.8686823 | 0.9575586 | 0.009515297 | 0.9005906 | 0.006049208 | 0.9006045 | 0.004632277 |  |  | 3250 | 0.7665117 | 0.9137698 | 0.007237427 | 0.7861839 | 0.01023181 | 0.7861652 | 0.005976407 |  |  | 179460 | 0.8279022 | 0.8678712 | 0.01586232 | 0.8258129 | 0.006220927 | 0.8258166 | 0.01010145 |  |  | 137260 | 0.7092151 | 0.7035679 | 0.009633622 | 0.7080897 | 0.007416744 | 0.7080942 | 0.007460241
|  |  | 3107 | 0.9663955 | 0.9774253 | 0.005618026 | 0.9621456 | 0.07189287 | 0.9622705 | 0.149557 |  |  | 3031 | 0.9294047 | 0.9482013 | 0.008816397 | 0.932357 | 0.00739651 | 0.9324107 | 0.009607563 |  |  | 3255 | 0.8686823 | 0.9576227 | 0.009469944 | 0.9006143 | 0.00604825 | 0.9006282 | 0.004624368 |  |  | 3255 | 0.7665117 | 0.9137823 | 0.007228608 | 0.7861929 | 0.01023193 | 0.7861742 | 0.005976465 |  |  | 179760 | 0.8301402 | 0.8678712 | 0.01586232 | 0.8259989 | 0.006222846 | 0.8260026 | 0.01010414 |  |  | 137560 | 0.7113905 | 0.7035679 | 0.009633622 | 0.7083125 | 0.007419931 | 0.708317 | 0.007463062
|  |  | 3112 | 0.9663955 | 0.9775526 | 0.005594595 | 0.9622816 | 0.07190417 | 0.9624068 | 0.1495349 |  |  | 3036 | 0.9284443 | 0.9483933 | 0.008787331 | 0.9325137 | 0.007376498 | 0.9325673 | 0.009574852 |  |  | 3260 | 0.8686823 | 0.9576863 | 0.009424831 | 0.9006378 | 0.006047306 | 0.9006516 | 0.004616558 |  |  | 3260 | 0.7665117 | 0.9137946 | 0.007219921 | 0.7862019 | 0.01023206 | 0.7861832 | 0.005976522 |  |  | 180060 | 0.8279022 | 0.8678712 | 0.01586232 | 0.8261847 | 0.006224761 | 0.8261884 | 0.01010682 |  |  | 137860 | 0.713566 | 0.7035679 | 0.009633622 | 0.7085349 | 0.007423094 | 0.7085394 | 0.007465863
|  |  | 3117 | 0.9654995 | 0.9776792 | 0.005571249 | 0.9624171 | 0.07191543 | 0.9625425 | 0.1495129 |  |  | 3041 | 0.9303652 | 0.9485843 | 0.008758342 | 0.9326697 | 0.00735657 | 0.9327232 | 0.009542256 |  |  | 3265 | 0.8697613 | 0.9577496 | 0.009379957 | 0.9006611 | 0.006046376 | 0.9006749 | 0.004608846 |  |  | 3265 | 0.7648303 | 0.9138068 | 0.007211364 | 0.786211 | 0.01023218 | 0.7861922 | 0.00597658 |  |  | 180360 | 0.8256643 | 0.8678712 | 0.01586232 | 0.8263703 | 0.006226673 | 0.826374 | 0.01010949 |  |  | 138160 | 0.7070396 | 0.7035679 | 0.009633622 | 0.7087569 | 0.007426232 | 0.7087614 | 0.007468643
|  |  | 3122 | 0.9663955 | 0.9778051 | 0.005547987 | 0.9625521 | 0.07192665 | 0.9626777 | 0.1494909 |  |  | 3046 | 0.9294047 | 0.9487744 | 0.008729428 | 0.9328248 | 0.007336727 | 0.9328782 | 0.009509774 |  |  | 3270 | 0.8686823 | 0.9578123 | 0.00933532 | 0.9006843 | 0.00604546 | 0.900698 | 0.00460123 |  |  | 3270 | 0.7648303 | 0.9138189 | 0.007202935 | 0.78622 | 0.01023231 | 0.7862013 | 0.005976638 |  |  | 180660 | 0.8301402 | 0.8678712 | 0.01586232 | 0.8265556 | 0.006228581 | 0.8265594 | 0.01011215 |  |  | 138460 | 0.7070396 | 0.7035679 | 0.009633622 | 0.7089786 | 0.007429346 | 0.7089831 | 0.007471403
|  |  | 3127 | 0.9672915 | 0.9779302 | 0.005524808 | 0.9626866 | 0.07193783 | 0.9628124 | 0.149469 |  |  | 3051 | 0.9294047 | 0.9489635 | 0.00870059 | 0.9329791 | 0.007316968 | 0.9330323 | 0.009477406 |  |  | 3275 | 0.8697613 | 0.9578747 | 0.00929092 | 0.9007073 | 0.006044558 | 0.9007209 | 0.00459371 |  |  | 3275 | 0.7665117 | 0.9138309 | 0.007194633 | 0.786229 | 0.01023243 | 0.7862103 | 0.005976695 |  |  | 180960 | 0.8301402 | 0.8678712 | 0.01586232 | 0.8267408 | 0.006230486 | 0.8267446 | 0.0101148 |  |  | 138760 | 0.7179169 | 0.7035679 | 0.009633622 | 0.7091999 | 0.007432435 | 0.7092044 | 0.007474142
|  |  | 3132 | 0.9663955 | 0.9780546 | 0.005501714 | 0.9628205 | 0.07194896 | 0.9629466 | 0.149447 |  |  | 3056 | 0.9303652 | 0.9491516 | 0.008671828 | 0.9331325 | 0.007297293 | 0.9331856 | 0.009445153 |  |  | 3280 | 0.8686823 | 0.9579367 | 0.009246757 | 0.9007301 | 0.006043669 | 0.9007436 | 0.004586284 |  |  | 3280 | 0.7665117 | 0.9138428 | 0.007186456 | 0.786238 | 0.01023256 | 0.7862193 | 0.005976753 |  |  | 181260 | 0.8301402 | 0.8678712 | 0.01586232 | 0.8269257 | 0.006232387 | 0.8269295 | 0.01011744 |  |  | 139060 | 0.7287941 | 0.7035679 | 0.009633622 | 0.7094208 | 0.0074355 | 0.7094253 | 0.007476861
|  |  | 3137 | 0.9654995 | 0.9781783 | 0.005478702 | 0.9629539 | 0.07196006 | 0.9630802 | 0.1494251 |  |  | 3061 | 0.9303652 | 0.9493389 | 0.008643142 | 0.9332851 | 0.007277702 | 0.9333381 | 0.009413013 |  |  | 3285 | 0.8697613 | 0.9579982 | 0.009202829 | 0.9007527 | 0.006042794 | 0.9007662 | 0.004578952 |  |  | 3285 | 0.7681932 | 0.9138545 | 0.007178402 | 0.786247 | 0.01023268 | 0.7862283 | 0.005976811 |  |  | 181560 | 0.8323781 | 0.8678712 | 0.01586232 | 0.8271104 | 0.006234284 | 0.8271142 | 0.01012008 |  |  | 139360 | 0.713566 | 0.7035679 | 0.009633622 | 0.7096413 | 0.00743854 | 0.7096459 | 0.00747956
|  |  | 3142 | 0.9654995 | 0.9783012 | 0.005455774 | 0.9630868 | 0.07197111 | 0.9632134 | 0.1494032 |  |  | 3066 | 0.9294047 | 0.9495252 | 0.008614531 | 0.9334369 | 0.007258195 | 0.9334898 | 0.009380987 |  |  | 3290 | 0.8697613 | 0.9580593 | 0.009159135 | 0.9007752 | 0.006041932 | 0.9007886 | 0.004571713 |  |  | 3290 | 0.7665117 | 0.9138662 | 0.00717047 | 0.786256 | 0.01023281 | 0.7862373 | 0.005976869 |  |  | 181860 | 0.8279022 | 0.8678712 | 0.01586232 | 0.8272949 | 0.006236179 | 0.8272988 | 0.0101227 |  |  | 139660 | 0.7222678 | 0.7035679 | 0.009633622 | 0.7098615 | 0.007441557 | 0.7098661 | 0.007482238
|  |  | 3147 | 0.9672915 | 0.9784235 | 0.005432928 | 0.9632191 | 0.07198213 | 0.963346 | 0.1493814 |  |  | 3071 | 0.9303652 | 0.9497105 | 0.008585996 | 0.9335879 | 0.007238772 | 0.9336407 | 0.009349075 |  |  | 3295 | 0.8697613 | 0.95812 | 0.009115675 | 0.9007974 | 0.006041083 | 0.9008108 | 0.004564565 |  |  | 3295 | 0.7648303 | 0.9138777 | 0.007162658 | 0.786265 | 0.01023294 | 0.7862463 | 0.005976927 |  |  | 182160 | 0.8301402 | 0.8678712 | 0.01586232 | 0.8274792 | 0.006238069 | 0.8274831 | 0.01012532 |  |  | 139960 | 0.7157414 | 0.7035679 | 0.009633622 | 0.7100813 | 0.007444549 | 0.7100859 | 0.007484896
|  |  | 3152 | 0.9672915 | 0.978545 | 0.005410166 | 0.963351 | 0.0719931 | 0.963478 | 0.1493596 |  |  | 3076 | 0.9313257 | 0.949895 | 0.008557537 | 0.933738 | 0.007219433 | 0.9337907 | 0.009317276 |  |  | 3300 | 0.8697613 | 0.9581803 | 0.009072447 | 0.9008195 | 0.006040246 | 0.9008328 | 0.004557508 |  |  | 3300 | 0.7681932 | 0.9138891 | 0.007154963 | 0.7862741 | 0.01023306 | 0.7862553 | 0.005976985 |  |  | 182460 | 0.8323781 | 0.8678712 | 0.01586232 | 0.8276633 | 0.006239957 | 0.8276672 | 0.01012793 |  |  | 140260 | 0.713566 | 0.7035679 | 0.009633622 | 0.7103007 | 0.007447517 | 0.7103053 | 0.007487534
|  |  | 3157 | 0.9663955 | 0.9786659 | 0.005387486 | 0.9634823 | 0.07200403 | 0.9636096 | 0.1493378 |  |  | 3081 | 0.9303652 | 0.9500785 | 0.008529153 | 0.9338874 | 0.007200176 | 0.93394 | 0.009285591 |  |  | 3305 | 0.8697613 | 0.9582401 | 0.009029451 | 0.9008415 | 0.006039422 | 0.9008547 | 0.00455054 |  |  | 3305 | 0.7681932 | 0.9139004 | 0.007147386 | 0.7862831 | 0.01023319 | 0.7862644 | 0.005977043 |  |  | 182760 | 0.8323781 | 0.8678712 | 0.01586232 | 0.8278472 | 0.00624184 | 0.8278511 | 0.01013053 |  |  | 140560 | 0.7113905 | 0.7035679 | 0.009633622 | 0.7105198 | 0.007450461 | 0.7105244 | 0.007490152
|  |  | 3162 | 0.9681874 | 0.978786 | 0.005364888 | 0.9636132 | 0.07201493 | 0.9637407 | 0.149316 |  |  | 3086 | 0.9303652 | 0.9502611 | 0.008500845 | 0.9340359 | 0.007181004 | 0.9340884 | 0.009254019 |  |  | 3310 | 0.8708404 | 0.9582996 | 0.008986687 | 0.9008632 | 0.006038611 | 0.9008764 | 0.004543662 |  |  | 3310 | 0.7648303 | 0.9139116 | 0.007139923 | 0.7862921 | 0.01023331 | 0.7862734 | 0.005977101 |  |  | 183060 | 0.8323781 | 0.8678712 | 0.01586232 | 0.8280308 | 0.006243721 | 0.8280348 | 0.01013313 |  |  | 140860 | 0.713566 | 0.7035679 | 0.009633622 | 0.7107385 | 0.007453381 | 0.7107431 | 0.00749275
|  |  | 3167 | 0.9663955 | 0.9789055 | 0.005342373 | 0.9637435 | 0.07202578 | 0.9638712 | 0.1492943 |  |  | 3091 | 0.9322861 | 0.9504428 | 0.008472613 | 0.9341837 | 0.007161914 | 0.9342361 | 0.009222561 |  |  | 3315 | 0.8697613 | 0.9583587 | 0.008944152 | 0.9008848 | 0.006037812 | 0.9008979 | 0.00453687 |  |  | 3315 | 0.7681932 | 0.9139226 | 0.007132574 | 0.7863011 | 0.01023344 | 0.7862824 | 0.00597716 |  |  | 183360 | 0.8301402 | 0.8678712 | 0.01586232 | 0.8282143 | 0.006245598 | 0.8282182 | 0.01013571 |  |  | 141160 | 0.7113905 | 0.7035679 | 0.009633622 | 0.7109569 | 0.007456278 | 0.7109615 | 0.007495328
|  |  | 3172 | 0.9681874 | 0.9790242 | 0.00531994 | 0.9638733 | 0.0720366 | 0.9640013 | 0.1492725 |  |  | 3096 | 0.9303652 | 0.9506236 | 0.008444456 | 0.9343306 | 0.007142908 | 0.9343829 | 0.009191215 |  |  | 3320 | 0.8697613 | 0.9584173 | 0.008901847 | 0.9009062 | 0.006037025 | 0.9009192 | 0.004530166 |  |  | 3320 | 0.7681932 | 0.9139336 | 0.007125336 | 0.7863101 | 0.01023357 | 0.7862914 | 0.005977218 |  |  | 183660 | 0.8323781 | 0.8678712 | 0.01586232 | 0.8283975 | 0.006247471 | 0.8284015 | 0.01013829 |  |  | 141460 | 0.7092151 | 0.7035679 | 0.009633622 | 0.7111748 | 0.00745915 | 0.7111795 | 0.007497886
|  |  | 3177 | 0.9681874 | 0.9791423 | 0.005297589 | 0.9640026 | 0.07204737 | 0.9641308 | 0.1492509 |  |  | 3101 | 0.9313257 | 0.9508034 | 0.008416374 | 0.9344768 | 0.007123985 | 0.934529 | 0.009159982 |  |  | 3325 | 0.8686823 | 0.9584756 | 0.00885977 | 0.9009275 | 0.00603625 | 0.9009404 | 0.004523547 |  |  | 3325 | 0.7631488 | 0.9139445 | 0.007118209 | 0.7863191 | 0.0102337 | 0.7863004 | 0.005977277 |  |  | 183960 | 0.834616 | 0.8678712 | 0.01586232 | 0.8285805 | 0.006249341 | 0.8285846 | 0.01014086 |  |  | 141760 | 0.713566 | 0.7035679 | 0.009633622 | 0.7113924 | 0.007461999 | 0.7113971 | 0.007500424
|  |  | 3182 | 0.9672915 | 0.9792597 | 0.005275319 | 0.9641314 | 0.07205811 | 0.9642598 | 0.1492292 |  |  | 3106 | 0.9322861 | 0.9509824 | 0.008388368 | 0.9346222 | 0.007105144 | 0.9346742 | 0.009128862 |  |  | 3330 | 0.8697613 | 0.9585335 | 0.00881792 | 0.9009486 | 0.006035486 | 0.9009615 | 0.004517013 |  |  | 3330 | 0.7648303 | 0.9139552 | 0.007111191 | 0.7863281 | 0.01023382 | 0.7863094 | 0.005977335 |  |  | 184260 | 0.8279022 | 0.8678712 | 0.01586232 | 0.8287634 | 0.006251207 | 0.8287674 | 0.01014342 |  |  | 142060 | 0.7266187 | 0.7035679 | 0.009633622 | 0.7116097 | 0.007464824 | 0.7116143 | 0.007502942
|  |  | 3187 | 0.9672915 | 0.9793764 | 0.005253131 | 0.9642597 | 0.0720688 | 0.9643883 | 0.1492076 |  |  | 3111 | 0.9294047 | 0.9511605 | 0.008360438 | 0.9347668 | 0.007086387 | 0.9348187 | 0.009097855 |  |  | 3335 | 0.8697613 | 0.9585909 | 0.008776298 | 0.9009695 | 0.006034735 | 0.9009823 | 0.004510563 |  |  | 3335 | 0.7681932 | 0.9139659 | 0.007104279 | 0.7863371 | 0.01023395 | 0.7863184 | 0.005977394 |  |  | 184560 | 0.8234263 | 0.8678712 | 0.01586232 | 0.828946 | 0.00625307 | 0.82895 | 0.01014597 |  |  | 142360 | 0.7157414 | 0.7035679 | 0.009633622 | 0.7118265 | 0.007467626 | 0.7118312 | 0.00750544
|  |  | 3192 | 0.9672915 | 0.9794924 | 0.005231024 | 0.9643876 | 0.07207946 | 0.9645164 | 0.149186 |  |  | 3116 | 0.9322861 | 0.9513377 | 0.008332583 | 0.9349106 | 0.007067712 | 0.9349624 | 0.00906696 |  |  | 3340 | 0.8708404 | 0.958648 | 0.008734901 | 0.9009903 | 0.006033994 | 0.901003 | 0.004504196 |  |  | 3340 | 0.7665117 | 0.9139764 | 0.007097474 | 0.7863461 | 0.01023408 | 0.7863274 | 0.005977453 |  |  | 184860 | 0.836854 | 0.8678712 | 0.01586232 | 0.8291284 | 0.006254929 | 0.8291325 | 0.01014851 |  |  | 142660 | 0.7113905 | 0.7035679 | 0.009633622 | 0.7120431 | 0.007470404 | 0.7120477 | 0.007507919
|  |  | 3197 | 0.9672915 | 0.9796078 | 0.005208999 | 0.9645149 | 0.07209008 | 0.9646439 | 0.1491644 |  |  | 3121 | 0.9313257 | 0.951514 | 0.008304804 | 0.9350536 | 0.007049119 | 0.9351054 | 0.009036177 |  |  | 3345 | 0.8708404 | 0.9587047 | 0.00869373 | 0.9010109 | 0.006033265 | 0.9010236 | 0.00449791 |  |  | 3345 | 0.7665117 | 0.9139869 | 0.007090772 | 0.7863551 | 0.0102342 | 0.7863364 | 0.005977511 |  |  | 185160 | 0.836854 | 0.8678712 | 0.01586232 | 0.8293106 | 0.006256785 | 0.8293147 | 0.01015104 |  |  | 142960 | 0.7092151 | 0.7035679 | 0.009633622 | 0.7122592 | 0.007473158 | 0.7122639 | 0.007510378
|  |  | 3202 | 0.9690834 | 0.9797225 | 0.005187054 | 0.9646417 | 0.07210066 | 0.964771 | 0.1491429 |  |  | 3126 | 0.9322861 | 0.9516894 | 0.008277099 | 0.9351959 | 0.00703061 | 0.9352475 | 0.009005507 |  |  | 3350 | 0.8686823 | 0.9587611 | 0.008652782 | 0.9010314 | 0.006032547 | 0.901044 | 0.004491706 |  |  | 3350 | 0.7631488 | 0.9139972 | 0.007084174 | 0.7863641 | 0.01023433 | 0.7863454 | 0.00597757 |  |  | 185460 | 0.834616 | 0.8678712 | 0.01586232 | 0.8294926 | 0.006258638 | 0.8294967 | 0.01015357 |  |  | 143260 | 0.7070396 | 0.7035679 | 0.009633622 | 0.712475 | 0.007475889 | 0.7124797 | 0.007512817
|  |  | 3207 | 0.9681874 | 0.9798365 | 0.00516519 | 0.9647681 | 0.0721112 | 0.9648975 | 0.1491214 |  |  | 3131 | 0.9322861 | 0.951864 | 0.008249471 | 0.9353374 | 0.007012182 | 0.9353889 | 0.008974948 |  |  | 3355 | 0.8708404 | 0.958817 | 0.008612058 | 0.9010517 | 0.00603184 | 0.9010642 | 0.004485582 |  |  | 3355 | 0.7681932 | 0.9140075 | 0.007077676 | 0.7863731 | 0.01023446 | 0.7863544 | 0.005977629 |  |  | 185760 | 0.834616 | 0.8678712 | 0.01586232 | 0.8296743 | 0.006260487 | 0.8296785 | 0.01015609 |  |  | 143560 | 0.7113905 | 0.7035679 | 0.009633622 | 0.7126904 | 0.007478597 | 0.7126951 | 0.007515237
|  |  | 3212 | 0.9690834 | 0.9799499 | 0.005143406 | 0.9648939 | 0.07212171 | 0.9650236 | 0.1491 |  |  | 3136 | 0.9303652 | 0.9520377 | 0.008221917 | 0.9354782 | 0.006993836 | 0.9355296 | 0.008944502 |  |  | 3360 | 0.8708404 | 0.9588726 | 0.008571557 | 0.9010718 | 0.006031144 | 0.9010843 | 0.004479538 |  |  | 3360 | 0.7681932 | 0.9140176 | 0.007071279 | 0.7863821 | 0.01023459 | 0.7863634 | 0.005977688 |  |  | 186060 | 0.8323781 | 0.8678712 | 0.01586232 | 0.8298559 | 0.006262332 | 0.8298601 | 0.0101586 |  |  | 143860 | 0.713566 | 0.7035679 | 0.009633622 | 0.7129055 | 0.007481281 | 0.7129102 | 0.007517637
|  |  | 3217 | 0.9681874 | 0.9800626 | 0.005121703 | 0.9650193 | 0.07213217 | 0.9651491 | 0.1490785 |  |  | 3141 | 0.9303652 | 0.9522105 | 0.008194439 | 0.9356182 | 0.006975573 | 0.9356695 | 0.008914167 |  |  | 3365 | 0.8708404 | 0.9589277 | 0.008531277 | 0.9010918 | 0.006030458 | 0.9011042 | 0.004473571 |  |  | 3365 | 0.7715562 | 0.9140277 | 0.00706498 | 0.7863911 | 0.01023472 | 0.7863724 | 0.005977747 |  |  | 186360 | 0.834616 | 0.8678712 | 0.01586232 | 0.8300373 | 0.006264174 | 0.8300415 | 0.0101611 |  |  | 144160 | 0.7157414 | 0.7035679 | 0.009633622 | 0.7131202 | 0.007483942 | 0.7131249 | 0.007520018
|  |  | 3222 | 0.9672915 | 0.9801747 | 0.00510008 | 0.9651442 | 0.0721426 | 0.9652742 | 0.1490571 |  |  | 3146 | 0.9322861 | 0.9523824 | 0.008167036 | 0.9357574 | 0.006957391 | 0.9358086 | 0.008883944 |  |  | 3370 | 0.8708404 | 0.9589826 | 0.008491219 | 0.9011116 | 0.006029783 | 0.901124 | 0.004467683 |  |  | 3370 | 0.7614673 | 0.9140376 | 0.007058778 | 0.7864001 | 0.01023485 | 0.7863814 | 0.005977807 |  |  | 186660 | 0.836854 | 0.8678712 | 0.01586232 | 0.8302184 | 0.006266013 | 0.8302227 | 0.01016359 |  |  | 144460 | 0.7179169 | 0.7035679 | 0.009633622 | 0.7133345 | 0.00748658 | 0.7133393 | 0.007522379
|  |  | 3227 | 0.9681874 | 0.9802861 | 0.005078537 | 0.9652686 | 0.07215299 | 0.9653988 | 0.1490358 |  |  | 3151 | 0.9322861 | 0.9525535 | 0.008139708 | 0.9358959 | 0.006939291 | 0.935947 | 0.008853832 |  |  | 3375 | 0.8708404 | 0.959037 | 0.00845138 | 0.9011313 | 0.006029119 | 0.9011436 | 0.00446187 |  |  | 3375 | 0.7681932 | 0.9140475 | 0.007052672 | 0.7864091 | 0.01023497 | 0.7863905 | 0.005977866 |  |  | 186960 | 0.8301402 | 0.8678712 | 0.01586232 | 0.8303994 | 0.006267848 | 0.8304036 | 0.01016608 |  |  | 144760 | 0.713566 | 0.7035679 | 0.009633622 | 0.7135485 | 0.007489195 | 0.7135533 | 0.007524721
|  |  | 3232 | 0.9690834 | 0.9803969 | 0.005057074 | 0.9653926 | 0.07216334 | 0.965523 | 0.1490145 |  |  | 3156 | 0.9322861 | 0.9527238 | 0.008112455 | 0.9360337 | 0.006921273 | 0.9360846 | 0.008823832 |  |  | 3380 | 0.8719194 | 0.9590911 | 0.00841176 | 0.9011509 | 0.006028464 | 0.9011631 | 0.004456134 |  |  | 3380 | 0.7665117 | 0.9140572 | 0.00704666 | 0.7864181 | 0.0102351 | 0.7863995 | 0.005977925 |  |  | 187260 | 0.8301402 | 0.8678712 | 0.01586232 | 0.8305801 | 0.006269679 | 0.8305844 | 0.01016856 |  |  | 145060 | 0.7092151 | 0.7035679 | 0.009633622 | 0.7137622 | 0.007491787 | 0.7137669 | 0.007527044
|  |  | 3237 | 0.9690834 | 0.980507 | 0.00503569 | 0.965516 | 0.07217365 | 0.9656466 | 0.1489932 |  |  | 3161 | 0.9322861 | 0.9528931 | 0.008085278 | 0.9361707 | 0.006903336 | 0.9362215 | 0.008793943 |  |  | 3385 | 0.8697613 | 0.9591448 | 0.008372359 | 0.9011703 | 0.00602782 | 0.9011824 | 0.004450472 |  |  | 3385 | 0.7665117 | 0.9140669 | 0.007040741 | 0.7864271 | 0.01023523 | 0.7864085 | 0.005977985 |  |  | 187560 | 0.8390919 | 0.8678712 | 0.01586232 | 0.8307607 | 0.006271507 | 0.830765 | 0.01017102 |  |  | 145360 | 0.7244432 | 0.7035679 | 0.009633622 | 0.7139754 | 0.007494356 | 0.7139802 | 0.007529347
|  |  | 3242 | 0.9681874 | 0.9806165 | 0.005014385 | 0.965639 | 0.07218393 | 0.9657698 | 0.1489719 |  |  | 3166 | 0.9322861 | 0.9530617 | 0.008058175 | 0.9363069 | 0.006885481 | 0.9363577 | 0.008764164 |  |  | 3390 | 0.8708404 | 0.9591981 | 0.008333176 | 0.9011895 | 0.006027185 | 0.9012016 | 0.004444885 |  |  | 3390 | 0.7665117 | 0.9140764 | 0.007034913 | 0.7864361 | 0.01023536 | 0.7864175 | 0.005978044 |  |  | 187860 | 0.834616 | 0.8678712 | 0.01586232 | 0.830941 | 0.006273332 | 0.8309453 | 0.01017349 |  |  | 145660 | 0.7157414 | 0.7035679 | 0.009633622 | 0.7141884 | 0.007496902 | 0.7141932 | 0.007531631
|  |  | 3247 | 0.9681874 | 0.9807254 | 0.00499316 | 0.9657615 | 0.07219417 | 0.9658925 | 0.1489507 |  |  | 3171 | 0.9332466 | 0.9532294 | 0.008031147 | 0.9364425 | 0.006867706 | 0.9364931 | 0.008734497 |  |  | 3395 | 0.8697613 | 0.9592511 | 0.008294209 | 0.9012086 | 0.00602656 | 0.9012207 | 0.004439371 |  |  | 3395 | 0.7681932 | 0.9140859 | 0.007029176 | 0.7864451 | 0.01023549 | 0.7864265 | 0.005978104 |  |  | 188160 | 0.836854 | 0.8678712 | 0.01586232 | 0.8311211 | 0.006275153 | 0.8311254 | 0.01017594 |  |  | 145960 | 0.7244432 | 0.7035679 | 0.009633622 | 0.7144009 | 0.007499425 | 0.7144057 | 0.007533896
|  |  | 3252 | 0.9690834 | 0.9808336 | 0.004972014 | 0.9658836 | 0.07220438 | 0.9660147 | 0.1489295 |  |  | 3176 | 0.9313257 | 0.9533962 | 0.008004195 | 0.9365773 | 0.006850013 | 0.9366278 | 0.00870494 |  |  | 3400 | 0.8708404 | 0.9593037 | 0.008255458 | 0.9012275 | 0.006025945 | 0.9012395 | 0.004433929 |  |  | 3400 | 0.7665117 | 0.9140953 | 0.007023528 | 0.7864541 | 0.01023562 | 0.7864354 | 0.005978163 |  |  | 188460 | 0.8413299 | 0.8678712 | 0.01586232 | 0.831301 | 0.006276971 | 0.8313054 | 0.01017838 |  |  | 146260 | 0.7157414 | 0.7035679 | 0.009633622 | 0.7146131 | 0.007501926 | 0.7146179 | 0.007536142
|  |  | 3257 | 0.9681874 | 0.9809412 | 0.004950946 | 0.9660051 | 0.07221454 | 0.9661364 | 0.1489084 |  |  | 3181 | 0.9322861 | 0.9535623 | 0.007977317 | 0.9367114 | 0.0068324 | 0.9367618 | 0.008675494 |  |  | 3405 | 0.8686823 | 0.959356 | 0.008216922 | 0.9012463 | 0.00602534 | 0.9012583 | 0.004428558 |  |  | 3405 | 0.7665117 | 0.9141046 | 0.007017968 | 0.7864631 | 0.01023575 | 0.7864444 | 0.005978223 |  |  | 188760 | 0.8323781 | 0.8678712 | 0.01586232 | 0.8314807 | 0.006278786 | 0.8314851 | 0.01018082 |  |  | 146560 | 0.713566 | 0.7035679 | 0.009633622 | 0.714825 | 0.007504404 | 0.7148298 | 0.007538369
|  |  | 3262 | 0.9681874 | 0.9810482 | 0.004929957 | 0.9661262 | 0.07222467 | 0.9662577 | 0.1488873 |  |  | 3186 | 0.9332466 | 0.9537275 | 0.007950514 | 0.9368447 | 0.006814869 | 0.9368951 | 0.008646158 |  |  | 3410 | 0.8697613 | 0.9594079 | 0.008178601 | 0.901265 | 0.006024743 | 0.9012769 | 0.004423258 |  |  | 3410 | 0.7648303 | 0.9141138 | 0.007012494 | 0.7864721 | 0.01023588 | 0.7864534 | 0.005978283 |  |  | 189060 | 0.8323781 | 0.8678712 | 0.01586232 | 0.8316602 | 0.006280596 | 0.8316646 | 0.01018325 |  |  | 146860 | 0.7179169 | 0.7035679 | 0.009633622 | 0.7150365 | 0.007506859 | 0.7150413 | 0.007540576
|  |  | 3267 | 0.9690834 | 0.9811545 | 0.004909047 | 0.9662469 | 0.07223476 | 0.9663786 | 0.1488662 |  |  | 3191 | 0.9313257 | 0.9538919 | 0.007923785 | 0.9369774 | 0.006797418 | 0.9370276 | 0.008616933 |  |  | 3415 | 0.8708404 | 0.9594594 | 0.008140493 | 0.9012835 | 0.006024156 | 0.9012954 | 0.004418028 |  |  | 3415 | 0.7698747 | 0.9141229 | 0.007007106 | 0.7864811 | 0.01023601 | 0.7864624 | 0.005978343 |  |  | 189360 | 0.8413299 | 0.8678712 | 0.01586232 | 0.8318395 | 0.006282404 | 0.831844 | 0.01018566 |  |  | 147160 | 0.7222678 | 0.7035679 | 0.009633622 | 0.7152476 | 0.007509291 | 0.7152525 | 0.007542765
|  |  | 3272 | 0.9681874 | 0.9812603 | 0.004888214 | 0.9663671 | 0.07224482 | 0.9664989 | 0.1488452 |  |  | 3196 | 0.9313257 | 0.9540554 | 0.007897132 | 0.9371093 | 0.006780047 | 0.9371594 | 0.008587817 |  |  | 3420 | 0.8719194 | 0.9595107 | 0.008102598 | 0.9013019 | 0.006023578 | 0.9013137 | 0.004412867 |  |  | 3420 | 0.7648303 | 0.9141319 | 0.007001801 | 0.7864901 | 0.01023614 | 0.7864714 | 0.005978403 |  |  | 189660 | 0.8390919 | 0.8678712 | 0.01586232 | 0.8320186 | 0.006284208 | 0.8320231 | 0.01018808 |  |  | 147460 | 0.7200923 | 0.7035679 | 0.009633622 | 0.7154584 | 0.007511702 | 0.7154632 | 0.007544935
|  |  | 3277 | 0.9690834 | 0.9813654 | 0.00486746 | 0.9664868 | 0.07225484 | 0.9666188 | 0.1488242 |  |  | 3201 | 0.9322861 | 0.9542181 | 0.007870553 | 0.9372405 | 0.006762757 | 0.9372906 | 0.008558811 |  |  | 3425 | 0.8697613 | 0.9595615 | 0.008064915 | 0.9013201 | 0.00602301 | 0.9013319 | 0.004407774 |  |  | 3425 | 0.7681932 | 0.9141408 | 0.006996579 | 0.7864991 | 0.01023627 | 0.7864804 | 0.005978463 |  |  | 189960 | 0.836854 | 0.8678712 | 0.01586232 | 0.8321975 | 0.006286009 | 0.832202 | 0.01019048 |  |  | 147760 | 0.7266187 | 0.7035679 | 0.009633622 | 0.7156688 | 0.007514089 | 0.7156737 | 0.007547086
|  |  | 3282 | 0.9690834 | 0.9814699 | 0.004846783 | 0.9666061 | 0.07226483 | 0.9667383 | 0.1488033 |  |  | 3206 | 0.934207 | 0.9543801 | 0.007844049 | 0.9373711 | 0.006745547 | 0.937421 | 0.008529915 |  |  | 3430 | 0.8697613 | 0.959612 | 0.008027442 | 0.9013383 | 0.006022449 | 0.9013499 | 0.004402749 |  |  | 3430 | 0.7681932 | 0.9141497 | 0.006991439 | 0.7865081 | 0.0102364 | 0.7864894 | 0.005978523 |  |  | 190260 | 0.836854 | 0.8678712 | 0.01586232 | 0.8323762 | 0.006287806 | 0.8323807 | 0.01019287 |  |  | 148060 | 0.7244432 | 0.7035679 | 0.009633622 | 0.7158789 | 0.007516455 | 0.7158838 | 0.007549218
|  |  | 3287 | 0.9690834 | 0.9815738 | 0.004826184 | 0.9667249 | 0.07227477 | 0.9668572 | 0.1487823 |  |  | 3211 | 0.9322861 | 0.9545412 | 0.007817619 | 0.9375009 | 0.006728417 | 0.9375507 | 0.008501129 |  |  | 3435 | 0.8708404 | 0.9596622 | 0.00799018 | 0.9013562 | 0.006021898 | 0.9013678 | 0.00439779 |  |  | 3435 | 0.7665117 | 0.9141585 | 0.006986379 | 0.7865171 | 0.01023653 | 0.7864984 | 0.005978583 |  |  | 190560 | 0.8390919 | 0.8678712 | 0.01586232 | 0.8325547 | 0.006289599 | 0.8325592 | 0.01019526 |  |  | 148360 | 0.7200923 | 0.7035679 | 0.009633622 | 0.7160886 | 0.007518798 | 0.7160935 | 0.007551332
|  |  | 3292 | 0.9672915 | 0.9816772 | 0.004805662 | 0.9668433 | 0.07228469 | 0.9669758 | 0.1487615 |  |  | 3216 | 0.934207 | 0.9547015 | 0.007791264 | 0.93763 | 0.006711366 | 0.9376797 | 0.008472452 |  |  | 3440 | 0.8697613 | 0.959712 | 0.007953128 | 0.9013741 | 0.006021355 | 0.9013856 | 0.004392897 |  |  | 3440 | 0.7681932 | 0.9141671 | 0.006981398 | 0.7865261 | 0.01023666 | 0.7865074 | 0.005978643 |  |  | 190860 | 0.836854 | 0.8678712 | 0.01586232 | 0.832733 | 0.00629139 | 0.8327375 | 0.01019764 |  |  | 148660 | 0.7070396 | 0.7035679 | 0.009633622 | 0.716298 | 0.007521118 | 0.7163029 | 0.007553427
|  |  | 3297 | 0.9681874 | 0.9817799 | 0.004785217 | 0.9669612 | 0.07229456 | 0.9670938 | 0.1487406 |  |  | 3221 | 0.934207 | 0.954861 | 0.007764983 | 0.9377584 | 0.006694396 | 0.937808 | 0.008443884 |  |  | 3445 | 0.8708404 | 0.9597615 | 0.007916284 | 0.9013918 | 0.006020821 | 0.9014033 | 0.004388069 |  |  | 3445 | 0.7631488 | 0.9141757 | 0.006976495 | 0.7865351 | 0.01023679 | 0.7865164 | 0.005978704 |  |  | 191160 | 0.836854 | 0.8678712 | 0.01586232 | 0.832911 | 0.006293176 | 0.8329156 | 0.01020001 |  |  | 148960 | 0.713566 | 0.7035679 | 0.009633622 | 0.716507 | 0.007523417 | 0.7165119 | 0.007555503
|  |  | 3302 | 0.9699793 | 0.981882 | 0.00476485 | 0.9670786 | 0.07230441 | 0.9672115 | 0.1487198 |  |  | 3226 | 0.9322861 | 0.9550197 | 0.007738777 | 0.9378862 | 0.006677505 | 0.9379357 | 0.008415425 |  |  | 3450 | 0.8708404 | 0.9598107 | 0.007879648 | 0.9014093 | 0.006020295 | 0.9014208 | 0.004383306 |  |  | 3450 | 0.7665117 | 0.9141842 | 0.006971669 | 0.786544 | 0.01023692 | 0.7865254 | 0.005978764 |  |  | 191460 | 0.836854 | 0.8678712 | 0.01586232 | 0.8330889 | 0.00629496 | 0.8330935 | 0.01020237 |  |  | 149260 | 0.7287941 | 0.7035679 | 0.009633622 | 0.7167157 | 0.007525693 | 0.7167206 | 0.00755756
|  |  | 3307 | 0.9699793 | 0.9819836 | 0.004744559 | 0.9671957 | 0.07231421 | 0.9673286 | 0.1486991 |  |  | 3231 | 0.9332466 | 0.9551776 | 0.007712645 | 0.9380132 | 0.006660693 | 0.9380626 | 0.008387075 |  |  | 3455 | 0.8708404 | 0.9598595 | 0.007843219 | 0.9014268 | 0.006019778 | 0.9014382 | 0.004378606 |  |  | 3455 | 0.7681932 | 0.9141926 | 0.006966919 | 0.786553 | 0.01023706 | 0.7865344 | 0.005978825 |  |  | 191760 | 0.8390919 | 0.8678712 | 0.01586232 | 0.8332666 | 0.00629674 | 0.8332712 | 0.01020473 |  |  | 149560 | 0.7222678 | 0.7035679 | 0.009633622 | 0.716924 | 0.007527948 | 0.716929 | 0.007559599
|  |  | 3312 | 0.9699793 | 0.9820845 | 0.004724344 | 0.9673122 | 0.07232398 | 0.9674454 | 0.1486784 |  |  | 3236 | 0.9322861 | 0.9553348 | 0.007686587 | 0.9381396 | 0.00664396 | 0.9381889 | 0.008358834 |  |  | 3460 | 0.8719194 | 0.959908 | 0.007806996 | 0.9014441 | 0.006019268 | 0.9014554 | 0.004373968 |  |  | 3460 | 0.7681932 | 0.914201 | 0.006962244 | 0.786562 | 0.01023719 | 0.7865434 | 0.005978885 |  |  | 192060 | 0.8413299 | 0.8678712 | 0.01586232 | 0.833444 | 0.006298516 | 0.8334487 | 0.01020707 |  |  | 149860 | 0.7200923 | 0.7035679 | 0.009633622 | 0.717132 | 0.00753018 | 0.717137 | 0.00756162
|  |  | 3317 | 0.9699793 | 0.9821849 | 0.004704206 | 0.9674284 | 0.07233372 | 0.9675616 | 0.1486577 |  |  | 3241 | 0.9332466 | 0.9554911 | 0.007660603 | 0.9382653 | 0.006627307 | 0.9383145 | 0.008330701 |  |  | 3465 | 0.8708404 | 0.9599562 | 0.007770979 | 0.9014612 | 0.006018767 | 0.9014725 | 0.004369393 |  |  | 3465 | 0.7665117 | 0.9142092 | 0.006957642 | 0.786571 | 0.01023732 | 0.7865524 | 0.005978946 |  |  | 192360 | 0.8435678 | 0.8678712 | 0.01586232 | 0.8336213 | 0.00630029 | 0.8336259 | 0.01020941 |  |  | 150160 | 0.713566 | 0.7035679 | 0.009633622 | 0.7173396 | 0.007532391 | 0.7173446 | 0.007563622
|  |  | 3322 | 0.9708753 | 0.9822846 | 0.004684145 | 0.9675441 | 0.07234342 | 0.9676775 | 0.1486371 |  |  | 3246 | 0.9322861 | 0.9556467 | 0.007634693 | 0.9383903 | 0.006610733 | 0.9384394 | 0.008302677 |  |  | 3470 | 0.8708404 | 0.9600041 | 0.007735166 | 0.9014783 | 0.006018273 | 0.9014895 | 0.004364879 |  |  | 3470 | 0.7665117 | 0.9142174 | 0.006953112 | 0.78658 | 0.01023745 | 0.7865614 | 0.005979007 |  |  | 192660 | 0.836854 | 0.8678712 | 0.01586232 | 0.8337984 | 0.006302059 | 0.833803 | 0.01021174 |  |  | 150460 | 0.713566 | 0.7035679 | 0.009633622 | 0.7175469 | 0.00753458 | 0.7175519 | 0.007565606
|  |  | 3327 | 0.9717712 | 0.9823839 | 0.004664159 | 0.9676593 | 0.07235309 | 0.9677929 | 0.1486165 |  |  | 3251 | 0.9332466 | 0.9558015 | 0.007608858 | 0.9385146 | 0.006594237 | 0.9385636 | 0.008274761 |  |  | 3475 | 0.8708404 | 0.9600516 | 0.007699557 | 0.9014952 | 0.006017787 | 0.9015064 | 0.004360425 |  |  | 3475 | 0.7681932 | 0.9142255 | 0.006948654 | 0.786589 | 0.01023758 | 0.7865703 | 0.005979067 |  |  | 192960 | 0.8390919 | 0.8678712 | 0.01586232 | 0.8339752 | 0.006303826 | 0.8339799 | 0.01021406 |  |  | 150760 | 0.7200923 | 0.7035679 | 0.009633622 | 0.7177538 | 0.007536746 | 0.7177588 | 0.007567571
|  |  | 3332 | 0.9699793 | 0.9824825 | 0.004644249 | 0.9677741 | 0.07236272 | 0.9679078 | 0.148596 |  |  | 3256 | 0.9322861 | 0.9559555 | 0.007583096 | 0.9386383 | 0.00657782 | 0.9386872 | 0.008246952 |  |  | 3480 | 0.8708404 | 0.9600988 | 0.007664152 | 0.901512 | 0.006017309 | 0.9015231 | 0.004356032 |  |  | 3480 | 0.7681932 | 0.9142335 | 0.006944267 | 0.786598 | 0.01023771 | 0.7865793 | 0.005979128 |  |  | 193260 | 0.8323781 | 0.8678712 | 0.01586232 | 0.8341519 | 0.006305588 | 0.8341566 | 0.01021638 |  |  | 151060 | 0.713566 | 0.7035679 | 0.009633622 | 0.7179604 | 0.007538892 | 0.7179654 | 0.007569518
|  |  | 3337 | 0.9690834 | 0.9825805 | 0.004624414 | 0.9678885 | 0.07237232 | 0.9680223 | 0.1485754 |  |  | 3261 | 0.934207 | 0.9561087 | 0.007557408 | 0.9387613 | 0.006561481 | 0.9388101 | 0.008219252 |  |  | 3485 | 0.8708404 | 0.9601457 | 0.007628949 | 0.9015287 | 0.006016838 | 0.9015398 | 0.004351697 |  |  | 3485 | 0.7681932 | 0.9142415 | 0.006939948 | 0.786607 | 0.01023785 | 0.7865883 | 0.005979189 |  |  | 193560 | 0.8413299 | 0.8678712 | 0.01586232 | 0.8343283 | 0.006307348 | 0.834333 | 0.01021868 |  |  | 151360 | 0.7157414 | 0.7035679 | 0.009633622 | 0.7181667 | 0.007541015 | 0.7181717 | 0.007571447
|  |  | 3342 | 0.9699793 | 0.982678 | 0.004604655 | 0.9680024 | 0.07238188 | 0.9681364 | 0.148555 |  |  | 3266 | 0.9332466 | 0.9562612 | 0.007531794 | 0.9388837 | 0.006545221 | 0.9389324 | 0.008191659 |  |  | 3490 | 0.8719194 | 0.9601922 | 0.007593947 | 0.9015452 | 0.006016375 | 0.9015563 | 0.004347421 |  |  | 3490 | 0.7698747 | 0.9142493 | 0.006935698 | 0.7866159 | 0.01023798 | 0.7865973 | 0.00597925 |  |  | 193860 | 0.836854 | 0.8678712 | 0.01586232 | 0.8345046 | 0.006309104 | 0.8345093 | 0.01022098 |  |  | 151660 | 0.7244432 | 0.7035679 | 0.009633622 | 0.7183726 | 0.007543117 | 0.7183776 | 0.007573358
|  |  | 3347 | 0.9717712 | 0.982775 | 0.004584971 | 0.968116 | 0.07239141 | 0.9682501 | 0.1485346 |  |  | 3271 | 0.9332466 | 0.9564129 | 0.007506254 | 0.9390054 | 0.006529038 | 0.9390539 | 0.008164174 |  |  | 3495 | 0.8719194 | 0.9602385 | 0.007559146 | 0.9015617 | 0.006015919 | 0.9015726 | 0.004343202 |  |  | 3495 | 0.7698747 | 0.9142571 | 0.006931515 | 0.7866249 | 0.01023811 | 0.7866063 | 0.005979311 |  |  | 194160 | 0.8390919 | 0.8678712 | 0.01586232 | 0.8346806 | 0.006310857 | 0.8346854 | 0.01022327 |  |  | 151960 | 0.7266187 | 0.7035679 | 0.009633622 | 0.7185781 | 0.007545198 | 0.7185831 | 0.00757525
|  |  | 3352 | 0.9690834 | 0.9828713 | 0.004565362 | 0.9682291 | 0.07240091 | 0.9683633 | 0.1485142 |  |  | 3276 | 0.934207 | 0.9565639 | 0.007480788 | 0.9391264 | 0.006512934 | 0.9391749 | 0.008136797 |  |  | 3500 | 0.8719194 | 0.9602844 | 0.007524545 | 0.901578 | 0.006015471 | 0.9015889 | 0.004339041 |  |  | 3500 | 0.7698747 | 0.9142648 | 0.006927398 | 0.7866339 | 0.01023825 | 0.7866153 | 0.005979373 |  |  | 194460 | 0.8390919 | 0.8678712 | 0.01586232 | 0.8348565 | 0.006312606 | 0.8348612 | 0.01022555 |  |  | 152260 | 0.7200923 | 0.7035679 | 0.009633622 | 0.7187833 | 0.007547256 | 0.7187884 | 0.007577125
|  |  | 3357 | 0.9717712 | 0.9829672 | 0.004545828 | 0.9683417 | 0.07241037 | 0.9684761 | 0.1484939 |  |  | 3281 | 0.934207 | 0.9567141 | 0.007455395 | 0.9392468 | 0.006496907 | 0.9392952 | 0.008109526 |  |  | 3505 | 0.8708404 | 0.96033 | 0.007490143 | 0.9015941 | 0.006015029 | 0.901605 | 0.004334935 |  |  | 3505 | 0.7665117 | 0.9142725 | 0.006923347 | 0.7866429 | 0.01023838 | 0.7866243 | 0.005979434 |  |  | 194760 | 0.8390919 | 0.8678712 | 0.01586232 | 0.8350321 | 0.006314352 | 0.8350369 | 0.01022783 |  |  | 152560 | 0.7222678 | 0.7035679 | 0.009633622 | 0.7189882 | 0.007549294 | 0.7189932 | 0.007578981
|  |  | 3362 | 0.9699793 | 0.9830624 | 0.004526368 | 0.9684539 | 0.0724198 | 0.9685885 | 0.1484736 |  |  | 3286 | 0.9351675 | 0.9568636 | 0.007430076 | 0.9393666 | 0.006480958 | 0.9394148 | 0.008082362 |  |  | 3510 | 0.8719194 | 0.9603753 | 0.007455939 | 0.9016102 | 0.006014595 | 0.901621 | 0.004330886 |  |  | 3510 | 0.7665117 | 0.91428 | 0.006919359 | 0.7866519 | 0.01023851 | 0.7866333 | 0.005979495 |  |  | 195060 | 0.8435678 | 0.8678712 | 0.01586232 | 0.8352076 | 0.006316094 | 0.8352124 | 0.01023009 |  |  | 152860 | 0.7287941 | 0.7035679 | 0.009633622 | 0.7191927 | 0.00755131 | 0.7191978 | 0.00758082
|  |  | 3367 | 0.9717712 | 0.9831571 | 0.004506983 | 0.9685658 | 0.07242919 | 0.9687004 | 0.1484533 |  |  | 3291 | 0.9351675 | 0.9570123 | 0.00740483 | 0.9394857 | 0.006465087 | 0.9395338 | 0.008055305 |  |  | 3515 | 0.8708404 | 0.9604203 | 0.007421933 | 0.9016262 | 0.006014167 | 0.9016369 | 0.004326891 |  |  | 3515 | 0.7665117 | 0.9142875 | 0.006915435 | 0.7866609 | 0.01023864 | 0.7866422 | 0.005979557 |  |  | 195360 | 0.8480437 | 0.8678712 | 0.01586232 | 0.8353828 | 0.006317833 | 0.8353876 | 0.01023235 |  |  | 153160 | 0.7222678 | 0.7035679 | 0.009633622 | 0.7193969 | 0.007553305 | 0.719402 | 0.007582641
|  |  | 3372 | 0.9717712 | 0.9832513 | 0.004487672 | 0.9686771 | 0.07243855 | 0.9688119 | 0.1484331 |  |  | 3296 | 0.9351675 | 0.9571602 | 0.007379657 | 0.9396041 | 0.006449292 | 0.9396522 | 0.008028355 |  |  | 3520 | 0.8740774 | 0.960465 | 0.007388124 | 0.901642 | 0.006013746 | 0.9016527 | 0.00432295 |  |  | 3520 | 0.7665117 | 0.914295 | 0.006911574 | 0.7866698 | 0.01023878 | 0.7866512 | 0.005979618 |  |  | 195660 | 0.834616 | 0.8678712 | 0.01586232 | 0.8355578 | 0.006319569 | 0.8355627 | 0.0102346 |  |  | 153460 | 0.7200923 | 0.7035679 | 0.009633622 | 0.7196007 | 0.007555279 | 0.7196058 | 0.007584443
|  |  | 3377 | 0.9708753 | 0.9833449 | 0.004468435 | 0.9687881 | 0.07244788 | 0.968923 | 0.148413 |  |  | 3301 | 0.934207 | 0.9573075 | 0.007354558 | 0.939722 | 0.006433575 | 0.9397699 | 0.008001511 |  |  | 3525 | 0.8708404 | 0.9605094 | 0.007354511 | 0.9016577 | 0.006013333 | 0.9016684 | 0.004319063 |  |  | 3525 | 0.7698747 | 0.9143023 | 0.006907774 | 0.7866788 | 0.01023891 | 0.7866602 | 0.00597968 |  |  | 195960 | 0.8390919 | 0.8678712 | 0.01586232 | 0.8357327 | 0.006321301 | 0.8357376 | 0.01023684 |  |  | 153760 | 0.7179169 | 0.7035679 | 0.009633622 | 0.7198042 | 0.007557231 | 0.7198093 | 0.007586228
|  |  | 3382 | 0.9717712 | 0.983438 | 0.004449271 | 0.9688987 | 0.07245717 | 0.9690337 | 0.1483929 |  |  | 3306 | 0.934207 | 0.957454 | 0.007329532 | 0.9398392 | 0.006417934 | 0.939887 | 0.007974773 |  |  | 3530 | 0.8719194 | 0.9605535 | 0.007321094 | 0.9016733 | 0.006012925 | 0.9016839 | 0.004315229 |  |  | 3530 | 0.7665117 | 0.9143096 | 0.006904034 | 0.7866878 | 0.01023905 | 0.7866692 | 0.005979741 |  |  | 196260 | 0.8413299 | 0.8678712 | 0.01586232 | 0.8359073 | 0.00632303 | 0.8359122 | 0.01023908 |  |  | 154060 | 0.7179169 | 0.7035679 | 0.009633622 | 0.7200074 | 0.007559163 | 0.7200125 | 0.007587995
|  |  | 3387 | 0.9717712 | 0.9835305 | 0.004430181 | 0.9690088 | 0.07246643 | 0.9691439 | 0.1483728 |  |  | 3311 | 0.9332466 | 0.9575997 | 0.007304579 | 0.9399557 | 0.006402371 | 0.9400035 | 0.007948141 |  |  | 3535 | 0.8719194 | 0.9605973 | 0.00728787 | 0.9016888 | 0.006012524 | 0.9016993 | 0.004311447 |  |  | 3535 | 0.7665117 | 0.9143168 | 0.006900354 | 0.7866968 | 0.01023918 | 0.7866782 | 0.005979803 |  |  | 196560 | 0.8435678 | 0.8678712 | 0.01586232 | 0.8360818 | 0.006324755 | 0.8360867 | 0.01024131 |  |  | 154360 | 0.7200923 | 0.7035679 | 0.009633622 | 0.7202102 | 0.007561073 | 0.7202153 | 0.007589745
|  |  | 3392 | 0.9717712 | 0.9836225 | 0.004411164 | 0.9691185 | 0.07247566 | 0.9692538 | 0.1483528 |  |  | 3316 | 0.9351675 | 0.9577448 | 0.0072797 | 0.9400717 | 0.006386884 | 0.9401193 | 0.007921615 |  |  | 3540 | 0.8719194 | 0.9606409 | 0.007254841 | 0.9017041 | 0.00601213 | 0.9017147 | 0.004307716 |  |  | 3540 | 0.7665117 | 0.9143239 | 0.006896733 | 0.7867058 | 0.01023931 | 0.7866872 | 0.005979865 |  |  | 196860 | 0.8435678 | 0.8678712 | 0.01586232 | 0.836256 | 0.006326478 | 0.8362609 | 0.01024352 |  |  | 154660 | 0.7200923 | 0.7035679 | 0.009633622 | 0.7204127 | 0.007562963 | 0.7204178 | 0.007591477
|  |  | 3397 | 0.9717712 | 0.983714 | 0.004392221 | 0.9692278 | 0.07248486 | 0.9693632 | 0.1483328 |  |  | 3321 | 0.934207 | 0.9578891 | 0.007254893 | 0.940187 | 0.006371473 | 0.9402346 | 0.007895195 |  |  | 3545 | 0.8719194 | 0.9606841 | 0.007222005 | 0.9017194 | 0.006011742 | 0.9017299 | 0.004304037 |  |  | 3545 | 0.7648303 | 0.914331 | 0.006893169 | 0.7867147 | 0.01023945 | 0.7866961 | 0.005979927 |  |  | 197160 | 0.8413299 | 0.8678712 | 0.01586232 | 0.8364301 | 0.006328196 | 0.836435 | 0.01024573 |  |  | 154960 | 0.7266187 | 0.7035679 | 0.009633622 | 0.7206148 | 0.007564831 | 0.7206199 | 0.007593191
|  |  | 3402 | 0.9717712 | 0.9838049 | 0.00437335 | 0.9693367 | 0.07249402 | 0.9694722 | 0.1483129 |  |  | 3326 | 0.9351675 | 0.9580327 | 0.007230159 | 0.9403017 | 0.006356138 | 0.9403492 | 0.00786888 |  |  | 3550 | 0.8719194 | 0.960727 | 0.007189361 | 0.9017345 | 0.00601136 | 0.901745 | 0.004300408 |  |  | 3550 | 0.7665117 | 0.914338 | 0.006889662 | 0.7867237 | 0.01023958 | 0.7867051 | 0.005979989 |  |  | 197460 | 0.8413299 | 0.8678712 | 0.01586232 | 0.8366039 | 0.006329912 | 0.8366089 | 0.01024794 |  |  | 155260 | 0.7157414 | 0.7035679 | 0.009633622 | 0.7208166 | 0.007566679 | 0.7208217 | 0.007594887
|  |  | 3407 | 0.9708753 | 0.9838953 | 0.004354553 | 0.9694452 | 0.07250315 | 0.9695808 | 0.148293 |  |  | 3331 | 0.9351675 | 0.9581755 | 0.007205498 | 0.9404158 | 0.00634088 | 0.9404631 | 0.007842671 |  |  | 3555 | 0.8729984 | 0.9607696 | 0.007156908 | 0.9017496 | 0.006010985 | 0.90176 | 0.004296829 |  |  | 3555 | 0.7648303 | 0.9143449 | 0.006886212 | 0.7867327 | 0.01023972 | 0.7867141 | 0.005980051 |  |  | 197760 | 0.8390919 | 0.8678712 | 0.01586232 | 0.8367776 | 0.006331624 | 0.8367825 | 0.01025013 |  |  | 155560 | 0.7222678 | 0.7035679 | 0.009633622 | 0.7210181 | 0.007568506 | 0.7210232 | 0.007596566
|  |  | 3412 | 0.9708753 | 0.9839852 | 0.004335827 | 0.9695533 | 0.07251225 | 0.969689 | 0.1482732 |  |  | 3336 | 0.9351675 | 0.9583177 | 0.007180909 | 0.9405293 | 0.006325697 | 0.9405765 | 0.007816567 |  |  | 3560 | 0.8719194 | 0.9608119 | 0.007124647 | 0.9017645 | 0.006010615 | 0.9017748 | 0.004293298 |  |  | 3560 | 0.7681932 | 0.9143517 | 0.006882816 | 0.7867417 | 0.01023985 | 0.7867231 | 0.005980113 |  |  | 198060 | 0.8390919 | 0.8678712 | 0.01586232 | 0.836951 | 0.006333332 | 0.836956 | 0.01025232 |  |  | 155860 | 0.7200923 | 0.7035679 | 0.009633622 | 0.7212192 | 0.007570312 | 0.7212243 | 0.007598228
|  |  | 3417 | 0.9708753 | 0.9840746 | 0.004317174 | 0.969661 | 0.07252131 | 0.9697967 | 0.1482534 |  |  | 3341 | 0.934207 | 0.9584591 | 0.007156394 | 0.9406421 | 0.00631059 | 0.9406893 | 0.007790567 |  |  | 3565 | 0.8719194 | 0.960854 | 0.007092575 | 0.9017793 | 0.006010252 | 0.9017896 | 0.004289816 |  |  | 3565 | 0.7681932 | 0.9143585 | 0.006879475 | 0.7867506 | 0.01023999 | 0.7867321 | 0.005980175 |  |  | 198360 | 0.8413299 | 0.8678712 | 0.01586232 | 0.8371243 | 0.006335037 | 0.8371293 | 0.0102545 |  |  | 156160 | 0.7222678 | 0.7035679 | 0.009633622 | 0.72142 | 0.007572098 | 0.7214251 | 0.007599872
|  |  | 3422 | 0.9708753 | 0.9841634 | 0.004298593 | 0.9697682 | 0.07253034 | 0.9699041 | 0.1482337 |  |  | 3346 | 0.934207 | 0.9585999 | 0.00713195 | 0.9407544 | 0.006295559 | 0.9408015 | 0.007764672 |  |  | 3570 | 0.8719194 | 0.9608958 | 0.007060692 | 0.901794 | 0.006009894 | 0.9018043 | 0.004286382 |  |  | 3570 | 0.7665117 | 0.9143653 | 0.006876188 | 0.7867596 | 0.01024012 | 0.786741 | 0.005980238 |  |  | 198660 | 0.8435678 | 0.8678712 | 0.01586232 | 0.8372973 | 0.006336739 | 0.8373023 | 0.01025667 |  |  | 156460 | 0.7244432 | 0.7035679 | 0.009633622 | 0.7216204 | 0.007573863 | 0.7216256 | 0.007601499
|  |  | 3427 | 0.9708753 | 0.9842517 | 0.004280084 | 0.9698751 | 0.07253935 | 0.9700111 | 0.148214 |  |  | 3351 | 0.9351675 | 0.9587399 | 0.00710758 | 0.9408661 | 0.006280602 | 0.940913 | 0.007738882 |  |  | 3575 | 0.8729984 | 0.9609372 | 0.007028998 | 0.9018086 | 0.006009542 | 0.9018188 | 0.004282996 |  |  | 3575 | 0.7665117 | 0.9143719 | 0.006872953 | 0.7867686 | 0.01024026 | 0.78675 | 0.0059803 |  |  | 198960 | 0.8458057 | 0.8678712 | 0.01586232 | 0.8374702 | 0.006338438 | 0.8374752 | 0.01025883 |  |  | 156760 | 0.7244432 | 0.7035679 | 0.009633622 | 0.7218205 | 0.007575608 | 0.7218257 | 0.007603109
|  |  | 3432 | 0.9717712 | 0.9843396 | 0.004261647 | 0.9699816 | 0.07254832 | 0.9701177 | 0.1481943 |  |  | 3356 | 0.9351675 | 0.9588793 | 0.007083281 | 0.9409771 | 0.006265721 | 0.941024 | 0.007713196 |  |  | 3580 | 0.8729984 | 0.9609784 | 0.006997492 | 0.9018231 | 0.006009196 | 0.9018333 | 0.004279655 |  |  | 3580 | 0.7665117 | 0.9143785 | 0.00686977 | 0.7867776 | 0.01024039 | 0.786759 | 0.005980362 |  |  | 199260 | 0.8413299 | 0.8678712 | 0.01586232 | 0.8376428 | 0.006340133 | 0.8376479 | 0.01026099 |  |  | 157060 | 0.7222678 | 0.7035679 | 0.009633622 | 0.7220203 | 0.007577332 | 0.7220255 | 0.007604701
|  |  | 3437 | 0.9726672 | 0.9844269 | 0.004243281 | 0.9700876 | 0.07255725 | 0.9702238 | 0.1481747 |  |  | 3361 | 0.9351675 | 0.9590179 | 0.007059055 | 0.9410876 | 0.006250915 | 0.9411343 | 0.007687614 |  |  | 3585 | 0.8729984 | 0.9610194 | 0.006966172 | 0.9018375 | 0.006008856 | 0.9018476 | 0.004276361 |  |  | 3585 | 0.7648303 | 0.914385 | 0.006866638 | 0.7867865 | 0.01024053 | 0.786768 | 0.005980425 |  |  | 199560 | 0.8458057 | 0.8678712 | 0.01586232 | 0.8378153 | 0.006341825 | 0.8378204 | 0.01026313 |  |  | 157360 | 0.7266187 | 0.7035679 | 0.009633622 | 0.7222197 | 0.007579035 | 0.7222249 | 0.007606276
|  |  | 3442 | 0.9708753 | 0.9845137 | 0.004224987 | 0.9701933 | 0.07256616 | 0.9703296 | 0.1481552 |  |  | 3366 | 0.9351675 | 0.9591559 | 0.007034902 | 0.9411975 | 0.006236184 | 0.9412441 | 0.007662137 |  |  | 3590 | 0.8719194 | 0.96106 | 0.006935039 | 0.9018518 | 0.006008521 | 0.9018619 | 0.004273113 |  |  | 3590 | 0.7665117 | 0.9143915 | 0.006863557 | 0.7867955 | 0.01024067 | 0.7867769 | 0.005980487 |  |  | 199860 | 0.8458057 | 0.8678712 | 0.01586232 | 0.8379875 | 0.006343513 | 0.8379927 | 0.01026527 |  |  | 157660 | 0.7157414 | 0.7035679 | 0.009633622 | 0.7224189 | 0.007580719 | 0.722424 | 0.007607834
|  |  | 3447 | 0.9717712 | 0.9846 | 0.004206764 | 0.9702986 | 0.07257503 | 0.970435 | 0.1481357 |  |  | 3371 | 0.934207 | 0.9592931 | 0.00701082 | 0.9413067 | 0.006221527 | 0.9413533 | 0.007636763 |  |  | 3595 | 0.8719194 | 0.9611004 | 0.006904092 | 0.901866 | 0.006008192 | 0.901876 | 0.004269909 |  |  | 3595 | 0.7681932 | 0.9143979 | 0.006860525 | 0.7868045 | 0.0102408 | 0.7867859 | 0.00598055 |  |  | 200160 | 0.8413299 | 0.8678712 | 0.01586232 | 0.8381596 | 0.006345198 | 0.8381647 | 0.01026741 |  |  | 157960 | 0.7244432 | 0.7035679 | 0.009633622 | 0.7226176 | 0.007582382 | 0.7226228 | 0.007609375
|  |  | 3452 | 0.9726672 | 0.9846858 | 0.004188611 | 0.9704035 | 0.07258388 | 0.9705399 | 0.1481162 |  |  | 3376 | 0.9361279 | 0.9594297 | 0.00698681 | 0.9414154 | 0.006206945 | 0.9414619 | 0.007611492 |  |  | 3600 | 0.8719194 | 0.9611405 | 0.006873329 | 0.9018801 | 0.006007868 | 0.90189 | 0.00426675 |  |  | 3600 | 0.7665117 | 0.9144043 | 0.006857542 | 0.7868135 | 0.01024094 | 0.7867949 | 0.005980613 |  |  | 200460 | 0.8458057 | 0.8678712 | 0.01586232 | 0.8383315 | 0.00634688 | 0.8383366 | 0.01026953 |  |  | 158260 | 0.7200923 | 0.7035679 | 0.009633622 | 0.7228161 | 0.007584025 | 0.7228213 | 0.007610899
|  |  | 3457 | 0.9717712 | 0.9847711 | 0.00417053 | 0.970508 | 0.07259269 | 0.9706445 | 0.1480968 |  |  | 3381 | 0.9351675 | 0.9595656 | 0.006962872 | 0.9415236 | 0.006192436 | 0.9415699 | 0.007586325 |  |  | 3605 | 0.8729984 | 0.9611803 | 0.00684275 | 0.9018941 | 0.006007549 | 0.901904 | 0.004263634 |  |  | 3605 | 0.7681932 | 0.9144105 | 0.006854607 | 0.7868224 | 0.01024107 | 0.7868039 | 0.005980676 |  |  | 200760 | 0.8435678 | 0.8678712 | 0.01586232 | 0.8385031 | 0.006348558 | 0.8385083 | 0.01027165 |  |  | 158560 | 0.7222678 | 0.7035679 | 0.009633622 | 0.7230142 | 0.007585647 | 0.7230194 | 0.007612406
|  |  | 3462 | 0.9717712 | 0.984856 | 0.004152518 | 0.9706121 | 0.07260147 | 0.9707487 | 0.1480775 |  |  | 3386 | 0.9351675 | 0.9597008 | 0.006939006 | 0.9416311 | 0.006178002 | 0.9416774 | 0.007561261 |  |  | 3610 | 0.8719194 | 0.9612199 | 0.006812354 | 0.9019079 | 0.006007236 | 0.9019178 | 0.004260562 |  |  | 3610 | 0.7681932 | 0.9144167 | 0.00685172 | 0.7868314 | 0.01024121 | 0.7868128 | 0.005980739 |  |  | 201060 | 0.8413299 | 0.8678712 | 0.01586232 | 0.8386746 | 0.006350233 | 0.8386798 | 0.01027375 |  |  | 158860 | 0.7309696 | 0.7035679 | 0.009633622 | 0.723212 | 0.00758725 | 0.7232172 | 0.007613896
|  |  | 3467 | 0.9717712 | 0.9849403 | 0.004134577 | 0.9707158 | 0.07261022 | 0.9708525 | 0.1480582 |  |  | 3391 | 0.9351675 | 0.9598353 | 0.006915212 | 0.9417381 | 0.006163642 | 0.9417842 | 0.0075363 |  |  | 3615 | 0.8729984 | 0.9612591 | 0.006782141 | 0.9019217 | 0.006006928 | 0.9019316 | 0.004257532 |  |  | 3615 | 0.7681932 | 0.9144229 | 0.006848879 | 0.7868404 | 0.01024135 | 0.7868218 | 0.005980802 |  |  | 201360 | 0.8458057 | 0.8678712 | 0.01586232 | 0.8388459 | 0.006351905 | 0.8388511039 | 0.01027586 |  |  | 159160 | 0.7244432 | 0.7035679 | 0.009633622 | 0.7234094 | 0.007588832 | 0.7234146 | 0.007615369
|  |  | 3472 | 0.9726672 | 0.9850241 | 0.004116706 | 0.9708191 | 0.07261894 | 0.9709559 | 0.1480389 |  |  | 3396 | 0.9361279 | 0.9599692 | 0.00689149 | 0.9418444 | 0.006149355 | 0.9418905 | 0.007511442 |  |  | 3620 | 0.8740774 | 0.9612982 | 0.00675211 | 0.9019354 | 0.006006624 | 0.9019452 | 0.004254545 |  |  | 3620 | 0.7665117 | 0.914429 | 0.006846083 | 0.7868493 | 0.01024148 | 0.7868308 | 0.005980865 |  |  | 201660 | 0.8458057 | 0.8678712 | 0.01586232 | 0.839017 | 0.006353574 | 0.8390222 | 0.01027795 |  |  | 159460 | 0.7179169 | 0.7035679 | 0.009633622 | 0.7236065 | 0.007590395 | 0.7236118 | 0.007616825
|  |  | 3477 | 0.9726672 | 0.9851075 | 0.004098905 | 0.970922 | 0.07262763 | 0.9710589 | 0.1480197 |  |  | 3401 | 0.9361279 | 0.9601024 | 0.006867839 | 0.9419503 | 0.006135141 | 0.9419962 | 0.007486686 |  |  | 3625 | 0.8729984 | 0.9613369 | 0.006722259 | 0.901949 | 0.006006326 | 0.9019588 | 0.004251599 |  |  | 3625 | 0.7681932 | 0.914435 | 0.006843333 | 0.7868583 | 0.01024162 | 0.7868398 | 0.005980928 |  |  | 201960 | 0.8413299 | 0.8678712 | 0.01586232 | 0.8391879 | 0.006355239 | 0.8391931 | 0.01028003 |  |  | 159760 | 0.7222678 | 0.7035679 | 0.009633622 | 0.7238033 | 0.007591938 | 0.7238086 | 0.007618264
|  |  | 3482 | 0.9726672 | 0.9851904 | 0.004081174 | 0.9710246 | 0.07263629 | 0.9711616 | 0.1480006 |  |  | 3406 | 0.9361279 | 0.9602349 | 0.006844259 | 0.9420555 | 0.006121001 | 0.9421014 | 0.007462033 |  |  | 3630 | 0.8729984 | 0.9613754 | 0.00669259 | 0.9019625 | 0.006006033 | 0.9019722 | 0.004248694 |  |  | 3630 | 0.7681932 | 0.914441 | 0.006840628 | 0.7868673 | 0.01024176 | 0.7868487 | 0.005980991 |  |  | 202260 | 0.8435678 | 0.8678712 | 0.01586232 | 0.8393585 | 0.0063569 | 0.8393638 | 0.01028211 |  |  | 160060 | 0.7222678 | 0.7035679 | 0.009633622 | 0.7239998 | 0.007593461 | 0.724005 | 0.007619687
|  |  | 3487 | 0.9735632 | 0.9852727 | 0.004063512 | 0.9711268 | 0.07264491 | 0.9712638 | 0.1479815 |  |  | 3411 | 0.9351675 | 0.9603668 | 0.006820751 | 0.9421602 | 0.006106934 | 0.942206 | 0.007437482 |  |  | 3635 | 0.8729984 | 0.9614137 | 0.006663099 | 0.9019759 | 0.006005745 | 0.9019856 | 0.004245829 |  |  | 3635 | 0.7665117 | 0.9144469 | 0.006837966 | 0.7868763 | 0.0102419 | 0.7868577 | 0.005981054 |  |  | 202560 | 0.8413299 | 0.8678712 | 0.01586232 | 0.839529 | 0.006358559 | 0.8395343 | 0.01028418 |  |  | 160360 | 0.7266187 | 0.7035679 | 0.009633622 | 0.7241959 | 0.007594964 | 0.7242012 | 0.007621093
|  |  | 3492 | 0.9717712 | 0.9853547 | 0.00404592 | 0.9712286 | 0.07265351 | 0.9713657 | 0.1479624 |  |  | 3416 | 0.9370884 | 0.960498 | 0.006797314 | 0.9422643 | 0.00609294 | 0.94231 | 0.007413033 |  |  | 3640 | 0.8729984 | 0.9614516 | 0.006633788 | 0.9019892 | 0.006005461 | 0.9019988 | 0.004243005 |  |  | 3640 | 0.7648303 | 0.9144528 | 0.006835347 | 0.7868852 | 0.01024203 | 0.7868667 | 0.005981118 |  |  | 202860 | 0.8435678 | 0.8678712 | 0.01586232 | 0.8396993 | 0.006360214 | 0.8397047 | 0.01028624 |  |  | 160660 | 0.7266187 | 0.7035679 | 0.009633622 | 0.7243917 | 0.007596447 | 0.724397 | 0.007622482
|  |  | 3497 | 0.9726672 | 0.9854361 | 0.004028396 | 0.97133 | 0.07266208 | 0.9714672 | 0.1479434 |  |  | 3421 | 0.9361279 | 0.9606286 | 0.006773948 | 0.9423679 | 0.006079019 | 0.9424135 | 0.007388686 |  |  | 3645 | 0.8740774 | 0.9614894 | 0.006604654 | 0.9020024 | 0.006005183 | 0.902012 | 0.00424022 |  |  | 3645 | 0.7648303 | 0.9144586 | 0.006832771 | 0.7868942 | 0.01024217 | 0.7868756 | 0.005981181 |  |  | 203160 | 0.8502816 | 0.8678712 | 0.01586232 | 0.8398695 | 0.006361866 | 0.8398748 | 0.0102883 |  |  | 160960 | 0.7266187 | 0.7035679 | 0.009633622 | 0.7245872 | 0.007597911 | 0.7245924 | 0.007623855
|  |  | 3502 | 0.9726672 | 0.9855171 | 0.004010942 | 0.971431 | 0.07267061 | 0.9715683 | 0.1479244 |  |  | 3426 | 0.9361279 | 0.9607585 | 0.006750654 | 0.9424709 | 0.006065169 | 0.9425164 | 0.00736444 |  |  | 3650 | 0.8729984 | 0.9615268 | 0.006575699 | 0.9020155 | 0.006004909 | 0.902025 | 0.004237474 |  |  | 3650 | 0.7681932 | 0.9144644 | 0.006830237 | 0.7869032 | 0.01024231 | 0.7868846 | 0.005981245 |  |  | 203460 | 0.8480437 | 0.8678712 | 0.01586232 | 0.8400394 | 0.006363514 | 0.8400447 | 0.01029034 |  |  | 161260 | 0.7266187 | 0.7035679 | 0.009633622 | 0.7247823 | 0.007599355 | 0.7247876 | 0.007625211
|  |  | 3507 | 0.9726672 | 0.9855976 | 0.003993556 | 0.9715317 | 0.07267912 | 0.971669 | 0.1479055 |  |  | 3431 | 0.9361279 | 0.9608878 | 0.00672743 | 0.9425734 | 0.006051393 | 0.9426188 | 0.007340295 |  |  | 3655 | 0.8729984 | 0.961564 | 0.006546919 | 0.9020285 | 0.006004639 | 0.902038 | 0.004234766 |  |  | 3655 | 0.7665117 | 0.9144701 | 0.006827743 | 0.7869121 | 0.01024245 | 0.7868936 | 0.005981308 |  |  | 203760 | 0.8413299 | 0.8678712 | 0.01586232 | 0.8402091 | 0.006365159 | 0.8402144 | 0.01029238 |  |  | 161560 | 0.7287941 | 0.7035679 | 0.009633622 | 0.7249771 | 0.00760078 | 0.7249824 | 0.00762655
|  |  | 3512 | 0.9726672 | 0.9856776 | 0.003976238 | 0.971632 | 0.0726876 | 0.9717694 | 0.1478867 |  |  | 3436 | 0.9351675 | 0.9610164 | 0.006704277 | 0.9426753 | 0.006037688 | 0.9427206 | 0.007316252 |  |  | 3660 | 0.8740774 | 0.961601 | 0.006518316 | 0.9020415 | 0.006004374 | 0.9020509 | 0.004232096 |  |  | 3660 | 0.7681932 | 0.9144757 | 0.00682529 | 0.7869211 | 0.01024259 | 0.7869025 | 0.005981372 |  |  | 204060 | 0.8435678 | 0.8678712 | 0.01586232 | 0.8403786 | 0.006366801 | 0.840384 | 0.01029441 |  |  | 161860 | 0.7222678 | 0.7035679 | 0.009633622 | 0.7251716 | 0.007602185 | 0.7251769 | 0.007627874
|  |  | 3517 | 0.9735632 | 0.9857572 | 0.003958989 | 0.9717319 | 0.07269604 | 0.9718694 | 0.1478679 |  |  | 3441 | 0.9380489 | 0.9611443 | 0.006681195 | 0.9427767 | 0.006024055 | 0.9428219 | 0.00729231 |  |  | 3665 | 0.8751564 | 0.9616377 | 0.006489888 | 0.9020543 | 0.006004114 | 0.9020637 | 0.004229464 |  |  | 3665 | 0.7648303 | 0.9144813 | 0.006822877 | 0.7869301 | 0.01024272 | 0.7869115 | 0.005981436 |  |  | 204360 | 0.8480437 | 0.8678712 | 0.01586232 | 0.8405479 | 0.006368439 | 0.8405533 | 0.01029644 |  |  | 162160 | 0.7287941 | 0.7035679 | 0.009633622 | 0.7253658 | 0.00760357 | 0.7253711 | 0.00762918
|  |  | 3522 | 0.9735632 | 0.9858363 | 0.003941807 | 0.9718314 | 0.07270446 | 0.971969 | 0.1478491 |  |  | 3446 | 0.9380489 | 0.9612717 | 0.006658184 | 0.9428775 | 0.006010494 | 0.9429226 | 0.007268468 |  |  | 3670 | 0.8719194 | 0.9616741 | 0.006461635 | 0.902067 | 0.006003858 | 0.9020764 | 0.004226869 |  |  | 3670 | 0.7665117 | 0.9144868 | 0.006820504 | 0.786939 | 0.01024286 | 0.7869205 | 0.0059815 |  |  | 204660 | 0.8458057 | 0.8678712 | 0.01586232 | 0.8407171 | 0.006370075 | 0.8407225 | 0.01029845 |  |  | 162460 | 0.7244432 | 0.7035679 | 0.009633622 | 0.7255596 | 0.007604937 | 0.7255649 | 0.007630471
|  |  | 3527 | 0.9735632 | 0.985915 | 0.003924694 | 0.9719306 | 0.07271285 | 0.9720682 | 0.1478304 |  |  | 3451 | 0.9351675 | 0.9613984 | 0.006635243 | 0.9429778 | 0.005997004 | 0.9430228 | 0.007244727 |  |  | 3675 | 0.8729984 | 0.9617104 | 0.006433555 | 0.9020797 | 0.006003606 | 0.902089 | 0.00422431 |  |  | 3675 | 0.7665117 | 0.9144923 | 0.006818168 | 0.786948 | 0.010243 | 0.7869294 | 0.005981563 |  |  | 204960 | 0.8458057 | 0.8678712 | 0.01586232 | 0.840886 | 0.006371707 | 0.8408914 | 0.01030046 |  |  | 162760 | 0.7244432 | 0.7035679 | 0.009633622 | 0.7257532 | 0.007606284 | 0.7257585 | 0.007631745
|  |  | 3532 | 0.9726672 | 0.9859932 | 0.003907648 | 0.9720294 | 0.07272121 | 0.9721671 | 0.1478117 |  |  | 3456 | 0.9370884 | 0.9615244 | 0.006612372 | 0.9430775 | 0.005983586 | 0.9431225 | 0.007221087 |  |  | 3680 | 0.8729984 | 0.9617463 | 0.006405649 | 0.9020923 | 0.006003358 | 0.9021016 | 0.004221788 |  |  | 3680 | 0.7648303 | 0.9144977 | 0.006815871 | 0.786957 | 0.01024314 | 0.7869384 | 0.005981627 |  |  | 205260 | 0.8480437 | 0.8678712 | 0.01586232 | 0.8410548 | 0.006373335 | 0.8410602 | 0.01030246 |  |  | 163060 | 0.7200923 | 0.7035679 | 0.009633622 | 0.7259463 | 0.007607612 | 0.7259517 | 0.007633003
|  |  | 3537 | 0.9726672 | 0.9860709 | 0.00389067 | 0.9721279 | 0.07272954 | 0.9722656 | 0.1477931 |  |  | 3461 | 0.9361279 | 0.9616499 | 0.006589572 | 0.9431767 | 0.005970239 | 0.9432216 | 0.007197546 |  |  | 3685 | 0.8740774 | 0.961782 | 0.006377915 | 0.9021048 | 0.006003115 | 0.902114 | 0.004219301 |  |  | 3685 | 0.7698747 | 0.9145031 | 0.006813612 | 0.7869659 | 0.01024328 | 0.7869474 | 0.005981691 |  |  | 205560 | 0.8458057 | 0.8678712 | 0.01586232 | 0.8412233 | 0.00637496 | 0.8412288 | 0.01030446 |  |  | 163360 | 0.7244432 | 0.7035679 | 0.009633622 | 0.7261392 | 0.00760892 | 0.7261445 | 0.007634245
|  |  | 3542 | 0.9726672 | 0.9861482 | 0.003873759 | 0.972226 | 0.07273784 | 0.9723638 | 0.1477746 |  |  | 3466 | 0.9361279 | 0.9617747 | 0.006566842 | 0.9432754 | 0.005956962 | 0.9433202 | 0.007174106 |  |  | 3690 | 0.8729984 | 0.9618175 | 0.006350352 | 0.9021171 | 0.006002876 | 0.9021264 | 0.004216849 |  |  | 3690 | 0.7681932 | 0.9145084 | 0.006811389 | 0.7869749 | 0.01024342 | 0.7869563 | 0.005981756 |  |  | 205860 | 0.8502816 | 0.8678712 | 0.01586232 | 0.8413917 | 0.006376582 | 0.8413972 | 0.01030644 |  |  | 163660 | 0.7266187 | 0.7035679 | 0.009633622 | 0.7263318 | 0.00761021 | 0.7263371 | 0.00763547
|  |  | 3547 | 0.9735632 | 0.9862251 | 0.003856915 | 0.9723237 | 0.07274611 | 0.9724615 | 0.1477561 |  |  | 3471 | 0.9361279 | 0.9618988 | 0.006544183 | 0.9433736 | 0.005943756 | 0.9434182 | 0.007150765 |  |  | 3695 | 0.8751564 | 0.9618528 | 0.006322961 | 0.9021295 | 0.006002641 | 0.9021386 | 0.004214431 |  |  | 3695 | 0.7665117 | 0.9145137 | 0.006809202 | 0.7869838 | 0.01024356 | 0.7869653 | 0.00598182 |  |  | 206160 | 0.8480437 | 0.8678712 | 0.01586232 | 0.8415599 | 0.006378201 | 0.8415654 | 0.01030842 |  |  | 163960 | 0.7244432 | 0.7035679 | 0.009633622 | 0.726524 | 0.00761148 | 0.7265293 | 0.00763668
|  |  | 3552 | 0.9726672 | 0.9863015 | 0.003840138 | 0.972421 | 0.07275435 | 0.9725589 | 0.1477376 |  |  | 3476 | 0.9361279 | 0.9620224 | 0.006521593 | 0.9434712 | 0.005930621 | 0.9435158 | 0.007127524 |  |  | 3700 | 0.8729984 | 0.9618878 | 0.00629574 | 0.9021417 | 0.00600241 | 0.9021508 | 0.004212048 |  |  | 3700 | 0.7715562 | 0.9145189 | 0.006807051 | 0.7869928 | 0.0102437 | 0.7869743 | 0.005981884 |  |  | 206460 | 0.8458057 | 0.8678712 | 0.01586232 | 0.8417278 | 0.006379817 | 0.8417334 | 0.01031039 |  |  | 164260 | 0.7244432 | 0.7035679 | 0.009633622 | 0.7267159 | 0.007612732 | 0.7267212 | 0.007637873
|  |  | 3557 | 0.9735632 | 0.9863774 | 0.003823427 | 0.972518 | 0.07276256 | 0.972656 | 0.1477192 |  |  | 3481 | 0.9361279 | 0.9621454 | 0.006499073 | 0.9435683 | 0.005917556 | 0.9436128 | 0.007104382 |  |  | 3705 | 0.8751564 | 0.9619225 | 0.006268688 | 0.9021538 | 0.006002183 | 0.9021629 | 0.004209698 |  |  | 3705 | 0.7665117 | 0.914524 | 0.006804935 | 0.7870018 | 0.01024384 | 0.7869832 | 0.005981949 |  |  | 206760 | 0.8525196 | 0.8678712 | 0.01586232 | 0.8418956 | 0.006381429 | 0.8419012 | 0.01031235 |  |  | 164560 | 0.7266187 | 0.7035679 | 0.009633622 | 0.7269075 | 0.007613964 | 0.7269128 | 0.007639051
|  |  | 3562 | 0.9735632 | 0.986453 | 0.003806783 | 0.9726147 | 0.07277075 | 0.9727527 | 0.1477009 |  |  | 3486 | 0.9361279 | 0.9622677 | 0.006476624 | 0.9436649 | 0.005904561 | 0.9437093 | 0.007081339 |  |  | 3710 | 0.8751564 | 0.9619571 | 0.006241805 | 0.9021659 | 0.006001959 | 0.9021749 | 0.004207382 |  |  | 3710 | 0.7681932 | 0.9145291 | 0.006802854 | 0.7870107 | 0.01024398 | 0.7869922 | 0.005982013 |  |  | 207060 | 0.8480437 | 0.8678712 | 0.01586232 | 0.8420632 | 0.006383038 | 0.8420688 | 0.01031431 |  |  | 164860 | 0.7266187 | 0.7035679 | 0.009633622 | 0.7270987 | 0.007615178 | 0.7271041 | 0.007640212
|  |  | 3567 | 0.9735632 | 0.9865281 | 0.003790205 | 0.9727109 | 0.0727789 | 0.972849 | 0.1476826 |  |  | 3491 | 0.9370884 | 0.9623894 | 0.006454243 | 0.943761 | 0.005891636 | 0.9438053 | 0.007058395 |  |  | 3715 | 0.8740774 | 0.9619914 | 0.006215091 | 0.9021778 | 0.00600174 | 0.9021869 | 0.004205099 |  |  | 3715 | 0.7665117 | 0.9145342 | 0.006800807 | 0.7870197 | 0.01024412 | 0.7870012 | 0.005982078 |  |  | 207360 | 0.8458057 | 0.8678712 | 0.01586232 | 0.8422306 | 0.006384643 | 0.8422362 | 0.01031626 |  |  | 165160 | 0.7244432 | 0.7035679 | 0.009633622 | 0.7272897 | 0.007616373 | 0.727295 | 0.007641358
|  |  | 3572 | 0.9735632 | 0.9866027 | 0.003773694 | 0.9728069 | 0.07278703 | 0.972945 | 0.1476644 |  |  | 3496 | 0.9370884 | 0.9625105 | 0.006431933 | 0.9438565 | 0.005878781 | 0.9439007 | 0.007035549 |  |  | 3720 | 0.8729984 | 0.9620254 | 0.006188543 | 0.9021897 | 0.006001524 | 0.9021987 | 0.004202848 |  |  | 3720 | 0.7681932 | 0.9145392 | 0.006798793 | 0.7870286 | 0.01024426 | 0.7870101 | 0.005982142 |  |  | 207660 | 0.8502816 | 0.8678712 | 0.01586232 | 0.8423978 | 0.006386246 | 0.8424034 | 0.0103182 |  |  | 165460 | 0.7287941 | 0.7035679 | 0.009633622 | 0.7274803 | 0.007617549 | 0.7274856 | 0.007642488
|  |  | 3577 | 0.9726672 | 0.9866769 | 0.003757248 | 0.9729024 | 0.07279513 | 0.9730406 | 0.1476462 |  |  | 3501 | 0.9380489 | 0.962631 | 0.006409692 | 0.9439516 | 0.005865995 | 0.9439957 | 0.007012802 |  |  | 3725 | 0.8740774 | 0.9620593 | 0.006162163 | 0.9022015 | 0.006001312 | 0.9022105 | 0.004200628 |  |  | 3725 | 0.7681932 | 0.9145442 | 0.006796812 | 0.7870376 | 0.0102444 | 0.7870191 | 0.005982207 |  |  | 207960 | 0.8458057 | 0.8678712 | 0.01586232 | 0.8425649 | 0.006387845 | 0.8425705 | 0.01032013 |  |  | 165760 | 0.7309696 | 0.7035679 | 0.009633622 | 0.7276706 | 0.007618707 | 0.727676 | 0.007643602
|  |  | 3582 | 0.9744591 | 0.9867507 | 0.003740867 | 0.9729977 | 0.0728032 | 0.9731359 | 0.1476281 |  |  | 3506 | 0.9370884 | 0.9627509 | 0.00638752 | 0.9440461 | 0.005853278 | 0.9440901 | 0.006990154 |  |  | 3730 | 0.8740774 | 0.9620929 | 0.006135949 | 0.9022133 | 0.006001104 | 0.9022222 | 0.004198441 |  |  | 3730 | 0.7681932 | 0.9145491 | 0.006794864 | 0.7870466 | 0.01024454 | 0.7870281 | 0.005982272 |  |  | 208260 | 0.8480437 | 0.8678712 | 0.01586232 | 0.8427317 | 0.006389441 | 0.8427373 | 0.01032206 |  |  | 166060 | 0.7266187 | 0.7035679 | 0.009633622 | 0.7278606 | 0.007619845 | 0.7278659 | 0.0076447
|  |  | 3587 | 0.9753551 | 0.9868241 | 0.003724552 | 0.9730925 | 0.07281124 | 0.9732308 | 0.14761 |  |  | 3511 | 0.9361279 | 0.9628702 | 0.006365418 | 0.9441401 | 0.00584063 | 0.9441841 | 0.006967603 |  |  | 3735 | 0.8740774 | 0.9621262 | 0.0061099 | 0.9022249 | 0.0060009 | 0.9022338 | 0.004196285 |  |  | 3735 | 0.7665117 | 0.914554 | 0.006792947 | 0.7870555 | 0.01024468 | 0.787037 | 0.005982336 |  |  | 208560 | 0.8458057 | 0.8678712 | 0.01586232 | 0.8428983 | 0.006391033 | 0.842904 | 0.01032397 |  |  | 166360 | 0.7200923 | 0.7035679 | 0.009633622 | 0.7280502 | 0.007620966 | 0.7280556 | 0.007645782
|  |  | 3592 | 0.9726672 | 0.986897 | 0.003708302 | 0.973187 | 0.07281926 | 0.9733253 | 0.1475919 |  |  | 3516 | 0.9380489 | 0.9629889 | 0.006343385 | 0.9442337 | 0.005828051 | 0.9442775 | 0.006945151 |  |  | 3740 | 0.8740774 | 0.9621594 | 0.006084015 | 0.9022365 | 0.006000699 | 0.9022453 | 0.004194159 |  |  | 3740 | 0.7681932 | 0.9145588 | 0.006791062 | 0.7870645 | 0.01024482 | 0.787046 | 0.005982401 |  |  | 208860 | 0.8480437 | 0.8678712 | 0.01586232 | 0.8430648 | 0.006392623 | 0.8430704 | 0.01032588 |  |  | 166660 | 0.7200923 | 0.7035679 | 0.009633622 | 0.7282396 | 0.007622067 | 0.728245 | 0.007646849
|  |  | 3597 | 0.9744591 | 0.9869695 | 0.003692118 | 0.9732812 | 0.07282724 | 0.9734195 | 0.147574 |  |  | 3521 | 0.9380489 | 0.9631071 | 0.006321421 | 0.9443267 | 0.005815541 | 0.9443705 | 0.006922795 |  |  | 3745 | 0.8740774 | 0.9621923 | 0.006058295 | 0.902248 | 0.006000501 | 0.9022567 | 0.004192063 |  |  | 3745 | 0.7665117 | 0.9145636 | 0.006789208 | 0.7870734 | 0.01024496 | 0.7870549 | 0.005982466 |  |  | 209160 | 0.8480437 | 0.8678712 | 0.01586232 | 0.843231 | 0.006394209 | 0.8432367 | 0.01032779 |  |  | 166960 | 0.7287941 | 0.7035679 | 0.009633622 | 0.7284286 | 0.007623151 | 0.728434 | 0.0076479
|  |  | 3602 | 0.9744591 | 0.9870416 | 0.003675998 | 0.973375 | 0.0728352 | 0.9735134 | 0.147556 |  |  | 3526 | 0.9370884 | 0.9632246 | 0.006299526 | 0.9444192 | 0.005803099 | 0.9444629 | 0.006900538 |  |  | 3750 | 0.8740774 | 0.962225 | 0.006032738 | 0.9022594 | 0.006000307 | 0.9022681 | 0.004189998 |  |  | 3750 | 0.7665117 | 0.9145683 | 0.006787385 | 0.7870824 | 0.0102451 | 0.7870639 | 0.005982531 |  |  | 209460 | 0.8502816 | 0.8678712 | 0.01586232 | 0.8433971 | 0.006395791 | 0.8434028 | 0.01032968 |  |  | 167260 | 0.7309696 | 0.7035679 | 0.009633622 | 0.7286173 | 0.007624216 | 0.7286227 | 0.007648936
|  |  | 3607 | 0.9735632 | 0.9871133 | 0.003659943 | 0.9734685 | 0.07284313 | 0.9736069 | 0.1475382 |  |  | 3531 | 0.9370884 | 0.9633415 | 0.0062777 | 0.9445113 | 0.005790726 | 0.9445548 | 0.006878377 |  |  | 3755 | 0.8751564 | 0.9622575 | 0.006007343 | 0.9022707 | 0.006000116 | 0.9022794 | 0.004187962 |  |  | 3755 | 0.7681932 | 0.914573 | 0.006785591 | 0.7870914 | 0.01024524 | 0.7870729 | 0.005982597 |  |  | 209760 | 0.8480437 | 0.8678712 | 0.01586232 | 0.843563 | 0.006397371 | 0.8435687 | 0.01033157 |  |  | 167560 | 0.7222678 | 0.7035679 | 0.009633622 | 0.7288057 | 0.007625262 | 0.7288111 | 0.007649956
|  |  | 3612 | 0.9744591 | 0.9871846 | 0.003643952 | 0.9735616 | 0.07285104 | 0.9737001 | 0.1475203 |  |  | 3536 | 0.9370884 | 0.9634579 | 0.006255942 | 0.9446028 | 0.00577842 | 0.9446463 | 0.006856314 |  |  | 3760 | 0.8751564 | 0.9622898 | 0.005982111 | 0.9022819 | 0.005999929 | 0.9022906 | 0.004185955 |  |  | 3760 | 0.7681932 | 0.9145776 | 0.006783827 | 0.7871003 | 0.01024538 | 0.7870818 | 0.005982662 |  |  | 210060 | 0.8480437 | 0.8678712 | 0.01586232 | 0.8437287 | 0.006398947 | 0.8437344 | 0.01033345 |  |  | 167860 | 0.7287941 | 0.7035679 | 0.009633622 | 0.7289938 | 0.00762629 | 0.7289992 | 0.007650961
|  |  | 3617 | 0.9735632 | 0.9872555 | 0.003628025 | 0.9736544 | 0.07285891 | 0.9737929 | 0.1475026 |  |  | 3541 | 0.9370884 | 0.9635737 | 0.006234253 | 0.9446939 | 0.005766182 | 0.9447373 | 0.006834347 |  |  | 3765 | 0.8740774 | 0.9623218 | 0.005957039 | 0.9022931 | 0.005999745 | 0.9023018 | 0.004183977 |  |  | 3765 | 0.7681932 | 0.9145822 | 0.006782092 | 0.7871093 | 0.01024553 | 0.7870908 | 0.005982727 |  |  | 210360 | 0.8480437 | 0.8678712 | 0.01586232 | 0.8438942 | 0.00640052 | 0.8438999 | 0.01033532 |  |  | 168160 | 0.7244432 | 0.7035679 | 0.009633622 | 0.7291816 | 0.0076273 | 0.729187 | 0.007651951
|  |  | 3622 | 0.9744591 | 0.9873259 | 0.003612163 | 0.9737469 | 0.07286676 | 0.9738854 | 0.1474849 |  |  | 3546 | 0.9380489 | 0.9636889 | 0.006212633 | 0.9447845 | 0.005754012 | 0.9448277 | 0.006812477 |  |  | 3770 | 0.8740774 | 0.9623536 | 0.005932129 | 0.9023042 | 0.005999564 | 0.9023128 | 0.004182027 |  |  | 3770 | 0.7648303 | 0.9145867 | 0.006780385 | 0.7871182 | 0.01024567 | 0.7870997 | 0.005982792 |  |  | 210660 | 0.8502816 | 0.8678712 | 0.01586232 | 0.8440595 | 0.00640209 | 0.8440652 | 0.01033719 |  |  | 168460 | 0.7222678 | 0.7035679 | 0.009633622 | 0.729369 | 0.007628292 | 0.7293744 | 0.007652925
|  |  | 3627 | 0.9735632 | 0.9873959 | 0.003596364 | 0.973839 | 0.07287458 | 0.9739775 | 0.1474672 |  |  | 3551 | 0.9380489 | 0.9638035 | 0.006191081 | 0.9448745 | 0.005741909 | 0.9449177 | 0.006790703 |  |  | 3775 | 0.8751564 | 0.9623852 | 0.005907378 | 0.9023152 | 0.005999387 | 0.9023238 | 0.004180105 |  |  | 3775 | 0.7681932 | 0.9145912 | 0.006778707 | 0.7871272 | 0.01024581 | 0.7871087 | 0.005982858 |  |  | 210960 | 0.8458057 | 0.8678712 | 0.01586232 | 0.8442246 | 0.006403657 | 0.8442304 | 0.01033905 |  |  | 168760 | 0.7287941 | 0.7035679 | 0.009633622 | 0.7295561 | 0.007629266 | 0.7295616 | 0.007653883
|  |  | 3632 | 0.9753551 | 0.9874656 | 0.003580629 | 0.9739308 | 0.07288238 | 0.9740693 | 0.1474496 |  |  | 3556 | 0.9380489 | 0.9639175 | 0.006169597 | 0.9449641 | 0.005729873 | 0.9450073 | 0.006769025 |  |  | 3780 | 0.8740774 | 0.9624166 | 0.005882786 | 0.9023262 | 0.005999213 | 0.9023347 | 0.004178211 |  |  | 3780 | 0.7681932 | 0.9145957 | 0.006777056 | 0.7871361 | 0.01024595 | 0.7871176 | 0.005982923 |  |  | 211260 | 0.8525196 | 0.8678712 | 0.01586232 | 0.8443895 | 0.00640522 | 0.8443953 | 0.0103409 |  |  | 169060 | 0.7266187 | 0.7035679 | 0.009633622 | 0.729743 | 0.007630222 | 0.7297484 | 0.007654827
|  |  | 3637 | 0.9753551 | 0.9875348 | 0.003564957 | 0.9740222 | 0.07289014 | 0.9741608 | 0.1474321 |  |  | 3561 | 0.9380489 | 0.964031 | 0.006148182 | 0.9450533 | 0.005717904 | 0.9450963 | 0.006747443 |  |  | 3785 | 0.8740774 | 0.9624478 | 0.005858352 | 0.9023371 | 0.005999041 | 0.9023456 | 0.004176343 |  |  | 3785 | 0.7749191 | 0.9146001 | 0.006775432 | 0.7871451 | 0.01024609 | 0.7871266 | 0.005982989 |  |  | 211560 | 0.8502816 | 0.8678712 | 0.01586232 | 0.8445543 | 0.00640678 | 0.8445601 | 0.01034274 |  |  | 169360 | 0.7266187 | 0.7035679 | 0.009633622 | 0.7299295 | 0.007631159 | 0.7299349 | 0.007655755
|  |  | 3642 | 0.9744591 | 0.9876036 | 0.003549348 | 0.9741133 | 0.07289788 | 0.9742519 | 0.1474146 |  |  | 3566 | 0.9390093 | 0.9641439 | 0.006126834 | 0.9451419 | 0.005706002 | 0.9451849 | 0.006725957 |  |  | 3790 | 0.8751564 | 0.9624788 | 0.005834077 | 0.9023479 | 0.005998873 | 0.9023564 | 0.004174503 |  |  | 3790 | 0.7665117 | 0.9146045 | 0.006773835 | 0.787154 | 0.01024624 | 0.7871356 | 0.005983055 |  |  | 211860 | 0.8480437 | 0.8678712 | 0.01586232 | 0.8447188 | 0.006408337 | 0.8447246 | 0.01034458 |  |  | 169660 | 0.7222678 | 0.7035679 | 0.009633622 | 0.7301157 | 0.007632079 | 0.7301211 | 0.007656668
|  |  | 3647 | 0.9753551 | 0.9876721 | 0.003533803 | 0.9742041 | 0.0729056 | 0.9743427 | 0.1473971 |  |  | 3571 | 0.9370884 | 0.9642563 | 0.006105555 | 0.9452301 | 0.005694166 | 0.9452729 | 0.006704566 |  |  | 3795 | 0.8751564 | 0.9625095 | 0.005809959 | 0.9023586 | 0.005998708 | 0.9023671 | 0.004172689 |  |  | 3795 | 0.7681932 | 0.9146088 | 0.006772265 | 0.787163 | 0.01024638 | 0.7871445 | 0.00598312 |  |  | 212160 | 0.8525196 | 0.8678712 | 0.01586232 | 0.8448832 | 0.006409891 | 0.844889 | 0.01034641 |  |  | 169960 | 0.7222678 | 0.7035679 | 0.009633622 | 0.7303016 | 0.007632981 | 0.730307 | 0.007657566
|  |  | 3652 | 0.9753551 | 0.9877401 | 0.00351832 | 0.9742945 | 0.07291328 | 0.9744331 | 0.1473797 |  |  | 3576 | 0.9370884 | 0.9643681 | 0.006084343 | 0.9453178 | 0.005682397 | 0.9453606 | 0.006683271 |  |  | 3800 | 0.8740774 | 0.9625401 | 0.005785997 | 0.9023693 | 0.005998546 | 0.9023777 | 0.004170901 |  |  | 3800 | 0.7665117 | 0.9146131 | 0.00677072 | 0.7871719 | 0.01024652 | 0.7871535 | 0.005983186 |  |  | 212460 | 0.8502816 | 0.8678712 | 0.01586232 | 0.8450474 | 0.006411442 | 0.8450532 | 0.01034823 |  |  | 170260 | 0.7179169 | 0.7035679 | 0.009633622 | 0.7304871 | 0.007633865 | 0.7304926 | 0.007658449
|  |  | 3657 | 0.976251 | 0.9878077 | 0.0035029 | 0.9743846 | 0.07292094 | 0.9745232 | 0.1473624 |  |  | 3581 | 0.9380489 | 0.9644793 | 0.006063199 | 0.945405 | 0.005670693 | 0.9454477 | 0.00666207 |  |  | 3805 | 0.8751564 | 0.9625704 | 0.00576219 | 0.9023799 | 0.005998386 | 0.9023882 | 0.004169139 |  |  | 3805 | 0.7681932 | 0.9146173 | 0.006769201 | 0.7871809 | 0.01024667 | 0.7871624 | 0.005983252 |  |  | 212760 | 0.8547575 | 0.8678712 | 0.01586232 | 0.8452114 | 0.006412989 | 0.8452172 | 0.01035004 |  |  | 170560 | 0.733145 | 0.7035679 | 0.009633622 | 0.7306724 | 0.007634731 | 0.7306779 | 0.007659317
|  |  | 3662 | 0.9753551 | 0.987875 | 0.003487543 | 0.9744744 | 0.07292857 | 0.974613 | 0.1473451 |  |  | 3586 | 0.9390093 | 0.96459 | 0.006042123 | 0.9454918 | 0.005659056 | 0.9455344 | 0.006640965 |  |  | 3810 | 0.8729984 | 0.9626006 | 0.005738539 | 0.9023904 | 0.00599823 | 0.9023987 | 0.004167403 |  |  | 3810 | 0.7665117 | 0.9146216 | 0.006767707 | 0.7871899 | 0.01024681 | 0.7871714 | 0.005983318 |  |  | 213060 | 0.8525196 | 0.8678712 | 0.01586232 | 0.8453752 | 0.006414533 | 0.845381 | 0.01035185 |  |  | 170860 | 0.7287941 | 0.7035679 | 0.009633622 | 0.7308574 | 0.00763558 | 0.7308628 | 0.00766017
|  |  | 3667 | 0.9753551 | 0.9879418 | 0.003472247 | 0.9745638 | 0.07293618 | 0.9747025 | 0.1473279 |  |  | 3591 | 0.9370884 | 0.9647001 | 0.006021114 | 0.9455781 | 0.005647484 | 0.9456206 | 0.006619954 |  |  | 3815 | 0.8751564 | 0.9626305 | 0.005715043 | 0.9024008 | 0.005998077 | 0.9024091 | 0.004165691 |  |  | 3815 | 0.7681932 | 0.9146257 | 0.006766238 | 0.7871988 | 0.01024695 | 0.7871803 | 0.005983384 |  |  | 213360 | 0.8525196 | 0.8678712 | 0.01586232 | 0.8455388 | 0.006416074 | 0.8455447 | 0.01035365 |  |  | 171160 | 0.7287941 | 0.7035679 | 0.009633622 | 0.731042 | 0.007636411 | 0.7310475 | 0.007661008
|  |  | 3672 | 0.9753551 | 0.9880083 | 0.003457014 | 0.9746529 | 0.07294376 | 0.9747916 | 0.1473107 |  |  | 3596 | 0.9380489 | 0.9648097 | 0.006000172 | 0.945664 | 0.005635977 | 0.9457064 | 0.006599037 |  |  | 3820 | 0.8751564 | 0.9626603 | 0.0056917 | 0.9024112 | 0.005997926 | 0.9024195 | 0.004164004 |  |  | 3820 | 0.7665117 | 0.9146298 | 0.006764793 | 0.7872078 | 0.0102471 | 0.7871893 | 0.00598345 |  |  | 213660 | 0.8502816 | 0.8678712 | 0.01586232 | 0.8457022 | 0.006417612 | 0.8457081 | 0.01035544 |  |  | 171460 | 0.7244432 | 0.7035679 | 0.009633622 | 0.7312263 | 0.007637225 | 0.7312318 | 0.007661831
|  |  | 3677 | 0.976251 | 0.9880744 | 0.003441843 | 0.9747417 | 0.07295131 | 0.9748804 | 0.1472936 |  |  | 3601 | 0.9380489 | 0.9649187 | 0.005979298 | 0.9457494 | 0.005624536 | 0.9457917 | 0.006578215 |  |  | 3825 | 0.8751564 | 0.9626898 | 0.00566851 | 0.9024215 | 0.005997778 | 0.9024298 | 0.004162342 |  |  | 3825 | 0.7681932 | 0.9146339 | 0.006763372 | 0.7872167 | 0.01024724 | 0.7871982 | 0.005983517 |  |  | 213960 | 0.8458057 | 0.8678712 | 0.01586232 | 0.8458654 | 0.006419146 | 0.8458714 | 0.01035723 |  |  | 171760 | 0.733145 | 0.7035679 | 0.009633622 | 0.7314104 | 0.00763802 | 0.7314158 | 0.007662639
|  |  | 3682 | 0.9753551 | 0.9881401 | 0.003426733 | 0.9748302 | 0.07295884 | 0.9749689 | 0.1472765 |  |  | 3606 | 0.9370884 | 0.9650272 | 0.005958491 | 0.9458343 | 0.00561316 | 0.9458765 | 0.006557486 |  |  | 3830 | 0.8751564 | 0.9627191 | 0.005645473 | 0.9024318 | 0.005997633 | 0.90244 | 0.004160704 |  |  | 3830 | 0.7698747 | 0.914638 | 0.006761974 | 0.7872257 | 0.01024738 | 0.7872072 | 0.005983583 |  |  | 214260 | 0.8480437 | 0.8678712 | 0.01586232 | 0.8460285 | 0.006420677 | 0.8460344 | 0.010359 |  |  | 172060 | 0.7222678 | 0.7035679 | 0.009633622 | 0.7315941 | 0.007638799 | 0.7315996 | 0.007663432
|  |  | 3687 | 0.977147 | 0.9882054 | 0.003411685 | 0.9749183 | 0.07296634 | 0.975057 | 0.1472595 |  |  | 3611 | 0.9380489 | 0.9651351 | 0.005937751 | 0.9459188 | 0.005601848 | 0.9459609 | 0.006536851 |  |  | 3835 | 0.8740774 | 0.9627483 | 0.005622587 | 0.9024419 | 0.00599749 | 0.9024501 | 0.004159089 |  |  | 3835 | 0.7698747 | 0.914642 | 0.0067606 | 0.7872346 | 0.01024753 | 0.7872161 | 0.005983649 |  |  | 214560 | 0.8525196 | 0.8678712 | 0.01586232 | 0.8461914 | 0.006422206 | 0.8461973 | 0.01036077 |  |  | 172360 | 0.7309696 | 0.7035679 | 0.009633622 | 0.7317775 | 0.00763956 | 0.731783 | 0.007664211
|  |  | 3692 | 0.9744591 | 0.9882704 | 0.003396697 | 0.9750062 | 0.07297382 | 0.9751449 | 0.1472425 |  |  | 3616 | 0.9390093 | 0.9652425 | 0.005917077 | 0.9460028 | 0.005590601 | 0.9460449 | 0.00651631 |  |  | 3840 | 0.8740774 | 0.9627772 | 0.005599852 | 0.902452 | 0.00599735 | 0.9024602 | 0.004157498 |  |  | 3840 | 0.7665117 | 0.9146459 | 0.006759249 | 0.7872436 | 0.01024767 | 0.7872251 | 0.005983716 |  |  | 214860 | 0.8547575 | 0.8678712 | 0.01586232 | 0.846354 | 0.006423731 | 0.84636 | 0.01036254 |  |  | 172660 | 0.7266187 | 0.7035679 | 0.009633622 | 0.7319606 | 0.007640304 | 0.7319661 | 0.007664975
|  |  | 3697 | 0.9744591 | 0.988335 | 0.003381771 | 0.9750937 | 0.07298127 | 0.9752324 | 0.1472256 |  |  | 3621 | 0.9380489 | 0.9653494 | 0.005896471 | 0.9460864 | 0.005579418 | 0.9461284 | 0.006495862 |  |  | 3845 | 0.8751564 | 0.9628059 | 0.005577268 | 0.9024621 | 0.005997213 | 0.9024702 | 0.004155929 |  |  | 3845 | 0.7681932 | 0.9146499 | 0.006757919 | 0.7872525 | 0.01024782 | 0.7872341 | 0.005983782 |  |  | 215160 | 0.8502816 | 0.8678712 | 0.01586232 | 0.8465165 | 0.006425252 | 0.8465225 | 0.01036429 |  |  | 172960 | 0.7244432 | 0.7035679 | 0.009633622 | 0.7321434 | 0.00764103 | 0.7321489 | 0.007665725
|  |  | 3702 | 0.976251 | 0.9883992 | 0.003366906 | 0.9751808 | 0.07298869 | 0.9753196 | 0.1472088 |  |  | 3626 | 0.9380489 | 0.9654557 | 0.005875931 | 0.9461695119 | 0.0055683 | 0.9462114 | 0.006475507 |  |  | 3850 | 0.8762354 | 0.9628345 | 0.005554834 | 0.9024721 | 0.005997078 | 0.9024802 | 0.004154384 |  |  | 3850 | 0.7681932 | 0.9146537 | 0.006756612 | 0.7872615 | 0.01024796 | 0.787243 | 0.005983849 |  |  | 215460 | 0.8525196 | 0.8678712 | 0.01586232 | 0.8466789 | 0.006426771 | 0.8466849 | 0.01036604 |  |  | 173260 | 0.7309696 | 0.7035679 | 0.009633622 | 0.7323259 | 0.007641739 | 0.7323314 | 0.00766646
|  |  | 3707 | 0.9753551 | 0.988463 | 0.003352102 | 0.9752677 | 0.07299609 | 0.9754064 | 0.147192 |  |  | 3631 | 0.9390093 | 0.9655615 | 0.005855458 | 0.9462522 | 0.005557245 | 0.946294 | 0.006455244 |  |  | 3855 | 0.8751564 | 0.9628628 | 0.005532549 | 0.902482 | 0.005996945 | 0.90249 | 0.004152861 |  |  | 3855 | 0.7665117 | 0.9146576 | 0.006755327 | 0.7872704 | 0.01024811 | 0.787252 | 0.005983916 |  |  | 215760 | 0.8547575 | 0.8678712 | 0.01586232 | 0.846841 | 0.006428286 | 0.846847 | 0.01036778 |  |  | 173560 | 0.7266187 | 0.7035679 | 0.009633622 | 0.7325081 | 0.007642431 | 0.7325136 | 0.00766718
|  |  | 3712 | 0.9753551 | 0.9885264 | 0.003337358 | 0.9753542 | 0.07300346 | 0.975493 | 0.1471752 |  |  | 3636 | 0.9390093 | 0.9656668 | 0.005835051 | 0.9463345 | 0.005546254 | 0.9463762 | 0.006435075 |  |  | 3860 | 0.8740774 | 0.962891 | 0.005510412 | 0.9024918 | 0.005996816 | 0.9024998 | 0.00415136 |  |  | 3860 | 0.7698747 | 0.9146614 | 0.006754063 | 0.7872793 | 0.01024825 | 0.7872609 | 0.005983982 |  |  | 216060 | 0.8502816 | 0.8678712 | 0.01586232 | 0.8470029 | 0.006429799 | 0.847009 | 0.01036952 |  |  | 173860 | 0.7244432 | 0.7035679 | 0.009633622 | 0.73269 | 0.007643106 | 0.7326955 | 0.007667886
|  |  | 3717 | 0.9753551 | 0.9885895 | 0.003322674 | 0.9754405 | 0.07301081 | 0.9755792 | 0.1471586 |  |  | 3641 | 0.9399698 | 0.9657715 | 0.00581471 | 0.9464163 | 0.005535326 | 0.9464579 | 0.006414998 |  |  | 3865 | 0.8762354 | 0.962919 | 0.005488423 | 0.9025016 | 0.005996688 | 0.9025096 | 0.004149881 |  |  | 3865 | 0.7648303 | 0.9146652 | 0.00675282 | 0.7872883 | 0.0102484 | 0.7872699 | 0.005984049 |  |  | 216360 | 0.8547575 | 0.8678712 | 0.01586232 | 0.8471647 | 0.006431308 | 0.8471707 | 0.01037124 |  |  | 174160 | 0.7244432 | 0.7035679 | 0.009633622 | 0.7328715 | 0.007643764 | 0.732877 | 0.007668577
|  |  | 3722 | 0.976251 | 0.9886523 | 0.00330805 | 0.9755264 | 0.07301813 | 0.9756651 | 0.1471419 |  |  | 3646 | 0.9390093 | 0.9658757 | 0.005794436 | 0.9464976 | 0.005524462 | 0.9465392 | 0.006395012 |  |  | 3870 | 0.8740774 | 0.9629468 | 0.005466581 | 0.9025113 | 0.005996563 | 0.9025193 | 0.004148424 |  |  | 3870 | 0.7681932 | 0.9146689 | 0.006751597 | 0.7872972 | 0.01024854 | 0.7872788 | 0.005984116 |  |  | 216660 | 0.8547575 | 0.8678712 | 0.01586232 | 0.8473262 | 0.006432814 | 0.8473323 | 0.01037296 |  |  | 174460 | 0.7222678 | 0.7035679 | 0.009633622 | 0.7330528 | 0.007644404 | 0.7330583 | 0.007669254
|  |  | 3727 | 0.976251 | 0.9887146 | 0.003293486 | 0.975612 | 0.07302543 | 0.9757507 | 0.1471253 |  |  | 3651 | 0.9370884 | 0.9659794 | 0.005774227 | 0.9465786 | 0.00551366 | 0.94662 | 0.006375119 |  |  | 3875 | 0.8751564 | 0.9629743 | 0.005444886 | 0.902521 | 0.005996441 | 0.9025289 | 0.004146987 |  |  | 3875 | 0.7665117 | 0.9146726 | 0.006750395 | 0.7873062 | 0.01024869 | 0.7872878 | 0.005984183 |  |  | 216960 | 0.8502816 | 0.8678712 | 0.01586232 | 0.8474876 | 0.006434316 | 0.8474937 | 0.01037468 |  |  | 174760 | 0.7222678 | 0.7035679 | 0.009633622 | 0.7332338 | 0.007645028 | 0.7332393 | 0.007669917
|  |  | 3732 | 0.976251 | 0.9887766 | 0.003278982 | 0.9756973 | 0.0730327 | 0.975836 | 0.1471088 |  |  | 3656 | 0.9390093 | 0.9660826 | 0.005754085 | 0.9466591 | 0.005502922 | 0.9467005 | 0.006355318 |  |  | 3880 | 0.8751564 | 0.9630018 | 0.005423336 | 0.9025306 | 0.00599632 | 0.9025385 | 0.004145572 |  |  | 3880 | 0.7665117 | 0.9146763 | 0.006749213 | 0.7873151 | 0.01024883 | 0.7872967 | 0.00598425 |  |  | 217260 | 0.8569955 | 0.8678712 | 0.01586232 | 0.8476488 | 0.006435816 | 0.8476549 | 0.01037638 |  |  | 175060 | 0.7266187 | 0.7035679 | 0.009633622 | 0.7334145 | 0.007645635 | 0.7334199 | 0.007670565
|  |  | 3737 | 0.9753551 | 0.9888383 | 0.003264537 | 0.9757823 | 0.07303995 | 0.975921 | 0.1470924 |  |  | 3661 | 0.9390093 | 0.9661853 | 0.005734008 | 0.9467392 | 0.005492246 | 0.9467805 | 0.006335608 |  |  | 3885 | 0.8751564 | 0.963029 | 0.005401932 | 0.9025401 | 0.005996202 | 0.902548 | 0.004144178 |  |  | 3885 | 0.7665117 | 0.9146799 | 0.006748051 | 0.7873241 | 0.01024898 | 0.7873056 | 0.005984317 |  |  | 217560 | 0.8592334 | 0.8678712 | 0.01586232 | 0.8478098 | 0.006437312 | 0.847816 | 0.01037808 |  |  | 175360 | 0.7222678 | 0.7035679 | 0.009633622 | 0.7335948 | 0.007646225 | 0.7336003 | 0.007671199
|  |  | 3742 | 0.976251 | 0.9888996 | 0.003250152 | 0.9758669 | 0.07304717 | 0.9760056 | 0.1470759 |  |  | 3666 | 0.9390093 | 0.9662874 | 0.005713997 | 0.9468188 | 0.005481632 | 0.94686 | 0.006315989 |  |  | 3890 | 0.8751564 | 0.963056 | 0.005380672 | 0.9025496 | 0.005996087 | 0.9025574 | 0.004142803 |  |  | 3890 | 0.7665117 | 0.9146835 | 0.006746908 | 0.787333 | 0.01024912 | 0.7873146 | 0.005984385 |  |  | 217860 | 0.8525196 | 0.8678712 | 0.01586232 | 0.8479707 | 0.006438806 | 0.8479768 | 0.01037977 |  |  | 175660 | 0.7266187 | 0.7035679 | 0.009633622 | 0.7337749 | 0.007646798 | 0.7337804 | 0.007671819
|  |  | 3747 | 0.9753551 | 0.9889605 | 0.003235826 | 0.9759513 | 0.07305436 | 0.97609 | 0.1470596 |  |  | 3671 | 0.9390093 | 0.9663891 | 0.005694052 | 0.946898 | 0.00547108 | 0.9469392 | 0.006296461 |  |  | 3895 | 0.8762354 | 0.9630829 | 0.005359556 | 0.902559 | 0.005995973 | 0.9025668 | 0.004141449 |  |  | 3895 | 0.7681932 | 0.9146871 | 0.006745784 | 0.787342 | 0.01024927 | 0.7873235 | 0.005984452 |  |  | 218160 | 0.8458057 | 0.8678712 | 0.01586232 | 0.8481313 | 0.006440296 | 0.8481375 | 0.01038146 |  |  | 175960 | 0.7244432 | 0.7035679 | 0.009633622 | 0.7339546 | 0.007647355 | 0.7339601 | 0.007672425
|  |  | 3752 | 0.9753551 | 0.9890211 | 0.003221558 | 0.9760354 | 0.07306154 | 0.976174 | 0.1470433 |  |  | 3676 | 0.9390093 | 0.9664902 | 0.005674172 | 0.9469769 | 0.00546059 | 0.9470179 | 0.006277025 |  |  | 3900 | 0.8751564 | 0.9631095 | 0.005338583 | 0.9025683 | 0.005995862 | 0.9025761 | 0.004140115 |  |  | 3900 | 0.7698747 | 0.9146906 | 0.006744679 | 0.7873509 | 0.01024942 | 0.7873325 | 0.005984519 |  |  | 218460 | 0.8525196 | 0.8678712 | 0.01586232 | 0.8482918 | 0.006441783 | 0.848298 | 0.01038313 |  |  | 176260 | 0.7244432 | 0.7035679 | 0.009633622 | 0.7341341 | 0.007647895 | 0.7341396 | 0.007673017
|  |  | 3757 | 0.9753551 | 0.9890813 | 0.00320735 | 0.9761191 | 0.07306868 | 0.9762578 | 0.147027 |  |  | 3681 | 0.9390093 | 0.9665908 | 0.005654357 | 0.9470552 | 0.005450162 | 0.9470962 | 0.006257678 |  |  | 3905 | 0.8751564 | 0.963136 | 0.005317753 | 0.9025776 | 0.005995753 | 0.9025854 | 0.0041388 |  |  | 3905 | 0.7698747 | 0.9146941 | 0.006743592 | 0.7873599 | 0.01024956 | 0.7873414 | 0.005984587 |  |  | 218760 | 0.8547575 | 0.8678712 | 0.01586232 | 0.8484521 | 0.006443267 | 0.8484582 | 0.0103848 |  |  | 176560 | 0.7179169 | 0.7035679 | 0.009633622 | 0.7343133 | 0.007648418 | 0.7343188 | 0.007673594
|  |  | 3762 | 0.976251 | 0.9891412 | 0.003193199 | 0.9762026 | 0.07307581 | 0.9763412 | 0.1470108 |  |  | 3686 | 0.9399698 | 0.966691 | 0.005634607 | 0.9471332 | 0.005439795 | 0.9471741 | 0.006238422 |  |  | 3910 | 0.8751564 | 0.9631623 | 0.005297064 | 0.9025869 | 0.005995645 | 0.9025946 | 0.004137505 |  |  | 3910 | 0.7681932 | 0.9146975 | 0.006742523 | 0.7873688 | 0.01024971 | 0.7873504 | 0.005984654 |  |  | 219060 | 0.8547575 | 0.8678712 | 0.01586232 | 0.8486122 | 0.006444748 | 0.8486184 | 0.01038647 |  |  | 176860 | 0.7222678 | 0.7035679 | 0.009633622 | 0.7344921 | 0.007648924 | 0.7344976 | 0.007674158
|  |  | 3767 | 0.977147 | 0.9892007 | 0.003179108 | 0.9762857 | 0.0730829 | 0.9764243 | 0.1469947 |  |  | 3691 | 0.9390093 | 0.9667906 | 0.005614923 | 0.9472108 | 0.005429489 | 0.9472516 | 0.006219256 |  |  | 3915 | 0.8762354 | 0.9631885 | 0.005276517 | 0.902596 | 0.00599554 | 0.9026037 | 0.004136228 |  |  | 3915 | 0.7665117 | 0.914701 | 0.006741472 | 0.7873777 | 0.01024985 | 0.7873593 | 0.005984722 |  |  | 219360 | 0.8614713 | 0.8678712 | 0.01586232 | 0.8487721 | 0.006446225 | 0.8487783 | 0.01038812 |  |  | 177160 | 0.7179169 | 0.7035679 | 0.009633622 | 0.7346707 | 0.007649415 | 0.7346762 | 0.007674707
|  |  | 3772 | 0.976251 | 0.9892599 | 0.003165074 | 0.9763685 | 0.07308998 | 0.9765072 | 0.1469786 |  |  | 3696 | 0.9390093 | 0.9668897 | 0.005595303 | 0.9472879 | 0.005419245 | 0.9473286 | 0.006200181 |  |  | 3920 | 0.8751564 | 0.9632144 | 0.005256111 | 0.9026052 | 0.005995438 | 0.9026128 | 0.00413497 |  |  | 3920 | 0.7665117 | 0.9147043 | 0.006740439 | 0.7873867 | 0.01025 | 0.7873683 | 0.00598479 |  |  | 219660 | 0.8569955 | 0.8678712 | 0.01586232 | 0.8489318 | 0.0064477 | 0.848938 | 0.01038977 |  |  | 177460 | 0.7157414 | 0.7035679 | 0.009633622 | 0.7348489 | 0.007649888 | 0.7348544 | 0.007675243
|  |  | 3777 | 0.976251 | 0.9893188 | 0.003151098 | 0.9764511 | 0.07309703 | 0.9765897 | 0.1469626 |  |  | 3701 | 0.9390093 | 0.9669884 | 0.005575749 | 0.9473646 | 0.005409061 | 0.9474053 | 0.006181194 |  |  | 3925 | 0.8751564 | 0.9632402 | 0.005235844 | 0.9026142 | 0.005995337 | 0.9026218 | 0.004133731 |  |  | 3925 | 0.7698747 | 0.9147077 | 0.006739423 | 0.7873956 | 0.01025015 | 0.7873772 | 0.005984857 |  |  | 219960 | 0.8525196 | 0.8678712 | 0.01586232 | 0.8490914 | 0.006449171 | 0.8490976 | 0.01039141 |  |  | 177760 | 0.7179169 | 0.7035679 | 0.009633622 | 0.7350269 | 0.007650346 | 0.7350324 | 0.007675765
|  |  | 3782 | 0.976251 | 0.9893773 | 0.00313718 | 0.9765333 | 0.07310405 | 0.9766719 | 0.1469466 |  |  | 3706 | 0.9380489 | 0.9670865 | 0.005556259 | 0.9474409 | 0.005398937 | 0.9474815 | 0.006162297 |  |  | 3930 | 0.8762354 | 0.9632658 | 0.005215717 | 0.9026232 | 0.005995238 | 0.9026308 | 0.00413251 |  |  | 3930 | 0.7681932 | 0.914711 | 0.006738424 | 0.7874046 | 0.0102503 | 0.7873862 | 0.005984925 |  |  | 220260 | 0.8502816 | 0.8678712 | 0.01586232 | 0.8492507 | 0.006450639 | 0.849257 | 0.01039305 |  |  | 178060 | 0.7287941 | 0.7035679 | 0.009633622 | 0.7352046 | 0.007650786 | 0.7352101 | 0.007676273
|  |  | 3787 | 0.976251 | 0.9894354 | 0.00312332 | 0.9766153 | 0.07311105 | 0.9767538 | 0.1469307 |  |  | 3711 | 0.9390093 | 0.9671842 | 0.005536833 | 0.9475169 | 0.005388874 | 0.9475573 | 0.00614349 |  |  | 3935 | 0.8762354 | 0.9632912 | 0.005195729 | 0.9026321 | 0.005995141 | 0.9026397 | 0.004131307 |  |  | 3935 | 0.7681932 | 0.9147143 | 0.006737442 | 0.7874135 | 0.01025044 | 0.7873951 | 0.005984993 |  |  | 220560 | 0.8547575 | 0.8678712 | 0.01586232 | 0.8494099 | 0.006452105 | 0.8494162 | 0.01039467 |  |  | 178360 | 0.7266187 | 0.7035679 | 0.009633622 | 0.7353819 | 0.007651211 | 0.7353874 | 0.007676767
|  |  | 3792 | 0.978043 | 0.9894933 | 0.003109517 | 0.9766969 | 0.07311803 | 0.9768354 | 0.1469148 |  |  | 3716 | 0.9380489 | 0.9672813 | 0.005517472 | 0.9475924 | 0.005378871 | 0.9476328 | 0.006124771 |  |  | 3940 | 0.8762354 | 0.9633165 | 0.005175878 | 0.902641 | 0.005995046 | 0.9026486 | 0.004130121 |  |  | 3940 | 0.7698747 | 0.9147176 | 0.006736476 | 0.7874224 | 0.01025059 | 0.787404 | 0.005985061 |  |  | 220860 | 0.8502816 | 0.8678712 | 0.01586232 | 0.8495689 | 0.006453567 | 0.8495752 | 0.01039629 |  |  | 178660 | 0.7287941 | 0.7035679 | 0.009633622 | 0.735559 | 0.00765162 | 0.7355645 | 0.007677247
|  |  | 3797 | 0.977147 | 0.9895508 | 0.003095771 | 0.9767783 | 0.07312498 | 0.9769168 | 0.146899 |  |  | 3721 | 0.9390093 | 0.967378 | 0.005498176 | 0.9476675 | 0.005368928 | 0.9477078 | 0.006106141 |  |  | 3945 | 0.8751564 | 0.9633416 | 0.005156166 | 0.9026499 | 0.005994953 | 0.9026574 | 0.004128953 |  |  | 3945 | 0.7681932 | 0.9147208 | 0.006735526 | 0.7874314 | 0.01025074 | 0.787413 | 0.005985129 |  |  | 221160 | 0.8525196 | 0.8678712 | 0.01586232 | 0.8497277 | 0.006455026 | 0.849734 | 0.01039791 |  |  | 178960 | 0.7244432 | 0.7035679 | 0.009633622 | 0.7357358 | 0.007652012 | 0.7357413 | 0.007677714
|  |  | 3802 | 0.977147 | 0.9896079 | 0.003082082 | 0.9768593 | 0.07313191 | 0.9769978 | 0.1468832 |  |  | 3726 | 0.9380489 | 0.9674742 | 0.005478943 | 0.9477422 | 0.005359044 | 0.9477824 | 0.0060876 |  |  | 3950 | 0.8773145 | 0.9633665 | 0.005136589 | 0.9026586 | 0.005994862 | 0.9026661 | 0.004127803 |  |  | 3950 | 0.7698747 | 0.914724 | 0.006734593 | 0.7874403 | 0.01025089 | 0.7874219 | 0.005985197 |  |  | 221460 | 0.8525196 | 0.8678712 | 0.01586232 | 0.8498864 | 0.006456481 | 0.8498927 | 0.01039951 |  |  | 179260 | 0.7244432 | 0.7035679 | 0.009633622 | 0.7359122 | 0.007652388 | 0.7359178 | 0.007678167
|  |  | 3807 | 0.976251 | 0.9896648 | 0.00306845 | 0.9769401 | 0.07313881 | 0.9770785 | 0.1468675 |  |  | 3731 | 0.9380489 | 0.9675699 | 0.005459775 | 0.9478165 | 0.00534922 | 0.9478566 | 0.006069147 |  |  | 3955 | 0.8762354 | 0.9633913 | 0.00511715 | 0.9026674 | 0.005994772 | 0.9026748 | 0.004126669 |  |  | 3955 | 0.7681932 | 0.9147272 | 0.006733674 | 0.7874493 | 0.01025103 | 0.7874309 | 0.005985265 |  |  | 221760 | 0.8547575 | 0.8678712 | 0.01586232 | 0.8500448 | 0.006457934 | 0.8500511 | 0.01040111 |  |  | 179560 | 0.7244432 | 0.7035679 | 0.009633622 | 0.7360884 | 0.007652748 | 0.736094 | 0.007678606
|  |  | 3812 | 0.976251 | 0.9897213 | 0.003054875 | 0.9770205 | 0.07314569 | 0.977159 | 0.1468519 |  |  | 3736 | 0.9399698 | 0.9676652 | 0.00544067 | 0.9478904 | 0.005339455 | 0.9479305 | 0.006050782 |  |  | 3960 | 0.8751564 | 0.9634159 | 0.005097845 | 0.902676 | 0.005994685 | 0.9026835 | 0.004125552 |  |  | 3960 | 0.7681932 | 0.9147303 | 0.006732772 | 0.7874582 | 0.01025118 | 0.7874398 | 0.005985334 |  |  | 222060 | 0.8569955 | 0.8678712 | 0.01586232 | 0.8502031 | 0.006459384 | 0.8502094 | 0.01040271 |  |  | 179860 | 0.7309696 | 0.7035679 | 0.009633622 | 0.7362643 | 0.007653092 | 0.7362698 | 0.007679032
|  |  | 3817 | 0.977147 | 0.9897774 | 0.003041356 | 0.9771007 | 0.07315255 | 0.9772391 | 0.1468363 |  |  | 3741 | 0.9399698 | 0.9677599 | 0.00542163 | 0.9479639 | 0.005329748 | 0.9480039 | 0.006032505 |  |  | 3965 | 0.8773145 | 0.9634403 | 0.005078676 | 0.9026846 | 0.005994599 | 0.9026921 | 0.004124451 |  |  | 3965 | 0.7665117 | 0.9147334 | 0.006731884 | 0.7874671 | 0.01025133 | 0.7874487 | 0.005985402 |  |  | 222360 | 0.8547575 | 0.8678712 | 0.01586232 | 0.8503612 | 0.00646083 | 0.8503675 | 0.01040429 |  |  | 180160 | 0.7266187 | 0.7035679 | 0.009633622 | 0.7364399 | 0.00765342 | 0.7364454 | 0.007679445
|  |  | 3822 | 0.976251 | 0.9898333 | 0.003027893 | 0.9771806 | 0.07315939 | 0.977319 | 0.1468208 |  |  | 3746 | 0.9390093 | 0.9678542 | 0.005402653 | 0.9480371 | 0.005320101 | 0.948077 | 0.006014315 |  |  | 3970 | 0.8773145 | 0.9634645 | 0.00505964 | 0.9026932 | 0.005994515 | 0.9027006 | 0.004123367 |  |  | 3970 | 0.7698747 | 0.9147365 | 0.006731011 | 0.7874761 | 0.01025148 | 0.7874577 | 0.005985471 |  |  | 222660 | 0.8592334 | 0.8678712 | 0.01586232 | 0.8505191 | 0.006462274 | 0.8505255 | 0.01040587 |  |  | 180460 | 0.7244432 | 0.7035679 | 0.009633622 | 0.7366152 | 0.007653732 | 0.7366207 | 0.007679843
|  |  | 3827 | 0.977147 | 0.9898888 | 0.003014487 | 0.9772602 | 0.0731662 | 0.9773986 | 0.1468053 |  |  | 3751 | 0.9390093 | 0.967948 | 0.005383739 | 0.9481098 | 0.005310512 | 0.9481496 | 0.005996213 |  |  | 3975 | 0.8762354 | 0.9634886 | 0.005040739 | 0.9027017 | 0.005994433 | 0.9027091 | 0.004122299 |  |  | 3975 | 0.7681932 | 0.9147395 | 0.006730153 | 0.787485 | 0.01025163 | 0.7874666 | 0.005985539 |  |  | 222960 | 0.8525196 | 0.8678712 | 0.01586232 | 0.8506768 | 0.006463714 | 0.8506832 | 0.01040744 |  |  | 180760 | 0.7244432 | 0.7035679 | 0.009633622 | 0.7367902 | 0.007654028 | 0.7367957 | 0.007680229
|  |  | 3832 | 0.977147 | 0.989944 | 0.003001136 | 0.9773395 | 0.07317298 | 0.9774778 | 0.1467898 |  |  | 3756 | 0.9409302 | 0.9680414 | 0.005364889 | 0.9481821 | 0.005300981 | 0.9482219 | 0.005978198 |  |  | 3980 | 0.8762354 | 0.9635125 | 0.00502197 | 0.9027102 | 0.005994352 | 0.9027175 | 0.004121247 |  |  | 3980 | 0.7681932 | 0.9147425 | 0.00672931 | 0.787494 | 0.01025178 | 0.7874756 | 0.005985608 |  |  | 223260 | 0.8525196 | 0.8678712 | 0.01586232 | 0.8508344 | 0.006465152 | 0.8508408 | 0.01040901 |  |  | 181060 | 0.7244432 | 0.7035679 | 0.009633622 | 0.7369649 | 0.007654309 | 0.7369704 | 0.007680601
|  |  | 3837 | 0.977147 | 0.9899989 | 0.002987841 | 0.9774186 | 0.07317975 | 0.9775568 | 0.1467745 |  |  | 3761 | 0.9409302 | 0.9681343 | 0.005346103 | 0.9482541 | 0.005291508 | 0.9482938 | 0.00596027 |  |  | 3985 | 0.8762354 | 0.9635363 | 0.005003334 | 0.9027186 | 0.005994273 | 0.9027259 | 0.00412021 |  |  | 3985 | 0.7681932 | 0.9147455 | 0.00672848 | 0.7875029 | 0.01025193 | 0.7874845 | 0.005985676 |  |  | 223560 | 0.8592334 | 0.8678712 | 0.01586232 | 0.8509918 | 0.006466586 | 0.8509982 | 0.01041056 |  |  | 181360 | 0.7287941 | 0.7035679 | 0.009633622 | 0.7371393 | 0.007654574 | 0.7371449 | 0.00768096
|  |  | 3842 | 0.976251 | 0.9900535 | 0.002974601 | 0.9774973 | 0.07318649 | 0.9776355 | 0.1467591 |  |  | 3766 | 0.9390093 | 0.9682267 | 0.005327379 | 0.9483257 | 0.005282093 | 0.9483653 | 0.005942429 |  |  | 3990 | 0.8773145 | 0.9635599 | 0.004984829 | 0.9027269 | 0.005994196 | 0.9027342 | 0.004119189 |  |  | 3990 | 0.7698747 | 0.9147485 | 0.006727665 | 0.7875118 | 0.01025207 | 0.7874934 | 0.005985745 |  |  | 223860 | 0.8547575 | 0.8678712 | 0.01586232 | 0.8511489 | 0.006468017 | 0.8511554 | 0.01041212 |  |  | 181660 | 0.7244432 | 0.7035679 | 0.009633622 | 0.7373134 | 0.007654823 | 0.737319 | 0.007681305
|  |  | 3847 | 0.976251 | 0.9901077 | 0.002961416 | 0.9775758 | 0.07319321 | 0.9777139 | 0.1467439 |  |  | 3771 | 0.9390093 | 0.9683186 | 0.005308719 | 0.9483969 | 0.005272736 | 0.9484364 | 0.005924674 |  |  | 3995 | 0.8773145 | 0.9635833 | 0.004966456 | 0.9027352 | 0.005994121 | 0.9027425 | 0.004118183 |  |  | 3995 | 0.7698747 | 0.9147514 | 0.006726863 | 0.7875208 | 0.01025222 | 0.7875024 | 0.005985814 |  |  | 224160 | 0.8547575 | 0.8678712 | 0.01586232 | 0.851306 | 0.006469445 | 0.8513124 | 0.01041366 |  |  | 181960 | 0.7222678 | 0.7035679 | 0.009633622 | 0.7374873 | 0.007655056 | 0.7374928 | 0.007681638
|  |  | 3852 | 0.978043 | 0.9901617 | 0.002948287 | 0.9776539 | 0.0731999 | 0.9777921 | 0.1467287 |  |  | 3776 | 0.9399698 | 0.9684101 | 0.005290122 | 0.9484677 | 0.005263435 | 0.9485072 | 0.005907005 |  |  | 4000 | 0.8762354 | 0.9636066 | 0.004948213 | 0.9027435 | 0.005994047 | 0.9027507 | 0.004117191 |  |  | 4000 | 0.7698747 | 0.9147543 | 0.006726074 | 0.7875297 | 0.01025237 | 0.7875113 | 0.005985883 |  |  | 224460 | 0.8525196 | 0.8678712 | 0.01586232 | 0.8514628 | 0.00647087 | 0.8514693 | 0.0104152 |  |  | 182260 | 0.7309696 | 0.7035679 | 0.009633622 | 0.7376608 | 0.007655274 | 0.7376664 | 0.007681957
|  |  | 3857 | 0.977147 | 0.9902153 | 0.002935213 | 0.9777318 | 0.07320657 | 0.9778699 | 0.1467135 |  |  | 3781 | 0.9399698 | 0.9685012 | 0.005271587 | 0.9485382 | 0.005254192 | 0.9485775 | 0.005889422 |  |  | 4005 | 0.8773145 | 0.9636297 | 0.004930099 | 0.9027517 | 0.005993974 | 0.9027589 | 0.004116215 |  |  | 4005 | 0.7698747 | 0.9147572 | 0.006725299 | 0.7875386 | 0.01025252 | 0.7875203 | 0.005985952 |  |  | 224760 | 0.8547575 | 0.8678712 | 0.01586232 | 0.8516194 | 0.006472292 | 0.8516259 | 0.01041673 |  |  | 182560 | 0.7244432 | 0.7035679 | 0.009633622 | 0.7378341 | 0.007655476 | 0.7378396 | 0.007682263
|  |  | 3862 | 0.978043 | 0.9902686 | 0.002922193 | 0.9778094 | 0.07321322 | 0.9779475 | 0.1466984 |  |  | 3786 | 0.9409302 | 0.9685918 | 0.005253115 | 0.9486082 | 0.005245006 | 0.9486475 | 0.005871925 |  |  | 4010 | 0.8762354 | 0.9636527 | 0.004912116 | 0.9027598 | 0.005993904 | 0.902767 | 0.004115253 |  |  | 4010 | 0.7681932 | 0.91476 | 0.006724537 | 0.7875476 | 0.01025267 | 0.7875292 | 0.005986021 |  |  | 225060 | 0.8525196 | 0.8678712 | 0.01586232 | 0.8517759 | 0.006473711 | 0.8517824 | 0.01041825 |  |  | 182860 | 0.7309696 | 0.7035679 | 0.009633622 | 0.738007 | 0.007655663 | 0.7380126 | 0.007682555
|  |  | 3867 | 0.9789389 | 0.9903216 | 0.002909228 | 0.9778868 | 0.07321985 | 0.9780248 | 0.1466834 |  |  | 3791 | 0.9409302 | 0.9686819 | 0.005234705 | 0.948678 | 0.005235876 | 0.9487172 | 0.005854514 |  |  | 4015 | 0.8762354 | 0.9636755 | 0.00489426 | 0.9027679 | 0.005993834 | 0.9027751 | 0.004114305 |  |  | 4015 | 0.7698747 | 0.9147628 | 0.006723788 | 0.7875565 | 0.01025282 | 0.7875381 | 0.00598609 |  |  | 225360 | 0.8569955 | 0.8678712 | 0.01586232 | 0.8519322 | 0.006475127 | 0.8519387 | 0.01041977 |  |  | 183160 | 0.7244432 | 0.7035679 | 0.009633622 | 0.7381797 | 0.007655835 | 0.7381853 | 0.007682835
|  |  | 3872 | 0.976251 | 0.9903744 | 0.002896318 | 0.9779638 | 0.07322645 | 0.9781018 | 0.1466684 |  |  | 3796 | 0.9409302 | 0.9687716 | 0.005216358 | 0.9487473 | 0.005226803 | 0.9487864054 | 0.005837188 |  |  | 4020 | 0.8783935 | 0.9636982 | 0.004876533 | 0.902776 | 0.005993767 | 0.9027831 | 0.004113372 |  |  | 4020 | 0.7681932 | 0.9147656 | 0.006723051 | 0.7875654 | 0.01025297 | 0.7875471 | 0.005986159 |  |  | 225660 | 0.8547575 | 0.8678712 | 0.01586232 | 0.8520883 | 0.00647654 | 0.8520948 | 0.01042128 |  |  | 183460 | 0.7244432 | 0.7035679 | 0.009633622 | 0.7383521 | 0.007655991 | 0.7383576 | 0.007683102
|  |  | 3877 | 0.978043 | 0.9904268 | 0.002883461 | 0.9780406 | 0.07323303 | 0.9781785 | 0.1466534 |  |  | 3801 | 0.9399698 | 0.9688608 | 0.005198074 | 0.9488162 | 0.005217786 | 0.9488553 | 0.005819947 |  |  | 4025 | 0.8773145 | 0.9637207 | 0.004858933 | 0.902784 | 0.0059937 | 0.9027911 | 0.004112452 |  |  | 4025 | 0.7698747 | 0.9147684 | 0.006722327 | 0.7875744 | 0.01025312 | 0.787556 | 0.005986229 |  |  | 225960 | 0.8569955 | 0.8678712 | 0.01586232 | 0.8522443 | 0.00647795 | 0.8522508 | 0.01042278 |  |  | 183760 | 0.7266187 | 0.7035679 | 0.009633622 | 0.7385242 | 0.007656131 | 0.7385297 | 0.007683356
|  |  | 3882 | 0.978043 | 0.9904788 | 0.002870659 | 0.9781171 | 0.07323959 | 0.978255 | 0.1466386 |  |  | 3806 | 0.9409302 | 0.9689496 | 0.005179851 | 0.9488848 | 0.005208825 | 0.9489238 | 0.00580279 |  |  | 4030 | 0.8773145 | 0.963743 | 0.00484146 | 0.9027919 | 0.005993635 | 0.902799 | 0.004111546 |  |  | 4030 | 0.7681932 | 0.9147711 | 0.006721615 | 0.7875833 | 0.01025327 | 0.7875649 | 0.005986298 |  |  | 226260 | 0.8614713 | 0.8678712 | 0.01586232 | 0.8524 | 0.006479357 | 0.8524066 | 0.01042428 |  |  | 184060 | 0.7244432 | 0.7035679 | 0.009633622 | 0.738696 | 0.007656257 | 0.7387016 | 0.007683597
|  |  | 3887 | 0.978043 | 0.9905306 | 0.00285791 | 0.9781933 | 0.07324612 | 0.9783311 | 0.1466237 |  |  | 3811 | 0.9399698 | 0.969038 | 0.005161691 | 0.9489531 | 0.005199919 | 0.948992 | 0.005785719 |  |  | 4035 | 0.8762354 | 0.9637652 | 0.004824113 | 0.9027999 | 0.005993572 | 0.9028069 | 0.004110654 |  |  | 4035 | 0.7665117 | 0.9147738 | 0.006720915 | 0.7875922 | 0.01025342 | 0.7875739 | 0.005986367 |  |  | 226560 | 0.8592334 | 0.8678712 | 0.01586232 | 0.8525556 | 0.006480761 | 0.8525622 | 0.01042577 |  |  | 184360 | 0.7309696 | 0.7035679 | 0.009633622 | 0.7388675 | 0.007656367 | 0.7388731 | 0.007683825
|  |  | 3892 | 0.978043 | 0.9905821 | 0.002845215 | 0.9782692 | 0.07325264 | 0.978407 | 0.146609 |  |  | 3816 | 0.9409302 | 0.9691259 | 0.005143592 | 0.9490209 | 0.005191069 | 0.9490598 | 0.005768731 |  |  | 4040 | 0.8783935 | 0.9637873 | 0.004806891 | 0.9028077 | 0.00599351 | 0.9028148 | 0.004109775 |  |  | 4040 | 0.7681932 | 0.9147765 | 0.006720227 | 0.7876012 | 0.01025358 | 0.7875828 | 0.005986437 |  |  | 226860 | 0.8592334 | 0.8678712 | 0.01586232 | 0.852711 | 0.006482161 | 0.8527176 | 0.01042725 |  |  | 184660 | 0.7266187 | 0.7035679 | 0.009633622 | 0.7390387 | 0.007656462 | 0.7390443 | 0.00768404
|  |  | 3897 | 0.978043 | 0.9906333 | 0.002832573 | 0.9783449 | 0.07325913 | 0.9784827 | 0.1465942 |  |  | 3821 | 0.9399698 | 0.9692133 | 0.005125555 | 0.9490884 | 0.005182274 | 0.9491272 | 0.005751828 |  |  | 4045 | 0.8773145 | 0.9638092 | 0.004789795 | 0.9028155 | 0.005993449 | 0.9028225 | 0.004108909 |  |  | 4045 | 0.7681932 | 0.9147791 | 0.006719551 | 0.7876101 | 0.01025373 | 0.7875917 | 0.005986506 |  |  | 227160 | 0.8525196 | 0.8678712 | 0.01586232 | 0.8528662 | 0.006483559 | 0.8528728 | 0.01042872 |  |  | 184960 | 0.7266187 | 0.7035679 | 0.009633622 | 0.7392097 | 0.007656542 | 0.7392153 | 0.007684242
|  |  | 3902 | 0.9798349 | 0.9906842 | 0.002819985 | 0.9784203 | 0.0732656 | 0.978558 | 0.1465796 |  |  | 3826 | 0.9409302 | 0.9693004 | 0.00510758 | 0.9491556 | 0.005173534 | 0.9491943 | 0.005735009 |  |  | 4050 | 0.8762354 | 0.9638309 | 0.004772823 | 0.9028233 | 0.00599339 | 0.9028303 | 0.004108056 |  |  | 4050 | 0.7681932 | 0.9147818 | 0.006718886 | 0.787619 | 0.01025388 | 0.7876007 | 0.005986576 |  |  | 227460 | 0.8614713 | 0.8678712 | 0.01586232 | 0.8530213 | 0.006484954 | 0.8530279 | 0.01043019 |  |  | 185260 | 0.7287941 | 0.7035679 | 0.009633622 | 0.7393803 | 0.007656607 | 0.7393859 | 0.007684432
|  |  | 3907 | 0.977147 | 0.9907348 | 0.00280745 | 0.9784954 | 0.07327205 | 0.9786331 | 0.146565 |  |  | 3831 | 0.9409302 | 0.969387 | 0.005089666 | 0.9492224 | 0.005164849 | 0.949261 | 0.005718273 |  |  | 4055 | 0.8762354 | 0.9638525 | 0.004755974 | 0.902831 | 0.005993332 | 0.902838 | 0.004107216 |  |  | 4055 | 0.7698747 | 0.9147844 | 0.006718232 | 0.787628 | 0.01025403 | 0.7876096 | 0.005986646 |  |  | 227760 | 0.8569955 | 0.8678712 | 0.01586232 | 0.8531762 | 0.006486345 | 0.8531828 | 0.01043166 |  |  | 185560 | 0.7266187 | 0.7035679 | 0.009633622 | 0.7395507 | 0.007656657 | 0.7395563 | 0.007684609
|  |  | 3912 | 0.978043 | 0.9907852 | 0.002794967 | 0.9785703 | 0.07327847 | 0.9787079 | 0.1465504 |  |  | 3836 | 0.9409302 | 0.9694731 | 0.005071814 | 0.9492888 | 0.005156219 | 0.9493273 | 0.005701621 |  |  | 4060 | 0.8783935 | 0.963874 | 0.004739248 | 0.9028387 | 0.005993276 | 0.9028456 | 0.004106389 |  |  | 4060 | 0.7648303 | 0.9147869 | 0.006717589 | 0.7876369 | 0.01025418 | 0.7876185 | 0.005986716 |  |  | 228060 | 0.8592334 | 0.8678712 | 0.01586232 | 0.8533309 | 0.006487734 | 0.8533375 | 0.01043311 |  |  | 185860 | 0.7266187 | 0.7035679 | 0.009633622 | 0.7397208 | 0.007656692 | 0.7397264 | 0.007684773
|  |  | 3917 | 0.9789389 | 0.9908352 | 0.002782538 | 0.9786449 | 0.07328487 | 0.9787824 | 0.1465359 |  |  | 3841 | 0.9399698 | 0.9695588 | 0.005054023 | 0.9493549 | 0.005147643 | 0.9493934 | 0.005685052 |  |  | 4065 | 0.8773145 | 0.9638953 | 0.004722645 | 0.9028463 | 0.005993221 | 0.9028533 | 0.004105574 |  |  | 4065 | 0.7698747 | 0.9147895 | 0.006716957 | 0.7876458 | 0.01025433 | 0.7876275 | 0.005986786 |  |  | 228360 | 0.8569955 | 0.8678712 | 0.01586232 | 0.8534854 | 0.00648912 | 0.853492 | 0.01043456 |  |  | 186160 | 0.733145 | 0.7035679 | 0.009633622 | 0.7398906 | 0.007656712 | 0.7398962 | 0.007684925
|  |  | 3922 | 0.9789389 | 0.9908849 | 0.002770161 | 0.9787192 | 0.07329125 | 0.9788567 | 0.1465215 |  |  | 3846 | 0.9409302 | 0.9696442 | 0.005036293 | 0.9494207 | 0.005139121 | 0.949459 | 0.005668566 |  |  | 4070 | 0.8773145 | 0.9639165 | 0.004706164 | 0.9028539 | 0.005993167 | 0.9028608 | 0.004104771 |  |  | 4070 | 0.7681932 | 0.914792 | 0.006716336 | 0.7876547 | 0.01025448 | 0.7876364 | 0.005986856 |  |  | 228660 | 0.8592334 | 0.8678712 | 0.01586232 | 0.8536397 | 0.006490502 | 0.8536464 | 0.010436 |  |  | 186460 | 0.7266187 | 0.7035679 | 0.009633622 | 0.7400601 | 0.007656717 | 0.7400657 | 0.007685064
|  |  | 3927 | 0.978043 | 0.9909344 | 0.002757836 | 0.9787933 | 0.07329761 | 0.9789307 | 0.1465071 |  |  | 3851 | 0.9409302 | 0.969729 | 0.005018624 | 0.949486 | 0.005130652 | 0.9495243 | 0.005652162 |  |  | 4075 | 0.8773145 | 0.9639375 | 0.004689804 | 0.9028615 | 0.005993114 | 0.9028683 | 0.00410398 |  |  | 4075 | 0.7698747 | 0.9147945 | 0.006715725 | 0.7876637 | 0.01025464 | 0.7876453 | 0.005986926 |  |  | 228960 | 0.8592334 | 0.8678712 | 0.01586232 | 0.8537939 | 0.006491882 | 0.8538005 | 0.01043744 |  |  | 186760 | 0.7309696 | 0.7035679 | 0.009633622 | 0.7402294 | 0.007656708 | 0.7402349 | 0.00768519
|  |  | 3932 | 0.9789389 | 0.9909835 | 0.002745563 | 0.9788671 | 0.07330395 | 0.9790044 | 0.1464927 |  |  | 3856 | 0.9409302 | 0.9698135 | 0.005001016 | 0.9495511 | 0.005122238 | 0.9495893 | 0.005635841 |  |  | 4080 | 0.8783935 | 0.9639584 | 0.004673564 | 0.902869 | 0.005993063 | 0.9028758 | 0.004103201 |  |  | 4080 | 0.7715562 | 0.914797 | 0.006715125 | 0.7876726 | 0.01025479 | 0.7876543 | 0.005986996 |  |  | 229260 | 0.8614713 | 0.8678712 | 0.01586232 | 0.8539479 | 0.006493259 | 0.8539545 | 0.01043887 |  |  | 187060 | 0.7309696 | 0.7035679 | 0.009633622 | 0.7403983 | 0.007656684 | 0.7404039 | 0.007685304
|  |  | 3937 | 0.978043 | 0.9910324 | 0.002733343 | 0.9789406 | 0.07331027 | 0.9790779 | 0.1464784 |  |  | 3861 | 0.9409302 | 0.9698975 | 0.004983468 | 0.9496158 | 0.005113876 | 0.9496539 | 0.005619603 |  |  | 4085 | 0.8794725 | 0.9639791 | 0.004657445 | 0.9028764 | 0.005993013 | 0.9028832 | 0.004102434 |  |  | 4085 | 0.7681932 | 0.9147994 | 0.006714534 | 0.7876815 | 0.01025494 | 0.7876632 | 0.005987066 |  |  | 229560 | 0.8569955 | 0.8678712 | 0.01586232 | 0.8541017 | 0.006494633 | 0.8541084 | 0.01044029 |  |  | 187360 | 0.7266187 | 0.7035679 | 0.009633622 | 0.740567 | 0.007656645 | 0.7405725 | 0.007685406
|  |  | 3942 | 0.9789389 | 0.991081 | 0.002721174 | 0.9790138 | 0.07331656 | 0.9791511 | 0.1464642 |  |  | 3866 | 0.9418907 | 0.9699811 | 0.004965982 | 0.9496801 | 0.005105568 | 0.9497182 | 0.005603446 |  |  | 4090 | 0.8783935 | 0.9639997 | 0.004641445 | 0.9028838 | 0.005992964 | 0.9028906 | 0.004101679 |  |  | 4090 | 0.7681932 | 0.9148019 | 0.006713954 | 0.7876905 | 0.01025509 | 0.7876721 | 0.005987136 |  |  | 229860 | 0.8569955 | 0.8678712 | 0.01586232 | 0.8542553 | 0.006496003 | 0.854262 | 0.0104417 |  |  | 187660 | 0.7287941 | 0.7035679 | 0.009633622 | 0.7407354 | 0.007656591 | 0.7407409 | 0.007685495
|  |  | 3947 | 0.978043 | 0.9911293 | 0.002709057 | 0.9790868 | 0.07332284 | 0.979224 | 0.14645 |  |  | 3871 | 0.9428511 | 0.9700643 | 0.004948555 | 0.9497441 | 0.005097313 | 0.9497821 | 0.005587371 |  |  | 4095 | 0.8773145 | 0.9640202 | 0.004625564 | 0.9028912 | 0.005992916 | 0.902898 | 0.004100934 |  |  | 4095 | 0.7665117 | 0.9148043 | 0.006713384 | 0.7876994 | 0.01025524 | 0.7876811 | 0.005987207 |  |  | 230160 | 0.8592334 | 0.8678712 | 0.01586232 | 0.8544088 | 0.006497371 | 0.8544155 | 0.01044311 |  |  | 187960 | 0.7309696 | 0.7035679 | 0.009633622 | 0.7409035 | 0.007656523 | 0.740909 | 0.007685572
|  |  | 3952 | 0.978043 | 0.9911773 | 0.002696991 | 0.9791596 | 0.07332909 | 0.9792967 | 0.1464359 |  |  | 3876 | 0.9399698 | 0.9701471 | 0.004931189 | 0.9498078 | 0.005089111 | 0.9498457 | 0.005571377 |  |  | 4100 | 0.8794725 | 0.9640405 | 0.004609801 | 0.9028985 | 0.005992869 | 0.9029053 | 0.004100201 |  |  | 4100 | 0.7681932 | 0.9148067 | 0.006712823 | 0.7877083 | 0.0102554 | 0.78769 | 0.005987277 |  |  | 230460 | 0.8569955 | 0.8678712 | 0.01586232 | 0.8545621 | 0.006498736 | 0.8545688 | 0.01044452 |  |  | 188260 | 0.7287941 | 0.7035679 | 0.009633622 | 0.7410713 | 0.00765644 | 0.7410769 | 0.007685637
|  |  | 3957 | 0.977147 | 0.9912251 | 0.002684977 | 0.979232 | 0.07333532 | 0.9793691 | 0.1464219 |  |  | 3881 | 0.9409302 | 0.9702295 | 0.004913884 | 0.9498711 | 0.005080961 | 0.949909 | 0.005555465 |  |  | 4105 | 0.8783935 | 0.9640607 | 0.004594155 | 0.9029058 | 0.005992824 | 0.9029126 | 0.00409948 |  |  | 4105 | 0.7698747 | 0.914809 | 0.006712272 | 0.7877172 | 0.01025555 | 0.7876989 | 0.005987347 |  |  | 230760 | 0.8592334 | 0.8678712 | 0.01586232 | 0.8547152 | 0.006500097 | 0.8547219 | 0.01044591 |  |  | 188560 | 0.733145 | 0.7035679 | 0.009633622 | 0.7412388 | 0.007656343 | 0.7412444 | 0.007685689
|  |  | 3962 | 0.9789389 | 0.9912725 | 0.002673014 | 0.9793043 | 0.07334153 | 0.9794413 | 0.1464078 |  |  | 3886 | 0.9418907 | 0.9703114 | 0.004896638 | 0.9499341 | 0.005072863 | 0.9499719 | 0.005539634 |  |  | 4110 | 0.8783935 | 0.9640808 | 0.004578627 | 0.9029131 | 0.005992779 | 0.9029198 | 0.004098769 |  |  | 4110 | 0.7698747 | 0.9148114 | 0.00671173 | 0.7877262 | 0.0102557 | 0.7877078 | 0.005987418 |  |  | 231060 | 0.8592334 | 0.8678712 | 0.01586232 | 0.8548681 | 0.006501456 | 0.8548749 | 0.0104473 |  |  | 188860 | 0.7266187 | 0.7035679 | 0.009633622 | 0.7414061 | 0.007656231 | 0.7414117 | 0.007685729
|  |  | 3967 | 0.9789389 | 0.9913198 | 0.002661101 | 0.9793762 | 0.07334771 | 0.9795131 | 0.1463939 |  |  | 3891 | 0.9418907 | 0.970393 | 0.004879452 | 0.9499968 | 0.005064817 | 0.9500345 | 0.005523884 |  |  | 4115 | 0.8783935 | 0.9641007 | 0.004563214 | 0.9029203 | 0.005992736 | 0.902927 | 0.004098068 |  |  | 4115 | 0.7665117 | 0.9148137 | 0.006711197 | 0.7877351 | 0.01025586 | 0.7877168 | 0.005987489 |  |  | 231360 | 0.8592334 | 0.8678712 | 0.01586232 | 0.8550209 | 0.006502812 | 0.8550276 | 0.01044868 |  |  | 189160 | 0.7266187 | 0.7035679 | 0.009633622 | 0.7415731 | 0.007656105 | 0.7415786 | 0.007685757
|  |  | 3972 | 0.978043 | 0.9913667 | 0.00264924 | 0.9794479 | 0.07335388 | 0.9795848 | 0.14638 |  |  | 3896 | 0.9428511 | 0.9704741 | 0.004862326 | 0.9500591 | 0.005056823 | 0.9500967 | 0.005508214 |  |  | 4120 | 0.8773145 | 0.9641205 | 0.004547918 | 0.9029274 | 0.005992694 | 0.9029341 | 0.004097379 |  |  | 4120 | 0.7698747 | 0.914816 | 0.006710673 | 0.787744 | 0.01025601 | 0.7877257 | 0.005987559 |  |  | 231660 | 0.8637093 | 0.8678712 | 0.01586232 | 0.8551734 | 0.006504165 | 0.8551802 | 0.01045006 |  |  | 189460 | 0.7287941 | 0.7035679 | 0.009633622 | 0.7417398 | 0.007655965 | 0.7417453 | 0.007685773
|  |  | 3977 | 0.9798349 | 0.9914133 | 0.002637429 | 0.9795194 | 0.07336003 | 0.9796562 | 0.1463661 |  |  | 3901 | 0.9409302 | 0.9705548 | 0.00484526 | 0.9501211 | 0.00504888 | 0.9501587 | 0.005492625 |  |  | 4125 | 0.8805515 | 0.9641401 | 0.004532737 | 0.9029345 | 0.005992653 | 0.9029412 | 0.0040967 |  |  | 4125 | 0.7681932 | 0.9148182 | 0.006710159 | 0.7877529 | 0.01025616 | 0.7877346 | 0.00598763 |  |  | 231960 | 0.8659472 | 0.8678712 | 0.01586232 | 0.8553259 | 0.006505515 | 0.8553326 | 0.01045143 |  |  | 189760 | 0.7287941 | 0.7035679 | 0.009633622 | 0.7419062 | 0.00765581 | 0.7419118 | 0.007685777
|  |  | 3982 | 0.978043 | 0.9914597 | 0.002625668 | 0.9795905 | 0.07336615 | 0.9797273 | 0.1463523 |  |  | 3906 | 0.9418907 | 0.9706352 | 0.004828254 | 0.9501828 | 0.005040989 | 0.9502203 | 0.005477116 |  |  | 4130 | 0.8773145 | 0.9641596 | 0.00451767 | 0.9029416 | 0.005992613 | 0.9029483 | 0.004096031 |  |  | 4130 | 0.7681932 | 0.9148205 | 0.006709653 | 0.7877619 | 0.01025632 | 0.7877436 | 0.005987701 |  |  | 232260 | 0.8637093 | 0.8678712 | 0.01586232 | 0.8554781 | 0.006506862 | 0.8554849 | 0.01045279 |  |  | 190060 | 0.7309696 | 0.7035679 | 0.009633622 | 0.7420723 | 0.007655641 | 0.7420779 | 0.007685769
|  |  | 3987 | 0.9798349 | 0.9915058 | 0.002613957 | 0.9796615 | 0.07337226 | 0.9797981 | 0.1463386 |  |  | 3911 | 0.9409302 | 0.9707151 | 0.004811307 | 0.9502441 | 0.005033149 | 0.9502815 | 0.005461686 |  |  | 4135 | 0.8762354 | 0.964179 | 0.004502718 | 0.9029487 | 0.005992574 | 0.9029553 | 0.004095372 |  |  | 4135 | 0.7698747 | 0.9148227 | 0.006709155 | 0.7877708 | 0.01025647 | 0.7877525 | 0.005987772 |  |  | 232560 | 0.8659472 | 0.8678712 | 0.01586232 | 0.8556302 | 0.006508206 | 0.855637 | 0.01045415 |  |  | 190360 | 0.7309696 | 0.7035679 | 0.009633622 | 0.7422382 | 0.007655458 | 0.7422438 | 0.007685749
|  |  | 3992 | 0.9789389 | 0.9915517 | 0.002602297 | 0.9797322 | 0.07337834 | 0.9798687 | 0.1463249 |  |  | 3916 | 0.9409302 | 0.9707946 | 0.004794419 | 0.9503051 | 0.00502536 | 0.9503425 | 0.005446336 |  |  | 4140 | 0.8783935 | 0.9641982 | 0.004487879 | 0.9029557 | 0.005992537 | 0.9029623 | 0.004094723 |  |  | 4140 | 0.7698747 | 0.9148249 | 0.006708666 | 0.7877797 | 0.01025663 | 0.7877614 | 0.005987843 |  |  | 232860 | 0.8681852 | 0.8678712 | 0.01586232 | 0.855782 | 0.006509547 | 0.8557889 | 0.0104555 |  |  | 190660 | 0.7244432 | 0.7035679 | 0.009633622 | 0.7424038 | 0.007655261 | 0.7424094 | 0.007685716
|  |  | 3997 | 0.9789389 | 0.9915973 | 0.002590686 | 0.9798026 | 0.0733844 | 0.9799391 | 0.1463112 |  |  | 3921 | 0.9428511 | 0.9708738 | 0.00477759 | 0.9503658 | 0.005017621 | 0.9504031 | 0.005431066 |  |  | 4145 | 0.8783935 | 0.9642174 | 0.004473152 | 0.9029626 | 0.0059925 | 0.9029692 | 0.004094084 |  |  | 4145 | 0.7665117 | 0.9148271 | 0.006708186 | 0.7877886 | 0.01025678 | 0.7877703 | 0.005987914 |  |  | 233160 | 0.8614713 | 0.8678712 | 0.01586232 | 0.8559338 | 0.006510885 | 0.8559406 | 0.01045684 |  |  | 190960 | 0.7266187 | 0.7035679 | 0.009633622 | 0.7425691 | 0.00765505 | 0.7425747 | 0.007685672
|  |  | 4002 | 0.978043 | 0.9916426 | 0.002579126 | 0.9798727 | 0.07339045 | 0.9800092 | 0.1462977 |  |  | 3926 | 0.9428511 | 0.9709525 | 0.00476082 | 0.9504262 | 0.005009932 | 0.9504634 | 0.005415875 |  |  | 4150 | 0.8783935 | 0.9642363 | 0.004458538 | 0.9029696 | 0.005992464 | 0.9029761 | 0.004093455 |  |  | 4150 | 0.7698747 | 0.9148293 | 0.006707713 | 0.7877976 | 0.01025693 | 0.7877793 | 0.005987985 |  |  | 233460 | 0.8637093 | 0.8678712 | 0.01586232 | 0.8560853 | 0.00651222 | 0.8560921 | 0.01045818 |  |  | 191260 | 0.733145 | 0.7035679 | 0.009633622 | 0.7427341 | 0.007654825 | 0.7427397 | 0.007685616
|  |  | 4007 | 0.978043 | 0.9916877 | 0.002567614 | 0.9799427 | 0.07339647 | 0.980079 | 0.1462841 |  |  | 3931 | 0.9418907 | 0.9710308 | 0.00474411 | 0.9504863 | 0.005002294 | 0.9505234 | 0.005400762 |  |  | 4155 | 0.8773145 | 0.9642552 | 0.004444036 | 0.9029764 | 0.005992429 | 0.902983 | 0.004092836 |  |  | 4155 | 0.7698747 | 0.9148314 | 0.006707249 | 0.7878065 | 0.01025709 | 0.7877882 | 0.005988057 |  |  | 233760 | 0.8637093 | 0.8678712 | 0.01586232 | 0.8562367 | 0.006513552 | 0.8562435 | 0.01045951 |  |  | 191560 | 0.7222678 | 0.7035679 | 0.009633622 | 0.7428989 | 0.007654586 | 0.7429045 | 0.007685548
|  |  | 4012 | 0.9798349 | 0.9917325 | 0.002556152 | 0.9800123 | 0.07340247 | 0.9801486 | 0.1462706 |  |  | 3936 | 0.9428511 | 0.9711088 | 0.004727458 | 0.950546 | 0.004994706 | 0.950583 | 0.005385729 |  |  | 4160 | 0.8794725 | 0.9642739 | 0.004429644 | 0.9029833 | 0.005992395 | 0.9029898 | 0.004092225 |  |  | 4160 | 0.7681932 | 0.9148335 | 0.006706792 | 0.7878154 | 0.01025724 | 0.7877971 | 0.005988128 |  |  | 234060 | 0.8659472 | 0.8678712 | 0.01586232 | 0.8563879 | 0.006514882 | 0.8563947 | 0.01046083 |  |  | 191860 | 0.7309696 | 0.7035679 | 0.009633622 | 0.7430634 | 0.007654333 | 0.7430689 | 0.007685469
|  |  | 4017 | 0.978043 | 0.991777 | 0.002544739 | 0.9800818 | 0.07340845 | 0.980218 | 0.1462572 |  |  | 3941 | 0.9418907 | 0.9711864 | 0.004710864 | 0.9506054 | 0.004987167 | 0.9506424 | 0.005370773 |  |  | 4165 | 0.8783935 | 0.9642925 | 0.004415363 | 0.9029901 | 0.005992362 | 0.9029966 | 0.004091625 |  |  | 4165 | 0.7698747 | 0.9148356 | 0.006706344 | 0.7878243 | 0.0102574 | 0.787806 | 0.005988199 |  |  | 234360 | 0.8614713 | 0.8678712 | 0.01586232 | 0.8565389 | 0.006516208 | 0.8565458 | 0.01046215 |  |  | 192160 | 0.733145 | 0.7035679 | 0.009633622 | 0.7432276 | 0.007654066 | 0.7432331 | 0.007685377
|  |  | 4022 | 0.9807308 | 0.9918213 | 0.002533375 | 0.9801509 | 0.07341441 | 0.9802871 | 0.1462439 |  |  | 3946 | 0.9418907 | 0.9712635 | 0.00469433 | 0.9506645 | 0.004979678 | 0.9507014 | 0.005355896 |  |  | 4170 | 0.8794725 | 0.964311 | 0.004401191 | 0.9029969 | 0.00599233 | 0.9030033 | 0.004091033 |  |  | 4170 | 0.7698747 | 0.9148377 | 0.006705903 | 0.7878332 | 0.01025755 | 0.787815 | 0.005988271 |  |  | 234660 | 0.8659472 | 0.8678712 | 0.01586232 | 0.8566897 | 0.006517532 | 0.8566966 | 0.01046346 |  |  | 192460 | 0.7309696 | 0.7035679 | 0.009633622 | 0.7433915 | 0.007653785 | 0.7433971 | 0.007685274
|  |  | 4027 | 0.9789389 | 0.9918653 | 0.00252206 | 0.9802199 | 0.07342035 | 0.9803559 | 0.1462305 |  |  | 3951 | 0.9418907 | 0.9713403 | 0.004677853 | 0.9507233 | 0.004972238 | 0.9507601 | 0.005341097 |  |  | 4175 | 0.8783935 | 0.9643294 | 0.004387129 | 0.9030036 | 0.005992299 | 0.9030101 | 0.00409045 |  |  | 4175 | 0.7681932 | 0.9148397 | 0.006705469 | 0.7878422 | 0.01025771 | 0.7878239 | 0.005988342 |  |  | 234960 | 0.8681852 | 0.8678712 | 0.01586232 | 0.8568404 | 0.006518852 | 0.8568473 | 0.01046476 |  |  | 192760 | 0.7287941 | 0.7035679 | 0.009633622 | 0.7435552 | 0.00765349 | 0.7435607 | 0.00768516
|  |  | 4032 | 0.9789389 | 0.9919091 | 0.002510794 | 0.9802885 | 0.07342627 | 0.9804245 | 0.1462173 |  |  | 3956 | 0.9409302 | 0.9714167 | 0.004661435 | 0.9507818 | 0.004964847 | 0.9508186 | 0.005326376 |  |  | 4180 | 0.8773145 | 0.9643476 | 0.004373176 | 0.9030103 | 0.005992269 | 0.9030167 | 0.004089876 |  |  | 4180 | 0.7698747 | 0.9148418 | 0.006705043 | 0.7878511 | 0.01025786 | 0.7878328 | 0.005988414 |  |  | 235260 | 0.8659472 | 0.8678712 | 0.01586232 | 0.8569909 | 0.00652017 | 0.8569978 | 0.01046606 |  |  | 193060 | 0.733145 | 0.7035679 | 0.009633622 | 0.7437186 | 0.007653182 | 0.7437241 | 0.007685033
|  |  | 4037 | 0.9789389 | 0.9919526 | 0.002499576 | 0.980357 | 0.07343217 | 0.9804929 | 0.1462041 |  |  | 3961 | 0.9418907 | 0.9714928 | 0.004645075 | 0.95084 | 0.004957505 | 0.9508767 | 0.005311732 |  |  | 4185 | 0.8762354 | 0.9643657 | 0.004359331 | 0.903017 | 0.00599224 | 0.9030234 | 0.004089311 |  |  | 4185 | 0.7732377 | 0.9148438 | 0.006704624 | 0.78786 | 0.01025802 | 0.7878417 | 0.005988486 |  |  | 235560 | 0.8681852 | 0.8678712 | 0.01586232 | 0.8571412 | 0.006521485 | 0.8571482 | 0.01046735 |  |  | 193360 | 0.7374959 | 0.7035679 | 0.009633622 | 0.7438817 | 0.00765286 | 0.7438872 | 0.007684895
|  |  | 4042 | 0.9789389 | 0.9919959 | 0.002488406 | 0.9804252 | 0.07343805 | 0.980561 | 0.1461909 |  |  | 3966 | 0.9418907 | 0.9715684 | 0.004628773 | 0.9508978 | 0.004950211 | 0.9509345 | 0.005297165 |  |  | 4190 | 0.8805515 | 0.9643837 | 0.004345593 | 0.9030236 | 0.005992211 | 0.90303 | 0.004088755 |  |  | 4190 | 0.7715562 | 0.9148458 | 0.006704212 | 0.7878689 | 0.01025817 | 0.7878506 | 0.005988558 |  |  | 235860 | 0.8637093 | 0.8678712 | 0.01586232 | 0.8572914 | 0.006522796 | 0.8572983 | 0.01046864 |  |  | 193660 | 0.733145 | 0.7035679 | 0.009633622 | 0.7440445 | 0.007652524 | 0.7440501 | 0.007684746
|  |  | 4047 | 0.9789389 | 0.9920389 | 0.002477285 | 0.9804931 | 0.07344391 | 0.9806288 | 0.1461778 |  |  | 3971 | 0.9428511 | 0.9716437 | 0.004612529 | 0.9509554 | 0.004942966 | 0.9509919 | 0.005282675 |  |  | 4195 | 0.8773145 | 0.9644016 | 0.004331962 | 0.9030302 | 0.005992184 | 0.9030365 | 0.004088207 |  |  | 4195 | 0.7681932 | 0.9148478 | 0.006703808 | 0.7878778 | 0.01025833 | 0.7878596 | 0.005988629 |  |  | 236160 | 0.8637093 | 0.8678712 | 0.01586232 | 0.8574414 | 0.006524105 | 0.8574483 | 0.01046991 |  |  | 193960 | 0.7374959 | 0.7035679 | 0.009633622 | 0.7442071 | 0.007652175 | 0.7442126 | 0.007684585
|  |  | 4052 | 0.9798349 | 0.9920817 | 0.002466211 | 0.9805608 | 0.07344975 | 0.9806965 | 0.1461647 |  |  | 3976 | 0.9418907 | 0.9717186 | 0.004596342 | 0.9510126 | 0.004935769 | 0.9510491 | 0.005268262 |  |  | 4200 | 0.8805515 | 0.9644193 | 0.004318437 | 0.9030367 | 0.005992157 | 0.9030431 | 0.004087668 |  |  | 4200 | 0.7698747 | 0.9148497 | 0.00670341 | 0.7878868 | 0.01025849 | 0.7878685 | 0.005988701 |  |  | 236460 | 0.8592334 | 0.8678712 | 0.01586232 | 0.8575912 | 0.006525411 | 0.8575982 | 0.01047119 |  |  | 194260 | 0.7287941 | 0.7035679 | 0.009633622 | 0.7443693 | 0.007651812 | 0.7443749 | 0.007684413
|  |  | 4057 | 0.9789389 | 0.9921242 | 0.002455186 | 0.9806283 | 0.07345557 | 0.9807638 | 0.1461517 |  |  | 3981 | 0.9418907 | 0.9717931 | 0.004580213 | 0.9510696 | 0.004928619 | 0.951106 | 0.005253925 |  |  | 4205 | 0.8783935 | 0.9644369 | 0.004305018 | 0.9030433 | 0.005992131 | 0.9030496 | 0.004087137 |  |  | 4205 | 0.7715562 | 0.9148517 | 0.006703019 | 0.7878957 | 0.01025864 | 0.7878774 | 0.005988773 |  |  | 236760 | 0.8659472 | 0.8678712 | 0.01586232 | 0.8577408 | 0.006526714 | 0.8577478 | 0.01047245 |  |  | 194560 | 0.7287941 | 0.7035679 | 0.009633622 | 0.7445314 | 0.007651436 | 0.7445369 | 0.007684229
|  |  | 4062 | 0.9789389 | 0.9921665 | 0.002444207 | 0.9806955 | 0.07346137 | 0.980831 | 0.1461388 |  |  | 3986 | 0.9418907 | 0.9718672 | 0.004564142 | 0.9511262 | 0.004921517 | 0.9511626 | 0.005239665 |  |  | 4210 | 0.8773145 | 0.9644544 | 0.004291704 | 0.9030497 | 0.005992106 | 0.903056 | 0.004086614 |  |  | 4210 | 0.7681932 | 0.9148536 | 0.006702634 | 0.7879046 | 0.0102588 | 0.7878863 | 0.005988845 |  |  | 237060 | 0.8637093 | 0.8678712 | 0.01586232 | 0.8578903 | 0.006528015 | 0.8578973 | 0.01047371 |  |  | 194860 | 0.7309696 | 0.7035679 | 0.009633622 | 0.7446931 | 0.007651046 | 0.7446987 | 0.007684034
|  |  | 4067 | 0.9798349 | 0.9922085 | 0.002433277 | 0.9807625 | 0.07346715 | 0.9808979 | 0.1461259 |  |  | 3991 | 0.9409302 | 0.971941 | 0.004548128 | 0.9511826 | 0.004914463 | 0.9512189 | 0.005225481 |  |  | 4215 | 0.8783935 | 0.9644718 | 0.004278495 | 0.9030562 | 0.005992082 | 0.9030625 | 0.004086099 |  |  | 4215 | 0.7681932 | 0.9148555 | 0.006702257 | 0.7879135 | 0.01025896 | 0.7878952 | 0.005988918 |  |  | 237360 | 0.8614713 | 0.8678712 | 0.01586232 | 0.8580396 | 0.006529312 | 0.8580466 | 0.01047496 |  |  | 195160 | 0.7353205 | 0.7035679 | 0.009633622 | 0.7448546 | 0.007650643 | 0.7448601 | 0.007683827
|  |  | 4072 | 0.9798349 | 0.9922503 | 0.002422393 | 0.9808292 | 0.07347291 | 0.9809645 | 0.146113 |  |  | 3996 | 0.9418907 | 0.9720144 | 0.004532171 | 0.9512386 | 0.004907456 | 0.9512748 | 0.005211372 |  |  | 4220 | 0.8783935 | 0.9644891 | 0.00426539 | 0.9030626 | 0.005992059 | 0.9030689 | 0.004085592 |  |  | 4220 | 0.7681932 | 0.9148574 | 0.006701885 | 0.7879224 | 0.01025911 | 0.7879042 | 0.00598899 |  |  | 237660 | 0.8614713 | 0.8678712 | 0.01586232 | 0.8581888 | 0.006530607 | 0.8581958 | 0.01047621 |  |  | 195460 | 0.7287941 | 0.7035679 | 0.009633622 | 0.7450158 | 0.007650227 | 0.7450213 | 0.00768361
|  |  | 4077 | 0.9798349 | 0.9922918 | 0.002411557 | 0.9808957 | 0.07347865 | 0.9810309 | 0.1461003 |  |  | 4001 | 0.9428511 | 0.9720874 | 0.004516271 | 0.9512944 | 0.004900495 | 0.9513305 | 0.005197339 |  |  | 4225 | 0.8794725 | 0.9645062 | 0.004252388 | 0.903069 | 0.005992036 | 0.9030752 | 0.004085093 |  |  | 4225 | 0.7681932 | 0.9148592 | 0.006701521 | 0.7879313 | 0.01025927 | 0.7879131 | 0.005989062 |  |  | 237960 | 0.8637093 | 0.8678712 | 0.01586232 | 0.8583377 | 0.006531898 | 0.8583447 | 0.01047745 |  |  | 195760 | 0.7309696 | 0.7035679 | 0.009633622 | 0.7451767 | 0.007649798 | 0.7451823 | 0.007683381
|  |  | 4082 | 0.9807308 | 0.9923331 | 0.002400767 | 0.980962 | 0.07348438 | 0.9810971 | 0.1460875 |  |  | 4006 | 0.9428511 | 0.9721601 | 0.004500429 | 0.9513499 | 0.004893582 | 0.9513859 | 0.005183381 |  |  | 4230 | 0.8794725 | 0.9645233 | 0.004239489 | 0.9030753 | 0.005992014 | 0.9030816 | 0.004084601 |  |  | 4230 | 0.7681932 | 0.9148611 | 0.006701162 | 0.7879403 | 0.01025943 | 0.787922 | 0.005989135 |  |  | 238260 | 0.8637093 | 0.8678712 | 0.01586232 | 0.8584865 | 0.006533187 | 0.8584935 | 0.01047869 |  |  | 196060 | 0.7309696 | 0.7035679 | 0.009633622 | 0.7453374 | 0.007649355 | 0.7453429 | 0.00768314
|  |  | 4087 | 0.9798349 | 0.9923742 | 0.002390025 | 0.981028 | 0.07349008 | 0.9811631 | 0.1460748 |  |  | 4011 | 0.9418907 | 0.9722324 | 0.004484643 | 0.951405 | 0.004886714 | 0.951441 | 0.005169499 |  |  | 4235 | 0.8794725 | 0.9645402 | 0.004226692 | 0.9030816 | 0.005991993 | 0.9030879 | 0.004084117 |  |  | 4235 | 0.7681932 | 0.9148629 | 0.006700809 | 0.7879492 | 0.01025958 | 0.7879309 | 0.005989207 |  |  | 238560 | 0.8659472 | 0.8678712 | 0.01586232 | 0.8586351 | 0.006534473 | 0.8586422 | 0.01047991 |  |  | 196360 | 0.7396714 | 0.7035679 | 0.009633622 | 0.7454978 | 0.007648899 | 0.7455033 | 0.007682889
|  |  | 4092 | 0.978043 | 0.992415 | 0.002379329 | 0.9810938 | 0.07349576 | 0.9812288 | 0.1460622 |  |  | 4016 | 0.9418907 | 0.9723044 | 0.004468913 | 0.9514599 | 0.004879893 | 0.9514958 | 0.005155691 |  |  | 4240 | 0.8794725 | 0.964557 | 0.004213997 | 0.9030879 | 0.005991973 | 0.9030941 | 0.004083641 |  |  | 4240 | 0.7698747 | 0.9148647 | 0.006700463 | 0.7879581 | 0.01025974 | 0.7879398 | 0.00598928 |  |  | 238860 | 0.8659472 | 0.8678712 | 0.01586232 | 0.8587836 | 0.006535756 | 0.8587906 | 0.01048113 |  |  | 196660 | 0.7396714 | 0.7035679 | 0.009633622 | 0.7456579 | 0.00764843 | 0.7456635 | 0.007682627
|  |  | 4097 | 0.9798349 | 0.9924556 | 0.002368679 | 0.9811594 | 0.07350143 | 0.9812942 | 0.1460496 |  |  | 4021 | 0.9428511 | 0.972376 | 0.00445324 | 0.9515145 | 0.004873118 | 0.9515503 | 0.005141958 |  |  | 4245 | 0.8783935 | 0.9645737 | 0.004201403 | 0.9030942 | 0.005991953 | 0.9031003 | 0.004083172 |  |  | 4245 | 0.7698747 | 0.9148665 | 0.006700122 | 0.787967 | 0.0102599 | 0.7879487 | 0.005989352 |  |  | 239160 | 0.8637093 | 0.8678712 | 0.01586232 | 0.8589319 | 0.006537036 | 0.8589389 | 0.01048235 |  |  | 196960 | 0.733145 | 0.7035679 | 0.009633622 | 0.7458178 | 0.007647947 | 0.7458233 | 0.007682353
|  |  | 4102 | 0.9807308 | 0.992496 | 0.002358076 | 0.9812247 | 0.07350707 | 0.9813595 | 0.1460371 |  |  | 4026 | 0.9418907 | 0.9724472 | 0.004437624 | 0.9515688 | 0.004866389 | 0.9516046 | 0.005128299 |  |  | 4250 | 0.8783935 | 0.9645902 | 0.004188909 | 0.9031004 | 0.005991934 | 0.9031065 | 0.00408271 |  |  | 4250 | 0.7698747 | 0.9148683 | 0.006699787 | 0.7879759 | 0.01026006 | 0.7879577 | 0.005989425 |  |  | 239460 | 0.8659472 | 0.8678712 | 0.01586232 | 0.85908 | 0.006538314 | 0.8590871 | 0.01048356 |  |  | 197260 | 0.7353205 | 0.7035679 | 0.009633622 | 0.7459774 | 0.007647452 | 0.7459829 | 0.007682069
|  |  | 4107 | 0.9789389 | 0.9925361 | 0.002347519 | 0.9812898 | 0.0735127 | 0.9814245 | 0.1460246 |  |  | 4031 | 0.9428511 | 0.9725181 | 0.004422064 | 0.9516228 | 0.004859706 | 0.9516585 | 0.005114714 |  |  | 4255 | 0.8794725 | 0.9646067 | 0.004176515 | 0.9031066 | 0.005991916 | 0.9031127 | 0.004082255 |  |  | 4255 | 0.7681932 | 0.9148701 | 0.006699459 | 0.7879848 | 0.01026021 | 0.7879666 | 0.005989498 |  |  | 239760 | 0.8637093 | 0.8678712 | 0.01586232 | 0.8592279 | 0.006539588 | 0.859235 | 0.01048476 |  |  | 197560 | 0.7353205 | 0.7035679 | 0.009633622 | 0.7461367 | 0.007646944 | 0.7461422 | 0.007681773
|  |  | 4112 | 0.9798349 | 0.992576 | 0.002337008 | 0.9813547 | 0.07351831 | 0.9814893 | 0.1460122 |  |  | 4036 | 0.9428511 | 0.9725886 | 0.00440656 | 0.9516765 | 0.004853067 | 0.9517122 | 0.005101203 |  |  | 4260 | 0.8794725 | 0.9646231 | 0.004164221 | 0.9031127 | 0.005991899 | 0.9031188 | 0.004081807 |  |  | 4260 | 0.7681932 | 0.9148718 | 0.006699135 | 0.7879937 | 0.01026037 | 0.7879755 | 0.00598957 |  |  | 240060 | 0.8637093 | 0.8678712 | 0.01586232 | 0.8593757 | 0.00654086 | 0.8593828 | 0.01048596 |  |  | 197860 | 0.7353205 | 0.7035679 | 0.009633622 | 0.7462958 | 0.007646423 | 0.7463013 | 0.007681467
|  |  | 4117 | 0.9798349 | 0.9926156 | 0.002326542 | 0.9814193 | 0.07352389 | 0.9815538 | 0.1459998 |  |  | 4041 | 0.9418907 | 0.9726588 | 0.004391112 | 0.95173 | 0.004846474 | 0.9517656 | 0.005087765 |  |  | 4265 | 0.8783935 | 0.9646393 | 0.004152026 | 0.9031188 | 0.005991882 | 0.9031249 | 0.004081367 |  |  | 4265 | 0.7698747 | 0.9148735 | 0.006698817 | 0.7880027 | 0.01026053 | 0.7879844 | 0.005989643 |  |  | 240360 | 0.8592334 | 0.8678712 | 0.01586232 | 0.8595233 | 0.006542128 | 0.8595304 | 0.01048715 |  |  | 198160 | 0.7309696 | 0.7035679 | 0.009633622 | 0.7464546 | 0.007645889 | 0.7464601 | 0.007681149
|  |  | 4122 | 0.9807308 | 0.9926551 | 0.002316122 | 0.9814837 | 0.07352946 | 0.9816181 | 0.1459875 |  |  | 4046 | 0.9418907 | 0.9727286 | 0.00437572 | 0.9517831 | 0.004839926 | 0.9518186 | 0.005074401 |  |  | 4270 | 0.8794725 | 0.9646554 | 0.004139929 | 0.9031249 | 0.005991866 | 0.903131 | 0.004080933 |  |  | 4270 | 0.7715562 | 0.9148752 | 0.006698505 | 0.7880116 | 0.01026069 | 0.7879933 | 0.005989716 |  |  | 240660 | 0.8614713 | 0.8678712 | 0.01586232 | 0.8596707 | 0.006543394 | 0.8596779 | 0.01048833 |  |  | 198460 | 0.733145 | 0.7035679 | 0.009633622 | 0.7466131 | 0.007645342 | 0.7466186 | 0.007680821
|  |  | 4127 | 0.9798349 | 0.9926943 | 0.002305748 | 0.9815479 | 0.07353501 | 0.9816822 | 0.1459752 |  |  | 4051 | 0.9428511 | 0.9727981 | 0.004360384 | 0.951836 | 0.004833422 | 0.9518715 | 0.00506111 |  |  | 4275 | 0.8783935 | 0.9646714 | 0.004127929 | 0.903131 | 0.00599185 | 0.903137 | 0.004080506 |  |  | 4275 | 0.7698747 | 0.9148769 | 0.006698198 | 0.7880205 | 0.01026085 | 0.7880022 | 0.005989789 |  |  | 240960 | 0.8614713 | 0.8678712 | 0.01586232 | 0.859818 | 0.006544658 | 0.8598251 | 0.01048951 |  |  | 198760 | 0.733145 | 0.7035679 | 0.009633622 | 0.7467713 | 0.007644782 | 0.7467769 | 0.007680482
|  |  | 4132 | 0.9798349 | 0.9927333 | 0.002295419 | 0.9816119 | 0.07354055 | 0.981746 | 0.145963 |  |  | 4056 | 0.9438116 | 0.9728672 | 0.004345103 | 0.9518886 | 0.004826963 | 0.951924 | 0.005047892 |  |  | 4280 | 0.8794725 | 0.9646874 | 0.004116027 | 0.903137 | 0.005991836 | 0.9031431 | 0.004080085 |  |  | 4280 | 0.7698747 | 0.9148786 | 0.006697896 | 0.7880294 | 0.010261 | 0.7880112 | 0.005989863 |  |  | 241260 | 0.8614713 | 0.8678712 | 0.01586232 | 0.8599651 | 0.006545918 | 0.8599722 | 0.01049068 |  |  | 199060 | 0.7374959 | 0.7035679 | 0.009633622 | 0.7469293 | 0.007644209 | 0.7469349 | 0.007680132
|  |  | 4137 | 0.9789389 | 0.992772 | 0.002285134 | 0.9816756 | 0.07354606 | 0.9818097 | 0.1459508 |  |  | 4061 | 0.9428511 | 0.972936 | 0.004329878 | 0.9519409 | 0.004820548 | 0.9519762 | 0.005034746 |  |  | 4285 | 0.8773145 | 0.9647032 | 0.004104221 | 0.903143 | 0.005991821 | 0.903149 | 0.004079671 |  |  | 4285 | 0.7715562 | 0.9148803 | 0.0066976 | 0.7880383 | 0.01026116 | 0.7880201 | 0.005989936 |  |  | 241560 | 0.8637093 | 0.8678712 | 0.01586232 | 0.860112 | 0.006547175 | 0.8601192 | 0.01049185 |  |  | 199360 | 0.733145 | 0.7035679 | 0.009633622 | 0.7470871 | 0.007643624 | 0.7470926 | 0.007679772
|  |  | 4142 | 0.9807308 | 0.9928105 | 0.002274895 | 0.9817391 | 0.07355155 | 0.9818731 | 0.1459387 |  |  | 4066 | 0.9438116 | 0.9730044 | 0.004314708 | 0.951993 | 0.004814177 | 0.9520282 | 0.005021673 |  |  | 4290 | 0.8794725 | 0.9647189 | 0.004092511 | 0.903149 | 0.005991808 | 0.903155 | 0.004079264 |  |  | 4290 | 0.7681932 | 0.9148819 | 0.006697308 | 0.7880472 | 0.01026132 | 0.788029 | 0.005990009 |  |  | 241860 | 0.8637093 | 0.8678712 | 0.01586232 | 0.8602588 | 0.00654843 | 0.860266 | 0.01049301 |  |  | 199660 | 0.7266187 | 0.7035679 | 0.009633622 | 0.7472445 | 0.007643026 | 0.7472501 | 0.007679401
|  |  | 4147 | 0.9816268 | 0.9928488 | 0.002264701 | 0.9818024 | 0.07355703 | 0.9819362 | 0.1459266 |  |  | 4071 | 0.9428511 | 0.9730725 | 0.004299594 | 0.9520447 | 0.00480785 | 0.9520799 | 0.005008672 |  |  | 4295 | 0.8783935 | 0.9647345 | 0.004080896 | 0.9031549 | 0.005991795 | 0.9031609 | 0.004078863 |  |  | 4295 | 0.7715562 | 0.9148835 | 0.006697022 | 0.7880561 | 0.01026148 | 0.7880379 | 0.005990082 |  |  | 242160 | 0.8659472 | 0.8678712 | 0.01586232 | 0.8604054 | 0.006549682 | 0.8604126 | 0.01049416 |  |  | 199960 | 0.7309696 | 0.7035679 | 0.009633622 | 0.7474017 | 0.007642416 | 0.7474073 | 0.007679019
|  |  | 4152 | 0.9807308 | 0.9928869 | 0.002254551 | 0.9818654 | 0.07356249 | 0.9819992 | 0.1459146 |  |  | 4076 | 0.9428511 | 0.9731403 | 0.004284534 | 0.9520962 | 0.004801566 | 0.9521314 | 0.004995743 |  |  | 4300 | 0.8783935 | 0.9647499 | 0.004069376 | 0.9031608 | 0.005991783 | 0.9031668 | 0.004078468 |  |  | 4300 | 0.7698747 | 0.9148851 | 0.006696741 | 0.788065 | 0.01026164 | 0.7880468 | 0.005990156 |  |  | 242460 | 0.8592334 | 0.8678712 | 0.01586232 | 0.8605518 | 0.006550931 | 0.860559 | 0.0104953 |  |  | 200260 | 0.7440223 | 0.7035679 | 0.009633622 | 0.7475587 | 0.007641793 | 0.7475642 | 0.007678626
|  |  | 4157 | 0.9825227 | 0.9929248 | 0.002244446 | 0.9819282 | 0.07356793 | 0.9820619 | 0.1459026 |  |  | 4081 | 0.9428511 | 0.9732077 | 0.00426953 | 0.9521475 | 0.004795326 | 0.9521825 | 0.004982885 |  |  | 4305 | 0.8783935 | 0.9647653 | 0.004057951 | 0.9031667 | 0.005991771 | 0.9031726 | 0.004078079 |  |  | 4305 | 0.7698747 | 0.9148867 | 0.006696464 | 0.7880739 | 0.0102618 | 0.7880557 | 0.005990229 |  |  | 242760 | 0.8592334 | 0.8678712 | 0.01586232 | 0.8606981 | 0.006552177 | 0.8607053 | 0.01049645 |  |  | 200560 | 0.7353205 | 0.7035679 | 0.009633622 | 0.7477154 | 0.007641157 | 0.7477209 | 0.007678223
|  |  | 4162 | 0.9816268 | 0.9929624 | 0.002234385 | 0.9819908 | 0.07357335 | 0.9821244 | 0.1458907 |  |  | 4086 | 0.9428511 | 0.9732748 | 0.00425458 | 0.9521984 | 0.004789128 | 0.9522334 | 0.004970099 |  |  | 4310 | 0.8805515 | 0.9647806 | 0.004046619 | 0.9031725 | 0.00599176 | 0.9031785 | 0.004077696 |  |  | 4310 | 0.7681932 | 0.9148883 | 0.006696192 | 0.7880828 | 0.01026196 | 0.7880646 | 0.005990303 |  |  | 243060 | 0.8681852 | 0.8678712 | 0.01586232 | 0.8608442 | 0.006553421 | 0.8608514 | 0.01049758 |  |  | 200860 | 0.7374959 | 0.7035679 | 0.009633622 | 0.7478718 | 0.007640509 | 0.7478773 | 0.007677809
|  |  | 4167 | 0.9798349 | 0.9929998 | 0.002224368 | 0.9820532 | 0.07357875 | 0.9821866 | 0.1458789 |  |  | 4091 | 0.9438116 | 0.9733415 | 0.004239686 | 0.9522491 | 0.004782974 | 0.952284 | 0.004957384 |  |  | 4315 | 0.8783935 | 0.9647958 | 0.004035381 | 0.9031783 | 0.00599175 | 0.9031843 | 0.00407732 |  |  | 4315 | 0.7681932 | 0.9148899 | 0.006695925 | 0.7880918 | 0.01026212 | 0.7880735 | 0.005990377 |  |  | 243360 | 0.8681852 | 0.8678712 | 0.01586232 | 0.8609901 | 0.006554661 | 0.8609973 | 0.01049871 |  |  | 201160 | 0.7374959 | 0.7035679 | 0.009633622 | 0.7480279 | 0.007639849 | 0.7480334 | 0.007677385
|  |  | 4172 | 0.9807308 | 0.9930371 | 0.002214396 | 0.9821154 | 0.07358413 | 0.9822487 | 0.145867 |  |  | 4096 | 0.9438116 | 0.9734079 | 0.004224845 | 0.9522995 | 0.004776862 | 0.9523344 | 0.00494474 |  |  | 4320 | 0.8783935 | 0.9648109 | 0.004024235 | 0.9031841 | 0.00599174 | 0.90319 | 0.004076949 |  |  | 4320 | 0.7698747 | 0.9148914 | 0.006695662 | 0.7881007 | 0.01026228 | 0.7880825 | 0.00599045 |  |  | 243660 | 0.8614713 | 0.8678712 | 0.01586232 | 0.8611358 | 0.006555899 | 0.8611431 | 0.01049983 |  |  | 201460 | 0.7374959 | 0.7035679 | 0.009633622 | 0.7481838 | 0.007639176 | 0.7481893 | 0.007676951
|  |  | 4177 | 0.9816268 | 0.993074 | 0.002204467 | 0.9821773 | 0.0735895 | 0.9823105 | 0.1458553 |  |  | 4101 | 0.9438116 | 0.973474 | 0.004210059 | 0.9523497 | 0.004770792 | 0.9523845 | 0.004932166 |  |  | 4325 | 0.8794725 | 0.9648258 | 0.004013181 | 0.9031899 | 0.005991731 | 0.9031958 | 0.004076584 |  |  | 4325 | 0.7715562 | 0.914893 | 0.006695404 | 0.7881096 | 0.01026244 | 0.7880914 | 0.005990524 |  |  | 243960 | 0.8681852 | 0.8678712 | 0.01586232 | 0.8612814 | 0.006557134 | 0.8612887 | 0.01050095 |  |  | 201760 | 0.7374959 | 0.7035679 | 0.009633622 | 0.7483395 | 0.007638491 | 0.748345 | 0.007676505
|  |  | 4182 | 0.9798349 | 0.9931108 | 0.002194581 | 0.982239 | 0.07359484 | 0.9823721 | 0.1458436 |  |  | 4106 | 0.9438116 | 0.9735398 | 0.004195328 | 0.9523996 | 0.004764765 | 0.9524343 | 0.004919663 |  |  | 4330 | 0.8794725 | 0.9648407 | 0.004002218 | 0.9031956 | 0.005991722 | 0.9032015 | 0.004076225 |  |  | 4330 | 0.7715562 | 0.9148945 | 0.006695151 | 0.7881185 | 0.0102626 | 0.7881003 | 0.005990598 |  |  | 244260 | 0.8614713 | 0.8678712 | 0.01586232 | 0.8614269 | 0.006558367 | 0.8614341 | 0.01050206 |  |  | 202060 | 0.7396714 | 0.7035679 | 0.009633622 | 0.7484948 | 0.007637794 | 0.7485003 | 0.00767605
|  |  | 4187 | 0.9798349 | 0.9931474 | 0.00218474 | 0.9823005 | 0.07360017 | 0.9824335 | 0.1458319 |  |  | 4111 | 0.9428511 | 0.9736052 | 0.004180651 | 0.9524492 | 0.00475878 | 0.9524839 | 0.00490723 |  |  | 4335 | 0.8794725 | 0.9648555 | 0.003991347 | 0.9032013 | 0.005991714 | 0.9032072 | 0.004075871 |  |  | 4335 | 0.7715562 | 0.914896 | 0.006694901 | 0.7881274 | 0.01026276 | 0.7881092 | 0.005990672 |  |  | 244560 | 0.8659472 | 0.8678712 | 0.01586232 | 0.8615721 | 0.006559596 | 0.8615794 | 0.01050316 |  |  | 202360 | 0.7374959 | 0.7035679 | 0.009633622 | 0.7486499 | 0.007637084 | 0.7486554 | 0.007675584
|  |  | 4192 | 0.9807308 | 0.9931837 | 0.002174941 | 0.9823618 | 0.07360549 | 0.9824947 | 0.1458203 |  |  | 4116 | 0.9438116 | 0.9736703 | 0.004166027 | 0.9524986 | 0.004752836 | 0.9525332 | 0.004894867 |  |  | 4340 | 0.8794725 | 0.9648701 | 0.003980566 | 0.903207 | 0.005991706 | 0.9032128 | 0.004075523 |  |  | 4340 | 0.7698747 | 0.9148975 | 0.006694656 | 0.7881363 | 0.01026292 | 0.7881181 | 0.005990746 |  |  | 244860 | 0.8659472 | 0.8678712 | 0.01586232 | 0.8617172 | 0.006560823 | 0.8617245 | 0.01050426 |  |  | 202660 | 0.7374959 | 0.7035679 | 0.009633622 | 0.7488048 | 0.007636362 | 0.7488103 | 0.007675108
|  |  | 4197 | 0.9807308 | 0.9932199 | 0.002165186 | 0.9824228 | 0.07361078 | 0.9825556 | 0.1458087 |  |  | 4121 | 0.9447721 | 0.973735 | 0.004151458 | 0.9525477 | 0.004746934 | 0.9525822 | 0.004882574 |  |  | 4345 | 0.8794725 | 0.9648847 | 0.003969874 | 0.9032126 | 0.005991699 | 0.9032185 | 0.004075181 |  |  | 4345 | 0.7681932 | 0.9148989 | 0.006694416 | 0.7881452 | 0.01026308 | 0.788127 | 0.00599082 |  |  | 245160 | 0.8659472 | 0.8678712 | 0.01586232 | 0.8618621 | 0.006562047 | 0.8618694 | 0.01050535 |  |  | 202960 | 0.733145 | 0.7035679 | 0.009633622 | 0.7489594 | 0.007635629 | 0.7489649 | 0.007674622
|  |  | 4202 | 0.9807308 | 0.9932558 | 0.002155474 | 0.9824837 | 0.07361606 | 0.9826164 | 0.1457972 |  |  | 4126 | 0.9447721 | 0.9737995 | 0.004136942 | 0.9525965 | 0.004741074 | 0.952631 | 0.00487035 |  |  | 4350 | 0.8794725 | 0.9648992 | 0.003959272 | 0.9032182 | 0.005991692 | 0.9032241 | 0.004074844 |  |  | 4350 | 0.7715562 | 0.9149004 | 0.006694179 | 0.7881541 | 0.01026324 | 0.7881359 | 0.005990894 |  |  | 245460 | 0.8659472 | 0.8678712 | 0.01586232 | 0.8620069 | 0.006563268 | 0.8620142 | 0.01050644 |  |  | 203260 | 0.7396714 | 0.7035679 | 0.009633622 | 0.7491137 | 0.007634883 | 0.7491192 | 0.007674125
|  |  | 4207 | 0.9816268 | 0.9932915 | 0.002145804 | 0.9825443 | 0.07362131 | 0.9826769 | 0.1457858 |  |  | 4131 | 0.9438116 | 0.9738636 | 0.004122481 | 0.9526451 | 0.004735254 | 0.9526795 | 0.004858195 |  |  | 4355 | 0.8783935 | 0.9649135 | 0.003948759 | 0.9032238 | 0.005991686 | 0.9032297 | 0.004074512 |  |  | 4355 | 0.7698747 | 0.9149019 | 0.006693947 | 0.788163 | 0.0102634 | 0.7881448 | 0.005990969 |  |  | 245760 | 0.8659472 | 0.8678712 | 0.01586232 | 0.8621515 | 0.006564486 | 0.8621588 | 0.01050752 |  |  | 203560 | 0.7374959 | 0.7035679 | 0.009633622 | 0.7492678 | 0.007634124 | 0.7492733 | 0.007673619
|  |  | 4212 | 0.9807308 | 0.9933271 | 0.002136177 | 0.9826047 | 0.07362655 | 0.9827372 | 0.1457743 |  |  | 4136 | 0.9447721 | 0.9739274 | 0.004108072 | 0.9526935 | 0.004729475 | 0.9527278 | 0.004846109 |  |  | 4360 | 0.8794725 | 0.9649278 | 0.003938334 | 0.9032294 | 0.005991681 | 0.9032352 | 0.004074185 |  |  | 4360 | 0.7715562 | 0.9149033 | 0.006693718 | 0.7881719 | 0.01026356 | 0.7881537 | 0.005991043 |  |  | 246060 | 0.8637093 | 0.8678712 | 0.01586232 | 0.8622959 | 0.006565702 | 0.8623032 | 0.01050859 |  |  | 203860 | 0.7418468 | 0.7035679 | 0.009633622 | 0.7494216 | 0.007633354 | 0.7494271 | 0.007673102
|  |  | 4217 | 0.9807308 | 0.9933624 | 0.002126593 | 0.9826649 | 0.07363178 | 0.9827973 | 0.145763 |  |  | 4141 | 0.9438116 | 0.9739909 | 0.004093717 | 0.9527415 | 0.004723737 | 0.9527758 | 0.004834092 |  |  | 4365 | 0.8794725 | 0.964942 | 0.003927996 | 0.9032349 | 0.005991676 | 0.9032407 | 0.004073864 |  |  | 4365 | 0.7698747 | 0.9149047 | 0.006693494 | 0.7881808 | 0.01026373 | 0.7881626 | 0.005991117 |  |  | 246360 | 0.8637093 | 0.8678712 | 0.01586232 | 0.8624402 | 0.006566915 | 0.8624475 | 0.01050966 |  |  | 204160 | 0.7353205 | 0.7035679 | 0.009633622 | 0.7495752 | 0.007632572 | 0.7495806 | 0.007672575
|  |  | 4222 | 0.9807308 | 0.9933975 | 0.002117052 | 0.9827249 | 0.07363698 | 0.9828572 | 0.1457517 |  |  | 4146 | 0.9447721 | 0.9740541 | 0.004079416 | 0.9527894 | 0.00471804 | 0.9528236 | 0.004822144 |  |  | 4370 | 0.8794725 | 0.9649561 | 0.003917746 | 0.9032405 | 0.005991671 | 0.9032462 | 0.004073547 |  |  | 4370 | 0.7715562 | 0.9149061 | 0.006693273 | 0.7881897 | 0.01026389 | 0.7881715 | 0.005991192 |  |  | 246660 | 0.8726611 | 0.8678712 | 0.01586232 | 0.8625843 | 0.006568125 | 0.8625916 | 0.01051072 |  |  | 204460 | 0.7396714 | 0.7035679 | 0.009633622 | 0.7497285 | 0.007631778 | 0.7497339 | 0.007672038
|  |  | 4227 | 0.9807308 | 0.9934324 | 0.002107552 | 0.9827847 | 0.07364217 | 0.9829168 | 0.1457404 |  |  | 4151 | 0.9428511 | 0.9741169 | 0.004065167 | 0.9528369 | 0.004712382 | 0.9528711 | 0.004810263 |  |  | 4375 | 0.8783935 | 0.9649701 | 0.003907582 | 0.9032459 | 0.005991667 | 0.9032517 | 0.004073236 |  |  | 4375 | 0.7715562 | 0.9149075 | 0.006693056 | 0.7881986 | 0.01026405 | 0.7881804 | 0.005991266 |  |  | 246960 | 0.8569955 | 0.8678712 | 0.01586232 | 0.8627282 | 0.006569333 | 0.8627356 | 0.01051178 |  |  | 204760 | 0.7396714 | 0.7035679 | 0.009633622 | 0.7498815 | 0.007630973 | 0.749887 | 0.007671491
|  |  | 4232 | 0.9807308 | 0.9934671 | 0.002098095 | 0.9828443 | 0.07364734 | 0.9829763 | 0.1457292 |  |  | 4156 | 0.9418907 | 0.9741795 | 0.004050972 | 0.9528843 | 0.004706765 | 0.9529184 | 0.004798451 |  |  | 4380 | 0.8783935 | 0.9649839 | 0.003897504 | 0.9032514 | 0.005991663 | 0.9032571 | 0.00407293 |  |  | 4380 | 0.7732377 | 0.9149089 | 0.006692843 | 0.7882075 | 0.01026421 | 0.7881894 | 0.005991341 |  |  | 247260 | 0.8614713 | 0.8678712 | 0.01586232 | 0.862872 | 0.006570537 | 0.8628794 | 0.01051283 |  |  | 205060 | 0.7440223 | 0.7035679 | 0.009633622 | 0.7500343 | 0.007630155 | 0.7500398 | 0.007670934
|  |  | 4237 | 0.9807308 | 0.9935016 | 0.002088679 | 0.9829036 | 0.07365249 | 0.9830355 | 0.145718 |  |  | 4161 | 0.9428511 | 0.9742417 | 0.004036829 | 0.9529313 | 0.004701187 | 0.9529654 | 0.004786706 |  |  | 4385 | 0.8805515 | 0.9649977 | 0.003887511 | 0.9032568 | 0.00599166 | 0.9032626 | 0.004072628 |  |  | 4385 | 0.7698747 | 0.9149102 | 0.006692634 | 0.7882164 | 0.01026437 | 0.7881983 | 0.005991416 |  |  | 247560 | 0.8659472 | 0.8678712 | 0.01586232 | 0.8630156 | 0.006571739 | 0.863023 | 0.01051387 |  |  | 205360 | 0.7418468 | 0.7035679 | 0.009633622 | 0.7501868 | 0.007629326 | 0.7501923 | 0.007670367
|  |  | 4242 | 0.9807308 | 0.9935359 | 0.002079306 | 0.9829628 | 0.07365763 | 0.9830945 | 0.1457069 |  |  | 4166 | 0.9447721 | 0.9743036 | 0.00402274 | 0.9529782 | 0.004695649 | 0.9530122 | 0.004775029 |  |  | 4390 | 0.8805515 | 0.9650114 | 0.003877604 | 0.9032622 | 0.005991657 | 0.903268 | 0.004072332 |  |  | 4390 | 0.7732377 | 0.9149116 | 0.006692428 | 0.7882253 | 0.01026453 | 0.7882072 | 0.005991491 |  |  | 247860 | 0.8592334 | 0.8678712 | 0.01586232 | 0.863159 | 0.006572939 | 0.8631664 | 0.01051491 |  |  | 205660 | 0.7483732 | 0.7035679 | 0.009633622 | 0.7503391 | 0.007628485 | 0.7503446 | 0.00766979
|  |  | 4247 | 0.9807308 | 0.99357 | 0.002069974 | 0.9830217 | 0.07366275 | 0.9831534 | 0.1456958 |  |  | 4171 | 0.9447721 | 0.9743652 | 0.004008702 | 0.9530248 | 0.00469015 | 0.9530587 | 0.004763419 |  |  | 4395 | 0.8783935 | 0.9650251 | 0.00386778 | 0.9032676 | 0.005991655 | 0.9032733 | 0.00407204 |  |  | 4395 | 0.7715562 | 0.9149129 | 0.006692226 | 0.7882342 | 0.0102647 | 0.7882161 | 0.005991565 |  |  | 248160 | 0.8659472 | 0.8678712 | 0.01586232 | 0.8633023 | 0.006574135 | 0.8633097 | 0.01051594 |  |  | 205960 | 0.7461977 | 0.7035679 | 0.009633622 | 0.7504911 | 0.007627632 | 0.7504966 | 0.007669203
|  |  | 4252 | 0.9807308 | 0.9936039 | 0.002060683 | 0.9830804 | 0.07366785 | 0.983212 | 0.1456848 |  |  | 4176 | 0.9428511 | 0.9744265 | 0.003994718 | 0.9530711 | 0.004684691 | 0.953105 | 0.004751876 |  |  | 4400 | 0.8794725 | 0.9650386 | 0.003858041 | 0.903273 | 0.005991653 | 0.9032787 | 0.004071752 |  |  | 4400 | 0.7698747 | 0.9149142 | 0.006692027 | 0.7882431 | 0.01026486 | 0.788225 | 0.00599164 |  |  | 248460 | 0.8637093 | 0.8678712 | 0.01586232 | 0.8634454 | 0.006575329 | 0.8634528 | 0.01051697 |  |  | 206260 | 0.7418468 | 0.7035679 | 0.009633622 | 0.7506429 | 0.007626767 | 0.7506483 | 0.007668606
|  |  | 4257 | 0.9816268 | 0.9936376 | 0.002051434 | 0.9831389 | 0.07367293 | 0.9832704 | 0.1456739 |  |  | 4181 | 0.9438116 | 0.9744875 | 0.003980785 | 0.9531172 | 0.00467927 | 0.953151 | 0.004740399 |  |  | 4405 | 0.8783935 | 0.965052 | 0.003848385 | 0.9032783 | 0.005991652 | 0.903284 | 0.00407147 |  |  | 4405 | 0.7715562 | 0.9149156 | 0.006691832 | 0.788252 | 0.01026502 | 0.7882339 | 0.005991715 |  |  | 248760 | 0.8637093 | 0.8678712 | 0.01586232 | 0.8635884 | 0.00657652 | 0.8635958 | 0.01051799 |  |  | 206560 | 0.7396714 | 0.7035679 | 0.009633622 | 0.7507944 | 0.007625891 | 0.7507999 | 0.007668
|  |  | 4262 | 0.9816268 | 0.9936712 | 0.002042226 | 0.9831972 | 0.073678 | 0.9833285 | 0.1456629 |  |  | 4186 | 0.9428511 | 0.9745482 | 0.003966905 | 0.953163 | 0.004673888 | 0.9531968 | 0.00472899 |  |  | 4410 | 0.8794725 | 0.9650653 | 0.003838812 | 0.9032836 | 0.005991651 | 0.9032893 | 0.004071191 |  |  | 4410 | 0.7715562 | 0.9149169 | 0.00669164 | 0.7882609 | 0.01026518 | 0.7882428 | 0.00599179 |  |  | 249060 | 0.8592334 | 0.8678712 | 0.01586232 | 0.8637312 | 0.006577708 | 0.8637386 | 0.010519 |  |  | 206860 | 0.7440223 | 0.7035679 | 0.009633622 | 0.7509457 | 0.007625004 | 0.7509511 | 0.007667384
|  |  | 4267 | 0.9807308 | 0.9937045 | 0.002033058 | 0.9832554 | 0.07368305 | 0.9833865 | 0.1456521 |  |  | 4191 | 0.9438116 | 0.9746086 | 0.003953078 | 0.9532087 | 0.004668545 | 0.9532423 | 0.004717646 |  |  | 4415 | 0.8805515 | 0.9650786 | 0.003829321 | 0.9032889 | 0.00599165 | 0.9032946 | 0.004070918 |  |  | 4415 | 0.7715562 | 0.9149181 | 0.006691452 | 0.7882698 | 0.01026535 | 0.7882517 | 0.005991866 |  |  | 249360 | 0.8659472 | 0.8678712 | 0.01586232 | 0.8638738 | 0.006578894 | 0.8638812 | 0.01052001 |  |  | 207160 | 0.733145 | 0.7035679 | 0.009633622 | 0.7510967 | 0.007624105 | 0.7511021 | 0.007666758
|  |  | 4272 | 0.9807308 | 0.9937376 | 0.002023932 | 0.9833133 | 0.07368808 | 0.9834443 | 0.1456412 |  |  | 4196 | 0.9438116 | 0.9746687 | 0.003939302 | 0.953254 | 0.004663239 | 0.9532877 | 0.004706368 |  |  | 4420 | 0.8794725 | 0.9650917 | 0.003819911 | 0.9032942 | 0.00599165 | 0.9032998 | 0.004070648 |  |  | 4420 | 0.7698747 | 0.9149194 | 0.006691266 | 0.7882787 | 0.01026551 | 0.7882606 | 0.005991941 |  |  | 249660 | 0.8637093 | 0.8678712 | 0.01586232 | 0.8640162 | 0.006580077 | 0.8640237 | 0.01052101 |  |  | 207460 | 0.7353205 | 0.7035679 | 0.009633622 | 0.7512474 | 0.007623194 | 0.7512529 | 0.007666123
|  |  | 4277 | 0.9807308 | 0.9937706 | 0.002014847 | 0.9833709 | 0.07369309 | 0.9835019 | 0.1456305 |  |  | 4201 | 0.9447721 | 0.9747284 | 0.003925578 | 0.9532992 | 0.004657972 | 0.9533327 | 0.004695156 |  |  | 4425 | 0.8794725 | 0.9651048 | 0.003810583 | 0.9032994 | 0.005991651 | 0.903305 | 0.004070383 |  |  | 4425 | 0.7715562 | 0.9149207 | 0.006691084 | 0.7882876 | 0.01026567 | 0.7882695 | 0.005992016 |  |  | 249960 | 0.8614713 | 0.8678712 | 0.01586232 | 0.8641585 | 0.006581257 | 0.864166 | 0.01052201 |  |  | 207760 | 0.7418468 | 0.7035679 | 0.009633622 | 0.7513979 | 0.007622272 | 0.7514034 | 0.007665477
|  |  | 4282 | 0.9807308 | 0.9938033 | 0.002005802 | 0.9834284 | 0.07369809 | 0.9835593 | 0.1456197 |  |  | 4206 | 0.9418907 | 0.9747879 | 0.003911905 | 0.9533441 | 0.004652743 | 0.9533776 | 0.00468401 |  |  | 4430 | 0.8794725 | 0.9651178 | 0.003801335 | 0.9033046 | 0.005991651 | 0.9033102 | 0.004070122 |  |  | 4430 | 0.7698747 | 0.9149219 | 0.006690906 | 0.7882965 | 0.01026584 | 0.7882784 | 0.005992092 |  |  | 250260 | 0.8637093 | 0.8678712 | 0.01586232 | 0.8643007 | 0.006582435 | 0.8643081 | 0.010523 |  |  | 208060 | 0.7396714 | 0.7035679 | 0.009633622 | 0.7515482 | 0.007621339 | 0.7515536 | 0.007664823
|  |  | 4287 | 0.9807308 | 0.9938359 | 0.001996797 | 0.9834857 | 0.07370307 | 0.9836164 | 0.1456091 |  |  | 4211 | 0.9438116 | 0.9748471 | 0.003898285 | 0.9533887 | 0.004647551 | 0.9534222 | 0.004672929 |  |  | 4435 | 0.8805515 | 0.9651307 | 0.003792168 | 0.9033098 | 0.005991652 | 0.9033154 | 0.004069866 |  |  | 4435 | 0.7732377 | 0.9149232 | 0.00669073 | 0.7883054 | 0.010266 | 0.7882873 | 0.005992167 |  |  | 250560 | 0.8614713 | 0.8678712 | 0.01586232 | 0.8644427 | 0.00658361 | 0.8644501 | 0.01052399 |  |  | 208360 | 0.7461977 | 0.7035679 | 0.009633622 | 0.7516982 | 0.007620395 | 0.7517036 | 0.007664158
|  |  | 4292 | 0.9816268 | 0.9938682 | 0.001987833 | 0.9835428 | 0.07370804 | 0.9836734 | 0.1455984 |  |  | 4216 | 0.9447721 | 0.974906 | 0.003884715 | 0.9534332 | 0.004642397 | 0.9534665 | 0.004661913 |  |  | 4440 | 0.8805515 | 0.9651435 | 0.00378308 | 0.903315 | 0.005991654 | 0.9033206 | 0.004069613 |  |  | 4440 | 0.7715562 | 0.9149244 | 0.006690557 | 0.7883143 | 0.01026616 | 0.7882962 | 0.005992242 |  |  | 250860 | 0.8704231 | 0.8678712 | 0.01586232 | 0.8645845 | 0.006584782 | 0.8645919 | 0.01052497 |  |  | 208660 | 0.733145 | 0.7035679 | 0.009633622 | 0.7518479 | 0.007619439 | 0.7518533 | 0.007663485
|  |  | 4297 | 0.9816268 | 0.9939004 | 0.001978909 | 0.9835997 | 0.07371299 | 0.9837301 | 0.1455878 |  |  | 4221 | 0.9438116 | 0.9749646 | 0.003871197 | 0.9534774 | 0.00463728 | 0.9535107 | 0.004650961 |  |  | 4445 | 0.8816305 | 0.9651562 | 0.003774071 | 0.9033201 | 0.005991656 | 0.9033257 | 0.004069365 |  |  | 4445 | 0.7715562 | 0.9149256 | 0.006690387 | 0.7883232 | 0.01026633 | 0.7883051 | 0.005992318 |  |  | 251160 | 0.8637093 | 0.8678712 | 0.01586232 | 0.8647261 | 0.006585951 | 0.8647336 | 0.01052594 |  |  | 208960 | 0.7418468 | 0.7035679 | 0.009633622 | 0.7519974 | 0.007618472 | 0.7520028 | 0.007662801
|  |  | 4302 | 0.9807308 | 0.9939324 | 0.001970025 | 0.9836564 | 0.07371792 | 0.9837867 | 0.1455773 |  |  | 4226 | 0.9428511 | 0.9750229 | 0.003857731 | 0.9535213 | 0.0046322 | 0.9535546 | 0.004640074 |  |  | 4450 | 0.8805515 | 0.9651688 | 0.00376514 | 0.9033252 | 0.005991658 | 0.9033308 | 0.00406912 |  |  | 4450 | 0.7698747 | 0.9149268 | 0.006690221 | 0.7883321 | 0.01026649 | 0.788314 | 0.005992394 |  |  | 251460 | 0.8704231 | 0.8678712 | 0.01586232 | 0.8648676 | 0.006587118 | 0.8648751 | 0.01052691 |  |  | 209260 | 0.7440223 | 0.7035679 | 0.009633622 | 0.7521467 | 0.007617493 | 0.7521521 | 0.007662108
|  |  | 4307 | 0.9816268 | 0.9939642 | 0.00196118 | 0.9837129 | 0.07372283 | 0.9838431 | 0.1455668 |  |  | 4231 | 0.9428511 | 0.9750809 | 0.003844315 | 0.953565 | 0.004627157 | 0.9535983 | 0.004629252 |  |  | 4455 | 0.8805515 | 0.9651814 | 0.003756288 | 0.9033303 | 0.005991661 | 0.9033359 | 0.00406888 |  |  | 4455 | 0.7715562 | 0.914928 | 0.006690057 | 0.788341 | 0.01026666 | 0.7883229 | 0.00599247 |  |  | 251760 | 0.8659472 | 0.8678712 | 0.01586232 | 0.8650089 | 0.006588282 | 0.8650164 | 0.01052787 |  |  | 209560 | 0.7461977 | 0.7035679 | 0.009633622 | 0.7522956 | 0.007616504 | 0.7523011 | 0.007661406
|  |  | 4312 | 0.9816268 | 0.9939959 | 0.001952375 | 0.9837692 | 0.07372773 | 0.9838992 | 0.1455564 |  |  | 4236 | 0.9447721 | 0.9751387 | 0.003830951 | 0.9536085 | 0.00462215 | 0.9536417 | 0.004618493 |  |  | 4460 | 0.8805515 | 0.9651938 | 0.003747513 | 0.9033354 | 0.005991663 | 0.9033409 | 0.004068643 |  |  | 4460 | 0.7715562 | 0.9149292 | 0.006689896 | 0.7883499 | 0.01026682 | 0.7883318 | 0.005992545 |  |  | 252060 | 0.8681852 | 0.8678712 | 0.01586232 | 0.8651501 | 0.006589444 | 0.8651576 | 0.01052883 |  |  | 209860 | 0.7374959 | 0.7035679 | 0.009633622 | 0.7524444 | 0.007615503 | 0.7524498 | 0.007660695
|  |  | 4317 | 0.9825227 | 0.9940273 | 0.00194361 | 0.9838252 | 0.07373261 | 0.9839552 | 0.145546 |  |  | 4241 | 0.9457325 | 0.9751961 | 0.003817637 | 0.9536518 | 0.00461718 | 0.9536849 | 0.004607798 |  |  | 4465 | 0.8794725 | 0.9652062 | 0.003738815 | 0.9033405 | 0.005991667 | 0.903346 | 0.004068411 |  |  | 4465 | 0.7732377 | 0.9149303 | 0.006689738 | 0.7883588 | 0.01026699 | 0.7883407 | 0.005992621 |  |  | 252360 | 0.8681852 | 0.8678712 | 0.01586232 | 0.8652911 | 0.006590602 | 0.8652986 | 0.01052978 |  |  | 210160 | 0.7309696 | 0.7035679 | 0.009633622 | 0.7525929 | 0.007614492 | 0.7525983 | 0.007659974
|  |  | 4322 | 0.9816268 | 0.9940586 | 0.001934884 | 0.9838811 | 0.07373748 | 0.9840109 | 0.1455356 |  |  | 4246 | 0.9447721 | 0.9752532 | 0.003804374 | 0.9536949 | 0.004612246 | 0.9537279 | 0.004597167 |  |  | 4470 | 0.8805515 | 0.9652185 | 0.003730194 | 0.9033455 | 0.00599167 | 0.903351 | 0.004068182 |  |  | 4470 | 0.7732377 | 0.9149315 | 0.006689582 | 0.7883677 | 0.01026715 | 0.7883496 | 0.005992697 |  |  | 252660 | 0.8659472 | 0.8678712 | 0.01586232 | 0.8654319 | 0.006591759 | 0.8654395 | 0.01053072 |  |  | 210460 | 0.7440223 | 0.7035679 | 0.009633622 | 0.7527411 | 0.007613469 | 0.7527465 | 0.007659244
|  |  | 4327 | 0.9816268 | 0.9940896 | 0.001926198 | 0.9839368 | 0.07374233 | 0.9840665 | 0.1455253 |  |  | 4251 | 0.9438116 | 0.9753101 | 0.003791161 | 0.9537377 | 0.004607348 | 0.9537707 | 0.004586599 |  |  | 4475 | 0.8805515 | 0.9652307 | 0.003721648 | 0.9033505 | 0.005991674 | 0.903356 | 0.004067956 |  |  | 4475 | 0.7715562 | 0.9149326 | 0.006689429 | 0.7883766 | 0.01026731 | 0.7883585 | 0.005992773 |  |  | 252960 | 0.8726611 | 0.8678712 | 0.01586232 | 0.8655726 | 0.006592912 | 0.8655801 | 0.01053166 |  |  | 210760 | 0.7440223 | 0.7035679 | 0.009633622 | 0.7528891 | 0.007612435 | 0.7528945 | 0.007658504
|  |  | 4332 | 0.9816268 | 0.9941205 | 0.00191755 | 0.9839923 | 0.07374716 | 0.9841219 | 0.1455151 |  |  | 4256 | 0.9447721 | 0.9753667 | 0.003777999 | 0.9537803 | 0.004602485 | 0.9538132 | 0.004576094 |  |  | 4480 | 0.8773145 | 0.9652428 | 0.003713178 | 0.9033555 | 0.005991679 | 0.903361 | 0.004067735 |  |  | 4480 | 0.7749191 | 0.9149338 | 0.006689279 | 0.7883855 | 0.01026748 | 0.7883674 | 0.005992849 |  |  | 253260 | 0.8681852 | 0.8678712 | 0.01586232 | 0.8657131 | 0.006594063 | 0.8657207 | 0.0105326 |  |  | 211060 | 0.7505486 | 0.7035679 | 0.009633622 | 0.7530369 | 0.007611391 | 0.7530423 | 0.007657756
|  |  | 4337 | 0.9816268 | 0.9941513 | 0.001908941 | 0.9840476 | 0.07375198 | 0.984177 | 0.1455049 |  |  | 4261 | 0.9447721 | 0.975423 | 0.003764887 | 0.9538227 | 0.004597658 | 0.9538555 | 0.004565652 |  |  | 4485 | 0.8794725 | 0.9652549 | 0.003704783 | 0.9033605 | 0.005991684 | 0.9033659 | 0.004067517 |  |  | 4485 | 0.7715562 | 0.9149349 | 0.006689132 | 0.7883944 | 0.01026764 | 0.7883763 | 0.005992926 |  |  | 253560 | 0.8659472 | 0.8678712 | 0.01586232 | 0.8658535 | 0.006595211 | 0.865861 | 0.01053352 |  |  | 211360 | 0.7418468 | 0.7035679 | 0.009633622 | 0.7531844 | 0.007610336 | 0.7531898 | 0.007656998
|  |  | 4342 | 0.9825227 | 0.9941818 | 0.001900372 | 0.9841027 | 0.07375678 | 0.984232 | 0.1454947 |  |  | 4266 | 0.9438116 | 0.975479 | 0.003751826 | 0.9538648 | 0.004592867 | 0.9538976 | 0.004555272 |  |  | 4490 | 0.8794725 | 0.9652668 | 0.003696462 | 0.9033654 | 0.005991689 | 0.9033708 | 0.004067302 |  |  | 4490 | 0.7715562 | 0.914936 | 0.006688987 | 0.7884033 | 0.01026781 | 0.7883852 | 0.005993002 |  |  | 253860 | 0.8659472 | 0.8678712 | 0.01586232 | 0.8659937 | 0.006596357 | 0.8660012 | 0.01053445 |  |  | 211660 | 0.7374959 | 0.7035679 | 0.009633622 | 0.7533316 | 0.007609269 | 0.753337 | 0.007656231
|  |  | 4347 | 0.9825227 | 0.9942122 | 0.00189184 | 0.9841576 | 0.07376156 | 0.9842868 | 0.1454846 |  |  | 4271 | 0.9447721 | 0.9755347 | 0.003738814 | 0.9539068 | 0.00458811 | 0.9539395 | 0.004544955 |  |  | 4495 | 0.8783935 | 0.9652787 | 0.003688215 | 0.9033703 | 0.005991694 | 0.9033758 | 0.004067092 |  |  | 4495 | 0.7749191 | 0.9149371 | 0.006688845 | 0.7884122 | 0.01026798 | 0.7883941 | 0.005993078 |  |  | 254160 | 0.8659472 | 0.8678712 | 0.01586232 | 0.8661337 | 0.006597499 | 0.8661413 | 0.01053536 |  |  | 211960 | 0.7440223 | 0.7035679 | 0.009633622 | 0.7534787 | 0.007608192 | 0.753484 | 0.007655455
|  |  | 4352 | 0.9807308 | 0.9942424 | 0.001883348 | 0.9842123 | 0.07376633 | 0.9843414 | 0.1454746 |  |  | 4276 | 0.9438116 | 0.9755902 | 0.003725853 | 0.9539485 | 0.004583389 | 0.9539811 | 0.004534699 |  |  | 4500 | 0.8794725 | 0.9652905 | 0.003680041 | 0.9033752 | 0.0059917 | 0.9033806 | 0.004066884 |  |  | 4500 | 0.7715562 | 0.9149382 | 0.006688705 | 0.7884211 | 0.01026814 | 0.788403 | 0.005993155 |  |  | 254460 | 0.8681852 | 0.8678712 | 0.01586232 | 0.8662736 | 0.00659864 | 0.8662812 | 0.01053627 |  |  | 212260 | 0.7353205 | 0.7035679 | 0.009633622 | 0.7536254 | 0.007607105 | 0.7536308 | 0.00765467
|  |  | 4357 | 0.9816268 | 0.9942724 | 0.001874893 | 0.9842669 | 0.07377109 | 0.9843958 | 0.1454645 |  |  | 4281 | 0.9438116 | 0.9756454 | 0.003712941 | 0.95399 | 0.004578702 | 0.9540226 | 0.004524506 |  |  | 4505 | 0.8805515 | 0.9653022 | 0.003671941 | 0.9033801 | 0.005991705 | 0.9033855 | 0.00406668 |  |  | 4505 | 0.7715562 | 0.9149393 | 0.006688567 | 0.78843 | 0.01026831 | 0.7884119 | 0.005993231 |  |  | 254760 | 0.8637093 | 0.8678712 | 0.01586232 | 0.8664133 | 0.006599777 | 0.8664209 | 0.01053718 |  |  | 212560 | 0.7418468 | 0.7035679 | 0.009633622 | 0.7537719 | 0.007606006 | 0.7537773 | 0.007653875
|  |  | 4362 | 0.9816268 | 0.9943022 | 0.001866477 | 0.9843212 | 0.07377582 | 0.98445 | 0.1454546 |  |  | 4286 | 0.9457325 | 0.9757003 | 0.003700079 | 0.9540312 | 0.00457405 | 0.9540638 | 0.004514374 |  |  | 4510 | 0.8805515 | 0.9653139 | 0.003663912 | 0.903385 | 0.005991712 | 0.9033904 | 0.004066479 |  |  | 4510 | 0.7715562 | 0.9149403 | 0.006688432 | 0.7884389 | 0.01026847 | 0.7884208 | 0.005993308 |  |  | 255060 | 0.8637093 | 0.8678712 | 0.01586232 | 0.8665529 | 0.006600912 | 0.8665605 | 0.01053808 |  |  | 212860 | 0.7440223 | 0.7035679 | 0.009633622 | 0.7539182 | 0.007604897 | 0.7539236 | 0.007653072
|  |  | 4367 | 0.9825227 | 0.9943319 | 0.001858099 | 0.9843753 | 0.07378054 | 0.984504 | 0.1454447 |  |  | 4291 | 0.9438116 | 0.9757549 | 0.003687267 | 0.9540723 | 0.004569432 | 0.9541048 | 0.004504303 |  |  | 4515 | 0.8805515 | 0.9653254 | 0.003655956 | 0.9033898 | 0.005991718 | 0.9033952 | 0.004066282 |  |  | 4515 | 0.7715562 | 0.9149414 | 0.0066883 | 0.7884478 | 0.01026864 | 0.7884297 | 0.005993384 |  |  | 255360 | 0.8659472 | 0.8678712 | 0.01586232 | 0.8666922 | 0.006602045 | 0.8666999 | 0.01053897 |  |  | 213160 | 0.733145 | 0.7035679 | 0.009633622 | 0.7540642 | 0.007603777 | 0.7540696 | 0.00765226
|  |  | 4372 | 0.9825227 | 0.9943614 | 0.001849759 | 0.9844293 | 0.07378525 | 0.9845578 | 0.1454348 |  |  | 4296 | 0.9447721 | 0.9758093 | 0.003674503 | 0.9541131 | 0.004564848 | 0.9541456 | 0.004494293 |  |  | 4520 | 0.8816305 | 0.9653369 | 0.003648071 | 0.9033946 | 0.005991725 | 0.9034 | 0.004066088 |  |  | 4520 | 0.7749191 | 0.9149424 | 0.006688169 | 0.7884567 | 0.01026881 | 0.7884386 | 0.005993461 |  |  | 255660 | 0.8659472 | 0.8678712 | 0.01586232 | 0.8668315 | 0.006603174 | 0.8668391 | 0.01053986 |  |  | 213460 | 0.7440223 | 0.7035679 | 0.009633622 | 0.75421 | 0.007602647 | 0.7542154 | 0.007651439
|  |  | 4377 | 0.9816268 | 0.9943907 | 0.001841456 | 0.9844831 | 0.07378994 | 0.9846114 | 0.1454249 |  |  | 4301 | 0.9447721 | 0.9758634 | 0.00366179 | 0.9541538 | 0.004560299 | 0.9541862 | 0.004484344 |  |  | 4525 | 0.8805515 | 0.9653483 | 0.003640256 | 0.9033994 | 0.005991732 | 0.9034048 | 0.004065897 |  |  | 4525 | 0.7715562 | 0.9149435 | 0.006688041 | 0.7884655 | 0.01026897 | 0.7884474 | 0.005993538 |  |  | 255960 | 0.8704231 | 0.8678712 | 0.01586232 | 0.8669706 | 0.006604302 | 0.8669782 | 0.01054074 |  |  | 213760 | 0.7505486 | 0.7035679 | 0.009633622 | 0.7543556 | 0.007601506 | 0.7543609 | 0.007650609
|  |  | 4382 | 0.9816268 | 0.9944199 | 0.001833192 | 0.9845366 | 0.07379461 | 0.9846648 | 0.1454152 |  |  | 4306 | 0.9438116 | 0.9759172 | 0.003649125 | 0.9541942 | 0.004555782 | 0.9542265 | 0.004474456 |  |  | 4530 | 0.8805515 | 0.9653597 | 0.003632512 | 0.9034042 | 0.00599174 | 0.9034095 | 0.004065709 |  |  | 4530 | 0.7732377 | 0.9149445 | 0.006687915 | 0.7884744 | 0.01026914 | 0.7884563 | 0.005993615 |  |  | 256260 | 0.8704231 | 0.8678712 | 0.01586232 | 0.8671095 | 0.006605426 | 0.8671171 | 0.01054162 |  |  | 214060 | 0.7396714 | 0.7035679 | 0.009633622 | 0.7545009 | 0.007600354 | 0.7545062 | 0.00764977
|  |  | 4387 | 0.9816268 | 0.9944489 | 0.001824964 | 0.98459 | 0.07379927 | 0.9847181 | 0.1454054 |  |  | 4311 | 0.9447721 | 0.9759707 | 0.00363651 | 0.9542344 | 0.0045513 | 0.9542667 | 0.004464628 |  |  | 4535 | 0.8794725 | 0.9653709 | 0.003624838 | 0.903409 | 0.005991748 | 0.9034143 | 0.004065524 |  |  | 4535 | 0.7715562 | 0.9149455 | 0.006687792 | 0.7884833 | 0.0102693 | 0.7884652 | 0.005993692 |  |  | 256560 | 0.8659472 | 0.8678712 | 0.01586232 | 0.8672482 | 0.006606548 | 0.8672559 | 0.01054249 |  |  | 214360 | 0.7483732 | 0.7035679 | 0.009633622 | 0.7546459 | 0.007599193 | 0.7546513 | 0.007648923
|  |  | 4392 | 0.9834187 | 0.9944777 | 0.001816774 | 0.9846432 | 0.07380391 | 0.9847712 | 0.1453957 |  |  | 4316 | 0.9447721 | 0.976024 | 0.003623943 | 0.9542744 | 0.004546851 | 0.9543066 | 0.00445486 |  |  | 4540 | 0.8805515 | 0.9653821 | 0.003617233 | 0.9034137 | 0.005991756 | 0.903419 | 0.004065343 |  |  | 4540 | 0.7732377 | 0.9149465 | 0.00668767 | 0.7884922 | 0.01026947 | 0.7884741 | 0.005993769 |  |  | 256860 | 0.8681852 | 0.8678712 | 0.01586232 | 0.8673868 | 0.006607667 | 0.8673945 | 0.01054336 |  |  | 214660 | 0.7418468 | 0.7035679 | 0.009633622 | 0.7547907 | 0.00759802 | 0.7547961 | 0.007648066
|  |  | 4397 | 0.9825227 | 0.9945064 | 0.001808622 | 0.9846962 | 0.07380854 | 0.984824 | 0.1453861 |  |  | 4321 | 0.9447721 | 0.976077 | 0.003611425 | 0.9543142 | 0.004542434 | 0.9543464 | 0.004445152 |  |  | 4545 | 0.8805515 | 0.9653932 | 0.003609697 | 0.9034184 | 0.005991764 | 0.9034237 | 0.004065164 |  |  | 4545 | 0.7732377 | 0.9149475 | 0.006687551 | 0.7885011 | 0.01026964 | 0.788483 | 0.005993846 |  |  | 257160 | 0.8681852 | 0.8678712 | 0.01586232 | 0.8675253 | 0.006608784 | 0.8675329 | 0.01054422 |  |  | 214960 | 0.7440223 | 0.7035679 | 0.009633622 | 0.7549353 | 0.007596838 | 0.7549406 | 0.007647201
|  |  | 4402 | 0.9825227 | 0.9945349 | 0.001800506 | 0.984749 | 0.07381315 | 0.9848767 | 0.1453765 |  |  | 4326 | 0.9447721 | 0.9761298 | 0.003598956 | 0.9543538 | 0.004538051 | 0.9543859 | 0.004435504 |  |  | 4550 | 0.8805515 | 0.9654042 | 0.00360223 | 0.9034231 | 0.005991772 | 0.9034284 | 0.004064988 |  |  | 4550 | 0.7715562 | 0.9149485 | 0.006687434 | 0.78851 | 0.01026981 | 0.7884919 | 0.005993923 |  |  | 257460 | 0.8681852 | 0.8678712 | 0.01586232 | 0.8676636 | 0.006609898 | 0.8676712 | 0.01054507 |  |  | 215260 | 0.7505486 | 0.7035679 | 0.009633622 | 0.7550796 | 0.007595645 | 0.755085 | 0.007646327
|  |  | 4407 | 0.9816268 | 0.9945632 | 0.001792427 | 0.9848017 | 0.07381774 | 0.9849292 | 0.1453669 |  |  | 4331 | 0.9447721 | 0.9761822 | 0.003586536 | 0.9543931 | 0.004533701 | 0.9544252 | 0.004425915 |  |  | 4555 | 0.8794725 | 0.9654152 | 0.00359483 | 0.9034278 | 0.005991781 | 0.9034331 | 0.004064816 |  |  | 4555 | 0.7715562 | 0.9149495 | 0.006687319 | 0.7885189 | 0.01026997 | 0.7885008 | 0.005994 |  |  | 257760 | 0.8681852 | 0.8678712 | 0.01586232 | 0.8678017 | 0.00661101 | 0.8678094 | 0.01054592 |  |  | 215560 | 0.7440223 | 0.7035679 | 0.009633622 | 0.7552237 | 0.007594441 | 0.755229 | 0.007645445
|  |  | 4412 | 0.9816268 | 0.9945914 | 0.001784385 | 0.9848541 | 0.07382232 | 0.9849815 | 0.1453574 |  |  | 4336 | 0.9438116 | 0.9762345 | 0.003574164 | 0.9544323 | 0.004529383 | 0.9544643 | 0.004416385 |  |  | 4560 | 0.8816305 | 0.9654261 | 0.003587498 | 0.9034325 | 0.00599179 | 0.9034377 | 0.004064646 |  |  | 4560 | 0.7698747 | 0.9149505 | 0.006687205 | 0.7885278 | 0.01027014 | 0.7885097 | 0.005994077 |  |  | 258060 | 0.8681852 | 0.8678712 | 0.01586232 | 0.8679397 | 0.006612119 | 0.8679473 | 0.01054676 |  |  | 215860 | 0.7461977 | 0.7035679 | 0.009633622 | 0.7553675 | 0.007593228 | 0.7553729 | 0.007644553
|  |  | 4417 | 0.9825227 | 0.9946194 | 0.00177638 | 0.9849064 | 0.07382689 | 0.9850336 | 0.1453479 |  |  | 4341 | 0.946693 | 0.9762864 | 0.00356184 | 0.9544713 | 0.004525097 | 0.9545032 | 0.004406913 |  |  | 4565 | 0.8827095 | 0.9654369 | 0.003580233 | 0.9034371 | 0.0059918 | 0.9034424 | 0.004064479 |  |  | 4565 | 0.7715562 | 0.9149514 | 0.006687094 | 0.7885367 | 0.01027031 | 0.7885186 | 0.005994155 |  |  | 258360 | 0.8704231 | 0.8678712 | 0.01586232 | 0.8680775 | 0.006613225 | 0.8680852 | 0.0105476 |  |  | 216160 | 0.7483732 | 0.7035679 | 0.009633622 | 0.7555111 | 0.007592004 | 0.7555165 | 0.007643654
|  |  | 4422 | 0.9825227 | 0.9946472 | 0.001768411 | 0.9849585 | 0.07383144 | 0.9850856 | 0.1453385 |  |  | 4346 | 0.9457325 | 0.9763381 | 0.003549564 | 0.95451 | 0.004520843 | 0.9545419 | 0.004397501 |  |  | 4570 | 0.8805515 | 0.9654476 | 0.003573034 | 0.9034417 | 0.005991809 | 0.903447 | 0.004064315 |  |  | 4570 | 0.7749191 | 0.9149524 | 0.006686985 | 0.7885456 | 0.01027048 | 0.7885275 | 0.005994232 |  |  | 258660 | 0.8659472 | 0.8678712 | 0.01586232 | 0.8682151 | 0.006614329 | 0.8682228 | 0.01054843 |  |  | 216460 | 0.7483732 | 0.7035679 | 0.009633622 | 0.7556545 | 0.00759077 | 0.7556598 | 0.007642745
|  |  | 4427 | 0.9816268 | 0.9946749 | 0.001760479 | 0.9850104 | 0.07383597 | 0.9851373 | 0.1453291 |  |  | 4351 | 0.9447721 | 0.9763896 | 0.003537337 | 0.9545486 | 0.004516622 | 0.9545804 | 0.004388147 |  |  | 4575 | 0.8805515 | 0.9654582 | 0.003565901 | 0.9034463 | 0.005991819 | 0.9034516 | 0.004064153 |  |  | 4575 | 0.7715562 | 0.9149533 | 0.006686878 | 0.7885544 | 0.01027064 | 0.7885364 | 0.00599431 |  |  | 258960 | 0.8681852 | 0.8678712 | 0.01586232 | 0.8683526 | 0.00661543 | 0.8683603 | 0.01054926 |  |  | 216760 | 0.7461977 | 0.7035679 | 0.009633622 | 0.7557976 | 0.007589526 | 0.7558029 | 0.007641829
|  |  | 4432 | 0.9825227 | 0.9947024 | 0.001752583 | 0.9850621 | 0.07384049 | 0.9851889 | 0.1453198 |  |  | 4356 | 0.9438116 | 0.9764408 | 0.003525157 | 0.954587 | 0.004512432 | 0.9546188 | 0.00437885 |  |  | 4580 | 0.8816305 | 0.9654688 | 0.003558833 | 0.9034509 | 0.005991829 | 0.9034562 | 0.004063994 |  |  | 4580 | 0.7698747 | 0.9149542 | 0.006686772 | 0.7885633 | 0.01027081 | 0.7885453 | 0.005994387 |  |  | 259260 | 0.8659472 | 0.8678712 | 0.01586232 | 0.86849 | 0.006616529 | 0.8684977 | 0.01055008 |  |  | 217060 | 0.7505486 | 0.7035679 | 0.009633622 | 0.7559405 | 0.007588272 | 0.7559458 | 0.007640903
|  |  | 4437 | 0.9825227 | 0.9947297 | 0.001744723 | 0.9851136 | 0.07384499 | 0.9852403 | 0.1453105 |  |  | 4361 | 0.9447721 | 0.9764917 | 0.003513025 | 0.9546251 | 0.004508273 | 0.9546569 | 0.004369612 |  |  | 4585 | 0.8805515 | 0.9654793 | 0.003551831 | 0.9034555 | 0.005991839 | 0.9034607 | 0.004063838 |  |  | 4585 | 0.7732377 | 0.9149552 | 0.006686669 | 0.7885722 | 0.01027098 | 0.7885541 | 0.005994465 |  |  | 259560 | 0.8681852 | 0.8678712 | 0.01586232 | 0.8686271 | 0.006617625 | 0.8686349 | 0.0105509 |  |  | 217360 | 0.7527241 | 0.7035679 | 0.009633622 | 0.7560831 | 0.007587008 | 0.7560884 | 0.007639969
|  |  | 4442 | 0.9825227 | 0.9947569 | 0.001736899 | 0.985165 | 0.07384948 | 0.9852915 | 0.1453013 |  |  | 4366 | 0.9457325 | 0.9765424 | 0.003500941 | 0.9546631 | 0.004504147 | 0.9546948 | 0.004360432 |  |  | 4590 | 0.8816305 | 0.9654898 | 0.003544893 | 0.9034601 | 0.00599185 | 0.9034653 | 0.004063685 |  |  | 4590 | 0.7715562 | 0.9149561 | 0.006686567 | 0.7885811 | 0.01027115 | 0.788563 | 0.005994543 |  |  | 259860 | 0.8704231 | 0.8678712 | 0.01586232 | 0.8687642 | 0.006618719 | 0.8687719 | 0.01055171 |  |  | 217660 | 0.7461977 | 0.7035679 | 0.009633622 | 0.7562256 | 0.007585734 | 0.7562308 | 0.007639027
|  |  | 4447 | 0.9816268 | 0.994784 | 0.001729111 | 0.9852162 | 0.07385396 | 0.9853426 | 0.1452921 |  |  | 4371 | 0.9457325 | 0.9765928 | 0.003488904 | 0.9547008 | 0.004500051 | 0.9547325 | 0.004351308 |  |  | 4595 | 0.8794725 | 0.9655002 | 0.003538019 | 0.9034646 | 0.005991861 | 0.9034698 | 0.004063534 |  |  | 4595 | 0.7732377 | 0.914957 | 0.006686467 | 0.78859 | 0.01027132 | 0.7885719 | 0.005994621 |  |  | 260160 | 0.8659472 | 0.8678712 | 0.01586232 | 0.868901 | 0.00661981 | 0.8689088 | 0.01055251 |  |  | 217960 | 0.7505486 | 0.7035679 | 0.009633622 | 0.7563677 | 0.00758445 | 0.756373 | 0.007638077
|  |  | 4452 | 0.9825227 | 0.9948109 | 0.001721358 | 0.9852672 | 0.07385842 | 0.9853934 | 0.1452829 |  |  | 4376 | 0.946693 | 0.976643 | 0.003476915 | 0.9547384 | 0.004495986 | 0.95477 | 0.004342242 |  |  | 4600 | 0.8794725 | 0.9655105 | 0.003531208 | 0.9034691 | 0.005991872 | 0.9034743 | 0.004063386 |  |  | 4600 | 0.7732377 | 0.9149579 | 0.006686369 | 0.7885989 | 0.01027149 | 0.7885808 | 0.005994698 |  |  | 260460 | 0.8681852 | 0.8678712 | 0.01586232 | 0.8690377 | 0.006620898 | 0.8690455 | 0.01055331 |  |  | 218260 | 0.7483732 | 0.7035679 | 0.009633622 | 0.7565096 | 0.007583156 | 0.7565149 | 0.007637118
|  |  | 4457 | 0.9825227 | 0.9948376 | 0.001713641 | 0.985318 | 0.07386286 | 0.9854441 | 0.1452738 |  |  | 4381 | 0.9447721 | 0.9766929 | 0.003464973 | 0.9547758 | 0.004491952 | 0.9548073 | 0.004333233 |  |  | 4605 | 0.8816305 | 0.9655207 | 0.003524461 | 0.9034736 | 0.005991883 | 0.9034788 | 0.00406324 |  |  | 4605 | 0.7749191 | 0.9149588 | 0.006686272 | 0.7886078 | 0.01027166 | 0.7885897 | 0.005994776 |  |  | 260760 | 0.8637093 | 0.8678712 | 0.01586232 | 0.8691743 | 0.006621984 | 0.8691821 | 0.01055411 |  |  | 218560 | 0.7461977 | 0.7035679 | 0.009633622 | 0.7566513 | 0.007581853 | 0.7566566 | 0.007636151
|  |  | 4462 | 0.9834187 | 0.9948642 | 0.00170596 | 0.9853686 | 0.07386729 | 0.9854946 | 0.1452647 |  |  | 4386 | 0.9457325 | 0.9767426 | 0.003453079 | 0.9548129 | 0.004487948 | 0.9548444 | 0.00432428 |  |  | 4610 | 0.8816305 | 0.9655309 | 0.003517776 | 0.9034781 | 0.005991894 | 0.9034832 | 0.004063096 |  |  | 4610 | 0.7766006 | 0.9149596 | 0.006686177 | 0.7886166 | 0.01027182 | 0.7885986 | 0.005994854 |  |  | 261060 | 0.8637093 | 0.8678712 | 0.01586232 | 0.8693107 | 0.006623068 | 0.8693185 | 0.0105549 |  |  | 218860 | 0.7483732 | 0.7035679 | 0.009633622 | 0.7567928 | 0.007580539 | 0.7567981 | 0.007635175
|  |  | 4467 | 0.9825227 | 0.9948906 | 0.001698313 | 0.9854191 | 0.0738717 | 0.9855449 | 0.1452557 |  |  | 4391 | 0.9438116 | 0.976792 | 0.003441231 | 0.9548499 | 0.004483975 | 0.9548813 | 0.004315384 |  |  | 4615 | 0.8805515 | 0.9655409 | 0.003511154 | 0.9034826 | 0.005991906 | 0.9034877 | 0.004062956 |  |  | 4615 | 0.7715562 | 0.9149605 | 0.006686084 | 0.7886255 | 0.01027199 | 0.7886075 | 0.005994933 |  |  | 261360 | 0.8704231 | 0.8678712 | 0.01586232 | 0.8694469 | 0.006624149 | 0.8694547 | 0.01055568 |  |  | 219160 | 0.7461977 | 0.7035679 | 0.009633622 | 0.756934 | 0.007579215 | 0.7569393 | 0.007634191
|  |  | 4472 | 0.9825227 | 0.9949169 | 0.001690702 | 0.9854693 | 0.0738761 | 0.985595 | 0.1452467 |  |  | 4396 | 0.9457325 | 0.9768412 | 0.00342943 | 0.9548867 | 0.004480032 | 0.9549181 | 0.004306544 |  |  | 4620 | 0.8827095 | 0.965551 | 0.003504593 | 0.903487 | 0.005991918 | 0.9034921 | 0.004062817 |  |  | 4620 | 0.7681932 | 0.9149614 | 0.006685993 | 0.7886344 | 0.01027216 | 0.7886164 | 0.005995011 |  |  | 261660 | 0.8704231 | 0.8678712 | 0.01586232 | 0.869583 | 0.006625227 | 0.8695908 | 0.01055646 |  |  | 219460 | 0.7440223 | 0.7035679 | 0.009633622 | 0.757075 | 0.007577882 | 0.7570802 | 0.007633199
|  |  | 4477 | 0.9843147 | 0.994943 | 0.001683126 | 0.9855195 | 0.07388049 | 0.985645 | 0.1452378 |  |  | 4401 | 0.9457325 | 0.9768901 | 0.003417677 | 0.9549233 | 0.00447612 | 0.9549546 | 0.00429776 |  |  | 4625 | 0.8816305 | 0.9655609 | 0.003498093 | 0.9034914 | 0.00599193 | 0.9034966 | 0.004062681 |  |  | 4625 | 0.7698747 | 0.9149622 | 0.006685903 | 0.7886433 | 0.01027233 | 0.7886252 | 0.005995089 |  |  | 261960 | 0.8726611 | 0.8678712 | 0.01586232 | 0.869719 | 0.006626303 | 0.8697267 | 0.01055723 |  |  | 219760 | 0.7527241 | 0.7035679 | 0.009633622 | 0.7572157 | 0.007576539 | 0.757221 | 0.007632199
|  |  | 4482 | 0.9825227 | 0.9949689 | 0.001675585 | 0.9855694 | 0.07388486 | 0.9856948 | 0.1452289 |  |  | 4406 | 0.946693 | 0.9769388 | 0.003405969 | 0.9549597 | 0.004472237 | 0.954991 | 0.004289031 |  |  | 4630 | 0.8794725 | 0.9655708 | 0.003491654 | 0.9034958 | 0.005991942 | 0.903501 | 0.004062547 |  |  | 4630 | 0.7715562 | 0.9149631 | 0.006685815 | 0.7886522 | 0.0102725 | 0.7886341 | 0.005995167 |  |  | 262260 | 0.8704231 | 0.8678712 | 0.01586232 | 0.8698547 | 0.006627376 | 0.8698625 | 0.010558 |  |  | 220060 | 0.7505486 | 0.7035679 | 0.009633622 | 0.7573562 | 0.007575187 | 0.7573615 | 0.007631191
|  |  | 4487 | 0.9825227 | 0.9949948 | 0.001668079 | 0.9856191 | 0.07388921 | 0.9857444 | 0.14522 |  |  | 4411 | 0.9447721 | 0.9769872 | 0.003394309 | 0.9549959 | 0.004468383 | 0.9550271 | 0.004280358 |  |  | 4635 | 0.8816305 | 0.9655806 | 0.003485276 | 0.9035002 | 0.005991955 | 0.9035054 | 0.004062416 |  |  | 4635 | 0.7732377 | 0.9149639 | 0.006685728 | 0.7886611 | 0.01027267 | 0.788643 | 0.005995246 |  |  | 262560 | 0.8704231 | 0.8678712 | 0.01586232 | 0.8699903 | 0.006628447 | 0.8699982 | 0.01055876 |  |  | 220360 | 0.757075 | 0.7035679 | 0.009633622 | 0.7574965 | 0.007573825 | 0.7575017 | 0.007630175
|  |  | 4492 | 0.9825227 | 0.9950204 | 0.001660607 | 0.9856687 | 0.07389355 | 0.9857938 | 0.1452112 |  |  | 4416 | 0.9457325 | 0.9770354 | 0.003382695 | 0.955032 | 0.004464559 | 0.9550631 | 0.00427174 |  |  | 4640 | 0.8805515 | 0.9655904 | 0.003478957 | 0.9035046 | 0.005991967 | 0.9035097 | 0.004062287 |  |  | 4640 | 0.7732377 | 0.9149647 | 0.006685643 | 0.7886699 | 0.01027284 | 0.7886519 | 0.005995324 |  |  | 262860 | 0.8681852 | 0.8678712 | 0.01586232 | 0.8701258 | 0.006629515 | 0.8701336 | 0.01055952 |  |  | 220660 | 0.7440223 | 0.7035679 | 0.009633622 | 0.7576365 | 0.007572453 | 0.7576418 | 0.00762915
|  |  | 4497 | 0.9825227 | 0.9950459 | 0.00165317 | 0.9857181 | 0.07389788 | 0.9858431 | 0.1452025 |  |  | 4421 | 0.9447721 | 0.9770834 | 0.003371127 | 0.9550678 | 0.004460765 | 0.9550989 | 0.004263177 |  |  | 4645 | 0.8816305 | 0.9656001 | 0.003472697 | 0.903509 | 0.00599198 | 0.9035141 | 0.00406216 |  |  | 4645 | 0.7749191 | 0.9149655 | 0.006685559 | 0.7886788 | 0.01027301 | 0.7886608 | 0.005995403 |  |  | 263160 | 0.8704231 | 0.8678712 | 0.01586232 | 0.8702611 | 0.006630581 | 0.8702689 | 0.01056027 |  |  | 220960 | 0.7440223 | 0.7035679 | 0.009633622 | 0.7577763 | 0.007571072 | 0.7577816 | 0.007628118
|  |  | 4502 | 0.9816268 | 0.9950713 | 0.001645767 | 0.9857674 | 0.07390219 | 0.9858922 | 0.1451937 |  |  | 4426 | 0.9438116 | 0.9771311 | 0.003359605 | 0.9551034 | 0.004456999 | 0.9551345 | 0.004254669 |  |  | 4650 | 0.8805515 | 0.9656097 | 0.003466497 | 0.9035133 | 0.005991993 | 0.9035184 | 0.004062035 |  |  | 4650 | 0.7681932 | 0.9149664 | 0.006685477 | 0.7886877 | 0.01027318 | 0.7886697 | 0.005995481 |  |  | 263460 | 0.8704231 | 0.8678712 | 0.01586232 | 0.8703963 | 0.006631644 | 0.8704041 | 0.01056102 |  |  | 221260 | 0.7353205 | 0.7035679 | 0.009633622 | 0.7579159 | 0.007569681 | 0.7579211 | 0.007627077
|  |  | 4507 | 0.9834187 | 0.9950965 | 0.001638398 | 0.9858164 | 0.07390649 | 0.9859411 | 0.1451851 |  |  | 4431 | 0.9457325 | 0.9771786 | 0.003348129 | 0.9551389 | 0.004453263 | 0.9551699 | 0.004246215 |  |  | 4655 | 0.8816305 | 0.9656193 | 0.003460355 | 0.9035177 | 0.005992007 | 0.9035227 | 0.004061912 |  |  | 4655 | 0.7715562 | 0.9149672 | 0.006685396 | 0.7886966 | 0.01027335 | 0.7886785 | 0.00599556 |  |  | 263760 | 0.8681852 | 0.8678712 | 0.01586232 | 0.8705313 | 0.006632705 | 0.8705391 | 0.01056176 |  |  | 221560 | 0.7483732 | 0.7035679 | 0.009633622 | 0.7580552 | 0.007568281 | 0.7580605 | 0.007626029
|  |  | 4512 | 0.9834187 | 0.9951216 | 0.001631063 | 0.9858653 | 0.07391077 | 0.9859898 | 0.1451764 |  |  | 4436 | 0.9457325 | 0.9772259 | 0.0033367 | 0.9551742 | 0.004449555 | 0.9552051 | 0.004237815 |  |  | 4660 | 0.8816305 | 0.9656288 | 0.003454271 | 0.903522 | 0.00599202 | 0.903527 | 0.004061792 |  |  | 4660 | 0.7715562 | 0.9149679 | 0.006685317 | 0.7887055 | 0.01027352 | 0.7886874 | 0.005995639 |  |  | 264060 | 0.8704231 | 0.8678712 | 0.01586232 | 0.8706661 | 0.006633763 | 0.870674 | 0.01056249 |  |  | 221860 | 0.7505486 | 0.7035679 | 0.009633622 | 0.7581943 | 0.007566871 | 0.7581996 | 0.007624973
|  |  | 4517 | 0.9834187 | 0.9951465 | 0.001623763 | 0.985914 | 0.07391504 | 0.9860384 | 0.1451678 |  |  | 4441 | 0.9447721 | 0.9772729 | 0.003325316 | 0.9552093 | 0.004445875 | 0.9552402 | 0.004229469 |  |  | 4665 | 0.8805515 | 0.9656382 | 0.003448244 | 0.9035263 | 0.005992034 | 0.9035313 | 0.004061673 |  |  | 4665 | 0.7732377 | 0.9149687 | 0.006685239 | 0.7887143 | 0.0102737 | 0.7886963 | 0.005995718 |  |  | 264360 | 0.8704231 | 0.8678712 | 0.01586232 | 0.8708008 | 0.006634819 | 0.8708087 | 0.01056322 |  |  | 222160 | 0.7483732 | 0.7035679 | 0.009633622 | 0.7583332 | 0.007565452 | 0.7583384 | 0.007623908
|  |  | 4522 | 0.9834187 | 0.9951713 | 0.001616496 | 0.9859626 | 0.07391929 | 0.9860868 | 0.1451593 |  |  | 4446 | 0.946693 | 0.9773197 | 0.003313978 | 0.9552442 | 0.004442224 | 0.9552751 | 0.004221177 |  |  | 4670 | 0.8816305 | 0.9656476 | 0.003442275 | 0.9035306 | 0.005992047 | 0.9035356 | 0.004061557 |  |  | 4670 | 0.7715562 | 0.9149695 | 0.006685162 | 0.7887232 | 0.01027387 | 0.7887052 | 0.005995797 |  |  | 264660 | 0.8704231 | 0.8678712 | 0.01586232 | 0.8709354 | 0.006635872 | 0.8709432 | 0.01056395 |  |  | 222460 | 0.7483732 | 0.7035679 | 0.009633622 | 0.7584718 | 0.007564024 | 0.7584770432 | 0.007622836
|  |  | 4527 | 0.9825227 | 0.995196 | 0.001609263 | 0.9860109 | 0.07392353 | 0.986135 | 0.1451508 |  |  | 4451 | 0.946693 | 0.9773662 | 0.003302685 | 0.9552789 | 0.004438602 | 0.9553097 | 0.004212939 |  |  | 4675 | 0.8827095 | 0.9656569 | 0.003436362 | 0.9035348 | 0.005992061 | 0.9035399 | 0.004061443 |  |  | 4675 | 0.7732377 | 0.9149703 | 0.006685087 | 0.7887321 | 0.01027404 | 0.7887141 | 0.005995876 |  |  | 264960 | 0.8704231 | 0.8678712 | 0.01586232 | 0.8710697 | 0.006636923 | 0.8710776 | 0.01056467 |  |  | 222760 | 0.7548995 | 0.7035679 | 0.009633622 | 0.7586102 | 0.007562586 | 0.7586154 | 0.007621756
|  |  | 4532 | 0.9825227 | 0.9952205 | 0.001602063 | 0.9860592 | 0.07392776 | 0.9861831 | 0.1451423 |  |  | 4456 | 0.9447721 | 0.9774125 | 0.003291438 | 0.9553135 | 0.004435007 | 0.9553442 | 0.004204753 |  |  | 4680 | 0.8837886 | 0.9656661 | 0.003430506 | 0.9035391 | 0.005992076 | 0.9035441 | 0.00406133 |  |  | 4680 | 0.7715562 | 0.9149711 | 0.006685013 | 0.788741 | 0.01027421 | 0.788723 | 0.005995955 |  |  | 265260 | 0.874899 | 0.8678712 | 0.01586232 | 0.871204 | 0.006637971 | 0.8712118 | 0.01056538 |  |  | 223060 | 0.7461977 | 0.7035679 | 0.009633622 | 0.7587484 | 0.007561139 | 0.7587536 | 0.007620669
|  |  | 4537 | 0.9834187 | 0.9952448 | 0.001594897 | 0.9861072 | 0.07393197 | 0.9862309 | 0.1451339 |  |  | 4461 | 0.946693 | 0.9774586 | 0.003280237 | 0.9553479 | 0.00443144 | 0.9553786 | 0.004196621 |  |  | 4685 | 0.8805515 | 0.9656753 | 0.003424705 | 0.9035433 | 0.00599209 | 0.9035483 | 0.00406122 |  |  | 4685 | 0.7715562 | 0.9149718 | 0.006684941 | 0.7887499 | 0.01027438 | 0.7887318 | 0.005996034 |  |  | 265560 | 0.8704231 | 0.8678712 | 0.01586232 | 0.871338 | 0.006639017 | 0.8713459 | 0.01056609 |  |  | 223360 | 0.7548995 | 0.7035679 | 0.009633622 | 0.7588864 | 0.007559683 | 0.7588915 | 0.007619573
|  |  | 4542 | 0.9825227 | 0.995269 | 0.001587764 | 0.9861551 | 0.07393617 | 0.9862787 | 0.1451255 |  |  | 4466 | 0.9457325 | 0.9775044 | 0.00326908 | 0.9553821 | 0.0044279 | 0.9554127 | 0.004188541 |  |  | 4690 | 0.8816305 | 0.9656844 | 0.00341896 | 0.9035476 | 0.005992104 | 0.9035526 | 0.004061112 |  |  | 4690 | 0.7732377 | 0.9149726 | 0.006684869 | 0.7887587 | 0.01027455 | 0.7887407 | 0.005996113 |  |  | 265860 | 0.8704231 | 0.8678712 | 0.01586232 | 0.871472 | 0.00664006 | 0.8714799 | 0.01056679 |  |  | 223660 | 0.7483732 | 0.7035679 | 0.009633622 | 0.7590241 | 0.007558217 | 0.7590292 | 0.00761847
|  |  | 4547 | 0.9834187 | 0.9952931 | 0.001580665 | 0.9862028 | 0.07394035 | 0.9863262 | 0.1451171 |  |  | 4471 | 0.9457325 | 0.9775501 | 0.003257969 | 0.9554161 | 0.004424389 | 0.9554467 | 0.004180514 |  |  | 4695 | 0.8805515 | 0.9656935 | 0.00341327 | 0.9035518 | 0.005992119 | 0.9035568 | 0.004061005 |  |  | 4695 | 0.7715562 | 0.9149733 | 0.006684799 | 0.7887676 | 0.01027472 | 0.7887496 | 0.005996192 |  |  | 266160 | 0.8704231 | 0.8678712 | 0.01586232 | 0.8716057 | 0.006641101 | 0.8716136 | 0.01056749 |  |  | 223960 | 0.7505486 | 0.7035679 | 0.009633622 | 0.7591615 | 0.007556743 | 0.7591667 | 0.007617359
|  |  | 4552 | 0.9834187 | 0.9953171 | 0.001573598 | 0.9862503 | 0.07394452 | 0.9863736 | 0.1451088 |  |  | 4476 | 0.946693 | 0.9775954 | 0.003246902 | 0.9554499 | 0.004420904 | 0.9554805 | 0.004172539 |  |  | 4700 | 0.8827095 | 0.9657024 | 0.003407634 | 0.903556 | 0.005992134 | 0.9035609 | 0.004060901 |  |  | 4700 | 0.7749191 | 0.914974 | 0.006684731 | 0.7887765 | 0.0102749 | 0.7887585 | 0.005996272 |  |  | 266460 | 0.8659472 | 0.8678712 | 0.01586232 | 0.8717394 | 0.00664214 | 0.8717473 | 0.01056819 |  |  | 224260 | 0.7548995 | 0.7035679 | 0.009633622 | 0.7592988 | 0.007555259 | 0.759304 | 0.007616241
|  |  | 4557 | 0.9834187 | 0.9953409 | 0.001566565 | 0.9862977 | 0.07394868 | 0.9864208 | 0.1451006 |  |  | 4481 | 0.9457325 | 0.9776406 | 0.003235881 | 0.9554836 | 0.004417446 | 0.9555141 | 0.004164617 |  |  | 4705 | 0.8827095 | 0.9657114 | 0.003402052 | 0.9035601 | 0.005992149 | 0.9035651 | 0.004060798 |  |  | 4705 | 0.7665117 | 0.9149748 | 0.006684663 | 0.7887854 | 0.01027507 | 0.7887674 | 0.005996351 |  |  | 266760 | 0.8681852 | 0.8678712 | 0.01586232 | 0.8718728 | 0.006643176 | 0.8718807 | 0.01056887 |  |  | 224560 | 0.7505486 | 0.7035679 | 0.009633622 | 0.7594358 | 0.007553766 | 0.759441 | 0.007615115
|  |  | 4562 | 0.9843147 | 0.9953645 | 0.001559564 | 0.9863449 | 0.07395282 | 0.9864679 | 0.1450924 |  |  | 4486 | 0.9438116 | 0.9776856 | 0.003224904 | 0.9555171 | 0.004414016 | 0.9555475 | 0.004156745 |  |  | 4710 | 0.8816305 | 0.9657202 | 0.003396524 | 0.9035643 | 0.005992164 | 0.9035693 | 0.004060697 |  |  | 4710 | 0.7715562 | 0.9149755 | 0.006684597 | 0.7887942 | 0.01027524 | 0.7887762 | 0.005996431 |  |  | 267060 | 0.8704231 | 0.8678712 | 0.01586232 | 0.8720061 | 0.006644209 | 0.8720141 | 0.01056956 |  |  | 224860 | 0.7483732 | 0.7035679 | 0.009633622 | 0.7595726 | 0.007552265 | 0.7595778 | 0.007613981
|  |  | 4567 | 0.9843147 | 0.9953881 | 0.001552596 | 0.9863919 | 0.07395695 | 0.9865147 | 0.1450842 |  |  | 4491 | 0.9457325 | 0.9777303 | 0.003213972 | 0.9555504 | 0.004410612 | 0.9555808 | 0.004148926 |  |  | 4715 | 0.8816305 | 0.9657291 | 0.003391049 | 0.9035685 | 0.005992179 | 0.9035734 | 0.004060598 |  |  | 4715 | 0.7732377 | 0.9149762 | 0.006684532 | 0.7888031 | 0.01027541 | 0.7887851 | 0.00599651 |  |  | 267360 | 0.8704231 | 0.8678712 | 0.01586232 | 0.8721393 | 0.00664524 | 0.8721472 | 0.01057024 |  |  | 225160 | 0.757075 | 0.7035679 | 0.009633622 | 0.7597092 | 0.007550754 | 0.7597143 | 0.00761284
|  |  | 4572 | 0.9825227 | 0.9954114 | 0.001545661 | 0.9864388 | 0.07396106 | 0.9865615 | 0.145076 |  |  | 4496 | 0.9438116 | 0.9777748 | 0.003203084 | 0.9555836 | 0.004407235 | 0.9556139 | 0.004141158 |  |  | 4720 | 0.8816305 | 0.9657378 | 0.003385627 | 0.9035726 | 0.005992194 | 0.9035775 | 0.0040605 |  |  | 4720 | 0.7732377 | 0.9149769 | 0.006684468 | 0.788812 | 0.01027558 | 0.788794 | 0.00599659 |  |  | 267660 | 0.8637093 | 0.8678712 | 0.01586232 | 0.8722723 | 0.006646269 | 0.8722802 | 0.01057091 |  |  | 225460 | 0.7483732 | 0.7035679 | 0.009633622 | 0.7598455 | 0.007549234 | 0.7598506 | 0.007611691
|  |  | 4577 | 0.9834187 | 0.9954347 | 0.001538758 | 0.9864855 | 0.07396516 | 0.986608 | 0.145068 |  |  | 4501 | 0.9457325 | 0.977819 | 0.003192241 | 0.9556165 | 0.004403884 | 0.9556468 | 0.004133441 |  |  | 4725 | 0.8805515 | 0.9657465 | 0.003380257 | 0.9035767 | 0.00599221 | 0.9035817 | 0.004060405 |  |  | 4725 | 0.7749191 | 0.9149776 | 0.006684405 | 0.7888209 | 0.01027576 | 0.7888029 | 0.00599667 |  |  | 267960 | 0.8659472 | 0.8678712 | 0.01586232 | 0.8724052 | 0.006647295 | 0.8724131 | 0.01057158 |  |  | 225760 | 0.7483732 | 0.7035679 | 0.009633622 | 0.7599816 | 0.007547706 | 0.7599867 | 0.007610534
|  |  | 4582 | 0.9843147 | 0.9954578 | 0.001531887 | 0.986532 | 0.07396925 | 0.9866544 | 0.1450599 |  |  | 4506 | 0.946693 | 0.9778631 | 0.003181442 | 0.9556493 | 0.00440056 | 0.9556796 | 0.004125774 |  |  | 4730 | 0.8805515 | 0.9657551 | 0.003374939 | 0.9035808 | 0.005992226 | 0.9035858 | 0.004060311 |  |  | 4730 | 0.7749191 | 0.9149783 | 0.006684343 | 0.7888297 | 0.01027593 | 0.7888117 | 0.005996749 |  |  | 268260 | 0.8681852 | 0.8678712 | 0.01586232 | 0.8725379 | 0.006648319 | 0.8725458 | 0.01057224 |  |  | 226060 | 0.7527241 | 0.7035679 | 0.009633622 | 0.7601175 | 0.007546168 | 0.7601226 | 0.007609371
|  |  | 4587 | 0.9834187 | 0.9954808 | 0.001525049 | 0.9865784 | 0.07397332 | 0.9867006 | 0.1450519 |  |  | 4511 | 0.9438116 | 0.9779069 | 0.003170687 | 0.955682 | 0.004397261 | 0.9557122 | 0.004118158 |  |  | 4735 | 0.8816305 | 0.9657637 | 0.003369672 | 0.9035849 | 0.005992242 | 0.9035898 | 0.004060219 |  |  | 4735 | 0.7732377 | 0.914979 | 0.006684282 | 0.7888386 | 0.0102761 | 0.7888206 | 0.005996829 |  |  | 268560 | 0.8681852 | 0.8678712 | 0.01586232 | 0.8726704 | 0.00664934 | 0.8726784 | 0.0105729 |  |  | 226360 | 0.7527241 | 0.7035679 | 0.009633622 | 0.7602531 | 0.007544622 | 0.7602582 | 0.0076082
|  |  | 4592 | 0.9834187 | 0.9955037 | 0.001518242 | 0.9866246 | 0.07397738 | 0.9867467 | 0.1450439 |  |  | 4516 | 0.9457325 | 0.9779505 | 0.003159976 | 0.9557144 | 0.004393989 | 0.9557446 | 0.004110593 |  |  | 4740 | 0.8816305 | 0.9657722 | 0.003364457 | 0.903589 | 0.005992258 | 0.9035939 | 0.004060128 |  |  | 4740 | 0.7749191 | 0.9149797 | 0.006684223 | 0.7888475 | 0.01027628 | 0.7888295 | 0.005996909 |  |  | 268860 | 0.8704231 | 0.8678712 | 0.01586232 | 0.8728028 | 0.006650359 | 0.8728108 | 0.01057355 |  |  | 226660 | 0.7505486 | 0.7035679 | 0.009633622 | 0.7603885 | 0.007543067 | 0.7603936 | 0.007607021
|  |  | 4597 | 0.9834187 | 0.9955264 | 0.001511468 | 0.9866707 | 0.07398143 | 0.9867926 | 0.145036 |  |  | 4521 | 0.9457325 | 0.9779939 | 0.003149309 | 0.9557467 | 0.004390742 | 0.9557768 | 0.004103078 |  |  | 4745 | 0.8816305 | 0.9657807 | 0.003359292 | 0.9035931 | 0.005992274 | 0.903598 | 0.00406004 |  |  | 4745 | 0.7732377 | 0.9149804 | 0.006684164 | 0.7888564 | 0.01027645 | 0.7888384 | 0.005996989 |  |  | 269160 | 0.8704231 | 0.8678712 | 0.01586232 | 0.8729351 | 0.006651376 | 0.872943 | 0.0105742 |  |  | 226960 | 0.7527241 | 0.7035679 | 0.009633622 | 0.7605237 | 0.007541503 | 0.7605288 | 0.007605835
|  |  | 4602 | 0.9834187 | 0.995549 | 0.001504725 | 0.9867166 | 0.07398546 | 0.9868383 | 0.1450281 |  |  | 4526 | 0.9457325 | 0.9780371 | 0.003138686 | 0.9557789 | 0.00438752 | 0.9558089 | 0.004095612 |  |  | 4750 | 0.8827095 | 0.9657891 | 0.003354178 | 0.9035971 | 0.00599229 | 0.903602 | 0.004059952 |  |  | 4750 | 0.7732377 | 0.914981 | 0.006684107 | 0.7888652 | 0.01027662 | 0.7888473 | 0.005997069 |  |  | 269460 | 0.874899 | 0.8678712 | 0.01586232 | 0.8730672 | 0.00665239 | 0.8730751 | 0.01057484 |  |  | 227260 | 0.7483732 | 0.7035679 | 0.009633622 | 0.7606587 | 0.00753993 | 0.7606638 | 0.007604642
|  |  | 4607 | 0.9834187 | 0.9955714 | 0.001498014 | 0.9867623 | 0.07398948 | 0.9868839 | 0.1450202 |  |  | 4531 | 0.9457325 | 0.97808 | 0.003128106 | 0.9558108 | 0.004384324 | 0.9558408 | 0.004088196 |  |  | 4755 | 0.8816305 | 0.9657974 | 0.003349113 | 0.9036012 | 0.005992306 | 0.903606 | 0.004059867 |  |  | 4755 | 0.7732377 | 0.9149817 | 0.00668405 | 0.7888741 | 0.0102768 | 0.7888561 | 0.005997149 |  |  | 269760 | 0.8704231 | 0.8678712 | 0.01586232 | 0.8731991 | 0.006653401 | 0.8732071 | 0.01057548 |  |  | 227560 | 0.7548995 | 0.7035679 | 0.009633622 | 0.7607934 | 0.007538349 | 0.7607985 | 0.007603441
|  |  | 4612 | 0.9834187 | 0.9955938 | 0.001491335 | 0.9868079 | 0.07399348 | 0.9869293 | 0.1450124 |  |  | 4536 | 0.9457325 | 0.9781228 | 0.00311757 | 0.9558426 | 0.004381154 | 0.9558726 | 0.00408083 |  |  | 4760 | 0.8816305 | 0.9658057 | 0.003344098 | 0.9036052 | 0.005992323 | 0.9036101 | 0.004059783 |  |  | 4760 | 0.7732377 | 0.9149823 | 0.006683995 | 0.788883 | 0.01027697 | 0.788865 | 0.00599723 |  |  | 270060 | 0.8659472 | 0.8678712 | 0.01586232 | 0.8733309 | 0.006654411 | 0.8733389 | 0.01057611 |  |  | 227860 | 0.757075 | 0.7035679 | 0.009633622 | 0.7609279 | 0.007536759 | 0.760933 | 0.007602234
|  |  | 4617 | 0.9825227 | 0.995616 | 0.001484687 | 0.9868533 | 0.07399748 | 0.9869746 | 0.1450046 |  |  | 4541 | 0.9457325 | 0.9781653 | 0.003107078 | 0.9558743 | 0.004378008 | 0.9559042 | 0.004073512 |  |  | 4765 | 0.8816305 | 0.9658139 | 0.003339132 | 0.9036092 | 0.005992339 | 0.9036141 | 0.0040597 |  |  | 4765 | 0.7698747 | 0.914983 | 0.00668394 | 0.7888919 | 0.01027714 | 0.7888739 | 0.00599731 |  |  | 270360 | 0.8637093 | 0.8678712 | 0.01586232 | 0.8734625 | 0.006655418 | 0.8734705 | 0.01057673 |  |  | 228160 | 0.7505486 | 0.7035679 | 0.009633622 | 0.7610622 | 0.007535161 | 0.7610673 | 0.007601019
|  |  | 4622 | 0.9834187 | 0.995638 | 0.00147807 | 0.9868986 | 0.07400146 | 0.9870197 | 0.1449969 |  |  | 4546 | 0.9457325 | 0.9782076 | 0.003096628 | 0.9559057 | 0.004374887 | 0.9559356 | 0.004066244 |  |  | 4770 | 0.8816305 | 0.9658221 | 0.003334214 | 0.9036132 | 0.005992356 | 0.9036181 | 0.004059619 |  |  | 4770 | 0.7749191 | 0.9149836 | 0.006683887 | 0.7889007 | 0.01027732 | 0.7888828 | 0.00599739 |  |  | 270660 | 0.8726611 | 0.8678712 | 0.01586232 | 0.873594 | 0.006656422 | 0.873602 | 0.01057736 |  |  | 228460 | 0.7592504 | 0.7035679 | 0.009633622 | 0.7611963 | 0.007533554 | 0.7612014 | 0.007599797
|  |  | 4627 | 0.9834187 | 0.99566 | 0.001471485 | 0.9869437 | 0.07400542 | 0.9870646 | 0.1449892 |  |  | 4551 | 0.946693 | 0.9782497 | 0.003086222 | 0.955937 | 0.004371791 | 0.9559669 | 0.004059024 |  |  | 4775 | 0.8805515 | 0.9658302 | 0.003329345 | 0.9036172 | 0.005992373 | 0.903622 | 0.00405954 |  |  | 4775 | 0.7715562 | 0.9149843 | 0.006683834 | 0.7889096 | 0.01027749 | 0.7888916 | 0.005997471 |  |  | 270960 | 0.874899 | 0.8678712 | 0.01586232 | 0.8737254 | 0.006657424 | 0.8737334 | 0.01057797 |  |  | 228760 | 0.7527241 | 0.7035679 | 0.009633622 | 0.7613301 | 0.007531938 | 0.7613352 | 0.007598567
|  |  | 4632 | 0.9843147 | 0.9956818 | 0.001464931 | 0.9869886 | 0.07400937 | 0.9871094 | 0.1449816 |  |  | 4556 | 0.9447721 | 0.9782916 | 0.003075859 | 0.9559682 | 0.00436872 | 0.955998 | 0.004051853 |  |  | 4780 | 0.8816305 | 0.9658383 | 0.003324524 | 0.9036212 | 0.00599239 | 0.903626 | 0.004059462 |  |  | 4780 | 0.7698747 | 0.9149849 | 0.006683783 | 0.7889185 | 0.01027767 | 0.7889005 | 0.005997551 |  |  | 271260 | 0.8681852 | 0.8678712 | 0.01586232 | 0.8738566 | 0.006658424 | 0.8738646 | 0.01057859 |  |  | 229060 | 0.7505486 | 0.7035679 | 0.009633622 | 0.7614638 | 0.007530314 | 0.7614688 | 0.007597331
|  |  | 4637 | 0.9834187 | 0.9957035 | 0.001458407 | 0.9870334 | 0.07401331 | 0.9871541 | 0.1449739 |  |  | 4561 | 0.9457325 | 0.9783333 | 0.003065539 | 0.9559992 | 0.004365673 | 0.9560289 | 0.004044729 |  |  | 4785 | 0.8827095 | 0.9658463 | 0.00331975 | 0.9036251 | 0.005992407 | 0.90363 | 0.004059385 |  |  | 4785 | 0.7698747 | 0.9149855 | 0.006683732 | 0.7889273 | 0.01027784 | 0.7889094 | 0.005997632 |  |  | 271560 | 0.8726611 | 0.8678712 | 0.01586232 | 0.8739876 | 0.006659421 | 0.8739956 | 0.01057919 |  |  | 229360 | 0.7483732 | 0.7035679 | 0.009633622 | 0.7615972 | 0.007528681 | 0.7616022 | 0.007596087
|  |  | 4642 | 0.9825227 | 0.995725 | 0.001451915 | 0.9870781 | 0.07401724 | 0.9871985 | 0.1449664 |  |  | 4566 | 0.9447721 | 0.9783748 | 0.003055262 | 0.95603 | 0.00436265 | 0.9560597 | 0.004037654 |  |  | 4790 | 0.8816305 | 0.9658543 | 0.003315023 | 0.9036291 | 0.005992425 | 0.9036339 | 0.00405931 |  |  | 4790 | 0.7715562 | 0.9149861 | 0.006683682 | 0.7889362 | 0.01027802 | 0.7889182 | 0.005997713 |  |  | 271860 | 0.874899 | 0.8678712 | 0.01586232 | 0.8741185 | 0.006660416 | 0.8741265 | 0.01057979 |  |  | 229660 | 0.7592504 | 0.7035679 | 0.009633622 | 0.7617303 | 0.00752704 | 0.7617354 | 0.007594837
|  |  | 4647 | 0.9834187 | 0.9957465 | 0.001445453 | 0.9871225 | 0.07402115 | 0.9872428 | 0.1449588 |  |  | 4571 | 0.946693 | 0.9784161 | 0.003045028 | 0.9560607 | 0.004359651 | 0.9560903 | 0.004030627 |  |  | 4795 | 0.8816305 | 0.9658622 | 0.003310342 | 0.903633 | 0.005992442 | 0.9036378 | 0.004059236 |  |  | 4795 | 0.7732377 | 0.9149867 | 0.006683633 | 0.7889451 | 0.01027819 | 0.7889271 | 0.005997793 |  |  | 272160 | 0.8704231 | 0.8678712 | 0.01586232 | 0.8742493 | 0.006661408 | 0.8742573 | 0.01058039 |  |  | 229960 | 0.7483732 | 0.7035679 | 0.009633622 | 0.7618633 | 0.007525391 | 0.7618683 | 0.007593579
|  |  | 4652 | 0.9843147 | 0.9957678 | 0.001439022 | 0.9871668 | 0.07402505 | 0.987287 | 0.1449513 |  |  | 4576 | 0.9447721 | 0.9784572 | 0.003034836 | 0.9560912 | 0.004356676 | 0.9561208 | 0.004023647 |  |  | 4800 | 0.8827095 | 0.96587 | 0.003305708 | 0.9036369 | 0.005992459 | 0.9036417 | 0.004059164 |  |  | 4800 | 0.7732377 | 0.9149873 | 0.006683586 | 0.788954 | 0.01027837 | 0.788936 | 0.005997874 |  |  | 272460 | 0.8726611 | 0.8678712 | 0.01586232 | 0.8743799 | 0.006662399 | 0.8743879 | 0.01058098 |  |  | 230260 | 0.7527241 | 0.7035679 | 0.009633622 | 0.761996 | 0.007523733 | 0.762001 | 0.007592315
|  |  | 4657 | 0.9843147 | 0.995789 | 0.001432622 | 0.987211 | 0.07402894 | 0.987331 | 0.1449439 |  |  | 4581 | 0.946693 | 0.978498 | 0.003024686 | 0.9561215 | 0.004353725 | 0.9561511 | 0.004016714 |  |  | 4805 | 0.8816305 | 0.9658778 | 0.00330112 | 0.9036409 | 0.005992477 | 0.9036456 | 0.004059093 |  |  | 4805 | 0.7749191 | 0.9149879 | 0.006683538 | 0.7889628 | 0.01027854 | 0.7889449 | 0.005997955 |  |  | 272760 | 0.8681852 | 0.8678712 | 0.01586232 | 0.8745103 | 0.006663386 | 0.8745183 | 0.01058157 |  |  | 230560 | 0.757075 | 0.7035679 | 0.009633622 | 0.7621285 | 0.007522067 | 0.7621335 | 0.007591043
|  |  | 4662 | 0.9834187 | 0.9958101 | 0.001426252 | 0.987255 | 0.07403281 | 0.9873748 | 0.1449365 |  |  | 4586 | 0.946693 | 0.9785387 | 0.003014579 | 0.9561517 | 0.004350797 | 0.9561812 | 0.004009828 |  |  | 4810 | 0.8816305 | 0.9658856 | 0.003296577 | 0.9036448 | 0.005992495 | 0.9036495 | 0.004059023 |  |  | 4810 | 0.7732377 | 0.9149885 | 0.006683492 | 0.7889717 | 0.01027872 | 0.7889537 | 0.005998036 |  |  | 273060 | 0.8726611 | 0.8678712 | 0.01586232 | 0.8746406 | 0.006664372 | 0.8746486 | 0.01058215 |  |  | 230860 | 0.7505486 | 0.7035679 | 0.009633622 | 0.7622608 | 0.007520393 | 0.7622658 | 0.007589764
|  |  | 4667 | 0.9834187 | 0.995831 | 0.001419912 | 0.9872989 | 0.07403667 | 0.9874185 | 0.1449291 |  |  | 4591 | 0.9457325 | 0.9785791 | 0.003004514 | 0.9561818 | 0.004347893 | 0.9562112 | 0.004002989 |  |  | 4815 | 0.8827095 | 0.9658933 | 0.003292079 | 0.9036486 | 0.005992513 | 0.9036534 | 0.004058955 |  |  | 4815 | 0.7732377 | 0.9149891 | 0.006683447 | 0.7889806 | 0.01027889 | 0.7889626 | 0.005998117 |  |  | 273360 | 0.8726611 | 0.8678712 | 0.01586232 | 0.8747707 | 0.006665355 | 0.8747788 | 0.01058273 |  |  | 231160 | 0.757075 | 0.7035679 | 0.009633622 | 0.7623928 | 0.007518711 | 0.7623978 | 0.007588479
|  |  | 4672 | 0.9843147 | 0.9958518 | 0.001413602 | 0.9873426 | 0.07404052 | 0.9874621 | 0.1449217 |  |  | 4596 | 0.9476534 | 0.9786194 | 0.002994492 | 0.9562116 | 0.004345012 | 0.956241 | 0.003996197 |  |  | 4820 | 0.8827095 | 0.9659009 | 0.003287626 | 0.9036525 | 0.00599253 | 0.9036573 | 0.004058888 |  |  | 4820 | 0.7749191 | 0.9149897 | 0.006683402 | 0.7889894 | 0.01027907 | 0.7889715 | 0.005998198 |  |  | 273660 | 0.8726611 | 0.8678712 | 0.01586232 | 0.8749007 | 0.006666336 | 0.8749088 | 0.0105833 |  |  | 231460 | 0.7592504 | 0.7035679 | 0.009633622 | 0.7625247 | 0.00751702 | 0.7625297 | 0.007587187
|  |  | 4677 | 0.9834187 | 0.9958725 | 0.001407322 | 0.9873861 | 0.07404436 | 0.9875055 | 0.1449144 |  |  | 4601 | 0.9457325 | 0.9786594 | 0.002984511 | 0.9562414 | 0.004342154 | 0.9562707 | 0.00398945 |  |  | 4825 | 0.8827095 | 0.9659085 | 0.003283217 | 0.9036564 | 0.005992549 | 0.9036611 | 0.004058822 |  |  | 4825 | 0.7749191 | 0.9149903 | 0.006683358 | 0.7889983 | 0.01027924 | 0.7889803 | 0.005998279 |  |  | 273960 | 0.874899 | 0.8678712 | 0.01586232 | 0.8750306 | 0.006667314 | 0.8750387 | 0.01058387 |  |  | 231760 | 0.7548995 | 0.7035679 | 0.009633622 | 0.7626563 | 0.007515321 | 0.7626613 | 0.007585888
|  |  | 4682 | 0.9834187 | 0.9958931 | 0.001401072 | 0.9874295 | 0.07404818 | 0.9875487 | 0.1449072 |  |  | 4606 | 0.9457325 | 0.9786993 | 0.002974572 | 0.9562709 | 0.004339319 | 0.9563002 | 0.00398275 |  |  | 4830 | 0.8816305 | 0.965916 | 0.003278853 | 0.9036602 | 0.005992567 | 0.903665 | 0.004058758 |  |  | 4830 | 0.7732377 | 0.9149909 | 0.006683315 | 0.7890072 | 0.01027942 | 0.7889892 | 0.005998361 |  |  | 274260 | 0.8726611 | 0.8678712 | 0.01586232 | 0.8751603 | 0.00666829 | 0.8751684 | 0.01058443 |  |  | 232060 | 0.7483732 | 0.7035679 | 0.009633622 | 0.7627877 | 0.007513614 | 0.7627927 | 0.007584582
|  |  | 4687 | 0.9843147 | 0.9959136 | 0.001394852 | 0.9874728 | 0.07405199 | 0.9875918 | 0.1448999 |  |  | 4611 | 0.946693 | 0.9787389 | 0.002964675 | 0.9563004 | 0.004336507 | 0.9563296 | 0.003976096 |  |  | 4835 | 0.8827095 | 0.9659235 | 0.003274531 | 0.9036641 | 0.005992585 | 0.9036688 | 0.004058695 |  |  | 4835 | 0.7715562 | 0.9149914 | 0.006683273 | 0.789016 | 0.0102796 | 0.7889981 | 0.005998442 |  |  | 274560 | 0.8726611 | 0.8678712 | 0.01586232 | 0.8752898 | 0.006669264 | 0.8752979 | 0.01058499 |  |  | 232360 | 0.7527241 | 0.7035679 | 0.009633622 | 0.7629189 | 0.007511899 | 0.7629238 | 0.007583269
|  |  | 4692 | 0.9852106 | 0.9959339 | 0.001388662 | 0.9875159 | 0.07405579 | 0.9876347 | 0.1448927 |  |  | 4616 | 0.9476534 | 0.9787784 | 0.00295482 | 0.9563296 | 0.004333718 | 0.9563589 | 0.003969487 |  |  | 4840 | 0.8816305 | 0.9659309 | 0.003270253 | 0.9036679 | 0.005992603 | 0.9036726 | 0.004058633 |  |  | 4840 | 0.7732377 | 0.914992 | 0.006683231 | 0.7890249 | 0.01027977 | 0.7890069 | 0.005998523 |  |  | 274860 | 0.8681852 | 0.8678712 | 0.01586232 | 0.8754192 | 0.006670235 | 0.8754273 | 0.01058554 |  |  | 232660 | 0.7505486 | 0.7035679 | 0.009633622 | 0.7630498 | 0.007510176 | 0.7630548 | 0.00758195
|  |  | 4697 | 0.9843147 | 0.9959542 | 0.001382501 | 0.9875588 | 0.07405957 | 0.9876775 | 0.1448856 |  |  | 4621 | 0.946693 | 0.9788176 | 0.002945006 | 0.9563588 | 0.004330951 | 0.9563879 | 0.003962924 |  |  | 4845 | 0.8827095 | 0.9659383 | 0.003266018 | 0.9036717 | 0.005992622 | 0.9036764 | 0.004058572 |  |  | 4845 | 0.7749191 | 0.9149925 | 0.00668319 | 0.7890338 | 0.01027995 | 0.7890158 | 0.005998605 |  |  | 275160 | 0.8659472 | 0.8678712 | 0.01586232 | 0.8755485 | 0.006671204 | 0.8755566 | 0.01058609 |  |  | 232960 | 0.7592504 | 0.7035679 | 0.009633622 | 0.7631805 | 0.007508445 | 0.7631855 | 0.007580624
|  |  | 4702 | 0.9834187 | 0.9959743 | 0.00137637 | 0.9876016 | 0.07406334 | 0.9877201 | 0.1448785 |  |  | 4626 | 0.9457325 | 0.9788567 | 0.002935234 | 0.9563877 | 0.004328206 | 0.9564169 | 0.003956406 |  |  | 4850 | 0.8816305 | 0.9659457 | 0.003261825 | 0.9036755 | 0.00599264 | 0.9036802 | 0.004058513 |  |  | 4850 | 0.7732377 | 0.9149931 | 0.00668315 | 0.7890426 | 0.01028013 | 0.7890247 | 0.005998686 |  |  | 275460 | 0.8726611 | 0.8678712 | 0.01586232 | 0.8756776 | 0.006672171 | 0.8756857 | 0.01058663 |  |  | 233260 | 0.7592504 | 0.7035679 | 0.009633622 | 0.7633111 | 0.007506706 | 0.763316 | 0.007579291
|  |  | 4707 | 0.9843147 | 0.9959943 | 0.001370268 | 0.9876443 | 0.0740671 | 0.9877626 | 0.1448714 |  |  | 4631 | 0.9457325 | 0.9788956 | 0.002925503 | 0.9564166 | 0.004325483 | 0.9564456 | 0.003949933 |  |  | 4855 | 0.8827095 | 0.9659529 | 0.003257674 | 0.9036793 | 0.005992659 | 0.903684 | 0.004058454 |  |  | 4855 | 0.7766006 | 0.9149936 | 0.006683111 | 0.7890515 | 0.0102803 | 0.7890335 | 0.005998768 |  |  | 275760 | 0.8659472 | 0.8678712 | 0.01586232 | 0.8758066 | 0.006673135 | 0.8758147 | 0.01058717 |  |  | 233560 | 0.7592504 | 0.7035679 | 0.009633622 | 0.7634414 | 0.007504959 | 0.7634463 | 0.007577951
|  |  | 4712 | 0.9834187 | 0.9960142 | 0.001364196 | 0.9876868 | 0.07407085 | 0.987805 | 0.1448643 |  |  | 4636 | 0.9457325 | 0.9789342 | 0.002915813 | 0.9564452 | 0.004322783 | 0.9564743 | 0.003943504 |  |  | 4860 | 0.8848676 | 0.9659602 | 0.003253565 | 0.9036831 | 0.005992677 | 0.9036878 | 0.004058397 |  |  | 4860 | 0.7749191 | 0.9149942 | 0.006683072 | 0.7890603 | 0.01028048 | 0.7890424 | 0.00599885 |  |  | 276060 | 0.8726611 | 0.8678712 | 0.01586232 | 0.8759354 | 0.006674097 | 0.8759435 | 0.0105877 |  |  | 233860 | 0.7592504 | 0.7035679 | 0.009633622 | 0.7635714 | 0.007503204 | 0.7635764 | 0.007576605
|  |  | 4717 | 0.9843147 | 0.9960339 | 0.001358152 | 0.9877291 | 0.07407458 | 0.9878471 | 0.1448573 |  |  | 4641 | 0.946693 | 0.9789727 | 0.002906165 | 0.9564738 | 0.004320104 | 0.9565027 | 0.00393712 |  |  | 4865 | 0.8827095 | 0.9659674 | 0.003249498 | 0.9036869 | 0.005992696 | 0.9036916 | 0.004058341 |  |  | 4865 | 0.7732377 | 0.9149947 | 0.006683035 | 0.7890692 | 0.01028066 | 0.7890513 | 0.005998931 |  |  | 276360 | 0.8726611 | 0.8678712 | 0.01586232 | 0.8760641 | 0.006675057 | 0.8760722 | 0.01058823 |  |  | 234160 | 0.757075 | 0.7035679 | 0.009633622 | 0.7637013 | 0.007501441 | 0.7637063 | 0.007575253
|  |  | 4722 | 0.9825227 | 0.9960536 | 0.001352137 | 0.9877713 | 0.0740783 | 0.9878892 | 0.1448504 |  |  | 4646 | 0.9457325 | 0.979011 | 0.002896557 | 0.9565021 | 0.004317447 | 0.9565311 | 0.003930781 |  |  | 4870 | 0.8816305 | 0.9659745 | 0.003245471 | 0.9036906 | 0.005992715 | 0.9036953 | 0.004058286 |  |  | 4870 | 0.7766006 | 0.9149952 | 0.006682997 | 0.7890781 | 0.01028083 | 0.7890601 | 0.005999013 |  |  | 276660 | 0.874899 | 0.8678712 | 0.01586232 | 0.8761926 | 0.006676014 | 0.8762007 | 0.01058876 |  |  | 234460 | 0.7548995 | 0.7035679 | 0.009633622 | 0.763831 | 0.007499671 | 0.7638359 | 0.007573894
|  |  | 4727 | 0.9843147 | 0.9960731 | 0.001346152 | 0.9878134 | 0.07408201 | 0.9879311 | 0.1448434 |  |  | 4651 | 0.9457325 | 0.9790491 | 0.00288699 | 0.9565304 | 0.004314812 | 0.9565593 | 0.003924485 |  |  | 4875 | 0.8827095 | 0.9659816 | 0.003241485 | 0.9036944 | 0.005992734 | 0.9036991 | 0.004058232 |  |  | 4875 | 0.7732377 | 0.9149957 | 0.006682961 | 0.7890869 | 0.01028101 | 0.789069 | 0.005999095 |  |  | 276960 | 0.8704231 | 0.8678712 | 0.01586232 | 0.8763209 | 0.006676969 | 0.8763291 | 0.01058927 |  |  | 234760 | 0.7548995 | 0.7035679 | 0.009633622 | 0.7639604 | 0.007497892 | 0.7639653 | 0.007572528
|  |  | 4732 | 0.9834187 | 0.9960925 | 0.001340195 | 0.9878553 | 0.07408571 | 0.9879728 | 0.1448365 |  |  | 4656 | 0.9457325 | 0.979087 | 0.002877464 | 0.9565585 | 0.004312198 | 0.9565873 | 0.003918233 |  |  | 4880 | 0.8827095 | 0.9659886 | 0.003237539 | 0.9036981 | 0.005992753 | 0.9037028 | 0.00405818 |  |  | 4880 | 0.7749191 | 0.9149963 | 0.006682925 | 0.7890958 | 0.01028119 | 0.7890779 | 0.005999177 |  |  | 277260 | 0.8704231 | 0.8678712 | 0.01586232 | 0.8764492 | 0.006677922 | 0.8764573 | 0.01058979 |  |  | 235060 | 0.757075 | 0.7035679 | 0.009633622 | 0.7640896 | 0.007496106 | 0.7640945 | 0.007571156
|  |  | 4737 | 0.9852106 | 0.9961119 | 0.001334267 | 0.987897 | 0.07408939 | 0.9880144 | 0.1448297 |  |  | 4661 | 0.946693 | 0.9791247 | 0.002867978 | 0.9565864 | 0.004309605 | 0.9566152 | 0.003912024 |  |  | 4885 | 0.8816305 | 0.9659956 | 0.003233633 | 0.9037018 | 0.005992772 | 0.9037065 | 0.004058128 |  |  | 4885 | 0.7749191 | 0.9149968 | 0.00668289 | 0.7891047 | 0.01028137 | 0.7890867 | 0.005999259 |  |  | 277560 | 0.8704231 | 0.8678712 | 0.01586232 | 0.8765772 | 0.006678872 | 0.8765854 | 0.0105903 |  |  | 235360 | 0.7614259 | 0.7035679 | 0.009633622 | 0.7642186 | 0.007494312 | 0.7642235 | 0.007569777
|  |  | 4742 | 0.9843147 | 0.9961311 | 0.001328367 | 0.9879387 | 0.07409307 | 0.9880559 | 0.1448229 |  |  | 4666 | 0.946693 | 0.9791623 | 0.002858533 | 0.9566142 | 0.004307033 | 0.956643 | 0.003905859 |  |  | 4890 | 0.8827095 | 0.9660026 | 0.003229767 | 0.9037056 | 0.005992792 | 0.9037102 | 0.004058077 |  |  | 4890 | 0.7749191 | 0.9149973 | 0.006682855 | 0.7891135 | 0.01028154 | 0.7890956 | 0.005999341 |  |  | 277860 | 0.8704231 | 0.8678712 | 0.01586232 | 0.8767052 | 0.00667982 | 0.8767133 | 0.0105908 |  |  | 235660 | 0.7527241 | 0.7035679 | 0.009633622 | 0.7643474 | 0.007492511 | 0.7643523 | 0.007568392
|  |  | 4747 | 0.9834187 | 0.9961502 | 0.001322496 | 0.9879801 | 0.07409673 | 0.9880972 | 0.1448161 |  |  | 4671 | 0.9476534 | 0.9791996 | 0.002849129 | 0.9566419 | 0.004304483 | 0.9566706 | 0.003899737 |  |  | 4895 | 0.8827095 | 0.9660095 | 0.00322594 | 0.9037093 | 0.005992811 | 0.9037139 | 0.004058028 |  |  | 4895 | 0.7749191 | 0.9149978 | 0.006682821 | 0.7891224 | 0.01028172 | 0.7891045 | 0.005999423 |  |  | 278160 | 0.8771369 | 0.8678712 | 0.01586232 | 0.876833 | 0.006680766 | 0.8768411 | 0.0105913 |  |  | 235960 | 0.7548995 | 0.7035679 | 0.009633622 | 0.7644759 | 0.007490701 | 0.7644808 | 0.007567001
|  |  | 4752 | 0.9843147 | 0.9961691 | 0.001316653 | 0.9880215 | 0.07410037 | 0.9881383 | 0.1448093 |  |  | 4676 | 0.9476534 | 0.9792367 | 0.002839765 | 0.9566694 | 0.004301953 | 0.9566981 | 0.003893657 |  |  | 4900 | 0.8816305 | 0.9660163 | 0.003222152 | 0.903713 | 0.00599283 | 0.9037176 | 0.004057979 |  |  | 4900 | 0.7698747 | 0.9149983 | 0.006682788 | 0.7891312 | 0.0102819 | 0.7891133 | 0.005999506 |  |  | 278460 | 0.8771369 | 0.8678712 | 0.01586232 | 0.8769606 | 0.00668171 | 0.8769688 | 0.0105918 |  |  | 236260 | 0.7636013 | 0.7035679 | 0.009633622 | 0.7646043 | 0.007488885 | 0.7646092 | 0.007565603
|  |  | 4757 | 0.9834187 | 0.996188 | 0.001310838 | 0.9880626 | 0.07410401 | 0.9881793 | 0.1448026 |  |  | 4681 | 0.946693 | 0.9792737 | 0.002830441 | 0.9566968 | 0.004299444 | 0.9567254 | 0.003887621 |  |  | 4905 | 0.8827095 | 0.9660231 | 0.003218402 | 0.9037167 | 0.00599285 | 0.9037213 | 0.004057932 |  |  | 4905 | 0.7732377 | 0.9149988 | 0.006682755 | 0.7891401 | 0.01028208 | 0.7891222 | 0.005999588 |  |  | 278760 | 0.874899 | 0.8678712 | 0.01586232 | 0.8770881 | 0.006682651 | 0.8770963 | 0.01059229 |  |  | 236560 | 0.7636013 | 0.7035679 | 0.009633622 | 0.7647324 | 0.00748706 | 0.7647373 | 0.007564199
|  |  | 4762 | 0.9843147 | 0.9962068 | 0.001305051 | 0.9881037 | 0.07410763 | 0.9882202 | 0.144796 |  |  | 4686 | 0.9476534 | 0.9793105 | 0.002821156 | 0.956724 | 0.004296955 | 0.9567526 | 0.003881626 |  |  | 4910 | 0.8827095 | 0.9660299 | 0.00321469 | 0.9037203 | 0.005992869 | 0.903725 | 0.004057885 |  |  | 4910 | 0.7732377 | 0.9149993 | 0.006682723 | 0.789149 | 0.01028226 | 0.7891311 | 0.00599967 |  |  | 279060 | 0.8704231 | 0.8678712 | 0.01586232 | 0.8772154 | 0.00668359 | 0.8772236 | 0.01059277 |  |  | 236860 | 0.7548995 | 0.7035679 | 0.009633622 | 0.7648603 | 0.007485228 | 0.7648652 | 0.007562788
|  |  | 4767 | 0.9852106 | 0.9962254 | 0.001299293 | 0.9881446 | 0.07411125 | 0.9882609 | 0.1447893 |  |  | 4691 | 0.946693 | 0.9793471 | 0.002811912 | 0.9567511 | 0.004294487 | 0.9567796 | 0.003875674 |  |  | 4915 | 0.8827095 | 0.9660366 | 0.003211017 | 0.903724 | 0.005992889 | 0.9037286 | 0.00405784 |  |  | 4915 | 0.7749191 | 0.9149997 | 0.006682691 | 0.7891578 | 0.01028244 | 0.7891399 | 0.005999753 |  |  | 279360 | 0.874899 | 0.8678712 | 0.01586232 | 0.8773426 | 0.006684527 | 0.8773508 | 0.01059325 |  |  | 237160 | 0.7592504 | 0.7035679 | 0.009633622 | 0.764988 | 0.007483389 | 0.7649929 | 0.007561372
|  |  | 4772 | 0.9843147 | 0.996244 | 0.001293562 | 0.9881853 | 0.07411484 | 0.9883015 | 0.1447827 |  |  | 4696 | 0.946693 | 0.9793835 | 0.002802708 | 0.956778 | 0.004292039 | 0.9568065 | 0.003869764 |  |  | 4920 | 0.8837886 | 0.9660433 | 0.003207381 | 0.9037277 | 0.005992909 | 0.9037323 | 0.004057795 |  |  | 4920 | 0.7749191 | 0.9150002 | 0.00668266 | 0.7891667 | 0.01028261 | 0.7891488 | 0.005999835 |  |  | 279660 | 0.8704231 | 0.8678712 | 0.01586232 | 0.8774697 | 0.006685462 | 0.8774779 | 0.01059373 |  |  | 237460 | 0.757075 | 0.7035679 | 0.009633622 | 0.7651155 | 0.007481542 | 0.7651204 | 0.007559949
|  |  | 4777 | 0.9852106 | 0.9962624 | 0.001287859 | 0.9882259 | 0.07411843 | 0.988342 | 0.1447761 |  |  | 4701 | 0.946693 | 0.9794198 | 0.002793544 | 0.9568049 | 0.004289611 | 0.9568333 | 0.003863896 |  |  | 4925 | 0.8827095 | 0.9660499 | 0.003203782 | 0.9037313 | 0.005992928 | 0.9037359 | 0.004057751 |  |  | 4925 | 0.7782821 | 0.9150007 | 0.006682629 | 0.7891755 | 0.01028279 | 0.7891576 | 0.005999918 |  |  | 279960 | 0.8793749 | 0.8678712 | 0.01586232 | 0.8775966 | 0.006686394 | 0.8776048 | 0.0105942 |  |  | 237760 | 0.7505486 | 0.7035679 | 0.009633622 | 0.7652428 | 0.007479688 | 0.7652477 | 0.007558519
|  |  | 4782 | 0.9843147 | 0.9962807 | 0.001282184 | 0.9882664 | 0.07412201 | 0.9883823 | 0.1447696 |  |  | 4706 | 0.9476534 | 0.9794558 | 0.002784419 | 0.9568315 | 0.004287203 | 0.95686 | 0.003858069 |  |  | 4930 | 0.8816305 | 0.9660565 | 0.003200219 | 0.9037349 | 0.005992948 | 0.9037395 | 0.004057709 |  |  | 4930 | 0.7715562 | 0.9150012 | 0.0066826 | 0.7891844 | 0.01028297 | 0.7891665 | 0.006000001 |  |  | 280260 | 0.874899 | 0.8678712 | 0.01586232 | 0.8777234 | 0.006687324 | 0.8777316 | 0.01059467 |  |  | 238060 | 0.7527241 | 0.7035679 | 0.009633622 | 0.7653699 | 0.007477826 | 0.7653747 | 0.007557084
|  |  | 4787 | 0.9852106 | 0.996299 | 0.001276537 | 0.9883067 | 0.07412557 | 0.9884224 | 0.1447631 |  |  | 4711 | 0.946693 | 0.9794917 | 0.002775333 | 0.9568581 | 0.004284815 | 0.9568865 | 0.003852283 |  |  | 4935 | 0.8827095 | 0.966063 | 0.003196694 | 0.9037386 | 0.005992968 | 0.9037432 | 0.004057667 |  |  | 4935 | 0.7766006 | 0.9150016 | 0.00668257 | 0.7891933 | 0.01028315 | 0.7891754 | 0.006000083 |  |  | 280560 | 0.8771369 | 0.8678712 | 0.01586232 | 0.87785 | 0.006688251 | 0.8778582 | 0.01059513 |  |  | 238360 | 0.7505486 | 0.7035679 | 0.009633622 | 0.7654967 | 0.007475957 | 0.7655016 | 0.007555643
|  |  | 4792 | 0.9834187 | 0.9963171 | 0.001270916 | 0.9883469 | 0.07412912 | 0.9884624 | 0.1447566 |  |  | 4716 | 0.9457325 | 0.9795274 | 0.002766287 | 0.9568845 | 0.004282446 | 0.9569128 | 0.003846538 |  |  | 4940 | 0.8827095 | 0.9660695 | 0.003193204 | 0.9037422 | 0.005992988 | 0.9037468 | 0.004057626 |  |  | 4940 | 0.7799636 | 0.9150021 | 0.006682541 | 0.7892021 | 0.01028333 | 0.7891842 | 0.006000166 |  |  | 280860 | 0.8726611 | 0.8678712 | 0.01586232 | 0.8779765 | 0.006689177 | 0.8779847 | 0.01059559 |  |  | 238660 | 0.757075 | 0.7035679 | 0.009633622 | 0.7656234 | 0.00747408 | 0.7656282 | 0.007554195
|  |  | 4797 | 0.9843147 | 0.9963351 | 0.001265324 | 0.988387 | 0.07413266 | 0.9885023 | 0.1447502 |  |  | 4721 | 0.9457325 | 0.9795629 | 0.00275728 | 0.9569108 | 0.004280097 | 0.9569391 | 0.003840834 |  |  | 4945 | 0.8816305 | 0.9660759 | 0.003189751 | 0.9037458 | 0.005993008 | 0.9037504 | 0.004057586 |  |  | 4945 | 0.7732377 | 0.9150026 | 0.006682513 | 0.789211 | 0.01028351 | 0.7891931 | 0.006000249 |  |  | 281160 | 0.8793749 | 0.8678712 | 0.01586232 | 0.8781028 | 0.0066901 | 0.878111 | 0.01059604 |  |  | 238960 | 0.7614259 | 0.7035679 | 0.009633622 | 0.7657498 | 0.007472197 | 0.7657546 | 0.007552741
|  |  | 4802 | 0.9834187 | 0.996353 | 0.001259758 | 0.9884269 | 0.07413619 | 0.9885421 | 0.1447438 |  |  | 4726 | 0.9457325 | 0.9795982 | 0.002748313 | 0.9569369 | 0.004277768 | 0.9569652 | 0.003835171 |  |  | 4950 | 0.8805515 | 0.9660823 | 0.003186332 | 0.9037494 | 0.005993028 | 0.903754 | 0.004057547 |  |  | 4950 | 0.7715562 | 0.915003 | 0.006682485 | 0.7892198 | 0.01028369 | 0.7892019 | 0.006000332 |  |  | 281460 | 0.8771369 | 0.8678712 | 0.01586232 | 0.878229 | 0.006691021 | 0.8782372 | 0.01059649 |  |  | 239260 | 0.7636013 | 0.7035679 | 0.009633622 | 0.765876 | 0.007470306 | 0.7658808 | 0.007551281
|  |  | 4807 | 0.9843147 | 0.9963708 | 0.00125422 | 0.9884667 | 0.07413971 | 0.9885817 | 0.1447375 |  |  | 4731 | 0.9476534 | 0.9796334 | 0.002739384 | 0.9569629 | 0.004275457 | 0.9569911 | 0.003829548 |  |  | 4955 | 0.8837886 | 0.9660887 | 0.00318295 | 0.903753 | 0.005993048 | 0.9037575 | 0.004057509 |  |  | 4955 | 0.7766006 | 0.9150034 | 0.006682458 | 0.7892287 | 0.01028387 | 0.7892108 | 0.006000415 |  |  | 281760 | 0.874899 | 0.8678712 | 0.01586232 | 0.878355 | 0.00669194 | 0.8783633 | 0.01059693 |  |  | 239560 | 0.7614259 | 0.7035679 | 0.009633622 | 0.766002 | 0.007468407 | 0.7660068 | 0.007549816
|  |  | 4812 | 0.9843147 | 0.9963885 | 0.001248708 | 0.9885063 | 0.07414321 | 0.9886211 | 0.1447311 |  |  | 4736 | 0.946693 | 0.9796684 | 0.002730495 | 0.9569888 | 0.004273166 | 0.9570169 | 0.003823965 |  |  | 4960 | 0.8837886 | 0.966095 | 0.003179601 | 0.9037565 | 0.005993069 | 0.9037611 | 0.004057471 |  |  | 4960 | 0.7749191 | 0.9150039 | 0.006682431 | 0.7892375 | 0.01028405 | 0.7892197 | 0.006000498 |  |  | 282060 | 0.8771369 | 0.8678712 | 0.01586232 | 0.8784809 | 0.006692856 | 0.8784892 | 0.01059737 |  |  | 239860 | 0.757075 | 0.7035679 | 0.009633622 | 0.7661278 | 0.007466502 | 0.7661326 | 0.007548344
|  |  | 4817 | 0.9843147 | 0.9964061 | 0.001243224 | 0.9885458 | 0.07414671 | 0.9886605 | 0.1447249 |  |  | 4741 | 0.946693 | 0.9797032 | 0.002721644 | 0.9570145 | 0.004270894 | 0.9570426 | 0.003818423 |  |  | 4965 | 0.8827095 | 0.9661013 | 0.003176288 | 0.9037601 | 0.005993089 | 0.9037647 | 0.004057435 |  |  | 4965 | 0.7749191 | 0.9150043 | 0.006682405 | 0.7892464 | 0.01028423 | 0.7892285 | 0.006000582 |  |  | 282360 | 0.874899 | 0.8678712 | 0.01586232 | 0.8786067 | 0.00669377 | 0.8786149 | 0.0105978 |  |  | 240160 | 0.7592504 | 0.7035679 | 0.009633622 | 0.7662534 | 0.007464589 | 0.7662582 | 0.007546866
|  |  | 4822 | 0.9852106 | 0.9964236 | 0.001237766 | 0.9885851 | 0.07415019 | 0.9886996 | 0.1447186 |  |  | 4746 | 0.946693 | 0.9797378 | 0.002712832 | 0.9570401 | 0.00426864 | 0.9570682 | 0.003812919 |  |  | 4970 | 0.8837886 | 0.9661075 | 0.003173009 | 0.9037637 | 0.005993109 | 0.9037682 | 0.004057399 |  |  | 4970 | 0.7749191 | 0.9150048 | 0.006682379 | 0.7892553 | 0.01028441 | 0.7892374 | 0.006000665 |  |  | 282660 | 0.8771369 | 0.8678712 | 0.01586232 | 0.8787323 | 0.006694682 | 0.8787405 | 0.01059823 |  |  | 240460 | 0.757075 | 0.7035679 | 0.009633622 | 0.7663788 | 0.00746267 | 0.7663835 | 0.007545382
|  |  | 4827 | 0.9843147 | 0.996441 | 0.001232335 | 0.9886244 | 0.07415366 | 0.9887387 | 0.1447124 |  |  | 4751 | 0.946693 | 0.9797723 | 0.002704058 | 0.9570656 | 0.004266406 | 0.9570936 | 0.003807456 |  |  | 4975 | 0.8816305 | 0.9661137 | 0.003169763 | 0.9037672 | 0.00599313 | 0.9037718 | 0.004057364 |  |  | 4975 | 0.7766006 | 0.9150052 | 0.006682354 | 0.7892641 | 0.01028459 | 0.7892462 | 0.006000748 |  |  | 282960 | 0.8771369 | 0.8678712 | 0.01586232 | 0.8788578 | 0.006695592 | 0.878866 | 0.01059866 |  |  | 240760 | 0.7592504 | 0.7035679 | 0.009633622 | 0.7665039 | 0.007460743 | 0.7665087 | 0.007543893
|  |  | 4832 | 0.9843147 | 0.9964583 | 0.001226931 | 0.9886634 | 0.07415711 | 0.9887776 | 0.1447062 |  |  | 4756 | 0.9476534 | 0.9798066 | 0.002695323 | 0.9570909 | 0.004264189 | 0.957119 | 0.003802031 |  |  | 4980 | 0.8827095 | 0.9661199 | 0.003166552 | 0.9037708 | 0.00599315 | 0.9037753 | 0.00405733 |  |  | 4980 | 0.7749191 | 0.9150056 | 0.006682329 | 0.789273 | 0.01028477 | 0.7892551 | 0.006000832 |  |  | 283260 | 0.8726611 | 0.8678712 | 0.01586232 | 0.8789831 | 0.0066965 | 0.8789913 | 0.01059908 |  |  | 241060 | 0.7614259 | 0.7035679 | 0.009633622 | 0.7666289 | 0.007458809 | 0.7666336 | 0.007542397
|  |  | 4837 | 0.9843147 | 0.9964755 | 0.001221553 | 0.9887024 | 0.07416056 | 0.9888164 | 0.1447 |  |  | 4761 | 0.9457325 | 0.9798407 | 0.002686627 | 0.9571162 | 0.004261992 | 0.9571441 | 0.003796646 |  |  | 4985 | 0.8837886 | 0.966126 | 0.003163373 | 0.9037743 | 0.005993171 | 0.9037788 | 0.004057297 |  |  | 4985 | 0.7766006 | 0.915006 | 0.006682304 | 0.7892818 | 0.01028495 | 0.789264 | 0.006000915 |  |  | 283560 | 0.8771369 | 0.8678712 | 0.01586232 | 0.8791083 | 0.006697405 | 0.8791165 | 0.0105995 |  |  | 241360 | 0.7614259 | 0.7035679 | 0.009633622 | 0.7667536 | 0.007456868 | 0.7667584 | 0.007540896
|  |  | 4842 | 0.9843147 | 0.9964926 | 0.001216202 | 0.9887412 | 0.074164 | 0.988855 | 0.1446939 |  |  | 4766 | 0.9457325 | 0.9798747 | 0.002677968 | 0.9571413 | 0.004259812 | 0.9571692 | 0.0037913 |  |  | 4990 | 0.8827095 | 0.966132 | 0.003160228 | 0.9037778 | 0.005993192 | 0.9037824 | 0.004057264 |  |  | 4990 | 0.7766006 | 0.9150065 | 0.00668228 | 0.7892907 | 0.01028513 | 0.7892728 | 0.006000999 |  |  | 283860 | 0.874899 | 0.8678712 | 0.01586232 | 0.8792333 | 0.006698308 | 0.8792416 | 0.01059991 |  |  | 241660 | 0.7505486 | 0.7035679 | 0.009633622 | 0.7668782 | 0.00745492 | 0.7668829 | 0.007539389
|  |  | 4847 | 0.9843147 | 0.9965096 | 0.001210877 | 0.9887799 | 0.07416742 | 0.9888935 | 0.1446878 |  |  | 4771 | 0.946693 | 0.9799084 | 0.002669348 | 0.9571662 | 0.004257651 | 0.9571941 | 0.003785992 |  |  | 4995 | 0.8827095 | 0.9661381 | 0.003157115 | 0.9037813 | 0.005993212 | 0.9037859 | 0.004057232 |  |  | 4995 | 0.7766006 | 0.9150069 | 0.006682257 | 0.7892995 | 0.01028531 | 0.7892817 | 0.006001082 |  |  | 284160 | 0.8771369 | 0.8678712 | 0.01586232 | 0.8793582 | 0.006699209 | 0.8793665 | 0.01060031 |  |  | 241960 | 0.757075 | 0.7035679 | 0.009633622 | 0.7670025 | 0.007452965 | 0.7670072 | 0.007537876
|  |  | 4852 | 0.9843147 | 0.9965265 | 0.001205578 | 0.9888184 | 0.07417083 | 0.9889319 | 0.1446818 |  |  | 4776 | 0.946693 | 0.9799421 | 0.002660766 | 0.9571911 | 0.004255508 | 0.9572189 | 0.003780722 |  |  | 5000 | 0.8827095 | 0.966144 | 0.003154035 | 0.9037848 | 0.005993233 | 0.9037894 | 0.004057201 |  |  | 5000 | 0.7766006 | 0.9150073 | 0.006682234 | 0.7893084 | 0.0102855 | 0.7892905 | 0.006001166 |  |  | 284460 | 0.874899 | 0.8678712 | 0.01586232 | 0.879483 | 0.006700108 | 0.8794912 | 0.01060072 |  |  | 242260 | 0.757075 | 0.7035679 | 0.009633622 | 0.7671266 | 0.007451004 | 0.7671313 | 0.007536357
|  |  | 4857 | 0.9843147 | 0.9965433 | 0.001200306 | 0.9888568 | 0.07417423 | 0.9889701 | 0.1446758 |  |  | 4781 | 0.9486139 | 0.9799755 | 0.002652222 | 0.9572158 | 0.004253383 | 0.9572436 | 0.003775491 |  |  | 5005 | 0.8848676 | 0.96615 | 0.003150986 | 0.9037883 | 0.005993254 | 0.9037929 | 0.004057171 |  |  | 5005 | 0.7749191 | 0.9150077 | 0.006682211 | 0.7893172 | 0.01028568 | 0.7892994 | 0.00600125 |  |  | 284760 | 0.874899 | 0.8678712 | 0.01586232 | 0.8796076 | 0.006701004 | 0.8796158 | 0.01060111 |  |  | 242560 | 0.7548995 | 0.7035679 | 0.009633622 | 0.7672505 | 0.007449035 | 0.7672552 | 0.007534832
|  |  | 4862 | 0.9843147 | 0.99656 | 0.001195059 | 0.9888951 | 0.07417762 | 0.9890082 | 0.1446698 |  |  | 4786 | 0.946693 | 0.9800088 | 0.002643716 | 0.9572403 | 0.004251275 | 0.9572681 | 0.003770298 |  |  | 5010 | 0.8827095 | 0.9661559 | 0.00314797 | 0.9037918 | 0.005993275 | 0.9037963 | 0.004057141 |  |  | 5010 | 0.7782821 | 0.9150081 | 0.006682188 | 0.7893261 | 0.01028586 | 0.7893082 | 0.006001334 |  |  | 285060 | 0.8771369 | 0.8678712 | 0.01586232 | 0.879732 | 0.006701899 | 0.8797403 | 0.01060151 |  |  | 242860 | 0.7505486 | 0.7035679 | 0.009633622 | 0.7673742 | 0.007447059 | 0.7673789 | 0.007533302
|  |  | 4867 | 0.9852106 | 0.9965766 | 0.001189838 | 0.9889332 | 0.074181 | 0.9890462 | 0.1446638 |  |  | 4791 | 0.9457325 | 0.9800419 | 0.002635247 | 0.9572648 | 0.004249185 | 0.9572925 | 0.003765142 |  |  | 5015 | 0.8837886 | 0.9661617 | 0.003144985 | 0.9037953 | 0.005993296 | 0.9037998 | 0.004057113 |  |  | 5015 | 0.7749191 | 0.9150085 | 0.006682167 | 0.7893349 | 0.01028604 | 0.7893171 | 0.006001417 |  |  | 285360 | 0.8771369 | 0.8678712 | 0.01586232 | 0.8798564 | 0.006702791 | 0.8798646 | 0.0106019 |  |  | 243160 | 0.7527241 | 0.7035679 | 0.009633622 | 0.7674977 | 0.007445077 | 0.7675024 | 0.007531766
|  |  | 4872 | 0.9852106 | 0.9965931 | 0.001184643 | 0.9889712 | 0.07418437 | 0.989084 | 0.1446579 |  |  | 4796 | 0.946693 | 0.9800748 | 0.002626816 | 0.9572891 | 0.004247113 | 0.9573168 | 0.003760024 |  |  | 5020 | 0.8837886 | 0.9661676 | 0.003142031 | 0.9037988 | 0.005993317 | 0.9038033 | 0.004057084 |  |  | 5020 | 0.7766006 | 0.9150089 | 0.006682145 | 0.7893438 | 0.01028622 | 0.7893259 | 0.006001501 |  |  | 285660 | 0.8816128 | 0.8678712 | 0.01586232 | 0.8799805 | 0.006703681 | 0.8799888 | 0.01060228 |  |  | 243460 | 0.7636013 | 0.7035679 | 0.009633622 | 0.767621 | 0.007443088 | 0.7676257 | 0.007530225
|  |  | 4877 | 0.9852106 | 0.9966095 | 0.001179474 | 0.9890091 | 0.07418773 | 0.9891217 | 0.144652 |  |  | 4801 | 0.946693 | 0.9801076 | 0.002618422 | 0.9573133 | 0.004245058 | 0.957341 | 0.003754944 |  |  | 5025 | 0.8837886 | 0.9661733 | 0.003139108 | 0.9038022 | 0.005993338 | 0.9038067 | 0.004057057 |  |  | 5025 | 0.7732377 | 0.9150093 | 0.006682124 | 0.7893526 | 0.0102864 | 0.7893348 | 0.006001586 |  |  | 285960 | 0.8838508 | 0.8678712 | 0.01586232 | 0.8801046 | 0.006704569 | 0.8801129 | 0.01060266 |  |  | 243760 | 0.7592504 | 0.7035679 | 0.009633622 | 0.7677441 | 0.007441092 | 0.7677488 | 0.007528678
|  |  | 4882 | 0.9852106 | 0.9966259 | 0.00117433 | 0.9890469 | 0.07419107 | 0.9891593 | 0.1446462 |  |  | 4806 | 0.946693 | 0.9801402 | 0.002610066 | 0.9573374 | 0.004243021 | 0.957365 | 0.0037499 |  |  | 5030 | 0.8837886 | 0.9661791 | 0.003136216 | 0.9038057 | 0.005993359 | 0.9038102 | 0.00405703 |  |  | 5030 | 0.7766006 | 0.9150097 | 0.006682103 | 0.7893615 | 0.01028659 | 0.7893436 | 0.00600167 |  |  | 286260 | 0.8771369 | 0.8678712 | 0.01586232 | 0.8802285 | 0.006705454 | 0.8802368 | 0.01060304 |  |  | 244060 | 0.7614259 | 0.7035679 | 0.009633622 | 0.767867 | 0.00743909 | 0.7678716 | 0.007527125
|  |  | 4887 | 0.9843147 | 0.9966421 | 0.001169212 | 0.9890845 | 0.0741944 | 0.9891968 | 0.1446404 |  |  | 4811 | 0.946693 | 0.9801727 | 0.002601747 | 0.9573614 | 0.004241 | 0.9573889 | 0.003744893 |  |  | 5035 | 0.8827095 | 0.9661848 | 0.003133354 | 0.9038091 | 0.00599338 | 0.9038136 | 0.004057004 |  |  | 5035 | 0.7782821 | 0.91501 | 0.006682083 | 0.7893703 | 0.01028677 | 0.7893525 | 0.006001754 |  |  | 286560 | 0.874899 | 0.8678712 | 0.01586232 | 0.8803522 | 0.006706338 | 0.8803605 | 0.01060341 |  |  | 244360 | 0.757075 | 0.7035679 | 0.009633622 | 0.7679896 | 0.00743708 | 0.7679943 | 0.007525567
|  |  | 4892 | 0.9834187 | 0.9966582 | 0.001164119 | 0.989122 | 0.07419773 | 0.9892341 | 0.1446346 |  |  | 4816 | 0.946693 | 0.980205 | 0.002593466 | 0.9573852 | 0.004238996 | 0.9574127 | 0.003739923 |  |  | 5040 | 0.8827095 | 0.9661904 | 0.003130522 | 0.9038126 | 0.005993401 | 0.9038171 | 0.004056979 |  |  | 5040 | 0.7749191 | 0.9150104 | 0.006682063 | 0.7893792 | 0.01028695 | 0.7893614 | 0.006001838 |  |  | 286860 | 0.8771369 | 0.8678712 | 0.01586232 | 0.8804759 | 0.006707219 | 0.8804841 | 0.01060377 |  |  | 244660 | 0.757075 | 0.7035679 | 0.009633622 | 0.7681121 | 0.007435064 | 0.7681167 | 0.007524003
|  |  | 4897 | 0.9852106 | 0.9966743 | 0.001159052 | 0.9891593 | 0.07420104 | 0.9892712 | 0.1446288 |  |  | 4821 | 0.9476534 | 0.9802371 | 0.002585221 | 0.9574089 | 0.00423701 | 0.9574364 | 0.00373499 |  |  | 5045 | 0.8837886 | 0.9661961 | 0.00312772 | 0.903816 | 0.005993422 | 0.9038205 | 0.004056954 |  |  | 5045 | 0.7766006 | 0.9150108 | 0.006682043 | 0.789388 | 0.01028713 | 0.7893702 | 0.006001922 |  |  | 287160 | 0.8771369 | 0.8678712 | 0.01586232 | 0.8805993 | 0.006708098 | 0.8806076 | 0.01060414 |  |  | 244960 | 0.7483732 | 0.7035679 | 0.009633622 | 0.7682344 | 0.007433042 | 0.768239 | 0.007522433
|  |  | 4902 | 0.9852106 | 0.9966902 | 0.001154009 | 0.9891965 | 0.07420434 | 0.9893083 | 0.1446231 |  |  | 4826 | 0.9476534 | 0.9802691 | 0.002577013 | 0.9574325 | 0.00423504 | 0.95746 | 0.003730092 |  |  | 5050 | 0.8827095 | 0.9662017 | 0.003124947 | 0.9038194 | 0.005993443 | 0.9038239 | 0.00405693 |  |  | 5050 | 0.7782821 | 0.9150112 | 0.006682024 | 0.7893969 | 0.01028732 | 0.7893791 | 0.006002007 |  |  | 287460 | 0.8771369 | 0.8678712 | 0.01586232 | 0.8807227 | 0.006708975 | 0.880731 | 0.01060449 |  |  | 245260 | 0.7592504 | 0.7035679 | 0.009633622 | 0.7683564 | 0.007431013 | 0.768361 | 0.007520859
|  |  | 4907 | 0.9852106 | 0.9967061 | 0.001148992 | 0.9892336 | 0.07420763 | 0.9893452 | 0.1446174 |  |  | 4831 | 0.9476534 | 0.9803009 | 0.002568842 | 0.957456 | 0.004233087 | 0.9574834 | 0.003725231 |  |  | 5055 | 0.8837886 | 0.9662072 | 0.003122203 | 0.9038228 | 0.005993465 | 0.9038273 | 0.004056906 |  |  | 5055 | 0.7766006 | 0.9150115 | 0.006682005 | 0.7894057 | 0.0102875 | 0.7893879 | 0.006002091 |  |  | 287760 | 0.8793749 | 0.8678712 | 0.01586232 | 0.8808459 | 0.00670985 | 0.8808542 | 0.01060485 |  |  | 245560 | 0.7592504 | 0.7035679 | 0.009633622 | 0.7684783 | 0.007428977 | 0.7684829 | 0.007519278
|  |  | 4912 | 0.9861066 | 0.9967218 | 0.001144 | 0.9892706 | 0.07421091 | 0.989382 | 0.1446118 |  |  | 4836 | 0.9486139 | 0.9803326 | 0.002560708 | 0.9574794 | 0.00423115 | 0.9575067 | 0.003720406 |  |  | 5060 | 0.8837886 | 0.9662127 | 0.003119489 | 0.9038263 | 0.005993486 | 0.9038307 | 0.004056884 |  |  | 5060 | 0.7749191 | 0.9150119 | 0.006681987 | 0.7894146 | 0.01028768 | 0.7893968 | 0.006002176 |  |  | 288060 | 0.874899 | 0.8678712 | 0.01586232 | 0.8809689 | 0.006710722 | 0.8809772 | 0.0106052 |  |  | 245860 | 0.7592504 | 0.7035679 | 0.009633622 | 0.7685999 | 0.007426935 | 0.7686045 | 0.007517693
|  |  | 4917 | 0.9852106 | 0.9967375 | 0.001139033 | 0.9893074 | 0.07421417 | 0.9894187 | 0.1446061 |  |  | 4841 | 0.946693 | 0.9803641 | 0.002552611 | 0.9575026 | 0.00422923 | 0.9575299 | 0.003715616 |  |  | 5065 | 0.8848676 | 0.9662182 | 0.003116803 | 0.9038297 | 0.005993507 | 0.9038341 | 0.004056861 |  |  | 5065 | 0.7766006 | 0.9150122 | 0.006681969 | 0.7894234 | 0.01028787 | 0.7894056 | 0.006002261 |  |  | 288360 | 0.8771369 | 0.8678712 | 0.01586232 | 0.8810918 | 0.006711593 | 0.8811001 | 0.01060554 |  |  | 246160 | 0.757075 | 0.7035679 | 0.009633622 | 0.7687213 | 0.007424886 | 0.768726 | 0.007516102
|  |  | 4922 | 0.9852106 | 0.9967531 | 0.00113409 | 0.9893441 | 0.07421743 | 0.9894552 | 0.1446005 |  |  | 4846 | 0.9476534 | 0.9803954 | 0.00254455 | 0.9575257 | 0.004227326 | 0.957553 | 0.003710862 |  |  | 5070 | 0.8837886 | 0.9662236 | 0.003114145 | 0.903833 | 0.005993529 | 0.9038375 | 0.00405684 |  |  | 5070 | 0.7766006 | 0.9150126 | 0.006681951 | 0.7894323 | 0.01028805 | 0.7894145 | 0.006002345 |  |  | 288660 | 0.8793749 | 0.8678712 | 0.01586232 | 0.8812146 | 0.006712461 | 0.8812229 | 0.01060588 |  |  | 246460 | 0.7548995 | 0.7035679 | 0.009633622 | 0.7688426 | 0.007422831 | 0.7688472 | 0.007514505
|  |  | 4927 | 0.9852106 | 0.9967686 | 0.001129173 | 0.9893807 | 0.07422068 | 0.9894916 | 0.144595 |  |  | 4851 | 0.946693 | 0.9804266 | 0.002536525 | 0.9575487 | 0.004225438 | 0.957576 | 0.003706142 |  |  | 5075 | 0.8837886 | 0.966229 | 0.003111516 | 0.9038364 | 0.00599355 | 0.9038409 | 0.004056819 |  |  | 5075 | 0.7749191 | 0.915013 | 0.006681933 | 0.7894411 | 0.01028823 | 0.7894233 | 0.00600243 |  |  | 288960 | 0.874899 | 0.8678712 | 0.01586232 | 0.8813372 | 0.006713327 | 0.8813455 | 0.01060622 |  |  | 246760 | 0.7636013 | 0.7035679 | 0.009633622 | 0.7689636 | 0.007420769 | 0.7689682 | 0.007512903
|  |  | 4932 | 0.9843147 | 0.996784 | 0.001124279 | 0.9894172 | 0.07422391 | 0.9895279 | 0.1445895 |  |  | 4856 | 0.9476534 | 0.9804576 | 0.002528537 | 0.9575716 | 0.004223566 | 0.9575988 | 0.003701458 |  |  | 5080 | 0.8837886 | 0.9662344 | 0.003108914 | 0.9038398 | 0.005993572 | 0.9038442 | 0.004056798 |  |  | 5080 | 0.7749191 | 0.9150133 | 0.006681916 | 0.78945 | 0.01028842 | 0.7894322 | 0.006002515 |  |  | 289260 | 0.8816128 | 0.8678712 | 0.01586232 | 0.8814597 | 0.006714192 | 0.881468 | 0.01060655 |  |  | 247060 | 0.757075 | 0.7035679 | 0.009633622 | 0.7690845 | 0.007418701 | 0.769089 | 0.007511296
|  |  | 4937 | 0.9852106 | 0.9967993 | 0.001119411 | 0.9894535 | 0.07422714 | 0.989564 | 0.144584 |  |  | 4861 | 0.9486139 | 0.9804885 | 0.002520585 | 0.9575944 | 0.00422171 | 0.9576216 | 0.003696809 |  |  | 5085 | 0.8848676 | 0.9662397 | 0.00310634 | 0.9038432 | 0.005993593 | 0.9038476 | 0.004056778 |  |  | 5085 | 0.7732377 | 0.9150137 | 0.006681899 | 0.7894588 | 0.0102886 | 0.789441 | 0.0060026 |  |  | 289560 | 0.874899 | 0.8678712 | 0.01586232 | 0.881582 | 0.006715053 | 0.8815904 | 0.01060688 |  |  | 247360 | 0.757075 | 0.7035679 | 0.009633622 | 0.7692051 | 0.007416627 | 0.7692097 | 0.007509684
|  |  | 4942 | 0.9852106 | 0.9968145 | 0.001114567 | 0.9894897 | 0.07423035 | 0.9896001 | 0.1445785 |  |  | 4866 | 0.9486139 | 0.9805192 | 0.002512669 | 0.9576171 | 0.00421987 | 0.9576442 | 0.003692194 |  |  | 5090 | 0.8827095 | 0.966245 | 0.003103793 | 0.9038465 | 0.005993615 | 0.9038509 | 0.004056759 |  |  | 5090 | 0.7766006 | 0.915014 | 0.006681883 | 0.7894677 | 0.01028878 | 0.7894499 | 0.006002685 |  |  | 289860 | 0.8816128 | 0.8678712 | 0.01586232 | 0.8817043 | 0.006715913 | 0.8817126 | 0.0106072 |  |  | 247660 | 0.757075 | 0.7035679 | 0.009633622 | 0.7693255 | 0.007414547 | 0.7693301 | 0.007508066
|  |  | 4947 | 0.9861066 | 0.9968297 | 0.001109747 | 0.9895258 | 0.07423355 | 0.989636 | 0.1445731 |  |  | 4871 | 0.9495743 | 0.9805497 | 0.002504789 | 0.9576396 | 0.004218046 | 0.9576667 | 0.003687614 |  |  | 5095 | 0.8837886 | 0.9662503 | 0.003101273 | 0.9038499 | 0.005993637 | 0.9038543 | 0.004056741 |  |  | 5095 | 0.7749191 | 0.9150143 | 0.006681866 | 0.7894765 | 0.01028897 | 0.7894587 | 0.00600277 |  |  | 290160 | 0.8771369 | 0.8678712 | 0.01586232 | 0.8818263 | 0.006716771 | 0.8818347 | 0.01060752 |  |  | 247960 | 0.7592504 | 0.7035679 | 0.009633622 | 0.7694457 | 0.00741246 | 0.7694503 | 0.007506443
|  |  | 4952 | 0.9843147 | 0.9968447 | 0.001104951 | 0.9895617 | 0.07423675 | 0.9896717 | 0.1445676 |  |  | 4876 | 0.9486139 | 0.9805802 | 0.002496945 | 0.957662 | 0.004216237 | 0.9576891 | 0.003683068 |  |  | 5100 | 0.8848676 | 0.9662555 | 0.00309878 | 0.9038532 | 0.005993658 | 0.9038576 | 0.004056722 |  |  | 5100 | 0.7816451 | 0.9150147 | 0.00668185 | 0.7894854 | 0.01028915 | 0.7894675 | 0.006002855 |  |  | 290460 | 0.8771369 | 0.8678712 | 0.01586232 | 0.8819483 | 0.006717627 | 0.8819566 | 0.01060783 |  |  | 248260 | 0.7527241 | 0.7035679 | 0.009633622 | 0.7695658 | 0.007410366 | 0.7695703 | 0.007504815
|  |  | 4957 | 0.9861066 | 0.9968597 | 0.00110018 | 0.9895975 | 0.07423993 | 0.9897074 | 0.1445623 |  |  | 4881 | 0.9476534 | 0.9806104 | 0.002489137 | 0.9576843 | 0.004214443 | 0.9577114 | 0.003678555 |  |  | 5105 | 0.8827095 | 0.9662607 | 0.003096314 | 0.9038566 | 0.00599368 | 0.903861 | 0.004056705 |  |  | 5105 | 0.7766006 | 0.915015 | 0.006681835 | 0.7894942 | 0.01028934 | 0.7894764 | 0.00600294 |  |  | 290760 | 0.8771369 | 0.8678712 | 0.01586232 | 0.88207 | 0.00671848 | 0.8820784 | 0.01060814 |  |  | 248560 | 0.7592504 | 0.7035679 | 0.009633622 | 0.7696856 | 0.007408267 | 0.7696901 | 0.007503182
|  |  | 4962 | 0.9843147 | 0.9968745 | 0.001095432 | 0.9896332 | 0.0742431 | 0.9897429 | 0.1445569 |  |  | 4886 | 0.9486139 | 0.9806405 | 0.002481364 | 0.9577065 | 0.004212665 | 0.9577335 | 0.003674077 |  |  | 5110 | 0.8837886 | 0.9662658 | 0.003093873 | 0.9038599 | 0.005993702 | 0.9038643 | 0.004056688 |  |  | 5110 | 0.7766006 | 0.9150153 | 0.006681819 | 0.789503 | 0.01028952 | 0.7894852 | 0.006003025 |  |  | 291060 | 0.8816128 | 0.8678712 | 0.01586232 | 0.8821917 | 0.006719331 | 0.8822 | 0.01060845 |  |  | 248860 | 0.7592504 | 0.7035679 | 0.009633622 | 0.7698052 | 0.007406161 | 0.7698098 | 0.007501544
|  |  | 4967 | 0.9852106 | 0.9968893 | 0.001090709 | 0.9896688 | 0.07424626 | 0.9897783 | 0.1445516 |  |  | 4891 | 0.9476534 | 0.9806705 | 0.002473627 | 0.9577286 | 0.004210902 | 0.9577556 | 0.003669632 |  |  | 5115 | 0.8837886 | 0.966271 | 0.003091459 | 0.9038632 | 0.005993724 | 0.9038676 | 0.004056671 |  |  | 5115 | 0.7766006 | 0.9150157 | 0.006681804 | 0.7895119 | 0.01028971 | 0.7894941 | 0.006003111 |  |  | 291360 | 0.8771369 | 0.8678712 | 0.01586232 | 0.8823132 | 0.006720181 | 0.8823216 | 0.01060875 |  |  | 249160 | 0.757075 | 0.7035679 | 0.009633622 | 0.7699246 | 0.007404049 | 0.7699292 | 0.0074999
|  |  | 4972 | 0.9852106 | 0.996904 | 0.001086009 | 0.9897043 | 0.07424941 | 0.9898136 | 0.1445463 |  |  | 4896 | 0.9476534 | 0.9807003 | 0.002465926 | 0.9577506 | 0.004209155 | 0.9577775 | 0.00366522 |  |  | 5120 | 0.8837886 | 0.966276 | 0.003089071 | 0.9038665 | 0.005993746 | 0.9038709 | 0.004056655 |  |  | 5120 | 0.7766006 | 0.915016 | 0.00668179 | 0.7895207 | 0.01028989 | 0.7895029 | 0.006003196 |  |  | 291660 | 0.8704231 | 0.8678712 | 0.01586232 | 0.8824346 | 0.006721028 | 0.8824429 | 0.01060905 |  |  | 249460 | 0.7657767 | 0.7035679 | 0.009633622 | 0.7700439 | 0.007401932 | 0.7700484 | 0.007498252
|  |  | 4977 | 0.9861066 | 0.9969186 | 0.001081333 | 0.9897396 | 0.07425255 | 0.9898487 | 0.1445411 |  |  | 4901 | 0.946693 | 0.9807299 | 0.002458259 | 0.9577725 | 0.004207422 | 0.9577994 | 0.003660842 |  |  | 5125 | 0.8837886 | 0.9662811 | 0.003086708 | 0.9038698 | 0.005993768 | 0.9038742 | 0.00405664 |  |  | 5125 | 0.7782821 | 0.9150163 | 0.006681775 | 0.7895296 | 0.01029008 | 0.7895118 | 0.006003282 |  |  | 291960 | 0.8816128 | 0.8678712 | 0.01586232 | 0.8825558 | 0.006721873 | 0.8825642 | 0.01060934 |  |  | 249760 | 0.7657767 | 0.7035679 | 0.009633622 | 0.7701629 | 0.007399808 | 0.7701674 | 0.007496598
|  |  | 4982 | 0.9852106 | 0.9969332 | 0.001076681 | 0.9897748 | 0.07425568 | 0.9898838 | 0.1445359 |  |  | 4906 | 0.9486139 | 0.9807595 | 0.002450628 | 0.9577942 | 0.004205704 | 0.9578211 | 0.003656496 |  |  | 5130 | 0.8837886 | 0.9662861 | 0.00308437 | 0.9038731 | 0.00599379 | 0.9038775 | 0.004056625 |  |  | 5130 | 0.7749191 | 0.9150166 | 0.006681761 | 0.7895384 | 0.01029026 | 0.7895206 | 0.006003367 |  |  | 292260 | 0.8793749 | 0.8678712 | 0.01586232 | 0.8826769 | 0.006722716 | 0.8826853 | 0.01060963 |  |  | 250060 | 0.7636013 | 0.7035679 | 0.009633622 | 0.7702817 | 0.007397677 | 0.7702862 | 0.00749494
|  |  | 4987 | 0.9852106 | 0.9969476 | 0.001072052 | 0.9898099 | 0.0742588 | 0.9899187 | 0.1445307 |  |  | 4911 | 0.9486139 | 0.9807888 | 0.002443032 | 0.9578159 | 0.004204001 | 0.9578427 | 0.003652184 |  |  | 5135 | 0.8837886 | 0.9662911 | 0.003082057 | 0.9038764 | 0.005993811 | 0.9038808 | 0.00405661 |  |  | 5135 | 0.7766006 | 0.9150169 | 0.006681747 | 0.7895473 | 0.01029045 | 0.7895295 | 0.006003453 |  |  | 292560 | 0.8816128 | 0.8678712 | 0.01586232 | 0.8827979 | 0.006723556 | 0.8828062 | 0.01060991 |  |  | 250360 | 0.7548995 | 0.7035679 | 0.009633622 | 0.7704003 | 0.007395541 | 0.7704048 | 0.007493276
|  |  | 4992 | 0.9852106 | 0.996962 | 0.001067447 | 0.9898449 | 0.07426191 | 0.9899535 | 0.1445255 |  |  | 4916 | 0.9457325 | 0.980818 | 0.002435471 | 0.9578374 | 0.004202312 | 0.9578642 | 0.003647904 |  |  | 5140 | 0.8848676 | 0.966296 | 0.003079769 | 0.9038797 | 0.005993833 | 0.9038841 | 0.004056596 |  |  | 5140 | 0.7749191 | 0.9150172 | 0.006681733 | 0.7895561 | 0.01029063 | 0.7895383 | 0.006003538 |  |  | 292860 | 0.8771369 | 0.8678712 | 0.01586232 | 0.8829187 | 0.006724395 | 0.8829271 | 0.01061019 |  |  | 250660 | 0.7679522 | 0.7035679 | 0.009633622 | 0.7705188 | 0.007393399 | 0.7705233 | 0.007491607
|  |  | 4997 | 0.9843147 | 0.9969763 | 0.001062865 | 0.9898797 | 0.074265 | 0.9899881 | 0.1445204 |  |  | 4921 | 0.9476534 | 0.9808471 | 0.002427945 | 0.9578589 | 0.004200638 | 0.9578856 | 0.003643656 |  |  | 5145 | 0.8837886 | 0.9663009 | 0.003077506 | 0.903883 | 0.005993856 | 0.9038874 | 0.004056583 |  |  | 5145 | 0.7766006 | 0.9150176 | 0.00668172 | 0.7895649 | 0.01029082 | 0.7895472 | 0.006003624 |  |  | 293160 | 0.8793749 | 0.8678712 | 0.01586232 | 0.8830394 | 0.006725232 | 0.8830477 | 0.01061047 |  |  | 250960 | 0.7636013 | 0.7035679 | 0.009633622 | 0.770637 | 0.007391251 | 0.7706415 | 0.007489934
|  |  | 5002 | 0.9861066 | 0.9969905 | 0.001058307 | 0.9899144 | 0.07426809 | 0.9900227 | 0.1445153 |  |  | 4926 | 0.9476534 | 0.980876 | 0.002420454 | 0.9578802 | 0.004198979 | 0.9579069 | 0.00363944 |  |  | 5150 | 0.8848676 | 0.9663058 | 0.003075266 | 0.9038863 | 0.005993878 | 0.9038906 | 0.004056569 |  |  | 5150 | 0.7749191 | 0.9150179 | 0.006681706 | 0.7895738 | 0.010291 | 0.789556 | 0.00600371 |  |  | 293460 | 0.8771369 | 0.8678712 | 0.01586232 | 0.8831599 | 0.006726067 | 0.8831683 | 0.01061074 |  |  | 251260 | 0.7592504 | 0.7035679 | 0.009633622 | 0.770755 | 0.007389097 | 0.7707595 | 0.007488255
|  |  | 5007 | 0.9861066 | 0.9970046 | 0.001053771 | 0.989949 | 0.07427117 | 0.9900571 | 0.1445102 |  |  | 4931 | 0.9495743 | 0.9809048 | 0.002412998 | 0.9579014 | 0.004197334 | 0.957928 | 0.003635256 |  |  | 5155 | 0.8837886 | 0.9663107 | 0.003073051 | 0.9038896 | 0.0059939 | 0.9038939 | 0.004056557 |  |  | 5155 | 0.7766006 | 0.9150182 | 0.006681693 | 0.7895826 | 0.01029119 | 0.7895648 | 0.006003796 |  |  | 293760 | 0.8816128 | 0.8678712 | 0.01586232 | 0.8832803 | 0.006726899 | 0.8832887 | 0.01061101 |  |  | 251560 | 0.7592504 | 0.7035679 | 0.009633622 | 0.7708729 | 0.007386937 | 0.7708773 | 0.007486572
|  |  | 5012 | 0.9861066 | 0.9970186 | 0.001049259 | 0.9899835 | 0.07427424 | 0.9900914 | 0.1445052 |  |  | 4936 | 0.946693 | 0.9809334 | 0.002405576 | 0.9579225 | 0.004195703 | 0.9579491 | 0.003631105 |  |  | 5160 | 0.8848676 | 0.9663155 | 0.00307086 | 0.9038928 | 0.005993922 | 0.9038972 | 0.004056545 |  |  | 5160 | 0.7732377 | 0.9150185 | 0.006681681 | 0.7895915 | 0.01029138 | 0.7895737 | 0.006003882 |  |  | 294060 | 0.8793749 | 0.8678712 | 0.01586232 | 0.8834006 | 0.00672773 | 0.883409 | 0.01061127 |  |  | 251860 | 0.7548995 | 0.7035679 | 0.009633622 | 0.7709905 | 0.007384771 | 0.7709949 | 0.007484884
|  |  | 5017 | 0.9852106 | 0.9970326 | 0.00104477 | 0.9900179 | 0.07427729 | 0.9901256 | 0.1445002 |  |  | 4941 | 0.9486139 | 0.9809619 | 0.002398189 | 0.9579435 | 0.004194086 | 0.9579701 | 0.003626984 |  |  | 5165 | 0.8837886 | 0.9663203 | 0.003068692 | 0.9038961 | 0.005993944 | 0.9039004 | 0.004056533 |  |  | 5165 | 0.7732377 | 0.9150188 | 0.006681668 | 0.7896003 | 0.01029156 | 0.7895825 | 0.006003968 |  |  | 294360 | 0.8793749 | 0.8678712 | 0.01586232 | 0.8835207 | 0.006728558 | 0.8835291 | 0.01061153 |  |  | 252160 | 0.7614259 | 0.7035679 | 0.009633622 | 0.7711079 | 0.007382599 | 0.7711124 | 0.007483191
|  |  | 5022 | 0.9861066 | 0.9970465 | 0.001040304 | 0.9900521 | 0.07428034 | 0.9901596 | 0.1444952 |  |  | 4946 | 0.9486139 | 0.9809903 | 0.002390836 | 0.9579644 | 0.004192483 | 0.9579909 | 0.003622895 |  |  | 5170 | 0.8848676 | 0.966325 | 0.003066547 | 0.9038993 | 0.005993966 | 0.9039037 | 0.004056522 |  |  | 5170 | 0.7766006 | 0.9150191 | 0.006681656 | 0.7896091 | 0.01029175 | 0.7895914 | 0.006004054 |  |  | 294660 | 0.8816128 | 0.8678712 | 0.01586232 | 0.8836407 | 0.006729384 | 0.8836491 | 0.01061179 |  |  | 252460 | 0.757075 | 0.7035679 | 0.009633622 | 0.7712252 | 0.007380422 | 0.7712296 | 0.007481493
|  |  | 5027 | 0.9843147 | 0.9970603 | 0.00103586 | 0.9900862 | 0.07428338 | 0.9901936 | 0.1444902 |  |  | 4951 | 0.946693 | 0.9810185 | 0.002383517 | 0.9579852 | 0.004190894 | 0.9580117 | 0.003618838 |  |  | 5175 | 0.8848676 | 0.9663297 | 0.003064426 | 0.9039026 | 0.005993989 | 0.9039069 | 0.004056511 |  |  | 5175 | 0.7782821 | 0.9150193 | 0.006681644 | 0.789618 | 0.01029193 | 0.7896002 | 0.00600414 |  |  | 294960 | 0.8838508 | 0.8678712 | 0.01586232 | 0.8837605 | 0.006730209 | 0.8837689 | 0.01061204 |  |  | 252760 | 0.7614259 | 0.7035679 | 0.009633622 | 0.7713422 | 0.007378238 | 0.7713466 | 0.00747979
|  |  | 5032 | 0.9861066 | 0.997074 | 0.00103144 | 0.9901202 | 0.0742864 | 0.9902274 | 0.1444853 |  |  | 4956 | 0.9476534 | 0.9810466 | 0.002376233 | 0.9580059 | 0.004189319 | 0.9580323 | 0.003614811 |  |  | 5180 | 0.8848676 | 0.9663344 | 0.003062328 | 0.9039058 | 0.005994011 | 0.9039101 | 0.004056501 |  |  | 5180 | 0.7732377 | 0.9150196 | 0.006681632 | 0.7896268 | 0.01029212 | 0.7896091 | 0.006004227 |  |  | 295260 | 0.874899 | 0.8678712 | 0.01586232 | 0.8838803 | 0.006731031 | 0.8838887 | 0.01061228 |  |  | 253060 | 0.7636013 | 0.7035679 | 0.009633622 | 0.7714591 | 0.007376049 | 0.7714635 | 0.007478082
|  |  | 5037 | 0.9870025 | 0.9970876 | 0.001027042 | 0.9901541 | 0.07428942 | 0.9902611 | 0.1444804 |  |  | 4961 | 0.9476534 | 0.9810745 | 0.002368982 | 0.9580264 | 0.004187757 | 0.9580529 | 0.003610815 |  |  | 5185 | 0.8837886 | 0.9663391 | 0.003060252 | 0.903909 | 0.005994033 | 0.9039134 | 0.004056491 |  |  | 5185 | 0.7766006 | 0.9150199 | 0.00668162 | 0.7896357 | 0.01029231 | 0.7896179 | 0.006004313 |  |  | 295560 | 0.8793749 | 0.8678712 | 0.01586232 | 0.8839998 | 0.006731851 | 0.8840082 | 0.01061253 |  |  | 253360 | 0.7614259 | 0.7035679 | 0.009633622 | 0.7715757 | 0.007373854 | 0.7715801 | 0.00747637
|  |  | 5042 | 0.9852106 | 0.9971012 | 0.001022666 | 0.9901879 | 0.07429243 | 0.9902947 | 0.1444755 |  |  | 4966 | 0.9486139 | 0.9811023 | 0.002361766 | 0.9580469 | 0.004186209 | 0.9580733 | 0.003606849 |  |  | 5190 | 0.8816305 | 0.9663437 | 0.003058198 | 0.9039123 | 0.005994055 | 0.9039166 | 0.004056481 |  |  | 5190 | 0.7766006 | 0.9150202 | 0.006681609 | 0.7896445 | 0.0102925 | 0.7896267 | 0.006004399 |  |  | 295860 | 0.8771369 | 0.8678712 | 0.01586232 | 0.8841193 | 0.006732669 | 0.8841277 | 0.01061277 |  |  | 253660 | 0.7636013 | 0.7035679 | 0.009633622 | 0.7716922 | 0.007371654 | 0.7716966 | 0.007474653
|  |  | 5047 | 0.9852106 | 0.9971146 | 0.001018314 | 0.9902215 | 0.07429542 | 0.9903282 | 0.1444707 |  |  | 4971 | 0.9486139 | 0.9811299 | 0.002354583 | 0.9580673 | 0.004184675 | 0.9580937 | 0.003602914 |  |  | 5195 | 0.8848676 | 0.9663483 | 0.003056167 | 0.9039155 | 0.005994078 | 0.9039198 | 0.004056472 |  |  | 5195 | 0.7766006 | 0.9150205 | 0.006681598 | 0.7896533 | 0.01029268 | 0.7896356 | 0.006004486 |  |  | 296160 | 0.8816128 | 0.8678712 | 0.01586232 | 0.8842386 | 0.006733485 | 0.884247 | 0.010613 |  |  | 253960 | 0.7614259 | 0.7035679 | 0.009633622 | 0.7718085 | 0.007369448 | 0.7718128 | 0.007472932
|  |  | 5052 | 0.9852106 | 0.997128 | 0.001013983 | 0.9902551 | 0.07429841 | 0.9903616 | 0.1444659 |  |  | 4976 | 0.946693 | 0.9811574 | 0.002347434 | 0.9580876 | 0.004183154 | 0.9581139 | 0.00359901 |  |  | 5200 | 0.8848676 | 0.9663528 | 0.003054158 | 0.9039187 | 0.0059941 | 0.903923 | 0.004056464 |  |  | 5200 | 0.7732377 | 0.9150208 | 0.006681587 | 0.7896622 | 0.01029287 | 0.7896444 | 0.006004572 |  |  | 296460 | 0.8793749 | 0.8678712 | 0.01586232 | 0.8843578 | 0.006734299 | 0.8843662 | 0.01061323 |  |  | 254260 | 0.7636013 | 0.7035679 | 0.009633622 | 0.7719245 | 0.007367236 | 0.7719289 | 0.007471205
|  |  | 5057 | 0.9861066 | 0.9971414 | 0.001009675 | 0.9902885 | 0.07430139 | 0.9903948 | 0.1444611 |  |  | 4981 | 0.9476534 | 0.9811848 | 0.002340319 | 0.9581077 | 0.004181646 | 0.958134 | 0.003595135 |  |  | 5205 | 0.8837886 | 0.9663573 | 0.00305217 | 0.9039219 | 0.005994123 | 0.9039262 | 0.004056455 |  |  | 5205 | 0.7749191 | 0.915021 | 0.006681576 | 0.789671 | 0.01029306 | 0.7896532 | 0.006004659 |  |  | 296760 | 0.8816128 | 0.8678712 | 0.01586232 | 0.8844768 | 0.006735111 | 0.8844852 | 0.01061346 |  |  | 254560 | 0.7614259 | 0.7035679 | 0.009633622 | 0.7720404 | 0.007365018 | 0.7720448 | 0.007469475
|  |  | 5062 | 0.9852106 | 0.9971546 | 0.001005389 | 0.9903218 | 0.07430435 | 0.9904279 | 0.1444564 |  |  | 4986 | 0.9476534 | 0.9812121 | 0.002333238 | 0.9581278 | 0.004180151 | 0.9581541 | 0.00359129 |  |  | 5210 | 0.8837886 | 0.9663618 | 0.003050204 | 0.9039251 | 0.005994145 | 0.9039294 | 0.004056447 |  |  | 5210 | 0.7766006 | 0.9150213 | 0.006681566 | 0.7896798 | 0.01029325 | 0.7896621 | 0.006004746 |  |  | 297060 | 0.8793749 | 0.8678712 | 0.01586232 | 0.8845957 | 0.006735921 | 0.8846041 | 0.01061368 |  |  | 254860 | 0.757075 | 0.7035679 | 0.009633622 | 0.7721561 | 0.007362795 | 0.7721604 | 0.007467739
|  |  | 5067 | 0.9852106 | 0.9971678 | 0.001001125 | 0.990355 | 0.07430731 | 0.9904609 | 0.1444516 |  |  | 4991 | 0.9476534 | 0.9812392 | 0.002326189 | 0.9581478 | 0.00417867 | 0.958174 | 0.003587475 |  |  | 5215 | 0.8837886 | 0.9663663 | 0.003048259 | 0.9039283 | 0.005994168 | 0.9039326 | 0.00405644 |  |  | 5215 | 0.7766006 | 0.9150216 | 0.006681555 | 0.7896887 | 0.01029343 | 0.7896709 | 0.006004832 |  |  | 297360 | 0.8838508 | 0.8678712 | 0.01586232 | 0.8847145 | 0.006736729 | 0.8847229 | 0.0106139 |  |  | 255160 | 0.7657767 | 0.7035679 | 0.009633622 | 0.7722716 | 0.007360567 | 0.7722759 | 0.007465999
|  |  | 5072 | 0.9852106 | 0.9971809 | 0.0009968831 | 0.990388 | 0.07431026 | 0.9904938 | 0.1444469 |  |  | 4996 | 0.9486139 | 0.9812661 | 0.002319175 | 0.9581676 | 0.004177201 | 0.9581938 | 0.003583689 |  |  | 5220 | 0.8859466 | 0.9663707 | 0.003046336 | 0.9039315 | 0.00599419 | 0.9039358 | 0.004056433 |  |  | 5220 | 0.7782821 | 0.9150218 | 0.006681545 | 0.7896975 | 0.01029362 | 0.7896798 | 0.006004919 |  |  | 297660 | 0.8793749 | 0.8678712 | 0.01586232 | 0.8848331 | 0.006737535 | 0.8848415 | 0.01061411 |  |  | 255460 | 0.7657767 | 0.7035679 | 0.009633622 | 0.7723869 | 0.007358333 | 0.7723912 | 0.007464254
|  |  | 5077 | 0.9843147 | 0.9971939 | 0.0009926632 | 0.990421 | 0.07431319 | 0.9905266 | 0.1444423 |  |  | 5001 | 0.9486139 | 0.981293 | 0.002312193 | 0.9581874 | 0.004175745 | 0.9582136 | 0.003579932 |  |  | 5225 | 0.8837886 | 0.9663752 | 0.003044433 | 0.9039346 | 0.005994213 | 0.9039389 | 0.004056426 |  |  | 5225 | 0.7782821 | 0.9150221 | 0.006681535 | 0.7897063 | 0.01029381 | 0.7896886 | 0.006005006 |  |  | 297960 | 0.8838508 | 0.8678712 | 0.01586232 | 0.8849516 | 0.006738339 | 0.88496 | 0.01061432 |  |  | 255760 | 0.7679522 | 0.7035679 | 0.009633622 | 0.772502 | 0.007356093 | 0.7725063 | 0.007462505
|  |  | 5082 | 0.9861066 | 0.9972068 | 0.0009884652 | 0.9904538 | 0.07431612 | 0.9905593 | 0.1444376 |  |  | 5006 | 0.9486139 | 0.9813197 | 0.002305245 | 0.9582071 | 0.004174302 | 0.9582332 | 0.003576205 |  |  | 5230 | 0.8827095 | 0.9663795 | 0.003042551 | 0.9039378 | 0.005994235 | 0.9039421 | 0.00405642 |  |  | 5230 | 0.7782821 | 0.9150224 | 0.006681525 | 0.7897152 | 0.010294 | 0.7896974 | 0.006005093 |  |  | 298260 | 0.8838508 | 0.8678712 | 0.01586232 | 0.8850699 | 0.006739141 | 0.8850784 | 0.01061453 |  |  | 256060 | 0.7723031 | 0.7035679 | 0.009633622 | 0.7726169 | 0.007353848 | 0.7726212 | 0.007460752
|  |  | 5087 | 0.9861066 | 0.9972197 | 0.000984289 | 0.9904866 | 0.07431904 | 0.9905918 | 0.144433 |  |  | 5011 | 0.9476534 | 0.9813462 | 0.00229833 | 0.9582266 | 0.004172872 | 0.9582527 | 0.003572506 |  |  | 5235 | 0.8827095 | 0.9663839 | 0.003040689 | 0.903941 | 0.005994258 | 0.9039453 | 0.004056414 |  |  | 5235 | 0.7766006 | 0.9150226 | 0.006681516 | 0.789724 | 0.01029419 | 0.7897063 | 0.00600518 |  |  | 298560 | 0.8816128 | 0.8678712 | 0.01586232 | 0.8851881 | 0.006739941 | 0.8851966 | 0.01061473 |  |  | 256360 | 0.7679522 | 0.7035679 | 0.009633622 | 0.7727316 | 0.007351598 | 0.7727359 | 0.007458993
|  |  | 5092 | 0.9852106 | 0.9972325 | 0.0009801345 | 0.9905192 | 0.07432195 | 0.9906243 | 0.1444284 |  |  | 5016 | 0.9476534 | 0.9813727 | 0.002291447 | 0.9582461 | 0.004171454 | 0.9582722 | 0.003568837 |  |  | 5240 | 0.8827095 | 0.9663882 | 0.003038848 | 0.9039442 | 0.00599428 | 0.9039484 | 0.004056408 |  |  | 5240 | 0.7766006 | 0.9150229 | 0.006681506 | 0.7897328 | 0.01029437 | 0.7897151 | 0.006005267 |  |  | 298860 | 0.8793749 | 0.8678712 | 0.01586232 | 0.8853062 | 0.006740739 | 0.8853147 | 0.01061493 |  |  | 256660 | 0.757075 | 0.7035679 | 0.009633622 | 0.7728461 | 0.007349342 | 0.7728504 | 0.007457231
|  |  | 5097 | 0.9861066 | 0.9972452 | 0.0009760016 | 0.9905517 | 0.07432485 | 0.9906566 | 0.1444239 |  |  | 5021 | 0.9476534 | 0.981399 | 0.002284598 | 0.9582655 | 0.004170049 | 0.9582915 | 0.003565195 |  |  | 5245 | 0.8837886 | 0.9663925 | 0.003037027 | 0.9039473 | 0.005994303 | 0.9039516 | 0.004056403 |  |  | 5245 | 0.7766006 | 0.9150231 | 0.006681497 | 0.7897417 | 0.01029456 | 0.7897239 | 0.006005354 |  |  | 299160 | 0.8793749 | 0.8678712 | 0.01586232 | 0.8854242 | 0.006741535 | 0.8854326 | 0.01061512 |  |  | 256960 | 0.7614259 | 0.7035679 | 0.009633622 | 0.7729605 | 0.00734708 | 0.7729647 | 0.007455464
|  |  | 5102 | 0.9870025 | 0.9972578 | 0.0009718902 | 0.9905841 | 0.07432774 | 0.9906888 | 0.1444194 |  |  | 5026 | 0.9486139 | 0.9814251 | 0.002277781 | 0.9582848 | 0.004168656 | 0.9583107 | 0.003561582 |  |  | 5250 | 0.8837886 | 0.9663967 | 0.003035225 | 0.9039505 | 0.005994326 | 0.9039547 | 0.004056398 |  |  | 5250 | 0.7766006 | 0.9150234 | 0.006681488 | 0.7897505 | 0.01029475 | 0.7897328 | 0.006005442 |  |  | 299460 | 0.8860887 | 0.8678712 | 0.01586232 | 0.885542 | 0.006742329 | 0.8855504 | 0.01061531 |  |  | 257260 | 0.7636013 | 0.7035679 | 0.009633622 | 0.7730746 | 0.007344814 | 0.7730789 | 0.007453693
|  |  | 5107 | 0.9870025 | 0.9972704 | 0.0009678003 | 0.9906163 | 0.07433061 | 0.9907209 | 0.1444149 |  |  | 5031 | 0.9486139 | 0.9814512 | 0.002270997 | 0.9583039 | 0.004167275 | 0.9583299 | 0.003557997 |  |  | 5255 | 0.8848676 | 0.966401 | 0.003033444 | 0.9039536 | 0.005994348 | 0.9039579 | 0.004056393 |  |  | 5255 | 0.7749191 | 0.9150236 | 0.006681479 | 0.7897593 | 0.01029494 | 0.7897416 | 0.006005529 |  |  | 299760 | 0.8838508 | 0.8678712 | 0.01586232 | 0.8856597 | 0.006743121 | 0.8856681 | 0.0106155 |  |  | 257560 | 0.7657767 | 0.7035679 | 0.009633622 | 0.7731886 | 0.007342542 | 0.7731928 | 0.007451917
|  |  | 5112 | 0.9861066 | 0.9972829 | 0.0009637317 | 0.9906485 | 0.07433348 | 0.9907529 | 0.1444104 |  |  | 5036 | 0.9476534 | 0.9814771 | 0.002264245 | 0.958323 | 0.004165907 | 0.9583489 | 0.003554441 |  |  | 5260 | 0.8837886 | 0.9664052 | 0.003031681 | 0.9039567 | 0.005994371 | 0.903961 | 0.004056389 |  |  | 5260 | 0.7782821 | 0.9150239 | 0.006681471 | 0.7897682 | 0.01029513 | 0.7897505 | 0.006005616 |  |  | 300060 | 0.8860887 | 0.8678712 | 0.01586232 | 0.8857772 | 0.006743911 | 0.8857857 | 0.01061568 |  |  | 257860 | 0.7636013 | 0.7035679 | 0.009633622 | 0.7733023 | 0.007340265 | 0.7733066 | 0.007450137
|  |  | 5117 | 0.9852106 | 0.9972953 | 0.0009596844 | 0.9906806 | 0.07433634 | 0.9907848 | 0.1444059 |  |  | 5041 | 0.9476534 | 0.9815029 | 0.002257526 | 0.958342 | 0.00416455 | 0.9583679 | 0.003550912 |  |  | 5265 | 0.8837886 | 0.9664093 | 0.003029938 | 0.9039599 | 0.005994394 | 0.9039641 | 0.004056385 |  |  | 5265 | 0.7782821 | 0.9150241 | 0.006681462 | 0.789777 | 0.01029532 | 0.7897593 | 0.006005704 |  |  | 300360 | 0.8793749 | 0.8678712 | 0.01586232 | 0.8858946 | 0.006744698 | 0.8859031 | 0.01061586 |  |  | 258160 | 0.7657767 | 0.7035679 | 0.009633622 | 0.7734159 | 0.007337982 | 0.7734201 | 0.007448352
|  |  | 5122 | 0.9852106 | 0.9973077 | 0.0009556583 | 0.9907125 | 0.07433919 | 0.9908165 | 0.1444015 |  |  | 5046 | 0.9486139 | 0.9815285 | 0.002250839 | 0.9583609 | 0.004163206 | 0.9583868 | 0.00354741 |  |  | 5270 | 0.8837886 | 0.9664135 | 0.003028214 | 0.903963 | 0.005994417 | 0.9039673 | 0.004056381 |  |  | 5270 | 0.7749191 | 0.9150244 | 0.006681454 | 0.7897858 | 0.01029551 | 0.7897681 | 0.006005791 |  |  | 300660 | 0.8771369 | 0.8678712 | 0.01586232 | 0.8860119 | 0.006745484 | 0.8860204 | 0.01061603 |  |  | 258460 | 0.7657767 | 0.7035679 | 0.009633622 | 0.7735293 | 0.007335695 | 0.7735335 | 0.007446563
|  |  | 5127 | 0.9852106 | 0.99732 | 0.0009516532 | 0.9907443 | 0.07434204 | 0.9908482 | 0.1443971 |  |  | 5051 | 0.9476534 | 0.981554 | 0.002244184 | 0.9583797 | 0.004161873 | 0.9584055 | 0.003543936 |  |  | 5275 | 0.8837886 | 0.9664176 | 0.003026509 | 0.9039661 | 0.00599444 | 0.9039704 | 0.004056378 |  |  | 5275 | 0.7766006 | 0.9150246 | 0.006681445 | 0.7897947 | 0.0102957 | 0.789777 | 0.006005879 |  |  | 300960 | 0.8793749 | 0.8678712 | 0.01586232 | 0.8861291 | 0.006746268 | 0.8861375 | 0.0106162 |  |  | 258760 | 0.7679522 | 0.7035679 | 0.009633622 | 0.7736424 | 0.007333402 | 0.7736467 | 0.00744477
|  |  | 5132 | 0.9852106 | 0.9973322 | 0.0009476692 | 0.9907761 | 0.07434487 | 0.9908797 | 0.1443927 |  |  | 5056 | 0.9476534 | 0.9815794 | 0.002237562 | 0.9583984 | 0.004160553 | 0.9584242 | 0.003540489 |  |  | 5280 | 0.8848676 | 0.9664217 | 0.003024823 | 0.9039693 | 0.005994462 | 0.9039735 | 0.004056375 |  |  | 5280 | 0.7782821 | 0.9150248 | 0.006681437 | 0.7898035 | 0.01029589 | 0.7897858 | 0.006005967 |  |  | 301260 | 0.8838508 | 0.8678712 | 0.01586232 | 0.8862461 | 0.00674705 | 0.8862545 | 0.01061637 |  |  | 259060 | 0.7614259 | 0.7035679 | 0.009633622 | 0.7737554 | 0.007331104 | 0.7737596 | 0.007442973
|  |  | 5137 | 0.9861066 | 0.9973443 | 0.0009437062 | 0.9908077 | 0.07434769 | 0.9909111 | 0.1443884 |  |  | 5061 | 0.9486139 | 0.9816047 | 0.002230971 | 0.958417 | 0.004159244 | 0.9584428 | 0.00353707 |  |  | 5285 | 0.8837886 | 0.9664257 | 0.003023155 | 0.9039724 | 0.005994485 | 0.9039766 | 0.004056373 |  |  | 5285 | 0.7782821 | 0.9150251 | 0.006681429 | 0.7898123 | 0.01029608 | 0.7897946 | 0.006006054 |  |  | 301560 | 0.8883267 | 0.8678712 | 0.01586232 | 0.8863629 | 0.00674783 | 0.8863714 | 0.01061653 |  |  | 259360 | 0.7636013 | 0.7035679 | 0.009633622 | 0.7738683 | 0.007328801 | 0.7738724 | 0.007441172
|  |  | 5142 | 0.9852106 | 0.9973564 | 0.000939764 | 0.9908392 | 0.0743505 | 0.9909425 | 0.1443841 |  |  | 5066 | 0.9495743 | 0.9816298 | 0.002224412 | 0.9584356 | 0.004157946 | 0.9584613 | 0.003533677 |  |  | 5290 | 0.8848676 | 0.9664298 | 0.003021505 | 0.9039755 | 0.005994508 | 0.9039797 | 0.00405637 |  |  | 5290 | 0.7799636 | 0.9150253 | 0.006681422 | 0.7898212 | 0.01029627 | 0.7898034 | 0.006006142 |  |  | 301860 | 0.8793749 | 0.8678712 | 0.01586232 | 0.8864797 | 0.006748609 | 0.8864881 | 0.01061669 |  |  | 259660 | 0.7679522 | 0.7035679 | 0.009633622 | 0.7739809 | 0.007326493 | 0.7739851 | 0.007439366
|  |  | 5147 | 0.9870025 | 0.9973684 | 0.0009358425 | 0.9908706 | 0.07435331 | 0.9909737 | 0.1443798 |  |  | 5071 | 0.9486139 | 0.9816548 | 0.002217886 | 0.958454 | 0.004156661 | 0.9584797 | 0.003530311 |  |  | 5295 | 0.8837886 | 0.9664338 | 0.003019874 | 0.9039786 | 0.005994531 | 0.9039828 | 0.004056368 |  |  | 5295 | 0.7782821 | 0.9150255 | 0.006681414 | 0.78983 | 0.01029646 | 0.7898123 | 0.00600623 |  |  | 302160 | 0.8838508 | 0.8678712 | 0.01586232 | 0.8865963 | 0.006749385 | 0.8866048 | 0.01061684 |  |  | 259960 | 0.7679522 | 0.7035679 | 0.009633622 | 0.7740933 | 0.007324179 | 0.7740975 | 0.007437556
|  |  | 5152 | 0.9852106 | 0.9973803 | 0.0009319418 | 0.9909019 | 0.0743561 | 0.9910048 | 0.1443755 |  |  | 5076 | 0.9486139 | 0.9816797 | 0.002211391 | 0.9584723 | 0.004155386 | 0.958498 | 0.003526971 |  |  | 5300 | 0.8837886 | 0.9664378 | 0.00301826 | 0.9039817 | 0.005994554 | 0.9039859 | 0.004056367 |  |  | 5300 | 0.7782821 | 0.9150258 | 0.006681407 | 0.7898388 | 0.01029665 | 0.7898211 | 0.006006318 |  |  | 302460 | 0.8816128 | 0.8678712 | 0.01586232 | 0.8867128 | 0.006750159 | 0.8867212 | 0.010617 |  |  | 260260 | 0.7636013 | 0.7035679 | 0.009633622 | 0.7742056 | 0.007321861 | 0.7742097 | 0.007435742
|  |  | 5157 | 0.9861066 | 0.9973922 | 0.0009280616 | 0.990933 | 0.07435889 | 0.9910358 | 0.1443713 |  |  | 5081 | 0.9476534 | 0.9817045 | 0.002204927 | 0.9584906 | 0.004154123 | 0.9585162 | 0.003523658 |  |  | 5305 | 0.8837886 | 0.9664417 | 0.003016664 | 0.9039848 | 0.005994577 | 0.903989 | 0.004056365 |  |  | 5305 | 0.7782821 | 0.915026 | 0.006681399 | 0.7898476 | 0.01029684 | 0.7898299 | 0.006006406 |  |  | 302760 | 0.8883267 | 0.8678712 | 0.01586232 | 0.8868291 | 0.006750931 | 0.8868376 | 0.01061714 |  |  | 260560 | 0.7614259 | 0.7035679 | 0.009633622 | 0.7743176 | 0.007319538 | 0.7743218 | 0.007433924
|  |  | 5162 | 0.9861066 | 0.997404 | 0.000924202 | 0.9909641 | 0.07436166 | 0.9910667 | 0.1443671 |  |  | 5086 | 0.9486139 | 0.9817291 | 0.002198495 | 0.9585087 | 0.004152871 | 0.9585343 | 0.003520371 |  |  | 5310 | 0.8848676 | 0.9664456 | 0.003015086 | 0.903987853 | 0.0059946 | 0.9039921 | 0.004056364 |  |  | 5310 | 0.7816451 | 0.9150262 | 0.006681392 | 0.7898565 | 0.01029703 | 0.7898388 | 0.006006494 |  |  | 303060 | 0.8816128 | 0.8678712 | 0.01586232 | 0.8869453 | 0.006751701 | 0.8869538 | 0.01061729 |  |  | 260860 | 0.7636013 | 0.7035679 | 0.009633622 | 0.7744295 | 0.007317209 | 0.7744336 | 0.007432102
|  |  | 5167 | 0.9861066 | 0.9974157 | 0.0009203628 | 0.9909951 | 0.07436443 | 0.9910975 | 0.1443629 |  |  | 5091 | 0.9486139 | 0.9817537 | 0.002192095 | 0.9585268 | 0.004151631 | 0.9585523 | 0.003517111 |  |  | 5315 | 0.8827095 | 0.9664495 | 0.003013525 | 0.9039909 | 0.005994623 | 0.9039952 | 0.004056363 |  |  | 5315 | 0.7782821 | 0.9150264 | 0.006681385 | 0.7898653 | 0.01029722 | 0.7898476 | 0.006006582 |  |  | 303360 | 0.8838508 | 0.8678712 | 0.01586232 | 0.8870614 | 0.00675247 | 0.8870699 | 0.01061742 |  |  | 261160 | 0.7657767 | 0.7035679 | 0.009633622 | 0.7745412 | 0.007314876 | 0.7745453 | 0.007430276
|  |  | 5172 | 0.9861066 | 0.9974274 | 0.000916544 | 0.9910259 | 0.07436718 | 0.9911281 | 0.1443588 |  |  | 5096 | 0.9476534 | 0.9817781 | 0.002185725 | 0.9585448 | 0.004150401 | 0.9585703 | 0.003513875 |  |  | 5320 | 0.8848676 | 0.9664534 | 0.003011981 | 0.903994 | 0.005994646 | 0.9039982 | 0.004056363 |  |  | 5320 | 0.7749191 | 0.9150266 | 0.006681378 | 0.7898741 | 0.01029741 | 0.7898564 | 0.006006671 |  |  | 303660 | 0.8860887 | 0.8678712 | 0.01586232 | 0.8871773 | 0.006753236 | 0.8871858 | 0.01061756 |  |  | 261460 | 0.7636013 | 0.7035679 | 0.009633622 | 0.7746526 | 0.007312538 | 0.7746568 | 0.007428445
|  |  | 5177 | 0.9852106 | 0.997439 | 0.0009127455 | 0.9910567 | 0.07436993 | 0.9911587 | 0.1443546 |  |  | 5101 | 0.9486139 | 0.9818023 | 0.002179387 | 0.9585626 | 0.004149183 | 0.9585881 | 0.003510666 |  |  | 5325 | 0.8848676 | 0.9664573 | 0.003010455 | 0.9039971 | 0.005994669 | 0.9040013 | 0.004056362 |  |  | 5325 | 0.7766006 | 0.9150269 | 0.006681371 | 0.789883 | 0.0102976 | 0.7898653 | 0.006006759 |  |  | 303960 | 0.8816128 | 0.8678712 | 0.01586232 | 0.8872931 | 0.006754001 | 0.8873016 | 0.01061769 |  |  | 261760 | 0.7701276 | 0.7035679 | 0.009633622 | 0.774764 | 0.007310195 | 0.7747681 | 0.007426611
|  |  | 5182 | 0.9870025 | 0.9974505 | 0.0009089671 | 0.9910873 | 0.07437267 | 0.9911892 | 0.1443505 |  |  | 5106 | 0.9476534 | 0.9818265 | 0.00217308 | 0.9585804 | 0.004147975 | 0.9586059 | 0.003507482 |  |  | 5330 | 0.8827095 | 0.9664611 | 0.003008945 | 0.9040002 | 0.005994692 | 0.9040044 | 0.004056362 |  |  | 5330 | 0.7782821 | 0.9150271 | 0.006681365 | 0.7898918 | 0.01029779 | 0.7898741 | 0.006006847 |  |  | 304260 | 0.8816128 | 0.8678712 | 0.01586232 | 0.8874088 | 0.006754763 | 0.8874173 | 0.01061782 |  |  | 262060 | 0.7657767 | 0.7035679 | 0.009633622 | 0.7748751 | 0.007307847 | 0.7748792 | 0.007424773
|  |  | 5187 | 0.9861066 | 0.9974619 | 0.0009052089 | 0.9911178 | 0.0743754 | 0.9912195 | 0.1443464 |  |  | 5111 | 0.9476534 | 0.9818505 | 0.002166805 | 0.9585981 | 0.004146779 | 0.9586236 | 0.003504324 |  |  | 5335 | 0.8848676 | 0.9664649 | 0.003007452 | 0.9040032 | 0.005994715 | 0.9040074 | 0.004056363 |  |  | 5335 | 0.7782821 | 0.9150273 | 0.006681358 | 0.7899006 | 0.01029798 | 0.7898829 | 0.006006936 |  |  | 304560 | 0.8816128 | 0.8678712 | 0.01586232 | 0.8875244 | 0.006755524 | 0.8875328 | 0.01061794 |  |  | 262360 | 0.7636013 | 0.7035679 | 0.009633622 | 0.774986 | 0.007305494 | 0.7749901 | 0.007422931
|  |  | 5192 | 0.9852106 | 0.9974733 | 0.0009014708 | 0.9911483 | 0.07437812 | 0.9912498 | 0.1443424 |  |  | 5116 | 0.9486139 | 0.9818744 | 0.00216056 | 0.9586158 | 0.004145593 | 0.9586412 | 0.00350119 |  |  | 5340 | 0.8859466 | 0.9664686 | 0.003005975 | 0.9040063 | 0.005994738 | 0.9040105 | 0.004056363 |  |  | 5340 | 0.7782821 | 0.9150275 | 0.006681352 | 0.7899094 | 0.01029818 | 0.7898917 | 0.006007024 |  |  | 304860 | 0.8838508 | 0.8678712 | 0.01586232 | 0.8876398 | 0.006756282 | 0.8876483 | 0.01061806 |  |  | 262660 | 0.7679522 | 0.7035679 | 0.009633622 | 0.7750968 | 0.007303136 | 0.7751008 | 0.007421084
|  |  | 5197 | 0.9852106 | 0.9974847 | 0.0008977525 | 0.9911786 | 0.07438083 | 0.9912799 | 0.1443384 |  |  | 5121 | 0.9486139 | 0.9818982 | 0.002154345 | 0.9586333 | 0.004144417 | 0.9586587 | 0.003498082 |  |  | 5345 | 0.8848676 | 0.9664724 | 0.003004515 | 0.9040093 | 0.005994761 | 0.9040135 | 0.004056364 |  |  | 5345 | 0.7799636 | 0.9150277 | 0.006681346 | 0.7899183 | 0.01029837 | 0.7899006 | 0.006007113 |  |  | 305160 | 0.8860887 | 0.8678712 | 0.01586232 | 0.887755 | 0.006757039 | 0.8877635 | 0.01061818 |  |  | 262960 | 0.7636013 | 0.7035679 | 0.009633622 | 0.7752073 | 0.007300774 | 0.7752114 | 0.007419234
|  |  | 5202 | 0.9852106 | 0.9974959 | 0.0008940542 | 0.9912088 | 0.07438354 | 0.99131 | 0.1443344 |  |  | 5126 | 0.9486139 | 0.9819219 | 0.002148162 | 0.9586507 | 0.004143252 | 0.9586761 | 0.003494998 |  |  | 5350 | 0.8848676 | 0.9664761 | 0.00300307 | 0.9040124 | 0.005994784 | 0.9040166 | 0.004056365 |  |  | 5350 | 0.7782821 | 0.9150279 | 0.006681339 | 0.7899271 | 0.01029856 | 0.7899094 | 0.006007201 |  |  | 305460 | 0.8838508 | 0.8678712 | 0.01586232 | 0.8878702 | 0.006757794 | 0.8878787 | 0.01061829 |  |  | 263260 | 0.7657767 | 0.7035679 | 0.009633622 | 0.7753177 | 0.007298407 | 0.7753218 | 0.00741738
|  |  | 5207 | 0.9870025 | 0.9975071 | 0.0008903757 | 0.9912389 | 0.07438623 | 0.9913399 | 0.1443304 |  |  | 5131 | 0.9486139 | 0.9819455 | 0.002142009 | 0.9586681 | 0.004142098 | 0.9586934 | 0.003491939 |  |  | 5355 | 0.8859466 | 0.9664798 | 0.003001642 | 0.9040154 | 0.005994807 | 0.9040196 | 0.004056366 |  |  | 5355 | 0.7799636 | 0.9150281 | 0.006681333 | 0.7899359 | 0.01029875 | 0.7899182 | 0.00600729 |  |  | 305760 | 0.8816128 | 0.8678712 | 0.01586232 | 0.8879852 | 0.006758547 | 0.8879937 | 0.0106184 |  |  | 263560 | 0.7679522 | 0.7035679 | 0.009633622 | 0.7754279 | 0.007296035 | 0.7754319 | 0.007415522
|  |  | 5212 | 0.9870025 | 0.9975182 | 0.0008867169 | 0.9912689 | 0.07438892 | 0.9913697 | 0.1443264 |  |  | 5136 | 0.9486139 | 0.9819689 | 0.002135887 | 0.9586854 | 0.004140954 | 0.9587107 | 0.003488905 |  |  | 5360 | 0.8848676 | 0.9664835 | 0.00300023 | 0.9040185 | 0.005994831 | 0.9040226 | 0.004056368 |  |  | 5360 | 0.7799636 | 0.9150283 | 0.006681327 | 0.7899447 | 0.01029894 | 0.7899271 | 0.006007379 |  |  | 306060 | 0.8816128 | 0.8678712 | 0.01586232 | 0.8881001 | 0.006759298 | 0.8881086 | 0.01061851 |  |  | 263860 | 0.7701276 | 0.7035679 | 0.009633622 | 0.7755379 | 0.007293658 | 0.7755419 | 0.00741366
|  |  | 5217 | 0.9861066 | 0.9975293 | 0.0008830777 | 0.9912988 | 0.07439159 | 0.9913994 | 0.1443225 |  |  | 5141 | 0.9486139 | 0.9819922 | 0.002129795 | 0.9587026 | 0.004139821 | 0.9587278 | 0.003485895 |  |  | 5365 | 0.8837886 | 0.9664871 | 0.002998833 | 0.9040215 | 0.005994854 | 0.9040257 | 0.00405637 |  |  | 5365 | 0.7766006 | 0.9150285 | 0.006681322 | 0.7899536 | 0.01029914 | 0.7899359 | 0.006007468 |  |  | 306360 | 0.8838508 | 0.8678712 | 0.01586232 | 0.8882149 | 0.006760047 | 0.8882234 | 0.01061861 |  |  | 264160 | 0.7679522 | 0.7035679 | 0.009633622 | 0.7756477 | 0.007291277 | 0.7756518 | 0.007411795
|  |  | 5222 | 0.9861066 | 0.9975403 | 0.0008794581 | 0.9913286 | 0.07439426 | 0.9914291 | 0.1443186 |  |  | 5146 | 0.9495743 | 0.9820154 | 0.002123733 | 0.9587197 | 0.004138697 | 0.9587449 | 0.003482909 |  |  | 5370 | 0.8859466 | 0.9664907 | 0.002997451 | 0.9040245 | 0.005994877 | 0.9040287 | 0.004056372 |  |  | 5370 | 0.7766006 | 0.9150287 | 0.006681316 | 0.7899624 | 0.01029933 | 0.7899447 | 0.006007557 |  |  | 306660 | 0.8838508 | 0.8678712 | 0.01586232 | 0.8883295 | 0.006760794 | 0.888338 | 0.0106187 |  |  | 264460 | 0.7614259 | 0.7035679 | 0.009633622 | 0.7757574 | 0.007288891 | 0.7757614 | 0.007409925
|  |  | 5227 | 0.9870025 | 0.9975512 | 0.000875858 | 0.9913583 | 0.07439692 | 0.9914586 | 0.1443147 |  |  | 5151 | 0.9486139 | 0.9820385 | 0.002117702 | 0.9587367 | 0.004137584 | 0.9587619 | 0.003479947 |  |  | 5375 | 0.8848676 | 0.9664943 | 0.002996085 | 0.9040275 | 0.0059949 | 0.9040317 | 0.004056374 |  |  | 5375 | 0.7782821 | 0.9150289 | 0.00668131 | 0.7899712 | 0.01029952 | 0.7899535 | 0.006007646 |  |  | 306960 | 0.8816128 | 0.8678712 | 0.01586232 | 0.888444 | 0.00676154 | 0.8884525 | 0.0106188 |  |  | 264760 | 0.7636013 | 0.7035679 | 0.009633622 | 0.7758668 | 0.0072865 | 0.7758708 | 0.007408052
|  |  | 5232 | 0.9870025 | 0.9975621 | 0.0008722773 | 0.9913879 | 0.07439957 | 0.991488 | 0.1443108 |  |  | 5156 | 0.9476534 | 0.9820615 | 0.0021117 | 0.9587536 | 0.004136481 | 0.9587788 | 0.003477009 |  |  | 5380 | 0.8859466 | 0.9664979 | 0.002994735 | 0.9040306 | 0.005994923 | 0.9040347 | 0.004056376 |  |  | 5380 | 0.7782821 | 0.9150291 | 0.006681305 | 0.78998 | 0.01029971 | 0.7899624 | 0.006007735 |  |  | 307260 | 0.8793749 | 0.8678712 | 0.01586232 | 0.8885583 | 0.006762283 | 0.8885668 | 0.01061889 |  |  | 265060 | 0.7592504 | 0.7035679 | 0.009633622 | 0.7759761 | 0.007284105 | 0.7759801 | 0.007406175
|  |  | 5237 | 0.9852106 | 0.9975729 | 0.0008687159 | 0.9914174 | 0.07440221 | 0.9915173 | 0.144307 |  |  | 5161 | 0.9486139 | 0.9820844 | 0.002105729 | 0.9587705 | 0.004135388 | 0.9587956 | 0.003474094 |  |  | 5385 | 0.8848676 | 0.9665014 | 0.002993399 | 0.9040336 | 0.005994947 | 0.9040377 | 0.004056379 |  |  | 5385 | 0.7782821 | 0.9150293 | 0.0066813 | 0.7899888 | 0.01029991 | 0.7899712 | 0.006007824 |  |  | 307560 | 0.8838508 | 0.8678712 | 0.01586232 | 0.8886726 | 0.006763024 | 0.8886811 | 0.01061897 |  |  | 265360 | 0.7614259 | 0.7035679 | 0.009633622 | 0.7760852 | 0.007281705 | 0.7760892 | 0.007404294
|  |  | 5242 | 0.9870025 | 0.9975837 | 0.0008651738 | 0.9914468 | 0.07440484 | 0.9915465 | 0.1443032 |  |  | 5166 | 0.9495743 | 0.9821071 | 0.002099788 | 0.9587872 | 0.004134305 | 0.9588123 | 0.003471204 |  |  | 5390 | 0.8859466 | 0.9665049 | 0.002992078 | 0.9040366 | 0.00599497 | 0.9040407 | 0.004056382 |  |  | 5390 | 0.7782821 | 0.9150295 | 0.006681294 | 0.7899977 | 0.0103001 | 0.78998 | 0.006007913 |  |  | 307860 | 0.8860887 | 0.8678712 | 0.01586232 | 0.8887867 | 0.006763764 | 0.8887952 | 0.01061906 |  |  | 265660 | 0.7614259 | 0.7035679 | 0.009633622 | 0.7761941 | 0.007279301 | 0.7761981 | 0.00740241
|  |  | 5247 | 0.9852106 | 0.9975944 | 0.0008616509 | 0.9914761 | 0.07440746 | 0.9915756 | 0.1442994 |  |  | 5171 | 0.9486139 | 0.9821297 | 0.002093876 | 0.9588039 | 0.004133232 | 0.958829 | 0.003468336 |  |  | 5395 | 0.8837886 | 0.9665084 | 0.002990772 | 0.9040396 | 0.005994993 | 0.9040438 | 0.004056385 |  |  | 5395 | 0.7816451 | 0.9150297 | 0.006681289 | 0.7900065 | 0.01030029 | 0.7899888 | 0.006008002 |  |  | 308160 | 0.8838508 | 0.8678712 | 0.01586232 | 0.8889006 | 0.006764502 | 0.8889091 | 0.01061914 |  |  | 265960 | 0.7679522 | 0.7035679 | 0.009633622 | 0.7763028 | 0.007276892 | 0.7763068 | 0.007400522
|  |  | 5252 | 0.9861066 | 0.997605 | 0.000858147 | 0.9915053 | 0.07441008 | 0.9916047 | 0.1442957 |  |  | 5176 | 0.9495743 | 0.9821523 | 0.002087994 | 0.9588205 | 0.004132168 | 0.9588456 | 0.003465491 |  |  | 5400 | 0.8859466 | 0.9665119 | 0.00298948 | 0.9040426 | 0.005995017 | 0.9040468 | 0.004056389 |  |  | 5400 | 0.7782821 | 0.9150299 | 0.006681284 | 0.7900153 | 0.01030049 | 0.7899977 | 0.006008092 |  |  | 308460 | 0.8838508 | 0.8678712 | 0.01586232 | 0.8890145 | 0.006765238 | 0.889023 | 0.01061921 |  |  | 266260 | 0.7657767 | 0.7035679 | 0.009633622 | 0.7764114 | 0.007274479 | 0.7764153 | 0.00739863
|  |  | 5257 | 0.9870025 | 0.9976155 | 0.0008546622 | 0.9915344 | 0.07441268 | 0.9916336 | 0.1442919 |  |  | 5181 | 0.9486139 | 0.9821747 | 0.002082142 | 0.958837 | 0.004131114 | 0.958862 | 0.00346267 |  |  | 5405 | 0.8848676 | 0.9665154 | 0.002988203 | 0.9040456 | 0.00599504 | 0.9040497 | 0.004056392 |  |  | 5405 | 0.7782821 | 0.91503 | 0.006681279 | 0.7900241 | 0.01030068 | 0.7900065 | 0.006008181 |  |  | 308760 | 0.8838508 | 0.8678712 | 0.01586232 | 0.8891282 | 0.006765972 | 0.8891367 | 0.01061928 |  |  | 266560 | 0.7679522 | 0.7035679 | 0.009633622 | 0.7765197 | 0.007272061 | 0.7765237 | 0.007396735
|  |  | 5262 | 0.9861066 | 0.997626 | 0.0008511964 | 0.9915634 | 0.07441528 | 0.9916624 | 0.1442882 |  |  | 5186 | 0.9486139 | 0.982197 | 0.00207632 | 0.9588535 | 0.00413007 | 0.9588785 | 0.003459872 |  |  | 5410 | 0.8848676 | 0.9665188 | 0.002986939 | 0.9040486 | 0.005995063 | 0.9040527 | 0.004056396 |  |  | 5410 | 0.7799636 | 0.9150302 | 0.006681274 | 0.790033 | 0.01030087 | 0.7900153 | 0.006008271 |  |  | 309060 | 0.8860887 | 0.8678712 | 0.01586232 | 0.8892418 | 0.006766704 | 0.8892503 | 0.01061935 |  |  | 266860 | 0.7636013 | 0.7035679 | 0.009633622 | 0.7766279 | 0.007269639 | 0.7766318 | 0.007394836
|  |  | 5267 | 0.9870025 | 0.9976365 | 0.0008477494 | 0.9915922 | 0.07441787 | 0.9916911 | 0.1442845 |  |  | 5191 | 0.9495743 | 0.9822191 | 0.002070526 | 0.9588698 | 0.004129035 | 0.9588948 | 0.003457096 |  |  | 5415 | 0.8848676 | 0.9665222 | 0.00298569 | 0.9040516 | 0.005995087 | 0.9040557 | 0.0040564 |  |  | 5415 | 0.7799636 | 0.9150304 | 0.00668127 | 0.7900418 | 0.01030107 | 0.7900241 | 0.00600836 |  |  | 309360 | 0.8838508 | 0.8678712 | 0.01586232 | 0.8893552 | 0.006767434 | 0.8893637 | 0.01061941 |  |  | 267160 | 0.7592504 | 0.7035679 | 0.009633622 | 0.7767359 | 0.007267212 | 0.7767398 | 0.007392933
|  |  | 5272 | 0.9861066 | 0.9976469 | 0.0008443212 | 0.991621 | 0.07442045 | 0.9917197 | 0.1442809 |  |  | 5196 | 0.9486139 | 0.9822412 | 0.002064762 | 0.9588861 | 0.00412801 | 0.958911 | 0.003454342 |  |  | 5420 | 0.8859466 | 0.9665256 | 0.002984455 | 0.9040546 | 0.00599511 | 0.9040587 | 0.004056405 |  |  | 5420 | 0.7799636 | 0.9150306 | 0.006681265 | 0.7900506 | 0.01030126 | 0.7900329 | 0.00600845 |  |  | 309660 | 0.8838508 | 0.8678712 | 0.01586232 | 0.8894685 | 0.006768163 | 0.889477 | 0.01061947 |  |  | 267460 | 0.7548995 | 0.7035679 | 0.009633622 | 0.7768437 | 0.007264781 | 0.7768476 | 0.007391027
|  |  | 5277 | 0.9870025 | 0.9976572 | 0.0008409117 | 0.9916497 | 0.07442302 | 0.9917482 | 0.1442772 |  |  | 5201 | 0.9486139 | 0.9822632 | 0.002059028 | 0.9589023 | 0.004126994 | 0.9589272 | 0.003451612 |  |  | 5425 | 0.8837886 | 0.9665289 | 0.002983234 | 0.9040575 | 0.005995133 | 0.9040617 | 0.004056409 |  |  | 5425 | 0.7782821 | 0.9150308 | 0.00668126 | 0.7900594 | 0.01030145 | 0.7900418 | 0.00600854 |  |  | 309960 | 0.8860887 | 0.8678712 | 0.01586232 | 0.8895817 | 0.006768889 | 0.8895902 | 0.01061953 |  |  | 267760 | 0.7657767 | 0.7035679 | 0.009633622 | 0.7769514 | 0.007262346 | 0.7769553 | 0.007389117
|  |  | 5282 | 0.9861066 | 0.9976674 | 0.0008375209 | 0.9916783 | 0.07442558 | 0.9917766 | 0.1442736 |  |  | 5206 | 0.9505348 | 0.982285 | 0.002053322 | 0.9589184 | 0.004125987 | 0.9589433 | 0.003448903 |  |  | 5430 | 0.8848676 | 0.9665323 | 0.002982026 | 0.9040605 | 0.005995157 | 0.9040647 | 0.004056414 |  |  | 5430 | 0.7766006 | 0.9150309 | 0.006681256 | 0.7900682 | 0.01030165 | 0.7900506 | 0.006008629 |  |  | 310260 | 0.8928025 | 0.8678712 | 0.01586232 | 0.8896948 | 0.006769614 | 0.8897033 | 0.01061958 |  |  | 268060 | 0.7592504 | 0.7035679 | 0.009633622 | 0.7770588 | 0.007259906 | 0.7770627 | 0.007387204
|  |  | 5287 | 0.9870025 | 0.9976776 | 0.0008341486 | 0.9917068 | 0.07442813 | 0.9918049 | 0.14427 |  |  | 5211 | 0.9505348 | 0.9823068 | 0.002047645 | 0.9589345 | 0.00412499 | 0.9589593 | 0.003446216 |  |  | 5435 | 0.8837886 | 0.9665356 | 0.002980832 | 0.9040635 | 0.00599518 | 0.9040676 | 0.004056419 |  |  | 5435 | 0.7816451 | 0.9150311 | 0.006681251 | 0.790077 | 0.01030184 | 0.7900594 | 0.006008719 |  |  | 310560 | 0.8883267 | 0.8678712 | 0.01586232 | 0.8898077 | 0.006770337 | 0.8898162 | 0.01061963 |  |  | 268360 | 0.7614259 | 0.7035679 | 0.009633622 | 0.7771661 | 0.007257462 | 0.77717 | 0.007385288
|  |  | 5292 | 0.9861066 | 0.9976878 | 0.0008307949 | 0.9917352 | 0.07443068 | 0.9918331 | 0.1442664 |  |  | 5216 | 0.9486139 | 0.9823284 | 0.002041998 | 0.9589504 | 0.004124001 | 0.9589752 | 0.003443552 |  |  | 5440 | 0.8848676 | 0.9665389 | 0.002979652 | 0.9040665 | 0.005995204 | 0.9040706 | 0.004056424 |  |  | 5440 | 0.7766006 | 0.9150313 | 0.006681247 | 0.7900859 | 0.01030204 | 0.7900682 | 0.006008809 |  |  | 310860 | 0.8838508 | 0.8678712 | 0.01586232 | 0.8899205 | 0.006771058 | 0.889929 | 0.01061968 |  |  | 268660 | 0.7657767 | 0.7035679 | 0.009633622 | 0.7772732 | 0.007255014 | 0.7772771 | 0.007383367
|  |  | 5297 | 0.9878985 | 0.9976979 | 0.0008274595 | 0.9917635 | 0.07443322 | 0.9918612 | 0.1442629 |  |  | 5221 | 0.9476534 | 0.9823499 | 0.002036379 | 0.9589663 | 0.004123022 | 0.9589911 | 0.003440909 |  |  | 5445 | 0.8848676 | 0.9665421 | 0.002978484 | 0.9040694 | 0.005995227 | 0.9040735 | 0.004056429 |  |  | 5445 | 0.7799636 | 0.9150315 | 0.006681243 | 0.7900947 | 0.01030223 | 0.790077 | 0.006008899 |  |  | 311160 | 0.8860887 | 0.8678712 | 0.01586232 | 0.8900332 | 0.006771777 | 0.8900417 | 0.01061972 |  |  | 268960 | 0.7657767 | 0.7035679 | 0.009633622 | 0.7773801 | 0.007252562 | 0.777384 | 0.007381444
|  |  | 5302 | 0.9870025 | 0.9977079 | 0.0008241425 | 0.9917917 | 0.07443575 | 0.9918892 | 0.1442593 |  |  | 5226 | 0.9486139 | 0.9823713 | 0.002030789 | 0.9589821 | 0.004122052 | 0.9590068 | 0.003438288 |  |  | 5450 | 0.8859466 | 0.9665454 | 0.002977329 | 0.9040724 | 0.005995251 | 0.9040765 | 0.004056434 |  |  | 5450 | 0.7799636 | 0.9150316 | 0.006681239 | 0.7901035 | 0.01030243 | 0.7900859 | 0.006008989 |  |  | 311460 | 0.8860887 | 0.8678712 | 0.01586232 | 0.8901457 | 0.006772494 | 0.8901543 | 0.01061976 |  |  | 269260 | 0.7657767 | 0.7035679 | 0.009633622 | 0.7774869 | 0.007250105 | 0.7774907 | 0.007379517
|  |  | 5307 | 0.9861066 | 0.9977179 | 0.0008208438 | 0.9918198 | 0.07443827 | 0.9919172 | 0.1442558 |  |  | 5231 | 0.9486139 | 0.9823927 | 0.002025228 | 0.9589978 | 0.004121091 | 0.9590225 | 0.003435688 |  |  | 5455 | 0.8848676 | 0.9665486 | 0.002976188 | 0.9040753 | 0.005995274 | 0.9040795 | 0.00405644 |  |  | 5455 | 0.7782821 | 0.9150318 | 0.006681235 | 0.7901123 | 0.01030262 | 0.7900947 | 0.006009079 |  |  | 311760 | 0.8883267 | 0.8678712 | 0.01586232 | 0.8902581 | 0.00677321 | 0.8902667 | 0.0106198 |  |  | 269560 | 0.7636013 | 0.7035679 | 0.009633622 | 0.7775934 | 0.007247644 | 0.7775973 | 0.007377586
|  |  | 5312 | 0.9852106 | 0.9977278 | 0.0008175633 | 0.9918478 | 0.07444078 | 0.991945 | 0.1442524 |  |  | 5236 | 0.9486139 | 0.9824139 | 0.002019695 | 0.9590135 | 0.004120138 | 0.9590382 | 0.003433109 |  |  | 5460 | 0.8837886 | 0.9665518 | 0.002975059 | 0.9040783 | 0.005995298 | 0.9040824 | 0.004056446 |  |  | 5460 | 0.7766006 | 0.915032 | 0.006681231 | 0.7901211 | 0.01030282 | 0.7901035 | 0.006009169 |  |  | 312060 | 0.8838508 | 0.8678712 | 0.01586232 | 0.8903704 | 0.006773924 | 0.890379 | 0.01061983 |  |  | 269860 | 0.7657767 | 0.7035679 | 0.009633622 | 0.7776998 | 0.007245179 | 0.7777036 | 0.007375652
|  |  | 5317 | 0.9861066 | 0.9977376 | 0.0008143009 | 0.9918757 | 0.07444328 | 0.9919727 | 0.1442489 |  |  | 5241 | 0.9495743 | 0.982435 | 0.00201419 | 0.9590291 | 0.004119195 | 0.9590537 | 0.003430552 |  |  | 5465 | 0.8859466 | 0.966555 | 0.002973943 | 0.9040812 | 0.005995321 | 0.9040854 | 0.004056452 |  |  | 5520 | 0.7816451 | 0.9150338 | 0.006681189 | 0.7902269 | 0.01030517 | 0.7902093 | 0.006010257 |  |  | 312360 | 0.8838508 | 0.8678712 | 0.01586232 | 0.8904826 | 0.006774635 | 0.8904911 | 0.01061986 |  |  | 270160 | 0.7614259 | 0.7035679 | 0.009633622 | 0.777806 | 0.00724271 | 0.7778098 | 0.007373715
|  |  | 5322 | 0.9861066 | 0.9977474 | 0.0008110566 | 0.9919035 | 0.07444578 | 0.9920003 | 0.1442455 |  |  | 5246 | 0.9486139 | 0.982456 | 0.002008714 | 0.9590446 | 0.00411826 | 0.9590692 | 0.003428016 |  |  | 5470 | 0.8848676 | 0.9665581 | 0.002972839 | 0.9040842 | 0.005995345 | 0.9040883 | 0.004056458 |  |  | 5580 | 0.7799636 | 0.9150355 | 0.006681156 | 0.7903326 | 0.01030754 | 0.790315 | 0.006011355 |  |  | 312660 | 0.8883267 | 0.8678712 | 0.01586232 | 0.8905946 | 0.006775345 | 0.8906031 | 0.01061988 |  |  | 270460 | 0.7614259 | 0.7035679 | 0.009633622 | 0.777912 | 0.007240237 | 0.7779158 | 0.007371775
|  |  | 5327 | 0.9870025 | 0.9977572 | 0.0008078302 | 0.9919312 | 0.07444826 | 0.9920279 | 0.1442421 |  |  | 5251 | 0.9505348 | 0.9824768 | 0.002003266 | 0.95906 | 0.004117334 | 0.9590846 | 0.0034255 |  |  | 5475 | 0.8848676 | 0.9665613 | 0.002971748 | 0.9040871 | 0.005995368 | 0.9040912 | 0.004056465 |  |  | 5640 | 0.7782821 | 0.915037 | 0.00668113 | 0.7904382 | 0.01030994 | 0.7904207 | 0.006012462 |  |  | 312960 | 0.8883267 | 0.8678712 | 0.01586232 | 0.8907065 | 0.006776054 | 0.8907151 | 0.0106199 |  |  | 270760 | 0.7679522 | 0.7035679 | 0.009633622 | 0.7780179 | 0.00723776 | 0.7780217 | 0.007369831
|  |  | 5332 | 0.9852106 | 0.9977668 | 0.0008046218 | 0.9919588 | 0.07445074 | 0.9920553 | 0.1442387 |  |  | 5256 | 0.9495743 | 0.9824976 | 0.001997847 | 0.9590753 | 0.004116416 | 0.9590999 | 0.003423005 |  |  | 5480 | 0.8859466 | 0.9665644 | 0.002970669 | 0.9040901 | 0.005995392 | 0.9040942 | 0.004056471 |  |  | 5700 | 0.7816451 | 0.9150383 | 0.00668111 | 0.7905438 | 0.01031236 | 0.7905263 | 0.00601358 |  |  | 313260 | 0.8860887 | 0.8678712 | 0.01586232 | 0.8908183 | 0.00677676 | 0.8908268 | 0.01061992 |  |  | 271060 | 0.7679522 | 0.7035679 | 0.009633622 | 0.7781236 | 0.007235278 | 0.7781273 | 0.007367884
|  |  | 5337 | 0.9861066 | 0.9977765 | 0.0008014312 | 0.9919863 | 0.07445321 | 0.9920826 | 0.1442353 |  |  | 5261 | 0.9505348 | 0.9825183 | 0.001992455 | 0.9590906 | 0.004115507 | 0.9591151 | 0.003420531 |  |  | 5485 | 0.8859466 | 0.9665675 | 0.002969602 | 0.904093 | 0.005995416 | 0.9040971 | 0.004056478 |  |  | 5760 | 0.7816451 | 0.9150395 | 0.006681095 | 0.7906493 | 0.01031479 | 0.7906319 | 0.006014707 |  |  | 313560 | 0.8860887 | 0.8678712 | 0.01586232 | 0.8909299 | 0.006777465 | 0.8909385 | 0.01061993 |  |  | 271360 | 0.7679522 | 0.7035679 | 0.009633622 | 0.7782291 | 0.007232793 | 0.7782328 | 0.007365933
|  |  | 5342 | 0.9861066 | 0.997786 | 0.0007982583 | 0.9920137 | 0.07445568 | 0.9921099 | 0.144232 |  |  | 5266 | 0.9486139 | 0.9825389 | 0.001987091 | 0.9591058 | 0.004114606 | 0.9591303 | 0.003418077 |  |  | 5490 | 0.8848676 | 0.9665706 | 0.002968548 | 0.9040959 | 0.005995439 | 0.9041 | 0.004056485 |  |  | 5820 | 0.7782821 | 0.9150405 | 0.006681083 | 0.7907548 | 0.01031725 | 0.7907374 | 0.006015844 |  |  | 313860 | 0.8905646 | 0.8678712 | 0.01586232 | 0.8910414 | 0.006778167 | 0.89105 | 0.01061995 |  |  | 271660 | 0.7744785 | 0.7035679 | 0.009633622 | 0.7783344 | 0.007230303 | 0.7783381 | 0.007363979
|  |  | 5347 | 0.9861066 | 0.9977955 | 0.0007951032 | 0.9920411 | 0.07445813 | 0.992137 | 0.1442286 |  |  | 5271 | 0.9495743 | 0.9825594 | 0.001981755 | 0.9591209 | 0.004113714 | 0.9591454 | 0.003415644 |  |  | 5495 | 0.8848676 | 0.9665736 | 0.002967505 | 0.9040989 | 0.005995463 | 0.9041029 | 0.004056492 |  |  | 5880 | 0.7833266 | 0.9150414 | 0.006681075 | 0.7908602 | 0.01031973 | 0.7908428 | 0.006016991 |  |  | 314160 | 0.8860887 | 0.8678712 | 0.01586232 | 0.8911528 | 0.006778868 | 0.8911614 | 0.01061995 |  |  | 271960 | 0.7657767 | 0.7035679 | 0.009633622 | 0.7784395 | 0.00722781 | 0.7784433 | 0.007362023
|  |  | 5352 | 0.9878985 | 0.997805 | 0.0007919657 | 0.9920683 | 0.07446058 | 0.9921641 | 0.1442253 |  |  | 5276 | 0.9486139 | 0.9825797 | 0.001976447 | 0.959136 | 0.004112829 | 0.9591604 | 0.003413231 |  |  | 5500 | 0.8870256 | 0.9665766 | 0.002966473 | 0.9041018 | 0.005995487 | 0.9041059 | 0.004056499 |  |  | 5940 | 0.7833266 | 0.9150423 | 0.006681068 | 0.7909656 | 0.01032223 | 0.7909482 | 0.006018147 |  |  | 314460 | 0.8883267 | 0.8678712 | 0.01586232 | 0.8912641 | 0.006779568 | 0.8912727 | 0.01061996 |  |  | 272260 | 0.7614259 | 0.7035679 | 0.009633622 | 0.7785445 | 0.007225313 | 0.7785482 | 0.007360062
|  |  | 5357 | 0.9870025 | 0.9978144 | 0.0007888457 | 0.9920954 | 0.07446301 | 0.9921911 | 0.144222 |  |  | 5281 | 0.9486139 | 0.9826 | 0.001971167 | 0.9591509 | 0.004111954 | 0.9591753 | 0.003410837 |  |  | 5505 | 0.8848676 | 0.9665797 | 0.002965454 | 0.9041047 | 0.00599551 | 0.9041088 | 0.004056506 |  |  | 6000 | 0.7816451 | 0.915043 | 0.006681063 | 0.7910709 | 0.01032475 | 0.7910535 | 0.006019314 |  |  | 314760 | 0.8883267 | 0.8678712 | 0.01586232 | 0.8913752 | 0.006780265 | 0.8913838 | 0.01061996 |  |  | 272560 | 0.7679522 | 0.7035679 | 0.009633622 | 0.7786493 | 0.007222811 | 0.778653 | 0.007358099
|  |  | 5362 | 0.9861066 | 0.9978238 | 0.0007857432 | 0.9921225 | 0.07446544 | 0.9922179 | 0.1442188 |  |  | 5286 | 0.9495743 | 0.9826202 | 0.001965914 | 0.9591658 | 0.004111086 | 0.9591902 | 0.003408464 |  |  | 5510 | 0.8848676 | 0.9665826 | 0.002964446 | 0.9041076 | 0.005995534 | 0.9041117 | 0.004056514 |  |  | 6060 | 0.7833266 | 0.9150436 | 0.00668106 | 0.7911761 | 0.01032729 | 0.7911588 | 0.00602049 |  |  | 315060 | 0.8928025 | 0.8678712 | 0.01586232 | 0.8914862 | 0.006780961 | 0.8914948 | 0.01061995 |  |  | 272860 | 0.7723031 | 0.7035679 | 0.009633622 | 0.7787539 | 0.007220306 | 0.7787576 | 0.007356133
|  |  | 5367 | 0.9870025 | 0.9978331 | 0.0007826581 | 0.9921494 | 0.07446786 | 0.9922447 | 0.1442155 |  |  | 5291 | 0.9495743 | 0.9826403 | 0.001960689 | 0.9591807 | 0.004110226 | 0.959205 | 0.00340611 |  |  | 5515 | 0.8859466 | 0.9665856 | 0.002963449 | 0.9041105 | 0.005995558 | 0.9041146 | 0.004056522 |  |  | 6120 | 0.7833266 | 0.9150442 | 0.006681058 | 0.7912813 | 0.01032985 | 0.791264 | 0.006021675 |  |  | 315360 | 0.8883267 | 0.8678712 | 0.01586232 | 0.8915971 | 0.006781654 | 0.8916057 | 0.01061995 |  |  | 273160 | 0.7679522 | 0.7035679 | 0.009633622 | 0.7788583 | 0.007217797 | 0.778862 | 0.007354163
|  |  | 5372 | 0.9887945 | 0.9978423 | 0.0007795903 | 0.9921763 | 0.07447028 | 0.9922714 | 0.1442123 |  |  | 5296 | 0.9495743 | 0.9826602 | 0.001955491 | 0.9591954 | 0.004109375 | 0.9592197 | 0.003403776 |  |  | 5520 | 0.8837886 | 0.9665886 | 0.002962463 | 0.9041134 | 0.005995581 | 0.9041175 | 0.004056529 |  |  | 6180 | 0.7866895 | 0.9150447 | 0.006681056 | 0.7913864 | 0.01033243 | 0.7913692 | 0.00602287 |  |  | 315660 | 0.8905646 | 0.8678712 | 0.01586232 | 0.8917079 | 0.006782346 | 0.8917164 | 0.01061994 |  |  | 273460 | 0.7679522 | 0.7035679 | 0.009633622 | 0.7789626 | 0.007215284 | 0.7789663 | 0.00735219
|  |  | 5377 | 0.9861066 | 0.9978515 | 0.0007765399 | 0.9922031 | 0.07447268 | 0.992298 | 0.1442091 |  |  | 5301 | 0.9495743 | 0.9826801 | 0.00195032 | 0.9592101 | 0.004108531 | 0.9592344 | 0.003401461 |  |  | 5525 | 0.8848676 | 0.9665915 | 0.002961489 | 0.9041163 | 0.005995605 | 0.9041204 | 0.004056537 |  |  | 6240 | 0.785008 | 0.9150452 | 0.006681055 | 0.7914915 | 0.01033503 | 0.7914743 | 0.006024075 |  |  | 315960 | 0.8860887 | 0.8678712 | 0.01586232 | 0.8918185 | 0.006783037 | 0.8918271 | 0.01061992 |  |  | 273760 | 0.7657767 | 0.7035679 | 0.009633622 | 0.7790667 | 0.007212767 | 0.7790704 | 0.007350215
|  |  | 5382 | 0.9870025 | 0.9978606 | 0.0007735066 | 0.9922297 | 0.07447508 | 0.9923245 | 0.144206 |  |  | 5306 | 0.9495743 | 0.9826999 | 0.001945177 | 0.9592247 | 0.004107696 | 0.959249 | 0.003399165 |  |  | 5530 | 0.8870256 | 0.9665944 | 0.002960526 | 0.9041192 | 0.005995629 | 0.9041233 | 0.004056546 |  |  | 6300 | 0.785008 | 0.9150456 | 0.006681055 | 0.7915965 | 0.01033766 | 0.7915793 | 0.006025289 |  |  | 316260 | 0.8860887 | 0.8678712 | 0.01586232 | 0.891929 | 0.006783725 | 0.8919376 | 0.0106199 |  |  | 274060 | 0.7657767 | 0.7035679 | 0.009633622 | 0.7791706 | 0.007210247 | 0.7791743 | 0.007348236
|  |  | 5387 | 0.9870025 | 0.9978697 | 0.0007704904 | 0.9922563 | 0.07447747 | 0.9923509 | 0.1442028 |  |  | 5311 | 0.9476534 | 0.9827195 | 0.00194006 | 0.9592392 | 0.004106868 | 0.9592635 | 0.003396889 |  |  | 5535 | 0.8859466 | 0.9665973 | 0.002959573 | 0.9041221 | 0.005995652 | 0.9041262 | 0.004056554 |  |  | 6360 | 0.7866895 | 0.915046 | 0.006681054 | 0.7917015 | 0.0103403 | 0.7916843 | 0.006026512 |  |  | 316560 | 0.8860887 | 0.8678712 | 0.01586232 | 0.8920394 | 0.006784412 | 0.8920479 | 0.01061988 |  |  | 274360 | 0.7657767 | 0.7035679 | 0.009633622 | 0.7792743 | 0.007207723 | 0.779278 | 0.007346254
|  |  | 5392 | 0.9861066 | 0.9978787 | 0.0007674913 | 0.9922828 | 0.07447985 | 0.9923772 | 0.1441997 |  |  | 5316 | 0.9486139 | 0.9827391 | 0.001934971 | 0.9592537 | 0.004106048 | 0.9592779 | 0.003394632 |  |  | 5540 | 0.8848676 | 0.9666002 | 0.002958631 | 0.904125 | 0.005995676 | 0.9041291 | 0.004056562 |  |  | 6420 | 0.785008 | 0.9150463 | 0.006681054 | 0.7918063 | 0.01034296 | 0.7917892 | 0.006027745 |  |  | 316860 | 0.8860887 | 0.8678712 | 0.01586232 | 0.8921496 | 0.006785097 | 0.8921582 | 0.01061986 |  |  | 274660 | 0.7636013 | 0.7035679 | 0.009633622 | 0.7793779 | 0.007205195 | 0.7793816 | 0.007344269
|  |  | 5397 | 0.9861066 | 0.9978877 | 0.0007645092 | 0.9923092 | 0.07448223 | 0.9924034 | 0.1441966 |  |  | 5321 | 0.9486139 | 0.9827586 | 0.001929909 | 0.9592681 | 0.004105235 | 0.9592923 | 0.003392393 |  |  | 5545 | 0.8859466 | 0.966603 | 0.0029577 | 0.9041279 | 0.0059957 | 0.904132 | 0.004056571 |  |  | 6480 | 0.785008 | 0.9150466 | 0.006681055 | 0.7919112 | 0.01034564 | 0.7918941 | 0.006028987 |  |  | 317160 | 0.8972784 | 0.8678712 | 0.01586232 | 0.8922598 | 0.00678578 | 0.8922683 | 0.01061983 |  |  | 274960 | 0.7679522 | 0.7035679 | 0.009633622 | 0.7794813 | 0.007202663 | 0.7794849 | 0.007342281
|  |  | 5402 | 0.9870025 | 0.9978966 | 0.0007615439 | 0.9923355 | 0.07448459 | 0.9924295 | 0.1441935 |  |  | 5326 | 0.9505348 | 0.982778 | 0.001924873 | 0.9592824 | 0.004104431 | 0.9593066 | 0.003390173 |  |  | 5550 | 0.8859466 | 0.9666059 | 0.00295678 | 0.9041308 | 0.005995724 | 0.9041349 | 0.00405658 |  |  | 6540 | 0.7866895 | 0.9150468 | 0.006681055 | 0.792016 | 0.01034834 | 0.7919989 | 0.006030239 |  |  | 317460 | 0.8883267 | 0.8678712 | 0.01586232 | 0.8923698 | 0.006786461 | 0.8923783 | 0.0106198 |  |  | 275260 | 0.7657767 | 0.7035679 | 0.009633622 | 0.7795845 | 0.007200127 | 0.7795881 | 0.00734029
|  |  | 5407 | 0.9870025 | 0.9979055 | 0.0007585956 | 0.9923617 | 0.07448695 | 0.9924556 | 0.1441904 |  |  | 5331 | 0.9495743 | 0.9827972 | 0.001919864 | 0.9592967 | 0.004103633 | 0.9593208 | 0.003387972 |  |  | 5555 | 0.8848676 | 0.9666087 | 0.00295587 | 0.9041337 | 0.005995748 | 0.9041377 | 0.004056588 |  |  | 6600 | 0.7866895 | 0.9150471 | 0.006681056 | 0.7921207 | 0.01035106 | 0.7921036 | 0.0060315 |  |  | 317760 | 0.8860887 | 0.8678712 | 0.01586232 | 0.8924796 | 0.006787141 | 0.8924882 | 0.01061977 |  |  | 275560 | 0.7723031 | 0.7035679 | 0.009633622 | 0.7796876 | 0.007197588 | 0.7796912 | 0.007338296
|  |  | 5412 | 0.9861066 | 0.9979143 | 0.000755664 | 0.9923878 | 0.0744893 | 0.9924815 | 0.1441874 |  |  | 5336 | 0.9495743 | 0.9828164 | 0.001914882 | 0.9593109 | 0.004102844 | 0.959335 | 0.003385789 |  |  | 5560 | 0.8870256 | 0.9666115 | 0.00295497 | 0.9041366 | 0.005995771 | 0.9041406 | 0.004056597 |  |  | 6660 | 0.7866895 | 0.9150473 | 0.006681056 | 0.7922254 | 0.0103538 | 0.7922083 | 0.00603277 |  |  | 318060 | 0.8883267 | 0.8678712 | 0.01586232 | 0.8925894 | 0.006787819 | 0.8925979 | 0.01061973 |  |  | 275860 | 0.7657767 | 0.7035679 | 0.009633622 | 0.7797904 | 0.007195045 | 0.779794 | 0.007336299
|  |  | 5417 | 0.9870025 | 0.9979231 | 0.0007527491 | 0.9924139 | 0.07449164 | 0.9925074 | 0.1441843 |  |  | 5341 | 0.9495743 | 0.9828355 | 0.001909926 | 0.959325 | 0.004102062 | 0.9593491 | 0.003383625 |  |  | 5565 | 0.8859466 | 0.9666142 | 0.00295408 | 0.9041394 | 0.005995795 | 0.9041435 | 0.004056607 |  |  | 6720 | 0.7900525 | 0.9150474 | 0.006681057 | 0.79233 | 0.01035656 | 0.792313 | 0.006034049 |  |  | 318360 | 0.8883267 | 0.8678712 | 0.01586232 | 0.892699 | 0.006788495 | 0.8927076 | 0.01061969 |  |  | 276160 | 0.7657767 | 0.7035679 | 0.009633622 | 0.7798931 | 0.007192499 | 0.7798967 | 0.0073343
|  |  | 5422 | 0.9870025 | 0.9979318 | 0.0007498509 | 0.9924398 | 0.07449398 | 0.9925331 | 0.1441813 |  |  | 5346 | 0.9486139 | 0.9828545 | 0.001904996 | 0.9593391 | 0.004101287 | 0.9593631 | 0.003381478 |  |  | 5570 | 0.8859466 | 0.966617 | 0.002953201 | 0.9041423 | 0.005995819 | 0.9041464 | 0.004056616 |  |  | 6780 | 0.788371 | 0.9150476 | 0.006681057 | 0.7924345 | 0.01035934 | 0.7924175 | 0.006035338 |  |  | 318660 | 0.8860887 | 0.8678712 | 0.01586232 | 0.8928085 | 0.006789169 | 0.8928171 | 0.01061965 |  |  | 276460 | 0.7701276 | 0.7035679 | 0.009633622 | 0.7799957 | 0.007189949 | 0.7799993 | 0.007332297
|  |  | 5427 | 0.9861066 | 0.9979405 | 0.0007469692 | 0.9924657 | 0.0744963 | 0.9925588 | 0.1441783 |  |  | 5351 | 0.9476534 | 0.9828734 | 0.001900093 | 0.9593531 | 0.004100519 | 0.9593771 | 0.00337935 |  |  | 5575 | 0.8859466 | 0.9666197 | 0.002952331 | 0.9041452 | 0.005995843 | 0.9041492 | 0.004056625 |  |  | 7080 | 0.7866895 | 0.9150482 | 0.00668106 | 0.7929564 | 0.01037353 | 0.7929396 | 0.006041916 |  |  | 318960 | 0.8838508 | 0.8678712 | 0.01586232 | 0.8929179 | 0.006789842 | 0.8929264 | 0.0106196 |  |  | 276760 | 0.7679522 | 0.7035679 | 0.009633622 | 0.780098 | 0.007187395 | 0.7801016 | 0.007330292
|  |  | 5432 | 0.9861066 | 0.9979491 | 0.0007441041 | 0.9924914 | 0.07449862 | 0.9925844 | 0.1441754 |  |  | 5356 | 0.9505348 | 0.9828922 | 0.001895216 | 0.959367 | 0.004099759 | 0.959391 | 0.00337724 |  |  | 5580 | 0.8848676 | 0.9666225 | 0.002951471 | 0.9041481 | 0.005995867 | 0.9041521 | 0.004056635 |  |  | 7380 | 0.7900525 | 0.9150485 | 0.006681061 | 0.7934769 | 0.01038819 | 0.7934602 | 0.006048718 |  |  | 319260 | 0.8883267 | 0.8678712 | 0.01586232 | 0.8930271 | 0.006790513 | 0.8930357 | 0.01061955 |  |  | 277060 | 0.7657767 | 0.7035679 | 0.009633622 | 0.7802002 | 0.007184838 | 0.7802038 | 0.007328283
|  |  | 5437 | 0.9870025 | 0.9979577 | 0.0007412554 | 0.9925171 | 0.07450093 | 0.9926099 | 0.1441724 |  |  | 5361 | 0.9486139 | 0.9829109 | 0.001890366 | 0.9593808 | 0.004099006 | 0.9594048 | 0.003375147 |  |  | 5585 | 0.8859466 | 0.9666252 | 0.002950622 | 0.9041509 | 0.005995891 | 0.904155 | 0.004056644 |  |  | 7680 | 0.7900525 | 0.9150486 | 0.006681062 | 0.7939959 | 0.01040331 | 0.7939794 | 0.006055739 |  |  | 319560 | 0.8905646 | 0.8678712 | 0.01586232 | 0.8931362 | 0.006791182 | 0.8931448 | 0.01061949 |  |  | 277360 | 0.776654 | 0.7035679 | 0.009633622 | 0.7803022 | 0.007182278 | 0.7803058 | 0.007326272
|  |  | 5442 | 0.9878985 | 0.9979662 | 0.000738423 | 0.9925427 | 0.07450324 | 0.9926353 | 0.1441695 |  |  | 5366 | 0.9495743 | 0.9829295 | 0.001885541 | 0.9593946 | 0.00409826 | 0.9594186 | 0.003373072 |  |  | 5590 | 0.8859466 | 0.9666278 | 0.002949781 | 0.9041538 | 0.005995915 | 0.9041578 | 0.004056654 |  |  | 7980 | 0.7934154 | 0.9150487 | 0.006681063 | 0.7945136 | 0.01041888 | 0.7944972 | 0.006062973 |  |  | 319860 | 0.8883267 | 0.8678712 | 0.01586232 | 0.8932452 | 0.006791849 | 0.8932538 | 0.01061944 |  |  | 277660 | 0.7657767 | 0.7035679 | 0.009633622 | 0.7804041 | 0.007179714 | 0.7804076 | 0.007324258
|  |  | 5447 | 0.9878985 | 0.9979747 | 0.000735607 | 0.9925682 | 0.07450553 | 0.9926606 | 0.1441666 |  |  | 5371 | 0.9495743 | 0.9829481 | 0.001880742 | 0.9594083 | 0.004097522 | 0.9594323 | 0.003371015 |  |  | 5595 | 0.8859466 | 0.9666305 | 0.002948951 | 0.9041566 | 0.005995938 | 0.9041607 | 0.004056664 |  |  | 8280 | 0.7934154 | 0.9150488 | 0.006681063 | 0.7950298 | 0.01043488 | 0.7950136 | 0.006070416 |  |  | 320160 | 0.8883267 | 0.8678712 | 0.01586232 | 0.8933541 | 0.006792515 | 0.8933627 | 0.01061937 |  |  | 277960 | 0.7679522 | 0.7035679 | 0.009633622 | 0.7805058 | 0.007177146 | 0.7805093 | 0.007322241
|  |  | 5452 | 0.9870025 | 0.9979831 | 0.0007328072 | 0.9925936 | 0.07450782 | 0.9926859 | 0.1441637 |  |  | 5376 | 0.9486139 | 0.9829665 | 0.00187597 | 0.959422 | 0.00409679 | 0.9594459 | 0.003368975 |  |  | 5600 | 0.8859466 | 0.9666331 | 0.002948129 | 0.9041595 | 0.005995962 | 0.9041635 | 0.004056674 |  |  | 8580 | 0.7934154 | 0.9150488 | 0.006681064 | 0.7955446 | 0.01045132 | 0.7955285 | 0.006078064 |  |  | 320460 | 0.8860887 | 0.8678712 | 0.01586232 | 0.8934628 | 0.006793179 | 0.8934714 | 0.01061931 |  |  | 278260 | 0.7679522 | 0.7035679 | 0.009633622 | 0.7806073 | 0.007174575 | 0.7806108 | 0.007320222
|  |  | 5457 | 0.9878985 | 0.9979915 | 0.0007300236 | 0.9926189 | 0.0745101 | 0.992711 | 0.1441608 |  |  | 5381 | 0.9495743 | 0.9829848 | 0.001871222 | 0.9594356 | 0.004096065 | 0.9594594 | 0.003366952 |  |  | 5605 | 0.8859466 | 0.9666358 | 0.002947317 | 0.9041623 | 0.005995986 | 0.9041664 | 0.004056684 |  |  | 8880 | 0.7950969 | 0.9150488 | 0.006681064 | 0.796058 | 0.01046817 | 0.7960421 | 0.006085911 |  |  | 320760 | 0.8860887 | 0.8678712 | 0.01586232 | 0.8935715 | 0.006793841 | 0.89358 | 0.01061924 |  |  | 278560 | 0.7679522 | 0.7035679 | 0.009633622 | 0.7807086 | 0.007172 | 0.7807121 | 0.007318199
|  |  | 5462 | 0.9870025 | 0.9979998 | 0.000727256 | 0.9926442 | 0.07451238 | 0.9927361 | 0.144158 |  |  | 5386 | 0.9505348 | 0.9830031 | 0.001866501 | 0.9594491 | 0.004095348 | 0.9594729 | 0.003364947 |  |  | 5610 | 0.8859466 | 0.9666384 | 0.002946515 | 0.9041652 | 0.00599601 | 0.9041692 | 0.004056695 |  |  | 9180 | 0.7950969 | 0.9150489 | 0.006681064 | 0.79657 | 0.01048543 | 0.7965542 | 0.006093954 |  |  | 321060 | 0.8816128 | 0.8678712 | 0.01586232 | 0.89368 | 0.006794502 | 0.8936885 | 0.01061917 |  |  | 278860 | 0.7723031 | 0.7035679 | 0.009633622 | 0.7808098 | 0.007169422 | 0.7808133 | 0.007316174
|  |  | 5467 | 0.9870025 | 0.9980081 | 0.0007245045 | 0.9926693 | 0.07451464 | 0.992761 | 0.1441552 |  |  | 5391 | 0.9486139 | 0.9830212 | 0.001861805 | 0.9594625 | 0.004094637 | 0.9594864 | 0.003362958 |  |  | 5615 | 0.8859466 | 0.966641 | 0.002945721 | 0.904168 | 0.005996034 | 0.9041721 | 0.004056705 |  |  | 9480 | 0.7950969 | 0.9150489 | 0.006681064 | 0.7970806 | 0.01050308 | 0.797065 | 0.006102187 |  |  | 321360 | 0.8883267 | 0.8678712 | 0.01586232 | 0.8937883 | 0.006795161 | 0.8937969 | 0.0106191 |  |  | 279160 | 0.7701276 | 0.7035679 | 0.009633622 | 0.7809108 | 0.007166841 | 0.7809143 | 0.007314147
|  |  | 5472 | 0.9861066 | 0.9980163 | 0.000721769 | 0.9926944 | 0.0745169 | 0.9927859 | 0.1441524 |  |  | 5396 | 0.9495743 | 0.9830393 | 0.001857135 | 0.9594759 | 0.004093933 | 0.9594997 | 0.003360987 |  |  | 5620 | 0.8859466 | 0.9666436 | 0.002944936 | 0.9041709 | 0.005996058 | 0.9041749 | 0.004056715 |  |  | 9780 | 0.8018228 | 0.9150489 | 0.006681064 | 0.7975898 | 0.01052112 | 0.7975743 | 0.006110607 |  |  | 321660 | 0.8838508 | 0.8678712 | 0.01586232 | 0.8938966 | 0.006795818 | 0.8939051 | 0.01061902 |  |  | 279460 | 0.7701276 | 0.7035679 | 0.009633622 | 0.7810116 | 0.007164257 | 0.7810151 | 0.007312116
|  |  | 5477 | 0.9878985 | 0.9980245 | 0.0007190494 | 0.9927194 | 0.07451915 | 0.9928107 | 0.1441496 |  |  | 5401 | 0.9495743 | 0.9830573 | 0.00185249 | 0.9594893 | 0.004093235 | 0.959513 | 0.003359032 |  |  | 5625 | 0.8837886 | 0.9666461 | 0.002944161 | 0.9041737 | 0.005996082 | 0.9041777 | 0.004056726 |  |  | 10080 | 0.7967784 | 0.9150489 | 0.006681064 | 0.7980977 | 0.01053954 | 0.7980823 | 0.006119208 |  |  | 321960 | 0.8838508 | 0.8678712 | 0.01586232 | 0.8940047 | 0.006796473 | 0.8940133 | 0.01061894 |  |  | 279760 | 0.7657767 | 0.7035679 | 0.009633622 | 0.7811123 | 0.007161669 | 0.7811157 | 0.007310083
|  |  | 5482 | 0.9870025 | 0.9980326 | 0.0007163456 | 0.9927443 | 0.0745214 | 0.9928354 | 0.1441468 |  |  | 5406 | 0.9505348 | 0.9830752 | 0.00184787 | 0.9595025 | 0.004092545 | 0.9595263 | 0.003357093 |  |  | 5630 | 0.8859466 | 0.9666487 | 0.002943394 | 0.9041766 | 0.005996106 | 0.9041806 | 0.004056737 |  |  | 10380 | 0.8001414 | 0.9150489 | 0.006681064 | 0.7986041 | 0.01055832 | 0.7985889 | 0.006127986 |  |  | 322260 | 0.8883267 | 0.8678712 | 0.01586232 | 0.8941127 | 0.006797127 | 0.8941213 | 0.01061886 |  |  | 280060 | 0.7679522 | 0.7035679 | 0.009633622 | 0.7812127 | 0.007159077 | 0.7812162 | 0.007308047
|  |  | 5487 | 0.9861066 | 0.9980407 | 0.0007136575 | 0.9927691 | 0.07452363 | 0.9928601 | 0.144144 |  |  | 5411 | 0.9495743 | 0.983093 | 0.001843276 | 0.9595157 | 0.004091861 | 0.9595394 | 0.003355172 |  |  | 5635 | 0.8859466 | 0.9666512 | 0.002942636 | 0.9041794 | 0.00599613 | 0.9041834 | 0.004056748 |  |  | 10680 | 0.8018228 | 0.9150489 | 0.006681064 | 0.7991092 | 0.01057746 | 0.7990941 | 0.006136938 |  |  | 322560 | 0.8905646 | 0.8678712 | 0.01586232 | 0.8942206 | 0.006797779 | 0.8942292 | 0.01061877 |  |  | 280360 | 0.7744785 | 0.7035679 | 0.009633622 | 0.7813131 | 0.007156483 | 0.7813165 | 0.007306009
|  |  | 5492 | 0.9870025 | 0.9980488 | 0.0007109852 | 0.9927938 | 0.07452586 | 0.9928846 | 0.1441413 |  |  | 5416 | 0.9486139 | 0.9831107 | 0.001838706 | 0.9595289 | 0.004091183 | 0.9595526 | 0.003353266 |  |  | 5640 | 0.8859466 | 0.9666537 | 0.002941887 | 0.9041822 | 0.005996154 | 0.9041862 | 0.004056759 |  |  | 10980 | 0.8018228 | 0.9150489 | 0.006681064 | 0.7996128 | 0.01059694 | 0.7995979 | 0.006146058 |  |  | 322860 | 0.8928025 | 0.8678712 | 0.01586232 | 0.8943283 | 0.006798429 | 0.8943369 | 0.01061868 |  |  | 280660 | 0.776654 | 0.7035679 | 0.009633622 | 0.7814132 | 0.007153885 | 0.7814166 | 0.007303968
|  |  | 5497 | 0.9870025 | 0.9980568 | 0.0007083285 | 0.9928184 | 0.07452808 | 0.9929091 | 0.1441386 |  |  | 5421 | 0.9486139 | 0.9831283 | 0.001834162 | 0.9595419 | 0.004090512 | 0.9595656 | 0.003351377 |  |  | 5645 | 0.8870256 | 0.9666562 | 0.002941146 | 0.9041851 | 0.005996178 | 0.9041891 | 0.00405677 |  |  | 11280 | 0.8035043 | 0.9150489 | 0.006681064 | 0.8001151 | 0.01061676 | 0.8001003 | 0.006155342 |  |  | 323160 | 0.8905646 | 0.8678712 | 0.01586232 | 0.894436 | 0.006799078 | 0.8944445 | 0.01061859 |  |  | 280960 | 0.7679522 | 0.7035679 | 0.009633622 | 0.7815132 | 0.007151284 | 0.7815166 | 0.007301924
|  |  | 5502 | 0.9861066 | 0.9980647 | 0.0007056874 | 0.992843 | 0.07453029 | 0.9929334 | 0.1441359 |  |  | 5426 | 0.9495743 | 0.9831458 | 0.001829643 | 0.9595549 | 0.004089848 | 0.9595786 | 0.003349504 |  |  | 5650 | 0.8848676 | 0.9666586 | 0.002940414 | 0.9041879 | 0.005996202 | 0.9041919 | 0.004056781 |  |  | 11580 | 0.8018228 | 0.9150489 | 0.006681064 | 0.8006161 | 0.01063691 | 0.8006014 | 0.006164787 |  |  | 323460 | 0.8905646 | 0.8678712 | 0.01586232 | 0.8945435 | 0.006799725 | 0.8945521 | 0.01061849 |  |  | 281260 | 0.7657767 | 0.7035679 | 0.009633622 | 0.781613 | 0.00714868 | 0.7816164 | 0.007299878
|  |  | 5507 | 0.9870025 | 0.9980726 | 0.0007030619 | 0.9928674 | 0.0745325 | 0.9929577 | 0.1441332 |  |  | 5431 | 0.9495743 | 0.9831633 | 0.001825148 | 0.9595679 | 0.00408919 | 0.9595915 | 0.003347647 |  |  | 5655 | 0.8859466 | 0.9666611 | 0.00293969 | 0.9041907 | 0.005996226 | 0.9041947 | 0.004056792 |  |  | 11880 | 0.8051858 | 0.9150489 | 0.006681064 | 0.8011156 | 0.01065737 | 0.8011011 | 0.006174388 |  |  | 323760 | 0.8883267 | 0.8678712 | 0.01586232 | 0.8946509 | 0.00680037 | 0.8946594 | 0.01061839 |  |  | 281560 | 0.7636013 | 0.7035679 | 0.009633622 | 0.7817127 | 0.007146072 | 0.7817161 | 0.00729783
|  |  | 5512 | 0.9878985 | 0.9980805 | 0.0007004517 | 0.9928918 | 0.0745347 | 0.9929819 | 0.1441306 |  |  | 5436 | 0.9486139 | 0.9831806 | 0.001820678 | 0.9595808 | 0.004088538 | 0.9596044 | 0.003345806 |  |  | 5660 | 0.8870256 | 0.9666635 | 0.002938974 | 0.9041935 | 0.005996251 | 0.9041975 | 0.004056803 |  |  | 12180 | 0.8068673 | 0.9150489 | 0.006681064 | 0.8016138 | 0.01067814 | 0.8015994 | 0.006184141 |  |  | 324060 | 0.8928025 | 0.8678712 | 0.01586232 | 0.8947581 | 0.006801014 | 0.8947667 | 0.01061829 |  |  | 281860 | 0.7657767 | 0.7035679 | 0.009633622 | 0.7818122 | 0.007143462 | 0.7818155 | 0.007295778
|  |  | 5517 | 0.9870025 | 0.9980883 | 0.0006978569 | 0.9929161 | 0.07453689 | 0.9930061 | 0.1441279 |  |  | 5441 | 0.9486139 | 0.9831979 | 0.001816233 | 0.9595936 | 0.004087893 | 0.9596172 | 0.003343981 |  |  | 5665 | 0.8848676 | 0.966666 | 0.002938266 | 0.9041963 | 0.005996275 | 0.9042003 | 0.004056815 |  |  | 12480 | 0.8051858 | 0.9150489 | 0.006681064 | 0.8021106 | 0.0106992 | 0.8020964 | 0.006194042 |  |  | 324360 | 0.8860887 | 0.8678712 | 0.01586232 | 0.8948653 | 0.006801656 | 0.8948738 | 0.01061818 |  |  | 282160 | 0.7723031 | 0.7035679 | 0.009633622 | 0.7819115 | 0.007140848 | 0.7819148 | 0.007293725
|  |  | 5522 | 0.9861066 | 0.9980961 | 0.0006952775 | 0.9929403 | 0.07453907 | 0.9930301 | 0.1441253 |  |  | 5446 | 0.9495743 | 0.9832151 | 0.001811812 | 0.9596064 | 0.004087254 | 0.9596299 | 0.003342171 |  |  | 5670 | 0.8859466 | 0.9666684 | 0.002937567 | 0.9041991 | 0.005996299 | 0.9042031 | 0.004056826 |  |  | 12780 | 0.8035043 | 0.9150489 | 0.006681064 | 0.8026061 | 0.01072056 | 0.802592 | 0.006204087 |  |  | 324660 | 0.8860887 | 0.8678712 | 0.01586232 | 0.8949723 | 0.006802296 | 0.8949809 | 0.01061807 |  |  | 282460 | 0.7788294 | 0.7035679 | 0.009633622 | 0.7820106 | 0.007138231 | 0.782014 | 0.007291669
|  |  | 5527 | 0.9878985 | 0.9981038 | 0.0006927133 | 0.9929644 | 0.07454125 | 0.993054 | 0.1441227 |  |  | 5451 | 0.9505348 | 0.9832322 | 0.001807416 | 0.9596191 | 0.004086621 | 0.9596426 | 0.003340377 |  |  | 5675 | 0.8859466 | 0.9666708 | 0.002936876 | 0.904202 | 0.005996323 | 0.904206 | 0.004056838 |  |  | 13080 | 0.8102302 | 0.9150489 | 0.006681064 | 0.8031002 | 0.0107422 | 0.8030862 | 0.006214272 |  |  | 324960 | 0.8905646 | 0.8678712 | 0.01586232 | 0.8950792 | 0.006802935 | 0.8950878 | 0.01061796 |  |  | 282760 | 0.7723031 | 0.7035679 | 0.009633622 | 0.7821096 | 0.007135611 | 0.782113 | 0.00728961
|  |  | 5532 | 0.9861066 | 0.9981115 | 0.0006901643 | 0.9929885 | 0.07454342 | 0.9930779 | 0.1441201 |  |  | 5456 | 0.9505348 | 0.9832492 | 0.001803044 | 0.9596317 | 0.004085994 | 0.9596552 | 0.003338598 |  |  | 5680 | 0.8848676 | 0.9666731 | 0.002936192 | 0.9042048 | 0.005996347 | 0.9042088 | 0.00405685 |  |  | 13380 | 0.8085488 | 0.9150489 | 0.006681064 | 0.803593 | 0.01076411 | 0.8035792 | 0.006224594 |  |  | 325260 | 0.8905646 | 0.8678712 | 0.01586232 | 0.8951859 | 0.006803572 | 0.8951945 | 0.01061784 |  |  | 283060 | 0.776654 | 0.7035679 | 0.009633622 | 0.7822084 | 0.007132988 | 0.7822118 | 0.007287549
|  |  | 5537 | 0.9878985 | 0.9981191 | 0.0006876304 | 0.9930124 | 0.07454558 | 0.9931017 | 0.1441176 |  |  | 5461 | 0.9514953 | 0.9832661 | 0.001798697 | 0.9596443 | 0.004085374 | 0.9596677 | 0.003336835 |  |  | 5685 | 0.8859466 | 0.9666755 | 0.002935516 | 0.9042076 | 0.005996371 | 0.9042116 | 0.004056862 |  |  | 13680 | 0.8102302 | 0.9150489 | 0.006681064 | 0.8040845 | 0.01078628 | 0.8040707 | 0.006235048 |  |  | 325560 | 0.8860887 | 0.8678712 | 0.01586232 | 0.8952926 | 0.006804207 | 0.8953012 | 0.01061773 |  |  | 283360 | 0.7701276 | 0.7035679 | 0.009633622 | 0.7823071 | 0.007130362 | 0.7823104 | 0.007285485
|  |  | 5542 | 0.9861066 | 0.9981267 | 0.0006851116 | 0.9930363 | 0.07454774 | 0.9931254 | 0.144115 |  |  | 5466 | 0.9486139 | 0.983283 | 0.001794373 | 0.9596568 | 0.004084759 | 0.9596802 | 0.003335087 |  |  | 5690 | 0.8848676 | 0.9666778 | 0.002934848 | 0.9042104 | 0.005996395 | 0.9042144 | 0.004056874 |  |  | 13980 | 0.8119117 | 0.9150489 | 0.006681064 | 0.8045745 | 0.0108087 | 0.8045609 | 0.00624563 |  |  | 325860 | 0.8883267 | 0.8678712 | 0.01586232 | 0.8953991 | 0.00680484 | 0.8954077 | 0.0106176 |  |  | 283660 | 0.7744785 | 0.7035679 | 0.009633622 | 0.7824056 | 0.007127733 | 0.7824089 | 0.00728342
|  |  | 5547 | 0.9861066 | 0.9981342 | 0.0006826077 | 0.9930601 | 0.07454989 | 0.993149 | 0.1441125 |  |  | 5471 | 0.9495743 | 0.9832997 | 0.001790074 | 0.9596693 | 0.004084151 | 0.9596927 | 0.003333353 |  |  | 5695 | 0.8859466 | 0.9666802 | 0.002934188 | 0.9042132 | 0.005996419 | 0.9042172 | 0.004056886 |  |  | 14280 | 0.8119117 | 0.9150489 | 0.006681064 | 0.8050633 | 0.01083138 | 0.8050498 | 0.006256338 |  |  | 326160 | 0.8905646 | 0.8678712 | 0.01586232 | 0.8955055 | 0.006805472 | 0.8955141 | 0.01061748 |  |  | 283960 | 0.7679522 | 0.7035679 | 0.009633622 | 0.7825039 | 0.007125101 | 0.7825072 | 0.007281351
|  |  | 5552 | 0.9870025 | 0.9981417 | 0.0006801188 | 0.9930838 | 0.07455203 | 0.9931726 | 0.14411 |  |  | 5476 | 0.9495743 | 0.9833164 | 0.001785799 | 0.9596817 | 0.004083548 | 0.9597051 | 0.003331635 |  |  | 5700 | 0.8837886 | 0.9666825 | 0.002933535 | 0.904216 | 0.005996444 | 0.90422 | 0.004056898 |  |  | 14580 | 0.8152747 | 0.9150489 | 0.006681064 | 0.8055507 | 0.01085429 | 0.8055374 | 0.006267166 |  |  | 326460 | 0.8838508 | 0.8678712 | 0.01586232 | 0.8956118 | 0.006806103 | 0.8956204 | 0.01061735 |  |  | 284260 | 0.7723031 | 0.7035679 | 0.009633622 | 0.7826021 | 0.007122466 | 0.7826053 | 0.007279281
|  |  | 5557 | 0.9870025 | 0.9981492 | 0.0006776448 | 0.9931075 | 0.07455416 | 0.993196 | 0.1441075 |  |  | 5481 | 0.9505348 | 0.983333 | 0.001781547 | 0.959694 | 0.004082952 | 0.9597174 | 0.003329932 |  |  | 5705 | 0.8848676 | 0.9666848 | 0.00293289 | 0.9042188 | 0.005996468 | 0.9042228 | 0.00405691 |  |  | 14880 | 0.8135932 | 0.9150489 | 0.006681064 | 0.8060368 | 0.01087743 | 0.8060236 | 0.006278113 |  |  | 326760 | 0.8860887 | 0.8678712 | 0.01586232 | 0.895718 | 0.006806731 | 0.8957266 | 0.01061722 |  |  | 284560 | 0.7701276 | 0.7035679 | 0.009633622 | 0.7827001 | 0.007119828 | 0.7827033 | 0.007277208
|  |  | 5562 | 0.9870025 | 0.9981566 | 0.0006751856 | 0.993131 | 0.07455629 | 0.9932194 | 0.144105 |  |  | 5486 | 0.9476534 | 0.9833495 | 0.00177732 | 0.9597063 | 0.004082361 | 0.9597296 | 0.003328243 |  |  | 5710 | 0.8870256 | 0.966687 | 0.002932252 | 0.9042216 | 0.005996492 | 0.9042255 | 0.004056922 |  |  | 15180 | 0.8135932 | 0.9150489 | 0.006681064 | 0.8065215 | 0.01090079 | 0.8065085 | 0.006289173 |  |  | 327060 | 0.8905646 | 0.8678712 | 0.01586232 | 0.895824 | 0.006807358 | 0.8958326 | 0.01061708 |  |  | 284860 | 0.7723031 | 0.7035679 | 0.009633622 | 0.7827979 | 0.007117187 | 0.7828012 | 0.007275132
|  |  | 5567 | 0.9878985 | 0.998164 | 0.0006727411 | 0.9931545 | 0.07455841 | 0.9932427 | 0.1441026 |  |  | 5491 | 0.9495743 | 0.9833659 | 0.001773116 | 0.9597185 | 0.004081776 | 0.9597418 | 0.003326569 |  |  | 5715 | 0.8859466 | 0.9666893 | 0.002931622 | 0.9042244 | 0.005996516 | 0.9042283 | 0.004056935 |  |  | 15480 | 0.8152747 | 0.9150489 | 0.006681064 | 0.807005 | 0.01092436 | 0.806992 | 0.006300345 |  |  | 327360 | 0.8905646 | 0.8678712 | 0.01586232 | 0.8959299 | 0.006807984 | 0.8959385 | 0.01061695 |  |  | 285160 | 0.7723031 | 0.7035679 | 0.009633622 | 0.7828956 | 0.007114543 | 0.7828988 | 0.007273055
|  |  | 5572 | 0.9870025 | 0.9981713 | 0.0006703113 | 0.9931779 | 0.07456052 | 0.9932659 | 0.1441001 |  |  | 5496 | 0.9486139 | 0.9833823 | 0.001768935 | 0.9597307 | 0.004081197 | 0.959754 | 0.00332491 |  |  | 5720 | 0.8870256 | 0.9666916 | 0.002930998 | 0.9042271 | 0.00599654 | 0.9042311 | 0.004056947 |  |  | 15780 | 0.8152747 | 0.9150489 | 0.006681064 | 0.8074871 | 0.01094814 | 0.8074743 | 0.006311623 |  |  | 327660 | 0.8860887 | 0.8678712 | 0.01586232 | 0.8960357 | 0.006808607 | 0.8960443 | 0.01061681 |  |  | 285460 | 0.776654 | 0.7035679 | 0.009633622 | 0.7829931 | 0.007111897 | 0.7829963 | 0.007270975
|  |  | 5577 | 0.9870025 | 0.9981786 | 0.0006678962 | 0.9932012 | 0.07456263 | 0.993289 | 0.1440977 |  |  | 5501 | 0.9495743 | 0.9833985 | 0.001764779 | 0.9597428 | 0.004080623 | 0.9597661 | 0.003323265 |  |  | 5725 | 0.8848676 | 0.9666938 | 0.002930382 | 0.9042299 | 0.005996565 | 0.9042339 | 0.00405696 |  |  | 16080 | 0.8152747 | 0.9150489 | 0.006681064 | 0.8079679 | 0.01097212 | 0.8079552 | 0.006323006 |  |  | 327960 | 0.8838508 | 0.8678712 | 0.01586232 | 0.8961414 | 0.006809229 | 0.89615 | 0.01061666 |  |  | 285760 | 0.7723031 | 0.7035679 | 0.009633622 | 0.7830904 | 0.007109247 | 0.7830936 | 0.007268893
|  |  | 5582 | 0.9878985 | 0.9981858 | 0.0006654955 | 0.9932244 | 0.07456473 | 0.9933121 | 0.1440953 |  |  | 5506 | 0.9495743 | 0.9834147 | 0.001760645 | 0.9597548 | 0.004080055 | 0.9597781 | 0.003321634 |  |  | 5730 | 0.8870256 | 0.966696 | 0.002929773 | 0.9042327 | 0.005996589 | 0.9042367 | 0.004056972 |  |  | 16380 | 0.8186377 | 0.9150489 | 0.006681064 | 0.8084474 | 0.0109963 | 0.8084348 | 0.006334488 |  |  | 328260 | 0.8838508 | 0.8678712 | 0.01586232 | 0.896247 | 0.00680985 | 0.8962556 | 0.01061652 |  |  | 286060 | 0.7723031 | 0.7035679 | 0.009633622 | 0.7831876 | 0.007106595 | 0.7831908 | 0.007266808
|  |  | 5587 | 0.9870025 | 0.998193 | 0.0006631094 | 0.9932475 | 0.07456682 | 0.993335 | 0.1440929 |  |  | 5511 | 0.9495743 | 0.9834308 | 0.001756535 | 0.9597668 | 0.004079493 | 0.9597901 | 0.003320017 |  |  | 5735 | 0.8891836 | 0.9666982 | 0.002929171 | 0.9042355 | 0.005996613 | 0.9042395 | 0.004056985 |  |  | 16680 | 0.8186377 | 0.9150489 | 0.006681064 | 0.8089255 | 0.01102065 | 0.8089131 | 0.006346068 |  |  | 328560 | 0.8860887 | 0.8678712 | 0.01586232 | 0.8963524 | 0.006810469 | 0.896361 | 0.01061637 |  |  | 286360 | 0.7723031 | 0.7035679 | 0.009633622 | 0.7832846 | 0.007103939 | 0.7832878 | 0.007264722
|  |  | 5592 | 0.9878985 | 0.9982002 | 0.0006607377 | 0.9932706 | 0.0745689 | 0.9933579 | 0.1440906 |  |  | 5516 | 0.9495743 | 0.9834468 | 0.001752449 | 0.9597788 | 0.004078936 | 0.959802 | 0.003318415 |  |  | 5740 | 0.8870256 | 0.9667004 | 0.002928576 | 0.9042383 | 0.005996637 | 0.9042422 | 0.004056998 |  |  | 16980 | 0.8186377 | 0.9150489 | 0.006681064 | 0.8094024 | 0.01104518 | 0.8093901 | 0.006357742 |  |  | 328860 | 0.8905646 | 0.8678712 | 0.01586232 | 0.8964577 | 0.006811086 | 0.8964663 | 0.01061621 |  |  | 286660 | 0.7657767 | 0.7035679 | 0.009633622 | 0.7833815 | 0.007101281 | 0.7833846 | 0.007262633
|  |  | 5597 | 0.9870025 | 0.9982073 | 0.0006583804 | 0.9932936 | 0.07457098 | 0.9933807 | 0.1440882 |  |  | 5521 | 0.9495743 | 0.9834628 | 0.001748385 | 0.9597906 | 0.004078385 | 0.9598138 | 0.003316826 |  |  | 5745 | 0.8837886 | 0.9667026 | 0.002927988 | 0.904241 | 0.005996662 | 0.904245 | 0.004057011 |  |  | 17280 | 0.8203191 | 0.9150489 | 0.006681064 | 0.809878 | 0.01106988 | 0.8098658 | 0.006369507 |  |  | 329160 | 0.8928025 | 0.8678712 | 0.01586232 | 0.8965629 | 0.006811701 | 0.8965715 | 0.01061606 |  |  | 286960 | 0.7701276 | 0.7035679 | 0.009633622 | 0.7834781 | 0.007098621 | 0.7834813 | 0.007260542
|  |  | 5602 | 0.9887945 | 0.9982144 | 0.0006560374 | 0.9933165 | 0.07457305 | 0.9934035 | 0.1440859 |  |  | 5526 | 0.9514953 | 0.9834786 | 0.001744345 | 0.9598025 | 0.004077839 | 0.9598256 | 0.003315251 |  |  | 5750 | 0.8881046 | 0.9667047 | 0.002927406 | 0.9042438 | 0.005996686 | 0.9042478 | 0.004057024 |  |  | 17580 | 0.8220006 | 0.9150489 | 0.006681064 | 0.8103523 | 0.01109475 | 0.8103402 | 0.00638136 |  |  | 329460 | 0.8860887 | 0.8678712 | 0.01586232 | 0.896668 | 0.006812315 | 0.8966766 | 0.0106159 |  |  | 287260 | 0.7788294 | 0.7035679 | 0.009633622 | 0.7835747 | 0.007095957 | 0.7835778 | 0.007258449
|  |  | 5607 | 0.9878985 | 0.9982214 | 0.0006537087 | 0.9933393 | 0.07457512 | 0.9934261 | 0.1440835 |  |  | 5531 | 0.9505348 | 0.9834944 | 0.001740327 | 0.9598142 | 0.004077299 | 0.9598374 | 0.00331369 |  |  | 5755 | 0.8859466 | 0.9667069 | 0.002926832 | 0.9042466 | 0.00599671 | 0.9042505 | 0.004057037 |  |  | 17880 | 0.8253636 | 0.9150489 | 0.006681064 | 0.8108252 | 0.01111976 | 0.8108133 | 0.006393296 |  |  | 329760 | 0.8883267 | 0.8678712 | 0.01586232 | 0.896773 | 0.006812928 | 0.8967815 | 0.01061574 |  |  | 287560 | 0.7723031 | 0.7035679 | 0.009633622 | 0.783671 | 0.007093291 | 0.7836742 | 0.007256353
|  |  | 5612 | 0.9878985 | 0.9982284 | 0.0006513941 | 0.9933621 | 0.07457717 | 0.9934487 | 0.1440812 |  |  | 5536 | 0.9495743 | 0.9835101 | 0.001736332 | 0.959826 | 0.004076764 | 0.9598491 | 0.003312143 |  |  | 5760 | 0.8859466 | 0.966709 | 0.002926263 | 0.9042494 | 0.005996735 | 0.9042533 | 0.00405705 |  |  | 18180 | 0.8253636 | 0.9150489 | 0.006681064 | 0.8112969 | 0.01114493 | 0.8112851 | 0.006405315 |  |  | 330060 | 0.8860887 | 0.8678712 | 0.01586232 | 0.8968778 | 0.006813539 | 0.8968864 | 0.01061557 |  |  | 287860 | 0.7744785 | 0.7035679 | 0.009633622 | 0.7837672 | 0.007090622 | 0.7837704 | 0.007254256
|  |  | 5617 | 0.9870025 | 0.9982354 | 0.0006490936 | 0.9933847 | 0.07457922 | 0.9934712 | 0.144079 |  |  | 5541 | 0.9495743 | 0.9835257 | 0.001732361 | 0.9598376 | 0.004076234 | 0.9598607 | 0.003310609 |  |  | 5765 | 0.8837886 | 0.9667111 | 0.002925702 | 0.9042521 | 0.005996759 | 0.9042561 | 0.004057063 |  |  | 18480 | 0.8253636 | 0.9150489 | 0.006681064 | 0.8117673 | 0.01117024 | 0.8117556 | 0.006417412 |  |  | 330360 | 0.8883267 | 0.8678712 | 0.01586232 | 0.8969825 | 0.006814148 | 0.8969911 | 0.01061541 |  |  | 288160 | 0.776654 | 0.7035679 | 0.009633622 | 0.7838633 | 0.00708795 | 0.7838664 | 0.007252156
|  |  | 5622 | 0.9887945 | 0.9982423 | 0.0006468073 | 0.9934073 | 0.07458127 | 0.9934936 | 0.1440767 |  |  | 5546 | 0.9495743 | 0.9835413 | 0.001728412 | 0.9598492 | 0.00407571 | 0.9598723 | 0.003309088 |  |  | 5770 | 0.8870256 | 0.9667132 | 0.002925147 | 0.9042549 | 0.005996783 | 0.9042588 | 0.004057076 |  |  | 18780 | 0.8220006 | 0.9150489 | 0.006681064 | 0.8122364 | 0.01119569 | 0.8122248 | 0.006429584 |  |  | 330660 | 0.8928025 | 0.8678712 | 0.01586232 | 0.8970871 | 0.006814755 | 0.8970957 | 0.01061524 |  |  | 288460 | 0.7744785 | 0.7035679 | 0.009633622 | 0.7839592 | 0.007085276 | 0.7839623 | 0.007250055
|  |  | 5627 | 0.9870025 | 0.9982491 | 0.0006445349 | 0.9934299 | 0.0745833 | 0.993516 | 0.1440744 |  |  | 5551 | 0.9514953 | 0.9835568 | 0.001724485 | 0.9598608 | 0.004075191 | 0.9598838 | 0.003307581 |  |  | 5775 | 0.8870256 | 0.9667153 | 0.002924598 | 0.9042576 | 0.005996808 | 0.9042616 | 0.00405709 |  |  | 19080 | 0.8220006 | 0.9150489 | 0.006681064 | 0.8127042 | 0.01122127 | 0.8126928 | 0.00644183 |  |  | 330960 | 0.8860887 | 0.8678712 | 0.01586232 | 0.8971916 | 0.006815361 | 0.8972002 | 0.01061506 |  |  | 288760 | 0.7831803 | 0.7035679 | 0.009633622 | 0.7840549 | 0.007082599 | 0.784058 | 0.007247951
|  |  | 5632 | 0.9870025 | 0.998256 | 0.0006422765 | 0.9934523 | 0.07458533 | 0.9935382 | 0.1440722 |  |  | 5556 | 0.9486139 | 0.9835722 | 0.001720581 | 0.9598723 | 0.004074677 | 0.9598953 | 0.003306087 |  |  | 5780 | 0.8870256 | 0.9667174 | 0.002924055 | 0.9042604 | 0.005996832 | 0.9042644 | 0.004057103 |  |  | 19380 | 0.8236821 | 0.9150489 | 0.006681064 | 0.8131708 | 0.01124697 | 0.8131595 | 0.006454145 |  |  | 331260 | 0.8838508 | 0.8678712 | 0.01586232 | 0.8972959 | 0.006815966 | 0.8973045 | 0.01061489 |  |  | 289060 | 0.7744785 | 0.7035679 | 0.009633622 | 0.7841505 | 0.00707992 | 0.7841535 | 0.007245845
|  |  | 5637 | 0.9887945 | 0.9982628 | 0.0006400319 | 0.9934746 | 0.07458736 | 0.9935604 | 0.14407 |  |  | 5561 | 0.9486139 | 0.9835875 | 0.0017167 | 0.9598837 | 0.004074168 | 0.9599067 | 0.003304606 |  |  | 5785 | 0.8870256 | 0.9667194 | 0.002923519 | 0.9042632 | 0.005996857 | 0.9042671 | 0.004057117 |  |  | 19680 | 0.8220006 | 0.9150489 | 0.006681064 | 0.8136361 | 0.01127278 | 0.8136249 | 0.006466527 |  |  | 331560 | 0.8883267 | 0.8678712 | 0.01586232 | 0.8974002 | 0.006816568 | 0.8974088 | 0.01061471 |  |  | 289360 | 0.776654 | 0.7035679 | 0.009633622 | 0.7842459 | 0.007077237 | 0.7842489 | 0.007243737
|  |  | 5642 | 0.9870025 | 0.9982695 | 0.0006378012 | 0.9934969 | 0.07458937 | 0.9935825 | 0.1440678 |  |  | 5566 | 0.9486139 | 0.9836027 | 0.00171284 | 0.9598951 | 0.004073665 | 0.9599181 | 0.003303139 |  |  | 5790 | 0.8859466 | 0.9667215 | 0.002922989 | 0.9042659 | 0.005996881 | 0.9042699 | 0.00405713 |  |  | 19980 | 0.8236821 | 0.9150489 | 0.006681064 | 0.8141001 | 0.01129871 | 0.814089 | 0.006478974 |  |  | 331860 | 0.8928025 | 0.8678712 | 0.01586232 | 0.8975043 | 0.00681717 | 0.8975129 | 0.01061452 |  |  | 289660 | 0.7744785 | 0.7035679 | 0.009633622 | 0.7843411 | 0.007074553 | 0.7843442 | 0.007241627
|  |  | 5647 | 0.9870025 | 0.9982763 | 0.0006355842 | 0.9935191 | 0.07459138 | 0.9936046 | 0.1440656 |  |  | 5571 | 0.9505348 | 0.9836179 | 0.001709004 | 0.9599064 | 0.004073166 | 0.9599294 | 0.003301684 |  |  | 5795 | 0.8870256 | 0.9667235 | 0.002922465 | 0.9042687 | 0.005996905 | 0.9042726 | 0.004057144 |  |  | 20280 | 0.8236821 | 0.9150489 | 0.006681064 | 0.8145628 | 0.01132475 | 0.8145518 | 0.006491482 |  |  | 332160 | 0.8883267 | 0.8678712 | 0.01586232 | 0.8976083 | 0.006817769 | 0.8976169 | 0.01061434 |  |  | 289960 | 0.7810049 | 0.7035679 | 0.009633622 | 0.7844362 | 0.007071865 | 0.7844392 | 0.007239516
|  |  | 5652 | 0.9870025 | 0.9982829 | 0.000633381 | 0.9935413 | 0.07459339 | 0.9936265 | 0.1440634 |  |  | 5576 | 0.9495743 | 0.983633 | 0.001705189 | 0.9599177 | 0.004072673 | 0.9599406 | 0.003300242 |  |  | 5800 | 0.8859466 | 0.9667255 | 0.002921948 | 0.9042714 | 0.00599693 | 0.9042754 | 0.004057157 |  |  | 20580 | 0.8270451 | 0.9150489 | 0.006681064 | 0.8150243 | 0.01135088 | 0.8150134 | 0.00650405 |  |  | 332460 | 0.8905646 | 0.8678712 | 0.01586232 | 0.8977122 | 0.006818367 | 0.8977208 | 0.01061415 |  |  | 290260 | 0.7788294 | 0.7035679 | 0.009633622 | 0.7845311 | 0.007069176 | 0.7845341 | 0.007237402
|  |  | 5657 | 0.9870025 | 0.9982896 | 0.0006311914 | 0.9935633 | 0.07459538 | 0.9936484 | 0.1440613 |  |  | 5581 | 0.9486139 | 0.983648 | 0.001701396 | 0.9599289 | 0.004072184 | 0.9599518 | 0.003298812 |  |  | 5805 | 0.8859466 | 0.9667275 | 0.002921436 | 0.9042742 | 0.005996954 | 0.9042781 | 0.004057171 |  |  | 20880 | 0.8253636 | 0.9150489 | 0.006681064 | 0.8154845 | 0.01137711 | 0.8154738 | 0.006516674 |  |  | 332760 | 0.8860887 | 0.8678712 | 0.01586232 | 0.8978159 | 0.006818964 | 0.8978245 | 0.01061396 |  |  | 290560 | 0.776654 | 0.7035679 | 0.009633622 | 0.7846259 | 0.007066483 | 0.7846289 | 0.007235286
|  |  | 5662 | 0.9870025 | 0.9982962 | 0.0006290153 | 0.9935853 | 0.07459737 | 0.9936702 | 0.1440591 |  |  | 5586 | 0.9495743 | 0.9836629 | 0.001697625 | 0.9599401 | 0.004071701 | 0.959963 | 0.003297395 |  |  | 5810 | 0.8870256 | 0.9667295 | 0.00292093 | 0.9042769 | 0.005996979 | 0.9042809 | 0.004057185 |  |  | 21180 | 0.8287265 | 0.9150489 | 0.006681064 | 0.8159435 | 0.01140343 | 0.8159328 | 0.006529352 |  |  | 333060 | 0.8905646 | 0.8678712 | 0.01586232 | 0.8979196 | 0.006819559 | 0.8979282 | 0.01061376 |  |  | 290860 | 0.7723031 | 0.7035679 | 0.009633622 | 0.7847205 | 0.007063789 | 0.7847235 | 0.007233168
|  |  | 5667 | 0.9870025 | 0.9983027 | 0.0006268528 | 0.9936072 | 0.07459936 | 0.9936919 | 0.144057 |  |  | 5591 | 0.9495743 | 0.9836778 | 0.001693877 | 0.9599512 | 0.004071222 | 0.9599741 | 0.003295991 |  |  | 5815 | 0.8881046 | 0.9667315 | 0.00292043 | 0.9042797 | 0.005997003 | 0.9042836 | 0.004057199 |  |  | 21480 | 0.8287265 | 0.9150489 | 0.006681064 | 0.8164012 | 0.01142983 | 0.8163907 | 0.006542081 |  |  | 333360 | 0.8950405 | 0.8678712 | 0.01586232 | 0.8980231 | 0.006820152 | 0.8980317 | 0.01061357 |  |  | 291160 | 0.776654 | 0.7035679 | 0.009633622 | 0.7848149 | 0.007061091 | 0.7848179 | 0.007231049
|  |  | 5672 | 0.9861066 | 0.9983093 | 0.0006247038 | 0.993629 | 0.07460133 | 0.9937136 | 0.1440549 |  |  | 5596 | 0.9495743 | 0.9836926 | 0.00169015 | 0.9599623 | 0.004070748 | 0.9599851 | 0.003294599 |  |  | 5820 | 0.8870256 | 0.9667335 | 0.002919935 | 0.9042824 | 0.005997028 | 0.9042863 | 0.004057213 |  |  | 21780 | 0.830408 | 0.9150489 | 0.006681064 | 0.8168576 | 0.0114563 | 0.8168472 | 0.006554859 |  |  | 333660 | 0.8972784 | 0.8678712 | 0.01586232 | 0.8981265 | 0.006820744 | 0.8981351 | 0.01061337 |  |  | 291460 | 0.7831803 | 0.7035679 | 0.009633622 | 0.7849092 | 0.007058392 | 0.7849122 | 0.007228927
|  |  | 5677 | 0.9870025 | 0.9983157 | 0.0006225682 | 0.9936508 | 0.0746033 | 0.9937352 | 0.1440528 |  |  | 5601 | 0.9505348 | 0.9837073 | 0.001686444 | 0.9599733 | 0.004070279 | 0.9599961 | 0.00329322 |  |  | 5825 | 0.8859466 | 0.9667354 | 0.002919447 | 0.9042851 | 0.005997052 | 0.9042891 | 0.004057227 |  |  | 22080 | 0.830408 | 0.9150489 | 0.006681064 | 0.8173128 | 0.01148286 | 0.8173026 | 0.006567683 |  |  | 333960 | 0.8860887 | 0.8678712 | 0.01586232 | 0.8982298 | 0.006821334 | 0.8982384 | 0.01061316 |  |  | 291760 | 0.7788294 | 0.7035679 | 0.009633622 | 0.7850034 | 0.00705569 | 0.7850063 | 0.007226804
|  |  | 5682 | 0.9878985 | 0.9983222 | 0.0006204459 | 0.9936724 | 0.07460527 | 0.9937567 | 0.1440508 |  |  | 5606 | 0.9495743 | 0.9837219 | 0.001682761 | 0.9599843 | 0.004069815 | 0.9600071 | 0.003291852 |  |  | 5830 | 0.8870256 | 0.9667373 | 0.002918964 | 0.9042879 | 0.005997077 | 0.9042918 | 0.004057241 |  |  | 22380 | 0.8320895 | 0.9150489 | 0.006681064 | 0.8177668 | 0.01150947 | 0.8177566 | 0.006580552 |  |  | 334260 | 0.8883267 | 0.8678712 | 0.01586232 | 0.898333 | 0.006821923 | 0.8983416 | 0.01061296 |  |  | 292060 | 0.776654 | 0.7035679 | 0.009633622 | 0.7850973 | 0.007052985 | 0.7851003 | 0.007224679
|  |  | 5687 | 0.9878985 | 0.9983286 | 0.0006183369 | 0.993694 | 0.07460722 | 0.9937781 | 0.1440487 |  |  | 5611 | 0.9495743 | 0.9837365 | 0.001679099 | 0.9599952 | 0.004069356 | 0.9600179 | 0.003290497 |  |  | 5835 | 0.8870256 | 0.9667393 | 0.002918487 | 0.9042906 | 0.005997101 | 0.9042945 | 0.004057255 |  |  | 22680 | 0.833771 | 0.9150489 | 0.006681064 | 0.8182195 | 0.01153616 | 0.8182095 | 0.006593463 |  |  | 334560 | 0.8883267 | 0.8678712 | 0.01586232 | 0.898436 | 0.00682251 | 0.8984446 | 0.01061275 |  |  | 292360 | 0.776654 | 0.7035679 | 0.009633622 | 0.7851911 | 0.007050278 | 0.7851941 | 0.007222551
|  |  | 5692 | 0.9870025 | 0.998335 | 0.0006162411 | 0.9937156 | 0.07460918 | 0.9937994 | 0.1440467 |  |  | 5616 | 0.9495743 | 0.983751 | 0.001675458 | 0.960006 | 0.004068901 | 0.9600288 | 0.003289154 |  |  | 5840 | 0.8870256 | 0.9667412 | 0.002918015 | 0.9042933 | 0.005997126 | 0.9042973 | 0.004057269 |  |  | 22980 | 0.8320895 | 0.9150489 | 0.006681064 | 0.818671 | 0.0115629 | 0.8186611 | 0.006606413 |  |  | 334860 | 0.8816128 | 0.8678712 | 0.01586232 | 0.898539 | 0.006823095 | 0.8985475 | 0.01061254 |  |  | 292660 | 0.7679522 | 0.7035679 | 0.009633622 | 0.7852848 | 0.007047569 | 0.7852877 | 0.007220422
|  |  | 5697 | 0.9878985 | 0.9983413 | 0.0006141585 | 0.993737 | 0.07461112 | 0.9938207 | 0.1440446 |  |  | 5621 | 0.9495743 | 0.9837654 | 0.001671839 | 0.9600169 | 0.004068451 | 0.9600396 | 0.003287823 |  |  | 5845 | 0.8881046 | 0.9667431 | 0.002917549 | 0.9042961 | 0.00599715 | 0.9043 | 0.004057284 |  |  | 23280 | 0.8354525 | 0.9150489 | 0.006681064 | 0.8191213 | 0.01158969 | 0.8191115 | 0.0066194 |  |  | 335160 | 0.8905646 | 0.8678712 | 0.01586232 | 0.8986418 | 0.006823679 | 0.8986504 | 0.01061232 |  |  | 292960 | 0.7810049 | 0.7035679 | 0.009633622 | 0.7853783 | 0.007044858 | 0.7853812 | 0.007218292
|  |  | 5702 | 0.9870025 | 0.9983476 | 0.000612089 | 0.9937584 | 0.07461306 | 0.9938419 | 0.1440426 |  |  | 5626 | 0.9505348 | 0.9837797 | 0.001668241 | 0.9600276 | 0.004068005 | 0.9600503 | 0.003286503 |  |  | 5850 | 0.8870256 | 0.966745 | 0.002917088 | 0.9042988 | 0.005997175 | 0.9043027 | 0.004057298 |  |  | 23580 | 0.8354525 | 0.9150489 | 0.006681064 | 0.8195703 | 0.01161653 | 0.8195606 | 0.006632423 |  |  | 335460 | 0.8816128 | 0.8678712 | 0.01586232 | 0.8987445 | 0.006824262 | 0.898753 | 0.01061211 |  |  | 293260 | 0.776654 | 0.7035679 | 0.009633622 | 0.7854717 | 0.007042144 | 0.7854746 | 0.007216159
|  |  | 5707 | 0.9870025 | 0.9983539 | 0.0006100326 | 0.9937797 | 0.07461499 | 0.9938631 | 0.1440406 |  |  | 5631 | 0.9486139 | 0.983794 | 0.001664664 | 0.9600383 | 0.004067564 | 0.960061 | 0.003285196 |  |  | 5855 | 0.8870256 | 0.9667468 | 0.002916632 | 0.9043015 | 0.005997199 | 0.9043055 | 0.004057313 |  |  | 23880 | 0.830408 | 0.9150489 | 0.006681064 | 0.8200181 | 0.01164341 | 0.8200085 | 0.006645479 |  |  | 335760 | 0.8860887 | 0.8678712 | 0.01586232 | 0.8988471 | 0.006824843 | 0.8988556 | 0.01061189 |  |  | 293560 | 0.7788294 | 0.7035679 | 0.009633622 | 0.7855648 | 0.007039428 | 0.7855677 | 0.007214025
|  |  | 5712 | 0.9861066 | 0.9983601 | 0.0006079892 | 0.9938009 | 0.07461691 | 0.9938841 | 0.1440386 |  |  | 5636 | 0.9495743 | 0.9838082 | 0.001661108 | 0.960049 | 0.004067128 | 0.9600716 | 0.0032839 |  |  | 5860 | 0.8870256 | 0.9667487 | 0.002916182 | 0.9043043 | 0.005997224 | 0.9043082 | 0.004057327 |  |  | 24180 | 0.833771 | 0.9150489 | 0.006681064 | 0.8204647 | 0.01167034 | 0.8204552 | 0.006658565 |  |  | 336060 | 0.8838508 | 0.8678712 | 0.01586232 | 0.8989495 | 0.006825422 | 0.8989581 | 0.01061166 |  |  | 293860 | 0.7701276 | 0.7035679 | 0.009633622 | 0.7856579 | 0.007036709 | 0.7856608 | 0.007211889
|  |  | 5717 | 0.9870025 | 0.9983663 | 0.0006059587 | 0.9938221 | 0.07461883 | 0.9939051 | 0.1440367 |  |  | 5641 | 0.9514953 | 0.9838224 | 0.001657573 | 0.9600596 | 0.004066696 | 0.9600822 | 0.003282615 |  |  | 5865 | 0.8870256 | 0.9667505 | 0.002915737 | 0.904307 | 0.005997248 | 0.9043109 | 0.004057341 |  |  | 24480 | 0.8320895 | 0.9150489 | 0.006681064 | 0.82091 | 0.0116973 | 0.8209007 | 0.00667168 |  |  | 336360 | 0.8950405 | 0.8678712 | 0.01586232 | 0.8990519 | 0.006826 | 0.8990604 | 0.01061144 |  |  | 294160 | 0.776654 | 0.7035679 | 0.009633622 | 0.7857508 | 0.007033989 | 0.7857536 | 0.007209751
|  |  | 5722 | 0.9878985 | 0.9983725 | 0.000603941 | 0.9938432 | 0.07462074 | 0.993926 | 0.1440347 |  |  | 5646 | 0.9505348 | 0.9838364 | 0.00165406 | 0.9600702 | 0.004066268 | 0.9600928 | 0.003281342 |  |  | 5870 | 0.8870256 | 0.9667524 | 0.002915297 | 0.9043097 | 0.005997273 | 0.9043136 | 0.004057356 |  |  | 24780 | 0.833771 | 0.9150489 | 0.006681064 | 0.8213542 | 0.01172429 | 0.8213449 | 0.006684822 |  |  | 336660 | 0.8905646 | 0.8678712 | 0.01586232 | 0.8991541 | 0.006826576 | 0.8991627 | 0.01061121 |  |  | 294460 | 0.7810049 | 0.7035679 | 0.009633622 | 0.7858435 | 0.007031266 | 0.7858463 | 0.007207611
|  |  | 5727 | 0.9870025 | 0.9983786 | 0.0006019362 | 0.9938642 | 0.07462265 | 0.9939469 | 0.1440328 |  |  | 5651 | 0.9505348 | 0.9838504 | 0.001650567 | 0.9600807 | 0.004065845 | 0.9601033 | 0.00328008 |  |  | 5875 | 0.8870256 | 0.9667542 | 0.002914862 | 0.9043124 | 0.005997298 | 0.9043163 | 0.004057371 |  |  | 25080 | 0.8371339 | 0.9150489 | 0.006681064 | 0.8217971 | 0.01175131 | 0.821788 | 0.006697988 |  |  | 336960 | 0.8883267 | 0.8678712 | 0.01586232 | 0.8992562 | 0.006827151 | 0.8992648 | 0.01061098 |  |  | 294760 | 0.7744785 | 0.7035679 | 0.009633622 | 0.785936 | 0.007028541 | 0.7859389 | 0.00720547
|  |  | 5732 | 0.9870025 | 0.9983847 | 0.0005999442 | 0.9938851 | 0.07462455 | 0.9939676 | 0.1440309 |  |  | 5656 | 0.9505348 | 0.9838643 | 0.001647094 | 0.9600911 | 0.004065427 | 0.9601137 | 0.00327883 |  |  | 5880 | 0.8881046 | 0.966756 | 0.002914432 | 0.9043151 | 0.005997322 | 0.9043191 | 0.004057385 |  |  | 25380 | 0.8354525 | 0.9150489 | 0.006681064 | 0.8222388 | 0.01177834 | 0.8222298 | 0.006711178 |  |  | 337260 | 0.8860887 | 0.8678712 | 0.01586232 | 0.8993582 | 0.006827724 | 0.8993668 | 0.01061074 |  |  | 295060 | 0.7788294 | 0.7035679 | 0.009633622 | 0.7860285 | 0.007025813 | 0.7860313 | 0.007203327
|  |  | 5737 | 0.9878985 | 0.9983907 | 0.0005979649 | 0.993906 | 0.07462644 | 0.9939883 | 0.144029 |  |  | 5661 | 0.9495743 | 0.9838782 | 0.001643643 | 0.9601016 | 0.004065012 | 0.9601241 | 0.003277591 |  |  | 5885 | 0.8870256 | 0.9667578 | 0.002914008 | 0.9043179 | 0.005997347 | 0.9043218 | 0.0040574 |  |  | 25680 | 0.8354525 | 0.9150489 | 0.006681064 | 0.8226794 | 0.0118054 | 0.8226704 | 0.006724388 |  |  | 337560 | 0.8883267 | 0.8678712 | 0.01586232 | 0.8994601 | 0.006828296 | 0.8994687 | 0.01061051 |  |  | 295360 | 0.7831803 | 0.7035679 | 0.009633622 | 0.7861207 | 0.007023084 | 0.7861235 | 0.007201182
|  |  | 5742 | 0.9878985 | 0.9983967 | 0.0005959982 | 0.9939268 | 0.07462833 | 0.9940089 | 0.1440271 |  |  | 5666 | 0.9486139 | 0.983892 | 0.001640212 | 0.9601119 | 0.004064602 | 0.9601345 | 0.003276363 |  |  | 5890 | 0.8870256 | 0.9667596 | 0.002913588 | 0.9043206 | 0.005997372 | 0.9043245 | 0.004057415 |  |  | 25980 | 0.8388154 | 0.9150489 | 0.006681064 | 0.8231187 | 0.01183247 | 0.8231098 | 0.006737617 |  |  | 337860 | 0.8928025 | 0.8678712 | 0.01586232 | 0.8995618 | 0.006828866 | 0.8995704 | 0.01061027 |  |  | 295660 | 0.7897067 | 0.7035679 | 0.009633622 | 0.7862128 | 0.007020352 | 0.7862156 | 0.007199036
|  |  | 5747 | 0.9878985 | 0.9984027 | 0.0005940441 | 0.9939475 | 0.07463021 | 0.9940295 | 0.1440252 |  |  | 5671 | 0.9495743 | 0.9839057 | 0.001636801 | 0.9601222 | 0.004064196 | 0.9601448 | 0.003275146 |  |  | 5895 | 0.8870256 | 0.9667614 | 0.002913173 | 0.9043233 | 0.005997396 | 0.9043272 | 0.00405743 |  |  | 26280 | 0.8404969 | 0.9150489 | 0.006681064 | 0.8235568 | 0.01185956 | 0.8235481 | 0.006750863 |  |  | 338160 | 0.8905646 | 0.8678712 | 0.01586232 | 0.8996635 | 0.006829435 | 0.8996721 | 0.01061002 |  |  | 295960 | 0.7788294 | 0.7035679 | 0.009633622 | 0.7863048 | 0.007017619 | 0.7863076 | 0.007196888
|  |  | 5752 | 0.9878985 | 0.9984087 | 0.0005921026 | 0.9939682 | 0.07463208 | 0.99405 | 0.1440233 |  |  | 5676 | 0.9495743 | 0.9839193 | 0.001633411 | 0.9601325 | 0.004063795 | 0.960155 | 0.003273939 |  |  | 5900 | 0.8881046 | 0.9667631 | 0.002912763 | 0.904326 | 0.005997421 | 0.9043299 | 0.004057445 |  |  | 26580 | 0.8388154 | 0.9150489 | 0.006681064 | 0.8239937 | 0.01188665 | 0.8239851 | 0.006764125 |  |  | 338460 | 0.8883267 | 0.8678712 | 0.01586232 | 0.899765 | 0.006830002 | 0.8997736 | 0.01060978 |  |  | 296260 | 0.7788294 | 0.7035679 | 0.009633622 | 0.7863966 | 0.007014883 | 0.7863994 | 0.007194739
|  |  | 5757 | 0.9870025 | 0.9984146 | 0.0005901735 | 0.9939887 | 0.07463395 | 0.9940704 | 0.1440215 |  |  | 5681 | 0.9495743 | 0.9839329 | 0.001630041 | 0.9601427 | 0.004063398 | 0.9601652 | 0.003272744 |  |  | 5905 | 0.8870256 | 0.9667649 | 0.002912357 | 0.9043287 | 0.005997446 | 0.9043326 | 0.00405746 |  |  | 26880 | 0.8404969 | 0.9150489 | 0.006681064 | 0.8244294 | 0.01191374 | 0.8244209 | 0.0067774 |  |  | 338760 | 0.8883267 | 0.8678712 | 0.01586232 | 0.8998664 | 0.006830568 | 0.899875 | 0.01060953 |  |  | 296560 | 0.7875312 | 0.7035679 | 0.009633622 | 0.7864882 | 0.007012145 | 0.786491 | 0.007192588
|  |  | 5762 | 0.9870025 | 0.9984205 | 0.0005882569 | 0.9940092 | 0.07463581 | 0.9940907 | 0.1440197 |  |  | 5686 | 0.9486139 | 0.9839464 | 0.001626691 | 0.9601529 | 0.004063004 | 0.9601754 | 0.00327156 |  |  | 5910 | 0.8870256 | 0.9667666 | 0.002911957 | 0.9043314 | 0.00599747 | 0.9043353 | 0.004057475 |  |  | 27180 | 0.8421784 | 0.9150489 | 0.006681064 | 0.824864 | 0.01194083 | 0.8248555 | 0.006790687 |  |  | 339060 | 0.8905646 | 0.8678712 | 0.01586232 | 0.8999677 | 0.006831132 | 0.8999763 | 0.01060928 |  |  | 296860 | 0.7788294 | 0.7035679 | 0.009633622 | 0.7865797 | 0.007009405 | 0.7865825 | 0.007190435
|  |  | 5767 | 0.9887945 | 0.9984263 | 0.0005863526 | 0.9940297 | 0.07463767 | 0.994111 | 0.1440178 |  |  | 5691 | 0.9495743 | 0.9839599 | 0.001623362 | 0.9601631 | 0.004062615 | 0.9601855 | 0.003270386 |  |  | 5915 | 0.8870256 | 0.9667683 | 0.002911561 | 0.9043341 | 0.005997495 | 0.904338 | 0.00405749 |  |  | 27480 | 0.8404969 | 0.9150489 | 0.006681064 | 0.8252973 | 0.01196792 | 0.825289 | 0.006803984 |  |  | 339360 | 0.8928025 | 0.8678712 | 0.01586232 | 0.9000689 | 0.006831694 | 0.9000775 | 0.01060903 |  |  | 297160 | 0.7788294 | 0.7035679 | 0.009633622 | 0.786671 | 0.007006663 | 0.7866738 | 0.007188281
|  |  | 5772 | 0.9878985 | 0.9984321 | 0.0005844606 | 0.99405 | 0.07463952 | 0.9941312 | 0.144016 |  |  | 5696 | 0.9495743 | 0.9839733 | 0.001620052 | 0.9601731 | 0.00406223 | 0.9601955 | 0.003269222 |  |  | 5920 | 0.8881046 | 0.96677 | 0.002911169 | 0.9043368 | 0.00599752 | 0.9043407 | 0.004057505 |  |  | 27780 | 0.8388154 | 0.9150489 | 0.006681064 | 0.8257295 | 0.011995 | 0.8257213 | 0.006817289 |  |  | 339660 | 0.8860887 | 0.8678712 | 0.01586232 | 0.90017 | 0.006832256 | 0.9001785 | 0.01060877 |  |  | 297460 | 0.7831803 | 0.7035679 | 0.009633622 | 0.7867622 | 0.007003919 | 0.7867649 | 0.007186125
|  |  | 5777 | 0.9870025 | 0.9984379 | 0.0005825809 | 0.9940703 | 0.07464136 | 0.9941513 | 0.1440142 |  |  | 5701 | 0.9495743 | 0.9839866 | 0.001616763 | 0.9601832 | 0.00406185 | 0.9602056 | 0.003268069 |  |  | 5925 | 0.8848676 | 0.9667717 | 0.002910782 | 0.9043395 | 0.005997544 | 0.9043434 | 0.00405752 |  |  | 28080 | 0.8421784 | 0.9150489 | 0.006681064 | 0.8261604 | 0.01202207 | 0.8261524 | 0.006830602 |  |  | 339960 | 0.8883267 | 0.8678712 | 0.01586232 | 0.9002709 | 0.006832815 | 0.9002795 | 0.01060851 |  |  | 297760 | 0.776654 | 0.7035679 | 0.009633622 | 0.7868532 | 0.007001173 | 0.786856 | 0.007183968
|  |  | 5782 | 0.9870025 | 0.9984436 | 0.0005807134 | 0.9940906 | 0.0746432 | 0.9941714 | 0.1440125 |  |  | 5706 | 0.9505348 | 0.9839998 | 0.001613493 | 0.9601932 | 0.004061473 | 0.9602155 | 0.003266927 |  |  | 5930 | 0.8859466 | 0.9667734 | 0.0029104 | 0.9043422 | 0.005997569 | 0.9043461 | 0.004057535 |  |  | 28380 | 0.8455413 | 0.9150489 | 0.006681064 | 0.8265903 | 0.01204913 | 0.8265823 | 0.006843919 |  |  | 340260 | 0.8860887 | 0.8678712 | 0.01586232 | 0.9003718 | 0.006833374 | 0.9003803 | 0.01060825 |  |  | 298060 | 0.7853558 | 0.7035679 | 0.009633622 | 0.7869441 | 0.006998425 | 0.7869468 | 0.007181809
|  |  | 5787 | 0.9878985 | 0.9984493 | 0.000578858 | 0.9941107 | 0.07464503 | 0.9941914 | 0.1440107 |  |  | 5711 | 0.9505348 | 0.984013 | 0.001610243 | 0.9602031 | 0.0040611 | 0.9602255 | 0.003265795 |  |  | 5935 | 0.8870256 | 0.9667751 | 0.002910022 | 0.9043449 | 0.005997594 | 0.9043488 | 0.00405755 |  |  | 28680 | 0.8438599 | 0.9150489 | 0.006681064 | 0.8270189 | 0.01207617 | 0.827011 | 0.00685724 |  |  | 340560 | 0.8860887 | 0.8678712 | 0.01586232 | 0.9004725 | 0.00683393 | 0.900481 | 0.01060799 |  |  | 298360 | 0.7788294 | 0.7035679 | 0.009633622 | 0.7870348 | 0.006995675 | 0.7870375 | 0.007179648
|  |  | 5792 | 0.9878985 | 0.998455 | 0.0005770147 | 0.9941308 | 0.07464685 | 0.9942113 | 0.144009 |  |  | 5716 | 0.9505348 | 0.9840261 | 0.001607013 | 0.960213 | 0.004060731 | 0.9602353 | 0.003264673 |  |  | 5940 | 0.8870256 | 0.9667768 | 0.002909649 | 0.9043476 | 0.005997619 | 0.9043515 | 0.004057566 |  |  | 28980 | 0.8438599 | 0.9150489 | 0.006681064 | 0.8274463 | 0.01210319 | 0.8274386 | 0.006870563 |  |  | 340860 | 0.8928025 | 0.8678712 | 0.01586232 | 0.9005731 | 0.006834486 | 0.9005817 | 0.01060772 |  |  | 298660 | 0.7831803 | 0.7035679 | 0.009633622 | 0.7871254 | 0.006992923 | 0.7871281 | 0.007177486
|  |  | 5797 | 0.9878985 | 0.9984607 | 0.0005751834 | 0.9941508 | 0.07464867 | 0.9942311 | 0.1440072 |  |  | 5721 | 0.9495743 | 0.9840392 | 0.001603802 | 0.9602229 | 0.004060366 | 0.9602452 | 0.003263561 |  |  | 5945 | 0.8870256 | 0.9667784 | 0.00290928 | 0.9043503 | 0.005997643 | 0.9043542 | 0.004057581 |  |  | 29280 | 0.8438599 | 0.9150489 | 0.006681064 | 0.8278726 | 0.01213018 | 0.827865 | 0.006883887 |  |  | 341160 | 0.8905646 | 0.8678712 | 0.01586232 | 0.9006736 | 0.006835039 | 0.9006821 | 0.01060745 |  |  | 298960 | 0.7853558 | 0.7035679 | 0.009633622 | 0.7872158 | 0.006990169 | 0.7872185 | 0.007175323
|  |  | 5802 | 0.9878985 | 0.9984663 | 0.0005733641 | 0.9941708 | 0.07465048 | 0.9942509 | 0.1440055 |  |  | 5726 | 0.9495743 | 0.9840521 | 0.001600611 | 0.9602327 | 0.004060005 | 0.960255 | 0.00326246 |  |  | 5950 | 0.8870256 | 0.9667801 | 0.002908915 | 0.904353 | 0.005997668 | 0.9043569 | 0.004057596 |  |  | 29580 | 0.8455413 | 0.9150489 | 0.006681064 | 0.8282978 | 0.01215715 | 0.8282902 | 0.00689721 |  |  | 341460 | 0.8883267 | 0.8678712 | 0.01586232 | 0.900774 | 0.006835592 | 0.9007825 | 0.01060718 |  |  | 299260 | 0.7853558 | 0.7035679 | 0.009633622 | 0.7873061 | 0.006987413 | 0.7873088 | 0.007173158
|  |  | 5807 | 0.9878985 | 0.9984719 | 0.0005715567 | 0.9941907 | 0.07465229 | 0.9942706 | 0.1440038 |  |  | 5731 | 0.9505348 | 0.9840651 | 0.001597439 | 0.9602424 | 0.004059647 | 0.9602647 | 0.003261368 |  |  | 5955 | 0.8870256 | 0.9667817 | 0.002908554 | 0.9043557 | 0.005997693 | 0.9043596 | 0.004057612 |  |  | 29880 | 0.8438599 | 0.9150489 | 0.006681064 | 0.8287217 | 0.01218409 | 0.8287143 | 0.006910531 |  |  | 341760 | 0.8860887 | 0.8678712 | 0.01586232 | 0.9008742 | 0.006836142 | 0.9008828 | 0.0106069 |  |  | 299560 | 0.7744785 | 0.7035679 | 0.009633622 | 0.7873962 | 0.006984656 | 0.7873989 | 0.007170992
|  |  | 5812 | 0.9878985 | 0.9984774 | 0.0005697612 | 0.9942105 | 0.07465409 | 0.9942903 | 0.1440021 |  |  | 5736 | 0.9505348 | 0.9840779 | 0.001594287 | 0.9602522 | 0.004059294 | 0.9602744 | 0.003260286 |  |  | 5960 | 0.8881046 | 0.9667833 | 0.002908198 | 0.9043584 | 0.005997718 | 0.9043623 | 0.004057627 |  |  | 30180 | 0.8455413 | 0.9150489 | 0.006681064 | 0.8291446 | 0.012211 | 0.8291372 | 0.006923848 |  |  | 342060 | 0.8860887 | 0.8678712 | 0.01586232 | 0.9009744 | 0.006836692 | 0.9009829 | 0.01060663 |  |  | 299860 | 0.7831803 | 0.7035679 | 0.009633622 | 0.7874862 | 0.006981896 | 0.7874888 | 0.007168825
|  |  | 5817 | 0.9870025 | 0.9984829 | 0.0005679775 | 0.9942302 | 0.07465589 | 0.9943099 | 0.1440004 |  |  | 5741 | 0.9505348 | 0.9840907 | 0.001591153 | 0.9602618 | 0.004058944 | 0.9602841 | 0.003259214 |  |  | 5965 | 0.8881046 | 0.9667849 | 0.002907846 | 0.9043611 | 0.005997743 | 0.9043649 | 0.004057643 |  |  | 30480 | 0.8455413 | 0.9150489 | 0.006681064 | 0.8295662 | 0.01223787 | 0.8295589 | 0.00693716 |  |  | 342360 | 0.8883267 | 0.8678712 | 0.01586232 | 0.9010744 | 0.00683724 | 0.9010829 | 0.01060635 |  |  | 300160 | 0.7897067 | 0.7035679 | 0.009633622 | 0.787576 | 0.006979135 | 0.7875786 | 0.007166656
|  |  | 5822 | 0.9878985 | 0.9984884 | 0.0005662055 | 0.9942499 | 0.07465767 | 0.9943294 | 0.1439988 |  |  | 5746 | 0.9505348 | 0.9841034 | 0.00158804 | 0.9602715 | 0.004058598 | 0.9602937 | 0.003258152 |  |  | 5970 | 0.8870256 | 0.9667865 | 0.002907498 | 0.9043637 | 0.005997767 | 0.9043676 | 0.004057659 |  |  | 30780 | 0.8455413 | 0.9150489 | 0.006681064 | 0.8299867 | 0.01226471 | 0.8299795 | 0.006950466 |  |  | 342660 | 0.8905646 | 0.8678712 | 0.01586232 | 0.9011743 | 0.006837786 | 0.9011829 | 0.01060606 |  |  | 300460 | 0.776654 | 0.7035679 | 0.009633622 | 0.7876657 | 0.006976372 | 0.7876683 | 0.007164485
|  |  | 5827 | 0.9878985 | 0.9984939 | 0.0005644453 | 0.9942695 | 0.07465946 | 0.9943488 | 0.1439971 |  |  | 5751 | 0.9505348 | 0.9841161 | 0.001584945 | 0.9602811 | 0.004058256 | 0.9603032 | 0.0032571 |  |  | 5975 | 0.8881046 | 0.9667881 | 0.002907154 | 0.9043664 | 0.005997792 | 0.9043703 | 0.004057674 |  |  | 31080 | 0.8472228 | 0.9150489 | 0.006681064 | 0.8304061 | 0.01229151 | 0.830399 | 0.006963763 |  |  | 342960 | 0.8860887 | 0.8678712 | 0.01586232 | 0.9012741 | 0.006838331 | 0.9012827 | 0.01060578 |  |  | 300760 | 0.7918821 | 0.7035679 | 0.009633622 | 0.7877552 | 0.006973607 | 0.7877578 | 0.007162314
|  |  | 5832 | 0.9878985 | 0.9984993 | 0.0005626966 | 0.9942891 | 0.07466123 | 0.9943682 | 0.1439955 |  |  | 5756 | 0.9495743 | 0.9841287 | 0.001581869 | 0.9602906 | 0.004057917 | 0.9603128 | 0.003256057 |  |  | 5980 | 0.8881046 | 0.9667897 | 0.002906814 | 0.9043691 | 0.005997817 | 0.904373 | 0.00405769 |  |  | 31380 | 0.8472228 | 0.9150489 | 0.006681064 | 0.8308243 | 0.01231826 | 0.8308173 | 0.006977052 |  |  | 343260 | 0.8883267 | 0.8678712 | 0.01586232 | 0.9013738 | 0.006838875 | 0.9013824 | 0.01060549 |  |  | 301060 | 0.7788294 | 0.7035679 | 0.009633622 | 0.7878446 | 0.00697084 | 0.7878471 | 0.007160141
|  |  | 5837 | 0.9870025 | 0.9985047 | 0.0005609596 | 0.9943085 | 0.074663 | 0.9943875 | 0.1439938 |  |  | 5761 | 0.9514953 | 0.9841412 | 0.001578812 | 0.9603001 | 0.004057583 | 0.9603222 | 0.003255024 |  |  | 5985 | 0.8891836 | 0.9667913 | 0.002906478 | 0.9043718 | 0.005997842 | 0.9043757 | 0.004057706 |  |  | 31680 | 0.8489043 | 0.9150489 | 0.006681064 | 0.8312414 | 0.01234497 | 0.8312345 | 0.006990331 |  |  | 343560 | 0.8838508 | 0.8678712 | 0.01586232 | 0.9014734 | 0.006839417 | 0.9014819 | 0.0106052 |  |  | 301360 | 0.7810049 | 0.7035679 | 0.009633622 | 0.7879338 | 0.006968072 | 0.7879363 | 0.007157966
|  |  | 5842 | 0.9870025 | 0.99851 | 0.0005592341 | 0.9943279 | 0.07466477 | 0.9944067 | 0.1439922 |  |  | 5766 | 0.9495743 | 0.9841537 | 0.001575774 | 0.9603096 | 0.004057251 | 0.9603317 | 0.003254 |  |  | 5990 | 0.8859466 | 0.9667928 | 0.002906146 | 0.9043745 | 0.005997867 | 0.9043783 | 0.004057721 |  |  | 31980 | 0.8489043 | 0.9150489 | 0.006681064 | 0.8316573 | 0.01237163 | 0.8316505 | 0.007003597 |  |  | 343860 | 0.8860887 | 0.8678712 | 0.01586232 | 0.9015728 | 0.006839957 | 0.9015814 | 0.0106049 |  |  | 301660 | 0.7810049 | 0.7035679 | 0.009633622 | 0.7880228 | 0.006965302 | 0.7880254 | 0.007155791
|  |  | 5847 | 0.9878985 | 0.9985153 | 0.00055752 | 0.9943473 | 0.07466653 | 0.9944259 | 0.1439906 |  |  | 5771 | 0.9495743 | 0.9841661 | 0.001572754 | 0.960319 | 0.004056924 | 0.9603411 | 0.003252985 |  |  | 5995 | 0.8870256 | 0.9667944 | 0.002905818 | 0.9043771 | 0.005997892 | 0.904381 | 0.004057737 |  |  | 32280 | 0.8472228 | 0.9150489 | 0.006681064 | 0.8320721 | 0.01239823 | 0.8320654 | 0.007016852 |  |  | 344160 | 0.8793749 | 0.8678712 | 0.01586232 | 0.9016722 | 0.006840496 | 0.9016807 | 0.01060461 |  |  | 301960 | 0.7831803 | 0.7035679 | 0.009633622 | 0.7881118 | 0.00696253 | 0.7881143 | 0.007153614
|  |  | 5852 | 0.9878985 | 0.9985206 | 0.0005558174 | 0.9943665 | 0.07466828 | 0.994445 | 0.1439891 |  |  | 5776 | 0.9505348 | 0.9841785 | 0.001569753 | 0.9603283 | 0.0040566 | 0.9603504 | 0.00325198 |  |  | 6000 | 0.8870256 | 0.9667959 | 0.002905493 | 0.9043798 | 0.005997917 | 0.9043837 | 0.004057753 |  |  | 32580 | 0.8505858 | 0.9150489 | 0.006681064 | 0.8324858 | 0.01242479 | 0.8324792 | 0.007030092 |  |  | 344460 | 0.8838508 | 0.8678712 | 0.01586232 | 0.9017714 | 0.006841034 | 0.90178 | 0.01060431 |  |  | 302260 | 0.7897067 | 0.7035679 | 0.009633622 | 0.7882005 | 0.006959756 | 0.7882031 | 0.007151435
|  |  | 5857 | 0.9878985 | 0.9985259 | 0.0005541262 | 0.9943858 | 0.07467003 | 0.994464 | 0.1439875 |  |  | 5781 | 0.9505348 | 0.9841907 | 0.001566771 | 0.9603377 | 0.004056279 | 0.9603597 | 0.003250984 |  |  | 6005 | 0.8881046 | 0.9667974 | 0.002905173 | 0.9043825 | 0.005997942 | 0.9043864 | 0.004057769 |  |  | 32880 | 0.8489043 | 0.9150489 | 0.006681064 | 0.8328983 | 0.01245129 | 0.8328918 | 0.007043317 |  |  | 344760 | 0.8905646 | 0.8678712 | 0.01586232 | 0.9018705 | 0.006841571 | 0.9018791 | 0.01060401 |  |  | 302560 | 0.7810049 | 0.7035679 | 0.009633622 | 0.7882891 | 0.006956981 | 0.7882917 | 0.007149256
|  |  | 5862 | 0.9878985 | 0.9985311 | 0.0005524463 | 0.9944049 | 0.07467177 | 0.994483 | 0.1439859 |  |  | 5786 | 0.9495743 | 0.984203 | 0.001563808 | 0.960347 | 0.004055962 | 0.960369 | 0.003249997 |  |  | 6010 | 0.8859466 | 0.966799 | 0.002904856 | 0.9043852 | 0.005997967 | 0.904389 | 0.004057785 |  |  | 33180 | 0.8489043 | 0.9150489 | 0.006681064 | 0.8333097 | 0.01247774 | 0.8333033 | 0.007056526 |  |  | 345060 | 0.8928025 | 0.8678712 | 0.01586232 | 0.9019695 | 0.006842105 | 0.9019781 | 0.01060371 |  |  | 302860 | 0.7831803 | 0.7035679 | 0.009633622 | 0.7883776 | 0.006954204 | 0.7883801 | 0.007147075
|  |  | 5867 | 0.9870025 | 0.9985363 | 0.0005507776 | 0.994424 | 0.07467351 | 0.9945019 | 0.1439844 |  |  | 5791 | 0.9505348 | 0.9842151 | 0.001560862 | 0.9603562 | 0.004055648 | 0.9603782 | 0.003249019 |  |  | 6015 | 0.8859466 | 0.9668005 | 0.002904543 | 0.9043878 | 0.005997992 | 0.9043917 | 0.004057801 |  |  | 33480 | 0.8522673 | 0.9150489 | 0.006681064 | 0.83372 | 0.01250413 | 0.8337137 | 0.007069718 |  |  | 345360 | 0.8905646 | 0.8678712 | 0.01586232 | 0.9020684 | 0.006842639 | 0.902077 | 0.0106034 |  |  | 303160 | 0.7831803 | 0.7035679 | 0.009633622 | 0.7884659 | 0.006951425 | 0.7884684 | 0.007144893
|  |  | 5872 | 0.9878985 | 0.9985415 | 0.0005491201 | 0.994443 | 0.07467524 | 0.9945208 | 0.1439828 |  |  | 5796 | 0.9486139 | 0.9842272 | 0.001557935 | 0.9603654 | 0.004055338 | 0.9603874 | 0.00324805 |  |  | 6020 | 0.8891836 | 0.966802 | 0.002904233 | 0.9043905 | 0.005998017 | 0.9043944 | 0.004057817 |  |  | 33780 | 0.8489043 | 0.9150489 | 0.006681064 | 0.8341292 | 0.01253045 | 0.8341229 | 0.007082891 |  |  | 345660 | 0.8860887 | 0.8678712 | 0.01586232 | 0.9021672 | 0.006843171 | 0.9021758 | 0.01060309 |  |  | 303460 | 0.7831803 | 0.7035679 | 0.009633622 | 0.7885541 | 0.006948645 | 0.7885566 | 0.00714271
|  |  | 5877 | 0.9878985 | 0.9985467 | 0.0005474738 | 0.9944619 | 0.07467696 | 0.9945395 | 0.1439813 |  |  | 5801 | 0.9486139 | 0.9842393 | 0.001555026 | 0.9603746 | 0.004055031 | 0.9603965 | 0.00324709 |  |  | 6025 | 0.8881046 | 0.9668034 | 0.002903928 | 0.9043932 | 0.005998042 | 0.904397 | 0.004057833 |  |  | 34080 | 0.8455413 | 0.9150489 | 0.006681064 | 0.8345372 | 0.01255671 | 0.8345311 | 0.007096045 |  |  | 345960 | 0.8816128 | 0.8678712 | 0.01586232 | 0.9022659 | 0.006843701 | 0.9022744 | 0.01060278 |  |  | 303760 | 0.7853558 | 0.7035679 | 0.009633622 | 0.7886421 | 0.006945863 | 0.7886446 | 0.007140526
|  |  | 5882 | 0.9870025 | 0.9985518 | 0.0005458386 | 0.9944808 | 0.07467868 | 0.9945583 | 0.1439798 |  |  | 5806 | 0.9495743 | 0.9842513 | 0.001552136 | 0.9603837 | 0.004054728 | 0.9604056 | 0.003246139 |  |  | 6030 | 0.8881046 | 0.9668049 | 0.002903625 | 0.9043958 | 0.005998067 | 0.9043997 | 0.004057849 |  |  | 34380 | 0.8489043 | 0.9150489 | 0.006681064 | 0.8349441 | 0.01258291 | 0.8349381 | 0.007109178 |  |  | 346260 | 0.8905646 | 0.8678712 | 0.01586232 | 0.9023644 | 0.006844231 | 0.902373 | 0.01060247 |  |  | 304060 | 0.7788294 | 0.7035679 | 0.009633622 | 0.78873 | 0.006943079 | 0.7887325 | 0.00713834
|  |  | 5887 | 0.9878985 | 0.9985569 | 0.0005442144 | 0.9944996 | 0.07468039 | 0.9945769 | 0.1439783 |  |  | 5811 | 0.9514953 | 0.9842632 | 0.001549263 | 0.9603928 | 0.004054428 | 0.9604147 | 0.003245197 |  |  | 6035 | 0.8881046 | 0.9668064 | 0.002903327 | 0.9043985 | 0.005998092 | 0.9044024 | 0.004057865 |  |  | 34680 | 0.8505858 | 0.9150489 | 0.006681064 | 0.83535 | 0.01260904 | 0.835344 | 0.00712229 |  |  | 346560 | 0.8838508 | 0.8678712 | 0.01586232 | 0.9024629 | 0.006844758 | 0.9024714 | 0.01060215 |  |  | 304360 | 0.7788294 | 0.7035679 | 0.009633622 | 0.7888178 | 0.006940294 | 0.7888202 | 0.007136153
|  |  | 5892 | 0.9878985 | 0.9985619 | 0.0005426012 | 0.9945184 | 0.0746821 | 0.9945955 | 0.1439768 |  |  | 5816 | 0.9505348 | 0.984275 | 0.001546409 | 0.9604018 | 0.004054131 | 0.9604237 | 0.003244263 |  |  | 6040 | 0.8891836 | 0.9668078 | 0.002903032 | 0.9044012 | 0.005998117 | 0.904405 | 0.004057881 |  |  | 34980 | 0.8505858 | 0.9150489 | 0.006681064 | 0.8357547 | 0.0126351 | 0.8357488 | 0.007135379 |  |  | 346860 | 0.8928025 | 0.8678712 | 0.01586232 | 0.9025612 | 0.006845285 | 0.9025697 | 0.01060183 |  |  | 304660 | 0.7810049 | 0.7035679 | 0.009633622 | 0.7889053 | 0.006937508 | 0.7889078 | 0.007133965
|  |  | 5897 | 0.9887945 | 0.9985669 | 0.000540999 | 0.994537 | 0.0746838 | 0.994614 | 0.1439754 |  |  | 5821 | 0.9495743 | 0.9842868 | 0.001543572 | 0.9604108 | 0.004053838 | 0.9604327 | 0.003243338 |  |  | 6045 | 0.8881046 | 0.9668093 | 0.00290274 | 0.9044038 | 0.005998142 | 0.9044077 | 0.004057897 |  |  | 35280 | 0.8505858 | 0.9150489 | 0.006681064 | 0.8361583 | 0.01266108 | 0.8361525 | 0.007148445 |  |  | 347160 | 0.8883267 | 0.8678712 | 0.01586232 | 0.9026594 | 0.006845809 | 0.902668 | 0.01060151 |  |  | 304960 | 0.7831803 | 0.7035679 | 0.009633622 | 0.7889928 | 0.00693472 | 0.7889952 | 0.007131776
|  |  | 5902 | 0.9870025 | 0.9985719 | 0.0005394076 | 0.9945557 | 0.0746855 | 0.9946325 | 0.1439739 |  |  | 5826 | 0.9514953 | 0.9842986 | 0.001540753 | 0.9604197 | 0.004053548 | 0.9604416 | 0.003242422 |  |  | 6050 | 0.8870256 | 0.9668107 | 0.002902451 | 0.9044065 | 0.005998167 | 0.9044103 | 0.004057913 |  |  | 35580 | 0.8539488 | 0.9150489 | 0.006681064 | 0.8365608 | 0.012687 | 0.8365551 | 0.007161487 |  |  | 347460 | 0.8905646 | 0.8678712 | 0.01586232 | 0.9027575 | 0.006846333 | 0.9027661 | 0.01060118 |  |  | 305260 | 0.796233 | 0.7035679 | 0.009633622 | 0.7890801 | 0.00693193 | 0.7890825 | 0.007129586
|  |  | 5907 | 0.9870025 | 0.9985769 | 0.0005378271 | 0.9945742 | 0.07468719 | 0.9946508 | 0.1439724 |  |  | 5831 | 0.9505348 | 0.9843103 | 0.001537952 | 0.9604287 | 0.004053261 | 0.9604505 | 0.003241514 |  |  | 6055 | 0.8881046 | 0.9668122 | 0.002902167 | 0.9044092 | 0.005998192 | 0.904413 | 0.00405793 |  |  | 35880 | 0.8539488 | 0.9150489 | 0.006681064 | 0.8369622 | 0.01271284 | 0.8369566 | 0.007174503 |  |  | 347760 | 0.8860887 | 0.8678712 | 0.01586232 | 0.9028555 | 0.006846855 | 0.902864 | 0.01060086 |  |  | 305560 | 0.7853558 | 0.7035679 | 0.009633622 | 0.7891672 | 0.006929139 | 0.7891696 | 0.007127395
|  |  | 5912 | 0.9887945 | 0.9985818 | 0.0005362573 | 0.9945927 | 0.07468887 | 0.9946692 | 0.143971 |  |  | 5836 | 0.9495743 | 0.9843219 | 0.001535168 | 0.9604375 | 0.004052977 | 0.9604594 | 0.003240614 |  |  | 6060 | 0.8881046 | 0.9668136 | 0.002901885 | 0.9044118 | 0.005998217 | 0.9044157 | 0.004057946 |  |  | 36180 | 0.8556302 | 0.9150489 | 0.006681064 | 0.8373625 | 0.0127386 | 0.837357 | 0.007187493 |  |  | 348060 | 0.8838508 | 0.8678712 | 0.01586232 | 0.9029534 | 0.006847376 | 0.9029619 | 0.01060053 |  |  | 305860 | 0.7875312 | 0.7035679 | 0.009633622 | 0.7892542 | 0.006926346 | 0.7892566 | 0.007125203
|  |  | 5917 | 0.9878985 | 0.9985868 | 0.0005346983 | 0.9946111 | 0.07469055 | 0.9946874 | 0.1439696 |  |  | 5841 | 0.9505348 | 0.9843335 | 0.001532402 | 0.9604464 | 0.004052696 | 0.9604682 | 0.003239723 |  |  | 6065 | 0.8881046 | 0.966815 | 0.002901607 | 0.9044145 | 0.005998242 | 0.9044183 | 0.004057962 |  |  | 36480 | 0.8556302 | 0.9150489 | 0.006681064 | 0.8377617 | 0.01276429 | 0.8377563 | 0.007200456 |  |  | 348360 | 0.8860887 | 0.8678712 | 0.01586232 | 0.9030512 | 0.006847895 | 0.9030597 | 0.0106002 |  |  | 306160 | 0.7810049 | 0.7035679 | 0.009633622 | 0.7893411 | 0.006923552 | 0.7893435 | 0.007123009
|  |  | 5922 | 0.9878985 | 0.9985916 | 0.0005331499 | 0.9946295 | 0.07469223 | 0.9947056 | 0.1439682 |  |  | 5846 | 0.9505348 | 0.984345 | 0.001529654 | 0.9604552 | 0.004052419 | 0.960477 | 0.00323884 |  |  | 6070 | 0.8881046 | 0.9668164 | 0.002901332 | 0.9044171 | 0.005998267 | 0.904421 | 0.004057979 |  |  | 36780 | 0.8539488 | 0.9150489 | 0.006681064 | 0.8381599 | 0.0127899 | 0.8381545 | 0.007213391 |  |  | 348660 | 0.8883267 | 0.8678712 | 0.01586232 | 0.9031488 | 0.006848413 | 0.9031573 | 0.01059986 |  |  | 306460 | 0.7875312 | 0.7035679 | 0.009633622 | 0.7894278 | 0.006920757 | 0.7894302 | 0.007120815
|  |  | 5927 | 0.9878985 | 0.9985965 | 0.0005316122 | 0.9946478 | 0.07469389 | 0.9947238 | 0.1439668 |  |  | 5851 | 0.9505348 | 0.9843564 | 0.001526923 | 0.9604639 | 0.004052145 | 0.9604857 | 0.003237965 |  |  | 6075 | 0.8881046 | 0.9668178 | 0.00290106 | 0.9044198 | 0.005998292 | 0.9044236 | 0.004057995 |  |  | 37080 | 0.8556302 | 0.9150489 | 0.006681064 | 0.8385569 | 0.01281542 | 0.8385517 | 0.007226297 |  |  | 348960 | 0.8883267 | 0.8678712 | 0.01586232 | 0.9032464 | 0.006848929 | 0.9032549 | 0.01059953 |  |  | 306760 | 0.7897067 | 0.7035679 | 0.009633622 | 0.7895144 | 0.00691796 | 0.7895167 | 0.007118619
|  |  | 5932 | 0.9878985 | 0.9986013 | 0.000530085 | 0.994666 | 0.07469556 | 0.9947418 | 0.1439654 |  |  | 5856 | 0.9495743 | 0.9843678 | 0.001524209 | 0.9604726 | 0.004051874 | 0.9604944 | 0.003237098 |  |  | 6080 | 0.8881046 | 0.9668191 | 0.002900791 | 0.9044224 | 0.005998317 | 0.9044263 | 0.004058011 |  |  | 37380 | 0.8573117 | 0.9150489 | 0.006681064 | 0.8389529 | 0.01284087 | 0.8389477 | 0.007239174 |  |  | 349260 | 0.8905646 | 0.8678712 | 0.01586232 | 0.9033438 | 0.006849445 | 0.9033523 | 0.01059919 |  |  | 307060 | 0.7897067 | 0.7035679 | 0.009633622 | 0.7896008 | 0.006915161 | 0.7896031 | 0.007116423
|  |  | 5937 | 0.9870025 | 0.9986061 | 0.0005285683 | 0.9946842 | 0.07469721 | 0.9947599 | 0.143964 |  |  | 5861 | 0.9514953 | 0.9843792 | 0.001521512 | 0.9604813 | 0.004051605 | 0.9605031 | 0.00323624 |  |  | 6085 | 0.8881046 | 0.9668205 | 0.002900526 | 0.9044251 | 0.005998342 | 0.9044289 | 0.004058028 |  |  | 37680 | 0.8539488 | 0.9150489 | 0.006681064 | 0.8393477 | 0.01286622 | 0.8393427 | 0.007252021 |  |  | 349560 | 0.8950405 | 0.8678712 | 0.01586232 | 0.9034411 | 0.006849958 | 0.9034496 | 0.01059885 |  |  | 307360 | 0.7897067 | 0.7035679 | 0.009633622 | 0.7896871 | 0.006912361 | 0.7896894 | 0.007114225
|  |  | 5942 | 0.9878985 | 0.9986109 | 0.0005270621 | 0.9947023 | 0.07469886 | 0.9947778 | 0.1439627 |  |  | 5866 | 0.9505348 | 0.9843905 | 0.001518833 | 0.9604899 | 0.00405134 | 0.9605117 | 0.003235389 |  |  | 6090 | 0.8881046 | 0.9668219 | 0.002900264 | 0.9044277 | 0.005998367 | 0.9044316 | 0.004058044 |  |  | 37980 | 0.8556302 | 0.9150489 | 0.006681064 | 0.8397415 | 0.0128915 | 0.8397366 | 0.007264836 |  |  | 349860 | 0.8883267 | 0.8678712 | 0.01586232 | 0.9035383 | 0.006850471 | 0.9035468 | 0.0105985 |  |  | 307660 | 0.7831803 | 0.7035679 | 0.009633622 | 0.7897732 | 0.00690956 | 0.7897755 | 0.007112027
|  |  | 5947 | 0.9878985 | 0.9986156 | 0.0005255664 | 0.9947204 | 0.07470051 | 0.9947957 | 0.1439613 |  |  | 5871 | 0.9505348 | 0.9844017 | 0.001516171 | 0.9604985 | 0.004051078 | 0.9605203 | 0.003234547 |  |  | 6095 | 0.8881046 | 0.9668232 | 0.002900004 | 0.9044304 | 0.005998393 | 0.9044342 | 0.004058061 |  |  | 38280 | 0.8556302 | 0.9150489 | 0.006681064 | 0.8401342 | 0.01291668 | 0.8401294 | 0.007277619 |  |  | 350160 | 0.8883267 | 0.8678712 | 0.01586232 | 0.9036354 | 0.006850982 | 0.9036439 | 0.01059816 |  |  | 307960 | 0.7810049 | 0.7035679 | 0.009633622 | 0.7898592 | 0.006906758 | 0.7898615 | 0.007109827
|  |  | 5952 | 0.9878985 | 0.9986203 | 0.0005240809 | 0.9947384 | 0.07470215 | 0.9948135 | 0.14396 |  |  | 5876 | 0.9505348 | 0.9844129 | 0.001513525 | 0.9605071 | 0.004050819 | 0.9605288 | 0.003233712 |  |  | 6100 | 0.8881046 | 0.9668246 | 0.002899748 | 0.904433 | 0.005998418 | 0.9044369 | 0.004058077 |  |  | 38580 | 0.8573117 | 0.9150489 | 0.006681064 | 0.8405259 | 0.01294178 | 0.8405211 | 0.00729037 |  |  | 350460 | 0.8838508 | 0.8678712 | 0.01586232 | 0.9037324 | 0.006851491 | 0.9037409 | 0.01059781 |  |  | 308260 | 0.7853558 | 0.7035679 | 0.009633622 | 0.789945 | 0.006903954 | 0.7899473 | 0.007107627
|  |  | 5957 | 0.9870025 | 0.998625 | 0.0005226058 | 0.9947563 | 0.07470378 | 0.9948313 | 0.1439586 |  |  | 5881 | 0.9495743 | 0.984424 | 0.001510897 | 0.9605156 | 0.004050563 | 0.9605373 | 0.003232885 |  |  | 6105 | 0.8891836 | 0.9668259 | 0.002899495 | 0.9044357 | 0.005998443 | 0.9044395 | 0.004058094 |  |  | 38880 | 0.8556302 | 0.9150489 | 0.006681064 | 0.8409165 | 0.01296679 | 0.8409118 | 0.007303088 |  |  | 350760 | 0.8950405 | 0.8678712 | 0.01586232 | 0.9038293 | 0.006851999 | 0.9038378 | 0.01059746 |  |  | 308560 | 0.7853558 | 0.7035679 | 0.009633622 | 0.7900307 | 0.006901149 | 0.790033 | 0.007105426
|  |  | 5962 | 0.9870025 | 0.9986297 | 0.0005211409 | 0.9947742 | 0.07470541 | 0.994849 | 0.1439573 |  |  | 5886 | 0.9505348 | 0.984435 | 0.001508285 | 0.9605241 | 0.00405031 | 0.9605458 | 0.003232066 |  |  | 6110 | 0.8891836 | 0.9668272 | 0.002899245 | 0.9044383 | 0.005998468 | 0.9044422 | 0.004058111 |  |  | 39180 | 0.8556302 | 0.9150489 | 0.006681064 | 0.841306 | 0.0129917 | 0.8413014 | 0.007315771 |  |  | 351060 | 0.8928025 | 0.8678712 | 0.01586232 | 0.9039261 | 0.006852506 | 0.9039346 | 0.0105971 |  |  | 308860 | 0.7853558 | 0.7035679 | 0.009633622 | 0.7901163 | 0.006898343 | 0.7901185 | 0.007103223
|  |  | 5967 | 0.9878985 | 0.9986343 | 0.0005196863 | 0.994792 | 0.07470704 | 0.9948666 | 0.143956 |  |  | 5891 | 0.9505348 | 0.984446 | 0.00150569 | 0.9605326 | 0.00405006 | 0.9605542 | 0.003231254 |  |  | 6115 | 0.8891836 | 0.9668285 | 0.002898998 | 0.904441 | 0.005998493 | 0.9044448 | 0.004058127 |  |  | 39480 | 0.8589932 | 0.9150489 | 0.006681064 | 0.8416944 | 0.01301653 | 0.8416899 | 0.00732842 |  |  | 351360 | 0.8860887 | 0.8678712 | 0.01586232 | 0.9040227 | 0.006853012 | 0.9040312 | 0.01059675 |  |  | 309160 | 0.7875312 | 0.7035679 | 0.009633622 | 0.7902017 | 0.006895535 | 0.7902039 | 0.00710102
|  |  | 5972 | 0.9870025 | 0.9986389 | 0.0005182417 | 0.9948097 | 0.07470866 | 0.9948842 | 0.1439547 |  |  | 5896 | 0.9505348 | 0.984457 | 0.001503112 | 0.960541 | 0.004049812 | 0.9605626 | 0.00323045 |  |  | 6120 | 0.8891836 | 0.9668298 | 0.002898753 | 0.9044436 | 0.005998518 | 0.9044474 | 0.004058144 |  |  | 39780 | 0.8589932 | 0.9150489 | 0.006681064 | 0.8420818 | 0.01304126 | 0.8420774 | 0.007341034 |  |  | 351660 | 0.8905646 | 0.8678712 | 0.01586232 | 0.9041193 | 0.006853516 | 0.9041278 | 0.01059639 |  |  | 309460 | 0.7918821 | 0.7035679 | 0.009633622 | 0.790287 | 0.006892726 | 0.7902892 | 0.007098816
|  |  | 5977 | 0.9887945 | 0.9986435 | 0.0005168073 | 0.9948274 | 0.07471027 | 0.9949017 | 0.1439534 |  |  | 5901 | 0.9505348 | 0.9844679 | 0.00150055 | 0.9605493 | 0.004049568 | 0.960571 | 0.003229654 |  |  | 6125 | 0.8891836 | 0.9668311 | 0.002898512 | 0.9044462 | 0.005998544 | 0.9044501 | 0.004058161 |  |  | 40080 | 0.8606747 | 0.9150489 | 0.006681064 | 0.8424682 | 0.01306589 | 0.8424638 | 0.007353611 |  |  | 351960 | 0.8905646 | 0.8678712 | 0.01586232 | 0.9042157 | 0.006854019 | 0.9042242 | 0.01059603 |  |  | 309760 | 0.796233 | 0.7035679 | 0.009633622 | 0.7903721 | 0.006889916 | 0.7903743 | 0.007096611
|  |  | 5982 | 0.9887945 | 0.9986481 | 0.0005153829 | 0.994845 | 0.07471188 | 0.9949192 | 0.1439522 |  |  | 5906 | 0.9505348 | 0.9844787 | 0.001498005 | 0.9605577 | 0.004049326 | 0.9605793 | 0.003228865 |  |  | 6130 | 0.8891836 | 0.9668324 | 0.002898273 | 0.9044489 | 0.005998569 | 0.9044527 | 0.004058178 |  |  | 40380 | 0.8606747 | 0.9150489 | 0.006681064 | 0.8428534 | 0.01309043 | 0.8428491 | 0.007366152 |  |  | 352260 | 0.8860887 | 0.8678712 | 0.01586232 | 0.904312 | 0.00685452 | 0.9043205 | 0.01059567 |  |  | 310060 | 0.7897067 | 0.7035679 | 0.009633622 | 0.7904571 | 0.006887105 | 0.7904593 | 0.007094405
|  |  | 5987 | 0.9887945 | 0.9986526 | 0.0005139686 | 0.9948625 | 0.07471348 | 0.9949366 | 0.1439509 |  |  | 5911 | 0.9505348 | 0.9844895 | 0.001495476 | 0.960566 | 0.004049087 | 0.9605876 | 0.003228084 |  |  | 6135 | 0.8902627 | 0.9668337 | 0.002898037 | 0.9044515 | 0.005998594 | 0.9044553 | 0.004058194 |  |  | 40680 | 0.8589932 | 0.9150489 | 0.006681064 | 0.8432377 | 0.01311487 | 0.8432334 | 0.007378655 |  |  | 352560 | 0.8928025 | 0.8678712 | 0.01586232 | 0.9044082 | 0.00685502 | 0.9044167 | 0.0105953 |  |  | 310360 | 0.7831803 | 0.7035679 | 0.009633622 | 0.7905419 | 0.006884292 | 0.7905441 | 0.007092199
|  |  | 5992 | 0.9878985 | 0.9986571 | 0.0005125641 | 0.99488 | 0.07471508 | 0.9949539 | 0.1439497 |  |  | 5916 | 0.9505348 | 0.9845003 | 0.001492964 | 0.9605742 | 0.004048851 | 0.9605958 | 0.00322731 |  |  | 6140 | 0.8859466 | 0.966835 | 0.002897804 | 0.9044542 | 0.005998619 | 0.904458 | 0.004058211 |  |  | 40980 | 0.8589932 | 0.9150489 | 0.006681064 | 0.8436208 | 0.01313922 | 0.8436167 | 0.007391121 |  |  | 352860 | 0.8928025 | 0.8678712 | 0.01586232 | 0.9045043 | 0.006855519 | 0.9045128 | 0.01059493 |  |  | 310660 | 0.7875312 | 0.7035679 | 0.009633622 | 0.7906266 | 0.006881478 | 0.7906288 | 0.007089991
|  |  | 5997 | 0.9870025 | 0.9986616 | 0.0005111696 | 0.9948975 | 0.07471667 | 0.9949712 | 0.1439484 |  |  | 5921 | 0.9505348 | 0.9845109 | 0.001490467 | 0.9605825 | 0.004048618 | 0.960604 | 0.003226543 |  |  | 6145 | 0.8891836 | 0.9668362 | 0.002897574 | 0.9044568 | 0.005998645 | 0.9044606 | 0.004058228 |  |  | 41280 | 0.8589932 | 0.9150489 | 0.006681064 | 0.844003 | 0.01316346 | 0.8439989 | 0.007403548 |  |  | 353160 | 0.8883267 | 0.8678712 | 0.01586232 | 0.9046003 | 0.006856016 | 0.9046088 | 0.01059456 |  |  | 310960 | 0.7853558 | 0.7035679 | 0.009633622 | 0.7907112 | 0.006878663 | 0.7907133 | 0.007087783
|  |  | 6002 | 0.9870025 | 0.998666 | 0.0005097849 | 0.9949149 | 0.07471825 | 0.9949884 | 0.1439472 |  |  | 5926 | 0.9505348 | 0.9845216 | 0.001487987 | 0.9605907 | 0.004048387 | 0.9606122 | 0.003225783 |  |  | 6150 | 0.8870256 | 0.9668375 | 0.002897346 | 0.9044594 | 0.00599867 | 0.9044633 | 0.004058245 |  |  | 41580 | 0.8606747 | 0.9150489 | 0.006681064 | 0.8443841 | 0.01318761 | 0.8443801 | 0.007415936 |  |  | 353460 | 0.8972784 | 0.8678712 | 0.01586232 | 0.9046962 | 0.006856512 | 0.9047047 | 0.01059419 |  |  | 311260 | 0.7853558 | 0.7035679 | 0.009633622 | 0.7907956 | 0.006875847 | 0.7907977 | 0.007085574
|  |  | 6007 | 0.9870025 | 0.9986704 | 0.00050841 | 0.9949322 | 0.07471984 | 0.9950055 | 0.143946 |  |  | 5931 | 0.9514953 | 0.9845321 | 0.001485523 | 0.9605988 | 0.00404816 | 0.9606203 | 0.003225031 |  |  | 6155 | 0.8881046 | 0.9668387 | 0.002897122 | 0.9044621 | 0.005998695 | 0.9044659 | 0.004058262 |  |  | 41880 | 0.8589932 | 0.9150489 | 0.006681064 | 0.8447641 | 0.01321165 | 0.8447602 | 0.007428285 |  |  | 353760 | 0.8928025 | 0.8678712 | 0.01586232 | 0.904792 | 0.006857007 | 0.9048005 | 0.01059382 |  |  | 311560 | 0.7853558 | 0.7035679 | 0.009633622 | 0.7908799 | 0.00687303 | 0.790882 | 0.007083364
|  |  | 6012 | 0.9878985 | 0.9986748 | 0.0005070448 | 0.9949494 | 0.07472141 | 0.9950226 | 0.1439448 |  |  | 5936 | 0.9505348 | 0.9845427 | 0.001483075 | 0.9606069 | 0.004047934 | 0.9606284 | 0.003224286 |  |  | 6160 | 0.8891836 | 0.96684 | 0.002896899 | 0.9044647 | 0.005998721 | 0.9044685 | 0.004058279 |  |  | 42180 | 0.8640376 | 0.9150489 | 0.006681064 | 0.8451431 | 0.01323559 | 0.8451393 | 0.007440594 |  |  | 354060 | 0.8928025 | 0.8678712 | 0.01586232 | 0.9048876 | 0.0068575 | 0.9048961 | 0.01059344 |  |  | 311860 | 0.7831803 | 0.7035679 | 0.009633622 | 0.790964 | 0.006870212 | 0.7909661 | 0.007081153
|  |  | 6017 | 0.9887945 | 0.9986792 | 0.0005056893 | 0.9949666 | 0.07472298 | 0.9950397 | 0.1439436 |  |  | 5941 | 0.9514953 | 0.9845531 | 0.001480643 | 0.960615 | 0.004047712 | 0.9606365 | 0.003223547 |  |  | 6165 | 0.8881046 | 0.9668412 | 0.00289668 | 0.9044673 | 0.005998746 | 0.9044711 | 0.004058296 |  |  | 42480 | 0.8623562 | 0.9150489 | 0.006681064 | 0.8455211 | 0.01325943 | 0.8455173 | 0.007452862 |  |  | 354360 | 0.8883267 | 0.8678712 | 0.01586232 | 0.9049832 | 0.006857992 | 0.9049917 | 0.01059306 |  |  | 312160 | 0.7897067 | 0.7035679 | 0.009633622 | 0.791048 | 0.006867392 | 0.7910501 | 0.007078941
|  |  | 6022 | 0.9896904 | 0.9986835 | 0.0005043435 | 0.9949838 | 0.07472455 | 0.9950567 | 0.1439424 |  |  | 5946 | 0.9505348 | 0.9845635 | 0.001478227 | 0.960623 | 0.004047492 | 0.9606445 | 0.003222816 |  |  | 6170 | 0.8881046 | 0.9668424 | 0.002896463 | 0.9044699 | 0.005998771 | 0.9044738 | 0.004058313 |  |  | 42780 | 0.8606747 | 0.9150489 | 0.006681064 | 0.845898 | 0.01328317 | 0.8458944 | 0.007465088 |  |  | 354660 | 0.8860887 | 0.8678712 | 0.01586232 | 0.9050786 | 0.006858483 | 0.9050871 | 0.01059268 |  |  | 312460 | 0.7875312 | 0.7035679 | 0.009633622 | 0.7911318 | 0.006864572 | 0.7911339 | 0.007076729
|  |  | 6027 | 0.9878985 | 0.9986879 | 0.0005030072 | 0.9950009 | 0.07472611 | 0.9950736 | 0.1439412 |  |  | 5951 | 0.9514953 | 0.9845739 | 0.001475827 | 0.9606311 | 0.004047275 | 0.9606525 | 0.003222092 |  |  | 6175 | 0.8870256 | 0.9668436 | 0.002896248 | 0.9044726 | 0.005998797 | 0.9044764 | 0.00405833 |  |  | 43080 | 0.8640376 | 0.9150489 | 0.006681064 | 0.8462739 | 0.0133068 | 0.8462704 | 0.007477274 |  |  | 354960 | 0.8928025 | 0.8678712 | 0.01586232 | 0.905174 | 0.006858972 | 0.9051825 | 0.0105923 |  |  | 312760 | 0.7897067 | 0.7035679 | 0.009633622 | 0.7912155 | 0.00686175 | 0.7912176 | 0.007074516
|  |  | 6032 | 0.9878985 | 0.9986922 | 0.0005016805 | 0.9950179 | 0.07472766 | 0.9950904 | 0.1439401 |  |  | 5956 | 0.9505348 | 0.9845842 | 0.001473442 | 0.960639 | 0.00404706 | 0.9606605 | 0.003221375 |  |  | 6180 | 0.8881046 | 0.9668448 | 0.002896036 | 0.9044752 | 0.005998822 | 0.904479 | 0.004058347 |  |  | 43380 | 0.8623562 | 0.9150489 | 0.006681064 | 0.8466488 | 0.01333032 | 0.8466453 | 0.007489417 |  |  | 355260 | 0.8883267 | 0.8678712 | 0.01586232 | 0.9052692 | 0.00685946 | 0.9052777 | 0.01059191 |  |  | 313060 | 0.7810049 | 0.7035679 | 0.009633622 | 0.7912991 | 0.006858927 | 0.7913012 | 0.007072302
|  |  | 6037 | 0.9887945 | 0.9986964 | 0.0005003633 | 0.9950348 | 0.07472921 | 0.9951072 | 0.1439389 |  |  | 5961 | 0.9524557 | 0.9845945 | 0.001471073 | 0.960647 | 0.004046848 | 0.9606684 | 0.003220664 |  |  | 6185 | 0.8881046 | 0.966846 | 0.002895827 | 0.9044778 | 0.005998848 | 0.9044816 | 0.004058364 |  |  | 43680 | 0.8606747 | 0.9150489 | 0.006681064 | 0.8470227 | 0.01335374 | 0.8470193 | 0.007501517 |  |  | 355560 | 0.8905646 | 0.8678712 | 0.01586232 | 0.9053643 | 0.006859947 | 0.9053728 | 0.01059152 |  |  | 313360 | 0.7918821 | 0.7035679 | 0.009633622 | 0.7913825 | 0.006856104 | 0.7913846 | 0.007070088
|  |  | 6042 | 0.9878985 | 0.9987007 | 0.0004990555 | 0.9950517 | 0.07473076 | 0.995124 | 0.1439378 |  |  | 5966 | 0.9514953 | 0.9846047 | 0.001468719 | 0.9606549 | 0.004046639 | 0.9606763 | 0.00321996 |  |  | 6190 | 0.8881046 | 0.9668472 | 0.00289562 | 0.9044805 | 0.005998873 | 0.9044843 | 0.004058381 |  |  | 43980 | 0.8640376 | 0.9150489 | 0.006681064 | 0.8473955 | 0.01337705 | 0.8473922 | 0.007513575 |  |  | 355860 | 0.8860887 | 0.8678712 | 0.01586232 | 0.9054593 | 0.006860432 | 0.9054678 | 0.01059113 |  |  | 313660 | 0.796233 | 0.7035679 | 0.009633622 | 0.7914658 | 0.006853279 | 0.7914679 | 0.007067873
|  |  | 6047 | 0.9887945 | 0.9987049 | 0.0004977571 | 0.9950686 | 0.0747323 | 0.9951407 | 0.1439367 |  |  | 5971 | 0.9495743 | 0.9846148 | 0.001466381 | 0.9606627 | 0.004046432 | 0.9606841 | 0.003219263 |  |  | 6195 | 0.8891836 | 0.9668484 | 0.002895415 | 0.9044831 | 0.005998898 | 0.9044869 | 0.004058398 |  |  | 44280 | 0.8640376 | 0.9150489 | 0.006681064 | 0.8477673 | 0.01340025 | 0.8477641 | 0.007525589 |  |  | 356160 | 0.8883267 | 0.8678712 | 0.01586232 | 0.9055542 | 0.006860916 | 0.9055627 | 0.01059074 |  |  | 313960 | 0.796233 | 0.7035679 | 0.009633622 | 0.791549 | 0.006850453 | 0.791551 | 0.007065657
|  |  | 6052 | 0.9887945 | 0.9987091 | 0.0004964681 | 0.9950854 | 0.07473383 | 0.9951573 | 0.1439355 |  |  | 5976 | 0.9514953 | 0.9846249 | 0.001464058 | 0.9606706 | 0.004046227 | 0.9606919 | 0.003218573 |  |  | 6200 | 0.8891836 | 0.9668496 | 0.002895213 | 0.9044857 | 0.005998924 | 0.9044895 | 0.004058415 |  |  | 44580 | 0.8640376 | 0.9150489 | 0.006681064 | 0.8481381 | 0.01342334 | 0.848135 | 0.007537559 |  |  | 356460 | 0.8972784 | 0.8678712 | 0.01586232 | 0.905649 | 0.006861399 | 0.9056575 | 0.01059034 |  |  | 314260 | 0.7897067 | 0.7035679 | 0.009633622 | 0.791632 | 0.006847627 | 0.791634 | 0.007063441
|  |  | 6057 | 0.9887945 | 0.9987133 | 0.0004951883 | 0.9951021 | 0.07473536 | 0.9951739 | 0.1439344 |  |  | 5981 | 0.9495743 | 0.984635 | 0.00146175 | 0.9606784 | 0.004046025 | 0.9606997 | 0.003217889 |  |  | 6205 | 0.8881046 | 0.9668507 | 0.002895013 | 0.9044883 | 0.005998949 | 0.9044921 | 0.004058432 |  |  | 44880 | 0.8640376 | 0.9150489 | 0.006681064 | 0.8485079 | 0.01344633 | 0.8485048 | 0.007549485 |  |  | 356760 | 0.8928025 | 0.8678712 | 0.01586232 | 0.9057437 | 0.00686188 | 0.9057522 | 0.01058994 |  |  | 314560 | 0.7853558 | 0.7035679 | 0.009633622 | 0.7917149 | 0.006844799 | 0.7917169 | 0.007061224
|  |  | 6062 | 0.9878985 | 0.9987174 | 0.0004939178 | 0.9951188 | 0.07473689 | 0.9951904 | 0.1439333 |  |  | 5986 | 0.9514953 | 0.984645 | 0.001459458 | 0.9606861 | 0.004045826 | 0.9607075 | 0.003217212 |  |  | 6210 | 0.8881046 | 0.9668519 | 0.002894816 | 0.9044909 | 0.005998975 | 0.9044948 | 0.004058449 |  |  | 45180 | 0.8674006 | 0.9150489 | 0.006681064 | 0.8488767 | 0.0134692 | 0.8488737 | 0.007561367 |  |  | 357060 | 0.8950405 | 0.8678712 | 0.01586232 | 0.9058383 | 0.006862361 | 0.9058468 | 0.01058954 |  |  | 314860 | 0.7897067 | 0.7035679 | 0.009633622 | 0.7917976 | 0.006841971 | 0.7917996 | 0.007059006
|  |  | 6067 | 0.9887945 | 0.9987216 | 0.0004926564 | 0.9951354 | 0.0747384 | 0.9952068 | 0.1439322 |  |  | 5991 | 0.9514953 | 0.984655 | 0.001457181 | 0.9606939 | 0.004045629 | 0.9607152 | 0.003216541 |  |  | 6215 | 0.8891836 | 0.966853 | 0.002894621 | 0.9044936 | 0.005999 | 0.9044974 | 0.004058467 |  |  | 45480 | 0.8690821 | 0.9150489 | 0.006681064 | 0.8492445 | 0.01349196 | 0.8492415 | 0.007573203 |  |  | 357360 | 0.8950405 | 0.8678712 | 0.01586232 | 0.9059328 | 0.006862839 | 0.9059412 | 0.01058914 |  |  | 315160 | 0.7831803 | 0.7035679 | 0.009633622 | 0.7918802 | 0.006839141 | 0.7918822 | 0.007056788
|  |  | 6072 | 0.9887945 | 0.9987257 | 0.0004914042 | 0.9951519 | 0.07473992 | 0.9952232 | 0.1439312 |  |  | 5996 | 0.9505348 | 0.9846649 | 0.001454919 | 0.9607016 | 0.004045434 | 0.9607229 | 0.003215876 |  |  | 6220 | 0.8891836 | 0.9668542 | 0.002894428 | 0.9044962 | 0.005999026 | 0.9045 | 0.004058484 |  |  | 45780 | 0.8690821 | 0.9150489 | 0.006681064 | 0.8496113 | 0.01351461 | 0.8496084 | 0.007584994 |  |  | 357660 | 0.8950405 | 0.8678712 | 0.01586232 | 0.9060271 | 0.006863317 | 0.9060356 | 0.01058874 |  |  | 315460 | 0.7875312 | 0.7035679 | 0.009633622 | 0.7919627 | 0.006836311 | 0.7919646 | 0.007054569
|  |  | 6077 | 0.9878985 | 0.9987297 | 0.0004901611 | 0.9951684 | 0.07474143 | 0.9952396 | 0.1439301 |  |  | 6001 | 0.9495743 | 0.9846747 | 0.001452671 | 0.9607092 | 0.004045242 | 0.9607305 | 0.003215218 |  |  | 6225 | 0.8891836 | 0.9668553 | 0.002894238 | 0.9044988 | 0.005999051 | 0.9045026 | 0.004058501 |  |  | 46080 | 0.8657191 | 0.9150489 | 0.006681064 | 0.849977 | 0.01353715 | 0.8499742 | 0.007596739 |  |  | 357960 | 0.8950405 | 0.8678712 | 0.01586232 | 0.9061214 | 0.006863793 | 0.9061298 | 0.01058833 |  |  | 315760 | 0.7831803 | 0.7035679 | 0.009633622 | 0.792045 | 0.006833479 | 0.7920469 | 0.007052349
|  |  | 6082 | 0.9887945 | 0.9987338 | 0.0004889271 | 0.9951849 | 0.07474293 | 0.9952559 | 0.143929 |  |  | 6006 | 0.9505348 | 0.9846845 | 0.001450439 | 0.9607169 | 0.004045052 | 0.9607381 | 0.003214567 |  |  | 6230 | 0.8881046 | 0.9668564 | 0.00289405 | 0.9045014 | 0.005999077 | 0.9045052 | 0.004058519 |  |  | 46380 | 0.8640376 | 0.9150489 | 0.006681064 | 0.8503418 | 0.01355958 | 0.8503391 | 0.007608437 |  |  | 358260 | 0.8950405 | 0.8678712 | 0.01586232 | 0.9062155 | 0.006864268 | 0.906224 | 0.01058792 |  |  | 316060 | 0.7831803 | 0.7035679 | 0.009633622 | 0.7921272 | 0.006830647 | 0.7921291 | 0.007050129
|  |  | 6087 | 0.9887945 | 0.9987378 | 0.000487702 | 0.9952013 | 0.07474443 | 0.9952721 | 0.143928 |  |  | 6011 | 0.9514953 | 0.9846943 | 0.001448222 | 0.9607245 | 0.004044864 | 0.9607457 | 0.003213921 |  |  | 6235 | 0.8891836 | 0.9668575 | 0.002893864 | 0.904504 | 0.005999102 | 0.9045078 | 0.004058536 |  |  | 46680 | 0.8674006 | 0.9150489 | 0.006681064 | 0.8507056 | 0.0135819 | 0.8507029 | 0.00762009 |  |  | 358560 | 0.8928025 | 0.8678712 | 0.01586232 | 0.9063096 | 0.006864742 | 0.906318 | 0.01058751 |  |  | 316360 | 0.7918821 | 0.7035679 | 0.009633622 | 0.7922092 | 0.006827814 | 0.7922111 | 0.007047908
|  |  | 6092 | 0.9887945 | 0.9987418 | 0.0004864859 | 0.9952176 | 0.07474592 | 0.9952883 | 0.143927 |  |  | 6016 | 0.9514953 | 0.984704 | 0.001446019 | 0.960732 | 0.004044679 | 0.9607533 | 0.003213282 |  |  | 6240 | 0.8891836 | 0.9668586 | 0.00289368 | 0.9045066 | 0.005999128 | 0.9045104 | 0.004058553 |  |  | 46980 | 0.8707636 | 0.9150489 | 0.006681064 | 0.8510684 | 0.0136041 | 0.8510658 | 0.007631695 |  |  | 358860 | 0.8995164 | 0.8678712 | 0.01586232 | 0.9064035 | 0.006865214 | 0.9064119 | 0.0105871 |  |  | 316660 | 0.7940576 | 0.7035679 | 0.009633622 | 0.7922911 | 0.00682498 | 0.792293 | 0.007045687
|  |  | 6097 | 0.9878985 | 0.9987458 | 0.0004852786 | 0.9952339 | 0.07474741 | 0.9953044 | 0.1439259 |  |  | 6021 | 0.9514953 | 0.9847137 | 0.001443831 | 0.9607396 | 0.004044496 | 0.9607608 | 0.003212649 |  |  | 6245 | 0.8891836 | 0.9668597 | 0.002893498 | 0.9045093 | 0.005999153 | 0.9045131 | 0.004058571 |  |  | 47280 | 0.8690821 | 0.9150489 | 0.006681064 | 0.8514302 | 0.01362618 | 0.8514277 | 0.007643253 |  |  | 359160 | 0.8950405 | 0.8678712 | 0.01586232 | 0.9064973 | 0.006865685 | 0.9065058 | 0.01058668 |  |  | 316960 | 0.7940576 | 0.7035679 | 0.009633622 | 0.7923729 | 0.006822146 | 0.7923748 | 0.007043465
|  |  | 6102 | 0.9878985 | 0.9987498 | 0.0004840803 | 0.9952501 | 0.0747489 | 0.9953204 | 0.1439249 |  |  | 6026 | 0.9505348 | 0.9847233 | 0.001441658 | 0.9607471 | 0.004044316 | 0.9607683 | 0.003212022 |  |  | 6250 | 0.8902627 | 0.9668608 | 0.002893319 | 0.9045119 | 0.005999179 | 0.9045157 | 0.004058588 |  |  | 47580 | 0.8690821 | 0.9150489 | 0.006681064 | 0.851791 | 0.01364815 | 0.8517885 | 0.007654764 |  |  | 359460 | 0.8972784 | 0.8678712 | 0.01586232 | 0.906591 | 0.006866155 | 0.9065995 | 0.01058626 |  |  | 317260 | 0.7918821 | 0.7035679 | 0.009633622 | 0.7924545 | 0.00681931 | 0.7924564 | 0.007041243
|  |  | 6107 | 0.9887945 | 0.9987537 | 0.0004828907 | 0.9952663 | 0.07475038 | 0.9953364 | 0.1439239 |  |  | 6031 | 0.9514953 | 0.9847328 | 0.001439499 | 0.9607546 | 0.004044137 | 0.9607757 | 0.003211401 |  |  | 6255 | 0.8913417 | 0.9668619 | 0.002893142 | 0.9045145 | 0.005999204 | 0.9045183 | 0.004058605 |  |  | 47880 | 0.8674006 | 0.9150489 | 0.006681064 | 0.8521508 | 0.01367001 | 0.8521484 | 0.007666227 |  |  | 359760 | 0.8905646 | 0.8678712 | 0.01586232 | 0.9066846 | 0.006866623 | 0.9066931 | 0.01058584 |  |  | 317560 | 0.7875312 | 0.7035679 | 0.009633622 | 0.792536 | 0.006816474 | 0.7925379 | 0.00703902
|  |  | 6112 | 0.9887945 | 0.9987576 | 0.0004817098 | 0.9952824 | 0.07475185 | 0.9953524 | 0.1439229 |  |  | 6036 | 0.9505348 | 0.9847424 | 0.001437354 | 0.960762 | 0.004043961 | 0.9607831 | 0.003210786 |  |  | 6260 | 0.8891836 | 0.966863 | 0.002892967 | 0.9045171 | 0.00599923 | 0.9045209 | 0.004058623 |  |  | 48180 | 0.8657191 | 0.9150489 | 0.006681064 | 0.8525096 | 0.01369175 | 0.8525073 | 0.007677642 |  |  | 360060 | 0.8950405 | 0.8678712 | 0.01586232 | 0.9067781 | 0.006867091 | 0.9067866 | 0.01058542 |  |  | 317860 | 0.7940576 | 0.7035679 | 0.009633622 | 0.7926174 | 0.006813637 | 0.7926192 | 0.007036797
|  |  | 6117 | 0.9887945 | 0.9987615 | 0.0004805377 | 0.9952984 | 0.07475332 | 0.9953683 | 0.1439219 |  |  | 6041 | 0.9505348 | 0.9847518 | 0.001435224 | 0.9607694 | 0.004043787 | 0.9607905 | 0.003210177 |  |  | 6265 | 0.8891836 | 0.9668641 | 0.002892793 | 0.9045197 | 0.005999256 | 0.9045235 | 0.00405864 |  |  | 48480 | 0.8657191 | 0.9150489 | 0.006681064 | 0.8528675 | 0.01371337 | 0.8528653 | 0.007689009 |  |  | 360360 | 0.8950405 | 0.8678712 | 0.01586232 | 0.9068715 | 0.006867557 | 0.90688 | 0.010585 |  |  | 318160 | 0.7875312 | 0.7035679 | 0.009633622 | 0.7926986 | 0.006810799 | 0.7927005 | 0.007034573
|  |  | 6122 | 0.9896904 | 0.9987654 | 0.0004793742 | 0.9953144 | 0.07475478 | 0.9953841 | 0.1439209 |  |  | 6046 | 0.9505348 | 0.9847613 | 0.001433108 | 0.9607768 | 0.004043616 | 0.9607979 | 0.003209574 |  |  | 6270 | 0.8891836 | 0.9668651 | 0.002892622 | 0.9045223 | 0.005999281 | 0.9045261 | 0.004058658 |  |  | 48780 | 0.8674006 | 0.9150489 | 0.006681064 | 0.8532244 | 0.01373488 | 0.8532222 | 0.007700327 |  |  | 360660 | 0.8905646 | 0.8678712 | 0.01586232 | 0.9069648 | 0.006868021 | 0.9069733 | 0.01058457 |  |  | 318460 | 0.7897067 | 0.7035679 | 0.009633622 | 0.7927797 | 0.006807961 | 0.7927815 | 0.007032349
|  |  | 6127 | 0.9878985 | 0.9987692 | 0.0004782194 | 0.9953304 | 0.07475624 | 0.9953999 | 0.14392 |  |  | 6051 | 0.9505348 | 0.9847706 | 0.001431007 | 0.9607841 | 0.004043446 | 0.9608052 | 0.003208977 |  |  | 6275 | 0.8891836 | 0.9668662 | 0.002892453 | 0.9045249 | 0.005999307 | 0.9045287 | 0.004058675 |  |  | 49080 | 0.8657191 | 0.9150489 | 0.006681064 | 0.8535803 | 0.01375627 | 0.8535782 | 0.007711596 |  |  | 360960 | 0.8995164 | 0.8678712 | 0.01586232 | 0.907058 | 0.006868485 | 0.9070664 | 0.01058414 |  |  | 318760 | 0.7897067 | 0.7035679 | 0.009633622 | 0.7928607 | 0.006805121 | 0.7928625 | 0.007030124
|  |  | 6132 | 0.9878985 | 0.9987731 | 0.000477073 | 0.9953462 | 0.0747577 | 0.9954156 | 0.143919 |  |  | 6056 | 0.9514953 | 0.98478 | 0.001428919 | 0.9607914 | 0.004043279 | 0.9608125 | 0.003208386 |  |  | 6280 | 0.8881046 | 0.9668673 | 0.002892286 | 0.9045275 | 0.005999332 | 0.9045313 | 0.004058693 |  |  | 49380 | 0.8674006 | 0.9150489 | 0.006681064 | 0.8539352 | 0.01377755 | 0.8539332 | 0.007722816 |  |  | 361260 | 0.8950405 | 0.8678712 | 0.01586232 | 0.9071511 | 0.006868947 | 0.9071595 | 0.01058371 |  |  | 319060 | 0.7918821 | 0.7035679 | 0.009633622 | 0.7929415 | 0.006802281 | 0.7929433 | 0.007027899
|  |  | 6137 | 0.9887945 | 0.9987769 | 0.0004759352 | 0.9953621 | 0.07475915 | 0.9954313 | 0.1439181 |  |  | 6061 | 0.9495743 | 0.9847892 | 0.001426846 | 0.9607987 | 0.004043114 | 0.9608198 | 0.0032078 |  |  | 6285 | 0.8902627 | 0.9668683 | 0.002892121 | 0.9045301 | 0.005999358 | 0.9045339 | 0.004058711 |  |  | 49680 | 0.8690821 | 0.9150489 | 0.006681064 | 0.8542892 | 0.0137987 | 0.8542872 | 0.007733987 |  |  | 361560 | 0.8950405 | 0.8678712 | 0.01586232 | 0.907244 | 0.006869408 | 0.9072525 | 0.01058328 |  |  | 319360 | 0.7940576 | 0.7035679 | 0.009633622 | 0.7930221 | 0.00679944 | 0.7930239 | 0.007025674
|  |  | 6142 | 0.9878985 | 0.9987807 | 0.0004748059 | 0.9953779 | 0.07476059 | 0.9954469 | 0.1439171 |  |  | 6066 | 0.9505348 | 0.9847985 | 0.001424786 | 0.9608059 | 0.004042951 | 0.960827 | 0.00320722 |  |  | 6290 | 0.8902627 | 0.9668693 | 0.002891958 | 0.9045327 | 0.005999384 | 0.9045365 | 0.004058728 |  |  | 49980 | 0.8707636 | 0.9150489 | 0.006681064 | 0.8546422 | 0.01381974 | 0.8546403 | 0.007745108 |  |  | 361860 | 0.8972784 | 0.8678712 | 0.01586232 | 0.9073369 | 0.006869867 | 0.9073453 | 0.01058285 |  |  | 319660 | 0.7918821 | 0.7035679 | 0.009633622 | 0.7931027 | 0.006796599 | 0.7931045 | 0.007023448
|  |  | 6147 | 0.9878985 | 0.9987844 | 0.000473685 | 0.9953936 | 0.07476203 | 0.9954625 | 0.1439162 |  |  | 6071 | 0.9505348 | 0.9848077 | 0.001422741 | 0.9608132 | 0.00404279 | 0.9608342 | 0.003206646 |  |  | 6295 | 0.8902627 | 0.9668704 | 0.002891797 | 0.9045353 | 0.005999409 | 0.9045391 | 0.004058746 |  |  | 50280 | 0.8690821 | 0.9150489 | 0.006681064 | 0.8549942 | 0.01384066 | 0.8549924 | 0.007756179 |  |  | 362160 | 0.8972784 | 0.8678712 | 0.01586232 | 0.9074297 | 0.006870326 | 0.9074381 | 0.01058241 |  |  | 319960 | 0.7940576 | 0.7035679 | 0.009633622 | 0.7931831 | 0.006793757 | 0.7931849 | 0.007021222
|  |  | 6152 | 0.9878985 | 0.9987882 | 0.0004725724 | 0.9954092 | 0.07476347 | 0.995478 | 0.1439153 |  |  | 6076 | 0.9514953 | 0.9848168 | 0.001420709 | 0.9608203 | 0.004042631 | 0.9608414 | 0.003206078 |  |  | 6300 | 0.8891836 | 0.9668714 | 0.002891638 | 0.9045379 | 0.005999435 | 0.9045417 | 0.004058763 |  |  | 50580 | 0.8741265 | 0.9150489 | 0.006681064 | 0.8553453 | 0.01386146 | 0.8553435 | 0.007767201 |  |  | 362460 | 0.8950405 | 0.8678712 | 0.01586232 | 0.9075223 | 0.006870783 | 0.9075307 | 0.01058197 |  |  | 320260 | 0.7918821 | 0.7035679 | 0.009633622 | 0.7932634 | 0.006790914 | 0.7932651 | 0.007018995
|  |  | 6157 | 0.9878985 | 0.9987919 | 0.0004714681 | 0.9954249 | 0.0747649 | 0.9954935 | 0.1439143 |  |  | 6081 | 0.9514953 | 0.9848259 | 0.001418691 | 0.9608275 | 0.004042475 | 0.9608485 | 0.003205515 |  |  | 6305 | 0.8891836 | 0.9668724 | 0.00289148 | 0.9045405 | 0.005999461 | 0.9045443 | 0.004058781 |  |  | 50880 | 0.8741265 | 0.9150489 | 0.006681064 | 0.8556954 | 0.01388215 | 0.8556937 | 0.007778172 |  |  | 362760 | 0.8972784 | 0.8678712 | 0.01586232 | 0.9076148 | 0.006871239 | 0.9076233 | 0.01058153 |  |  | 320560 | 0.7918821 | 0.7035679 | 0.009633622 | 0.7933435 | 0.006788071 | 0.7933453 | 0.007016768
|  |  | 6162 | 0.9878985 | 0.9987956 | 0.0004703722 | 0.9954404 | 0.07476633 | 0.9955089 | 0.1439134 |  |  | 6086 | 0.9505348 | 0.984835 | 0.001416687 | 0.9608346 | 0.00404232 | 0.9608556 | 0.003204957 |  |  | 6310 | 0.8891836 | 0.9668734 | 0.002891325 | 0.9045431 | 0.005999487 | 0.9045469 | 0.004058799 |  |  | 51180 | 0.8741265 | 0.9150489 | 0.006681064 | 0.8560446 | 0.01390271 | 0.8560429 | 0.007789092 |  |  | 363060 | 0.8972784 | 0.8678712 | 0.01586232 | 0.9077073 | 0.006871693 | 0.9077157 | 0.01058109 |  |  | 320860 | 0.7897067 | 0.7035679 | 0.009633622 | 0.7934235 | 0.006785227 | 0.7934253 | 0.00701454
|  |  | 6167 | 0.9878985 | 0.9987992 | 0.0004692844 | 0.9954559 | 0.07476775 | 0.9955242 | 0.1439125 |  |  | 6091 | 0.9514953 | 0.984844 | 0.001414696 | 0.9608417 | 0.004042168 | 0.9608627 | 0.003204405 |  |  | 6315 | 0.8902627 | 0.9668744 | 0.002891171 | 0.9045457 | 0.005999512 | 0.9045495 | 0.004058816 |  |  | 51480 | 0.8741265 | 0.9150489 | 0.006681064 | 0.8563928 | 0.01392315 | 0.8563912 | 0.007799962 |  |  | 363360 | 0.8950405 | 0.8678712 | 0.01586232 | 0.9077996 | 0.006872147 | 0.907808 | 0.01058064 |  |  | 321160 | 0.7940576 | 0.7035679 | 0.009633622 | 0.7935034 | 0.006782382 | 0.7935051 | 0.007012313
|  |  | 6172 | 0.9878985 | 0.9988029 | 0.0004682049 | 0.9954714 | 0.07476916 | 0.9955395 | 0.1439117 |  |  | 6096 | 0.9514953 | 0.9848529 | 0.001412719 | 0.9608488 | 0.004042017 | 0.9608697 | 0.003203858 |  |  | 6320 | 0.8891836 | 0.9668754 | 0.002891019 | 0.9045483 | 0.005999538 | 0.9045521 | 0.004058834 |  |  | 51780 | 0.872445 | 0.9150489 | 0.006681064 | 0.85674 | 0.01394348 | 0.8567385 | 0.007810782 |  |  | 363660 | 0.8950405 | 0.8678712 | 0.01586232 | 0.9078918 | 0.006872599 | 0.9079003 | 0.01058019 |  |  | 321460 | 0.7940576 | 0.7035679 | 0.009633622 | 0.7935831 | 0.006779537 | 0.7935848 | 0.007010084
|  |  | 6177 | 0.9887945 | 0.9988065 | 0.0004671334 | 0.9954868 | 0.07477057 | 0.9955548 | 0.1439108 |  |  | 6101 | 0.9514953 | 0.9848619 | 0.001410755 | 0.9608558 | 0.004041869 | 0.9608768 | 0.003203317 |  |  | 6325 | 0.8902627 | 0.9668764 | 0.002890869 | 0.9045509 | 0.005999564 | 0.9045547 | 0.004058852 |  |  | 52080 | 0.8741265 | 0.9150489 | 0.006681064 | 0.8570863 | 0.01396368 | 0.8570849 | 0.00782155 |  |  | 363960 | 0.8972784 | 0.8678712 | 0.01586232 | 0.907984 | 0.00687305 | 0.9079924 | 0.01057974 |  |  | 321760 | 0.7984085 | 0.7035679 | 0.009633622 | 0.7936628 | 0.006776692 | 0.7936644 | 0.007007856
|  |  | 6182 | 0.9887945 | 0.9988101 | 0.0004660701 | 0.9955021 | 0.07477198 | 0.99557 | 0.1439099 |  |  | 6106 | 0.9514953 | 0.9848707 | 0.001408805 | 0.9608628 | 0.004041722 | 0.9608837 | 0.003202781 |  |  | 6330 | 0.8891836 | 0.9668774 | 0.002890721 | 0.9045535 | 0.00599959 | 0.9045573 | 0.00405887 |  |  | 52380 | 0.872445 | 0.9150489 | 0.006681064 | 0.8574317 | 0.01398377 | 0.8574303 | 0.007832267 |  |  | 364260 | 0.8972784 | 0.8678712 | 0.01586232 | 0.908076 | 0.0068735 | 0.9080844 | 0.01057929 |  |  | 322060 | 0.7897067 | 0.7035679 | 0.009633622 | 0.7937422 | 0.006773845 | 0.7937439 | 0.007005627
|  |  | 6187 | 0.9887945 | 0.9988137 | 0.0004650147 | 0.9955174 | 0.07477338 | 0.9955851 | 0.1439091 |  |  | 6111 | 0.9505348 | 0.9848796 | 0.001406868 | 0.9608698 | 0.004041578 | 0.9608907 | 0.00320225 |  |  | 6335 | 0.8891836 | 0.9668783 | 0.002890575 | 0.9045561 | 0.005999615 | 0.9045599 | 0.004058887 |  |  | 52680 | 0.872445 | 0.9150489 | 0.006681064 | 0.8577761 | 0.01400373 | 0.8577748 | 0.007842933 |  |  | 364560 | 0.8972784 | 0.8678712 | 0.01586232 | 0.9081679 | 0.006873948 | 0.9081763 | 0.01057884 |  |  | 322360 | 0.7918821 | 0.7035679 | 0.009633622 | 0.7938216 | 0.006770999 | 0.7938232 | 0.007003398
|  |  | 6192 | 0.9887945 | 0.9988173 | 0.0004639674 | 0.9955327 | 0.07477478 | 0.9956002 | 0.1439082 |  |  | 6116 | 0.9514953 | 0.9848883 | 0.001404944 | 0.9608767 | 0.004041435 | 0.9608976 | 0.003201725 |  |  | 6340 | 0.8891836 | 0.9668793 | 0.00289043 | 0.9045587 | 0.005999641 | 0.9045625 | 0.004058905 |  |  | 52980 | 0.8707636 | 0.9150489 | 0.006681064 | 0.8581196 | 0.01402358 | 0.8581184 | 0.007853547 |  |  | 364860 | 0.8972784 | 0.8678712 | 0.01586232 | 0.9082597 | 0.006874395 | 0.9082681 | 0.01057838 |  |  | 322660 | 0.7897067 | 0.7035679 | 0.009633622 | 0.7939008 | 0.006768151 | 0.7939024 | 0.007001169
|  |  | 6197 | 0.9887945 | 0.9988208 | 0.000462928 | 0.9955479 | 0.07477617 | 0.9956152 | 0.1439074 |  |  | 6121 | 0.9514953 | 0.9848971 | 0.001403034 | 0.9608836 | 0.004041294 | 0.9609045 | 0.003201205 |  |  | 6345 | 0.8913417 | 0.9668803 | 0.002890287 | 0.9045613 | 0.005999667 | 0.9045651 | 0.004058923 |  |  | 53280 | 0.8741265 | 0.9150489 | 0.006681064 | 0.8584621 | 0.0140433 | 0.858461 | 0.00786411 |  |  | 365160 | 0.8972784 | 0.8678712 | 0.01586232 | 0.9083514 | 0.006874841 | 0.9083598 | 0.01057792 |  |  | 322960 | 0.7918821 | 0.7035679 | 0.009633622 | 0.7939799 | 0.006765303 | 0.7939815 | 0.006998939
|  |  | 6202 | 0.9887945 | 0.9988244 | 0.0004618966 | 0.995563 | 0.07477756 | 0.9956302 | 0.1439065 |  |  | 6126 | 0.9505348 | 0.9849058 | 0.001401136 | 0.9608905 | 0.004041156 | 0.9609114 | 0.00320069 |  |  | 6350 | 0.8902627 | 0.9668812 | 0.002890146 | 0.9045639 | 0.005999693 | 0.9045677 | 0.004058941 |  |  | 53580 | 0.8741265 | 0.9150489 | 0.006681064 | 0.8588037 | 0.01406291 | 0.8588026 | 0.007874621 |  |  | 365460 | 0.8950405 | 0.8678712 | 0.01586232 | 0.908443 | 0.006875286 | 0.9084514 | 0.01057746 |  |  | 323260 | 0.7940576 | 0.7035679 | 0.009633622 | 0.7940588 | 0.006762455 | 0.7940604 | 0.00699671
|  |  | 6207 | 0.9887945 | 0.9988279 | 0.0004608729 | 0.9955781 | 0.07477895 | 0.9956452 | 0.1439057 |  |  | 6131 | 0.9514953 | 0.9849144 | 0.001399252 | 0.9608974 | 0.004041019 | 0.9609182 | 0.00320018 |  |  | 6355 | 0.8891836 | 0.9668822 | 0.002890006 | 0.9045665 | 0.005999719 | 0.9045703 | 0.004058959 |  |  | 53880 | 0.8741265 | 0.9150489 | 0.006681064 | 0.8591444 | 0.01408239 | 0.8591434 | 0.007885081 |  |  | 365760 | 0.8972784 | 0.8678712 | 0.01586232 | 0.9085345 | 0.00687573 | 0.9085429 | 0.010577 |  |  | 323560 | 0.7940576 | 0.7035679 | 0.009633622 | 0.7941376 | 0.006759606 | 0.7941392 | 0.00699448
|  |  | 6212 | 0.9887945 | 0.9988314 | 0.0004598571 | 0.9955931 | 0.07478033 | 0.99566 | 0.1439049 |  |  | 6136 | 0.9505348 | 0.984923 | 0.00139738 | 0.9609042 | 0.004040884 | 0.9609251 | 0.003199675 |  |  | 6360 | 0.8902627 | 0.9668831 | 0.002889868 | 0.9045691 | 0.005999745 | 0.9045729 | 0.004058977 |  |  | 54180 | 0.8741265 | 0.9150489 | 0.006681064 | 0.8594841 | 0.01410175 | 0.8594832 | 0.007895488 |  |  | 366060 | 0.8995164 | 0.8678712 | 0.01586232 | 0.9086259 | 0.006876172 | 0.9086342 | 0.01057654 |  |  | 323860 | 0.796233 | 0.7035679 | 0.009633622 | 0.7942163 | 0.006756757 | 0.7942179 | 0.006992249
|  |  | 6217 | 0.9887945 | 0.9988348 | 0.0004588491 | 0.9956081 | 0.0747817 | 0.9956749 | 0.1439041 |  |  | 6141 | 0.9505348 | 0.9849316 | 0.001395522 | 0.960911 | 0.004040751 | 0.9609318 | 0.003199175 |  |  | 6365 | 0.8902627 | 0.9668841 | 0.002889732 | 0.9045717 | 0.00599977 | 0.9045755 | 0.004058995 |  |  | 54480 | 0.8774895 | 0.9150489 | 0.006681064 | 0.8598229 | 0.01412099 | 0.859822 | 0.007905843 |  |  | 366360 | 0.8950405 | 0.8678712 | 0.01586232 | 0.9087171 | 0.006876613 | 0.9087255 | 0.01057607 |  |  | 324160 | 0.7918821 | 0.7035679 | 0.009633622 | 0.7942948 | 0.006753907 | 0.7942964 | 0.006990019
|  |  | 6222 | 0.9887945 | 0.9988383 | 0.0004578487 | 0.995623 | 0.07478307 | 0.9956896 | 0.1439033 |  |  | 6146 | 0.9514953 | 0.9849401 | 0.001393676 | 0.9609178 | 0.00404062 | 0.9609386 | 0.00319868 |  |  | 6370 | 0.8891836 | 0.966885 | 0.002889597 | 0.9045743 | 0.005999796 | 0.904578 | 0.004059013 |  |  | 54780 | 0.879171 | 0.9150489 | 0.006681064 | 0.8601608 | 0.01414011 | 0.86016 | 0.007916146 |  |  | 366660 | 0.8950405 | 0.8678712 | 0.01586232 | 0.9088083 | 0.006877053 | 0.9088167 | 0.0105756 |  |  | 324460 | 0.7875312 | 0.7035679 | 0.009633622 | 0.7943732 | 0.006751057 | 0.7943748 | 0.006987788
|  |  | 6227 | 0.9878985 | 0.9988417 | 0.000456856 | 0.9956379 | 0.07478443 | 0.9957044 | 0.1439025 |  |  | 6151 | 0.9514953 | 0.9849486 | 0.001391843 | 0.9609245 | 0.00404049 | 0.9609453 | 0.00319819 |  |  | 6375 | 0.8902627 | 0.9668859 | 0.002889464 | 0.9045768 | 0.005999822 | 0.9045806 | 0.004059031 |  |  | 55080 | 0.879171 | 0.9150489 | 0.006681064 | 0.8604978 | 0.01415911 | 0.860497 | 0.007926397 |  |  | 366960 | 0.9017543 | 0.8678712 | 0.01586232 | 0.9088994 | 0.006877492 | 0.9089078 | 0.01057513 |  |  | 324760 | 0.7897067 | 0.7035679 | 0.009633622 | 0.7944515 | 0.006748207 | 0.7944531 | 0.006985557
|  |  | 6232 | 0.9878985 | 0.9988451 | 0.000455871 | 0.9956527 | 0.0747858 | 0.995719 | 0.1439017 |  |  | 6156 | 0.9505348 | 0.9849571 | 0.001390023 | 0.9609312 | 0.004040363 | 0.960952 | 0.003197705 |  |  | 6380 | 0.8913417 | 0.9668868 | 0.002889332 | 0.9045794 | 0.005999848 | 0.9045832 | 0.004059049 |  |  | 55380 | 0.875808 | 0.9150489 | 0.006681064 | 0.8608338 | 0.01417798 | 0.8608331 | 0.007936595 |  |  | 367260 | 0.8972784 | 0.8678712 | 0.01586232 | 0.9089903 | 0.006877929 | 0.9089987 | 0.01057466 |  |  | 325060 | 0.7897067 | 0.7035679 | 0.009633622 | 0.7945297 | 0.006745356 | 0.7945312 | 0.006983326
|  |  | 6237 | 0.9878985 | 0.9988485 | 0.0004548935 | 0.9956675 | 0.07478715 | 0.9957337 | 0.1439009 |  |  | 6161 | 0.9524557 | 0.9849655 | 0.001388215 | 0.9609379 | 0.004040237 | 0.9609587 | 0.003197224 |  |  | 6385 | 0.8902627 | 0.9668877 | 0.002889202 | 0.904582 | 0.005999874 | 0.9045858 | 0.004059067 |  |  | 55680 | 0.8774895 | 0.9150489 | 0.006681064 | 0.861169 | 0.01419674 | 0.8611683 | 0.007946741 |  |  | 367560 | 0.8995164 | 0.8678712 | 0.01586232 | 0.9090812 | 0.006878366 | 0.9090896 | 0.01057419 |  |  | 325360 | 0.7940576 | 0.7035679 | 0.009633622 | 0.7946077 | 0.006742505 | 0.7946092 | 0.006981095
|  |  | 6242 | 0.9896904 | 0.9988519 | 0.0004539236 | 0.9956822 | 0.0747885 | 0.9957482 | 0.1439002 |  |  | 6166 | 0.9505348 | 0.9849738 | 0.001386419 | 0.9609446 | 0.004040113 | 0.9609653 | 0.003196749 |  |  | 6390 | 0.8902627 | 0.9668886 | 0.002889074 | 0.9045846 | 0.0059999 | 0.9045884 | 0.004059085 |  |  | 55980 | 0.875808 | 0.9150489 | 0.006681064 | 0.8615032 | 0.01421537 | 0.8615026 | 0.007956835 |  |  | 367860 | 0.8972784 | 0.8678712 | 0.01586232 | 0.909172 | 0.006878801 | 0.9091803 | 0.01057371 |  |  | 325660 | 0.7897067 | 0.7035679 | 0.009633622 | 0.7946856 | 0.006739653 | 0.7946871 | 0.006978864
|  |  | 6247 | 0.9887945 | 0.9988552 | 0.0004529611 | 0.9956969 | 0.07478985 | 0.9957628 | 0.1438994 |  |  | 6171 | 0.9505348 | 0.9849821 | 0.001384637 | 0.9609512 | 0.004039991 | 0.9609719 | 0.003196278 |  |  | 6395 | 0.8891836 | 0.9668895 | 0.002888947 | 0.9045872 | 0.005999926 | 0.904591 | 0.004059103 |  |  | 56280 | 0.8741265 | 0.9150489 | 0.006681064 | 0.8618365 | 0.01423388 | 0.8618359 | 0.007966875 |  |  | 368160 | 0.8928025 | 0.8678712 | 0.01586232 | 0.9092626 | 0.006879235 | 0.909271 | 0.01057323 |  |  | 325960 | 0.7940576 | 0.7035679 | 0.009633622 | 0.7947634 | 0.006736801 | 0.7947649 | 0.006976632
|  |  | 6252 | 0.9878985 | 0.9988585 | 0.0004520061 | 0.9957115 | 0.07479119 | 0.9957772 | 0.1438987 |  |  | 6176 | 0.9524557 | 0.9849904 | 0.001382866 | 0.9609578 | 0.00403987 | 0.9609785 | 0.003195812 |  |  | 6400 | 0.8902627 | 0.9668904 | 0.002888822 | 0.9045898 | 0.005999952 | 0.9045936 | 0.004059121 |  |  | 56580 | 0.8774895 | 0.9150489 | 0.006681064 | 0.8621689 | 0.01425227 | 0.8621684 | 0.007976863 |  |  | 368460 | 0.8950405 | 0.8678712 | 0.01586232 | 0.9093532 | 0.006879667 | 0.9093616 | 0.01057275 |  |  | 326260 | 0.7984085 | 0.7035679 | 0.009633622 | 0.794841 | 0.006733948 | 0.7948425 | 0.006974401
|  |  | 6257 | 0.9887945 | 0.9988618 | 0.0004510585 | 0.9957261 | 0.07479253 | 0.9957917 | 0.1438979 |  |  | 6181 | 0.9514953 | 0.9849986 | 0.001381108 | 0.9609644 | 0.004039752 | 0.9609851 | 0.003195351 |  |  | 6405 | 0.8902627 | 0.9668913 | 0.002888698 | 0.9045924 | 0.005999978 | 0.9045961 | 0.004059139 |  |  | 56880 | 0.8774895 | 0.9150489 | 0.006681064 | 0.8625003 | 0.01427054 | 0.8624999 | 0.007986799 |  |  | 368760 | 0.8950405 | 0.8678712 | 0.01586232 | 0.9094436 | 0.006880099 | 0.909452 | 0.01057227 |  |  | 326560 | 0.7940576 | 0.7035679 | 0.009633622 | 0.7949185 | 0.006731096 | 0.79492 | 0.006972169
|  |  | 6262 | 0.9870025 | 0.9988651 | 0.0004501182 | 0.9957406 | 0.07479386 | 0.995806 | 0.1438972 |  |  | 6186 | 0.9514953 | 0.9850068 | 0.001379362 | 0.9609709 | 0.004039635 | 0.9609916 | 0.003194894 |  |  | 6410 | 0.8902627 | 0.9668922 | 0.002888575 | 0.9045949 | 0.006000004 | 0.9045987 | 0.004059157 |  |  | 57180 | 0.879171 | 0.9150489 | 0.006681064 | 0.8628309 | 0.01428869 | 0.8628306 | 0.007996681 |  |  | 369060 | 0.8972784 | 0.8678712 | 0.01586232 | 0.909534 | 0.006880529 | 0.9095423 | 0.01057179 |  |  | 326860 | 0.7897067 | 0.7035679 | 0.009633622 | 0.7949959 | 0.006728243 | 0.7949973 | 0.006969937
|  |  | 6267 | 0.9887945 | 0.9988684 | 0.0004491853 | 0.9957551 | 0.07479519 | 0.9958204 | 0.1438965 |  |  | 6191 | 0.9514953 | 0.985015 | 0.001377628 | 0.9609774 | 0.004039519 | 0.9609981 | 0.003194442 |  |  | 6415 | 0.8902627 | 0.9668931 | 0.002888454 | 0.9045975 | 0.00600003 | 0.9046013 | 0.004059175 |  |  | 57480 | 0.879171 | 0.9150489 | 0.006681064 | 0.8631606 | 0.01430671 | 0.8631603 | 0.008006511 |  |  | 369360 | 0.8928025 | 0.8678712 | 0.01586232 | 0.9096242 | 0.006880959 | 0.9096326 | 0.0105713 |  |  | 327160 | 0.796233 | 0.7035679 | 0.009633622 | 0.7950731 | 0.006725389 | 0.7950745 | 0.006967705
|  |  | 6272 | 0.9878985 | 0.9988717 | 0.0004482596 | 0.9957695 | 0.07479652 | 0.9958346 | 0.1438957 |  |  | 6196 | 0.9524557 | 0.9850231 | 0.001375907 | 0.9609839 | 0.004039406 | 0.9610046 | 0.003193995 |  |  | 6420 | 0.8902627 | 0.9668939 | 0.002888335 | 0.9046001 | 0.006000056 | 0.9046039 | 0.004059193 |  |  | 57780 | 0.8774895 | 0.9150489 | 0.006681064 | 0.8634894 | 0.01432462 | 0.8634891 | 0.008016287 |  |  | 369660 | 0.9017543 | 0.8678712 | 0.01586232 | 0.9097144 | 0.006881387 | 0.9097227 | 0.01057082 |  |  | 327460 | 0.7897067 | 0.7035679 | 0.009633622 | 0.7951502 | 0.006722536 | 0.7951516 | 0.006965473
|  |  | 6277 | 0.9887945 | 0.9988749 | 0.0004473412 | 0.9957839 | 0.07479784 | 0.9958489 | 0.143895 |  |  | 6201 | 0.9505348 | 0.9850311 | 0.001374197 | 0.9609904 | 0.004039294 | 0.9610111 | 0.003193552 |  |  | 6425 | 0.8891836 | 0.9668948 | 0.002888217 | 0.9046027 | 0.006000082 | 0.9046065 | 0.004059211 |  |  | 58080 | 0.8774895 | 0.9150489 | 0.006681064 | 0.8638172 | 0.0143424 | 0.8638171 | 0.008026011 |  |  | 369960 | 0.9017543 | 0.8678712 | 0.01586232 | 0.9098044 | 0.006881813 | 0.9098127 | 0.01057033 |  |  | 327760 | 0.7918821 | 0.7035679 | 0.009633622 | 0.7952272 | 0.006719682 | 0.7952286 | 0.006963241
|  |  | 6282 | 0.9887945 | 0.9988781 | 0.0004464299 | 0.9957982 | 0.07479916 | 0.995863 | 0.1438943 |  |  | 6206 | 0.9514953 | 0.9850392 | 0.0013725 | 0.9609968 | 0.004039184 | 0.9610175 | 0.003193113 |  |  | 6430 | 0.8902627 | 0.9668957 | 0.0028881 | 0.9046053 | 0.006000108 | 0.904609 | 0.004059229 |  |  | 58380 | 0.8774895 | 0.9150489 | 0.006681064 | 0.8641442 | 0.01436006 | 0.8641441 | 0.008035682 |  |  | 370260 | 0.8995164 | 0.8678712 | 0.01586232 | 0.9098943 | 0.006882239 | 0.9099027 | 0.01056983 |  |  | 328060 | 0.7918821 | 0.7035679 | 0.009633622 | 0.795304 | 0.006716828 | 0.7953054 | 0.006961009
|  |  | 6287 | 0.9878985 | 0.9988813 | 0.0004455257 | 0.9958125 | 0.07480047 | 0.9958772 | 0.1438936 |  |  | 6211 | 0.9514953 | 0.9850472 | 0.001370814 | 0.9610032 | 0.004039075 | 0.9610239 | 0.003192679 |  |  | 6435 | 0.8913417 | 0.9668965 | 0.002887985 | 0.9046078 | 0.006000134 | 0.9046116 | 0.004059248 |  |  | 58680 | 0.879171 | 0.9150489 | 0.006681064 | 0.8644703 | 0.0143776 | 0.8644702 | 0.008045299 |  |  | 370560 | 0.9039923 | 0.8678712 | 0.01586232 | 0.9099842 | 0.006882664 | 0.9099925 | 0.01056934 |  |  | 328360 | 0.8005839 | 0.7035679 | 0.009633622 | 0.7953808 | 0.006713974 | 0.7953822 | 0.006958777
|  |  | 6292 | 0.9887945 | 0.9988845 | 0.0004446287 | 0.9958267 | 0.07480177 | 0.9958912 | 0.143893 |  |  | 6216 | 0.9514953 | 0.9850551 | 0.00136914 | 0.9610096 | 0.004038968 | 0.9610302 | 0.003192249 |  |  | 6440 | 0.8924207 | 0.9668974 | 0.002887871 | 0.9046104 | 0.00600016 | 0.9046142 | 0.004059266 |  |  | 58980 | 0.8808524 | 0.9150489 | 0.006681064 | 0.8647955 | 0.01439502 | 0.8647955 | 0.008054864 |  |  | 370860 | 0.8950405 | 0.8678712 | 0.01586232 | 0.9100739 | 0.006883087 | 0.9100822 | 0.01056885 |  |  | 328660 | 0.7918821 | 0.7035679 | 0.009633622 | 0.7954574 | 0.006711119 | 0.7954587 | 0.006956545
|  |  | 6297 | 0.9878985 | 0.9988876 | 0.0004437387 | 0.9958409 | 0.07480308 | 0.9959053 | 0.1438923 |  |  | 6221 | 0.9505348 | 0.985063 | 0.001367478 | 0.961016 | 0.004038863 | 0.9610366 | 0.003191824 |  |  | 6445 | 0.8891836 | 0.9668982 | 0.002887759 | 0.904613 | 0.006000186 | 0.9046168 | 0.004059284 |  |  | 59280 | 0.8808524 | 0.9150489 | 0.006681064 | 0.8651198 | 0.01441232 | 0.8651199 | 0.008064375 |  |  | 371160 | 0.8950405 | 0.8678712 | 0.01586232 | 0.9101635 | 0.006883509 | 0.9101718 | 0.01056835 |  |  | 328960 | 0.7940576 | 0.7035679 | 0.009633622 | 0.7955338 | 0.006708264 | 0.7955352 | 0.006954313
|  |  | 6302 | 0.9878985 | 0.9988908 | 0.0004428556 | 0.995855 | 0.07480438 | 0.9959192 | 0.1438916 |  |  | 6226 | 0.9505348 | 0.9850709 | 0.001365827 | 0.9610223 | 0.004038759 | 0.9610429 | 0.003191403 |  |  | 6450 | 0.8913417 | 0.966899 | 0.002887647 | 0.9046156 | 0.006000212 | 0.9046193 | 0.004059302 |  |  | 59580 | 0.879171 | 0.9150489 | 0.006681064 | 0.8654432 | 0.01442949 | 0.8654433 | 0.008073833 |  |  | 371460 | 0.8972784 | 0.8678712 | 0.01586232 | 0.910253 | 0.00688393 | 0.9102614 | 0.01056785 |  |  | 329260 | 0.7940576 | 0.7035679 | 0.009633622 | 0.7956102 | 0.006705409 | 0.7956115 | 0.00695208
|  |  | 6307 | 0.9878985 | 0.9988939 | 0.0004419796 | 0.9958691 | 0.07480567 | 0.9959332 | 0.1438909 |  |  | 6231 | 0.9514953 | 0.9850787 | 0.001364188 | 0.9610286 | 0.004038657 | 0.9610492 | 0.003190986 |  |  | 6455 | 0.8902627 | 0.9668999 | 0.002887538 | 0.9046182 | 0.006000239 | 0.9046219 | 0.00405932 |  |  | 59880 | 0.8774895 | 0.9150489 | 0.006681064 | 0.8657658 | 0.01444655 | 0.8657659 | 0.008083239 |  |  | 371760 | 0.8995164 | 0.8678712 | 0.01586232 | 0.9103424 | 0.00688435 | 0.9103508 | 0.01056735 |  |  | 329560 | 0.796233 | 0.7035679 | 0.009633622 | 0.7956864 | 0.006702554 | 0.7956877 | 0.006949848
|  |  | 6312 | 0.9887945 | 0.998897 | 0.0004411104 | 0.9958832 | 0.07480696 | 0.9959471 | 0.1438903 |  |  | 6236 | 0.9514953 | 0.9850865 | 0.001362561 | 0.9610349 | 0.004038556 | 0.9610555 | 0.003190574 |  |  | 6460 | 0.8913417 | 0.9669007 | 0.002887429 | 0.9046207 | 0.006000265 | 0.9046245 | 0.004059339 |  |  | 60180 | 0.8808524 | 0.9150489 | 0.006681064 | 0.8660874 | 0.01446348 | 0.8660877 | 0.008092591 |  |  | 372060 | 0.8995164 | 0.8678712 | 0.01586232 | 0.9104318 | 0.006884768 | 0.9104401 | 0.01056685 |  |  | 329860 | 0.7875312 | 0.7035679 | 0.009633622 | 0.7957625 | 0.006699699 | 0.7957638 | 0.006947616
|  |  | 6317 | 0.9887945 | 0.9989001 | 0.0004402482 | 0.9958971 | 0.07480825 | 0.9959609 | 0.1438896 |  |  | 6241 | 0.9505348 | 0.9850943 | 0.001360945 | 0.9610412 | 0.004038457 | 0.9610617 | 0.003190166 |  |  | 6465 | 0.8902627 | 0.9669015 | 0.002887322 | 0.9046233 | 0.006000291 | 0.9046271 | 0.004059357 |  |  | 60480 | 0.879171 | 0.9150489 | 0.006681064 | 0.8664082 | 0.0144803 | 0.8664085 | 0.00810189 |  |  | 372360 | 0.8995164 | 0.8678712 | 0.01586232 | 0.910521 | 0.006885186 | 0.9105293 | 0.01056634 |  |  | 330160 | 0.796233 | 0.7035679 | 0.009633622 | 0.7958384 | 0.006696844 | 0.7958397 | 0.006945384
|  |  | 6322 | 0.9887945 | 0.9989032 | 0.0004393927 | 0.9959111 | 0.07480953 | 0.9959747 | 0.143889 |  |  | 6246 | 0.9514953 | 0.985102 | 0.001359341 | 0.9610474 | 0.00403836 | 0.9610679 | 0.003189762 |  |  | 6470 | 0.8913417 | 0.9669023 | 0.002887216 | 0.9046259 | 0.006000317 | 0.9046296 | 0.004059375 |  |  | 60780 | 0.8808524 | 0.9150489 | 0.006681064 | 0.8667281 | 0.01449699 | 0.8667285 | 0.008111135 |  |  | 372660 | 0.8972784 | 0.8678712 | 0.01586232 | 0.9106101 | 0.006885602 | 0.9106184 | 0.01056583 |  |  | 330460 | 0.7897067 | 0.7035679 | 0.009633622 | 0.7959143 | 0.006693988 | 0.7959156 | 0.006943152
|  |  | 6327 | 0.9887945 | 0.9989062 | 0.0004385441 | 0.995925 | 0.0748108 | 0.9959884 | 0.1438884 |  |  | 6546 | 0.9505348 | 0.9855007 | 0.001281576 | 0.961379 | 0.00403489 | 0.9613988 | 0.003171944 |  |  | 6475 | 0.8902627 | 0.9669031 | 0.002887111 | 0.9046285 | 0.006000343 | 0.9046322 | 0.004059394 |  |  | 61080 | 0.8825339 | 0.9150489 | 0.006681064 | 0.8670472 | 0.01451356 | 0.8670475 | 0.008120328 |  |  | 372960 | 0.8972784 | 0.8678712 | 0.01586232 | 0.9106991 | 0.006886018 | 0.9107074 | 0.01056533 |  |  | 330760 | 0.7875312 | 0.7035679 | 0.009633622 | 0.79599 | 0.006691132 | 0.7959912 | 0.00694092
|  |  | 6332 | 0.9896904 | 0.9989092 | 0.0004377022 | 0.9959388 | 0.07481208 | 0.9960021 | 0.1438877 |  |  | 6846 | 0.9524557 | 0.9857959 | 0.001232113 | 0.9616436 | 0.004034723 | 0.9616628 | 0.003163099 |  |  | 6480 | 0.8902627 | 0.9669039 | 0.002887008 | 0.904631 | 0.006000369 | 0.9046348 | 0.004059412 |  |  | 61380 | 0.8842154 | 0.9150489 | 0.006681064 | 0.8673653 | 0.01453001 | 0.8673658 | 0.008129468 |  |  | 373260 | 0.9017543 | 0.8678712 | 0.01586232 | 0.910788 | 0.006886432 | 0.9107963 | 0.01056482 |  |  | 331060 | 0.7918821 | 0.7035679 | 0.009633622 | 0.7960655 | 0.006688277 | 0.7960668 | 0.006938688
|  |  | 6337 | 0.9896904 | 0.9989123 | 0.0004368669 | 0.9959526 | 0.07481335 | 0.9960157 | 0.1438871 |  |  | 7146 | 0.9524557 | 0.9860146 | 0.001201338 | 0.96186 | 0.004036482 | 0.9618786 | 0.003159487 |  |  | 6485 | 0.8902627 | 0.9669047 | 0.002886905 | 0.9046336 | 0.006000396 | 0.9046374 | 0.00405943 |  |  | 61680 | 0.8825339 | 0.9150489 | 0.006681064 | 0.8676826 | 0.01454634 | 0.8676831 | 0.008138554 |  |  | 373560 | 0.9017543 | 0.8678712 | 0.01586232 | 0.9108768 | 0.006886845 | 0.9108851 | 0.0105643 |  |  | 331360 | 0.7918821 | 0.7035679 | 0.009633622 | 0.796141 | 0.006685421 | 0.7961422 | 0.006936456
|  |  | 6342 | 0.9878985 | 0.9989153 | 0.0004360384 | 0.9959663 | 0.07481461 | 0.9960293 | 0.1438865 |  |  | 7446 | 0.9534162 | 0.9861765 | 0.001182505 | 0.9620414 | 0.004039374 | 0.9620596 | 0.003158912 |  |  | 6490 | 0.8913417 | 0.9669055 | 0.002886804 | 0.9046362 | 0.006000422 | 0.9046399 | 0.004059449 |  |  | 61980 | 0.8825339 | 0.9150489 | 0.006681064 | 0.867999 | 0.01456255 | 0.8679996 | 0.008147587 |  |  | 373860 | 0.9062302 | 0.8678712 | 0.01586232 | 0.9109655 | 0.006887256 | 0.9109738 | 0.01056379 |  |  | 331660 | 0.796233 | 0.7035679 | 0.009633622 | 0.7962163 | 0.006682565 | 0.7962176 | 0.006934224
|  |  | 6347 | 0.9887945 | 0.9989182 | 0.0004352165 | 0.99598 | 0.07481587 | 0.9960429 | 0.1438859 |  |  | 7746 | 0.9553371 | 0.9862963 | 0.00117112 | 0.9621976 | 0.004042946 | 0.9622155 | 0.003160102 |  |  | 6495 | 0.8913417 | 0.9669063 | 0.002886705 | 0.9046387 | 0.006000448 | 0.9046425 | 0.004059467 |  |  | 62280 | 0.8825339 | 0.9150489 | 0.006681064 | 0.8683146 | 0.01457864 | 0.8683152 | 0.008156568 |  |  | 374160 | 0.8995164 | 0.8678712 | 0.01586232 | 0.9110541 | 0.006887667 | 0.9110624 | 0.01056327 |  |  | 331960 | 0.796233 | 0.7035679 | 0.009633622 | 0.7962915 | 0.006679709 | 0.7962927 | 0.006931993
|  |  | 6352 | 0.9887945 | 0.9989212 | 0.0004344011 | 0.9959937 | 0.07481713 | 0.9960564 | 0.1438853 |  |  | 8046 | 0.9562975 | 0.9863851 | 0.001164302 | 0.9623355 | 0.004046941 | 0.9623531 | 0.003162326 |  |  | 6500 | 0.8913417 | 0.9669071 | 0.002886606 | 0.9046413 | 0.006000474 | 0.9046451 | 0.004059486 |  |  | 62580 | 0.8842154 | 0.9150489 | 0.006681064 | 0.8686293 | 0.01459461 | 0.86863 | 0.008165495 |  |  | 374460 | 0.8972784 | 0.8678712 | 0.01586232 | 0.9111426 | 0.006888076 | 0.9111509 | 0.01056276 |  |  | 332260 | 0.7897067 | 0.7035679 | 0.009633622 | 0.7963666 | 0.006676853 | 0.7963678 | 0.006929761
|  |  | 6357 | 0.9887945 | 0.9989242 | 0.0004335923 | 0.9960073 | 0.07481838 | 0.9960699 | 0.1438847 |  |  | 8346 | 0.9553371 | 0.9864509 | 0.001160248 | 0.9624602 | 0.004051217 | 0.9624775 | 0.003165169 |  |  | 6505 | 0.8902627 | 0.9669078 | 0.002886509 | 0.9046439 | 0.006000501 | 0.9046476 | 0.004059504 |  |  | 62880 | 0.8808524 | 0.9150489 | 0.006681064 | 0.8689431 | 0.01461046 | 0.8689438 | 0.008174369 |  |  | 374760 | 0.8995164 | 0.8678712 | 0.01586232 | 0.911231 | 0.006888485 | 0.9112393 | 0.01056224 |  |  | 332560 | 0.7918821 | 0.7035679 | 0.009633622 | 0.7964415 | 0.006673997 | 0.7964427 | 0.00692753
|  |  | 6362 | 0.9887945 | 0.9989271 | 0.0004327899 | 0.9960208 | 0.07481962 | 0.9960833 | 0.1438841 |  |  | 8646 | 0.9562975 | 0.9864995 | 0.001157852 | 0.9625753 | 0.004055695 | 0.9625924 | 0.003168394 |  |  | 6510 | 0.8913417 | 0.9669086 | 0.002886412 | 0.9046464 | 0.006000527 | 0.9046502 | 0.004059523 |  |  | 63180 | 0.8842154 | 0.9150489 | 0.006681064 | 0.8692561 | 0.01462619 | 0.8692569 | 0.00818319 |  |  | 375060 | 0.9039923 | 0.8678712 | 0.01586232 | 0.9113193 | 0.006888892 | 0.9113276 | 0.01056171 |  |  | 332860 | 0.7984085 | 0.7035679 | 0.009633622 | 0.7965164 | 0.00667114 | 0.7965175 | 0.006925299
|  |  | 6367 | 0.9896904 | 0.99893 | 0.000431994 | 0.9960343 | 0.07482087 | 0.9960966 | 0.1438836 |  |  | 8946 | 0.9562975 | 0.9865356 | 0.001156444 | 0.9626834 | 0.004060329 | 0.9627003 | 0.003171869 |  |  | 6515 | 0.8913417 | 0.9669094 | 0.002886317 | 0.904649 | 0.006000553 | 0.9046528 | 0.004059541 |  |  | 63480 | 0.8842154 | 0.9150489 | 0.006681064 | 0.8695683 | 0.0146418 | 0.8695691 | 0.008191958 |  |  | 375360 | 0.9062302 | 0.8678712 | 0.01586232 | 0.9114075 | 0.006889298 | 0.9114158 | 0.01056119 |  |  | 333160 | 0.796233 | 0.7035679 | 0.009633622 | 0.796591 | 0.006668284 | 0.7965922 | 0.006923067
|  |  | 6372 | 0.9896904 | 0.9989329 | 0.0004312045 | 0.9960478 | 0.07482211 | 0.9961099 | 0.143883 |  |  | 9246 | 0.9562975 | 0.9865623 | 0.00115562 | 0.9627864 | 0.004065095 | 0.962803 | 0.003175519 |  |  | 6520 | 0.8913417 | 0.9669101 | 0.002886223 | 0.9046516 | 0.00600058 | 0.9046553 | 0.004059559 |  |  | 63780 | 0.8858969 | 0.9150489 | 0.006681064 | 0.8698795 | 0.01465729 | 0.8698804 | 0.008200674 |  |  | 375660 | 0.9017543 | 0.8678712 | 0.01586232 | 0.9114956 | 0.006889703 | 0.9115039 | 0.01056067 |  |  | 333460 | 0.7875312 | 0.7035679 | 0.009633622 | 0.7966656 | 0.006665428 | 0.7966668 | 0.006920836
|  |  | 6377 | 0.9878985 | 0.9989358 | 0.0004304214 | 0.9960612 | 0.07482334 | 0.9961232 | 0.1438824 |  |  | 9546 | 0.9562975 | 0.9865821 | 0.00115514 | 0.9628857 | 0.004069981 | 0.9629021 | 0.003179303 |  |  | 6525 | 0.8902627 | 0.9669109 | 0.002886131 | 0.9046541 | 0.006000606 | 0.9046579 | 0.004059578 |  |  | 64080 | 0.8842154 | 0.9150489 | 0.006681064 | 0.87019 | 0.01467266 | 0.8701909 | 0.008209336 |  |  | 375960 | 0.8995164 | 0.8678712 | 0.01586232 | 0.9115836 | 0.006890107 | 0.9115919 | 0.01056014 |  |  | 333760 | 0.7875312 | 0.7035679 | 0.009633622 | 0.7967401 | 0.006662572 | 0.7967412 | 0.006918606
|  |  | 6382 | 0.9887945 | 0.9989386 | 0.0004296446 | 0.9960746 | 0.07482457 | 0.9961364 | 0.1438819 |  |  | 9846 | 0.9562975 | 0.9865967 | 0.001154863 | 0.9629822 | 0.004074978 | 0.9629984 | 0.003183196 |  |  | 6530 | 0.8913417 | 0.9669116 | 0.002886039 | 0.9046567 | 0.006000632 | 0.9046605 | 0.004059596 |  |  | 64380 | 0.8875784 | 0.9150489 | 0.006681064 | 0.8704995 | 0.01468791 | 0.8705005 | 0.008217946 |  |  | 376260 | 0.9039923 | 0.8678712 | 0.01586232 | 0.9116715 | 0.00689051 | 0.9116798 | 0.01055961 |  |  | 334060 | 0.7940576 | 0.7035679 | 0.009633622 | 0.7968144 | 0.006659716 | 0.7968155 | 0.006916375
|  |  | 6387 | 0.9887945 | 0.9989415 | 0.0004288741 | 0.9960879 | 0.0748258 | 0.9961496 | 0.1438813 |  |  | 10146 | 0.9562975 | 0.9866075 | 0.001154703 | 0.9630766 | 0.004080081 | 0.9630926 | 0.003187186 |  |  | 6535 | 0.8924207 | 0.9669124 | 0.002885948 | 0.9046593 | 0.006000659 | 0.904663 | 0.004059615 |  |  | 64680 | 0.8875784 | 0.9150489 | 0.006681064 | 0.8708083 | 0.01470305 | 0.8708093 | 0.008226503 |  |  | 376560 | 0.9017543 | 0.8678712 | 0.01586232 | 0.9117593 | 0.006890911 | 0.9117676 | 0.01055908 |  |  | 334360 | 0.7918821 | 0.7035679 | 0.009633622 | 0.7968886 | 0.00665686 | 0.7968897 | 0.006914145
|  |  | 6392 | 0.9887945 | 0.9989443 | 0.0004281098 | 0.9961012 | 0.07482702 | 0.9961627 | 0.1438808 |  |  | 10446 | 0.9582185 | 0.9866156 | 0.001154612 | 0.9631694 | 0.004085287 | 0.9631853 | 0.003191264 |  |  | 6540 | 0.8902627 | 0.9669131 | 0.002885859 | 0.9046618 | 0.006000685 | 0.9046656 | 0.004059634 |  |  | 64980 | 0.8858969 | 0.9150489 | 0.006681064 | 0.8711162 | 0.01471806 | 0.8711172 | 0.008235007 |  |  | 376860 | 0.8995164 | 0.8678712 | 0.01586232 | 0.911847 | 0.006891312 | 0.9118553 | 0.01055855 |  |  | 334660 | 0.7897067 | 0.7035679 | 0.009633622 | 0.7969626 | 0.006654004 | 0.7969638 | 0.006911915
|  |  | 6397 | 0.9887945 | 0.9989471 | 0.0004273517 | 0.9961144 | 0.07482824 | 0.9961758 | 0.1438803 |  |  | 10746 | 0.9582185 | 0.9866215 | 0.00115456 | 0.9632611 | 0.004090594 | 0.9632768 | 0.003195425 |  |  | 6545 | 0.8902627 | 0.9669138 | 0.00288577 | 0.9046644 | 0.006000711 | 0.9046681 | 0.004059652 |  |  | 65280 | 0.8842154 | 0.9150489 | 0.006681064 | 0.8714232 | 0.01473296 | 0.8714243 | 0.008243458 |  |  | 377160 | 0.9017543 | 0.8678712 | 0.01586232 | 0.9119346 | 0.006891711 | 0.9119429 | 0.01055801 |  |  | 334960 | 0.7875312 | 0.7035679 | 0.009633622 | 0.7970366 | 0.006651148 | 0.7970377 | 0.006909685
|  |  | 6402 | 0.9878985 | 0.9989499 | 0.0004265998 | 0.9961276 | 0.07482946 | 0.9961889 | 0.1438797 |  |  | 11046 | 0.9582185 | 0.9866259 | 0.001154531 | 0.9633519 | 0.004095998 | 0.9633674 | 0.003199665 |  |  | 6550 | 0.8924207 | 0.9669146 | 0.002885683 | 0.904667 | 0.006000738 | 0.9046707 | 0.004059671 |  |  | 65580 | 0.8858969 | 0.9150489 | 0.006681064 | 0.8717294 | 0.01474774 | 0.8717306 | 0.008251857 |  |  | 377460 | 0.8950405 | 0.8678712 | 0.01586232 | 0.9120221 | 0.00689211 | 0.9120304 | 0.01055748 |  |  | 335260 | 0.7853558 | 0.7035679 | 0.009633622 | 0.7971104 | 0.006648292 | 0.7971115 | 0.006907455
|  |  | 6407 | 0.9896904 | 0.9989527 | 0.000425854 | 0.9961408 | 0.07483067 | 0.9962019 | 0.1438792 |  |  | 11346 | 0.9601394 | 0.9866292 | 0.001154515 | 0.9634419 | 0.004101499 | 0.9634573 | 0.003203983 |  |  | 6555 | 0.8924207 | 0.9669153 | 0.002885597 | 0.9046695 | 0.006000764 | 0.9046733 | 0.004059689 |  |  | 65880 | 0.8825339 | 0.9150489 | 0.006681064 | 0.8720348 | 0.0147624 | 0.872036 | 0.008260203 |  |  | 377760 | 0.8995164 | 0.8678712 | 0.01586232 | 0.9121095 | 0.006892507 | 0.9121178 | 0.01055694 |  |  | 335560 | 0.796233 | 0.7035679 | 0.009633622 | 0.7971841 | 0.006645437 | 0.7971852 | 0.006905225
|  |  | 6412 | 0.9896904 | 0.9989555 | 0.0004251143 | 0.9961539 | 0.07483187 | 0.9962148 | 0.1438787 |  |  | 11646 | 0.9601394 | 0.9866316 | 0.001154506 | 0.9635313 | 0.004107093 | 0.9635466 | 0.003208375 |  |  | 6560 | 0.8924207 | 0.966916 | 0.002885511 | 0.9046721 | 0.006000791 | 0.9046758 | 0.004059708 |  |  | 66180 | 0.8842154 | 0.9150489 | 0.006681064 | 0.8723393 | 0.01477694 | 0.8723406 | 0.008268497 |  |  | 378060 | 0.8995164 | 0.8678712 | 0.01586232 | 0.9121968 | 0.006892903 | 0.9122051 | 0.0105564 |  |  | 335860 | 0.7940576 | 0.7035679 | 0.009633622 | 0.7972577 | 0.006642581 | 0.7972587 | 0.006902996
|  |  | 6417 | 0.9878985 | 0.9989582 | 0.0004243806 | 0.9961669 | 0.07483308 | 0.9962277 | 0.1438782 |  |  | 11946 | 0.9601394 | 0.9866334 | 0.001154502 | 0.9636203 | 0.004112779 | 0.9636354 | 0.00321284 |  |  | 6565 | 0.8902627 | 0.9669167 | 0.002885427 | 0.9046746 | 0.006000817 | 0.9046784 | 0.004059727 |  |  | 66480 | 0.8842154 | 0.9150489 | 0.006681064 | 0.8726431 | 0.01479137 | 0.8726444 | 0.008276739 |  |  | 378360 | 0.8950405 | 0.8678712 | 0.01586232 | 0.912284 | 0.006893298 | 0.9122923 | 0.01055586 |  |  | 336160 | 0.796233 | 0.7035679 | 0.009633622 | 0.7973312 | 0.006639726 | 0.7973322 | 0.006900767
|  |  | 6422 | 0.9896904 | 0.9989609 | 0.0004236529 | 0.9961799 | 0.07483427 | 0.9962406 | 0.1438777 |  |  | 12246 | 0.9601394 | 0.9866347 | 0.001154499 | 0.9637088 | 0.004118554 | 0.9637237 | 0.003217376 |  |  | 6570 | 0.8913417 | 0.9669174 | 0.002885344 | 0.9046772 | 0.006000844 | 0.904681 | 0.004059745 |  |  | 66780 | 0.8858969 | 0.9150489 | 0.006681064 | 0.8729459 | 0.01480567 | 0.8729473 | 0.008284928 |  |  | 378660 | 0.8995164 | 0.8678712 | 0.01586232 | 0.9123711 | 0.006893692 | 0.9123794 | 0.01055532 |  |  | 336460 | 0.7940576 | 0.7035679 | 0.009633622 | 0.7974045 | 0.00663687 | 0.7974055 | 0.006898539
|  |  | 6427 | 0.9887945 | 0.9989637 | 0.0004229312 | 0.9961929 | 0.07483547 | 0.9962534 | 0.1438772 |  |  | 12546 | 0.9601394 | 0.9866357 | 0.001154498 | 0.963797 | 0.004124416 | 0.9638117 | 0.003221981 |  |  | 6575 | 0.8924207 | 0.9669181 | 0.002885261 | 0.9046798 | 0.00600087 | 0.9046835 | 0.004059764 |  |  | 67080 | 0.8875784 | 0.9150489 | 0.006681064 | 0.873248 | 0.01481987 | 0.8732494 | 0.008293064 |  |  | 378960 | 0.9017543 | 0.8678712 | 0.01586232 | 0.9124581 | 0.006894085 | 0.9124664 | 0.01055477 |  |  | 336760 | 0.7940576 | 0.7035679 | 0.009633622 | 0.7974777 | 0.006634015 | 0.7974787 | 0.00689631
|  |  | 6432 | 0.9896904 | 0.9989664 | 0.0004222153 | 0.9962058 | 0.07483666 | 0.9962662 | 0.1438767 |  |  | 12846 | 0.9610998 | 0.9866364 | 0.001154498 | 0.9638848 | 0.004130364 | 0.9638994 | 0.003226654 |  |  | 6580 | 0.8913417 | 0.9669188 | 0.00288518 | 0.9046823 | 0.006000897 | 0.9046861 | 0.004059783 |  |  | 67380 | 0.8875784 | 0.9150489 | 0.006681064 | 0.8735492 | 0.01483394 | 0.8735507 | 0.008301149 |  |  | 379260 | 0.8995164 | 0.8678712 | 0.01586232 | 0.912545 | 0.006894477 | 0.9125533 | 0.01055423 |  |  | 337060 | 0.7984085 | 0.7035679 | 0.009633622 | 0.7975508 | 0.00663116 | 0.7975518 | 0.006894082
|  |  | 6437 | 0.9887945 | 0.998969 | 0.0004215054 | 0.9962187 | 0.07483785 | 0.9962789 | 0.1438762 |  |  | 13146 | 0.9610998 | 0.9866369 | 0.001154498 | 0.9639723 | 0.004136394 | 0.9639868 | 0.003231392 |  |  | 6585 | 0.8902627 | 0.9669195 | 0.0028851 | 0.9046849 | 0.006000923 | 0.9046886 | 0.004059801 |  |  | 67680 | 0.8858969 | 0.9150489 | 0.006681064 | 0.8738496 | 0.0148479 | 0.8738511 | 0.008309182 |  |  | 379560 | 0.8972784 | 0.8678712 | 0.01586232 | 0.9126318 | 0.006894867 | 0.91264 | 0.01055368 |  |  | 337360 | 0.7875312 | 0.7035679 | 0.009633622 | 0.7976237 | 0.006628305 | 0.7976247 | 0.006891854
|  |  | 6442 | 0.9896904 | 0.9989717 | 0.0004208013 | 0.9962315 | 0.07483903 | 0.9962916 | 0.1438758 |  |  | 13446 | 0.9601394 | 0.9866373 | 0.001154498 | 0.9640596 | 0.004142505 | 0.9640739 | 0.003236195 |  |  | 6590 | 0.8913417 | 0.9669202 | 0.00288502 | 0.9046874 | 0.00600095 | 0.9046912 | 0.00405982 |  |  | 67980 | 0.8892599 | 0.9150489 | 0.006681064 | 0.8741492 | 0.01486174 | 0.8741508 | 0.008317162 |  |  | 379860 | 0.8972784 | 0.8678712 | 0.01586232 | 0.9127185 | 0.006895257 | 0.9127267 | 0.01055313 |  |  | 337660 | 0.7875312 | 0.7035679 | 0.009633622 | 0.7976966 | 0.006625451 | 0.7976975 | 0.006889627
|  |  | 6447 | 0.9887945 | 0.9989744 | 0.000420103 | 0.9962443 | 0.07484021 | 0.9963042 | 0.1438753 |  |  | 13746 | 0.9601394 | 0.9866376 | 0.001154498 | 0.9641465 | 0.004148694 | 0.9641607 | 0.00324106 |  |  | 6595 | 0.8913417 | 0.9669209 | 0.002884942 | 0.90469 | 0.006000976 | 0.9046937 | 0.004059839 |  |  | 68280 | 0.8892599 | 0.9150489 | 0.006681064 | 0.874448 | 0.01487546 | 0.8744496 | 0.008325091 |  |  | 380160 | 0.8995164 | 0.8678712 | 0.01586232 | 0.9128051 | 0.006895645 | 0.9128133 | 0.01055258 |  |  | 337960 | 0.796233 | 0.7035679 | 0.009633622 | 0.7977693 | 0.006622596 | 0.7977702 | 0.0068874
|  |  | 6452 | 0.9887945 | 0.998977 | 0.0004194105 | 0.996257 | 0.07484138 | 0.9963168 | 0.1438748 |  |  | 14046 | 0.9630207 | 0.9866378 | 0.001154498 | 0.9642333 | 0.00415496 | 0.9642473 | 0.003245985 |  |  | 6600 | 0.8913417 | 0.9669216 | 0.002884865 | 0.9046926 | 0.006001003 | 0.9046963 | 0.004059857 |  |  | 68580 | 0.8909413 | 0.9150489 | 0.006681064 | 0.8747459 | 0.01488907 | 0.8747476 | 0.008332967 |  |  | 380460 | 0.9039923 | 0.8678712 | 0.01586232 | 0.9128916 | 0.006896033 | 0.9128998 | 0.01055203 |  |  | 338260 | 0.796233 | 0.7035679 | 0.009633622 | 0.7978419 | 0.006619742 | 0.7978428 | 0.006885173
|  |  | 6457 | 0.9887945 | 0.9989796 | 0.0004187237 | 0.9962697 | 0.07484255 | 0.9963294 | 0.1438744 |  |  | 14346 | 0.9630207 | 0.986638 | 0.001154498 | 0.9643197 | 0.004161301 | 0.9643336 | 0.00325097 |  |  | 6605 | 0.8913417 | 0.9669223 | 0.002884788 | 0.9046951 | 0.006001029 | 0.9046989 | 0.004059876 |  |  | 68880 | 0.8892599 | 0.9150489 | 0.006681064 | 0.8750431 | 0.01490257 | 0.8750448 | 0.008340792 |  |  | 380760 | 0.8995164 | 0.8678712 | 0.01586232 | 0.912978 | 0.006896419 | 0.9129862 | 0.01055147 |  |  | 338560 | 0.7918821 | 0.7035679 | 0.009633622 | 0.7979144 | 0.006616888 | 0.7979153 | 0.006882946
|  |  | 6462 | 0.9878985 | 0.9989822 | 0.0004180426 | 0.9962824 | 0.07484372 | 0.9963419 | 0.1438739 |  |  | 14646 | 0.9620603 | 0.9866381 | 0.001154498 | 0.964406 | 0.004167713 | 0.9644197 | 0.003256012 |  |  | 6610 | 0.8924207 | 0.9669229 | 0.002884713 | 0.9046977 | 0.006001056 | 0.9047014 | 0.004059895 |  |  | 69180 | 0.8875784 | 0.9150489 | 0.006681064 | 0.8753394 | 0.01491595 | 0.8753411 | 0.008348566 |  |  | 381060 | 0.9017543 | 0.8678712 | 0.01586232 | 0.9130643 | 0.006896804 | 0.9130725 | 0.01055092 |  |  | 338860 | 0.7897067 | 0.7035679 | 0.009633622 | 0.7979867 | 0.006614035 | 0.7979876 | 0.00688072
|  |  | 6467 | 0.9896904 | 0.9989848 | 0.0004173671 | 0.996295 | 0.07484488 | 0.9963544 | 0.1438735 |  |  | 14946 | 0.9630207 | 0.9866382 | 0.001154498 | 0.9644919 | 0.004174195 | 0.9645056 | 0.003261109 |  |  | 6615 | 0.8913417 | 0.9669236 | 0.002884638 | 0.9047002 | 0.006001083 | 0.904704 | 0.004059914 |  |  | 69480 | 0.8858969 | 0.9150489 | 0.006681064 | 0.8756349 | 0.01492921 | 0.8756367 | 0.008356287 |  |  | 381360 | 0.9062302 | 0.8678712 | 0.01586232 | 0.9131505 | 0.006897188 | 0.9131587 | 0.01055036 |  |  | 339160 | 0.8027594 | 0.7035679 | 0.009633622 | 0.798059 | 0.006611181 | 0.7980599 | 0.006878495
|  |  | 6472 | 0.9896904 | 0.9989874 | 0.0004166972 | 0.9963075 | 0.07484604 | 0.9963668 | 0.143873 |  |  | 15246 | 0.9630207 | 0.9866383 | 0.001154498 | 0.9645777 | 0.004180746 | 0.9645912 | 0.003266261 |  |  | 6620 | 0.8902627 | 0.9669243 | 0.002884564 | 0.9047028 | 0.006001109 | 0.9047065 | 0.004059933 |  |  | 69780 | 0.8892599 | 0.9150489 | 0.006681064 | 0.8759296 | 0.01494236 | 0.8759314 | 0.008363957 |  |  | 381660 | 0.9062302 | 0.8678712 | 0.01586232 | 0.9132366 | 0.006897572 | 0.9132448 | 0.0105498 |  |  | 339460 | 0.7897067 | 0.7035679 | 0.009633622 | 0.7981311 | 0.006608328 | 0.798132 | 0.006876269
|  |  | 6477 | 0.9887945 | 0.99899 | 0.0004160329 | 0.9963201 | 0.0748472 | 0.9963792 | 0.1438726 |  |  | 15546 | 0.9630207 | 0.9866383 | 0.001154498 | 0.9646632 | 0.004187362 | 0.9646766 | 0.003271465 |  |  | 6625 | 0.8924207 | 0.9669249 | 0.002884491 | 0.9047053 | 0.006001136 | 0.9047091 | 0.004059951 |  |  | 70080 | 0.8875784 | 0.9150489 | 0.006681064 | 0.8762235 | 0.01495539 | 0.8762254 | 0.008371576 |  |  | 381960 | 0.9017543 | 0.8678712 | 0.01586232 | 0.9133226 | 0.006897954 | 0.9133308 | 0.01054924 |  |  | 339760 | 0.7940576 | 0.7035679 | 0.009633622 | 0.7982031 | 0.006605475 | 0.7982039 | 0.006874044
|  |  | 6482 | 0.9887945 | 0.9989925 | 0.0004153741 | 0.9963325 | 0.07484835 | 0.9963915 | 0.1438722 |  |  | 15846 | 0.9639812 | 0.9866384 | 0.001154498 | 0.9647485 | 0.004194043 | 0.9647617 | 0.003276721 |  |  | 6630 | 0.8924207 | 0.9669256 | 0.002884419 | 0.9047079 | 0.006001162 | 0.9047116 | 0.00405997 |  |  | 70380 | 0.8875784 | 0.9150489 | 0.006681064 | 0.8765166 | 0.01496831 | 0.8765185 | 0.008379144 |  |  | 382260 | 0.8972784 | 0.8678712 | 0.01586232 | 0.9134085 | 0.006898335 | 0.9134167 | 0.01054868 |  |  | 340060 | 0.7875312 | 0.7035679 | 0.009633622 | 0.7982749 | 0.006602623 | 0.7982758 | 0.00687182
|  |  | 6487 | 0.9896904 | 0.9989951 | 0.0004147208 | 0.996345 | 0.07484949 | 0.9964038 | 0.1438718 |  |  | 16146 | 0.9649417 | 0.9866384 | 0.001154499 | 0.9648336 | 0.004200785 | 0.9648466 | 0.003282025 |  |  | 6635 | 0.8913417 | 0.9669262 | 0.002884348 | 0.9047104 | 0.006001189 | 0.9047142 | 0.004059989 |  |  | 70680 | 0.8892599 | 0.9150489 | 0.006681064 | 0.8768089 | 0.01498112 | 0.8768109 | 0.00838666 |  |  | 382560 | 0.9017543 | 0.8678712 | 0.01586232 | 0.9134943 | 0.006898715 | 0.9135026 | 0.01054811 |  |  | 340360 | 0.7897067 | 0.7035679 | 0.009633622 | 0.7983467 | 0.00659977 | 0.7983475 | 0.006869596
|  |  | 6492 | 0.9887945 | 0.9989976 | 0.000414073 | 0.9963574 | 0.07485064 | 0.9964161 | 0.1438714 |  |  | 16446 | 0.9639812 | 0.9866384 | 0.001154499 | 0.9649184 | 0.004207588 | 0.9649313 | 0.003287378 |  |  | 6640 | 0.8902627 | 0.9669269 | 0.002884278 | 0.904713 | 0.006001216 | 0.9047167 | 0.004060008 |  |  | 70980 | 0.8909413 | 0.9150489 | 0.006681064 | 0.8771004 | 0.01499381 | 0.8771024 | 0.008394125 |  |  | 382860 | 0.9107061 | 0.8678712 | 0.01586232 | 0.9135801 | 0.006899093 | 0.9135883 | 0.01054754 |  |  | 340660 | 0.7918821 | 0.7035679 | 0.009633622 | 0.7984183 | 0.006596919 | 0.7984191 | 0.006867372
|  |  | 6497 | 0.9896904 | 0.9990001 | 0.0004134306 | 0.9963697 | 0.07485178 | 0.9964283 | 0.143871 |  |  | 16746 | 0.9649417 | 0.9866384 | 0.001154499 | 0.965003 | 0.004214448 | 0.9650158 | 0.003292777 |  |  | 6645 | 0.8924207 | 0.9669275 | 0.002884208 | 0.9047155 | 0.006001242 | 0.9047193 | 0.004060027 |  |  | 71280 | 0.8909413 | 0.9150489 | 0.006681064 | 0.8773912 | 0.01500639 | 0.8773932 | 0.00840154 |  |  | 383160 | 0.9039923 | 0.8678712 | 0.01586232 | 0.9136657 | 0.006899471 | 0.9136739 | 0.01054698 |  |  | 340960 | 0.7918821 | 0.7035679 | 0.009633622 | 0.7984898 | 0.006594067 | 0.7984906 | 0.006865149
|  |  | 6502 | 0.9887945 | 0.9990026 | 0.0004127935 | 0.996382 | 0.07485291 | 0.9964404 | 0.1438706 |  |  | 17046 | 0.9639812 | 0.9866384 | 0.001154499 | 0.9650874 | 0.004221365 | 0.9651001 | 0.003298221 |  |  | 6650 | 0.8913417 | 0.9669281 | 0.00288414 | 0.9047181 | 0.006001269 | 0.9047218 | 0.004060046 |  |  | 71580 | 0.8909413 | 0.9150489 | 0.006681064 | 0.8776811 | 0.01501886 | 0.8776832 | 0.008408903 |  |  | 383460 | 0.8972784 | 0.8678712 | 0.01586232 | 0.9137512 | 0.006899848 | 0.9137594 | 0.01054641 |  |  | 341260 | 0.7918821 | 0.7035679 | 0.009633622 | 0.7985612 | 0.006591216 | 0.798562 | 0.006862926
|  |  | 6507 | 0.9887945 | 0.9990051 | 0.0004121618 | 0.9963943 | 0.07485405 | 0.9964526 | 0.1438702 |  |  | 17346 | 0.9659021 | 0.9866384 | 0.001154499 | 0.9651716 | 0.004228336 | 0.9651841 | 0.003303709 |  |  | 6655 | 0.8924207 | 0.9669288 | 0.002884072 | 0.9047206 | 0.006001296 | 0.9047244 | 0.004060065 |  |  | 71880 | 0.8909413 | 0.9150489 | 0.006681064 | 0.8779702 | 0.01503122 | 0.8779723 | 0.008416216 |  |  | 383760 | 0.8995164 | 0.8678712 | 0.01586232 | 0.9138366 | 0.006900224 | 0.9138448 | 0.01054584 |  |  | 341560 | 0.7918821 | 0.7035679 | 0.009633622 | 0.7986325 | 0.006588365 | 0.7986333 | 0.006860704
|  |  | 6512 | 0.9887945 | 0.9990075 | 0.0004115354 | 0.9964065 | 0.07485517 | 0.9964647 | 0.1438698 |  |  | 17646 | 0.9639812 | 0.9866384 | 0.001154499 | 0.9652555 | 0.00423536 | 0.9652679 | 0.003309239 |  |  | 6660 | 0.8913417 | 0.9669294 | 0.002884005 | 0.9047232 | 0.006001323 | 0.9047269 | 0.004060084 |  |  | 72180 | 0.8943043 | 0.9150489 | 0.006681064 | 0.8782585 | 0.01504346 | 0.8782607 | 0.008423478 |  |  | 384060 | 0.9017543 | 0.8678712 | 0.01586232 | 0.9139219 | 0.006900598 | 0.9139301 | 0.01054526 |  |  | 341860 | 0.7897067 | 0.7035679 | 0.009633622 | 0.7987036 | 0.006585514 | 0.7987044 | 0.006858482
|  |  | 6517 | 0.9896904 | 0.99901 | 0.0004109143 | 0.9964187 | 0.0748563 | 0.9964767 | 0.1438694 |  |  | 17946 | 0.9659021 | 0.9866385 | 0.001154499 | 0.9653392 | 0.004242435 | 0.9653515 | 0.003314809 |  |  | 6665 | 0.8924207 | 0.96693 | 0.002883939 | 0.9047257 | 0.006001349 | 0.9047295 | 0.004060103 |  |  | 72480 | 0.8909413 | 0.9150489 | 0.006681064 | 0.8785461 | 0.01505559 | 0.8785483 | 0.00843069 |  |  | 384360 | 0.9062302 | 0.8678712 | 0.01586232 | 0.9140072 | 0.006900972 | 0.9140153 | 0.01054469 |  |  | 342160 | 0.7984085 | 0.7035679 | 0.009633622 | 0.7987747 | 0.006582664 | 0.7987754 | 0.00685626
|  |  | 6522 | 0.9887945 | 0.9990124 | 0.0004102984 | 0.9964309 | 0.07485742 | 0.9964887 | 0.143869 |  |  | 18246 | 0.9649417 | 0.9866385 | 0.001154499 | 0.9654227 | 0.004249558 | 0.9654348 | 0.003320419 |  |  | 6670 | 0.8913417 | 0.9669306 | 0.002883873 | 0.9047283 | 0.006001376 | 0.904732 | 0.004060121 |  |  | 72780 | 0.8909413 | 0.9150489 | 0.006681064 | 0.8788328 | 0.01506761 | 0.8788351 | 0.008437851 |  |  | 384660 | 0.9017543 | 0.8678712 | 0.01586232 | 0.9140923 | 0.006901344 | 0.9141005 | 0.01054411 |  |  | 342460 | 0.7918821 | 0.7035679 | 0.009633622 | 0.7988456 | 0.006579814 | 0.7988463 | 0.006854039
|  |  | 6527 | 0.9896904 | 0.9990148 | 0.0004096877 | 0.996443 | 0.07485854 | 0.9965007 | 0.1438686 |  |  | 18546 | 0.9659021 | 0.9866385 | 0.001154499 | 0.965506 | 0.004256729 | 0.9655179 | 0.003326067 |  |  | 6675 | 0.8924207 | 0.9669312 | 0.002883809 | 0.9047308 | 0.006001403 | 0.9047346 | 0.00406014 |  |  | 73080 | 0.8909413 | 0.9150489 | 0.006681064 | 0.8791188 | 0.01507951 | 0.8791211 | 0.008444962 |  |  | 384960 | 0.9017543 | 0.8678712 | 0.01586232 | 0.9141773 | 0.006901716 | 0.9141855 | 0.01054354 |  |  | 342760 | 0.7940576 | 0.7035679 | 0.009633622 | 0.7989164 | 0.006576965 | 0.7989171 | 0.006851819
|  |  | 6532 | 0.9887945 | 0.9990172 | 0.0004090821 | 0.996455 | 0.07485965 | 0.9965126 | 0.1438683 |  |  | 18846 | 0.9649417 | 0.9866385 | 0.001154499 | 0.965589 | 0.004263945 | 0.9656009 | 0.003331751 |  |  | 6680 | 0.8924207 | 0.9669319 | 0.002883745 | 0.9047334 | 0.00600143 | 0.9047371 | 0.004060159 |  |  | 73380 | 0.8926228 | 0.9150489 | 0.006681064 | 0.879404 | 0.01509131 | 0.8794063 | 0.008452023 |  |  | 385260 | 0.8995164 | 0.8678712 | 0.01586232 | 0.9142622 | 0.006902087 | 0.9142704 | 0.01054296 |  |  | 343060 | 0.796233 | 0.7035679 | 0.009633622 | 0.798987 | 0.006574116 | 0.7989878 | 0.006849599
|  |  | 6537 | 0.9878985 | 0.9990196 | 0.0004084817 | 0.996467 | 0.07486076 | 0.9965244 | 0.1438679 |  |  | 19146 | 0.9659021 | 0.9866385 | 0.001154499 | 0.9656718 | 0.004271205 | 0.9656835 | 0.003337471 |  |  | 6685 | 0.8913417 | 0.9669325 | 0.002883682 | 0.9047359 | 0.006001457 | 0.9047397 | 0.004060178 |  |  | 73680 | 0.8926228 | 0.9150489 | 0.006681064 | 0.8796884 | 0.01510299 | 0.8796908 | 0.008459033 |  |  | 385560 | 0.9062302 | 0.8678712 | 0.01586232 | 0.9143471 | 0.006902456 | 0.9143552 | 0.01054238 |  |  | 343360 | 0.8005839 | 0.7035679 | 0.009633622 | 0.7990576 | 0.006571268 | 0.7990583 | 0.00684738
|  |  | 6542 | 0.9887945 | 0.999022 | 0.0004078863 | 0.996479 | 0.07486187 | 0.9965363 | 0.1438676 |  |  | 19446 | 0.9659021 | 0.9866385 | 0.001154499 | 0.9657544 | 0.004278507 | 0.965766 | 0.003343224 |  |  | 6690 | 0.8913417 | 0.9669331 | 0.002883619 | 0.9047385 | 0.006001483 | 0.9047422 | 0.004060197 |  |  | 73980 | 0.8943043 | 0.9150489 | 0.006681064 | 0.8799721 | 0.01511457 | 0.8799745 | 0.008465994 |  |  | 385860 | 0.9039923 | 0.8678712 | 0.01586232 | 0.9144318 | 0.006902824 | 0.91444 | 0.01054179 |  |  | 343660 | 0.796233 | 0.7035679 | 0.009633622 | 0.799128 | 0.00656842 | 0.7991287 | 0.006845161
|  |  | 6547 | 0.9887945 | 0.9990244 | 0.000407296 | 0.9964909 | 0.07486297 | 0.9965481 | 0.1438672 |  |  | 19746 | 0.9659021 | 0.9866385 | 0.001154499 | 0.9658368 | 0.00428585 | 0.9658483 | 0.00334901 |  |  | 6695 | 0.8913417 | 0.9669337 | 0.002883558 | 0.904741 | 0.00600151 | 0.9047448 | 0.004060216 |  |  | 74280 | 0.8926228 | 0.9150489 | 0.006681064 | 0.8802549 | 0.01512603 | 0.8802574 | 0.008472905 |  |  | 386160 | 0.9062302 | 0.8678712 | 0.01586232 | 0.9145165 | 0.006903192 | 0.9145246 | 0.01054121 |  |  | 343960 | 0.7940576 | 0.7035679 | 0.009633622 | 0.7991984 | 0.006565572 | 0.799199 | 0.006842942
|  |  | 6552 | 0.9887945 | 0.9990267 | 0.0004067107 | 0.9965028 | 0.07486407 | 0.9965598 | 0.1438669 |  |  | 20046 | 0.967823 | 0.9866385 | 0.001154499 | 0.965919 | 0.004293231 | 0.9659303 | 0.003354828 |  |  | 6700 | 0.8913417 | 0.9669343 | 0.002883497 | 0.9047436 | 0.006001537 | 0.9047473 | 0.004060236 |  |  | 74580 | 0.8943043 | 0.9150489 | 0.006681064 | 0.880537 | 0.01513739 | 0.8805395 | 0.008479766 |  |  | 386460 | 0.9039923 | 0.8678712 | 0.01586232 | 0.914601 | 0.006903558 | 0.9146092 | 0.01054063 |  |  | 344260 | 0.8005839 | 0.7035679 | 0.009633622 | 0.7992686 | 0.006562725 | 0.7992692 | 0.006840725
|  |  | 6557 | 0.9887945 | 0.999029 | 0.0004061304 | 0.9965147 | 0.07486516 | 0.9965715 | 0.1438665 |  |  | 20346 | 0.9668626 | 0.9866385 | 0.001154499 | 0.9660009 | 0.00430065 | 0.9660121 | 0.003360676 |  |  | 6705 | 0.8913417 | 0.9669348 | 0.002883437 | 0.9047461 | 0.006001564 | 0.9047498 | 0.004060255 |  |  | 74880 | 0.8943043 | 0.9150489 | 0.006681064 | 0.8808184 | 0.01514863 | 0.8808209 | 0.008486578 |  |  | 386760 | 0.9017543 | 0.8678712 | 0.01586232 | 0.9146854 | 0.006903924 | 0.9146936 | 0.01054004 |  |  | 344560 | 0.7984085 | 0.7035679 | 0.009633622 | 0.7993387 | 0.006559879 | 0.7993393 | 0.006838507
|  |  | 6562 | 0.9896904 | 0.9990314 | 0.000405555 | 0.9965265 | 0.07486625 | 0.9965832 | 0.1438662 |  |  | 20646 | 0.9668626 | 0.9866385 | 0.001154499 | 0.9660827 | 0.004308104 | 0.9660937 | 0.003366553 |  |  | 6710 | 0.8924207 | 0.9669354 | 0.002883378 | 0.9047487 | 0.006001591 | 0.9047524 | 0.004060274 |  |  | 75180 | 0.8943043 | 0.9150489 | 0.006681064 | 0.8810989 | 0.01515977 | 0.8811015 | 0.008493341 |  |  | 387060 | 0.9017543 | 0.8678712 | 0.01586232 | 0.9147698 | 0.006904288 | 0.9147779 | 0.01053945 |  |  | 344860 | 0.8005839 | 0.7035679 | 0.009633622 | 0.7994086 | 0.006557033 | 0.7994093 | 0.006836291
|  |  | 6567 | 0.9896904 | 0.9990337 | 0.0004049845 | 0.9965383 | 0.07486734 | 0.9965948 | 0.1438659 |  |  | 20946 | 0.9668626 | 0.9866385 | 0.001154499 | 0.9661642 | 0.004315593 | 0.9661751 | 0.003372457 |  |  | 6715 | 0.8924207 | 0.966936 | 0.002883319 | 0.9047512 | 0.006001618 | 0.9047549 | 0.004060293 |  |  | 75480 | 0.8959858 | 0.9150489 | 0.006681064 | 0.8813787 | 0.0151708 | 0.8813813 | 0.008500054 |  |  | 387360 | 0.9062302 | 0.8678712 | 0.01586232 | 0.914854 | 0.006904651 | 0.9148622 | 0.01053886 |  |  | 345160 | 0.7984085 | 0.7035679 | 0.009633622 | 0.7994785 | 0.006554187 | 0.7994791 | 0.006834075
|  |  | 6572 | 0.9896904 | 0.999036 | 0.0004044189 | 0.99655 | 0.07486843 | 0.9966064 | 0.1438656 |  |  | 21246 | 0.9668626 | 0.9866385 | 0.001154499 | 0.9662455 | 0.004323115 | 0.9662563 | 0.003378389 |  |  | 6720 | 0.8913417 | 0.9669366 | 0.002883261 | 0.9047538 | 0.006001645 | 0.9047575 | 0.004060312 |  |  | 75780 | 0.8976673 | 0.9150489 | 0.006681064 | 0.8816577 | 0.01518172 | 0.8816604 | 0.008506718 |  |  | 387660 | 0.9039923 | 0.8678712 | 0.01586232 | 0.9149382 | 0.006905014 | 0.9149463 | 0.01053827 |  |  | 345460 | 0.8005839 | 0.7035679 | 0.009633622 | 0.7995482 | 0.006551342 | 0.7995488 | 0.006831859
|  |  | 6577 | 0.9887945 | 0.9990382 | 0.0004038581 | 0.9965617 | 0.07486951 | 0.996618 | 0.1438652 |  |  | 21546 | 0.9659021 | 0.9866385 | 0.001154499 | 0.9663266 | 0.004330667 | 0.9663372 | 0.003384345 |  |  | 6725 | 0.8913417 | 0.9669372 | 0.002883204 | 0.9047563 | 0.006001672 | 0.90476 | 0.004060331 |  |  | 76080 | 0.8959858 | 0.9150489 | 0.006681064 | 0.881936 | 0.01519253 | 0.8819387 | 0.008513333 |  |  | 387960 | 0.9017543 | 0.8678712 | 0.01586232 | 0.9150223 | 0.006905375 | 0.9150304 | 0.01053768 |  |  | 345760 | 0.7897067 | 0.7035679 | 0.009633622 | 0.7996178 | 0.006548497 | 0.7996184 | 0.006829644
|  |  | 6582 | 0.9887945 | 0.9990405 | 0.0004033021 | 0.9965733 | 0.07487058 | 0.9966295 | 0.1438649 |  |  | 21846 | 0.967823 | 0.9866385 | 0.001154499 | 0.9664074 | 0.00433825 | 0.966418 | 0.003390326 |  |  | 6730 | 0.8934997 | 0.9669377 | 0.002883148 | 0.9047588 | 0.006001698 | 0.9047626 | 0.00406035 |  |  | 76380 | 0.8959858 | 0.9150489 | 0.006681064 | 0.8822135 | 0.01520323 | 0.8822162 | 0.008519899 |  |  | 388260 | 0.8972784 | 0.8678712 | 0.01586232 | 0.9151062 | 0.006905735 | 0.9151144 | 0.01053708 |  |  | 346060 | 0.796233 | 0.7035679 | 0.009633622 | 0.7996873 | 0.006545654 | 0.7996879 | 0.00682743
|  |  | 6587 | 0.9896904 | 0.9990428 | 0.0004027509 | 0.9965849 | 0.07487166 | 0.996641 | 0.1438646 |  |  | 22146 | 0.967823 | 0.9866385 | 0.001154499 | 0.9664881 | 0.00434586 | 0.9664985 | 0.003396331 |  |  | 6735 | 0.8924207 | 0.9669383 | 0.002883092 | 0.9047614 | 0.006001725 | 0.9047651 | 0.004060369 |  |  | 76680 | 0.8943043 | 0.9150489 | 0.006681064 | 0.8824903 | 0.01521383 | 0.882493 | 0.008526416 |  |  | 388560 | 0.9039923 | 0.8678712 | 0.01586232 | 0.9151901 | 0.006906094 | 0.9151982 | 0.01053649 |  |  | 346360 | 0.7984085 | 0.7035679 | 0.009633622 | 0.7997567 | 0.00654281 | 0.7997573 | 0.006825217
|  |  | 6592 | 0.9887945 | 0.999045 | 0.0004022044 | 0.9965965 | 0.07487273 | 0.9966524 | 0.1438643 |  |  | 22446 | 0.9687835 | 0.9866385 | 0.001154499 | 0.9665685 | 0.004353498 | 0.9665788 | 0.003402357 |  |  | 6740 | 0.8913417 | 0.9669389 | 0.002883037 | 0.9047639 | 0.006001752 | 0.9047676 | 0.004060388 |  |  | 76980 | 0.8943043 | 0.9150489 | 0.006681064 | 0.8827662 | 0.01522432 | 0.8827691 | 0.008532885 |  |  | 388860 | 0.9084681 | 0.8678712 | 0.01586232 | 0.9152739 | 0.006906453 | 0.915282 | 0.01053589 |  |  | 346660 | 0.8049348 | 0.7035679 | 0.009633622 | 0.799826 | 0.006539967 | 0.7998265 | 0.006823003
|  |  | 6597 | 0.9896904 | 0.9990472 | 0.0004016626 | 0.996608 | 0.07487379 | 0.9966638 | 0.143864 |  |  | 22746 | 0.9687835 | 0.9866385 | 0.001154499 | 0.9666488 | 0.004361161 | 0.9666589 | 0.003408404 |  |  | 6745 | 0.8913417 | 0.9669394 | 0.002882982 | 0.9047665 | 0.006001779 | 0.9047702 | 0.004060408 |  |  | 77280 | 0.8943043 | 0.9150489 | 0.006681064 | 0.8830415 | 0.0152347 | 0.8830443 | 0.008539306 |  |  | 389160 | 0.9107061 | 0.8678712 | 0.01586232 | 0.9153576 | 0.00690681 | 0.9153657 | 0.01053529 |  |  | 346960 | 0.8071103 | 0.7035679 | 0.009633622 | 0.7998951 | 0.006537125 | 0.7998957 | 0.006820791
|  |  | 6602 | 0.9896904 | 0.9990495 | 0.0004011255 | 0.9966195 | 0.07487485 | 0.9966752 | 0.1438637 |  |  | 23046 | 0.967823 | 0.9866385 | 0.001154499 | 0.9667288 | 0.004368849 | 0.9667388 | 0.003414472 |  |  | 6750 | 0.8934997 | 0.96694 | 0.002882928 | 0.904769 | 0.006001806 | 0.9047727 | 0.004060427 |  |  | 77580 | 0.8976673 | 0.9150489 | 0.006681064 | 0.883316 | 0.01524497 | 0.8833189 | 0.008545678 |  |  | 389460 | 0.9062302 | 0.8678712 | 0.01586232 | 0.9154411 | 0.006907166 | 0.9154492 | 0.01053469 |  |  | 347260 | 0.796233 | 0.7035679 | 0.009633622 | 0.7999642 | 0.006534283 | 0.7999647 | 0.006818579
|  |  | 6607 | 0.9896904 | 0.9990517 | 0.000400593 | 0.996631 | 0.07487591 | 0.9966865 | 0.1438634 |  |  | 23346 | 0.9687835 | 0.9866385 | 0.001154499 | 0.9668086 | 0.004376559 | 0.9668185 | 0.003420558 |  |  | 6755 | 0.8934997 | 0.9669405 | 0.002882875 | 0.9047715 | 0.006001833 | 0.9047753 | 0.004060446 |  |  | 77880 | 0.8959858 | 0.9150489 | 0.006681064 | 0.8835897 | 0.01525514 | 0.8835926 | 0.008552002 |  |  | 389760 | 0.9084681 | 0.8678712 | 0.01586232 | 0.9155246 | 0.006907521 | 0.9155327 | 0.01053409 |  |  | 347560 | 0.8005839 | 0.7035679 | 0.009633622 | 0.8000331 | 0.006531442 | 0.8000336 | 0.006816368
|  |  | 6612 | 0.9887945 | 0.9990539 | 0.000400065 | 0.9966424 | 0.07487697 | 0.9966977 | 0.1438632 |  |  | 23646 | 0.967823 | 0.9866385 | 0.001154499 | 0.9668882 | 0.004384291 | 0.9668979 | 0.003426662 |  |  | 6760 | 0.8934997 | 0.9669411 | 0.002882822 | 0.9047741 | 0.00600186 | 0.9047778 | 0.004060465 |  |  | 78180 | 0.8976673 | 0.9150489 | 0.006681064 | 0.8838627 | 0.01526521 | 0.8838657 | 0.008558277 |  |  | 390060 | 0.9017543 | 0.8678712 | 0.01586232 | 0.915608 | 0.006907876 | 0.9156161 | 0.01053348 |  |  | 347860 | 0.7918821 | 0.7035679 | 0.009633622 | 0.8001019 | 0.006528602 | 0.8001024 | 0.006814158
|  |  | 6617 | 0.9878985 | 0.999056 | 0.0003995417 | 0.9966537 | 0.07487802 | 0.996709 | 0.1438629 |  |  | 23946 | 0.9687835 | 0.9866385 | 0.001154499 | 0.9669675 | 0.004392043 | 0.9669772 | 0.003432783 |  |  | 6765 | 0.8924207 | 0.9669416 | 0.002882771 | 0.9047766 | 0.006001888 | 0.9047803 | 0.004060484 |  |  | 78480 | 0.8959858 | 0.9150489 | 0.006681064 | 0.8841349 | 0.01527517 | 0.8841379 | 0.008564505 |  |  | 390360 | 0.9062302 | 0.8678712 | 0.01586232 | 0.9156913 | 0.006908229 | 0.9156994 | 0.01053288 |  |  | 348160 | 0.7940576 | 0.7035679 | 0.009633622 | 0.8001706 | 0.006525762 | 0.8001711 | 0.006811948
|  |  | 6622 | 0.9896904 | 0.9990582 | 0.0003990228 | 0.9966651 | 0.07487907 | 0.9967202 | 0.1438626 |  |  | 24246 | 0.9687835 | 0.9866385 | 0.001154499 | 0.9670467 | 0.004399814 | 0.9670562 | 0.00343892 |  |  | 6770 | 0.8913417 | 0.9669421 | 0.002882719 | 0.9047792 | 0.006001915 | 0.9047829 | 0.004060504 |  |  | 78780 | 0.8959858 | 0.9150489 | 0.006681064 | 0.8844064 | 0.01528502 | 0.8844095 | 0.008570686 |  |  | 390660 | 0.9062302 | 0.8678712 | 0.01586232 | 0.9157745 | 0.006908581 | 0.9157826 | 0.01053227 |  |  | 348460 | 0.7984085 | 0.7035679 | 0.009633622 | 0.8002392 | 0.006522923 | 0.8002396 | 0.006809739
|  |  | 6627 | 0.9887945 | 0.9990604 | 0.0003985085 | 0.9966764 | 0.07488011 | 0.9967313 | 0.1438624 |  |  | 24546 | 0.967823 | 0.9866385 | 0.001154499 | 0.9671256 | 0.004407603 | 0.9671351 | 0.003445072 |  |  | 6775 | 0.8913417 | 0.9669427 | 0.002882669 | 0.9047817 | 0.006001942 | 0.9047854 | 0.004060523 |  |  | 79080 | 0.8959858 | 0.9150489 | 0.006681064 | 0.8846772 | 0.01529477 | 0.8846803 | 0.008576818 |  |  | 390960 | 0.9107061 | 0.8678712 | 0.01586232 | 0.9158576 | 0.006908933 | 0.9158657 | 0.01053166 |  |  | 348760 | 0.796233 | 0.7035679 | 0.009633622 | 0.8003076 | 0.006520084 | 0.8003081 | 0.006807531
|  |  | 6632 | 0.9887945 | 0.9990625 | 0.0003979986 | 0.9966876 | 0.07488115 | 0.9967424 | 0.1438621 |  |  | 24846 | 0.9687835 | 0.9866385 | 0.001154499 | 0.9672044 | 0.004415408 | 0.9672137 | 0.003451237 |  |  | 6780 | 0.8934997 | 0.9669432 | 0.002882619 | 0.9047842 | 0.006001969 | 0.904788 | 0.004060542 |  |  | 79380 | 0.8959858 | 0.9150489 | 0.006681064 | 0.8849472 | 0.01530442 | 0.8849503 | 0.008582903 |  |  | 391260 | 0.9084681 | 0.8678712 | 0.01586232 | 0.9159406 | 0.006909283 | 0.9159487 | 0.01053105 |  |  | 349060 | 0.796233 | 0.7035679 | 0.009633622 | 0.800376 | 0.006517246 | 0.8003764 | 0.006805323
|  |  | 6637 | 0.9887945 | 0.9990646 | 0.0003974931 | 0.9966988 | 0.07488219 | 0.9967535 | 0.1438618 |  |  | 25146 | 0.9697439 | 0.9866385 | 0.001154499 | 0.9672829 | 0.004423229 | 0.9672921 | 0.003457416 |  |  | 6785 | 0.8934997 | 0.9669437 | 0.002882569 | 0.9047868 | 0.006001996 | 0.9047905 | 0.004060561 |  |  | 79680 | 0.8976673 | 0.9150489 | 0.006681064 | 0.8852165 | 0.01531396 | 0.8852196 | 0.008588941 |  |  | 391560 | 0.9017543 | 0.8678712 | 0.01586232 | 0.9160235 | 0.006909632 | 0.9160316 | 0.01053044 |  |  | 349360 | 0.796233 | 0.7035679 | 0.009633622 | 0.8004442 | 0.006514409 | 0.8004446 | 0.006803116
|  |  | 6642 | 0.9887945 | 0.9990667 | 0.0003969921 | 0.99671 | 0.07488323 | 0.9967646 | 0.1438616 |  |  | 25446 | 0.9687835 | 0.9866385 | 0.001154499 | 0.9673613 | 0.004431064 | 0.9673703 | 0.003463607 |  |  | 6790 | 0.8924207 | 0.9669443 | 0.00288252 | 0.9047893 | 0.006002023 | 0.904793 | 0.004060581 |  |  | 79980 | 0.8959858 | 0.9150489 | 0.006681064 | 0.885485 | 0.0153234 | 0.8854882 | 0.008594932 |  |  | 391860 | 0.9039923 | 0.8678712 | 0.01586232 | 0.9161064 | 0.006909981 | 0.9161144 | 0.01052983 |  |  | 349660 | 0.8049348 | 0.7035679 | 0.009633622 | 0.8005123 | 0.006511573 | 0.8005127 | 0.00680091
|  |  | 6647 | 0.9896904 | 0.9990689 | 0.0003964954 | 0.9967212 | 0.07488426 | 0.9967756 | 0.1438613 |  |  | 25746 | 0.967823 | 0.9866385 | 0.001154499 | 0.9674394 | 0.004438912 | 0.9674483 | 0.00346981 |  |  | 6795 | 0.8913417 | 0.9669448 | 0.002882472 | 0.9047919 | 0.00600205 | 0.9047956 | 0.0040606 |  |  | 80280 | 0.8976673 | 0.9150489 | 0.006681064 | 0.8857529 | 0.01533273 | 0.8857561 | 0.008600876 |  |  | 392160 | 0.9062302 | 0.8678712 | 0.01586232 | 0.9161891 | 0.006910328 | 0.9161972 | 0.01052922 |  |  | 349960 | 0.7984085 | 0.7035679 | 0.009633622 | 0.8005803 | 0.006508737 | 0.8005807 | 0.006798704
|  |  | 6652 | 0.9887945 | 0.9990709 | 0.000396003 | 0.9967323 | 0.07488529 | 0.9967865 | 0.1438611 |  |  | 26046 | 0.9697439 | 0.9866385 | 0.001154499 | 0.9675173 | 0.004446772 | 0.9675261 | 0.003476022 |  |  | 6800 | 0.8924207 | 0.9669453 | 0.002882424 | 0.9047944 | 0.006002077 | 0.9047981 | 0.004060619 |  |  | 80580 | 0.8993487 | 0.9150489 | 0.006681064 | 0.8860199 | 0.01534196 | 0.8860232 | 0.008606773 |  |  | 392460 | 0.9107061 | 0.8678712 | 0.01586232 | 0.9162717 | 0.006910674 | 0.9162798 | 0.0105286 |  |  | 350260 | 0.7940576 | 0.7035679 | 0.009633622 | 0.8006482 | 0.006505902 | 0.8006486 | 0.0067965
|  |  | 6657 | 0.9896904 | 0.999073 | 0.0003955149 | 0.9967433 | 0.07488631 | 0.9967975 | 0.1438609 |  |  | 26346 | 0.9697439 | 0.9866385 | 0.001154499 | 0.967595 | 0.004454642 | 0.9676037 | 0.003482244 |  |  | 6805 | 0.8902627 | 0.9669458 | 0.002882377 | 0.9047969 | 0.006002105 | 0.9048006 | 0.004060639 |  |  | 80880 | 0.8943043 | 0.9150489 | 0.006681064 | 0.8862863 | 0.01535109 | 0.8862896 | 0.008612623 |  |  | 392760 | 0.9039923 | 0.8678712 | 0.01586232 | 0.9163543 | 0.00691102 | 0.9163623 | 0.01052798 |  |  | 350560 | 0.796233 | 0.7035679 | 0.009633622 | 0.800716 | 0.006503067 | 0.8007164 | 0.006794296
|  |  | 6662 | 0.9887945 | 0.9990751 | 0.000395031 | 0.9967543 | 0.07488733 | 0.9968084 | 0.1438606 |  |  | 26646 | 0.9697439 | 0.9866385 | 0.001154499 | 0.9676725 | 0.004462523 | 0.9676811 | 0.003488475 |  |  | 6810 | 0.8924207 | 0.9669463 | 0.002882331 | 0.9047995 | 0.006002132 | 0.9048032 | 0.004060658 |  |  | 81180 | 0.8993487 | 0.9150489 | 0.006681064 | 0.8865519 | 0.01536012 | 0.8865552 | 0.008618427 |  |  | 393060 | 0.9039923 | 0.8678712 | 0.01586232 | 0.9164367 | 0.006911364 | 0.9164448 | 0.01052737 |  |  | 350860 | 0.7897067 | 0.7035679 | 0.009633622 | 0.8007837 | 0.006500234 | 0.800784 | 0.006792092
|  |  | 6667 | 0.9887945 | 0.9990771 | 0.0003945514 | 0.9967653 | 0.07488835 | 0.9968192 | 0.1438604 |  |  | 26946 | 0.9687835 | 0.9866385 | 0.001154499 | 0.9677498 | 0.004470412 | 0.9677583 | 0.003494714 |  |  | 6815 | 0.8934997 | 0.9669468 | 0.002882285 | 0.904802 | 0.006002159 | 0.9048057 | 0.004060677 |  |  | 81480 | 0.8993487 | 0.9150489 | 0.006681064 | 0.8868168 | 0.01536905 | 0.8868202 | 0.008624184 |  |  | 393360 | 0.9017543 | 0.8678712 | 0.01586232 | 0.916519 | 0.006911708 | 0.9165271 | 0.01052675 |  |  | 351160 | 0.8005839 | 0.7035679 | 0.009633622 | 0.8008512 | 0.006497401 | 0.8008516 | 0.00678989
|  |  | 6672 | 0.9905864 | 0.9990792 | 0.000394076 | 0.9967763 | 0.07488936 | 0.99683 | 0.1438602 |  |  | 27246 | 0.9697439 | 0.9866385 | 0.001154499 | 0.9678269 | 0.004478309 | 0.9678352 | 0.003500959 |  |  | 6820 | 0.8934997 | 0.9669473 | 0.002882239 | 0.9048045 | 0.006002186 | 0.9048082 | 0.004060697 |  |  | 81780 | 0.8993487 | 0.9150489 | 0.006681064 | 0.887081 | 0.01537787 | 0.8870844 | 0.008629895 |  |  | 393660 | 0.9017543 | 0.8678712 | 0.01586232 | 0.9166013 | 0.00691205 | 0.9166093 | 0.01052613 |  |  | 351460 | 0.8027594 | 0.7035679 | 0.009633622 | 0.8009186 | 0.006494569 | 0.800919 | 0.006787688
|  |  | 6677 | 0.9896904 | 0.9990812 | 0.0003936048 | 0.9967872 | 0.07489037 | 0.9968408 | 0.14386 |  |  | 27546 | 0.9697439 | 0.9866385 | 0.001154499 | 0.9679038 | 0.004486212 | 0.967912 | 0.003507211 |  |  | 6825 | 0.8934997 | 0.9669479 | 0.002882195 | 0.9048071 | 0.006002213 | 0.9048108 | 0.004060716 |  |  | 82080 | 0.8993487 | 0.9150489 | 0.006681064 | 0.8873445 | 0.0153866 | 0.8873479 | 0.00863556 |  |  | 393960 | 0.9107061 | 0.8678712 | 0.01586232 | 0.9166835 | 0.006912392 | 0.9166915 | 0.0105255 |  |  | 351760 | 0.8027594 | 0.7035679 | 0.009633622 | 0.800986 | 0.006491737 | 0.8009863 | 0.006785487
|  |  | 6682 | 0.9878985 | 0.9990832 | 0.0003931377 | 0.9967981 | 0.07489138 | 0.9968515 | 0.1438598 |  |  | 27846 | 0.9697439 | 0.9866385 | 0.001154499 | 0.9679804 | 0.004494121 | 0.9679886 | 0.003513468 |  |  | 6830 | 0.8934997 | 0.9669483 | 0.00288215 | 0.9048096 | 0.006002241 | 0.9048133 | 0.004060736 |  |  | 82380 | 0.9010302 | 0.9150489 | 0.006681064 | 0.8876072 | 0.01539522 | 0.8876107 | 0.008641179 |  |  | 394260 | 0.9107061 | 0.8678712 | 0.01586232 | 0.9167655 | 0.006912732 | 0.9167736 | 0.01052488 |  |  | 352060 | 0.8005839 | 0.7035679 | 0.009633622 | 0.8010532 | 0.006488907 | 0.8010535 | 0.006783287
|  |  | 6687 | 0.9887945 | 0.9990853 | 0.0003926747 | 0.9968089 | 0.07489238 | 0.9968622 | 0.1438596 |  |  | 28146 | 0.9707044 | 0.9866385 | 0.001154499 | 0.9680569 | 0.004502035 | 0.9680649 | 0.00351973 |  |  | 6835 | 0.8913417 | 0.9669488 | 0.002882107 | 0.9048121 | 0.006002268 | 0.9048158 | 0.004060755 |  |  | 82680 | 0.8993487 | 0.9150489 | 0.006681064 | 0.8878692 | 0.01540375 | 0.8878727 | 0.008646753 |  |  | 394560 | 0.9039923 | 0.8678712 | 0.01586232 | 0.9168475 | 0.006913072 | 0.9168555 | 0.01052426 |  |  | 352360 | 0.8071103 | 0.7035679 | 0.009633622 | 0.8011203 | 0.006486077 | 0.8011206 | 0.006781088
|  |  | 6692 | 0.9887945 | 0.9990873 | 0.0003922157 | 0.9968197 | 0.07489338 | 0.9968729 | 0.1438594 |  |  | 28446 | 0.9697439 | 0.9866385 | 0.001154499 | 0.9681332 | 0.004509952 | 0.9681411 | 0.003525995 |  |  | 6840 | 0.8934997 | 0.9669493 | 0.002882063 | 0.9048147 | 0.006002295 | 0.9048184 | 0.004060774 |  |  | 82980 | 0.8976673 | 0.9150489 | 0.006681064 | 0.8881305 | 0.01541217 | 0.888134 | 0.00865228 |  |  | 394860 | 0.9084681 | 0.8678712 | 0.01586232 | 0.9169294 | 0.006913411 | 0.9169374 | 0.01052363 |  |  | 352660 | 0.7984085 | 0.7035679 | 0.009633622 | 0.8011873 | 0.006483248 | 0.8011875 | 0.006778889
|  |  | 6697 | 0.9887945 | 0.9990892 | 0.0003917608 | 0.9968305 | 0.07489438 | 0.9968835 | 0.1438592 |  |  | 28746 | 0.9697439 | 0.9866385 | 0.001154499 | 0.9682093 | 0.004517872 | 0.968217 | 0.003532264 |  |  | 6845 | 0.8924207 | 0.9669498 | 0.002882021 | 0.9048172 | 0.006002323 | 0.9048209 | 0.004060794 |  |  | 83280 | 0.8976673 | 0.9150489 | 0.006681064 | 0.8883911 | 0.0154205 | 0.8883947 | 0.008657763 |  |  | 395160 | 0.9062302 | 0.8678712 | 0.01586232 | 0.9170112 | 0.006913749 | 0.9170192 | 0.010523 |  |  | 352960 | 0.7984085 | 0.7035679 | 0.009633622 | 0.8012541 | 0.00648042 | 0.8012544 | 0.006776692
|  |  | 6702 | 0.9896904 | 0.9990912 | 0.0003913099 | 0.9968412 | 0.07489537 | 0.9968941 | 0.143859 |  |  | 29046 | 0.9716649 | 0.9866385 | 0.001154499 | 0.9682851 | 0.004525793 | 0.9682928 | 0.003538535 |  |  | 6850 | 0.8924207 | 0.9669503 | 0.002881978 | 0.9048197 | 0.00600235 | 0.9048234 | 0.004060813 |  |  | 83580 | 0.9010302 | 0.9150489 | 0.006681064 | 0.888651 | 0.01542872 | 0.8886546 | 0.0086632 |  |  | 395460 | 0.9107061 | 0.8678712 | 0.01586232 | 0.9170928 | 0.006914085 | 0.9171009 | 0.01052237 |  |  | 353260 | 0.7918821 | 0.7035679 | 0.009633622 | 0.8013209 | 0.006477592 | 0.8013211 | 0.006774495
|  |  | 6707 | 0.9896904 | 0.9990932 | 0.000390863 | 0.9968519 | 0.07489636 | 0.9969047 | 0.1438588 |  |  | 29346 | 0.9716649 | 0.9866385 | 0.001154499 | 0.9683608 | 0.004533716 | 0.9683683 | 0.003544808 |  |  | 6855 | 0.8924207 | 0.9669508 | 0.002881937 | 0.9048223 | 0.006002377 | 0.904826 | 0.004060833 |  |  | 83880 | 0.8959858 | 0.9150489 | 0.006681064 | 0.8889102 | 0.01543685 | 0.8889138 | 0.008668591 |  |  | 395760 | 0.9062302 | 0.8678712 | 0.01586232 | 0.9171744 | 0.006914421 | 0.9171825 | 0.01052174 |  |  | 353560 | 0.7984085 | 0.7035679 | 0.009633622 | 0.8013875 | 0.006474766 | 0.8013878 | 0.006772299
|  |  | 6712 | 0.9887945 | 0.9990951 | 0.0003904201 | 0.9968625 | 0.07489735 | 0.9969152 | 0.1438586 |  |  | 29646 | 0.9716649 | 0.9866385 | 0.001154499 | 0.9684363 | 0.004541638 | 0.9684437 | 0.003551082 |  |  | 6860 | 0.8924207 | 0.9669513 | 0.002881896 | 0.9048248 | 0.006002405 | 0.9048285 | 0.004060852 |  |  | 84180 | 0.8993487 | 0.9150489 | 0.006681064 | 0.8891686 | 0.01544488 | 0.8891723 | 0.008673938 |  |  | 396060 | 0.9107061 | 0.8678712 | 0.01586232 | 0.9172559 | 0.006914756 | 0.917264 | 0.01052111 |  |  | 353860 | 0.8005839 | 0.7035679 | 0.009633622 | 0.8014541 | 0.00647194 | 0.8014543 | 0.006770103
|  |  | 6717 | 0.9887945 | 0.9990971 | 0.000389981 | 0.9968731 | 0.07489833 | 0.9969257 | 0.1438584 |  |  | 29946 | 0.9726253 | 0.9866385 | 0.001154499 | 0.9685115 | 0.00454956 | 0.9685189 | 0.003557356 |  |  | 6865 | 0.8945787 | 0.9669517 | 0.002881855 | 0.9048273 | 0.006002432 | 0.904831 | 0.004060872 |  |  | 84480 | 0.8976673 | 0.9150489 | 0.006681064 | 0.8894264 | 0.01545281 | 0.8894301 | 0.00867924 |  |  | 396360 | 0.9062302 | 0.8678712 | 0.01586232 | 0.9173374 | 0.00691509 | 0.9173454 | 0.01052048 |  |  | 354160 | 0.8005839 | 0.7035679 | 0.009633622 | 0.8015205 | 0.006469115 | 0.8015207 | 0.006767909
|  |  | 6722 | 0.9896904 | 0.999099 | 0.0003895459 | 0.9968837 | 0.07489931 | 0.9969361 | 0.1438582 |  |  | 30246 | 0.9716649 | 0.9866385 | 0.001154499 | 0.9685866 | 0.00455748 | 0.9685938 | 0.00356363 |  |  | 6870 | 0.8934997 | 0.9669522 | 0.002881815 | 0.9048299 | 0.006002459 | 0.9048336 | 0.004060891 |  |  | 84780 | 0.8993487 | 0.9150489 | 0.006681064 | 0.8896834 | 0.01546064 | 0.8896871 | 0.008684498 |  |  | 396660 | 0.912944 | 0.8678712 | 0.01586232 | 0.9174187 | 0.006915423 | 0.9174267 | 0.01051984 |  |  | 354460 | 0.796233 | 0.7035679 | 0.009633622 | 0.8015868 | 0.006466291 | 0.801587 | 0.006765716
|  |  | 6727 | 0.9896904 | 0.9991009 | 0.0003891146 | 0.9968942 | 0.07490029 | 0.9969465 | 0.1438581 |  |  | 30546 | 0.9716649 | 0.9866385 | 0.001154499 | 0.9686615 | 0.004565397 | 0.9686686 | 0.003569903 |  |  | 6875 | 0.8934997 | 0.9669527 | 0.002881775 | 0.9048324 | 0.006002487 | 0.9048361 | 0.004060911 |  |  | 85080 | 0.8976673 | 0.9150489 | 0.006681064 | 0.8899398 | 0.01546838 | 0.8899435 | 0.008689711 |  |  | 396960 | 0.9062302 | 0.8678712 | 0.01586232 | 0.9174999 | 0.006915755 | 0.9175079 | 0.01051921 |  |  | 354760 | 0.7984085 | 0.7035679 | 0.009633622 | 0.801653 | 0.006463468 | 0.8016532 | 0.006763523
|  |  | 6732 | 0.9887945 | 0.9991028 | 0.0003886871 | 0.9969047 | 0.07490127 | 0.9969569 | 0.1438579 |  |  | 30846 | 0.9716649 | 0.9866385 | 0.001154499 | 0.9687361 | 0.004573311 | 0.9687431 | 0.003576174 |  |  | 6880 | 0.8934997 | 0.9669531 | 0.002881736 | 0.9048349 | 0.006002514 | 0.9048386 | 0.00406093 |  |  | 85380 | 0.8976673 | 0.9150489 | 0.006681064 | 0.8901954 | 0.01547602 | 0.8901992 | 0.008694879 |  |  | 397260 | 0.9107061 | 0.8678712 | 0.01586232 | 0.917581 | 0.006916086 | 0.917589 | 0.01051857 |  |  | 355060 | 0.796233 | 0.7035679 | 0.009633622 | 0.8017191 | 0.006460646 | 0.8017193 | 0.006761331
|  |  | 6737 | 0.9896904 | 0.9991047 | 0.0003882634 | 0.9969152 | 0.07490224 | 0.9969673 | 0.1438577 |  |  | 31146 | 0.9716649 | 0.9866385 | 0.001154499 | 0.9688106 | 0.00458122 | 0.9688175 | 0.003582443 |  |  | 6885 | 0.8924207 | 0.9669536 | 0.002881697 | 0.9048374 | 0.006002542 | 0.9048411 | 0.00406095 |  |  | 85680 | 0.8976673 | 0.9150489 | 0.006681064 | 0.8904504 | 0.01548356 | 0.8904542 | 0.008700004 |  |  | 397560 | 0.9084681 | 0.8678712 | 0.01586232 | 0.9176621 | 0.006916417 | 0.9176701 | 0.01051793 |  |  | 355360 | 0.7897067 | 0.7035679 | 0.009633622 | 0.8017851 | 0.006457824 | 0.8017853 | 0.006759141
|  |  | 6742 | 0.9896904 | 0.9991066 | 0.0003878435 | 0.9969256 | 0.0749032 | 0.9969776 | 0.1438576 |  |  | 31446 | 0.9707044 | 0.9866385 | 0.001154499 | 0.9688849 | 0.004589125 | 0.9688917 | 0.003588708 |  |  | 6890 | 0.8934997 | 0.9669541 | 0.002881659 | 0.90484 | 0.006002569 | 0.9048437 | 0.00406097 |  |  | 85980 | 0.8993487 | 0.9150489 | 0.006681064 | 0.8907046 | 0.01549101 | 0.8907085 | 0.008705084 |  |  | 397860 | 0.9039923 | 0.8678712 | 0.01586232 | 0.917743 | 0.006916746 | 0.917751 | 0.01051729 |  |  | 355660 | 0.7984085 | 0.7035679 | 0.009633622 | 0.801851 | 0.006455004 | 0.8018511 | 0.006756951
|  |  | 6747 | 0.9896904 | 0.9991085 | 0.0003874273 | 0.996936 | 0.07490417 | 0.9969878 | 0.1438574 |  |  | 31746 | 0.9716649 | 0.9866385 | 0.001154499 | 0.9689589 | 0.004597024 | 0.9689656 | 0.003594971 |  |  | 6895 | 0.8945787 | 0.9669545 | 0.002881621 | 0.9048425 | 0.006002596 | 0.9048462 | 0.004060989 |  |  | 86280 | 0.9010302 | 0.9150489 | 0.006681064 | 0.8909582 | 0.01549836 | 0.8909621 | 0.008710121 |  |  | 398160 | 0.9017543 | 0.8678712 | 0.01586232 | 0.9178239 | 0.006917074 | 0.9178319 | 0.01051665 |  |  | 355960 | 0.796233 | 0.7035679 | 0.009633622 | 0.8019167 | 0.006452184 | 0.8019169 | 0.006754762
|  |  | 6752 | 0.9887945 | 0.9991103 | 0.0003870149 | 0.9969464 | 0.07490513 | 0.9969981 | 0.1438573 |  |  | 32046 | 0.9707044 | 0.9866385 | 0.001154499 | 0.9690328 | 0.004604916 | 0.9690394 | 0.003601229 |  |  | 6900 | 0.8945787 | 0.966955 | 0.002881584 | 0.904845 | 0.006002624 | 0.9048487 | 0.004061009 |  |  | 86580 | 0.9010302 | 0.9150489 | 0.006681064 | 0.8912111 | 0.01550562 | 0.891215 | 0.008715114 |  |  | 398460 | 0.9107061 | 0.8678712 | 0.01586232 | 0.9179046 | 0.006917402 | 0.9179126 | 0.01051601 |  |  | 356260 | 0.8092857 | 0.7035679 | 0.009633622 | 0.8019824 | 0.006449366 | 0.8019825 | 0.006752574
|  |  | 6757 | 0.9887945 | 0.9991122 | 0.0003866061 | 0.9969567 | 0.07490609 | 0.9970083 | 0.1438571 |  |  | 32346 | 0.9716649 | 0.9866385 | 0.001154499 | 0.9691065 | 0.004612801 | 0.969113 | 0.003607483 |  |  | 6905 | 0.8924207 | 0.9669554 | 0.002881547 | 0.9048476 | 0.006002651 | 0.9048513 | 0.004061028 |  |  | 86880 | 0.8993487 | 0.9150489 | 0.006681064 | 0.8914632 | 0.01551278 | 0.8914672 | 0.008720063 |  |  | 398760 | 0.912944 | 0.8678712 | 0.01586232 | 0.9179853 | 0.006917728 | 0.9179933 | 0.01051536 |  |  | 356560 | 0.7918821 | 0.7035679 | 0.009633622 | 0.8020479 | 0.006446548 | 0.802048 | 0.006750386
|  |  | 6762 | 0.9896904 | 0.999114 | 0.000386201 | 0.996967 | 0.07490704 | 0.9970184 | 0.143857 |  |  | 32646 | 0.9716649 | 0.9866385 | 0.001154499 | 0.96918 | 0.004620678 | 0.9691863 | 0.003613731 |  |  | 6910 | 0.8956577 | 0.9669559 | 0.00288151 | 0.9048501 | 0.006002679 | 0.9048538 | 0.004061048 |  |  | 87180 | 0.8993487 | 0.9150489 | 0.006681064 | 0.8917147 | 0.01551985 | 0.8917187 | 0.008724969 |  |  | 399060 | 0.912944 | 0.8678712 | 0.01586232 | 0.9180659 | 0.006918054 | 0.9180738 | 0.01051472 |  |  | 356860 | 0.8027594 | 0.7035679 | 0.009633622 | 0.8021134 | 0.006443731 | 0.8021134 | 0.0067482
|  |  | 6767 | 0.9905864 | 0.9991159 | 0.0003857994 | 0.9969773 | 0.07490799 | 0.9970285 | 0.1438568 |  |  | 32946 | 0.9726253 | 0.9866385 | 0.001154499 | 0.9692533 | 0.004628546 | 0.9692595 | 0.003619974 |  |  | 6915 | 0.8924207 | 0.9669563 | 0.002881474 | 0.9048526 | 0.006002706 | 0.9048563 | 0.004061068 |  |  | 87480 | 0.8976673 | 0.9150489 | 0.006681064 | 0.8919655356 | 0.01552682 | 0.8919695 | 0.008729832 |  |  | 399360 | 0.9174199 | 0.8678712 | 0.01586232 | 0.9181464 | 0.006918378 | 0.9181543 | 0.01051407 |  |  | 357160 | 0.8005839 | 0.7035679 | 0.009633622 | 0.8021787 | 0.006440915 | 0.8021788 | 0.006746015
|  |  | 6772 | 0.9905864 | 0.9991177 | 0.0003854015 | 0.9969875 | 0.07490894 | 0.9970386 | 0.1438567 |  |  | 33246 | 0.9716649 | 0.9866385 | 0.001154499 | 0.9693264 | 0.004636405 | 0.9693325 | 0.00362621 |  |  | 6920 | 0.8945787 | 0.9669567 | 0.002881439 | 0.9048551 | 0.006002734 | 0.9048588 | 0.004061087 |  |  | 87780 | 0.8976673 | 0.9150489 | 0.006681064 | 0.8922157 | 0.0155337 | 0.8922197 | 0.008734652 |  |  | 399660 | 0.9107061 | 0.8678712 | 0.01586232 | 0.9182268 | 0.006918702 | 0.9182347 | 0.01051342 |  |  | 357460 | 0.796233 | 0.7035679 | 0.009633622 | 0.8022439 | 0.0064381 | 0.802244 | 0.006743831
|  |  | 6777 | 0.9878985 | 0.9991195 | 0.0003850072 | 0.9969977 | 0.07490989 | 0.9970487 | 0.1438566 |  |  | 33546 | 0.9726253 | 0.9866385 | 0.001154499 | 0.9693993 | 0.004644254 | 0.9694053 | 0.003632439 |  |  | 6925 | 0.8934997 | 0.9669572 | 0.002881404 | 0.9048577 | 0.006002762 | 0.9048614 | 0.004061107 |  |  | 88080 | 0.8976673 | 0.9150489 | 0.006681064 | 0.8924651 | 0.01554049 | 0.8924691 | 0.008739429 |  |  | 399960 | 0.9062302 | 0.8678712 | 0.01586232 | 0.9183071 | 0.006919025 | 0.918315 | 0.01051277 |  |  | 357760 | 0.8027594 | 0.7035679 | 0.009633622 | 0.802309 | 0.006435287 | 0.802309 | 0.006741647
|  |  | 6782 | 0.9896904 | 0.9991213 | 0.0003846164 | 0.9970078 | 0.07491083 | 0.9970587 | 0.1438564 |  |  | 33846 | 0.9735858 | 0.9866385 | 0.001154499 | 0.969472 | 0.004652092 | 0.9694779 | 0.003638661 |  |  | 6930 | 0.8934997 | 0.9669576 | 0.002881369 | 0.9048602 | 0.006002789 | 0.9048639 | 0.004061127 |  |  | 88380 | 0.8976673 | 0.9150489 | 0.006681064 | 0.8927138 | 0.01554719 | 0.8927179 | 0.008744163 |  |  | 400260 | 0.9062302 | 0.8678712 | 0.01586232 | 0.9183873 | 0.006919347 | 0.9183952 | 0.01051212 |  |  | 358060 | 0.796233 | 0.7035679 | 0.009633622 | 0.802374 | 0.006432474 | 0.802374 | 0.006739465
|  |  | 6787 | 0.9896904 | 0.9991231 | 0.0003842291 | 0.9970179 | 0.07491177 | 0.9970687 | 0.1438563 |  |  | 34146 | 0.9745462 | 0.9866385 | 0.001154499 | 0.9695445 | 0.004659919 | 0.9695503 | 0.003644875 |  |  | 6935 | 0.8924207 | 0.966958 | 0.002881335 | 0.9048627 | 0.006002817 | 0.9048664 | 0.004061146 |  |  | 88680 | 0.8976673 | 0.9150489 | 0.006681064 | 0.8929619 | 0.01555379 | 0.892966 | 0.008748855 |  |  | 400560 | 0.9107061 | 0.8678712 | 0.01586232 | 0.9184674 | 0.006919668 | 0.9184753 | 0.01051147 |  |  | 358360 | 0.7984085 | 0.7035679 | 0.009633622 | 0.8024389 | 0.006429662 | 0.8024389 | 0.006737283
|  |  | 6792 | 0.9896904 | 0.9991249 | 0.0003838452 | 0.997028 | 0.0749127 | 0.9970786 | 0.1438562 |  |  | 34446 | 0.9726253 | 0.9866385 | 0.001154499 | 0.9696168 | 0.004667734 | 0.9696226 | 0.00365108 |  |  | 6940 | 0.8934997 | 0.9669585 | 0.002881301 | 0.9048652 | 0.006002844 | 0.9048689 | 0.004061166 |  |  | 88980 | 0.9010302 | 0.9150489 | 0.006681064 | 0.8932093 | 0.0155603 | 0.8932134 | 0.008753505 |  |  | 400860 | 0.9107061 | 0.8678712 | 0.01586232 | 0.9185474 | 0.006919988 | 0.9185553 | 0.01051082 |  |  | 358660 | 0.7940576 | 0.7035679 | 0.009633622 | 0.8025037 | 0.006426851 | 0.8025037 | 0.006735103
|  |  | 6797 | 0.9887945 | 0.9991266 | 0.0003834649 | 0.9970381 | 0.07491363 | 0.9970886 | 0.1438561 |  |  | 34746 | 0.9735858 | 0.9866385 | 0.001154499 | 0.969689 | 0.004675536 | 0.9696946 | 0.003657277 |  |  | 6945 | 0.8956577 | 0.9669589 | 0.002881267 | 0.9048678 | 0.006002872 | 0.9048715 | 0.004061186 |  |  | 89280 | 0.8993487 | 0.9150489 | 0.006681064 | 0.893456 | 0.01556672 | 0.8934602 | 0.008758112 |  |  | 401160 | 0.9039923 | 0.8678712 | 0.01586232 | 0.9186273 | 0.006920307 | 0.9186353 | 0.01051016 |  |  | 358960 | 0.8005839 | 0.7035679 | 0.009633622 | 0.8025683 | 0.006424041 | 0.8025683 | 0.006732923
|  |  | 6802 | 0.9887945 | 0.9991284 | 0.0003830879 | 0.9970481 | 0.07491456 | 0.9970984 | 0.143856 |  |  | 35046 | 0.9726253 | 0.9866385 | 0.001154499 | 0.9697609 | 0.004683325 | 0.9697664 | 0.003663464 |  |  | 6950 | 0.8945787 | 0.9669593 | 0.002881234 | 0.9048703 | 0.0060029 | 0.904874 | 0.004061205 |  |  | 89580 | 0.9043932 | 0.9150489 | 0.006681064 | 0.8937021 | 0.01557304 | 0.8937063 | 0.008762678 |  |  | 401460 | 0.9107061 | 0.8678712 | 0.01586232 | 0.9187072 | 0.006920626 | 0.9187151 | 0.01050951 |  |  | 359260 | 0.7918821 | 0.7035679 | 0.009633622 | 0.8026329 | 0.006421232 | 0.8026329 | 0.006730745
|  |  | 6807 | 0.9896904 | 0.9991301 | 0.0003827144 | 0.997058 | 0.07491549 | 0.9971083 | 0.1438559 |  |  | 35346 | 0.9735858 | 0.9866385 | 0.001154499 | 0.9698326 | 0.0046911 | 0.9698381 | 0.003669641 |  |  | 6955 | 0.8934997 | 0.9669597 | 0.002881202 | 0.9048728 | 0.006002927 | 0.9048765 | 0.004061225 |  |  | 89880 | 0.9010302 | 0.9150489 | 0.006681064 | 0.8939475 | 0.01557928 | 0.8939517 | 0.008767201 |  |  | 401760 | 0.912944 | 0.8678712 | 0.01586232 | 0.9187869 | 0.006920943 | 0.9187949 | 0.01050885 |  |  | 359560 | 0.7940576 | 0.7035679 | 0.009633622 | 0.8026973 | 0.006418425 | 0.8026973 | 0.006728568
|  |  | 6812 | 0.9887945 | 0.9991319 | 0.0003823442 | 0.997068 | 0.07491641 | 0.9971181 | 0.1438558 |  |  | 35646 | 0.9726253 | 0.9866385 | 0.001154499 | 0.9699042 | 0.004698861 | 0.9699095 | 0.003675808 |  |  | 6960 | 0.8934997 | 0.9669602 | 0.002881169 | 0.9048753 | 0.006002955 | 0.904879 | 0.004061245 |  |  | 90180 | 0.9043932 | 0.9150489 | 0.006681064 | 0.8941922 | 0.01558543 | 0.8941964 | 0.008771683 |  |  | 402060 | 0.9084681 | 0.8678712 | 0.01586232 | 0.9188666 | 0.006921259 | 0.9188745 | 0.01050819 |  |  | 359860 | 0.8049348 | 0.7035679 | 0.009633622 | 0.8027617 | 0.006415618 | 0.8027616 | 0.006726391
|  |  | 6817 | 0.9887945 | 0.9991336 | 0.0003819773 | 0.9970779 | 0.07491733 | 0.9971279 | 0.1438557 |  |  | 35946 | 0.9726253 | 0.9866385 | 0.001154499 | 0.9699756 | 0.004706606 | 0.9699808 | 0.003681964 |  |  | 6965 | 0.8934997 | 0.9669606 | 0.002881138 | 0.9048779 | 0.006002983 | 0.9048816 | 0.004061265 |  |  | 90480 | 0.9043932 | 0.9150489 | 0.006681064 | 0.8944362 | 0.01559148 | 0.8944405 | 0.008776123 |  |  | 402360 | 0.9039923 | 0.8678712 | 0.01586232 | 0.9189462 | 0.006921575 | 0.9189541 | 0.01050753 |  |  | 360160 | 0.8049348 | 0.7035679 | 0.009633622 | 0.8028259 | 0.006412812 | 0.8028259 | 0.006724216
|  |  | 6822 | 0.9887945 | 0.9991353 | 0.0003816138 | 0.9970878 | 0.07491825 | 0.9971376 | 0.1438556 |  |  | 36246 | 0.9726253 | 0.9866385 | 0.001154499 | 0.9700467 | 0.004714336 | 0.9700519 | 0.003688109 |  |  | 6970 | 0.8924207 | 0.966961 | 0.002881106 | 0.9048804 | 0.00600301 | 0.9048841 | 0.004061284 |  |  | 90780 | 0.9027117 | 0.9150489 | 0.006681064 | 0.8946796 | 0.01559745 | 0.8946839 | 0.008780522 |  |  | 402660 | 0.9107061 | 0.8678712 | 0.01586232 | 0.9190256 | 0.00692189 | 0.9190335 | 0.01050687 |  |  | 360460 | 0.7984085 | 0.7035679 | 0.009633622 | 0.8028901 | 0.006410008 | 0.80289 | 0.006722041
|  |  | 6827 | 0.9905864 | 0.999137 | 0.0003812536 | 0.9970976 | 0.07491916 | 0.9971474 | 0.1438555 |  |  | 36546 | 0.9735858 | 0.9866385 | 0.001154499 | 0.9701177 | 0.004722051 | 0.9701228 | 0.003694243 |  |  | 6975 | 0.8924207 | 0.9669614 | 0.002881075 | 0.9048829 | 0.006003038 | 0.9048866 | 0.004061304 |  |  | 91080 | 0.9043932 | 0.9150489 | 0.006681064 | 0.8949223 | 0.01560332 | 0.8949266 | 0.00878488 |  |  | 402960 | 0.9084681 | 0.8678712 | 0.01586232 | 0.919105 | 0.006922204 | 0.9191129 | 0.01050621 |  |  | 360760 | 0.7984085 | 0.7035679 | 0.009633622 | 0.8029541 | 0.006407204 | 0.802954 | 0.006719868
|  |  | 6832 | 0.9905864 | 0.9991387 | 0.0003808966 | 0.9971074 | 0.07492007 | 0.997157 | 0.1438554 |  |  | 36846 | 0.9726253 | 0.9866385 | 0.001154499 | 0.9701885 | 0.004729748 | 0.9701935 | 0.003700364 |  |  | 6980 | 0.8924207 | 0.9669618 | 0.002881044 | 0.9048854 | 0.006003066 | 0.9048891 | 0.004061324 |  |  | 91380 | 0.9027117 | 0.9150489 | 0.006681064 | 0.8951643 | 0.01560911 | 0.8951687 | 0.008789197 |  |  | 403260 | 0.9174199 | 0.8678712 | 0.01586232 | 0.9191843 | 0.006922517 | 0.9191922 | 0.01050555 |  |  | 361060 | 0.8005839 | 0.7035679 | 0.009633622 | 0.803018 | 0.006404402 | 0.8030179 | 0.006717696
|  |  | 6837 | 0.9896904 | 0.9991404 | 0.0003805429 | 0.9971172 | 0.07492098 | 0.9971667 | 0.1438553 |  |  | 37146 | 0.9735858 | 0.9866385 | 0.001154499 | 0.9702592 | 0.004737428 | 0.970264 | 0.003706473 |  |  | 6985 | 0.8945787 | 0.9669622 | 0.002881014 | 0.904888 | 0.006003093 | 0.9048916 | 0.004061344 |  |  | 91680 | 0.9010302 | 0.9150489 | 0.006681064 | 0.8954057 | 0.01561481 | 0.8954101 | 0.008793473 |  |  | 403560 | 0.912944 | 0.8678712 | 0.01586232 | 0.9192635 | 0.006922829 | 0.9192714 | 0.01050489 |  |  | 361360 | 0.8005839 | 0.7035679 | 0.009633622 | 0.8030818 | 0.0064016 | 0.8030817 | 0.006715524
|  |  | 6842 | 0.9896904 | 0.9991421 | 0.0003801924 | 0.9971269 | 0.07492189 | 0.9971763 | 0.1438552 |  |  | 37446 | 0.9745462 | 0.9866385 | 0.001154499 | 0.9703296 | 0.004745091 | 0.9703343 | 0.003712569 |  |  | 6990 | 0.8934997 | 0.9669626 | 0.002880984 | 0.9048905 | 0.006003121 | 0.9048942 | 0.004061364 |  |  | 91980 | 0.9027117 | 0.9150489 | 0.006681064 | 0.8956464 | 0.01562042 | 0.8956508 | 0.008797708 |  |  | 403860 | 0.9107061 | 0.8678712 | 0.01586232 | 0.9193426 | 0.00692314 | 0.9193505 | 0.01050422 |  |  | 361660 | 0.796233 | 0.7035679 | 0.009633622 | 0.8031455 | 0.0063988 | 0.8031454 | 0.006713354
|  |  | 6847 | 0.9887945 | 0.9991438 | 0.000379845 | 0.9971366 | 0.07492279 | 0.9971859 | 0.1438551 |  |  | 37746 | 0.9745462 | 0.9866385 | 0.001154499 | 0.9703998 | 0.004752735 | 0.9704045 | 0.003718651 |  |  | 6995 | 0.8934997 | 0.966963 | 0.002880954 | 0.904893 | 0.006003149 | 0.9048967 | 0.004061384 |  |  | 92280 | 0.9027117 | 0.9150489 | 0.006681064 | 0.8958865 | 0.01562594 | 0.8958909 | 0.008801903 |  |  | 404160 | 0.9107061 | 0.8678712 | 0.01586232 | 0.9194217 | 0.00692345 | 0.9194296 | 0.01050355 |  |  | 361960 | 0.796233 | 0.7035679 | 0.009633622 | 0.8032091 | 0.006396001 | 0.8032089 | 0.006711185
|  |  | 6852 | 0.9896904 | 0.9991454 | 0.0003795009 | 0.9971463 | 0.07492369 | 0.9971954 | 0.1438551 |  |  | 38046 | 0.9735858 | 0.9866385 | 0.001154499 | 0.9704699 | 0.004760361 | 0.9704744 | 0.003724721 |  |  | 7000 | 0.8934997 | 0.9669634 | 0.002880925 | 0.9048955 | 0.006003177 | 0.9048992 | 0.004061403 |  |  | 92580 | 0.8993487 | 0.9150489 | 0.006681064 | 0.8961259 | 0.01563138 | 0.8961304 | 0.008806058 |  |  | 404460 | 0.9084681 | 0.8678712 | 0.01586232 | 0.9195006 | 0.00692376 | 0.9195085 | 0.01050289 |  |  | 362260 | 0.8005839 | 0.7035679 | 0.009633622 | 0.8032726 | 0.006393203 | 0.8032724 | 0.006709017
|  |  | 6857 | 0.9896904 | 0.9991471 | 0.0003791598 | 0.9971559 | 0.07492458 | 0.9972049 | 0.143855 |  |  | 38346 | 0.9735858 | 0.9866385 | 0.001154499 | 0.9705397 | 0.004767968 | 0.9705442 | 0.003730776 |  |  | 7005 | 0.8924207 | 0.9669638 | 0.002880896 | 0.904898 | 0.006003205 | 0.9049017 | 0.004061423 |  |  | 92880 | 0.9010302 | 0.9150489 | 0.006681064 | 0.8963647 | 0.01563673 | 0.8963691 | 0.008810172 |  |  | 404760 | 0.9107061 | 0.8678712 | 0.01586232 | 0.9195794 | 0.006924068 | 0.9195873 | 0.01050222 |  |  | 362560 | 0.8005839 | 0.7035679 | 0.009633622 | 0.803336 | 0.006390406 | 0.8033358 | 0.00670685
|  |  | 6862 | 0.9896904 | 0.9991487 | 0.0003788219 | 0.9971655 | 0.07492547 | 0.9972144 | 0.1438549 |  |  | 38646 | 0.9745462 | 0.9866385 | 0.001154499 | 0.9706094 | 0.004775555 | 0.9706138 | 0.003736816 |  |  | 7010 | 0.8924207 | 0.9669642 | 0.002880868 | 0.9049006 | 0.006003232 | 0.9049043 | 0.004061443 |  |  | 93180 | 0.9027117 | 0.9150489 | 0.006681064 | 0.8966028 | 0.01564199 | 0.8966073 | 0.008814247 |  |  | 405060 | 0.912944 | 0.8678712 | 0.01586232 | 0.9196582 | 0.006924376 | 0.9196661 | 0.01050155 |  |  | 362860 | 0.8027594 | 0.7035679 | 0.009633622 | 0.8033992 | 0.00638761 | 0.803399 | 0.006704684
|  |  | 6867 | 0.9896904 | 0.9991503 | 0.000378487 | 0.9971751 | 0.07492636 | 0.9972239 | 0.1438549 |  |  | 38946 | 0.9745462 | 0.9866385 | 0.001154499 | 0.9706789 | 0.004783123 | 0.9706832 | 0.003742842 |  |  | 7015 | 0.8945787 | 0.9669646 | 0.00288084 | 0.9049031 | 0.00600326 | 0.9049068 | 0.004061463 |  |  | 93480 | 0.9043932 | 0.9150489 | 0.006681064 | 0.8968402 | 0.01564717 | 0.8968448 | 0.008818281 |  |  | 405360 | 0.9107061 | 0.8678712 | 0.01586232 | 0.9197369 | 0.006924683 | 0.9197447 | 0.01050088 |  |  | 363160 | 0.8092857 | 0.7035679 | 0.009633622 | 0.8034624 | 0.006384816 | 0.8034622 | 0.00670252
|  |  | 6872 | 0.9887945 | 0.999152 | 0.0003781553 | 0.9971847 | 0.07492725 | 0.9972333 | 0.1438548 |  |  | 39246 | 0.9745462 | 0.9866385 | 0.001154499 | 0.9707482 | 0.00479067 | 0.9707524 | 0.003748853 |  |  | 7020 | 0.8934997 | 0.9669649 | 0.002880812 | 0.9049056 | 0.006003288 | 0.9049093 | 0.004061483 |  |  | 93780 | 0.9027117 | 0.9150489 | 0.006681064 | 0.897077 | 0.01565226 | 0.8970816 | 0.008822276 |  |  | 405660 | 0.9039923 | 0.8678712 | 0.01586232 | 0.9198154 | 0.006924989 | 0.9198233 | 0.0105002 |  |  | 363460 | 0.8071103 | 0.7035679 | 0.009633622 | 0.8035255 | 0.006382023 | 0.8035252 | 0.006700356
|  |  | 6877 | 0.9896904 | 0.9991536 | 0.0003778265 | 0.9971942 | 0.07492813 | 0.9972427 | 0.1438548 |  |  | 39546 | 0.9745462 | 0.9866385 | 0.001154499 | 0.9708173 | 0.004798196 | 0.9708214 | 0.003754849 |  |  | 7025 | 0.8924207 | 0.9669653 | 0.002880784 | 0.9049081 | 0.006003316 | 0.9049118 | 0.004061503 |  |  | 94080 | 0.9043932 | 0.9150489 | 0.006681064 | 0.8973132 | 0.01565726 | 0.8973178 | 0.008826232 |  |  | 405960 | 0.9107061 | 0.8678712 | 0.01586232 | 0.9198939 | 0.006925294 | 0.9199018 | 0.01049953 |  |  | 363760 | 0.8027594 | 0.7035679 | 0.009633622 | 0.8035884 | 0.00637923 | 0.8035882 | 0.006698193
|  |  | 6882 | 0.9896904 | 0.9991552 | 0.0003775007 | 0.9972036 | 0.07492901 | 0.997252 | 0.1438547 |  |  | 39846 | 0.9735858 | 0.9866385 | 0.001154499 | 0.9708863 | 0.0048057 | 0.9708903 | 0.003760829 |  |  | 7030 | 0.8945787 | 0.9669657 | 0.002880757 | 0.9049106 | 0.006003344 | 0.9049143 | 0.004061523 |  |  | 94380 | 0.9027117 | 0.9150489 | 0.006681064 | 0.8975487 | 0.01566218 | 0.8975533 | 0.008830148 |  |  | 406260 | 0.915182 | 0.8678712 | 0.01586232 | 0.9199723 | 0.006925598 | 0.9199802 | 0.01049886 |  |  | 364060 | 0.796233 | 0.7035679 | 0.009633622 | 0.8036513 | 0.006376439 | 0.803651 | 0.006696032
|  |  | 6887 | 0.9896904 | 0.9991568 | 0.000377178 | 0.9972131 | 0.07492989 | 0.9972613 | 0.1438547 |  |  | 40146 | 0.9755067 | 0.9866385 | 0.001154499 | 0.9709551 | 0.004813183 | 0.9709589 | 0.003766792 |  |  | 7035 | 0.8934997 | 0.9669661 | 0.00288073 | 0.9049132 | 0.006003372 | 0.9049168 | 0.004061543 |  |  | 94680 | 0.9010302 | 0.9150489 | 0.006681064 | 0.8977836 | 0.01566702 | 0.8977882 | 0.008834025 |  |  | 406560 | 0.912944 | 0.8678712 | 0.01586232 | 0.9200506 | 0.006925901 | 0.9200585 | 0.01049818 |  |  | 364360 | 0.7984085 | 0.7035679 | 0.009633622 | 0.803714 | 0.006373649 | 0.8037138 | 0.006693872
|  |  | 6892 | 0.9887945 | 0.9991584 | 0.0003768581 | 0.9972225 | 0.07493077 | 0.9972706 | 0.1438546 |  |  | 40446 | 0.9735858 | 0.9866385 | 0.001154499 | 0.9710236 | 0.004820644 | 0.9710274 | 0.00377274 |  |  | 7040 | 0.8924207 | 0.9669665 | 0.002880704 | 0.9049157 | 0.0060034 | 0.9049194 | 0.004061563 |  |  | 94980 | 0.8993487 | 0.9150489 | 0.006681064 | 0.8980178 | 0.01567177 | 0.8980225 | 0.008837863 |  |  | 406860 | 0.912944 | 0.8678712 | 0.01586232 | 0.9201288 | 0.006926204 | 0.9201367 | 0.0104975 |  |  | 364660 | 0.8027594 | 0.7035679 | 0.009633622 | 0.8037767 | 0.006370861 | 0.8037764 | 0.006691713
|  |  | 6897 | 0.9896904 | 0.9991599 | 0.0003765413 | 0.9972319 | 0.07493164 | 0.9972799 | 0.1438546 |  |  | 40746 | 0.9735858 | 0.9866385 | 0.001154499 | 0.971092 | 0.004828083 | 0.9710957 | 0.00377867 |  |  | 7045 | 0.8934997 | 0.9669668 | 0.002880678 | 0.9049182 | 0.006003428 | 0.9049219 | 0.004061583 |  |  | 106380 | 0.9010302 | 0.9150489 | 0.006681064 | 0.9064603 | 0.01579366 | 0.9064656 | 0.008956522 |  |  | 407160 | 0.9218958 | 0.8678712 | 0.01586232 | 0.920207 | 0.006926505 | 0.9202148 | 0.01049682 |  |  | 364960 | 0.8049348 | 0.7035679 | 0.009633622 | 0.8038392 | 0.006368073 | 0.8038389 | 0.006689555
|  |  | 6902 | 0.9896904 | 0.9991615 | 0.0003762273 | 0.9972412 | 0.07493251 | 0.9972891 | 0.1438545 |  |  | 41046 | 0.9755067 | 0.9866385 | 0.001154499 | 0.9711602 | 0.004835499 | 0.9711639 | 0.003784584 |  |  | 7050 | 0.8934997 | 0.9669672 | 0.002880652 | 0.9049207 | 0.006003456 | 0.9049244 | 0.004061603 |  |  | 106680 | 0.9027117 | 0.9150489 | 0.006681064 | 0.9066708 | 0.01579543 | 0.9066762 | 0.008958973 |  |  | 407460 | 0.9084681 | 0.8678712 | 0.01586232 | 0.920285 | 0.006926806 | 0.9202928 | 0.01049614 |  |  | 365260 | 0.7984085 | 0.7035679 | 0.009633622 | 0.8039016 | 0.006365287 | 0.8039013 | 0.006687398
|  |  | 6907 | 0.9896904 | 0.999163 | 0.0003759162 | 0.9972505 | 0.07493337 | 0.9972983 | 0.1438545 |  |  | 41346 | 0.9745462 | 0.9866385 | 0.001154499 | 0.9712283 | 0.004842891 | 0.9712318 | 0.003790481 |  |  | 7055 | 0.8934997 | 0.9669676 | 0.002880626 | 0.9049232 | 0.006003483 | 0.9049269 | 0.004061623 |  |  | 106980 | 0.9027117 | 0.9150489 | 0.006681064 | 0.9068808 | 0.01579712 | 0.9068862 | 0.008961392 |  |  | 407760 | 0.912944 | 0.8678712 | 0.01586232 | 0.9203629 | 0.006927106 | 0.9203708 | 0.01049546 |  |  | 365560 | 0.8005839 | 0.7035679 | 0.009633622 | 0.803964 | 0.006362502 | 0.8039636 | 0.006685242
|  |  | 6912 | 0.9896904 | 0.9991646 | 0.000375608 | 0.9972598 | 0.07493424 | 0.9973074 | 0.1438545 |  |  | 41646 | 0.9745462 | 0.9866385 | 0.001154499 | 0.9712961 | 0.00485026 | 0.9712996 | 0.00379636 |  |  | 7060 | 0.8934997 | 0.9669679 | 0.002880601 | 0.9049258 | 0.006003511 | 0.9049294 | 0.004061643 |  |  | 107280 | 0.9077561 | 0.9150489 | 0.006681064 | 0.9070901 | 0.01579875 | 0.9070956 | 0.008963778 |  |  | 408060 | 0.915182 | 0.8678712 | 0.01586232 | 0.9204408 | 0.006927405 | 0.9204486 | 0.01049478 |  |  | 365860 | 0.7984085 | 0.7035679 | 0.009633622 | 0.8040262 | 0.006359719 | 0.8040259 | 0.006683088
|  |  | 6917 | 0.9896904 | 0.9991661 | 0.0003753026 | 0.997269 | 0.0749351 | 0.9973165 | 0.1438544 |  |  | 41946 | 0.9755067 | 0.9866385 | 0.001154499 | 0.9713638 | 0.004857605 | 0.9713671 | 0.003802221 |  |  | 7065 | 0.8945787 | 0.9669683 | 0.002880576 | 0.9049283 | 0.006003539 | 0.904932 | 0.004061663 |  |  | 107580 | 0.9060747 | 0.9150489 | 0.006681064 | 0.907299 | 0.0158003 | 0.9073044 | 0.008966133 |  |  | 408360 | 0.915182 | 0.8678712 | 0.01586232 | 0.9205186 | 0.006927703 | 0.9205264 | 0.0104941 |  |  | 366160 | 0.8027594 | 0.7035679 | 0.009633622 | 0.8040883 | 0.006356936 | 0.804088 | 0.006680934
|  |  | 6922 | 0.9896904 | 0.9991677 | 0.000375 | 0.9972783 | 0.07493595 | 0.9973256 | 0.1438544 |  |  | 42246 | 0.9745462 | 0.9866385 | 0.001154499 | 0.9714313 | 0.004864925 | 0.9714346 | 0.003808063 |  |  | 7070 | 0.8945787 | 0.9669687 | 0.002880552 | 0.9049308 | 0.006003567 | 0.9049345 | 0.004061683 |  |  | 107880 | 0.9027117 | 0.9150489 | 0.006681064 | 0.9075072 | 0.01580179 | 0.9075127 | 0.008968456 |  |  | 408660 | 0.9017543 | 0.8678712 | 0.01586232 | 0.9205962 | 0.006928001 | 0.9206041 | 0.01049342 |  |  | 366460 | 0.8027594 | 0.7035679 | 0.009633622 | 0.8041503 | 0.006354155 | 0.80415 | 0.006678782
|  |  | 6927 | 0.9896904 | 0.9991692 | 0.0003747002 | 0.9972874 | 0.07493681 | 0.9973347 | 0.1438544 |  |  | 42546 | 0.9755067 | 0.9866385 | 0.001154499 | 0.9714986 | 0.004872222 | 0.9715018 | 0.003813888 |  |  | 7075 | 0.8934997 | 0.966969 | 0.002880527 | 0.9049333 | 0.006003596 | 0.904937 | 0.004061703 |  |  | 108180 | 0.9010302 | 0.9150489 | 0.006681064 | 0.9077149 | 0.01580321 | 0.9077204 | 0.008970747 |  |  | 408960 | 0.9084681 | 0.8678712 | 0.01586232 | 0.9206738 | 0.006928297 | 0.9206816 | 0.01049273 |  |  | 366760 | 0.8027594 | 0.7035679 | 0.009633622 | 0.8042122 | 0.006351375 | 0.8042119 | 0.006676631
|  |  | 6932 | 0.9896904 | 0.9991707 | 0.0003744032 | 0.9972966 | 0.07493766 | 0.9973437 | 0.1438544 |  |  | 42846 | 0.9745462 | 0.9866385 | 0.001154499 | 0.9715657 | 0.004879493 | 0.9715688 | 0.003819694 |  |  | 7080 | 0.8934997 | 0.9669694 | 0.002880503 | 0.9049358 | 0.006003624 | 0.9049395 | 0.004061723 |  |  | 108480 | 0.9027117 | 0.9150489 | 0.006681064 | 0.907922 | 0.01580457 | 0.9079275 | 0.008973007 |  |  | 409260 | 0.9084681 | 0.8678712 | 0.01586232 | 0.9207513 | 0.006928593 | 0.9207591 | 0.01049204 |  |  | 367060 | 0.8005839 | 0.7035679 | 0.009633622 | 0.804274 | 0.006348596 | 0.8042737 | 0.006674481
|  |  | 6937 | 0.9896904 | 0.9991722 | 0.0003741089 | 0.9973057 | 0.07493851 | 0.9973527 | 0.1438543 |  |  | 43146 | 0.9745462 | 0.9866385 | 0.001154499 | 0.9716327 | 0.004886739 | 0.9716357 | 0.003825481 |  |  | 7085 | 0.8934997 | 0.9669697 | 0.00288048 | 0.9049383 | 0.006003652 | 0.904942 | 0.004061743 |  |  | 108780 | 0.9060747 | 0.9150489 | 0.006681064 | 0.9081286 | 0.01580585 | 0.9081341 | 0.008975236 |  |  | 409560 | 0.9107061 | 0.8678712 | 0.01586232 | 0.9208288 | 0.006928888 | 0.9208365 | 0.01049136 |  |  | 367360 | 0.8049348 | 0.7035679 | 0.009633622 | 0.8043358 | 0.006345819 | 0.8043353 | 0.006672333
|  |  | 6942 | 0.9896904 | 0.9991737 | 0.0003738173 | 0.9973148 | 0.07493935 | 0.9973617 | 0.1438543 |  |  | 43446 | 0.9764671 | 0.9866385 | 0.001154499 | 0.9716995 | 0.004893959 | 0.9717024 | 0.003831249 |  |  | 7090 | 0.8945787 | 0.9669701 | 0.002880456 | 0.9049409 | 0.00600368 | 0.9049445 | 0.004061763 |  |  | 109080 | 0.9060747 | 0.9150489 | 0.006681064 | 0.9083345 | 0.01580708 | 0.9083401 | 0.008977434 |  |  | 409860 | 0.915182 | 0.8678712 | 0.01586232 | 0.9209061 | 0.006929182 | 0.9209139 | 0.01049067 |  |  | 367660 | 0.8027594 | 0.7035679 | 0.009633622 | 0.8043974 | 0.006343043 | 0.8043969 | 0.006670186
|  |  | 6947 | 0.9905864 | 0.9991752 | 0.0003735285 | 0.9973239 | 0.0749402 | 0.9973706 | 0.1438543 |  |  | 43746 | 0.9764671 | 0.9866385 | 0.001154499 | 0.9717661 | 0.004901154 | 0.9717689 | 0.003836998 |  |  | 7095 | 0.8934997 | 0.9669704 | 0.002880433 | 0.9049434 | 0.006003708 | 0.904947 | 0.004061783 |  |  | 109380 | 0.9027117 | 0.9150489 | 0.006681064 | 0.90854 | 0.01580823 | 0.9085455 | 0.0089796 |  |  | 410160 | 0.912944 | 0.8678712 | 0.01586232 | 0.9209833 | 0.006929475 | 0.9209911 | 0.01048998 |  |  | 367960 | 0.8027594 | 0.7035679 | 0.009633622 | 0.8044589 | 0.006340268 | 0.8044584 | 0.006668039
|  |  | 6952 | 0.9896904 | 0.9991767 | 0.0003732423 | 0.9973329 | 0.07494104 | 0.9973795 | 0.1438543 |  |  | 44046 | 0.9755067 | 0.9866385 | 0.001154499 | 0.9718325 | 0.004908322 | 0.9718352 | 0.003842727 |  |  | 7100 | 0.8945787 | 0.9669708 | 0.00288041 | 0.9049459 | 0.006003736 | 0.9049496 | 0.004061803 |  |  | 109680 | 0.9027117 | 0.9150489 | 0.006681064 | 0.9087448 | 0.01580932 | 0.9087504 | 0.008981736 |  |  | 410460 | 0.9174199 | 0.8678712 | 0.01586232 | 0.9210605 | 0.006929767 | 0.9210682 | 0.01048929 |  |  | 368260 | 0.8092857 | 0.7035679 | 0.009633622 | 0.8045202 | 0.006337494 | 0.8045198 | 0.006665895
|  |  | 6957 | 0.9905864 | 0.9991781 | 0.0003729587 | 0.9973419 | 0.07494188 | 0.9973884 | 0.1438543 |  |  | 44346 | 0.9755067 | 0.9866385 | 0.001154499 | 0.9718988 | 0.004915464 | 0.9719014 | 0.003848436 |  |  | 7105 | 0.8945787 | 0.9669711 | 0.002880388 | 0.9049484 | 0.006003764 | 0.9049521 | 0.004061823 |  |  | 109980 | 0.9060747 | 0.9150489 | 0.006681064 | 0.9089491 | 0.01581034 | 0.9089547 | 0.008983842 |  |  | 410760 | 0.9174199 | 0.8678712 | 0.01586232 | 0.9211375 | 0.006930059 | 0.9211453 | 0.0104886 |  |  | 368560 | 0.8005839 | 0.7035679 | 0.009633622 | 0.8045815 | 0.006334722 | 0.8045811 | 0.006663751
|  |  | 6962 | 0.9896904 | 0.9991796 | 0.0003726778 | 0.9973508 | 0.07494271 | 0.9973973 | 0.1438543 |  |  | 44646 | 0.9764671 | 0.9866385 | 0.001154499 | 0.9719648 | 0.004922579 | 0.9719674 | 0.003854125 |  |  | 7110 | 0.8956577 | 0.9669714 | 0.002880365 | 0.9049509 | 0.006003792 | 0.9049546 | 0.004061843 |  |  | 110280 | 0.9060747 | 0.9150489 | 0.006681064 | 0.9091529 | 0.0158113 | 0.9091584 | 0.008985917 |  |  | 411060 | 0.9062302 | 0.8678712 | 0.01586232 | 0.9212145 | 0.00693035 | 0.9212223 | 0.01048791 |  |  | 368860 | 0.7984085 | 0.7035679 | 0.009633622 | 0.8046427 | 0.006331951 | 0.8046422 | 0.006661608
|  |  | 6967 | 0.9905864 | 0.999181 | 0.0003723995 | 0.9973598 | 0.07494354 | 0.9974061 | 0.1438543 |  |  | 44946 | 0.9774276 | 0.9866385 | 0.001154499 | 0.9720307 | 0.004929668 | 0.9720332 | 0.003859794 |  |  | 7115 | 0.8956577 | 0.9669718 | 0.002880343 | 0.9049534 | 0.00600382 | 0.9049571 | 0.004061864 |  |  | 110580 | 0.9027117 | 0.9150489 | 0.006681064 | 0.9093561 | 0.01581219 | 0.9093616 | 0.008987961 |  |  | 411360 | 0.9084681 | 0.8678712 | 0.01586232 | 0.9212914 | 0.00693064 | 0.9212991 | 0.01048721 |  |  | 369160 | 0.8027594 | 0.7035679 | 0.009633622 | 0.8047038 | 0.006329182 | 0.8047033 | 0.006659467
|  |  | 6972 | 0.9887945 | 0.9991825 | 0.0003721238 | 0.9973687 | 0.07494437 | 0.9974149 | 0.1438543 |  |  | 45246 | 0.9764671 | 0.9866385 | 0.001154499 | 0.9720964 | 0.004936729 | 0.9720988 | 0.003865442 |  |  | 7120 | 0.8945787 | 0.9669721 | 0.002880322 | 0.9049559 | 0.006003849 | 0.9049596 | 0.004061884 |  |  | 110880 | 0.9027117 | 0.9150489 | 0.006681064 | 0.9095587 | 0.01581302 | 0.9095643 | 0.008989976 |  |  | 411660 | 0.912944 | 0.8678712 | 0.01586232 | 0.9213682 | 0.006930929 | 0.9213759 | 0.01048652 |  |  | 369460 | 0.8027594 | 0.7035679 | 0.009633622 | 0.8047648 | 0.006326414 | 0.8047643 | 0.006657327
|  |  | 6977 | 0.9896904 | 0.9991839 | 0.0003718507 | 0.9973776 | 0.0749452 | 0.9974236 | 0.1438543 |  |  | 45546 | 0.9755067 | 0.9866385 | 0.001154499 | 0.972162 | 0.004943763 | 0.9721643 | 0.00387107 |  |  | 7125 | 0.8924207 | 0.9669724 | 0.0028803 | 0.9049585 | 0.006003877 | 0.9049621 | 0.004061904 |  |  | 111180 | 0.9043932 | 0.9150489 | 0.006681064 | 0.9097608 | 0.01581379 | 0.9097664 | 0.008991961 |  |  | 411960 | 0.9084681 | 0.8678712 | 0.01586232 | 0.9214449 | 0.006931217 | 0.9214526 | 0.01048582 |  |  | 369760 | 0.8005839 | 0.7035679 | 0.009633622 | 0.8048257 | 0.006323647 | 0.8048252 | 0.006655189
|  |  | 6982 | 0.9896904 | 0.9991853 | 0.0003715801 | 0.9973864 | 0.07494602 | 0.9974323 | 0.1438543 |  |  | 45846 | 0.9745462 | 0.9866385 | 0.001154499 | 0.9722274 | 0.004950769 | 0.9722296 | 0.003876677 |  |  | 7130 | 0.8945787 | 0.9669728 | 0.002880279 | 0.904961 | 0.006003905 | 0.9049646 | 0.004061924 |  |  | 111480 | 0.9060747 | 0.9150489 | 0.006681064 | 0.9099623 | 0.01581449 | 0.9099679 | 0.008993915 |  |  | 412260 | 0.912944 | 0.8678712 | 0.01586232 | 0.9215215 | 0.006931504 | 0.9215292 | 0.01048512 |  |  | 370060 | 0.8092857 | 0.7035679 | 0.009633622 | 0.8048865 | 0.006320882 | 0.8048859 | 0.006653051
|  |  | 6987 | 0.9887945 | 0.9991868 | 0.000371312 | 0.9973952 | 0.07494684 | 0.997441 | 0.1438543 |  |  | 46146 | 0.9764671 | 0.9866385 | 0.001154499 | 0.9722926 | 0.004957747 | 0.9722947 | 0.003882263 |  |  | 7135 | 0.8945787 | 0.9669731 | 0.002880258 | 0.9049635 | 0.006003933 | 0.9049672 | 0.004061944 |  |  | 111780 | 0.9060747 | 0.9150489 | 0.006681064 | 0.9101633 | 0.01581513 | 0.9101689 | 0.008995841 |  |  | 412560 | 0.9196579 | 0.8678712 | 0.01586232 | 0.921598 | 0.006931791 | 0.9216058 | 0.01048443 |  |  | 370360 | 0.8071103 | 0.7035679 | 0.009633622 | 0.8049471 | 0.006318118 | 0.8049466 | 0.006650915
|  |  | 6992 | 0.9905864 | 0.9991882 | 0.0003710464 | 0.997404 | 0.07494766 | 0.9974497 | 0.1438544 |  |  | 46446 | 0.9764671 | 0.9866385 | 0.001154499 | 0.9723576 | 0.004964697 | 0.9723597 | 0.003887828 |  |  | 7140 | 0.8924207 | 0.9669734 | 0.002880237 | 0.904966 | 0.006003961 | 0.9049697 | 0.004061965 |  |  | 112080 | 0.9077561 | 0.9150489 | 0.006681064 | 0.9103637 | 0.0158157 | 0.9103694 | 0.008997736 |  |  | 412860 | 0.9196579 | 0.8678712 | 0.01586232 | 0.9216745 | 0.006932077 | 0.9216822 | 0.01048373 |  |  | 370660 | 0.8071103 | 0.7035679 | 0.009633622 | 0.8050077 | 0.006315355 | 0.8050072 | 0.00664878
|  |  | 6997 | 0.9896904 | 0.9991896 | 0.0003707833 | 0.9974127 | 0.07494847 | 0.9974583 | 0.1438544 |  |  | 46746 | 0.9755067 | 0.9866385 | 0.001154499 | 0.9724224 | 0.004971618 | 0.9724244 | 0.003893371 |  |  | 7145 | 0.8945787 | 0.9669738 | 0.002880217 | 0.9049685 | 0.00600399 | 0.9049722 | 0.004061985 |  |  | 112380 | 0.9060747 | 0.9150489 | 0.006681064 | 0.9105636 | 0.01581621 | 0.9105692 | 0.008999603 |  |  | 413160 | 0.9107061 | 0.8678712 | 0.01586232 | 0.9217508 | 0.006932362 | 0.9217586 | 0.01048303 |  |  | 370960 | 0.8071103 | 0.7035679 | 0.009633622 | 0.8050682 | 0.006312594 | 0.8050676 | 0.006646647
|  |  | 7002 | 0.9887945 | 0.999191 | 0.0003705226 | 0.9974215 | 0.07494929 | 0.9974669 | 0.1438544 |  |  | 47046 | 0.9755067 | 0.9866385 | 0.001154499 | 0.9724871 | 0.004978511 | 0.972489 | 0.003898893 |  |  | 7150 | 0.8956577 | 0.9669741 | 0.002880197 | 0.904971 | 0.006004018 | 0.9049747 | 0.004062005 |  |  | 112680 | 0.9027117 | 0.9150489 | 0.006681064 | 0.9107629 | 0.01581666 | 0.9107686 | 0.00900144 |  |  | 413460 | 0.915182 | 0.8678712 | 0.01586232 | 0.9218271 | 0.006932646 | 0.9218348 | 0.01048233 |  |  | 371260 | 0.8049348 | 0.7035679 | 0.009633622 | 0.8051286 | 0.006309834 | 0.805128 | 0.006644515
|  |  | 7007 | 0.9896904 | 0.9991924 | 0.0003702644 | 0.9974302 | 0.0749501 | 0.9974755 | 0.1438544 |  |  | 47346 | 0.9764671 | 0.9866385 | 0.001154499 | 0.9725516 | 0.004985375 | 0.9725535 | 0.003904393 |  |  | 7155 | 0.8934997 | 0.9669744 | 0.002880177 | 0.9049735 | 0.006004046 | 0.9049772 | 0.004062025 |  |  | 112980 | 0.9043932 | 0.9150489 | 0.006681064 | 0.9109617 | 0.01581705 | 0.9109674 | 0.009003248 |  |  | 413760 | 0.912944 | 0.8678712 | 0.01586232 | 0.9219033 | 0.006932929 | 0.921911 | 0.01048162 |  |  | 371560 | 0.8027594 | 0.7035679 | 0.009633622 | 0.8051888 | 0.006307075 | 0.8051882 | 0.006642384
|  |  | 7012 | 0.9887945 | 0.9991937 | 0.0003700086 | 0.9974388 | 0.0749509 | 0.9974841 | 0.1438544 |  |  | 47646 | 0.9755067 | 0.9866385 | 0.001154499 | 0.972616 | 0.00499221 | 0.9726177 | 0.003909871 |  |  | 7160 | 0.8934997 | 0.9669747 | 0.002880157 | 0.904976 | 0.006004075 | 0.9049797 | 0.004062045 |  |  | 113280 | 0.9043932 | 0.9150489 | 0.006681064 | 0.9111599 | 0.01581738 | 0.9111657 | 0.009005027 |  |  | 414060 | 0.915182 | 0.8678712 | 0.01586232 | 0.9219794 | 0.006933212 | 0.9219871 | 0.01048092 |  |  | 371860 | 0.8071103 | 0.7035679 | 0.009633622 | 0.805249 | 0.006304318 | 0.8052484 | 0.006640254
|  |  | 7017 | 0.9896904 | 0.9991951 | 0.0003697551 | 0.9974474 | 0.07495171 | 0.9974926 | 0.1438545 |  |  | 47946 | 0.9764671 | 0.9866385 | 0.001154499 | 0.9726802 | 0.004999016 | 0.9726818 | 0.003915327 |  |  | 7165 | 0.8945787 | 0.966975 | 0.002880138 | 0.9049786 | 0.006004103 | 0.9049822 | 0.004062066 |  |  | 113580 | 0.9060747 | 0.9150489 | 0.006681064 | 0.9113576 | 0.01581764 | 0.9113634 | 0.009006778 |  |  | 414360 | 0.9084681 | 0.8678712 | 0.01586232 | 0.9220554 | 0.006933493 | 0.9220631 | 0.01048022 |  |  | 372160 | 0.8071103 | 0.7035679 | 0.009633622 | 0.8053091 | 0.006301563 | 0.8053085 | 0.006638126
|  |  | 7022 | 0.9905864 | 0.9991965 | 0.0003695041 | 0.9974561 | 0.07495251 | 0.9975011 | 0.1438545 |  |  | 48246 | 0.9764671 | 0.9866385 | 0.001154499 | 0.9727441 | 0.005005792 | 0.9727457 | 0.003920761 |  |  | 7170 | 0.8934997 | 0.9669753 | 0.002880118 | 0.9049811 | 0.006004131 | 0.9049847 | 0.004062086 |  |  | 113880 | 0.9060747 | 0.9150489 | 0.006681064 | 0.9115548 | 0.01581785 | 0.9115605 | 0.0090085 |  |  | 414660 | 0.912944 | 0.8678712 | 0.01586232 | 0.9221313 | 0.006933774 | 0.922139 | 0.01047951 |  |  | 372460 | 0.8049348 | 0.7035679 | 0.009633622 | 0.8053691 | 0.006298808 | 0.8053684 | 0.006635999
|  |  | 7027 | 0.9896904 | 0.9991978 | 0.0003692554 | 0.9974646 | 0.07495331 | 0.9975095 | 0.1438545 |  |  | 48546 | 0.9774276 | 0.9866385 | 0.001154499 | 0.972808 | 0.005012539 | 0.9728095 | 0.003926173 |  |  | 7175 | 0.8934997 | 0.9669757 | 0.002880099 | 0.9049836 | 0.00600416 | 0.9049873 | 0.004062106 |  |  | 114180 | 0.9077561 | 0.9150489 | 0.006681064 | 0.9117514 | 0.01581799 | 0.9117572 | 0.009010194 |  |  | 414960 | 0.912944 | 0.8678712 | 0.01586232 | 0.9222072 | 0.006934055 | 0.9222148 | 0.0104788 |  |  | 372760 | 0.8049348 | 0.7035679 | 0.009633622 | 0.8054289 | 0.006296056 | 0.8054283 | 0.006633873
|  |  | 7032 | 0.9896904 | 0.9991992 | 0.000369009 | 0.9974732 | 0.07495411 | 0.9975179 | 0.1438546 |  |  | 48846 | 0.9764671 | 0.9866385 | 0.001154499 | 0.9728716 | 0.005019256 | 0.9728731 | 0.003931562 |  |  | 7180 | 0.8945787 | 0.966976 | 0.002880081 | 0.9049861 | 0.006004188 | 0.9049898 | 0.004062127 |  |  | 114480 | 0.9077561 | 0.9150489 | 0.006681064 | 0.9119475 | 0.01581807 | 0.9119533 | 0.00901186 |  |  | 415260 | 0.912944 | 0.8678712 | 0.01586232 | 0.9222829 | 0.006934334 | 0.9222906 | 0.0104781 |  |  | 373060 | 0.8049348 | 0.7035679 | 0.009633622 | 0.8054887 | 0.006293304 | 0.805488 | 0.006631749
|  |  | 7037 | 0.9905864 | 0.9992005 | 0.000368765 | 0.9974817 | 0.0749549 | 0.9975263 | 0.1438546 |  |  | 49146 | 0.9774276 | 0.9866385 | 0.001154499 | 0.9729351 | 0.005025943 | 0.9729365 | 0.003936928 |  |  | 7185 | 0.8945787 | 0.9669763 | 0.002880062 | 0.9049886 | 0.006004216 | 0.9049923 | 0.004062147 |  |  | 114780 | 0.9060747 | 0.9150489 | 0.006681064 | 0.9121431 | 0.0158181 | 0.9121489 | 0.009013497 |  |  | 415560 | 0.912944 | 0.8678712 | 0.01586232 | 0.9223586 | 0.006934612 | 0.9223662 | 0.01047739 |  |  | 373360 | 0.8005839 | 0.7035679 | 0.009633622 | 0.8055484 | 0.006290555 | 0.8055477 | 0.006629626
|  |  | 7042 | 0.9896904 | 0.9992018 | 0.0003685232 | 0.9974902 | 0.07495569 | 0.9975347 | 0.1438547 |  |  | 49446 | 0.9764671 | 0.9866385 | 0.001154499 | 0.9729984 | 0.0050326 | 0.9729997 | 0.003942271 |  |  | 7190 | 0.8913417 | 0.9669766 | 0.002880044 | 0.9049911 | 0.006004245 | 0.9049948 | 0.004062167 |  |  | 115080 | 0.9094376 | 0.9150489 | 0.006681064 | 0.9123381 | 0.01581806 | 0.9123439 | 0.009015107 |  |  | 415860 | 0.9107061 | 0.8678712 | 0.01586232 | 0.9224341 | 0.00693489 | 0.9224418 | 0.01047668 |  |  | 373660 | 0.8071103 | 0.7035679 | 0.009633622 | 0.8056079 | 0.006287806 | 0.8056072 | 0.006627504
|  |  | 7047 | 0.9896904 | 0.9992032 | 0.0003682837 | 0.9974986 | 0.07495648 | 0.997543 | 0.1438547 |  |  | 49746 | 0.9783881 | 0.9866385 | 0.001154499 | 0.9730616 | 0.005039226 | 0.9730628 | 0.003947592 |  |  | 7195 | 0.8934997 | 0.9669769 | 0.002880026 | 0.9049936 | 0.006004273 | 0.9049973 | 0.004062188 |  |  | 115380 | 0.9077561 | 0.9150489 | 0.006681064 | 0.9125326 | 0.01581797 | 0.9125384 | 0.009016689 |  |  | 416160 | 0.9174199 | 0.8678712 | 0.01586232 | 0.9225096 | 0.006935167 | 0.9225173 | 0.01047597 |  |  | 373960 | 0.8092857 | 0.7035679 | 0.009633622 | 0.8056674 | 0.006285059 | 0.8056667 | 0.006625384
|  |  | 7052 | 0.9905864 | 0.9992045 | 0.0003680465 | 0.997507 | 0.07495726 | 0.9975513 | 0.1438548 |  |  | 50046 | 0.9774276 | 0.9866385 | 0.001154499 | 0.9731246 | 0.005045823 | 0.9731257 | 0.00395289 |  |  | 7200 | 0.8945787 | 0.9669772 | 0.002880008 | 0.9049961 | 0.006004302 | 0.9049998 | 0.004062208 |  |  | 115680 | 0.9077561 | 0.9150489 | 0.006681064 | 0.9127266 | 0.01581781 | 0.9127324 | 0.009018243 |  |  | 416460 | 0.9174199 | 0.8678712 | 0.01586232 | 0.922585 | 0.006935443 | 0.9225927 | 0.01047526 |  |  | 374260 | 0.8114612 | 0.7035679 | 0.009633622 | 0.8057268 | 0.006282314 | 0.8057261 | 0.006623265
|  |  | 7057 | 0.9905864 | 0.9992058 | 0.0003678115 | 0.9975154 | 0.07495805 | 0.9975596 | 0.1438548 |  |  | 50346 | 0.9774276 | 0.9866385 | 0.001154499 | 0.9731874 | 0.005052388 | 0.9731884 | 0.003958164 |  |  | 7205 | 0.8945787 | 0.9669775 | 0.00287999 | 0.9049986 | 0.00600433 | 0.9050023 | 0.004062228 |  |  | 115980 | 0.9077561 | 0.9150489 | 0.006681064 | 0.91292 | 0.0158176 | 0.9129258 | 0.00901977 |  |  | 416760 | 0.912944 | 0.8678712 | 0.01586232 | 0.9226603 | 0.006935719 | 0.922668 | 0.01047455 |  |  | 374560 | 0.8049348 | 0.7035679 | 0.009633622 | 0.8057861 | 0.00627957 | 0.8057853 | 0.006621147
|  |  | 7062 | 0.9905864 | 0.9992071 | 0.0003675787 | 0.9975238 | 0.07495883 | 0.9975679 | 0.1438549 |  |  | 50646 | 0.9783881 | 0.9866385 | 0.001154499 | 0.9732501 | 0.005058923 | 0.973251 | 0.003963415 |  |  | 7210 | 0.8945787 | 0.9669778 | 0.002879973 | 0.9050012 | 0.006004358 | 0.9050048 | 0.004062249 |  |  | 116280 | 0.9077561 | 0.9150489 | 0.006681064 | 0.9131129 | 0.01581733 | 0.9131187 | 0.009021269 |  |  | 417060 | 0.912944 | 0.8678712 | 0.01586232 | 0.9227356 | 0.006935993 | 0.9227432 | 0.01047383 |  |  | 374860 | 0.8136366 | 0.7035679 | 0.009633622 | 0.8058452 | 0.006276828 | 0.8058445 | 0.006619031
|  |  | 7067 | 0.9887945 | 0.9992084 | 0.0003673481 | 0.9975322 | 0.0749596 | 0.9975761 | 0.1438549 |  |  | 50946 | 0.9774276 | 0.9866385 | 0.001154499 | 0.9733125 | 0.005065427 | 0.9733134 | 0.003968643 |  |  | 7215 | 0.8945787 | 0.9669781 | 0.002879956 | 0.9050037 | 0.006004387 | 0.9050073 | 0.004062269 |  |  | 116580 | 0.9060747 | 0.9150489 | 0.006681064 | 0.9133053 | 0.015817 | 0.9133111 | 0.009022741 |  |  | 417360 | 0.9062302 | 0.8678712 | 0.01586232 | 0.9228107 | 0.006936267 | 0.9228184 | 0.01047312 |  |  | 375160 | 0.8114612 | 0.7035679 | 0.009633622 | 0.8059043 | 0.006274087 | 0.8059035 | 0.006616916
|  |  | 7072 | 0.9914823 | 0.9992097 | 0.0003671197 | 0.9975405 | 0.07496038 | 0.9975843 | 0.143855 |  |  | 51246 | 0.9774276 | 0.9866385 | 0.001154499 | 0.9733749 | 0.0050719 | 0.9733757 | 0.003973847 |  |  | 7220 | 0.8934997 | 0.9669784 | 0.002879939 | 0.9050062 | 0.006004415 | 0.9050098 | 0.00406229 |  |  | 116880 | 0.9060747 | 0.9150489 | 0.006681064 | 0.9134971 | 0.01581661 | 0.9135029 | 0.009024187 |  |  | 417660 | 0.9107061 | 0.8678712 | 0.01586232 | 0.9228858 | 0.00693654 | 0.9228934 | 0.0104724 |  |  | 375460 | 0.8136366 | 0.7035679 | 0.009633622 | 0.8059633 | 0.006271347 | 0.8059625 | 0.006614803
|  |  | 7077 | 0.9896904 | 0.9992109 | 0.0003668934 | 0.9975487 | 0.07496115 | 0.9975925 | 0.143855 |  |  | 51546 | 0.9783881 | 0.9866385 | 0.001154499 | 0.973437 | 0.005078342 | 0.9734377 | 0.003979028 |  |  | 7225 | 0.8956577 | 0.9669787 | 0.002879922 | 0.9050087 | 0.006004444 | 0.9050123 | 0.00406231 |  |  | 117180 | 0.9077561 | 0.9150489 | 0.006681064 | 0.9136884 | 0.01581617 | 0.9136943 | 0.009025605 |  |  | 417960 | 0.912944 | 0.8678712 | 0.01586232 | 0.9229608 | 0.006936812 | 0.9229684 | 0.01047169 |  |  | 375760 | 0.8049348 | 0.7035679 | 0.009633622 | 0.8060221 | 0.006268609 | 0.8060213 | 0.006612691
|  |  | 7082 | 0.9905864 | 0.9992122 | 0.0003666693 | 0.997557 | 0.07496192 | 0.9976006 | 0.1438551 |  |  | 51846 | 0.9774276 | 0.9866385 | 0.001154499 | 0.973499 | 0.005084753 | 0.9734997 | 0.003984185 |  |  | 7230 | 0.8945787 | 0.9669789 | 0.002879905 | 0.9050112 | 0.006004472 | 0.9050149 | 0.00406233 |  |  | 117480 | 0.9111191 | 0.9150489 | 0.006681064 | 0.9138792 | 0.01581567 | 0.9138851 | 0.009026997 |  |  | 418260 | 0.912944 | 0.8678712 | 0.01586232 | 0.9230356 | 0.006937084 | 0.9230433 | 0.01047097 |  |  | 376060 | 0.8049348 | 0.7035679 | 0.009633622 | 0.8060809 | 0.006265873 | 0.8060801 | 0.00661058
|  |  | 7087 | 0.9896904 | 0.9992135 | 0.0003664473 | 0.9975652 | 0.07496269 | 0.9976087 | 0.1438552 |  |  | 52146 | 0.9774276 | 0.9866385 | 0.001154499 | 0.9735608 | 0.005091132 | 0.9735614 | 0.003989318 |  |  | 7235 | 0.8945787 | 0.9669792 | 0.002879889 | 0.9050137 | 0.006004501 | 0.9050174 | 0.004062351 |  |  | 117780 | 0.9077561 | 0.9150489 | 0.006681064 | 0.9140695 | 0.01581512 | 0.9140754 | 0.009028363 |  |  | 418560 | 0.915182 | 0.8678712 | 0.01586232 | 0.9231104 | 0.006937355 | 0.9231181 | 0.01047025 |  |  | 376360 | 0.8092857 | 0.7035679 | 0.009633622 | 0.8061396 | 0.006263138 | 0.8061388 | 0.006608471
|  |  | 7092 | 0.9896904 | 0.9992147 | 0.0003662274 | 0.9975734 | 0.07496346 | 0.9976168 | 0.1438552 |  |  | 52446 | 0.9783881 | 0.9866385 | 0.001154499 | 0.9736225 | 0.00509748 | 0.973623 | 0.003994428 |  |  | 7240 | 0.8945787 | 0.9669795 | 0.002879873 | 0.9050162 | 0.00600453 | 0.9050199 | 0.004062371 |  |  | 118080 | 0.9077561 | 0.9150489 | 0.006681064 | 0.9142593 | 0.0158145 | 0.9142652 | 0.009029702 |  |  | 418860 | 0.9196579 | 0.8678712 | 0.01586232 | 0.9231852 | 0.006937625 | 0.9231928 | 0.01046953 |  |  | 376660 | 0.8049348 | 0.7035679 | 0.009633622 | 0.8061982 | 0.006260405 | 0.8061973 | 0.006606363
|  |  | 7212 | 0.9896904 | 0.9992428 | 0.0003615335 | 0.9977619 | 0.07498106 | 0.9978026 | 0.1438576 |  |  | 52746 | 0.9783881 | 0.9866385 | 0.001154499 | 0.973684 | 0.005103796 | 0.9736844 | 0.003999513 |  |  | 7245 | 0.8956577 | 0.9669798 | 0.002879857 | 0.9050187 | 0.006004558 | 0.9050224 | 0.004062392 |  |  | 118380 | 0.9094376 | 0.9150489 | 0.006681064 | 0.9144485 | 0.01581383 | 0.9144544 | 0.009031014 |  |  | 419160 | 0.9107061 | 0.8678712 | 0.01586232 | 0.9232598 | 0.006937894 | 0.9232674 | 0.01046881 |  |  | 376960 | 0.8049348 | 0.7035679 | 0.009633622 | 0.8062567 | 0.006257673 | 0.8062558 | 0.006604257
|  |  | 7332 | 0.9905864 | 0.9992672 | 0.0003578098 | 0.9979355 | 0.0749973 | 0.9979736 | 0.143861 |  |  | 53046 | 0.9774276 | 0.9866385 | 0.001154499 | 0.9737453 | 0.00511008 | 0.9737457 | 0.004004574 |  |  | 7250 | 0.8934997 | 0.9669801 | 0.002879841 | 0.9050212 | 0.006004587 | 0.9050249 | 0.004062412 |  |  | 118680 | 0.9111191 | 0.9150489 | 0.006681064 | 0.9146372 | 0.01581311 | 0.9146431 | 0.009032301 |  |  | 419460 | 0.9084681 | 0.8678712 | 0.01586232 | 0.9233343 | 0.006938162 | 0.9233419 | 0.01046809 |  |  | 377260 | 0.8027594 | 0.7035679 | 0.009633622 | 0.806315 | 0.006254943 | 0.8063142 | 0.006602152
|  |  | 7452 | 0.9896904 | 0.9992884 | 0.0003548647 | 0.9980952 | 0.07501228 | 0.998131 | 0.1438654 |  |  | 53346 | 0.9764671 | 0.9866385 | 0.001154499 | 0.9738065 | 0.005116333 | 0.9738068 | 0.004009611 |  |  | 7255 | 0.8945787 | 0.9669804 | 0.002879825 | 0.9050237 | 0.006004615 | 0.9050274 | 0.004062433 |  |  | 118980 | 0.9144821 | 0.9150489 | 0.006681064 | 0.9148254 | 0.01581233 | 0.9148314 | 0.009033562 |  |  | 419760 | 0.9107061 | 0.8678712 | 0.01586232 | 0.9234088 | 0.00693843 | 0.9234164 | 0.01046737 |  |  | 377560 | 0.8027594 | 0.7035679 | 0.009633622 | 0.8063733 | 0.006252215 | 0.8063725 | 0.006600048
|  |  | 7572 | 0.9896904 | 0.9993069 | 0.0003525411 | 0.9982423 | 0.0750261 | 0.9982757 | 0.1438704 |  |  | 53646 | 0.9783881 | 0.9866385 | 0.001154499 | 0.9738675 | 0.005122553 | 0.9738677 | 0.004014624 |  |  | 7260 | 0.8945787 | 0.9669806 | 0.00287981 | 0.9050262 | 0.006004644 | 0.9050299 | 0.004062453 |  |  | 119280 | 0.9128006 | 0.9150489 | 0.006681064 | 0.9150131 | 0.0158115 | 0.9150191 | 0.009034797 |  |  | 420060 | 0.915182 | 0.8678712 | 0.01586232 | 0.9234832 | 0.006938697 | 0.9234908 | 0.01046665 |  |  | 377860 | 0.8092857 | 0.7035679 | 0.009633622 | 0.8064315 | 0.006249488 | 0.8064306 | 0.006597946
|  |  | 7692 | 0.9896904 | 0.9993229 | 0.0003507118 | 0.9983778 | 0.07503884 | 0.998409 | 0.1438759 |  |  | 53946 | 0.9774276 | 0.9866385 | 0.001154499 | 0.9739283 | 0.005128742 | 0.9739285 | 0.004019613 |  |  | 7265 | 0.8934997 | 0.9669809 | 0.002879795 | 0.9050287 | 0.006004673 | 0.9050324 | 0.004062474 |  |  | 119580 | 0.9094376 | 0.9150489 | 0.006681064 | 0.9152003 | 0.01581061 | 0.9152063 | 0.009036006 |  |  | 420360 | 0.912944 | 0.8678712 | 0.01586232 | 0.9235575 | 0.006938963 | 0.923565 | 0.01046593 |  |  | 378160 | 0.8114612 | 0.7035679 | 0.009633622 | 0.8064896 | 0.006246762 | 0.8064887 | 0.006595845
|  |  | 7812 | 0.9905864 | 0.9993369 | 0.0003492743 | 0.9985025 | 0.07505059 | 0.9985316 | 0.1438819 |  |  | 54246 | 0.9774276 | 0.9866385 | 0.001154499 | 0.973989 | 0.005134899 | 0.9739891 | 0.004024577 |  |  | 7270 | 0.8945787 | 0.9669812 | 0.00287978 | 0.9050313 | 0.006004701 | 0.9050349 | 0.004062494 |  |  | 119880 | 0.9077561 | 0.9150489 | 0.006681064 | 0.915387 | 0.01580967 | 0.9153929 | 0.00903719 |  |  | 420660 | 0.915182 | 0.8678712 | 0.01586232 | 0.9236317 | 0.006939228 | 0.9236392 | 0.0104652 |  |  | 378460 | 0.8114612 | 0.7035679 | 0.009633622 | 0.8065476 | 0.006244038 | 0.8065467 | 0.006593746
|  |  | 7932 | 0.9905864 | 0.9993491 | 0.0003481465 | 0.9986173 | 0.07506143 | 0.9986444 | 0.1438881 |  |  | 54546 | 0.9774276 | 0.9866385 | 0.001154499 | 0.9740495 | 0.005141023 | 0.9740495 | 0.004029517 |  |  | 7275 | 0.8956577 | 0.9669815 | 0.002879765 | 0.9050338 | 0.00600473 | 0.9050374 | 0.004062515 |  |  | 120180 | 0.9111191 | 0.9150489 | 0.006681064 | 0.9155732 | 0.01580867 | 0.9155791 | 0.009038348 |  |  | 420960 | 0.912944 | 0.8678712 | 0.01586232 | 0.9237058 | 0.006939493 | 0.9237134 | 0.01046448 |  |  | 378760 | 0.8049348 | 0.7035679 | 0.009633622 | 0.8066055 | 0.006241316 | 0.8066046 | 0.006591648
|  |  | 8052 | 0.9905864 | 0.9993597 | 0.0003472629 | 0.998723 | 0.07507142 | 0.9987482 | 0.1438944 |  |  | 54846 | 0.9783881 | 0.9866385 | 0.001154499 | 0.9741099 | 0.005147115 | 0.9741098 | 0.004034432 |  |  | 7280 | 0.8924207 | 0.9669817 | 0.00287975 | 0.9050363 | 0.006004759 | 0.9050399 | 0.004062535 |  |  | 120480 | 0.9111191 | 0.9150489 | 0.006681064 | 0.9157588 | 0.01580762 | 0.9157648 | 0.009039482 |  |  | 421260 | 0.9107061 | 0.8678712 | 0.01586232 | 0.9237798 | 0.006939757 | 0.9237874 | 0.01046375 |  |  | 379060 | 0.8092857 | 0.7035679 | 0.009633622 | 0.8066633 | 0.006238596 | 0.8066624 | 0.006589552
|  |  | 8172 | 0.9896904 | 0.9993689 | 0.0003465713 | 0.9988203 | 0.07508063 | 0.9988438 | 0.1439008 |  |  | 55146 | 0.9774276 | 0.9866385 | 0.001154499 | 0.9741701 | 0.005153175 | 0.97417 | 0.004039323 |  |  | 7285 | 0.8945787 | 0.966982 | 0.002879736 | 0.9050388 | 0.006004787 | 0.9050424 | 0.004062556 |  |  | 120780 | 0.9111191 | 0.9150489 | 0.006681064 | 0.915944 | 0.01580652 | 0.9159499 | 0.00904059 |  |  | 421560 | 0.912944 | 0.8678712 | 0.01586232 | 0.9238538 | 0.00694002 | 0.9238613 | 0.01046302 |  |  | 379360 | 0.8179875 | 0.7035679 | 0.009633622 | 0.806721 | 0.006235877 | 0.80672 | 0.006587457
|  |  | 8292 | 0.9905864 | 0.9993769 | 0.0003460306 | 0.9989099 | 0.07508913 | 0.9989317 | 0.1439072 |  |  | 55446 | 0.9774276 | 0.9866385 | 0.001154499 | 0.9742302 | 0.005159203 | 0.9742299 | 0.004044189 |  |  | 7290 | 0.8945787 | 0.9669823 | 0.002879722 | 0.9050413 | 0.006004816 | 0.9050449 | 0.004062577 |  |  | 121080 | 0.9111191 | 0.9150489 | 0.006681064 | 0.9161286 | 0.01580536 | 0.9161346 | 0.009041673 |  |  | 421860 | 0.9107061 | 0.8678712 | 0.01586232 | 0.9239276 | 0.006940282 | 0.9239352 | 0.0104623 |  |  | 379660 | 0.8092857 | 0.7035679 | 0.009633622 | 0.8067786 | 0.006233159 | 0.8067776 | 0.006585364
|  |  | 8412 | 0.9905864 | 0.9993839 | 0.0003456083 | 0.9989924 | 0.07509696 | 0.9990126 | 0.1439136 |  |  | 55746 | 0.9793485 | 0.9866385 | 0.001154499 | 0.97429 | 0.005165198 | 0.9742898 | 0.00404903 |  |  | 7295 | 0.8956577 | 0.9669825 | 0.002879708 | 0.9050438 | 0.006004845 | 0.9050474 | 0.004062597 |  |  | 121380 | 0.9111191 | 0.9150489 | 0.006681064 | 0.9163127 | 0.01580416 | 0.9163187 | 0.009042732 |  |  | 422160 | 0.9084681 | 0.8678712 | 0.01586232 | 0.9240014 | 0.006940544 | 0.924009 | 0.01046157 |  |  | 379960 | 0.8071103 | 0.7035679 | 0.009633622 | 0.8068361 | 0.006230444 | 0.8068351 | 0.006583272
|  |  | 8532 | 0.9914823 | 0.9993899 | 0.0003452788 | 0.9990683 | 0.07510418 | 0.999087 | 0.1439198 |  |  | 56046 | 0.9783881 | 0.9866385 | 0.001154499 | 0.9743498 | 0.00517116 | 0.9743494 | 0.004053847 |  |  | 7300 | 0.8945787 | 0.9669828 | 0.002879694 | 0.9050463 | 0.006004874 | 0.9050499 | 0.004062618 |  |  | 121680 | 0.9111191 | 0.9150489 | 0.006681064 | 0.9164964 | 0.0158029 | 0.9165024 | 0.009043766 |  |  | 422460 | 0.9084681 | 0.8678712 | 0.01586232 | 0.9240751 | 0.006940805 | 0.9240827 | 0.01046084 |  |  | 380260 | 0.8027594 | 0.7035679 | 0.009633622 | 0.8068935 | 0.00622773 | 0.8068925 | 0.006581181
|  |  | 8652 | 0.9905864 | 0.9993952 | 0.0003450218 | 0.9991382 | 0.07511083 | 0.9991555 | 0.1439259 |  |  | 56346 | 0.9793485 | 0.9866385 | 0.001154499 | 0.9744093 | 0.00517709 | 0.9744089 | 0.004058639 |  |  | 7305 | 0.8945787 | 0.966983 | 0.00287968 | 0.9050488 | 0.006004902 | 0.9050524 | 0.004062638 |  |  | 121980 | 0.9094376 | 0.9150489 | 0.006681064 | 0.9166795 | 0.01580158 | 0.9166855 | 0.009044776 |  |  | 422760 | 0.912944 | 0.8678712 | 0.01586232 | 0.9241487 | 0.006941065 | 0.9241563 | 0.01046011 |  |  | 380560 | 0.8027594 | 0.7035679 | 0.009633622 | 0.8069509 | 0.006225017 | 0.8069498 | 0.006579092
|  |  | 8772 | 0.9905864 | 0.9993998 | 0.0003448215 | 0.9992026 | 0.07511696 | 0.9992186 | 0.1439318 |  |  | 56646 | 0.9793485 | 0.9866385 | 0.001154499 | 0.9744687 | 0.005182988 | 0.9744683 | 0.004063406 |  |  | 7310 | 0.8945787 | 0.9669833 | 0.002879666 | 0.9050513 | 0.006004931 | 0.905055 | 0.004062659 |  |  | 122280 | 0.9128006 | 0.9150489 | 0.006681064 | 0.9168622 | 0.01580022 | 0.9168682 | 0.009045761 |  |  | 423060 | 0.912944 | 0.8678712 | 0.01586232 | 0.9242222 | 0.006941324 | 0.9242298 | 0.01045937 |  |  | 380860 | 0.8092857 | 0.7035679 | 0.009633622 | 0.8070081 | 0.006222306 | 0.807007 | 0.006577005
|  |  | 8892 | 0.9905864 | 0.9994038 | 0.0003446656 | 0.9992619 | 0.07512262 | 0.9992766 | 0.1439374 |  |  | 56946 | 0.9783881 | 0.9866385 | 0.001154499 | 0.974528 | 0.005188852 | 0.9745274 | 0.004068148 |  |  | 7315 | 0.8945787 | 0.9669836 | 0.002879653 | 0.9050538 | 0.00600496 | 0.9050575 | 0.00406268 |  |  | 122580 | 0.9144821 | 0.9150489 | 0.006681064 | 0.9170443 | 0.0157988 | 0.9170503 | 0.009046722 |  |  | 423360 | 0.912944 | 0.8678712 | 0.01586232 | 0.9242957 | 0.006941583 | 0.9243032 | 0.01045864 |  |  | 381160 | 0.8092857 | 0.7035679 | 0.009633622 | 0.8070652 | 0.006219597 | 0.8070642 | 0.006574919
|  |  | 9012 | 0.9914823 | 0.9994072 | 0.0003445442 | 0.9993165 | 0.07512783 | 0.99933 | 0.1439429 |  |  | 57246 | 0.9783881 | 0.9866385 | 0.001154499 | 0.9745871 | 0.005194684 | 0.9745865 | 0.004072865 |  |  | 7320 | 0.8945787 | 0.9669838 | 0.00287964 | 0.9050563 | 0.006004989 | 0.90506 | 0.0040627 |  |  | 122880 | 0.9128006 | 0.9150489 | 0.006681064 | 0.9172259 | 0.01579734 | 0.917232 | 0.009047659 |  |  | 423660 | 0.915182 | 0.8678712 | 0.01586232 | 0.9243691 | 0.006941841 | 0.9243766 | 0.01045791 |  |  | 381460 | 0.8092857 | 0.7035679 | 0.009633622 | 0.8071222 | 0.00621689 | 0.8071212 | 0.006572835
|  |  | 9132 | 0.9905864 | 0.9994103 | 0.0003444498 | 0.9993667 | 0.07513263 | 0.9993791 | 0.1439482 |  |  | 57546 | 0.9783881 | 0.9866385 | 0.001154499 | 0.974646 | 0.005200483 | 0.9746453 | 0.004077557 |  |  | 7325 | 0.8945787 | 0.9669841 | 0.002879627 | 0.9050588 | 0.006005018 | 0.9050625 | 0.004062721 |  |  | 123180 | 0.9111191 | 0.9150489 | 0.006681064 | 0.9174071 | 0.01579582 | 0.9174131 | 0.009048573 |  |  | 423960 | 0.9107061 | 0.8678712 | 0.01586232 | 0.9244423 | 0.006942098 | 0.9244498 | 0.01045718 |  |  | 381760 | 0.8005839 | 0.7035679 | 0.009633622 | 0.8071792 | 0.006214184 | 0.8071781 | 0.006570752
|  |  | 9252 | 0.9923783 | 0.9994129 | 0.0003443764 | 0.999413 | 0.07513705 | 0.9994243 | 0.1439532 |  |  | 57846 | 0.9783881 | 0.9866385 | 0.001154499 | 0.9747048 | 0.00520625 | 0.974704 | 0.004082224 |  |  | 7330 | 0.8934997 | 0.9669843 | 0.002879614 | 0.9050613 | 0.006005047 | 0.905065 | 0.004062742 |  |  | 123480 | 0.9077561 | 0.9150489 | 0.006681064 | 0.9175877 | 0.01579426 | 0.9175938 | 0.009049462 |  |  | 424260 | 0.915182 | 0.8678712 | 0.01586232 | 0.9245155 | 0.006942354 | 0.924523 | 0.01045644 |  |  | 382060 | 0.8071103 | 0.7035679 | 0.009633622 | 0.807236 | 0.00621148 | 0.8072349 | 0.00656867
|  |  | 9372 | 0.9914823 | 0.9994152 | 0.0003443194 | 0.9994556 | 0.07514113 | 0.9994659 | 0.143958 |  |  | 58146 | 0.9793485 | 0.9866385 | 0.001154499 | 0.9747634 | 0.005211983 | 0.9747626 | 0.004086866 |  |  | 7335 | 0.8945787 | 0.9669846 | 0.002879601 | 0.9050638 | 0.006005075 | 0.9050675 | 0.004062762 |  |  | 123780 | 0.9128006 | 0.9150489 | 0.006681064 | 0.9177679 | 0.01579264 | 0.9177739 | 0.009050328 |  |  | 424560 | 0.912944 | 0.8678712 | 0.01586232 | 0.9245886 | 0.00694261 | 0.9245961 | 0.0104557 |  |  | 382360 | 0.8071103 | 0.7035679 | 0.009633622 | 0.8072928 | 0.006208778 | 0.8072917 | 0.00656659
|  |  | 9492 | 0.9914823 | 0.9994172 | 0.0003442752 | 0.9994948 | 0.07514489 | 0.9995042 | 0.1439625 |  |  | 58446 | 0.9783881 | 0.9866385 | 0.001154499 | 0.9748219 | 0.005217683 | 0.974821 | 0.004091484 |  |  | 7340 | 0.8945787 | 0.9669848 | 0.002879588 | 0.9050663 | 0.006005104 | 0.90507 | 0.004062783 |  |  | 124080 | 0.9144821 | 0.9150489 | 0.006681064 | 0.9179475 | 0.01579097 | 0.9179536 | 0.009051171 |  |  | 424860 | 0.9107061 | 0.8678712 | 0.01586232 | 0.9246617 | 0.006942865 | 0.9246692 | 0.01045497 |  |  | 382660 | 0.8005839 | 0.7035679 | 0.009633622 | 0.8073494 | 0.006206077 | 0.8073483 | 0.006564512
|  |  | 9612 | 0.9905864 | 0.9994189 | 0.0003442408 | 0.9995309 | 0.07514835 | 0.9995394 | 0.1439668 |  |  | 58746 | 0.9793485 | 0.9866385 | 0.001154499 | 0.9748802 | 0.005223351 | 0.9748792 | 0.004096076 |  |  | 7345 | 0.8956577 | 0.9669851 | 0.002879576 | 0.9050688 | 0.006005133 | 0.9050725 | 0.004062804 |  |  | 124380 | 0.9128006 | 0.9150489 | 0.006681064 | 0.9181267 | 0.01578926 | 0.9181328 | 0.00905199 |  |  | 425160 | 0.9107061 | 0.8678712 | 0.01586232 | 0.9247346 | 0.006943119 | 0.9247421 | 0.01045423 |  |  | 382960 | 0.8071103 | 0.7035679 | 0.009633622 | 0.807406 | 0.006203378 | 0.8074048 | 0.006562435
|  |  | 9732 | 0.9914823 | 0.9994204 | 0.0003442142 | 0.9995642 | 0.07515154 | 0.9995718 | 0.1439708 |  |  | 59046 | 0.9793485 | 0.9866385 | 0.001154499 | 0.9749383 | 0.005228986 | 0.9749373 | 0.004100642 |  |  | 7350 | 0.8945787 | 0.9669853 | 0.002879564 | 0.9050713 | 0.006005162 | 0.905075 | 0.004062825 |  |  | 124680 | 0.9128006 | 0.9150489 | 0.006681064 | 0.9183054 | 0.01578749 | 0.9183115 | 0.009052786 |  |  | 425460 | 0.912944 | 0.8678712 | 0.01586232 | 0.9248075 | 0.006943373 | 0.9248149 | 0.01045349 |  |  | 383260 | 0.8092857 | 0.7035679 | 0.009633622 | 0.8074624 | 0.006200681 | 0.8074613 | 0.00656036
|  |  | 9852 | 0.9905864 | 0.9994217 | 0.0003441936 | 0.9995948 | 0.07515448 | 0.9996016 | 0.1439747 |  |  | 59346 | 0.9793485 | 0.9866385 | 0.001154499 | 0.9749963 | 0.005234587 | 0.9749953 | 0.004105184 |  |  | 7355 | 0.8956577 | 0.9669856 | 0.002879551 | 0.9050738 | 0.006005191 | 0.9050775 | 0.004062845 |  |  | 124980 | 0.9144821 | 0.9150489 | 0.006681064 | 0.9184836 | 0.01578568 | 0.9184897 | 0.009053559 |  |  | 425760 | 0.912944 | 0.8678712 | 0.01586232 | 0.9248802 | 0.006943625 | 0.9248877 | 0.01045275 |  |  | 383560 | 0.8114612 | 0.7035679 | 0.009633622 | 0.8075188 | 0.006197985 | 0.8075176 | 0.006558286
|  |  | 9972 | 0.9923783 | 0.9994229 | 0.0003441776 | 0.9996229 | 0.07515719 | 0.9996291 | 0.1439783 |  |  | 59646 | 0.9793485 | 0.9866385 | 0.001154499 | 0.9750542 | 0.005240156 | 0.9750531 | 0.004109701 |  |  | 7360 | 0.8956577 | 0.9669858 | 0.002879539 | 0.9050763 | 0.00600522 | 0.90508 | 0.004062866 |  |  | 125280 | 0.9128006 | 0.9150489 | 0.006681064 | 0.9186613 | 0.01578382 | 0.9186674 | 0.009054309 |  |  | 426060 | 0.9084681 | 0.8678712 | 0.01586232 | 0.9249529 | 0.006943878 | 0.9249604 | 0.01045201 |  |  | 383860 | 0.8027594 | 0.7035679 | 0.009633622 | 0.8075751 | 0.006195291 | 0.8075739 | 0.006556214
|  |  | 10092 | 0.9923783 | 0.9994238 | 0.0003441652 | 0.9996489 | 0.07515969 | 0.9996543 | 0.1439817 |  |  | 59946 | 0.980309 | 0.9866385 | 0.001154499 | 0.9751119 | 0.005245691 | 0.9751107 | 0.004114192 |  |  | 7365 | 0.8956577 | 0.966986 | 0.002879528 | 0.9050788 | 0.006005249 | 0.9050825 | 0.004062887 |  |  | 125580 | 0.9144821 | 0.9150489 | 0.006681064 | 0.9188385 | 0.01578191 | 0.9188446 | 0.009055036 |  |  | 426360 | 0.915182 | 0.8678712 | 0.01586232 | 0.9250255 | 0.006944129 | 0.925033 | 0.01045127 |  |  | 384160 | 0.8092857 | 0.7035679 | 0.009633622 | 0.8076312 | 0.006192599 | 0.80763 | 0.006554143
|  |  | 10212 | 0.9923783 | 0.9994247 | 0.0003441556 | 0.9996728 | 0.07516199 | 0.9996776 | 0.1439849 |  |  | 60246 | 0.9793485 | 0.9866385 | 0.001154499 | 0.9751694 | 0.005251194 | 0.9751682 | 0.004118658 |  |  | 7370 | 0.8956577 | 0.9669863 | 0.002879516 | 0.9050813 | 0.006005278 | 0.905085 | 0.004062908 |  |  | 125880 | 0.9144821 | 0.9150489 | 0.006681064 | 0.9190152 | 0.01577995 | 0.9190213 | 0.009055741 |  |  | 426660 | 0.912944 | 0.8678712 | 0.01586232 | 0.9250981 | 0.006944379 | 0.9251055 | 0.01045053 |  |  | 384460 | 0.8092857 | 0.7035679 | 0.009633622 | 0.8076873 | 0.006189909 | 0.8076861 | 0.006552074
|  |  | 10332 | 0.9923783 | 0.9994255 | 0.0003441482 | 0.9996948 | 0.0751641 | 0.999699 | 0.1439878 |  |  | 60546 | 0.9793485 | 0.9866385 | 0.001154499 | 0.9752268 | 0.005256663 | 0.9752255 | 0.004123099 |  |  | 7375 | 0.8956577 | 0.9669865 | 0.002879504 | 0.9050838 | 0.006005307 | 0.9050875 | 0.004062928 |  |  | 126180 | 0.9144821 | 0.9150489 | 0.006681064 | 0.9191915 | 0.01577794 | 0.9191976 | 0.009056424 |  |  | 426960 | 0.915182 | 0.8678712 | 0.01586232 | 0.9251705 | 0.006944629 | 0.925178 | 0.01044979 |  |  | 384760 | 0.8092857 | 0.7035679 | 0.009633622 | 0.8077433 | 0.00618722 | 0.8077421 | 0.006550007
|  |  | 10452 | 0.9914823 | 0.9994261 | 0.0003441425 | 0.999715 | 0.07516605 | 0.9997187 | 0.1439906 |  |  | 60846 | 0.980309 | 0.9866385 | 0.001154499 | 0.9752841 | 0.0052621 | 0.9752827 | 0.004127515 |  |  | 7380 | 0.8956577 | 0.9669868 | 0.002879493 | 0.9050863 | 0.006005336 | 0.90509 | 0.004062949 |  |  | 126480 | 0.9111191 | 0.9150489 | 0.006681064 | 0.9193673 | 0.01577589 | 0.9193734 | 0.009057084 |  |  | 427260 | 0.9174199 | 0.8678712 | 0.01586232 | 0.9252429 | 0.006944879 | 0.9252503 | 0.01044905 |  |  | 385060 | 0.8136366 | 0.7035679 | 0.009633622 | 0.8077992 | 0.006184533 | 0.807798 | 0.006547941
|  |  | 10572 | 0.9923783 | 0.9994267 | 0.0003441381 | 0.9997337 | 0.07516785 | 0.9997368 | 0.1439933 |  |  | 61146 | 0.9793485 | 0.9866385 | 0.001154499 | 0.9753411 | 0.005267503 | 0.9753397 | 0.004131906 |  |  | 7385 | 0.8956577 | 0.966987 | 0.002879482 | 0.9050888 | 0.006005365 | 0.9050925 | 0.00406297 |  |  | 126780 | 0.9111191 | 0.9150489 | 0.006681064 | 0.9195426 | 0.01577379 | 0.9195487 | 0.009057722 |  |  | 427560 | 0.912944 | 0.8678712 | 0.01586232 | 0.9253151 | 0.006945127 | 0.9253226 | 0.0104483 |  |  | 385360 | 0.8136366 | 0.7035679 | 0.009633622 | 0.807855 | 0.006181848 | 0.8078538 | 0.006545877
|  |  | 10692 | 0.9923783 | 0.9994272 | 0.0003441347 | 0.9997508 | 0.07516951 | 0.9997535 | 0.1439957 |  |  | 61446 | 0.9783881 | 0.9866385 | 0.001154499 | 0.9753981 | 0.005272873 | 0.9753966 | 0.004136271 |  |  | 7390 | 0.8967368 | 0.9669872 | 0.002879471 | 0.9050913 | 0.006005394 | 0.905095 | 0.004062991 |  |  | 127080 | 0.9111191 | 0.9150489 | 0.006681064 | 0.9197174 | 0.01577165 | 0.9197235 | 0.009058337 |  |  | 427860 | 0.9084681 | 0.8678712 | 0.01586232 | 0.9253873 | 0.006945375 | 0.9253948 | 0.01044756 |  |  | 385660 | 0.8136366 | 0.7035679 | 0.009633622 | 0.8079107 | 0.006179165 | 0.8079094 | 0.006543814
|  |  | 10812 | 0.9923783 | 0.9994276 | 0.0003441321 | 0.9997666 | 0.07517103 | 0.9997688 | 0.143998 |  |  | 61746 | 0.980309 | 0.9866385 | 0.001154499 | 0.9754549 | 0.00527821 | 0.9754533 | 0.004140611 |  |  | 7395 | 0.8945787 | 0.9669874 | 0.00287946 | 0.9050938 | 0.006005423 | 0.9050975 | 0.004063012 |  |  | 127380 | 0.9161636 | 0.9150489 | 0.006681064 | 0.9198917 | 0.01576945 | 0.9198979 | 0.009058931 |  |  | 428160 | 0.9084681 | 0.8678712 | 0.01586232 | 0.9254594 | 0.006945622 | 0.9254669 | 0.01044681 |  |  | 385960 | 0.8027594 | 0.7035679 | 0.009633622 | 0.8079663 | 0.006176484 | 0.807965 | 0.006541753
|  |  | 10932 | 0.9932742 | 0.999428 | 0.0003441301 | 0.9997812 | 0.07517244 | 0.9997829 | 0.1440001 |  |  | 62046 | 0.9793485 | 0.9866385 | 0.001154499 | 0.9755115 | 0.005283515 | 0.9755099 | 0.004144926 |  |  | 7400 | 0.8945787 | 0.9669877 | 0.002879449 | 0.9050963 | 0.006005452 | 0.9051 | 0.004063032 |  |  | 127680 | 0.9094376 | 0.9150489 | 0.006681064 | 0.9200656 | 0.01576722 | 0.9200717 | 0.009059504 |  |  | 428460 | 0.9084681 | 0.8678712 | 0.01586232 | 0.9255315 | 0.006945868 | 0.9255389 | 0.01044606 |  |  | 386260 | 0.8049348 | 0.7035679 | 0.009633622 | 0.8080218 | 0.006173804 | 0.8080206 | 0.006539693
|  |  | 11052 | 0.9923783 | 0.9994283 | 0.0003441286 | 0.9997946 | 0.07517373 | 0.9997959 | 0.1440021 |  |  | 62346 | 0.9793485 | 0.9866385 | 0.001154499 | 0.975568 | 0.005288786 | 0.9755663 | 0.004149215 |  |  | 7405 | 0.8956577 | 0.9669879 | 0.002879438 | 0.9050988 | 0.006005481 | 0.9051025 | 0.004063053 |  |  | 127980 | 0.9144821 | 0.9150489 | 0.006681064 | 0.920239 | 0.01576493 | 0.9202451 | 0.009060054 |  |  | 428760 | 0.9084681 | 0.8678712 | 0.01586232 | 0.9256034 | 0.006946114 | 0.9256108 | 0.01044532 |  |  | 386560 | 0.8114612 | 0.7035679 | 0.009633622 | 0.8080773 | 0.006171126 | 0.808076 | 0.006537635
|  |  | 11172 | 0.9914823 | 0.9994286 | 0.0003441274 | 0.9998069 | 0.07517492 | 0.9998079 | 0.1440039 |  |  | 62646 | 0.9812694 | 0.9866385 | 0.001154499 | 0.9756243 | 0.005294023 | 0.9756226 | 0.004153479 |  |  | 7410 | 0.8956577 | 0.9669881 | 0.002879427 | 0.9051013 | 0.006005511 | 0.905105 | 0.004063074 |  |  | 128280 | 0.9161636 | 0.9150489 | 0.006681064 | 0.9204119 | 0.0157626 | 0.920418 | 0.009060583 |  |  | 429060 | 0.912944 | 0.8678712 | 0.01586232 | 0.9256753 | 0.006946359 | 0.9256827 | 0.01044457 |  |  | 386860 | 0.8071103 | 0.7035679 | 0.009633622 | 0.8081326 | 0.00616845 | 0.8081313 | 0.006535579
|  |  | 11292 | 0.9923783 | 0.9994288 | 0.0003441265 | 0.9998183 | 0.07517602 | 0.9998189 | 0.1440057 |  |  | 62946 | 0.9812694 | 0.9866385 | 0.001154499 | 0.9756805 | 0.005299228 | 0.9756787 | 0.004157718 |  |  | 7415 | 0.8945787 | 0.9669884 | 0.002879417 | 0.9051039 | 0.00600554 | 0.9051075 | 0.004063095 |  |  | 128580 | 0.917845 | 0.9150489 | 0.006681064 | 0.9205843 | 0.01576023 | 0.9205905 | 0.009061091 |  |  | 429360 | 0.912944 | 0.8678712 | 0.01586232 | 0.9257471 | 0.006946603 | 0.9257545 | 0.01044382 |  |  | 387160 | 0.8049348 | 0.7035679 | 0.009633622 | 0.8081878 | 0.006165775 | 0.8081865 | 0.006533524
|  |  | 11412 | 0.9923783 | 0.999429 | 0.0003441258 | 0.9998287 | 0.07517703 | 0.999829 | 0.1440072 |  |  | 63246 | 0.9812694 | 0.9866385 | 0.001154499 | 0.9757365 | 0.0053044 | 0.9757346 | 0.004161932 |  |  | 7420 | 0.8945787 | 0.9669886 | 0.002879407 | 0.9051064 | 0.006005569 | 0.90511 | 0.004063116 |  |  | 128880 | 0.9144821 | 0.9150489 | 0.006681064 | 0.9207563 | 0.01575781 | 0.9207625 | 0.009061577 |  |  | 429660 | 0.912944 | 0.8678712 | 0.01586232 | 0.9258188 | 0.006946847 | 0.9258262 | 0.01044307 |  |  | 387460 | 0.8071103 | 0.7035679 | 0.009633622 | 0.808243 | 0.006163103 | 0.8082417 | 0.006531471
|  |  | 11532 | 0.9923783 | 0.9994292 | 0.0003441253 | 0.9998384 | 0.07517796 | 0.9998383 | 0.1440087 |  |  | 63546 | 0.9793485 | 0.9866385 | 0.001154499 | 0.9757924 | 0.005309539 | 0.9757905 | 0.004166121 |  |  | 7425 | 0.8945787 | 0.9669888 | 0.002879396 | 0.9051089 | 0.006005598 | 0.9051125 | 0.004063137 |  |  | 129180 | 0.9144821 | 0.9150489 | 0.006681064 | 0.9209278 | 0.01575535 | 0.920934 | 0.009062043 |  |  | 429960 | 0.915182 | 0.8678712 | 0.01586232 | 0.9258904 | 0.00694709 | 0.9258978 | 0.01044232 |  |  | 387760 | 0.8071103 | 0.7035679 | 0.009633622 | 0.8082981 | 0.006160432 | 0.8082967 | 0.006529419
|  |  | 11652 | 0.9932742 | 0.9994294 | 0.0003441248 | 0.9998472 | 0.07517882 | 0.9998469 | 0.1440101 |  |  | 63846 | 0.980309 | 0.9866385 | 0.001154499 | 0.9758481 | 0.005314644 | 0.9758461 | 0.004170284 |  |  | 7430 | 0.8945787 | 0.966989 | 0.002879386 | 0.9051114 | 0.006005627 | 0.905115 | 0.004063158 |  |  | 129480 | 0.9161636 | 0.9150489 | 0.006681064 | 0.9210988 | 0.01575284 | 0.921105 | 0.009062487 |  |  | 430260 | 0.912944 | 0.8678712 | 0.01586232 | 0.9259619 | 0.006947332 | 0.9259693 | 0.01044157 |  |  | 388060 | 0.8136366 | 0.7035679 | 0.009633622 | 0.808353 | 0.006157763 | 0.8083517 | 0.006527369
|  |  | 11772 | 0.9923783 | 0.9994295 | 0.0003441245 | 0.9998554 | 0.07517961 | 0.9998547 | 0.1440114 |  |  | 64146 | 0.980309 | 0.9866385 | 0.001154499 | 0.9759037 | 0.005319717 | 0.9759017 | 0.004174422 |  |  | 7435 | 0.8945787 | 0.9669892 | 0.002879376 | 0.9051139 | 0.006005656 | 0.9051175 | 0.004063179 |  |  | 129780 | 0.9161636 | 0.9150489 | 0.006681064 | 0.9212694 | 0.01575029 | 0.9212756 | 0.009062911 |  |  | 430560 | 0.9084681 | 0.8678712 | 0.01586232 | 0.9260334 | 0.006947573 | 0.9260408 | 0.01044082 |  |  | 388360 | 0.8136366 | 0.7035679 | 0.009633622 | 0.8084079 | 0.006155096 | 0.8084065 | 0.006525321
|  |  | 11892 | 0.9932742 | 0.9994297 | 0.0003441243 | 0.9998629 | 0.07518034 | 0.999862 | 0.1440126 |  |  | 64446 | 0.9793485 | 0.9866385 | 0.001154499 | 0.9759592 | 0.005324757 | 0.9759571 | 0.004178535 |  |  | 7440 | 0.8956577 | 0.9669895 | 0.002879367 | 0.9051164 | 0.006005686 | 0.90512 | 0.0040632 |  |  | 130080 | 0.917845 | 0.9150489 | 0.006681064 | 0.9214395 | 0.01574769 | 0.9214457 | 0.009063314 |  |  | 430860 | 0.9062302 | 0.8678712 | 0.01586232 | 0.9261047 | 0.006947814 | 0.9261121 | 0.01044007 |  |  | 388660 | 0.8114612 | 0.7035679 | 0.009633622 | 0.8084627 | 0.006152431 | 0.8084613 | 0.006523274
|  |  | 12012 | 0.9923783 | 0.9994298 | 0.0003441241 | 0.9998698 | 0.07518101 | 0.9998687 | 0.1440137 |  |  | 64746 | 0.9783881 | 0.9866385 | 0.001154499 | 0.9760145 | 0.005329763 | 0.9760123 | 0.004182622 |  |  | 7445 | 0.8956577 | 0.9669897 | 0.002879357 | 0.9051188 | 0.006005715 | 0.9051225 | 0.004063221 |  |  | 130380 | 0.9161636 | 0.9150489 | 0.006681064 | 0.9216091 | 0.01574505 | 0.9216153 | 0.009063696 |  |  | 431160 | 0.9107061 | 0.8678712 | 0.01586232 | 0.926176 | 0.006948054 | 0.9261834 | 0.01043931 |  |  | 388960 | 0.8223384 | 0.7035679 | 0.009633622 | 0.8085174 | 0.006149767 | 0.808516 | 0.006521229
|  |  | 12132 | 0.9923783 | 0.9994299 | 0.000344124 | 0.9998762 | 0.07518162 | 0.9998748 | 0.1440147 |  |  | 65046 | 0.9793485 | 0.9866385 | 0.001154499 | 0.9760696 | 0.005334737 | 0.9760674 | 0.004186685 |  |  | 7450 | 0.8945787 | 0.9669899 | 0.002879347 | 0.9051213 | 0.006005744 | 0.905125 | 0.004063242 |  |  | 130680 | 0.9128006 | 0.9150489 | 0.006681064 | 0.9217783 | 0.01574237 | 0.9217845 | 0.009064058 |  |  | 431460 | 0.9084681 | 0.8678712 | 0.01586232 | 0.9262472 | 0.006948293 | 0.9262546 | 0.01043856 |  |  | 389260 | 0.8092857 | 0.7035679 | 0.009633622 | 0.808572 | 0.006147106 | 0.8085705 | 0.006519186
|  |  | 12252 | 0.9923783 | 0.9994299 | 0.0003441239 | 0.9998821 | 0.07518219 | 0.9998805 | 0.1440156 |  |  | 65346 | 0.980309 | 0.9866385 | 0.001154499 | 0.9761246 | 0.005339678 | 0.9761223 | 0.004190722 |  |  | 7455 | 0.8945787 | 0.9669901 | 0.002879338 | 0.9051238 | 0.006005773 | 0.9051275 | 0.004063263 |  |  | 130980 | 0.9161636 | 0.9150489 | 0.006681064 | 0.921947 | 0.01573965 | 0.9219532 | 0.009064399 |  |  | 431760 | 0.9084681 | 0.8678712 | 0.01586232 | 0.9263184 | 0.006948532 | 0.9263257 | 0.0104378 |  |  | 389560 | 0.8092857 | 0.7035679 | 0.009633622 | 0.8086265 | 0.006144446 | 0.808625 | 0.006517144
|  |  | 12372 | 0.9914823 | 0.99943 | 0.0003441238 | 0.9998875 | 0.07518271 | 0.9998857 | 0.1440165 |  |  | 65646 | 0.9793485 | 0.9866385 | 0.001154499 | 0.9761794 | 0.005344586 | 0.9761771 | 0.004194734 |  |  | 7460 | 0.8956577 | 0.9669903 | 0.002879329 | 0.9051263 | 0.006005803 | 0.90513 | 0.004063284 |  |  | 131280 | 0.9161636 | 0.9150489 | 0.006681064 | 0.9221153 | 0.01573688 | 0.9221215 | 0.009064721 |  |  | 432060 | 0.9107061 | 0.8678712 | 0.01586232 | 0.9263894 | 0.00694877 | 0.9263968 | 0.01043705 |  |  | 389860 | 0.8114612 | 0.7035679 | 0.009633622 | 0.8086809 | 0.006141788 | 0.8086794 | 0.006515104
|  |  | 12492 | 0.9941702 | 0.9994301 | 0.0003441238 | 0.9998924 | 0.0751832 | 0.9998905 | 0.1440173 |  |  | 65946 | 0.9793485 | 0.9866385 | 0.001154499 | 0.9762342 | 0.005349461 | 0.9762318 | 0.004198721 |  |  | 7465 | 0.8934997 | 0.9669905 | 0.002879319 | 0.9051288 | 0.006005832 | 0.9051325 | 0.004063305 |  |  | 131580 | 0.9161636 | 0.9150489 | 0.006681064 | 0.9222831 | 0.01573407 | 0.9222893 | 0.009065022 |  |  | 432360 | 0.912944 | 0.8678712 | 0.01586232 | 0.9264604 | 0.006949008 | 0.9264677 | 0.01043629 |  |  | 390160 | 0.8092857 | 0.7035679 | 0.009633622 | 0.8087352 | 0.006139132 | 0.8087338 | 0.006513066
|  |  | 12612 | 0.9932742 | 0.9994301 | 0.0003441237 | 0.999897 | 0.07518364 | 0.9998949 | 0.144018 |  |  | 66246 | 0.980309 | 0.9866385 | 0.001154499 | 0.9762887 | 0.005354303 | 0.9762863 | 0.004202683 |  |  | 7470 | 0.8945787 | 0.9669907 | 0.00287931 | 0.9051313 | 0.006005861 | 0.905135 | 0.004063326 |  |  | 131880 | 0.9128006 | 0.9150489 | 0.006681064 | 0.9224504 | 0.01573122 | 0.9224566 | 0.009065304 |  |  | 432660 | 0.9107061 | 0.8678712 | 0.01586232 | 0.9265313 | 0.006949244 | 0.9265386 | 0.01043554 |  |  | 390460 | 0.8114612 | 0.7035679 | 0.009633622 | 0.8087894 | 0.006136478 | 0.808788 | 0.006511029
|  |  | 12732 | 0.9932742 | 0.9994302 | 0.0003441237 | 0.9999012 | 0.07518405 | 0.9998989 | 0.1440187 |  |  | 66546 | 0.980309 | 0.9866385 | 0.001154499 | 0.9763431 | 0.005359112 | 0.9763406 | 0.00420662 |  |  | 7475 | 0.8956577 | 0.9669909 | 0.002879301 | 0.9051338 | 0.006005891 | 0.9051375 | 0.004063347 |  |  | 132180 | 0.9144821 | 0.9150489 | 0.006681064 | 0.9226173 | 0.01572833 | 0.9226235 | 0.009065566 |  |  | 432960 | 0.9107061 | 0.8678712 | 0.01586232 | 0.9266021 | 0.00694948 | 0.9266094 | 0.01043478 |  |  | 390760 | 0.8092857 | 0.7035679 | 0.009633622 | 0.8088436 | 0.006133826 | 0.8088421 | 0.006508994
|  |  | 12852 | 0.9923783 | 0.9994302 | 0.0003441237 | 0.9999051 | 0.07518442 | 0.9999027 | 0.1440194 |  |  | 66846 | 0.9812694 | 0.9866385 | 0.001154499 | 0.9763974 | 0.005363889 | 0.9763949 | 0.004210531 |  |  | 7480 | 0.8967368 | 0.9669911 | 0.002879292 | 0.9051363 | 0.00600592 | 0.90514 | 0.004063368 |  |  | 132480 | 0.917845 | 0.9150489 | 0.006681064 | 0.9227837 | 0.0157254 | 0.9227899 | 0.009065808 |  |  | 433260 | 0.9107061 | 0.8678712 | 0.01586232 | 0.9266728 | 0.006949716 | 0.9266801 | 0.01043402 |  |  | 391060 | 0.8114612 | 0.7035679 | 0.009633622 | 0.8088976 | 0.006131176 | 0.8088961 | 0.00650696
|  |  | 12972 | 0.9914823 | 0.9994302 | 0.0003441237 | 0.9999087 | 0.07518477 | 0.9999061 | 0.14402 |  |  | 67146 | 0.980309 | 0.9866385 | 0.001154499 | 0.9764515 | 0.005368633 | 0.9764489 | 0.004214418 |  |  | 7485 | 0.8967368 | 0.9669913 | 0.002879284 | 0.9051388 | 0.006005949 | 0.9051425 | 0.004063389 |  |  | 132780 | 0.9161636 | 0.9150489 | 0.006681064 | 0.9229497 | 0.01572242 | 0.9229559 | 0.009066031 |  |  | 433560 | 0.9062302 | 0.8678712 | 0.01586232 | 0.9267434 | 0.00694995 | 0.9267508 | 0.01043326 |  |  | 391360 | 0.8136366 | 0.7035679 | 0.009633622 | 0.8089516 | 0.006128527 | 0.8089501 | 0.006504929
|  |  | 13092 | 0.9923783 | 0.9994303 | 0.0003441237 | 0.999912 | 0.07518509 | 0.9999093 | 0.1440205 |  |  | 67446 | 0.980309 | 0.9866385 | 0.001154499 | 0.9765055 | 0.005373344 | 0.9765029 | 0.00421828 |  |  | 7490 | 0.8934997 | 0.9669915 | 0.002879275 | 0.9051413 | 0.006005979 | 0.905145 | 0.00406341 |  |  | 133080 | 0.921208 | 0.9150489 | 0.006681064 | 0.9231152 | 0.01571941 | 0.9231214 | 0.009066234 |  |  | 433860 | 0.9084681 | 0.8678712 | 0.01586232 | 0.926814 | 0.006950184 | 0.9268213 | 0.0104325 |  |  | 391660 | 0.8136366 | 0.7035679 | 0.009633622 | 0.8090055 | 0.006125881 | 0.8090039 | 0.006502898
|  |  | 13212 | 0.9923783 | 0.9994303 | 0.0003441237 | 0.999915 | 0.07518538 | 0.9999122 | 0.144021 |  |  | 67746 | 0.9793485 | 0.9866385 | 0.001154499 | 0.9765594 | 0.005378022 | 0.9765567 | 0.004222116 |  |  | 7495 | 0.8956577 | 0.9669917 | 0.002879266 | 0.9051438 | 0.006006008 | 0.9051475 | 0.004063431 |  |  | 133380 | 0.9195265 | 0.9150489 | 0.006681064 | 0.9232802 | 0.01571635 | 0.9232865 | 0.009066418 |  |  | 434160 | 0.912944 | 0.8678712 | 0.01586232 | 0.9268845 | 0.006950418 | 0.9268918 | 0.01043174 |  |  | 391960 | 0.8179875 | 0.7035679 | 0.009633622 | 0.8090593 | 0.006123236 | 0.8090577 | 0.00650087
|  |  | 13332 | 0.9914823 | 0.9994303 | 0.0003441236 | 0.9999178 | 0.07518565 | 0.9999149 | 0.1440215 |  |  | 68046 | 0.9812694 | 0.9866385 | 0.001154499 | 0.9766131 | 0.005382668 | 0.9766103 | 0.004225928 |  |  | 7500 | 0.8934997 | 0.966992 | 0.002879258 | 0.9051463 | 0.006006037 | 0.90515 | 0.004063452 |  |  | 133680 | 0.9195265 | 0.9150489 | 0.006681064 | 0.9234448 | 0.01571326 | 0.9234511 | 0.009066583 |  |  | 434460 | 0.9107061 | 0.8678712 | 0.01586232 | 0.9269549 | 0.00695065 | 0.9269622 | 0.01043098 |  |  | 392260 | 0.8158121 | 0.7035679 | 0.009633622 | 0.809113 | 0.006120594 | 0.8091114 | 0.006498843
|  |  | 13452 | 0.9932742 | 0.9994303 | 0.0003441236 | 0.9999203 | 0.0751859 | 0.9999173 | 0.1440219 |  |  | 68346 | 0.9822299 | 0.9866385 | 0.001154499 | 0.9766666 | 0.005387281 | 0.9766638 | 0.004229715 |  |  | 7505 | 0.8945787 | 0.9669921 | 0.00287925 | 0.9051488 | 0.006006067 | 0.9051525 | 0.004063473 |  |  | 133980 | 0.917845 | 0.9150489 | 0.006681064 | 0.923609 | 0.01571012 | 0.9236152 | 0.009066729 |  |  | 434760 | 0.9084681 | 0.8678712 | 0.01586232 | 0.9270252 | 0.006950882 | 0.9270325 | 0.01043022 |  |  | 392560 | 0.8158121 | 0.7035679 | 0.009633622 | 0.8091666 | 0.006117953 | 0.809165 | 0.006496818
|  |  | 13572 | 0.9932742 | 0.9994304 | 0.0003441236 | 0.9999227 | 0.07518613 | 0.9999196 | 0.1440223 |  |  | 68646 | 0.9812694 | 0.9866385 | 0.001154499 | 0.97672 | 0.005391862 | 0.9767172 | 0.004233476 |  |  | 7510 | 0.8956577 | 0.9669923 | 0.002879241 | 0.9051513 | 0.006006096 | 0.905155 | 0.004063494 |  |  | 134280 | 0.917845 | 0.9150489 | 0.006681064 | 0.9237727 | 0.01570695 | 0.9237789 | 0.009066856 |  |  | 435060 | 0.9062302 | 0.8678712 | 0.01586232 | 0.9270954 | 0.006951114 | 0.9271027 | 0.01042946 |  |  | 392860 | 0.8158121 | 0.7035679 | 0.009633622 | 0.8092201 | 0.006115314 | 0.8092185 | 0.006494795
|  |  | 13692 | 0.9941702 | 0.9994304 | 0.0003441236 | 0.9999249 | 0.07518634 | 0.9999217 | 0.1440227 |  |  | 68946 | 0.980309 | 0.9866385 | 0.001154499 | 0.9767733 | 0.00539641 | 0.9767704 | 0.004237213 |  |  | 7515 | 0.8956577 | 0.9669925 | 0.002879233 | 0.9051538 | 0.006006126 | 0.9051575 | 0.004063515 |  |  | 134580 | 0.917845 | 0.9150489 | 0.006681064 | 0.923936 | 0.01570373 | 0.9239422 | 0.009066964 |  |  | 435360 | 0.9084681 | 0.8678712 | 0.01586232 | 0.9271656 | 0.006951344 | 0.9271729 | 0.01042869 |  |  | 393160 | 0.8114612 | 0.7035679 | 0.009633622 | 0.8092735 | 0.006112677 | 0.8092719 | 0.006492774
|  |  | 13812 | 0.9923783 | 0.9994304 | 0.0003441236 | 0.9999269 | 0.07518654 | 0.9999236 | 0.144023 |  |  | 69246 | 0.9812694 | 0.9866385 | 0.001154499 | 0.9768264 | 0.005400926 | 0.9768235 | 0.004240926 |  |  | 7520 | 0.8956577 | 0.9669927 | 0.002879225 | 0.9051563 | 0.006006155 | 0.90516 | 0.004063537 |  |  | 134880 | 0.917845 | 0.9150489 | 0.006681064 | 0.9240988 | 0.01570048 | 0.924105 | 0.009067054 |  |  | 435660 | 0.9084681 | 0.8678712 | 0.01586232 | 0.9272357 | 0.006951574 | 0.927243 | 0.01042793 |  |  | 393460 | 0.8114612 | 0.7035679 | 0.009633622 | 0.8093268 | 0.006110042 | 0.8093252 | 0.006490754
|  |  | 13932 | 0.9914823 | 0.9994304 | 0.0003441236 | 0.9999287 | 0.07518672 | 0.9999254 | 0.1440233 |  |  | 69546 | 0.980309 | 0.9866385 | 0.001154499 | 0.9768794 | 0.005405409 | 0.9768764 | 0.004244613 |  |  | 7525 | 0.8967368 | 0.9669929 | 0.002879217 | 0.9051588 | 0.006006185 | 0.9051625 | 0.004063558 |  |  | 135180 | 0.9195265 | 0.9150489 | 0.006681064 | 0.9242612 | 0.01569719 | 0.9242674 | 0.009067125 |  |  | 435960 | 0.912944 | 0.8678712 | 0.01586232 | 0.9273057 | 0.006951804 | 0.9273129 | 0.01042716 |  |  | 393760 | 0.8223384 | 0.7035679 | 0.009633622 | 0.8093801 | 0.006107409 | 0.8093784 | 0.006488736
|  |  | 14052 | 0.9932742 | 0.9994304 | 0.0003441236 | 0.9999304 | 0.07518688 | 0.999927 | 0.1440236 |  |  | 69846 | 0.9812694 | 0.9866385 | 0.001154499 | 0.9769323 | 0.005409861 | 0.9769292 | 0.004248276 |  |  | 7530 | 0.8956577 | 0.9669931 | 0.002879209 | 0.9051613 | 0.006006214 | 0.9051649 | 0.004063579 |  |  | 135480 | 0.9144821 | 0.9150489 | 0.006681064 | 0.9244231 | 0.01569386 | 0.9244293 | 0.009067178 |  |  | 436260 | 0.912944 | 0.8678712 | 0.01586232 | 0.9273756 | 0.006952032 | 0.9273829 | 0.0104264 |  |  | 394060 | 0.8245138 | 0.7035679 | 0.009633622 | 0.8094332 | 0.006104778 | 0.8094316 | 0.006486719
|  |  | 14172 | 0.9932742 | 0.9994304 | 0.0003441236 | 0.999932 | 0.07518703 | 0.9999285 | 0.1440239 |  |  | 70146 | 0.9812694 | 0.9866385 | 0.001154499 | 0.976985 | 0.005414279 | 0.9769819 | 0.004251914 |  |  | 7535 | 0.8956577 | 0.9669933 | 0.002879202 | 0.9051638 | 0.006006244 | 0.9051674 | 0.0040636 |  |  | 135780 | 0.9144821 | 0.9150489 | 0.006681064 | 0.9245846 | 0.01569049 | 0.9245908 | 0.009067213 |  |  | 436560 | 0.9084681 | 0.8678712 | 0.01586232 | 0.9274454 | 0.00695226 | 0.9274527 | 0.01042563 |  |  | 394360 | 0.820163 | 0.7035679 | 0.009633622 | 0.8094863 | 0.006102149 | 0.8094846 | 0.006484704
|  |  | 14292 | 0.9923783 | 0.9994304 | 0.0003441236 | 0.9999334 | 0.07518717 | 0.9999299 | 0.1440241 |  |  | 70446 | 0.9812694 | 0.9866385 | 0.001154499 | 0.9770376 | 0.005418666 | 0.9770344 | 0.004255527 |  |  | 7540 | 0.8956577 | 0.9669935 | 0.002879194 | 0.9051663 | 0.006006273 | 0.9051699 | 0.004063621 |  |  | 136080 | 0.917845 | 0.9150489 | 0.006681064 | 0.9247456 | 0.01568708 | 0.9247519 | 0.009067229 |  |  | 436860 | 0.9084681 | 0.8678712 | 0.01586232 | 0.9275152 | 0.006952488 | 0.9275224 | 0.01042487 |  |  | 394660 | 0.820163 | 0.7035679 | 0.009633622 | 0.8095393 | 0.006099522 | 0.8095376 | 0.006482691
|  |  | 14412 | 0.9932742 | 0.9994304 | 0.0003441236 | 0.9999348 | 0.0751873 | 0.9999311 | 0.1440243 |  |  | 70746 | 0.9812694 | 0.9866385 | 0.001154499 | 0.97709 | 0.00542302 | 0.9770867 | 0.004259115 |  |  | 7545 | 0.8988948 | 0.9669937 | 0.002879187 | 0.9051688 | 0.006006303 | 0.9051724 | 0.004063642 |  |  | 136380 | 0.921208 | 0.9150489 | 0.006681064 | 0.9249063 | 0.01568364 | 0.9249125 | 0.009067228 |  |  | 437160 | 0.9084681 | 0.8678712 | 0.01586232 | 0.9275849 | 0.006952714 | 0.9275921 | 0.0104241 |  |  | 394960 | 0.8158121 | 0.7035679 | 0.009633622 | 0.8095921 | 0.006096897 | 0.8095905 | 0.00648068
|  |  | 14532 | 0.9923783 | 0.9994304 | 0.0003441236 | 0.999936 | 0.07518742 | 0.9999323 | 0.1440245 |  |  | 71046 | 0.980309 | 0.9866385 | 0.001154499 | 0.9771423 | 0.005427342 | 0.977139 | 0.004262679 |  |  | 7550 | 0.8956577 | 0.9669939 | 0.002879179 | 0.9051713 | 0.006006333 | 0.9051749 | 0.004063664 |  |  | 136680 | 0.9195265 | 0.9150489 | 0.006681064 | 0.9250664 | 0.01568016 | 0.9250727 | 0.009067208 |  |  | 437460 | 0.9062302 | 0.8678712 | 0.01586232 | 0.9276545 | 0.00695294 | 0.9276617 | 0.01042333 |  |  | 395260 | 0.8158121 | 0.7035679 | 0.009633622 | 0.8096449 | 0.006094273 | 0.8096432 | 0.006478671
|  |  | 14652 | 0.9923783 | 0.9994304 | 0.0003441236 | 0.9999371 | 0.07518753 | 0.9999334 | 0.1440247 |  |  | 71346 | 0.9793485 | 0.9866385 | 0.001154499 | 0.9771944 | 0.005431633 | 0.9771911 | 0.004266219 |  |  | 7555 | 0.8956577 | 0.9669941 | 0.002879172 | 0.9051738 | 0.006006362 | 0.9051774 | 0.004063685 |  |  | 136980 | 0.921208 | 0.9150489 | 0.006681064 | 0.9252262 | 0.01567664 | 0.9252324 | 0.009067171 |  |  | 437760 | 0.9017543 | 0.8678712 | 0.01586232 | 0.927724 | 0.006953166 | 0.9277312 | 0.01042256 |  |  | 395560 | 0.8179875 | 0.7035679 | 0.009633622 | 0.8096977 | 0.006091652 | 0.8096959 | 0.006476663
|  |  | 14772 | 0.9932742 | 0.9994305 | 0.0003441236 | 0.9999381 | 0.07518763 | 0.9999344 | 0.1440249 |  |  | 71646 | 0.9822299 | 0.9866385 | 0.001154499 | 0.9772464 | 0.005435891 | 0.9772431 | 0.004269734 |  |  | 7560 | 0.8967368 | 0.9669942 | 0.002879164 | 0.9051763 | 0.006006392 | 0.9051799 | 0.004063706 |  |  | 137280 | 0.917845 | 0.9150489 | 0.006681064 | 0.9253855 | 0.01567308 | 0.9253917 | 0.009067117 |  |  | 438060 | 0.9084681 | 0.8678712 | 0.01586232 | 0.9277934 | 0.006953391 | 0.9278006 | 0.01042179 |  |  | 395860 | 0.8158121 | 0.7035679 | 0.009633622 | 0.8097503 | 0.006089033 | 0.8097485 | 0.006474657
|  |  | 14892 | 0.9932742 | 0.9994305 | 0.0003441237 | 0.9999391 | 0.07518772 | 0.9999353 | 0.1440251 |  |  | 71946 | 0.9822299 | 0.9866385 | 0.001154499 | 0.9772983 | 0.005440117 | 0.9772949 | 0.004273224 |  |  | 7565 | 0.8945787 | 0.9669944 | 0.002879157 | 0.9051788 | 0.006006421 | 0.9051824 | 0.004063727 |  |  | 137580 | 0.917845 | 0.9150489 | 0.006681064 | 0.9255443 | 0.01566949 | 0.9255506 | 0.009067044 |  |  | 438360 | 0.9084681 | 0.8678712 | 0.01586232 | 0.9278628 | 0.006953615 | 0.92787 | 0.01042102 |  |  | 396160 | 0.8266893 | 0.7035679 | 0.009633622 | 0.8098028 | 0.006086416 | 0.8098011 | 0.006472653
|  |  | 15012 | 0.9941702 | 0.9994305 | 0.0003441237 | 0.99994 | 0.07518781 | 0.9999361 | 0.1440252 |  |  | 72246 | 0.9812694 | 0.9866385 | 0.001154499 | 0.97735 | 0.005444312 | 0.9773466 | 0.00427669 |  |  | 7570 | 0.8945787 | 0.9669946 | 0.00287915 | 0.9051813 | 0.006006451 | 0.9051849 | 0.004063749 |  |  | 137880 | 0.917845 | 0.9150489 | 0.006681064 | 0.9257027 | 0.01566586 | 0.925709 | 0.009066955 |  |  | 438660 | 0.9084681 | 0.8678712 | 0.01586232 | 0.9279321 | 0.006953838 | 0.9279393 | 0.01042025 |  |  | 396460 | 0.8158121 | 0.7035679 | 0.009633622 | 0.8098553 | 0.0060838 | 0.8098535 | 0.00647065
|  |  | 15132 | 0.9923783 | 0.9994305 | 0.0003441237 | 0.9999408 | 0.07518789 | 0.9999369 | 0.1440254 |  |  | 72546 | 0.9812694 | 0.9866385 | 0.001154499 | 0.9774016 | 0.005448474 | 0.9773981 | 0.004280132 |  |  | 7575 | 0.8945787 | 0.9669948 | 0.002879143 | 0.9051838 | 0.006006481 | 0.9051874 | 0.00406377 |  |  | 138180 | 0.9195265 | 0.9150489 | 0.006681064 | 0.9258607 | 0.0156622 | 0.925867 | 0.009066848 |  |  | 438960 | 0.9062302 | 0.8678712 | 0.01586232 | 0.9280013 | 0.006954061 | 0.9280085 | 0.01041948 |  |  | 396760 | 0.8179875 | 0.7035679 | 0.009633622 | 0.8099076 | 0.006081187 | 0.8099058 | 0.006468649
|  |  | 15252 | 0.9932742 | 0.9994305 | 0.0003441237 | 0.9999415 | 0.07518796 | 0.9999376 | 0.1440255 |  |  | 72846 | 0.9812694 | 0.9866385 | 0.001154499 | 0.9774531 | 0.005452605 | 0.9774495 | 0.004283549 |  |  | 7580 | 0.8956577 | 0.966995 | 0.002879136 | 0.9051863 | 0.00600651 | 0.9051899 | 0.004063791 |  |  | 138480 | 0.9228895 | 0.9150489 | 0.006681064 | 0.9260183 | 0.0156585 | 0.9260246 | 0.009066724 |  |  | 439260 | 0.9084681 | 0.8678712 | 0.01586232 | 0.9280704 | 0.006954283 | 0.9280776 | 0.01041871 |  |  | 397060 | 0.8136366 | 0.7035679 | 0.009633622 | 0.8099599 | 0.006078576 | 0.8099581 | 0.00646665
|  |  | 15372 | 0.9923783 | 0.9994305 | 0.0003441237 | 0.9999422 | 0.07518803 | 0.9999382 | 0.1440256 |  |  | 73146 | 0.9822299 | 0.9866385 | 0.001154499 | 0.9775044 | 0.005456704 | 0.9775008 | 0.004286942 |  |  | 7585 | 0.8956577 | 0.9669952 | 0.002879129 | 0.9051888 | 0.00600654 | 0.9051924 | 0.004063813 |  |  | 138780 | 0.9228895 | 0.9150489 | 0.006681064 | 0.9261754 | 0.01565477 | 0.9261817 | 0.009066583 |  |  | 439560 | 0.9062302 | 0.8678712 | 0.01586232 | 0.9281394 | 0.006954505 | 0.9281466 | 0.01041794 |  |  | 397360 | 0.8158121 | 0.7035679 | 0.009633622 | 0.8100121 | 0.006075967 | 0.8100103 | 0.006464653
|  |  | 15492 | 0.9941702 | 0.9994305 | 0.0003441237 | 0.9999428 | 0.07518809 | 0.9999388 | 0.1440257 |  |  | 73446 | 0.9812694 | 0.9866385 | 0.001154499 | 0.9775556 | 0.005460772 | 0.977552 | 0.004290311 |  |  | 7590 | 0.8956577 | 0.9669953 | 0.002879123 | 0.9051913 | 0.00600657 | 0.9051949 | 0.004063834 |  |  | 139080 | 0.921208 | 0.9150489 | 0.006681064 | 0.9263321 | 0.01565099 | 0.9263384 | 0.009066425 |  |  | 439860 | 0.9107061 | 0.8678712 | 0.01586232 | 0.9282084 | 0.006954726 | 0.9282156 | 0.01041717 |  |  | 397660 | 0.8179875 | 0.7035679 | 0.009633622 | 0.8100642 | 0.00607336 | 0.8100624 | 0.006462657
|  |  | 15612 | 0.9932742 | 0.9994305 | 0.0003441237 | 0.9999434 | 0.07518814 | 0.9999394 | 0.1440258 |  |  | 73746 | 0.9812694 | 0.9866385 | 0.001154499 | 0.9776067 | 0.005464808 | 0.977603 | 0.004293656 |  |  | 7595 | 0.8945787 | 0.9669955 | 0.002879116 | 0.9051938 | 0.006006599 | 0.9051974 | 0.004063855 |  |  | 139380 | 0.9195265 | 0.9150489 | 0.006681064 | 0.9264884 | 0.01564719 | 0.9264947 | 0.009066251 |  |  | 440160 | 0.9084681 | 0.8678712 | 0.01586232 | 0.9282773 | 0.006954946 | 0.9282845 | 0.01041639 |  |  | 397960 | 0.8136366 | 0.7035679 | 0.009633622 | 0.8101162 | 0.006070754 | 0.8101143 | 0.006460664
|  |  | 15732 | 0.9941702 | 0.9994305 | 0.0003441237 | 0.9999439 | 0.0751882 | 0.9999399 | 0.1440259 |  |  | 74046 | 0.9822299 | 0.9866385 | 0.001154499 | 0.9776576 | 0.005468812 | 0.9776538 | 0.004296976 |  |  | 7600 | 0.8945787 | 0.9669957 | 0.00287911 | 0.9051962 | 0.006006629 | 0.9051999 | 0.004063877 |  |  | 139680 | 0.917845 | 0.9150489 | 0.006681064 | 0.9266443 | 0.01564335 | 0.9266505 | 0.009066059 |  |  | 440460 | 0.912944 | 0.8678712 | 0.01586232 | 0.9283461 | 0.006955166 | 0.9283533 | 0.01041562 |  |  | 398260 | 0.8179875 | 0.7035679 | 0.009633622 | 0.8101681 | 0.006068151 | 0.8101663 | 0.006458672
|  |  | 15852 | 0.9941702 | 0.9994305 | 0.0003441237 | 0.9999444 | 0.07518824 | 0.9999403 | 0.144026 |  |  | 74346 | 0.9812694 | 0.9866385 | 0.001154499 | 0.9777084 | 0.005472785 | 0.9777046 | 0.004300273 |  |  | 7605 | 0.8956577 | 0.9669959 | 0.002879103 | 0.9051987 | 0.006006659 | 0.9052024 | 0.004063898 |  |  | 139980 | 0.917845 | 0.9150489 | 0.006681064 | 0.9267997 | 0.01563947 | 0.9268059 | 0.009065851 |  |  | 440760 | 0.9084681 | 0.8678712 | 0.01586232 | 0.9284148 | 0.006955385 | 0.928422 | 0.01041485 |  |  | 398560 | 0.8158121 | 0.7035679 | 0.009633622 | 0.8102199 | 0.00606555 | 0.8102181 | 0.006456682
|  |  | 15972 | 0.9941702 | 0.9994305 | 0.0003441237 | 0.9999449 | 0.07518829 | 0.9999408 | 0.1440261 |  |  | 74646 | 0.9812694 | 0.9866385 | 0.001154499 | 0.977759 | 0.005476727 | 0.9777552 | 0.004303545 |  |  | 7610 | 0.8956577 | 0.966996 | 0.002879097 | 0.9052012 | 0.006006689 | 0.9052049 | 0.004063919 |  |  | 140280 | 0.9195265 | 0.9150489 | 0.006681064 | 0.9269547 | 0.01563556 | 0.9269609 | 0.009065627 |  |  | 441060 | 0.912944 | 0.8678712 | 0.01586232 | 0.9284835 | 0.006955604 | 0.9284906 | 0.01041407 |  |  | 398860 | 0.8092857 | 0.7035679 | 0.009633622 | 0.8102717 | 0.006062951 | 0.8102698 | 0.006454693
|  |  | 16092 | 0.9923783 | 0.9994305 | 0.0003441237 | 0.9999453 | 0.07518833 | 0.9999412 | 0.1440261 |  |  | 74946 | 0.9831903 | 0.9866385 | 0.001154499 | 0.9778095 | 0.005480638 | 0.9778056 | 0.004306794 |  |  | 7615 | 0.8956577 | 0.9669962 | 0.00287909 | 0.9052037 | 0.006006719 | 0.9052074 | 0.004063941 |  |  | 140580 | 0.9195265 | 0.9150489 | 0.006681064 | 0.9271093 | 0.01563162 | 0.9271155 | 0.009065386 |  |  | 441360 | 0.9062302 | 0.8678712 | 0.01586232 | 0.928552 | 0.006955821 | 0.9285592 | 0.01041329 |  |  | 399160 | 0.8158121 | 0.7035679 | 0.009633622 | 0.8103233 | 0.006060354 | 0.8103215 | 0.006452707
|  |  | 16212 | 0.9941702 | 0.9994305 | 0.0003441237 | 0.9999457 | 0.07518837 | 0.9999415 | 0.1440262 |  |  | 75246 | 0.980309 | 0.9866385 | 0.001154499 | 0.9778599 | 0.005484517 | 0.977856 | 0.004310018 |  |  | 7620 | 0.8967368 | 0.9669964 | 0.002879084 | 0.9052062 | 0.006006748 | 0.9052098 | 0.004063962 |  |  | 140880 | 0.9228895 | 0.9150489 | 0.006681064 | 0.9272634 | 0.01562765 | 0.9272697 | 0.00906513 |  |  | 441660 | 0.9062302 | 0.8678712 | 0.01586232 | 0.9286205 | 0.006956039 | 0.9286277 | 0.01041252 |  |  | 399460 | 0.8223384 | 0.7035679 | 0.009633622 | 0.8103749 | 0.006057759 | 0.810373 | 0.006450722
|  |  | 16332 | 0.9932742 | 0.9994305 | 0.0003441237 | 0.999946 | 0.0751884 | 0.9999419 | 0.1440263 |  |  | 75546 | 0.9822299 | 0.9866385 | 0.001154499 | 0.9779102 | 0.005488365 | 0.9779062 | 0.004313219 |  |  | 7625 | 0.8956577 | 0.9669965 | 0.002879078 | 0.9052087 | 0.006006778 | 0.9052123 | 0.004063983 |  |  | 141180 | 0.9195265 | 0.9150489 | 0.006681064 | 0.9274171 | 0.01562364 | 0.9274234 | 0.009064857 |  |  | 441960 | 0.9039923 | 0.8678712 | 0.01586232 | 0.9286889 | 0.006956255 | 0.9286961 | 0.01041174 |  |  | 399760 | 0.8223384 | 0.7035679 | 0.009633622 | 0.8104264 | 0.006055166 | 0.8104245 | 0.006448739
|  |  | 16452 | 0.9941702 | 0.9994305 | 0.0003441237 | 0.9999464 | 0.07518843 | 0.9999422 | 0.1440263 |  |  | 75846 | 0.9822299 | 0.9866385 | 0.001154499 | 0.9779603 | 0.005492183 | 0.9779562 | 0.004316396 |  |  | 7630 | 0.8956577 | 0.9669967 | 0.002879072 | 0.9052112 | 0.006006808 | 0.9052148 | 0.004064005 |  |  | 141480 | 0.9228895 | 0.9150489 | 0.006681064 | 0.9275705 | 0.01561959 | 0.9275767 | 0.009064568 |  |  | 442260 | 0.9107061 | 0.8678712 | 0.01586232 | 0.9287573 | 0.006956471 | 0.9287644 | 0.01041096 |  |  | 400060 | 0.8158121 | 0.7035679 | 0.009633622 | 0.8104778 | 0.006052575 | 0.8104759 | 0.006446758
|  |  | 16572 | 0.9941702 | 0.9994305 | 0.0003441237 | 0.9999467 | 0.07518846 | 0.9999425 | 0.1440264 |  |  | 76146 | 0.9812694 | 0.9866385 | 0.001154499 | 0.9780103 | 0.005495969 | 0.9780062 | 0.004319549 |  |  | 7635 | 0.8967368 | 0.9669969 | 0.002879066 | 0.9052137 | 0.006006838 | 0.9052173 | 0.004064026 |  |  | 141780 | 0.9195265 | 0.9150489 | 0.006681064 | 0.9277234 | 0.01561552 | 0.9277296 | 0.009064263 |  |  | 442560 | 0.912944 | 0.8678712 | 0.01586232 | 0.9288255 | 0.006956686 | 0.9288327 | 0.01041019 |  |  | 400360 | 0.8179875 | 0.7035679 | 0.009633622 | 0.8105291 | 0.006049987 | 0.8105272 | 0.006444779
|  |  | 16692 | 0.9941702 | 0.9994305 | 0.0003441237 | 0.9999469 | 0.07518849 | 0.9999427 | 0.1440264 |  |  | 76446 | 0.9831903 | 0.9866385 | 0.001154499 | 0.9780601 | 0.005499724 | 0.978056 | 0.004322679 |  |  | 7640 | 0.8956577 | 0.966997 | 0.00287906 | 0.9052162 | 0.006006868 | 0.9052198 | 0.004064048 |  |  | 142080 | 0.921208 | 0.9150489 | 0.006681064 | 0.9278758 | 0.01561141 | 0.9278821 | 0.009063943 |  |  | 442860 | 0.9084681 | 0.8678712 | 0.01586232 | 0.9288937 | 0.006956901 | 0.9289008 | 0.01040941 |  |  | 400660 | 0.8179875 | 0.7035679 | 0.009633622 | 0.8105803 | 0.0060474 | 0.8105784 | 0.006442801
|  |  | 16812 | 0.9950662 | 0.9994305 | 0.0003441237 | 0.9999472 | 0.07518851 | 0.999943 | 0.1440265 |  |  | 76746 | 0.9822299 | 0.9866385 | 0.001154499 | 0.9781098 | 0.005503449 | 0.9781056 | 0.004325784 |  |  | 7645 | 0.8967368 | 0.9669972 | 0.002879054 | 0.9052187 | 0.006006898 | 0.9052223 | 0.004064069 |  |  | 142380 | 0.9228895 | 0.9150489 | 0.006681064 | 0.9280279 | 0.01560727 | 0.9280342 | 0.009063607 |  |  | 443160 | 0.912944 | 0.8678712 | 0.01586232 | 0.9289618 | 0.006957115 | 0.9289689 | 0.01040863 |  |  | 400960 | 0.8223384 | 0.7035679 | 0.009633622 | 0.8106315 | 0.006044815 | 0.8106295 | 0.006440825
|  |  | 16932 | 0.9941702 | 0.9994305 | 0.0003441237 | 0.9999474 | 0.07518853 | 0.9999432 | 0.1440265 |  |  | 77046 | 0.9831903 | 0.9866385 | 0.001154499 | 0.9781594 | 0.005507143 | 0.9781552 | 0.004328867 |  |  | 7650 | 0.8967368 | 0.9669974 | 0.002879048 | 0.9052212 | 0.006006928 | 0.9052248 | 0.004064091 |  |  | 142680 | 0.9228895 | 0.9150489 | 0.006681064 | 0.9281795 | 0.01560309 | 0.9281858 | 0.009063255 |  |  | 443460 | 0.915182 | 0.8678712 | 0.01586232 | 0.9290298 | 0.006957329 | 0.9290369 | 0.01040785 |  |  | 401260 | 0.8158121 | 0.7035679 | 0.009633622 | 0.8106825 | 0.006042233 | 0.8106806 | 0.006438851
|  |  | 17052 | 0.9941702 | 0.9994305 | 0.0003441237 | 0.9999476 | 0.07518856 | 0.9999434 | 0.1440265 |  |  | 77346 | 0.9822299 | 0.9866385 | 0.001154499 | 0.9782089 | 0.005510806 | 0.9782046 | 0.004331926 |  |  | 7655 | 0.8967368 | 0.9669975 | 0.002879043 | 0.9052237 | 0.006006958 | 0.9052273 | 0.004064112 |  |  | 142980 | 0.9228895 | 0.9150489 | 0.006681064 | 0.9283308 | 0.01559889 | 0.928337 | 0.009062889 |  |  | 443760 | 0.9107061 | 0.8678712 | 0.01586232 | 0.9290978 | 0.006957542 | 0.9291049 | 0.01040707 |  |  | 401560 | 0.8179875 | 0.7035679 | 0.009633622 | 0.8107335 | 0.006039652 | 0.8107315 | 0.006436879
|  |  | 17172 | 0.9941702 | 0.9994305 | 0.0003441237 | 0.9999478 | 0.07518857 | 0.9999436 | 0.1440266 |  |  | 77646 | 0.9822299 | 0.9866385 | 0.001154499 | 0.9782582 | 0.005514439 | 0.9782539 | 0.004334961 |  |  | 7660 | 0.8967368 | 0.9669977 | 0.002879037 | 0.9052262 | 0.006006987 | 0.9052298 | 0.004064133 |  |  | 143280 | 0.9195265 | 0.9150489 | 0.006681064 | 0.9284816 | 0.01559465 | 0.9284879 | 0.009062506 |  |  | 444060 | 0.912944 | 0.8678712 | 0.01586232 | 0.9291656 | 0.006957754 | 0.9291727 | 0.01040629 |  |  | 401860 | 0.8179875 | 0.7035679 | 0.009633622 | 0.8107844 | 0.006037074 | 0.8107824 | 0.006434909
|  |  | 17292 | 0.9923783 | 0.9994305 | 0.0003441237 | 0.999948 | 0.07518859 | 0.9999438 | 0.1440266 |  |  | 77946 | 0.9831903 | 0.9866385 | 0.001154499 | 0.9783074 | 0.005518041 | 0.978303 | 0.004337973 |  |  | 7665 | 0.8967368 | 0.9669978 | 0.002879031 | 0.9052287 | 0.006007017 | 0.9052323 | 0.004064155 |  |  | 143580 | 0.9228895 | 0.9150489 | 0.006681064 | 0.928632 | 0.01559038 | 0.9286383 | 0.009062109 |  |  | 444360 | 0.9084681 | 0.8678712 | 0.01586232 | 0.9292334 | 0.006957966 | 0.9292405 | 0.0104055 |  |  | 402160 | 0.8179875 | 0.7035679 | 0.009633622 | 0.8108352 | 0.006034498 | 0.8108332 | 0.006432941
|  |  | 17412 | 0.9932742 | 0.9994305 | 0.0003441237 | 0.9999482 | 0.07518861 | 0.9999439 | 0.1440266 |  |  | 78246 | 0.9831903 | 0.9866385 | 0.001154499 | 0.9783564 | 0.005521612 | 0.978352 | 0.004340962 |  |  | 7670 | 0.8978158 | 0.966998 | 0.002879026 | 0.9052311 | 0.006007047 | 0.9052348 | 0.004064176 |  |  | 143880 | 0.924571 | 0.9150489 | 0.006681064 | 0.928782 | 0.01558608 | 0.9287883 | 0.009061697 |  |  | 444660 | 0.9084681 | 0.8678712 | 0.01586232 | 0.9293011 | 0.006958177 | 0.9293082 | 0.01040472 |  |  | 402460 | 0.8179875 | 0.7035679 | 0.009633622 | 0.8108859 | 0.006031924 | 0.8108839 | 0.006430974
|  |  | 17532 | 0.9941702 | 0.9994305 | 0.0003441237 | 0.9999483 | 0.07518862 | 0.9999441 | 0.1440267 |  |  | 78546 | 0.9831903 | 0.9866385 | 0.001154499 | 0.9784053 | 0.005525154 | 0.9784009 | 0.004343927 |  |  | 7675 | 0.8956577 | 0.9669982 | 0.00287902 | 0.9052336 | 0.006007077 | 0.9052373 | 0.004064198 |  |  | 144180 | 0.924571 | 0.9150489 | 0.006681064 | 0.9289316 | 0.01558175 | 0.9289378 | 0.00906127 |  |  | 444960 | 0.912944 | 0.8678712 | 0.01586232 | 0.9293688 | 0.006958387 | 0.9293759 | 0.01040394 |  |  | 402760 | 0.8158121 | 0.7035679 | 0.009633622 | 0.8109366 | 0.006029352 | 0.8109345 | 0.006429009
|  |  | 17652 | 0.9923783 | 0.9994305 | 0.0003441237 | 0.9999485 | 0.07518864 | 0.9999442 | 0.1440267 |  |  | 78846 | 0.9831903 | 0.9866385 | 0.001154499 | 0.9784541 | 0.005528665 | 0.9784497 | 0.004346869 |  |  | 7680 | 0.8967368 | 0.9669983 | 0.002879015 | 0.9052361 | 0.006007107 | 0.9052398 | 0.00406422 |  |  | 144480 | 0.9228895 | 0.9150489 | 0.006681064 | 0.9290808 | 0.01557739 | 0.929087 | 0.009060827 |  |  | 445260 | 0.915182 | 0.8678712 | 0.01586232 | 0.9294363 | 0.006958597 | 0.9294434 | 0.01040316 |  |  | 403060 | 0.8179875 | 0.7035679 | 0.009633622 | 0.8109871 | 0.006026782 | 0.810985 | 0.006427046
|  |  | 17772 | 0.9932742 | 0.9994305 | 0.0003441237 | 0.9999486 | 0.07518865 | 0.9999443 | 0.1440267 |  |  | 79146 | 0.9822299 | 0.9866385 | 0.001154499 | 0.9785028 | 0.005532146 | 0.9784983 | 0.004349788 |  |  | 7685 | 0.8967368 | 0.9669985 | 0.00287901 | 0.9052386 | 0.006007137 | 0.9052422 | 0.004064241 |  |  | 144780 | 0.9195265 | 0.9150489 | 0.006681064 | 0.9292295 | 0.015573 | 0.9292358 | 0.009060371 |  |  | 445560 | 0.9107061 | 0.8678712 | 0.01586232 | 0.9295038 | 0.006958806 | 0.9295109 | 0.01040237 |  |  | 403360 | 0.8136366 | 0.7035679 | 0.009633622 | 0.8110376 | 0.006024214 | 0.8110355 | 0.006425085
|  |  | 17892 | 0.9941702 | 0.9994305 | 0.0003441237 | 0.9999487 | 0.07518866 | 0.9999444 | 0.1440267 |  |  | 79446 | 0.9812694 | 0.9866385 | 0.001154499 | 0.9785513 | 0.005535597 | 0.9785468 | 0.004352684 |  |  | 7690 | 0.8967368 | 0.9669986 | 0.002879005 | 0.9052411 | 0.006007167 | 0.9052447 | 0.004064263 |  |  | 145080 | 0.9228895 | 0.9150489 | 0.006681064 | 0.9293779 | 0.01556858 | 0.9293842 | 0.009059899 |  |  | 445860 | 0.9107061 | 0.8678712 | 0.01586232 | 0.9295712 | 0.006959015 | 0.9295783 | 0.01040159 |  |  | 403660 | 0.8245138 | 0.7035679 | 0.009633622 | 0.8110879 | 0.006021648 | 0.8110859 | 0.006423126
|  |  | 18012 | 0.9941702 | 0.9994305 | 0.0003441237 | 0.9999489 | 0.07518867 | 0.9999445 | 0.1440267 |  |  | 79746 | 0.9822299 | 0.9866385 | 0.001154499 | 0.9785998 | 0.005539018 | 0.9785952 | 0.004355557 |  |  | 7695 | 0.8956577 | 0.9669988 | 0.002878999 | 0.9052436 | 0.006007198 | 0.9052472 | 0.004064284 |  |  | 145380 | 0.921208 | 0.9150489 | 0.006681064 | 0.9295259 | 0.01556413 | 0.9295321 | 0.009059413 |  |  | 446160 | 0.912944 | 0.8678712 | 0.01586232 | 0.9296386 | 0.006959223 | 0.9296456 | 0.0104008 |  |  | 403960 | 0.8179875 | 0.7035679 | 0.009633622 | 0.8111382 | 0.006019085 | 0.8111361 | 0.006421169
|  |  | 18132 | 0.9932742 | 0.9994305 | 0.0003441237 | 0.999949 | 0.07518868 | 0.9999446 | 0.1440268 |  |  | 80046 | 0.9831903 | 0.9866385 | 0.001154499 | 0.978648 | 0.00554241 | 0.9786434 | 0.004358407 |  |  | 7700 | 0.8967368 | 0.9669989 | 0.002878994 | 0.9052461 | 0.006007228 | 0.9052497 | 0.004064306 |  |  | 145680 | 0.924571 | 0.9150489 | 0.006681064 | 0.9296734 | 0.01555965 | 0.9296797 | 0.009058913 |  |  | 446460 | 0.912944 | 0.8678712 | 0.01586232 | 0.9297058 | 0.00695943 | 0.9297129 | 0.01040002 |  |  | 404260 | 0.820163 | 0.7035679 | 0.009633622 | 0.8111885 | 0.006016523 | 0.8111863 | 0.006419213
|  |  | 18252 | 0.9932742 | 0.9994305 | 0.0003441237 | 0.999949 | 0.07518869 | 0.9999447 | 0.1440268 |  |  | 80346 | 0.9822299 | 0.9866385 | 0.001154499 | 0.9786962 | 0.005545771 | 0.9786915 | 0.004361234 |  |  | 7705 | 0.8967368 | 0.9669991 | 0.002878989 | 0.9052486 | 0.006007258 | 0.9052522 | 0.004064327 |  |  | 145980 | 0.9228895 | 0.9150489 | 0.006681064 | 0.9298206 | 0.01555514 | 0.9298268 | 0.009058398 |  |  | 446760 | 0.915182 | 0.8678712 | 0.01586232 | 0.929773 | 0.006959637 | 0.92978 | 0.01039923 |  |  | 404560 | 0.8179875 | 0.7035679 | 0.009633622 | 0.8112386 | 0.006013964 | 0.8112365 | 0.00641726
|  |  | 18372 | 0.9932742 | 0.9994305 | 0.0003441237 | 0.9999491 | 0.0751887 | 0.9999448 | 0.1440268 |  |  | 80646 | 0.9812694 | 0.9866385 | 0.001154499 | 0.9787442 | 0.005549103 | 0.9787395 | 0.004364039 |  |  | 7710 | 0.8956577 | 0.9669992 | 0.002878984 | 0.9052511 | 0.006007288 | 0.9052547 | 0.004064349 |  |  | 146280 | 0.9228895 | 0.9150489 | 0.006681064 | 0.9299673 | 0.0155506 | 0.9299736 | 0.00905787 |  |  | 447060 | 0.915182 | 0.8678712 | 0.01586232 | 0.9298401 | 0.006959843 | 0.9298471 | 0.01039845 |  |  | 404860 | 0.820163 | 0.7035679 | 0.009633622 | 0.8112886 | 0.006011407 | 0.8112865 | 0.006415308
|  |  | 18492 | 0.9950662 | 0.9994305 | 0.0003441237 | 0.9999492 | 0.07518871 | 0.9999449 | 0.1440268 |  |  | 80946 | 0.9812694 | 0.9866385 | 0.001154499 | 0.9787921 | 0.005552405 | 0.9787874 | 0.00436682 |  |  | 7715 | 0.8956577 | 0.9669994 | 0.002878979 | 0.9052536 | 0.006007318 | 0.9052572 | 0.004064371 |  |  | 146580 | 0.924571 | 0.9150489 | 0.006681064 | 0.9301137 | 0.01554603 | 0.9301199 | 0.009057327 |  |  | 447360 | 0.915182 | 0.8678712 | 0.01586232 | 0.9299071 | 0.006960049 | 0.9299141 | 0.01039766 |  |  | 405160 | 0.8179875 | 0.7035679 | 0.009633622 | 0.8113386 | 0.006008852 | 0.8113364 | 0.006413358
|  |  | 18612 | 0.9932742 | 0.9994305 | 0.0003441237 | 0.9999493 | 0.07518872 | 0.9999449 | 0.1440268 |  |  | 81246 | 0.9831903 | 0.9866385 | 0.001154499 | 0.9788399 | 0.005555677 | 0.9788351 | 0.004369579 |  |  | 7720 | 0.8956577 | 0.9669995 | 0.002878975 | 0.9052561 | 0.006007348 | 0.9052597 | 0.004064392 |  |  | 146880 | 0.9228895 | 0.9150489 | 0.006681064 | 0.9302596 | 0.01554143 | 0.9302659 | 0.00905677 |  |  | 447660 | 0.9062302 | 0.8678712 | 0.01586232 | 0.929974 | 0.006960254 | 0.9299811 | 0.01039687 |  |  | 405460 | 0.820163 | 0.7035679 | 0.009633622 | 0.8113885 | 0.006006299 | 0.8113863 | 0.00641141
|  |  | 18732 | 0.9950662 | 0.9994305 | 0.0003441237 | 0.9999494 | 0.07518872 | 0.999945 | 0.1440268 |  |  | 104646 | 0.9831903 | 0.9866385 | 0.001154499 | 0.9822006 | 0.005727954 | 0.9821935 | 0.004520963 |  |  | 7725 | 0.8967368 | 0.9669997 | 0.00287897 | 0.9052586 | 0.006007378 | 0.9052622 | 0.004064414 |  |  | 147180 | 0.9262524 | 0.9150489 | 0.006681064 | 0.9304052 | 0.01553681 | 0.9304114 | 0.009056199 |  |  | 447960 | 0.9084681 | 0.8678712 | 0.01586232 | 0.9300409 | 0.006960459 | 0.9300479 | 0.01039609 |  |  | 405760 | 0.820163 | 0.7035679 | 0.009633622 | 0.8114382 | 0.006003749 | 0.8114361 | 0.006409464
|  |  | 18852 | 0.9932742 | 0.9994305 | 0.0003441237 | 0.9999494 | 0.07518873 | 0.9999451 | 0.1440268 |  |  | 104946 | 0.9822299 | 0.9866385 | 0.001154499 | 0.9822393 | 0.005729206 | 0.9822322 | 0.004522167 |  |  | 7730 | 0.8956577 | 0.9669998 | 0.002878965 | 0.905261 | 0.006007408 | 0.9052647 | 0.004064435 |  |  | 147480 | 0.921208 | 0.9150489 | 0.006681064 | 0.9305503 | 0.01553215 | 0.9305566 | 0.009055615 |  |  | 448260 | 0.9084681 | 0.8678712 | 0.01586232 | 0.9301077 | 0.006960663 | 0.9301147 | 0.0103953 |  |  | 406060 | 0.8114612 | 0.7035679 | 0.009633622 | 0.8114879 | 0.0060012 | 0.8114858 | 0.006407519
|  |  | 18972 | 0.9941702 | 0.9994305 | 0.0003441237 | 0.9999495 | 0.07518873 | 0.9999451 | 0.1440269 |  |  | 105246 | 0.9831903 | 0.9866385 | 0.001154499 | 0.9822779 | 0.005730436 | 0.9822708 | 0.004523354 |  |  | 7735 | 0.8956577 | 0.967 | 0.00287896 | 0.9052635 | 0.006007439 | 0.9052672 | 0.004064457 |  |  | 147780 | 0.924571 | 0.9150489 | 0.006681064 | 0.9306951 | 0.01552747 | 0.9307013 | 0.009055017 |  |  | 448560 | 0.9107061 | 0.8678712 | 0.01586232 | 0.9301744 | 0.006960866 | 0.9301814 | 0.01039451 |  |  | 406360 | 0.8223384 | 0.7035679 | 0.009633622 | 0.8115376 | 0.005998654 | 0.8115354 | 0.006405577
|  |  | 19092 | 0.9932742 | 0.9994305 | 0.0003441237 | 0.9999495 | 0.07518874 | 0.9999452 | 0.1440269 |  |  | 105546 | 0.9831903 | 0.9866385 | 0.001154499 | 0.9823164 | 0.005731645 | 0.9823093 | 0.004524525 |  |  | 7740 | 0.8956577 | 0.9670001 | 0.002878956 | 0.905266 | 0.006007469 | 0.9052696 | 0.004064479 |  |  | 148080 | 0.9228895 | 0.9150489 | 0.006681064 | 0.9308394 | 0.01552276 | 0.9308457 | 0.009054406 |  |  | 448860 | 0.9107061 | 0.8678712 | 0.01586232 | 0.930241 | 0.006961069 | 0.930248 | 0.01039372 |  |  | 406660 | 0.8179875 | 0.7035679 | 0.009633622 | 0.8115871 | 0.00599611 | 0.8115849 | 0.006403637
|  |  | 19212 | 0.9941702 | 0.9994305 | 0.0003441237 | 0.9999496 | 0.07518874 | 0.9999452 | 0.1440269 |  |  | 105846 | 0.9831903 | 0.9866385 | 0.001154499 | 0.9823549 | 0.005732833 | 0.9823477 | 0.00452568 |  |  | 7745 | 0.8956577 | 0.9670003 | 0.002878951 | 0.9052685 | 0.006007499 | 0.9052721 | 0.004064501 |  |  | 148380 | 0.9228895 | 0.9150489 | 0.006681064 | 0.9309834 | 0.01551803 | 0.9309897 | 0.009053781 |  |  | 449160 | 0.9084681 | 0.8678712 | 0.01586232 | 0.9303076 | 0.006961271 | 0.9303146 | 0.01039293 |  |  | 406960 | 0.8179875 | 0.7035679 | 0.009633622 | 0.8116366 | 0.005993568 | 0.8116343 | 0.006401698
|  |  | 19332 | 0.9941702 | 0.9994305 | 0.0003441237 | 0.9999496 | 0.07518875 | 0.9999453 | 0.1440269 |  |  | 106146 | 0.9851113 | 0.9866385 | 0.001154499 | 0.9823932 | 0.005734 | 0.9823859 | 0.004526818 |  |  | 7750 | 0.8967368 | 0.9670004 | 0.002878947 | 0.905271 | 0.006007529 | 0.9052746 | 0.004064522 |  |  | 148680 | 0.9228895 | 0.9150489 | 0.006681064 | 0.931127 | 0.01551326 | 0.9311332 | 0.009053142 |  |  | 449460 | 0.9084681 | 0.8678712 | 0.01586232 | 0.9303741 | 0.006961473 | 0.9303811 | 0.01039214 |  |  | 407260 | 0.8223384 | 0.7035679 | 0.009633622 | 0.8116859 | 0.005991028 | 0.8116837 | 0.006399761
|  |  | 19452 | 0.9932742 | 0.9994305 | 0.0003441237 | 0.9999497 | 0.07518875 | 0.9999453 | 0.1440269 |  |  | 106446 | 0.9841508 | 0.9866385 | 0.001154499 | 0.9824314 | 0.005735146 | 0.9824241 | 0.00452794 |  |  | 7755 | 0.8956577 | 0.9670005 | 0.002878942 | 0.9052735 | 0.00600756 | 0.9052771 | 0.004064544 |  |  | 148980 | 0.9228895 | 0.9150489 | 0.006681064 | 0.9312702 | 0.01550847 | 0.9312764 | 0.009052491 |  |  | 449760 | 0.912944 | 0.8678712 | 0.01586232 | 0.9304405 | 0.006961674 | 0.9304475 | 0.01039135 |  |  | 407560 | 0.820163 | 0.7035679 | 0.009633622 | 0.8117352 | 0.005988491 | 0.811733 | 0.006397826
|  |  | 19572 | 0.9923783 | 0.9994305 | 0.0003441237 | 0.9999497 | 0.07518876 | 0.9999453 | 0.1440269 |  |  | 106746 | 0.9851113 | 0.9866385 | 0.001154499 | 0.9824695 | 0.00573627 | 0.9824622 | 0.004529045 |  |  | 7760 | 0.8967368 | 0.9670007 | 0.002878938 | 0.905276 | 0.00600759 | 0.9052796 | 0.004064566 |  |  | 149280 | 0.9228895 | 0.9150489 | 0.006681064 | 0.931413 | 0.01550365 | 0.9314192 | 0.009051826 |  |  | 450060 | 0.915182 | 0.8678712 | 0.01586232 | 0.9305068 | 0.006961874 | 0.9305138 | 0.01039056 |  |  | 407860 | 0.8245138 | 0.7035679 | 0.009633622 | 0.8117844 | 0.005985955 | 0.8117822 | 0.006395893
|  |  | 19692 | 0.9941702 | 0.9994305 | 0.0003441237 | 0.9999497 | 0.07518876 | 0.9999454 | 0.1440269 |  |  | 107046 | 0.9851113 | 0.9866385 | 0.001154499 | 0.9825075 | 0.005737374 | 0.9825002 | 0.004530135 |  |  | 7765 | 0.8978158 | 0.9670008 | 0.002878934 | 0.9052785 | 0.00600762 | 0.9052821 | 0.004064587 |  |  | 149580 | 0.921208 | 0.9150489 | 0.006681064 | 0.9315554 | 0.01549881 | 0.9315616 | 0.009051149 |  |  | 450360 | 0.912944 | 0.8678712 | 0.01586232 | 0.9305731 | 0.006962074 | 0.93058 | 0.01038977 |  |  | 408160 | 0.8158121 | 0.7035679 | 0.009633622 | 0.8118336 | 0.005983422 | 0.8118313 | 0.006393962
|  |  | 19812 | 0.9932742 | 0.9994305 | 0.0003441237 | 0.9999498 | 0.07518876 | 0.9999454 | 0.1440269 |  |  | 107346 | 0.9851113 | 0.9866385 | 0.001154499 | 0.9825454 | 0.005738457 | 0.9825381 | 0.004531209 |  |  | 7770 | 0.8967368 | 0.967001 | 0.002878929 | 0.905281 | 0.00600765 | 0.9052846 | 0.004064609 |  |  | 149880 | 0.924571 | 0.9150489 | 0.006681064 | 0.9316974 | 0.01549393 | 0.9317036 | 0.009050458 |  |  | 450660 | 0.9107061 | 0.8678712 | 0.01586232 | 0.9306393 | 0.006962273 | 0.9306462 | 0.01038897 |  |  | 408460 | 0.8179875 | 0.7035679 | 0.009633622 | 0.8118826 | 0.005980891 | 0.8118803 | 0.006392033
|  |  | 19932 | 0.9941702 | 0.9994305 | 0.0003441237 | 0.9999498 | 0.07518877 | 0.9999454 | 0.1440269 |  |  | 107646 | 0.9841508 | 0.9866385 | 0.001154499 | 0.9825832 | 0.00573952 | 0.9825759 | 0.004532266 |  |  | 7775 | 0.8956577 | 0.9670011 | 0.002878925 | 0.9052834 | 0.006007681 | 0.9052871 | 0.004064631 |  |  | 150180 | 0.924571 | 0.9150489 | 0.006681064 | 0.931839 | 0.01548904 | 0.9318452 | 0.009049755 |  |  | 450960 | 0.912944 | 0.8678712 | 0.01586232 | 0.9307054 | 0.006962472 | 0.9307123 | 0.01038818 |  |  | 408760 | 0.820163 | 0.7035679 | 0.009633622 | 0.8119316 | 0.005978363 | 0.8119293 | 0.006390106
|  |  | 20052 | 0.9941702 | 0.9994305 | 0.0003441237 | 0.9999498 | 0.07518877 | 0.9999454 | 0.1440269 |  |  | 107946 | 0.9831903 | 0.9866385 | 0.001154499 | 0.9826209 | 0.005740562 | 0.9826136 | 0.004533308 |  |  | 7780 | 0.8956577 | 0.9670012 | 0.002878921 | 0.9052859 | 0.006007711 | 0.9052896 | 0.004064653 |  |  | 150480 | 0.9279339 | 0.9150489 | 0.006681064 | 0.9319802 | 0.01548411 | 0.9319865 | 0.009049039 |  |  | 451260 | 0.915182 | 0.8678712 | 0.01586232 | 0.9307714 | 0.00696267 | 0.9307783 | 0.01038739 |  |  | 409060 | 0.8266893 | 0.7035679 | 0.009633622 | 0.8119805 | 0.005975836 | 0.8119781 | 0.006388181
|  |  | 20172 | 0.9950662 | 0.9994305 | 0.0003441237 | 0.9999498 | 0.07518877 | 0.9999455 | 0.1440269 |  |  | 108246 | 0.9822299 | 0.9866385 | 0.001154499 | 0.9826585 | 0.005741583 | 0.9826512 | 0.004534334 |  |  | 7785 | 0.8956577 | 0.9670014 | 0.002878917 | 0.9052884 | 0.006007741 | 0.905292 | 0.004064674 |  |  | 150780 | 0.9262524 | 0.9150489 | 0.006681064 | 0.9321211 | 0.01547916 | 0.9321273 | 0.009048311 |  |  | 451560 | 0.9107061 | 0.8678712 | 0.01586232 | 0.9308374 | 0.006962868 | 0.9308443 | 0.0103866 |  |  | 409360 | 0.820163 | 0.7035679 | 0.009633622 | 0.8120293 | 0.005973312 | 0.8120269 | 0.006386257
|  |  | 20292 | 0.9941702 | 0.9994305 | 0.0003441237 | 0.9999499 | 0.07518877 | 0.9999455 | 0.1440269 |  |  | 108546 | 0.980309 | 0.9866385 | 0.001154499 | 0.982696 | 0.005742585 | 0.9826886 | 0.004535345 |  |  | 7790 | 0.8945787 | 0.9670015 | 0.002878913 | 0.9052909 | 0.006007772 | 0.9052945 | 0.004064696 |  |  | 151080 | 0.924571 | 0.9150489 | 0.006681064 | 0.9322616 | 0.01547419 | 0.9322678 | 0.00904757 |  |  | 451860 | 0.912944 | 0.8678712 | 0.01586232 | 0.9309032 | 0.006963065 | 0.9309102 | 0.0103858 |  |  | 409660 | 0.8136366 | 0.7035679 | 0.009633622 | 0.812078 | 0.00597079 | 0.8120756 | 0.006384336
|  |  | 20412 | 0.9932742 | 0.9994305 | 0.0003441237 | 0.9999499 | 0.07518877 | 0.9999455 | 0.1440269 |  |  | 108846 | 0.9822299 | 0.9866385 | 0.001154499 | 0.9827334 | 0.005743565 | 0.982726 | 0.004536339 |  |  | 7795 | 0.8956577 | 0.9670016 | 0.002878909 | 0.9052934 | 0.006007802 | 0.905297 | 0.004064718 |  |  | 151380 | 0.9262524 | 0.9150489 | 0.006681064 | 0.9324016 | 0.01546919 | 0.9324079 | 0.009046816 |  |  | 452160 | 0.9107061 | 0.8678712 | 0.01586232 | 0.930969 | 0.006963261 | 0.930976 | 0.01038501 |  |  | 409960 | 0.8179875 | 0.7035679 | 0.009633622 | 0.8121266 | 0.00596827 | 0.8121242 | 0.006382416
|  |  | 20532 | 0.9941702 | 0.9994305 | 0.0003441237 | 0.9999499 | 0.07518878 | 0.9999455 | 0.1440269 |  |  | 109146 | 0.9812694 | 0.9866385 | 0.001154499 | 0.9827707 | 0.005744526 | 0.9827633 | 0.004537318 |  |  | 7800 | 0.8967368 | 0.9670018 | 0.002878905 | 0.9052959 | 0.006007833 | 0.9052995 | 0.00406474 |  |  | 151680 | 0.9262524 | 0.9150489 | 0.006681064 | 0.9325414 | 0.01546416 | 0.9325476 | 0.00904605 |  |  | 452460 | 0.9107061 | 0.8678712 | 0.01586232 | 0.9310348 | 0.006963457 | 0.9310417 | 0.01038421 |  |  | 410260 | 0.8179875 | 0.7035679 | 0.009633622 | 0.8121752 | 0.005965752 | 0.8121728 | 0.006380498
|  |  | 20652 | 0.9959621 | 0.9994305 | 0.0003441237 | 0.9999499 | 0.07518878 | 0.9999455 | 0.1440269 |  |  | 109446 | 0.980309 | 0.9866385 | 0.001154499 | 0.9828079 | 0.005745467 | 0.9828005 | 0.004538282 |  |  | 7805 | 0.8967368 | 0.9670019 | 0.002878901 | 0.9052984 | 0.006007863 | 0.905302 | 0.004064762 |  |  | 151980 | 0.9279339 | 0.9150489 | 0.006681064 | 0.9326807 | 0.01545912 | 0.9326869 | 0.009045273 |  |  | 452760 | 0.912944 | 0.8678712 | 0.01586232 | 0.9311004 | 0.006963653 | 0.9311073 | 0.01038342 |  |  | 410560 | 0.820163 | 0.7035679 | 0.009633622 | 0.8122236 | 0.005963237 | 0.8122213 | 0.006378583
|  |  | 20772 | 0.9932742 | 0.9994305 | 0.0003441237 | 0.9999499 | 0.07518878 | 0.9999456 | 0.1440269 |  |  | 109746 | 0.980309 | 0.9866385 | 0.001154499 | 0.982845 | 0.005746388 | 0.9828376 | 0.00453923 |  |  | 7810 | 0.8967368 | 0.967002 | 0.002878897 | 0.9053009 | 0.006007893 | 0.9053045 | 0.004064784 |  |  | 152280 | 0.9279339 | 0.9150489 | 0.006681064 | 0.9328196 | 0.01545404 | 0.9328258 | 0.009044483 |  |  | 453060 | 0.9062302 | 0.8678712 | 0.01586232 | 0.931166 | 0.006963847 | 0.9311729 | 0.01038262 |  |  | 410860 | 0.8179875 | 0.7035679 | 0.009633622 | 0.812272 | 0.005960724 | 0.8122696 | 0.006376669
|  |  | 20892 | 0.9932742 | 0.9994305 | 0.0003441237 | 0.99995 | 0.07518878 | 0.9999456 | 0.1440269 |  |  | 110046 | 0.9831903 | 0.9866385 | 0.001154499 | 0.9828821 | 0.005747289 | 0.9828746 | 0.004540163 |  |  | 7815 | 0.8956577 | 0.9670022 | 0.002878893 | 0.9053034 | 0.006007924 | 0.905307 | 0.004064805 |  |  | 152580 | 0.9279339 | 0.9150489 | 0.006681064 | 0.9329582 | 0.01544894 | 0.9329644 | 0.009043681 |  |  | 453360 | 0.9084681 | 0.8678712 | 0.01586232 | 0.9312315 | 0.006964042 | 0.9312384 | 0.01038183 |  |  | 411160 | 0.8158121 | 0.7035679 | 0.009633622 | 0.8123204 | 0.005958213 | 0.8123179 | 0.006374757
|  |  | 21012 | 0.9941702 | 0.9994305 | 0.0003441237 | 0.99995 | 0.07518878 | 0.9999456 | 0.1440269 |  |  | 110346 | 0.9812694 | 0.9866385 | 0.001154499 | 0.982919 | 0.00574817 | 0.9829115 | 0.004541081 |  |  | 7820 | 0.8967368 | 0.9670023 | 0.00287889 | 0.9053058 | 0.006007954 | 0.9053095 | 0.004064827 |  |  | 152880 | 0.9279339 | 0.9150489 | 0.006681064 | 0.9330964 | 0.01544382 | 0.9331026 | 0.009042867 |  |  | 453660 | 0.912944 | 0.8678712 | 0.01586232 | 0.9312969 | 0.006964235 | 0.9313038 | 0.01038103 |  |  | 411460 | 0.8245138 | 0.7035679 | 0.009633622 | 0.8123686 | 0.005955704 | 0.8123661 | 0.006372847
|  |  | 21132 | 0.9941702 | 0.9994305 | 0.0003441237 | 0.99995 | 0.07518878 | 0.9999456 | 0.1440269 |  |  | 110646 | 0.9812694 | 0.9866385 | 0.001154499 | 0.9829558 | 0.005749031 | 0.9829483 | 0.004541983 |  |  | 7825 | 0.8956577 | 0.9670024 | 0.002878886 | 0.9053083 | 0.006007985 | 0.9053119 | 0.004064849 |  |  | 153180 | 0.9262524 | 0.9150489 | 0.006681064 | 0.9332342 | 0.01543867 | 0.9332404 | 0.009042041 |  |  | 453960 | 0.9174199 | 0.8678712 | 0.01586232 | 0.9313623 | 0.006964429 | 0.9313692 | 0.01038023 |  |  | 411760 | 0.820163 | 0.7035679 | 0.009633622 | 0.8124167 | 0.005953198 | 0.8124143 | 0.006370939
|  |  | 21252 | 0.9950662 | 0.9994305 | 0.0003441237 | 0.99995 | 0.07518878 | 0.9999456 | 0.1440269 |  |  | 110946 | 0.9812694 | 0.9866385 | 0.001154499 | 0.9829925 | 0.005749874 | 0.982985 | 0.004542871 |  |  | 7830 | 0.8967368 | 0.9670026 | 0.002878882 | 0.9053108 | 0.006008015 | 0.9053144 | 0.004064871 |  |  | 153480 | 0.9262524 | 0.9150489 | 0.006681064 | 0.9333716 | 0.0154335 | 0.9333778 | 0.009041204 |  |  | 454260 | 0.912944 | 0.8678712 | 0.01586232 | 0.9314276 | 0.006964621 | 0.9314344 | 0.01037944 |  |  | 412060 | 0.8179875 | 0.7035679 | 0.009633622 | 0.8124648 | 0.005950694 | 0.8124623 | 0.006369033
|  |  | 21372 | 0.9950662 | 0.9994305 | 0.0003441237 | 0.99995 | 0.07518879 | 0.9999456 | 0.1440269 |  |  | 111246 | 0.9822299 | 0.9866385 | 0.001154499 | 0.9830291 | 0.005750696 | 0.9830216 | 0.004543743 |  |  | 7835 | 0.8956577 | 0.9670027 | 0.002878879 | 0.9053133 | 0.006008046 | 0.9053169 | 0.004064893 |  |  | 153780 | 0.9262524 | 0.9150489 | 0.006681064 | 0.9335086 | 0.01542831 | 0.9335149 | 0.009040355 |  |  | 454560 | 0.915182 | 0.8678712 | 0.01586232 | 0.9314928 | 0.006964813 | 0.9314996 | 0.01037864 |  |  | 412360 | 0.8158121 | 0.7035679 | 0.009633622 | 0.8125128 | 0.005948192 | 0.8125103 | 0.006367129
|  |  | 21492 | 0.9950662 | 0.9994305 | 0.0003441237 | 0.99995 | 0.07518879 | 0.9999456 | 0.1440269 |  |  | 111546 | 0.9831903 | 0.9866385 | 0.001154499 | 0.9830656 | 0.005751499 | 0.9830581 | 0.004544601 |  |  | 7840 | 0.8956577 | 0.9670028 | 0.002878875 | 0.9053158 | 0.006008076 | 0.9053194 | 0.004064915 |  |  | 154080 | 0.9279339 | 0.9150489 | 0.006681064 | 0.9336453 | 0.01542309 | 0.9336515 | 0.009039494 |  |  | 454860 | 0.915182 | 0.8678712 | 0.01586232 | 0.9315579 | 0.006965005 | 0.9315647 | 0.01037784 |  |  | 412660 | 0.8158121 | 0.7035679 | 0.009633622 | 0.8125607 | 0.005945692 | 0.8125582 | 0.006365227
|  |  | 21612 | 0.9932742 | 0.9994305 | 0.0003441237 | 0.99995 | 0.07518879 | 0.9999456 | 0.144027 |  |  | 111846 | 0.9822299 | 0.9866385 | 0.001154499 | 0.9831021 | 0.005752283 | 0.9830945 | 0.004545443 |  |  | 7845 | 0.8956577 | 0.9670029 | 0.002878871 | 0.9053183 | 0.006008107 | 0.9053219 | 0.004064937 |  |  | 154380 | 0.9262524 | 0.9150489 | 0.006681064 | 0.9337816 | 0.01541785 | 0.9337878 | 0.009038622 |  |  | 455160 | 0.9174199 | 0.8678712 | 0.01586232 | 0.9316229 | 0.006965196 | 0.9316298 | 0.01037704 |  |  | 412960 | 0.8158121 | 0.7035679 | 0.009633622 | 0.8126085 | 0.005943195 | 0.812606 | 0.006363327
|  |  | 21732 | 0.9932742 | 0.9994305 | 0.0003441237 | 0.99995 | 0.07518879 | 0.9999456 | 0.144027 |  |  | 112146 | 0.9822299 | 0.9866385 | 0.001154499 | 0.9831384 | 0.005753048 | 0.9831308 | 0.004546271 |  |  | 7850 | 0.8956577 | 0.9670031 | 0.002878868 | 0.9053208 | 0.006008138 | 0.9053244 | 0.004064959 |  |  | 154680 | 0.924571 | 0.9150489 | 0.006681064 | 0.9339176 | 0.01541259 | 0.9339238 | 0.009037739 |  |  | 455460 | 0.9107061 | 0.8678712 | 0.01586232 | 0.9316879 | 0.006965386 | 0.9316948 | 0.01037624 |  |  | 413260 | 0.820163 | 0.7035679 | 0.009633622 | 0.8126563 | 0.0059407 | 0.8126538 | 0.006361428
|  |  | 21852 | 0.9950662 | 0.9994305 | 0.0003441237 | 0.99995 | 0.07518879 | 0.9999457 | 0.144027 |  |  | 112446 | 0.9822299 | 0.9866385 | 0.001154499 | 0.9831746 | 0.005753794 | 0.983167 | 0.004547084 |  |  | 7855 | 0.8956577 | 0.9670032 | 0.002878865 | 0.9053233 | 0.006008168 | 0.9053269 | 0.004064981 |  |  | 154980 | 0.9296154 | 0.9150489 | 0.006681064 | 0.9340531 | 0.0154073 | 0.9340593 | 0.009036845 |  |  | 455760 | 0.915182 | 0.8678712 | 0.01586232 | 0.9317528 | 0.006965576 | 0.9317597 | 0.01037544 |  |  | 413560 | 0.8158121 | 0.7035679 | 0.009633622 | 0.8127039 | 0.005938207 | 0.8127014 | 0.006359532
|  |  | 21972 | 0.9941702 | 0.9994305 | 0.0003441237 | 0.9999501 | 0.07518879 | 0.9999457 | 0.144027 |  |  | 112746 | 0.9822299 | 0.9866385 | 0.001154499 | 0.9832108 | 0.005754521 | 0.9832032 | 0.004547883 |  |  | 7860 | 0.8967368 | 0.9670033 | 0.002878861 | 0.9053257 | 0.006008199 | 0.9053294 | 0.004065003 |  |  | 155280 | 0.9279339 | 0.9150489 | 0.006681064 | 0.9341883 | 0.01540199 | 0.9341945 | 0.009035939 |  |  | 456060 | 0.915182 | 0.8678712 | 0.01586232 | 0.9318177 | 0.006965765 | 0.9318245 | 0.01037464 |  |  | 413860 | 0.8245138 | 0.7035679 | 0.009633622 | 0.8127515 | 0.005935717 | 0.812749 | 0.006357638
|  |  | 22092 | 0.9941702 | 0.9994305 | 0.0003441237 | 0.9999501 | 0.07518879 | 0.9999457 | 0.144027 |  |  | 113046 | 0.9831903 | 0.9866385 | 0.001154499 | 0.9832468 | 0.005755229 | 0.9832392 | 0.004548667 |  |  | 7865 | 0.8956577 | 0.9670034 | 0.002878858 | 0.9053282 | 0.006008229 | 0.9053318 | 0.004065025 |  |  | 155580 | 0.9279339 | 0.9150489 | 0.006681064 | 0.9343232 | 0.01539666 | 0.9343293 | 0.009035023 |  |  | 456360 | 0.9107061 | 0.8678712 | 0.01586232 | 0.9318824 | 0.006965954 | 0.9318892 | 0.01037384 |  |  | 414160 | 0.8158121 | 0.7035679 | 0.009633622 | 0.812799 | 0.005933229 | 0.8127965 | 0.006355746
|  |  | 22212 | 0.9950662 | 0.9994305 | 0.0003441237 | 0.9999501 | 0.07518879 | 0.9999457 | 0.144027 |  |  | 113346 | 0.9822299 | 0.9866385 | 0.001154499 | 0.9832827 | 0.005755918 | 0.9832751 | 0.004549436 |  |  | 7870 | 0.8967368 | 0.9670035 | 0.002878855 | 0.9053307 | 0.00600826 | 0.9053343 | 0.004065047 |  |  | 155880 | 0.9279339 | 0.9150489 | 0.006681064 | 0.9344576 | 0.01539131 | 0.9344638 | 0.009034095 |  |  | 456660 | 0.9107061 | 0.8678712 | 0.01586232 | 0.9319471 | 0.006966142 | 0.9319539 | 0.01037304 |  |  | 414460 | 0.820163 | 0.7035679 | 0.009633622 | 0.8128465 | 0.005930743 | 0.8128439 | 0.006353855
|  |  | 22332 | 0.9941702 | 0.9994305 | 0.0003441237 | 0.9999501 | 0.07518879 | 0.9999457 | 0.144027 |  |  | 113646 | 0.9831903 | 0.9866385 | 0.001154499 | 0.9833186 | 0.005756589 | 0.9833109 | 0.004550191 |  |  | 7875 | 0.8945787 | 0.9670037 | 0.002878851 | 0.9053332 | 0.006008291 | 0.9053368 | 0.004065069 |  |  | 156180 | 0.9279339 | 0.9150489 | 0.006681064 | 0.9345917 | 0.01538593 | 0.9345979 | 0.009033157 |  |  | 456960 | 0.915182 | 0.8678712 | 0.01586232 | 0.9320117 | 0.00696633 | 0.9320185 | 0.01037224 |  |  | 414760 | 0.8179875 | 0.7035679 | 0.009633622 | 0.8128938 | 0.005928259 | 0.8128912 | 0.006351967
|  |  | 22452 | 0.9950662 | 0.9994305 | 0.0003441237 | 0.9999501 | 0.07518879 | 0.9999457 | 0.144027 |  |  | 113946 | 0.9822299 | 0.9866385 | 0.001154499 | 0.9833543 | 0.005757241 | 0.9833467 | 0.004550932 |  |  | 7880 | 0.8967368 | 0.9670038 | 0.002878848 | 0.9053357 | 0.006008321 | 0.9053393 | 0.004065091 |  |  | 156480 | 0.9279339 | 0.9150489 | 0.006681064 | 0.9347254 | 0.01538054 | 0.9347316 | 0.009032208 |  |  | 457260 | 0.9196579 | 0.8678712 | 0.01586232 | 0.9320763 | 0.006966517 | 0.9320831 | 0.01037144 |  |  | 415060 | 0.8158121 | 0.7035679 | 0.009633622 | 0.8129411 | 0.005925778 | 0.8129385 | 0.00635008
|  |  | 22572 | 0.9950662 | 0.9994305 | 0.0003441237 | 0.9999501 | 0.07518879 | 0.9999457 | 0.144027 |  |  | 114246 | 0.9851113 | 0.9866385 | 0.001154499 | 0.98339 | 0.005757875 | 0.9833823 | 0.004551658 |  |  | 7885 | 0.8956577 | 0.9670039 | 0.002878845 | 0.9053382 | 0.006008352 | 0.9053418 | 0.004065113 |  |  | 156780 | 0.9279339 | 0.9150489 | 0.006681064 | 0.9348588 | 0.01537512 | 0.9348649 | 0.009031248 |  |  | 457560 | 0.915182 | 0.8678712 | 0.01586232 | 0.9321407 | 0.006966704 | 0.9321475 | 0.01037064 |  |  | 415360 | 0.8245138 | 0.7035679 | 0.009633622 | 0.8129883 | 0.005923299 | 0.8129857 | 0.006348196
|  |  | 22692 | 0.9941702 | 0.9994305 | 0.0003441237 | 0.9999501 | 0.07518879 | 0.9999457 | 0.144027 |  |  | 114546 | 0.9822299 | 0.9866385 | 0.001154499 | 0.9834256 | 0.00575849 | 0.9834179 | 0.00455237 |  |  | 7890 | 0.8956577 | 0.967004 | 0.002878842 | 0.9053407 | 0.006008383 | 0.9053443 | 0.004065135 |  |  | 157080 | 0.9262524 | 0.9150489 | 0.006681064 | 0.9349918 | 0.01536968 | 0.9349979 | 0.009030278 |  |  | 457860 | 0.912944 | 0.8678712 | 0.01586232 | 0.9322051 | 0.00696689 | 0.9322119 | 0.01036984 |  |  | 415660 | 0.8114612 | 0.7035679 | 0.009633622 | 0.8130354 | 0.005920822 | 0.8130328 | 0.006346313
|  |  | 22812 | 0.9950662 | 0.9994305 | 0.0003441237 | 0.9999501 | 0.07518879 | 0.9999457 | 0.144027 |  |  | 114846 | 0.9831903 | 0.9866385 | 0.001154499 | 0.983461 | 0.005759087 | 0.9834533 | 0.004553068 |  |  | 7895 | 0.8978158 | 0.9670041 | 0.002878839 | 0.9053431 | 0.006008413 | 0.9053468 | 0.004065157 |  |  | 157380 | 0.9262524 | 0.9150489 | 0.006681064 | 0.9351244 | 0.01536422 | 0.9351306 | 0.009029297 |  |  | 458160 | 0.9218958 | 0.8678712 | 0.01586232 | 0.9322694 | 0.006967075 | 0.9322762 | 0.01036903 |  |  | 415960 | 0.8158121 | 0.7035679 | 0.009633622 | 0.8130824 | 0.005918348 | 0.8130798 | 0.006344433
|  |  | 22932 | 0.9950662 | 0.9994305 | 0.0003441237 | 0.9999501 | 0.07518879 | 0.9999457 | 0.144027 |  |  | 115146 | 0.9822299 | 0.9866385 | 0.001154499 | 0.9834964 | 0.005759666 | 0.9834887 | 0.004553752 |  |  | 7900 | 0.8967368 | 0.9670043 | 0.002878836 | 0.9053456 | 0.006008444 | 0.9053492 | 0.004065179 |  |  | 157680 | 0.9279339 | 0.9150489 | 0.006681064 | 0.9352567 | 0.01535874 | 0.9352628 | 0.009028306 |  |  | 458460 | 0.915182 | 0.8678712 | 0.01586232 | 0.9323337 | 0.00696726 | 0.9323404 | 0.01036823 |  |  | 416260 | 0.8223384 | 0.7035679 | 0.009633622 | 0.8131294 | 0.005915876 | 0.8131267 | 0.006342554
|  |  | 23052 | 0.9950662 | 0.9994305 | 0.0003441237 | 0.9999501 | 0.07518879 | 0.9999457 | 0.144027 |  |  | 115446 | 0.9822299 | 0.9866385 | 0.001154499 | 0.9835317 | 0.005760227 | 0.9835239 | 0.004554422 |  |  | 7905 | 0.8988948 | 0.9670044 | 0.002878833 | 0.9053481 | 0.006008475 | 0.9053517 | 0.004065201 |  |  | 157980 | 0.9262524 | 0.9150489 | 0.006681064 | 0.9353886 | 0.01535324 | 0.9353947 | 0.009027304 |  |  | 458760 | 0.915182 | 0.8678712 | 0.01586232 | 0.9323978 | 0.006967445 | 0.9324046 | 0.01036743 |  |  | 416560 | 0.8266893 | 0.7035679 | 0.009633622 | 0.8131762 | 0.005913406 | 0.8131736 | 0.006340678
|  |  | 23172 | 0.9941702 | 0.9994305 | 0.0003441237 | 0.9999501 | 0.07518879 | 0.9999457 | 0.144027 |  |  | 115746 | 0.9831903 | 0.9866385 | 0.001154499 | 0.9835669 | 0.00576077 | 0.9835591 | 0.004555078 |  |  | 7910 | 0.8956577 | 0.9670045 | 0.00287883 | 0.9053506 | 0.006008506 | 0.9053542 | 0.004065223 |  |  | 158280 | 0.9279339 | 0.9150489 | 0.006681064 | 0.9355201 | 0.01534772 | 0.9355263 | 0.009026293 |  |  | 459060 | 0.915182 | 0.8678712 | 0.01586232 | 0.9324619 | 0.006967629 | 0.9324687 | 0.01036662 |  |  | 416860 | 0.820163 | 0.7035679 | 0.009633622 | 0.813223 | 0.005910939 | 0.8132204 | 0.006338803
|  |  | 23292 | 0.9941702 | 0.9994305 | 0.0003441237 | 0.9999501 | 0.0751888 | 0.9999457 | 0.144027 |  |  | 116046 | 0.9822299 | 0.9866385 | 0.001154499 | 0.983602 | 0.005761295 | 0.9835942 | 0.004555721 |  |  | 7915 | 0.8967368 | 0.9670046 | 0.002878827 | 0.9053531 | 0.006008536 | 0.9053567 | 0.004065245 |  |  | 158580 | 0.9279339 | 0.9150489 | 0.006681064 | 0.9356513 | 0.01534218 | 0.9356575 | 0.009025271 |  |  | 459360 | 0.9107061 | 0.8678712 | 0.01586232 | 0.9325259 | 0.006967812 | 0.9325327 | 0.01036582 |  |  | 417160 | 0.8158121 | 0.7035679 | 0.009633622 | 0.8132698 | 0.005908474 | 0.8132671 | 0.006336931
|  |  | 23412 | 0.9941702 | 0.9994305 | 0.0003441237 | 0.9999501 | 0.0751888 | 0.9999457 | 0.144027 |  |  | 116346 | 0.9831903 | 0.9866385 | 0.001154499 | 0.983637 | 0.005761802 | 0.9836292 | 0.004556349 |  |  | 7920 | 0.8967368 | 0.9670047 | 0.002878824 | 0.9053556 | 0.006008567 | 0.9053592 | 0.004065267 |  |  | 158880 | 0.9296154 | 0.9150489 | 0.006681064 | 0.9357821 | 0.01533662 | 0.9357883 | 0.009024239 |  |  | 459660 | 0.9107061 | 0.8678712 | 0.01586232 | 0.9325899 | 0.006967995 | 0.9325966 | 0.01036502 |  |  | 417460 | 0.8158121 | 0.7035679 | 0.009633622 | 0.8133164 | 0.005906011 | 0.8133137 | 0.00633506
|  |  | 23532 | 0.9950662 | 0.9994305 | 0.0003441237 | 0.9999501 | 0.0751888 | 0.9999457 | 0.144027 |  |  | 116646 | 0.9822299 | 0.9866385 | 0.001154499 | 0.9836719 | 0.005762291 | 0.9836641 | 0.004556964 |  |  | 7925 | 0.8967368 | 0.9670048 | 0.002878821 | 0.9053581 | 0.006008598 | 0.9053617 | 0.004065289 |  |  | 159180 | 0.9279339 | 0.9150489 | 0.006681064 | 0.9359126 | 0.01533104 | 0.9359187 | 0.009023198 |  |  | 459960 | 0.9084681 | 0.8678712 | 0.01586232 | 0.9326538 | 0.006968178 | 0.9326605 | 0.01036421 |  |  | 417760 | 0.820163 | 0.7035679 | 0.009633622 | 0.813363 | 0.005903551 | 0.8133602 | 0.006333191
|  |  | 23652 | 0.9950662 | 0.9994305 | 0.0003441237 | 0.9999501 | 0.0751888 | 0.9999457 | 0.144027 |  |  | 116946 | 0.9831903 | 0.9866385 | 0.001154499 | 0.9837067 | 0.005762763 | 0.9836989 | 0.004557566 |  |  | 7930 | 0.8967368 | 0.9670049 | 0.002878818 | 0.9053605 | 0.006008629 | 0.9053642 | 0.004065311 |  |  | 159480 | 0.9296154 | 0.9150489 | 0.006681064 | 0.9360427 | 0.01532544 | 0.9360489 | 0.009022146 |  |  | 460260 | 0.912944 | 0.8678712 | 0.01586232 | 0.9327176 | 0.00696836 | 0.9327243 | 0.01036341 |  |  | 418060 | 0.8179875 | 0.7035679 | 0.009633622 | 0.8134095 | 0.005901093 | 0.8134067 | 0.006331325
|  |  | 23772 | 0.9950662 | 0.9994305 | 0.0003441237 | 0.9999501 | 0.0751888 | 0.9999457 | 0.144027 |  |  | 117246 | 0.9822299 | 0.9866385 | 0.001154499 | 0.9837414 | 0.005763218 | 0.9837336 | 0.004558153 |  |  | 7935 | 0.8956577 | 0.967005 | 0.002878815 | 0.905363 | 0.00600866 | 0.9053666 | 0.004065334 |  |  | 159780 | 0.9312969 | 0.9150489 | 0.006681064 | 0.9361725 | 0.01531982 | 0.9361786 | 0.009021085 |  |  | 460560 | 0.9174199 | 0.8678712 | 0.01586232 | 0.9327813 | 0.006968541 | 0.932788 | 0.0103626 |  |  | 418360 | 0.820163 | 0.7035679 | 0.009633622 | 0.8134559 | 0.005898637 | 0.8134531 | 0.00632946
|  |  | 23892 | 0.9950662 | 0.9994305 | 0.0003441237 | 0.9999501 | 0.0751888 | 0.9999457 | 0.144027 |  |  | 117546 | 0.9831903 | 0.9866385 | 0.001154499 | 0.983776 | 0.005763655 | 0.9837682 | 0.004558728 |  |  | 7940 | 0.8956577 | 0.9670052 | 0.002878813 | 0.9053655 | 0.006008691 | 0.9053691 | 0.004065356 |  |  | 160080 | 0.9279339 | 0.9150489 | 0.006681064 | 0.9363019 | 0.01531418 | 0.936308 | 0.009020014 |  |  | 460860 | 0.912944 | 0.8678712 | 0.01586232 | 0.932845 | 0.006968722 | 0.9328517 | 0.0103618 |  |  | 418660 | 0.8223384 | 0.7035679 | 0.009633622 | 0.8135022 | 0.005896184 | 0.8134994 | 0.006327598
|  |  | 24012 | 0.9941702 | 0.9994305 | 0.0003441237 | 0.9999501 | 0.0751888 | 0.9999457 | 0.144027 |  |  | 117846 | 0.9831903 | 0.9866385 | 0.001154499 | 0.9838106 | 0.005764075 | 0.9838027 | 0.004559289 |  |  | 7945 | 0.8967368 | 0.9670053 | 0.00287881 | 0.905368 | 0.006008722 | 0.9053716 | 0.004065378 |  |  | 160380 | 0.9296154 | 0.9150489 | 0.006681064 | 0.9364309 | 0.01530852 | 0.9364371 | 0.009018933 |  |  | 461160 | 0.915182 | 0.8678712 | 0.01586232 | 0.9329085 | 0.006968902 | 0.9329152 | 0.01036099 |  |  | 418960 | 0.820163 | 0.7035679 | 0.009633622 | 0.8135484 | 0.005893733 | 0.8135457 | 0.006325737
|  |  | 24132 | 0.9932742 | 0.9994305 | 0.0003441237 | 0.9999501 | 0.0751888 | 0.9999457 | 0.144027 |  |  | 118146 | 0.9851113 | 0.9866385 | 0.001154499 | 0.983845 | 0.005764477 | 0.9838372 | 0.004559836 |  |  | 7950 | 0.8956577 | 0.9670054 | 0.002878807 | 0.9053705 | 0.006008752 | 0.9053741 | 0.0040654 |  |  | 160680 | 0.9296154 | 0.9150489 | 0.006681064 | 0.9365596 | 0.01530284 | 0.9365658 | 0.009017844 |  |  | 461460 | 0.915182 | 0.8678712 | 0.01586232 | 0.932972 | 0.006969082 | 0.9329787 | 0.01036018 |  |  | 419260 | 0.8114612 | 0.7035679 | 0.009633622 | 0.8135946 | 0.005891284 | 0.8135918 | 0.006323879
|  |  | 24252 | 0.9941702 | 0.9994305 | 0.0003441237 | 0.9999501 | 0.0751888 | 0.9999457 | 0.144027 |  |  | 118446 | 0.9841508 | 0.9866385 | 0.001154499 | 0.9838794 | 0.005764863 | 0.9838715 | 0.004560371 |  |  | 7955 | 0.8978158 | 0.9670055 | 0.002878804 | 0.905373 | 0.006008783 | 0.9053766 | 0.004065422 |  |  | 160980 | 0.9279339 | 0.9150489 | 0.006681064 | 0.936688 | 0.01529715 | 0.9366941 | 0.009016744 |  |  | 461760 | 0.9107061 | 0.8678712 | 0.01586232 | 0.9330355 | 0.006969261 | 0.9330422 | 0.01035938 |  |  | 419560 | 0.8179875 | 0.7035679 | 0.009633622 | 0.8136407 | 0.005888838 | 0.8136379 | 0.006322022
|  |  | 24372 | 0.9932742 | 0.9994305 | 0.0003441237 | 0.9999501 | 0.0751888 | 0.9999457 | 0.144027 |  |  | 118746 | 0.9851113 | 0.9866385 | 0.001154499 | 0.9839137 | 0.005765231 | 0.9839058 | 0.004560892 |  |  | 7960 | 0.8978158 | 0.9670056 | 0.002878802 | 0.9053755 | 0.006008814 | 0.9053791 | 0.004065444 |  |  | 161280 | 0.9279339 | 0.9150489 | 0.006681064 | 0.936816 | 0.01529143 | 0.9368221 | 0.009015636 |  |  | 462060 | 0.9107061 | 0.8678712 | 0.01586232 | 0.9330988 | 0.00696944 | 0.9331055 | 0.01035857 |  |  | 419860 | 0.8114612 | 0.7035679 | 0.009633622 | 0.8136867 | 0.005886394 | 0.8136839 | 0.006320167
|  |  | 24492 | 0.9941702 | 0.9994305 | 0.0003441237 | 0.9999501 | 0.0751888 | 0.9999457 | 0.144027 |  |  | 119046 | 0.9831903 | 0.9866385 | 0.001154499 | 0.9839478 | 0.005765583 | 0.9839399 | 0.0045614 |  |  | 7965 | 0.8978158 | 0.9670057 | 0.002878799 | 0.9053779 | 0.006008845 | 0.9053815 | 0.004065467 |  |  | 161580 | 0.924571 | 0.9150489 | 0.006681064 | 0.9369436 | 0.0152857 | 0.9369497 | 0.009014518 |  |  | 462360 | 0.9286096 | 0.8678712 | 0.01586232 | 0.9331621 | 0.006969618 | 0.9331688 | 0.01035776 |  |  | 420160 | 0.8158121 | 0.7035679 | 0.009633622 | 0.8137327 | 0.005883952 | 0.8137298 | 0.006318315
|  |  | 24612 | 0.9950662 | 0.9994305 | 0.0003441237 | 0.9999501 | 0.0751888 | 0.9999457 | 0.144027 |  |  | 119346 | 0.9851113 | 0.9866385 | 0.001154499 | 0.9839819 | 0.005765918 | 0.983974 | 0.004561895 |  |  | 7970 | 0.8978158 | 0.9670058 | 0.002878797 | 0.9053804 | 0.006008876 | 0.905384 | 0.004065489 |  |  | 161880 | 0.9279339 | 0.9150489 | 0.006681064 | 0.9370709 | 0.01527995 | 0.937077 | 0.009013391 |  |  | 462660 | 0.9218958 | 0.8678712 | 0.01586232 | 0.9332254 | 0.006969796 | 0.933232 | 0.01035696 |  |  | 420460 | 0.8158121 | 0.7035679 | 0.009633622 | 0.8137785 | 0.005881513 | 0.8137757 | 0.006316464
|  |  | 24732 | 0.9950662 | 0.9994305 | 0.0003441237 | 0.9999501 | 0.0751888 | 0.9999457 | 0.144027 |  |  | 119646 | 0.9841508 | 0.9866385 | 0.001154499 | 0.9840159 | 0.005766236 | 0.984008 | 0.004562377 |  |  | 7975 | 0.8967368 | 0.9670059 | 0.002878794 | 0.9053829 | 0.006008907 | 0.9053865 | 0.004065511 |  |  | 162180 | 0.9312969 | 0.9150489 | 0.006681064 | 0.9371979 | 0.01527418 | 0.937204 | 0.009012255 |  |  | 462960 | 0.912944 | 0.8678712 | 0.01586232 | 0.9332885 | 0.006969974 | 0.9332952 | 0.01035615 |  |  | 420760 | 0.8179875 | 0.7035679 | 0.009633622 | 0.8138243 | 0.005879076 | 0.8138215 | 0.006314616
|  |  | 24852 | 0.9959621 | 0.9994305 | 0.0003441237 | 0.9999501 | 0.0751888 | 0.9999457 | 0.144027 |  |  | 119946 | 0.9831903 | 0.9866385 | 0.001154499 | 0.9840498 | 0.005766537 | 0.9840419 | 0.004562847 |  |  | 7980 | 0.8967368 | 0.967006 | 0.002878792 | 0.9053854 | 0.006008938 | 0.905389 | 0.004065533 |  |  | 162480 | 0.9312969 | 0.9150489 | 0.006681064 | 0.9373245 | 0.0152684 | 0.9373306 | 0.00901111 |  |  | 463260 | 0.912944 | 0.8678712 | 0.01586232 | 0.9333516 | 0.00697015 | 0.9333582 | 0.01035534 |  |  | 421060 | 0.8223384 | 0.7035679 | 0.009633622 | 0.81387 | 0.005876642 | 0.8138672 | 0.00631277
|  |  | 24972 | 0.9950662 | 0.9994305 | 0.0003441237 | 0.9999501 | 0.0751888 | 0.9999457 | 0.144027 |  |  | 120246 | 0.9831903 | 0.9866385 | 0.001154499 | 0.9840836 | 0.005766822 | 0.9840757 | 0.004563303 |  |  | 7985 | 0.8967368 | 0.9670061 | 0.002878789 | 0.9053879 | 0.006008969 | 0.9053915 | 0.004065556 |  |  | 162780 | 0.9312969 | 0.9150489 | 0.006681064 | 0.9374508 | 0.0152626 | 0.9374568 | 0.009009956 |  |  | 463560 | 0.915182 | 0.8678712 | 0.01586232 | 0.9334146 | 0.006970327 | 0.9334212 | 0.01035453 |  |  | 421360 | 0.8158121 | 0.7035679 | 0.009633622 | 0.8139157 | 0.00587421 | 0.8139128 | 0.006310925
|  |  | 25092 | 0.9959621 | 0.9994305 | 0.0003441237 | 0.9999501 | 0.0751888 | 0.9999457 | 0.144027 |  |  | 120546 | 0.9831903 | 0.9866385 | 0.001154499 | 0.9841173 | 0.00576709 | 0.9841094 | 0.004563747 |  |  | 7990 | 0.8978158 | 0.9670062 | 0.002878787 | 0.9053904 | 0.006009 | 0.905394 | 0.004065578 |  |  | 163080 | 0.9296154 | 0.9150489 | 0.006681064 | 0.9375767 | 0.01525677 | 0.9375828 | 0.009008793 |  |  | 463860 | 0.9174199 | 0.8678712 | 0.01586232 | 0.9334775 | 0.006970502 | 0.9334842 | 0.01035372 |  |  | 421660 | 0.8114612 | 0.7035679 | 0.009633622 | 0.8139612 | 0.00587178 | 0.8139583 | 0.006309083
|  |  | 25212 | 0.9950662 | 0.9994305 | 0.0003441237 | 0.9999501 | 0.0751888 | 0.9999457 | 0.144027 |  |  | 120846 | 0.9831903 | 0.9866385 | 0.001154499 | 0.984151 | 0.005767343 | 0.984143 | 0.004564178 |  |  | 7995 | 0.8956577 | 0.9670063 | 0.002878784 | 0.9053928 | 0.006009031 | 0.9053964 | 0.0040656 |  |  | 163380 | 0.9296154 | 0.9150489 | 0.006681064 | 0.9377022 | 0.01525094 | 0.9377083 | 0.009007622 |  |  | 464160 | 0.915182 | 0.8678712 | 0.01586232 | 0.9335404 | 0.006970678 | 0.933547 | 0.01035291 |  |  | 421960 | 0.8158121 | 0.7035679 | 0.009633622 | 0.8140067 | 0.005869353 | 0.8140038 | 0.006307242
|  |  | 25332 | 0.9959621 | 0.9994305 | 0.0003441237 | 0.9999501 | 0.0751888 | 0.9999457 | 0.144027 |  |  | 121146 | 0.9831903 | 0.9866385 | 0.001154499 | 0.9841845 | 0.005767578 | 0.9841765 | 0.004564597 |  |  | 8000 | 0.8945787 | 0.9670064 | 0.002878782 | 0.9053953 | 0.006009062 | 0.9053989 | 0.004065622 |  |  | 163680 | 0.9279339 | 0.9150489 | 0.006681064 | 0.9378275 | 0.01524508 | 0.9378335 | 0.009006442 |  |  | 464460 | 0.9174199 | 0.8678712 | 0.01586232 | 0.9336032 | 0.006970852 | 0.9336098 | 0.01035211 |  |  | 422260 | 0.8158121 | 0.7035679 | 0.009633622 | 0.8140521 | 0.005866928 | 0.8140492 | 0.006305404
|  |  | 25452 | 0.9950662 | 0.9994305 | 0.0003441237 | 0.9999501 | 0.0751888 | 0.9999457 | 0.144027 |  |  | 121446 | 0.9831903 | 0.9866385 | 0.001154499 | 0.984218 | 0.005767798 | 0.98421 | 0.004565002 |  |  | 8005 | 0.8956577 | 0.9670065 | 0.00287878 | 0.9053978 | 0.006009093 | 0.9054014 | 0.004065645 |  |  | 163980 | 0.9279339 | 0.9150489 | 0.006681064 | 0.9379524 | 0.01523921 | 0.9379584 | 0.009005253 |  |  | 464760 | 0.915182 | 0.8678712 | 0.01586232 | 0.9336659 | 0.006971027 | 0.9336725 | 0.0103513 |  |  | 422560 | 0.8179875 | 0.7035679 | 0.009633622 | 0.8140974 | 0.005864505 | 0.8140945 | 0.006303568
|  |  | 25572 | 0.9950662 | 0.9994305 | 0.0003441237 | 0.9999501 | 0.0751888 | 0.9999457 | 0.144027 |  |  | 121746 | 0.9841508 | 0.9866385 | 0.001154499 | 0.9842513 | 0.005768002 | 0.9842433 | 0.004565396 |  |  | 8010 | 0.8967368 | 0.9670066 | 0.002878777 | 0.9054003 | 0.006009125 | 0.9054039 | 0.004065667 |  |  | 164280 | 0.9279339 | 0.9150489 | 0.006681064 | 0.9380769 | 0.01523333 | 0.938083 | 0.009004056 |  |  | 465060 | 0.912944 | 0.8678712 | 0.01586232 | 0.9337285 | 0.006971201 | 0.9337351 | 0.01035049 |  |  | 422860 | 0.820163 | 0.7035679 | 0.009633622 | 0.8141427 | 0.005862085 | 0.8141398 | 0.006301733
|  |  | 25692 | 0.9941702 | 0.9994305 | 0.0003441237 | 0.9999501 | 0.0751888 | 0.9999457 | 0.144027 |  |  | 122046 | 0.9831903 | 0.9866385 | 0.001154499 | 0.9842846 | 0.005768189 | 0.9842766 | 0.004565777 |  |  | 8015 | 0.8967368 | 0.9670067 | 0.002878775 | 0.9054028 | 0.006009156 | 0.9054064 | 0.004065689 |  |  | 164580 | 0.9262524 | 0.9150489 | 0.006681064 | 0.9382011 | 0.01522742 | 0.9382072 | 0.009002851 |  |  | 465360 | 0.9174199 | 0.8678712 | 0.01586232 | 0.9337911 | 0.006971374 | 0.9337977 | 0.01034968 |  |  | 423160 | 0.8136366 | 0.7035679 | 0.009633622 | 0.8141879 | 0.005859667 | 0.8141849 | 0.006299901
|  |  | 25812 | 0.9941702 | 0.9994305 | 0.0003441237 | 0.9999501 | 0.0751888 | 0.9999457 | 0.144027 |  |  | 122346 | 0.9841508 | 0.9866385 | 0.001154499 | 0.9843178 | 0.005768361 | 0.9843098 | 0.004566146 |  |  | 8020 | 0.8967368 | 0.9670068 | 0.002878773 | 0.9054053 | 0.006009187 | 0.9054089 | 0.004065712 |  |  | 164880 | 0.9279339 | 0.9150489 | 0.006681064 | 0.938325 | 0.0152215 | 0.938331 | 0.009001637 |  |  | 465660 | 0.9174199 | 0.8678712 | 0.01586232 | 0.9338536 | 0.006971547 | 0.9338602 | 0.01034886 |  |  | 423460 | 0.8158121 | 0.7035679 | 0.009633622 | 0.814233 | 0.005857252 | 0.81423 | 0.006298071
|  |  | 25932 | 0.9932742 | 0.9994305 | 0.0003441237 | 0.9999501 | 0.0751888 | 0.9999457 | 0.144027 |  |  | 122646 | 0.9841508 | 0.9866385 | 0.001154499 | 0.9843509 | 0.005768517 | 0.9843429 | 0.004566503 |  |  | 8025 | 0.8988948 | 0.9670069 | 0.002878771 | 0.9054077 | 0.006009218 | 0.9054113 | 0.004065734 |  |  | 165180 | 0.9262524 | 0.9150489 | 0.006681064 | 0.9384485 | 0.01521557 | 0.9384545 | 0.009000415 |  |  | 465960 | 0.9174199 | 0.8678712 | 0.01586232 | 0.933916 | 0.006971719 | 0.9339226 | 0.01034805 |  |  | 423760 | 0.8223384 | 0.7035679 | 0.009633622 | 0.814278 | 0.005854839 | 0.814275 | 0.006296243
|  |  | 26052 | 0.9950662 | 0.9994305 | 0.0003441237 | 0.9999501 | 0.0751888 | 0.9999457 | 0.144027 |  |  | 122946 | 0.9841508 | 0.9866385 | 0.001154499 | 0.9843839 | 0.005768657 | 0.9843759 | 0.004566847 |  |  | 8030 | 0.8967368 | 0.967007 | 0.002878769 | 0.9054102 | 0.006009249 | 0.9054138 | 0.004065757 |  |  | 165480 | 0.9312969 | 0.9150489 | 0.006681064 | 0.9385717 | 0.01520962 | 0.9385777 | 0.008999185 |  |  | 466260 | 0.915182 | 0.8678712 | 0.01586232 | 0.9339784 | 0.006971891 | 0.933985 | 0.01034724 |  |  | 424060 | 0.8179875 | 0.7035679 | 0.009633622 | 0.814323 | 0.005852429 | 0.81432 | 0.006294417
|  |  | 26172 | 0.9941702 | 0.9994305 | 0.0003441237 | 0.9999501 | 0.0751888 | 0.9999457 | 0.144027 |  |  | 123246 | 0.9831903 | 0.9866385 | 0.001154499 | 0.9844168 | 0.005768782 | 0.9844088 | 0.004567179 |  |  | 8035 | 0.8967368 | 0.9670071 | 0.002878766 | 0.9054127 | 0.00600928 | 0.9054163 | 0.004065779 |  |  | 165780 | 0.9296154 | 0.9150489 | 0.006681064 | 0.9386946 | 0.01520365 | 0.9387006 | 0.008997947 |  |  | 466560 | 0.9174199 | 0.8678712 | 0.01586232 | 0.9340407 | 0.006972062 | 0.9340472 | 0.01034643 |  |  | 424360 | 0.8179875 | 0.7035679 | 0.009633622 | 0.8143678 | 0.005850021 | 0.8143648 | 0.006292593
|  |  | 26292 | 0.9959621 | 0.9994305 | 0.0003441237 | 0.9999501 | 0.0751888 | 0.9999457 | 0.144027 |  |  | 123546 | 0.9841508 | 0.9866385 | 0.001154499 | 0.9844497 | 0.005768891 | 0.9844416 | 0.0045675 |  |  | 8040 | 0.8956577 | 0.9670072 | 0.002878764 | 0.9054152 | 0.006009311 | 0.9054188 | 0.004065801 |  |  | 166080 | 0.9312969 | 0.9150489 | 0.006681064 | 0.9388171 | 0.01519767 | 0.9388231 | 0.0089967 |  |  | 466860 | 0.9174199 | 0.8678712 | 0.01586232 | 0.9341029 | 0.006972233 | 0.9341095 | 0.01034562 |  |  | 424660 | 0.8136366 | 0.7035679 | 0.009633622 | 0.8144126 | 0.005847615 | 0.8144096 | 0.006290771
|  |  | 26412 | 0.9950662 | 0.9994305 | 0.0003441237 | 0.9999501 | 0.0751888 | 0.9999457 | 0.144027 |  |  | 123846 | 0.9822299 | 0.9866385 | 0.001154499 | 0.9844824 | 0.005768984 | 0.9844743 | 0.004567808 |  |  | 8045 | 0.8967368 | 0.9670073 | 0.002878762 | 0.9054177 | 0.006009343 | 0.9054213 | 0.004065824 |  |  | 166380 | 0.9312969 | 0.9150489 | 0.006681064 | 0.9389393 | 0.01519167 | 0.9389453 | 0.008995446 |  |  | 467160 | 0.915182 | 0.8678712 | 0.01586232 | 0.934165 | 0.006972403 | 0.9341716 | 0.01034481 |  |  | 424960 | 0.8179875 | 0.7035679 | 0.009633622 | 0.8144574 | 0.005845212 | 0.8144543 | 0.006288951
|  |  | 26532 | 0.9932742 | 0.9994305 | 0.0003441237 | 0.9999501 | 0.0751888 | 0.9999457 | 0.144027 |  |  | 124146 | 0.9822299 | 0.9866385 | 0.001154499 | 0.9845151 | 0.005769063 | 0.984507 | 0.004568104 |  |  | 8050 | 0.8978158 | 0.9670074 | 0.00287876 | 0.9054202 | 0.006009374 | 0.9054238 | 0.004065846 |  |  | 166680 | 0.9312969 | 0.9150489 | 0.006681064 | 0.9390611 | 0.01518566 | 0.9390671 | 0.008994185 |  |  | 467460 | 0.9174199 | 0.8678712 | 0.01586232 | 0.9342271 | 0.006972573 | 0.9342337 | 0.010344 |  |  | 425260 | 0.8136366 | 0.7035679 | 0.009633622 | 0.814502 | 0.005842811 | 0.814499 | 0.006287133
|  |  | 26652 | 0.9950662 | 0.9994305 | 0.0003441237 | 0.9999501 | 0.0751888 | 0.9999457 | 0.144027 |  |  | 124446 | 0.9831903 | 0.9866385 | 0.001154499 | 0.9845477 | 0.005769126 | 0.9845396 | 0.004568389 |  |  | 8055 | 0.8967368 | 0.9670075 | 0.002878758 | 0.9054226 | 0.006009405 | 0.9054262 | 0.004065869 |  |  | 166980 | 0.9296154 | 0.9150489 | 0.006681064 | 0.9391826 | 0.01517963 | 0.9391886 | 0.008992915 |  |  | 467760 | 0.9218958 | 0.8678712 | 0.01586232 | 0.9342891 | 0.006972743 | 0.9342957 | 0.01034318 |  |  | 425560 | 0.820163 | 0.7035679 | 0.009633622 | 0.8145466 | 0.005840413 | 0.8145435 | 0.006285317
|  |  | 26772 | 0.9959621 | 0.9994305 | 0.0003441237 | 0.9999501 | 0.0751888 | 0.9999457 | 0.144027 |  |  | 124746 | 0.9841508 | 0.9866385 | 0.001154499 | 0.9845801 | 0.005769174 | 0.984572 | 0.004568662 |  |  | 8060 | 0.8967368 | 0.9670076 | 0.002878756 | 0.9054251 | 0.006009436 | 0.9054287 | 0.004065891 |  |  | 167280 | 0.9312969 | 0.9150489 | 0.006681064 | 0.9393038 | 0.01517359 | 0.9393098 | 0.008991638 |  |  | 468060 | 0.9174199 | 0.8678712 | 0.01586232 | 0.934351 | 0.006972912 | 0.9343576 | 0.01034237 |  |  | 425860 | 0.8179875 | 0.7035679 | 0.009633622 | 0.8145911 | 0.005838017 | 0.814588 | 0.006283503
|  |  | 26892 | 0.9950662 | 0.9994305 | 0.0003441237 | 0.9999501 | 0.0751888 | 0.9999457 | 0.144027 |  |  | 125046 | 0.9822299 | 0.9866385 | 0.001154499 | 0.9846126 | 0.005769206 | 0.9846044 | 0.004568923 |  |  | 8065 | 0.8967368 | 0.9670077 | 0.002878754 | 0.9054276 | 0.006009468 | 0.9054312 | 0.004065913 |  |  | 167580 | 0.9279339 | 0.9150489 | 0.006681064 | 0.9394247 | 0.01516753 | 0.9394307 | 0.008990353 |  |  | 468360 | 0.915182 | 0.8678712 | 0.01586232 | 0.9344129 | 0.00697308 | 0.9344194 | 0.01034156 |  |  | 426160 | 0.8179875 | 0.7035679 | 0.009633622 | 0.8146355 | 0.005835623 | 0.8146324 | 0.006281691
|  |  | 27012 | 0.9950662 | 0.9994305 | 0.0003441237 | 0.9999501 | 0.0751888 | 0.9999457 | 0.144027 |  |  | 125346 | 0.9831903 | 0.9866385 | 0.001154499 | 0.9846449 | 0.005769224 | 0.9846367 | 0.004569172 |  |  | 8070 | 0.8978158 | 0.9670078 | 0.002878752 | 0.9054301 | 0.006009499 | 0.9054337 | 0.004065936 |  |  | 167880 | 0.9296154 | 0.9150489 | 0.006681064 | 0.9395452 | 0.01516146 | 0.9395512 | 0.008989061 |  |  | 468660 | 0.915182 | 0.8678712 | 0.01586232 | 0.9344747 | 0.006973248 | 0.9344812 | 0.01034075 |  |  | 426460 | 0.8179875 | 0.7035679 | 0.009633622 | 0.8146799 | 0.005833232 | 0.8146768 | 0.006279882
|  |  | 27132 | 0.9950662 | 0.9994305 | 0.0003441237 | 0.9999501 | 0.0751888 | 0.9999457 | 0.144027 |  |  | 125646 | 0.9831903 | 0.9866385 | 0.001154499 | 0.9846771 | 0.005769227 | 0.984669 | 0.00456941 |  |  | 8075 | 0.8967368 | 0.9670079 | 0.00287875 | 0.9054326 | 0.00600953 | 0.9054362 | 0.004065958 |  |  | 168180 | 0.9296154 | 0.9150489 | 0.006681064 | 0.9396654 | 0.01515537 | 0.9396714 | 0.008987761 |  |  | 468960 | 0.912944 | 0.8678712 | 0.01586232 | 0.9345364 | 0.006973415 | 0.9345429 | 0.01033993 |  |  | 426760 | 0.8179875 | 0.7035679 | 0.009633622 | 0.8147242 | 0.005830844 | 0.814721 | 0.006278074
|  |  | 27252 | 0.9950662 | 0.9994305 | 0.0003441237 | 0.9999501 | 0.0751888 | 0.9999457 | 0.144027 |  |  | 125946 | 0.9841508 | 0.9866385 | 0.001154499 | 0.9847092 | 0.005769215 | 0.9847011 | 0.004569637 |  |  | 8080 | 0.8967368 | 0.967008 | 0.002878748 | 0.9054351 | 0.006009562 | 0.9054386 | 0.004065981 |  |  | 168480 | 0.9312969 | 0.9150489 | 0.006681064 | 0.9397853 | 0.01514927 | 0.9397912 | 0.008986454 |  |  | 469260 | 0.915182 | 0.8678712 | 0.01586232 | 0.9345981 | 0.006973582 | 0.9346046 | 0.01033912 |  |  | 427060 | 0.8114612 | 0.7035679 | 0.009633622 | 0.8147684 | 0.005828457 | 0.8147652 | 0.006276269
|  |  | 27372 | 0.9941702 | 0.9994305 | 0.0003441237 | 0.9999501 | 0.0751888 | 0.9999457 | 0.144027 |  |  | 126246 | 0.9841508 | 0.9866385 | 0.001154499 | 0.9847413 | 0.005769189 | 0.9847332 | 0.004569852 |  |  | 8085 | 0.8967368 | 0.967008 | 0.002878746 | 0.9054375 | 0.006009593 | 0.9054411 | 0.004066003 |  |  | 168780 | 0.9279339 | 0.9150489 | 0.006681064 | 0.9399048 | 0.01514316 | 0.9399108 | 0.008985139 |  |  | 469560 | 0.9174199 | 0.8678712 | 0.01586232 | 0.9346596 | 0.006973749 | 0.9346661 | 0.01033831 |  |  | 427360 | 0.8179875 | 0.7035679 | 0.009633622 | 0.8148125 | 0.005826074 | 0.8148093 | 0.006274465
|  |  | 27492 | 0.9950662 | 0.9994305 | 0.0003441237 | 0.9999501 | 0.0751888 | 0.9999457 | 0.144027 |  |  | 126546 | 0.9841508 | 0.9866385 | 0.001154499 | 0.9847733 | 0.005769148 | 0.9847651 | 0.004570056 |  |  | 8090 | 0.8978158 | 0.9670081 | 0.002878744 | 0.90544 | 0.006009624 | 0.9054436 | 0.004066026 |  |  | 169080 | 0.9296154 | 0.9150489 | 0.006681064 | 0.940024 | 0.01513703 | 0.94003 | 0.008983818 |  |  | 469860 | 0.9107061 | 0.8678712 | 0.01586232 | 0.9347211 | 0.006973915 | 0.9347276 | 0.01033749 |  |  | 427660 | 0.8179875 | 0.7035679 | 0.009633622 | 0.8148566 | 0.005823692 | 0.8148534 | 0.006272664
|  |  | 27612 | 0.9950662 | 0.9994305 | 0.0003441237 | 0.9999501 | 0.0751888 | 0.9999457 | 0.144027 |  |  | 126846 | 0.9851113 | 0.9866385 | 0.001154499 | 0.9848052 | 0.005769092 | 0.984797 | 0.004570248 |  |  | 8095 | 0.8956577 | 0.9670082 | 0.002878743 | 0.9054425 | 0.006009656 | 0.9054461 | 0.004066048 |  |  | 169380 | 0.9296154 | 0.9150489 | 0.006681064 | 0.9401429 | 0.01513089 | 0.9401489 | 0.008982489 |  |  | 470160 | 0.9241337 | 0.8678712 | 0.01586232 | 0.9347826 | 0.006974081 | 0.9347891 | 0.01033668 |  |  | 427960 | 0.8136366 | 0.7035679 | 0.009633622 | 0.8149005 | 0.005821314 | 0.8148974 | 0.006270865
|  |  | 27732 | 0.9950662 | 0.9994305 | 0.0003441237 | 0.9999501 | 0.0751888 | 0.9999457 | 0.144027 |  |  | 127146 | 0.9841508 | 0.9866385 | 0.001154499 | 0.984837 | 0.005769022 | 0.9848288 | 0.004570429 |  |  | 8100 | 0.8967368 | 0.9670083 | 0.002878741 | 0.905445 | 0.006009687 | 0.9054486 | 0.004066071 |  |  | 169680 | 0.9296154 | 0.9150489 | 0.006681064 | 0.9402615 | 0.01512474 | 0.9402674 | 0.008981153 |  |  | 470460 | 0.9174199 | 0.8678712 | 0.01586232 | 0.9348439 | 0.006974246 | 0.9348504 | 0.01033586 |  |  | 428260 | 0.8158121 | 0.7035679 | 0.009633622 | 0.8149444 | 0.005818937 | 0.8149413 | 0.006269067
|  |  | 27852 | 0.9968581 | 0.9994305 | 0.0003441237 | 0.9999501 | 0.0751888 | 0.9999457 | 0.144027 |  |  | 127446 | 0.9841508 | 0.9866385 | 0.001154499 | 0.9848687 | 0.005768937 | 0.9848605 | 0.004570599 |  |  | 8105 | 0.8978158 | 0.9670084 | 0.002878739 | 0.9054475 | 0.006009719 | 0.9054511 | 0.004066093 |  |  | 169980 | 0.9312969 | 0.9150489 | 0.006681064 | 0.9403797 | 0.01511857 | 0.9403856 | 0.008979811 |  |  | 470760 | 0.912944 | 0.8678712 | 0.01586232 | 0.9349052 | 0.006974411 | 0.9349117 | 0.01033505 |  |  | 428560 | 0.8158121 | 0.7035679 | 0.009633622 | 0.8149883 | 0.005816563 | 0.8149851 | 0.006267272
|  |  | 27972 | 0.9941702 | 0.9994305 | 0.0003441237 | 0.9999501 | 0.0751888 | 0.9999457 | 0.144027 |  |  | 127746 | 0.9851113 | 0.9866385 | 0.001154499 | 0.9849003 | 0.005768838 | 0.9848921 | 0.004570758 |  |  | 8110 | 0.8956577 | 0.9670085 | 0.002878737 | 0.9054499 | 0.00600975 | 0.9054535 | 0.004066116 |  |  | 170280 | 0.9312969 | 0.9150489 | 0.006681064 | 0.9404976 | 0.01511239 | 0.9405036 | 0.008978461 |  |  | 471060 | 0.9174199 | 0.8678712 | 0.01586232 | 0.9349665 | 0.006974575 | 0.9349729 | 0.01033423 |  |  | 428860 | 0.8179875 | 0.7035679 | 0.009633622 | 0.815032 | 0.005814192 | 0.8150288 | 0.006265479
|  |  | 28092 | 0.9959621 | 0.9994305 | 0.0003441237 | 0.9999501 | 0.0751888 | 0.9999457 | 0.144027 |  |  | 128046 | 0.9851113 | 0.9866385 | 0.001154499 | 0.9849319 | 0.005768725 | 0.9849237 | 0.004570906 |  |  | 8115 | 0.8967368 | 0.9670086 | 0.002878736 | 0.9054524 | 0.006009781 | 0.905456 | 0.004066139 |  |  | 170580 | 0.9296154 | 0.9150489 | 0.006681064 | 0.9406152 | 0.0151062 | 0.9406211 | 0.008977105 |  |  | 471360 | 0.9218958 | 0.8678712 | 0.01586232 | 0.9350276 | 0.006974738 | 0.9350341 | 0.01033342 |  |  | 429160 | 0.8114612 | 0.7035679 | 0.009633622 | 0.8150757 | 0.005811823 | 0.8150725 | 0.006263688
|  |  | 28212 | 0.9950662 | 0.9994305 | 0.0003441237 | 0.9999501 | 0.0751888 | 0.9999457 | 0.144027 |  |  | 128346 | 0.9860717 | 0.9866385 | 0.001154499 | 0.9849634 | 0.005768598 | 0.9849551577 | 0.004571043 |  |  | 8120 | 0.8967368 | 0.9670087 | 0.002878734 | 0.9054549 | 0.006009813 | 0.9054585 | 0.004066161 |  |  | 170880 | 0.9312969 | 0.9150489 | 0.006681064 | 0.9407325 | 0.0151 | 0.9407384 | 0.008975741 |  |  | 471660 | 0.9196579 | 0.8678712 | 0.01586232 | 0.9350887 | 0.006974902 | 0.9350952 | 0.0103326 |  |  | 429460 | 0.8179875 | 0.7035679 | 0.009633622 | 0.8151193 | 0.005809456 | 0.8151161 | 0.006261899
|  |  | 28332 | 0.9941702 | 0.9994305 | 0.0003441237 | 0.9999501 | 0.0751888 | 0.9999457 | 0.144027 |  |  | 128646 | 0.9851113 | 0.9866385 | 0.001154499 | 0.9849947 | 0.005768457 | 0.9849865 | 0.004571169 |  |  | 8125 | 0.8967368 | 0.9670087 | 0.002878732 | 0.9054574 | 0.006009844 | 0.905461 | 0.004066184 |  |  | 171180 | 0.9312969 | 0.9150489 | 0.006681064 | 0.9408495 | 0.01509378 | 0.9408554 | 0.008974372 |  |  | 471960 | 0.9174199 | 0.8678712 | 0.01586232 | 0.9351497 | 0.006975065 | 0.9351562 | 0.01033179 |  |  | 429760 | 0.8179875 | 0.7035679 | 0.009633622 | 0.8151629 | 0.005807092 | 0.8151596 | 0.006260112
|  |  | 28452 | 0.9950662 | 0.9994305 | 0.0003441237 | 0.9999501 | 0.0751888 | 0.9999457 | 0.144027 |  |  | 128946 | 0.9851113 | 0.9866385 | 0.001154499 | 0.9850261 | 0.005768302 | 0.9850178 | 0.004571285 |  |  | 8130 | 0.8978158 | 0.9670088 | 0.00287873 | 0.9054599 | 0.006009876 | 0.9054635 | 0.004066206 |  |  | 171480 | 0.9296154 | 0.9150489 | 0.006681064 | 0.9409661 | 0.01508755 | 0.940972 | 0.008972995 |  |  | 472260 | 0.9174199 | 0.8678712 | 0.01586232 | 0.9352107 | 0.006975227 | 0.9352171 | 0.01033097 |  |  | 430060 | 0.8136366 | 0.7035679 | 0.009633622 | 0.8152064 | 0.005804731 | 0.8152031 | 0.006258327
|  |  | 28572 | 0.9950662 | 0.9994305 | 0.0003441237 | 0.9999501 | 0.0751888 | 0.9999457 | 0.144027 |  |  | 129246 | 0.9851113 | 0.9866385 | 0.001154499 | 0.9850573 | 0.005768133 | 0.985049 | 0.004571389 |  |  | 8135 | 0.8967368 | 0.9670089 | 0.002878729 | 0.9054623 | 0.006009907 | 0.9054659 | 0.004066229 |  |  | 171780 | 0.9329784 | 0.9150489 | 0.006681064 | 0.9410824 | 0.01508131 | 0.9410883 | 0.008971612 |  |  | 472560 | 0.9218958 | 0.8678712 | 0.01586232 | 0.9352716 | 0.006975389 | 0.935278 | 0.01033016 |  |  | 430360 | 0.8114612 | 0.7035679 | 0.009633622 | 0.8152498 | 0.005802371 | 0.8152465 | 0.006256545
|  |  | 28692 | 0.9959621 | 0.9994305 | 0.0003441237 | 0.9999501 | 0.0751888 | 0.9999457 | 0.144027 |  |  | 129546 | 0.9860717 | 0.9866385 | 0.001154499 | 0.9850884 | 0.00576795 | 0.9850802 | 0.004571483 |  |  | 8140 | 0.8978158 | 0.967009 | 0.002878727 | 0.9054648 | 0.006009939 | 0.9054684 | 0.004066252 |  |  | 172080 | 0.9296154 | 0.9150489 | 0.006681064 | 0.9411984 | 0.01507505 | 0.9412043 | 0.008970223 |  |  | 472860 | 0.9174199 | 0.8678712 | 0.01586232 | 0.9353324 | 0.00697555 | 0.9353388 | 0.01032934 |  |  | 430660 | 0.8158121 | 0.7035679 | 0.009633622 | 0.8152931 | 0.005800015 | 0.8152898 | 0.006254764
|  |  | 28812 | 0.9950662 | 0.9994305 | 0.0003441237 | 0.9999501 | 0.0751888 | 0.9999457 | 0.144027 |  |  | 129846 | 0.9841508 | 0.9866385 | 0.001154499 | 0.9851195 | 0.005767754 | 0.9851112 | 0.004571566 |  |  | 8145 | 0.8956577 | 0.9670091 | 0.002878726 | 0.9054673 | 0.00600997 | 0.9054709 | 0.004066274 |  |  | 172380 | 0.9312969 | 0.9150489 | 0.006681064 | 0.9413141 | 0.01506879 | 0.94132 | 0.008968827 |  |  | 473160 | 0.9196579 | 0.8678712 | 0.01586232 | 0.9353931 | 0.006975711 | 0.9353995 | 0.01032852 |  |  | 430960 | 0.8179875 | 0.7035679 | 0.009633622 | 0.8153363 | 0.005797661 | 0.815333 | 0.006252986
|  |  | 28932 | 0.9950662 | 0.9994305 | 0.0003441237 | 0.9999501 | 0.0751888 | 0.9999457 | 0.144027 |  |  | 130146 | 0.9860717 | 0.9866385 | 0.001154499 | 0.9851504 | 0.005767544 | 0.9851422 | 0.004571639 |  |  | 8150 | 0.8967368 | 0.9670092 | 0.002878724 | 0.9054698 | 0.006010002 | 0.9054734 | 0.004066297 |  |  | 172680 | 0.9312969 | 0.9150489 | 0.006681064 | 0.9414295 | 0.01506251 | 0.9414353 | 0.008967425 |  |  | 473460 | 0.9218958 | 0.8678712 | 0.01586232 | 0.9354538 | 0.006975872 | 0.9354602 | 0.01032771 |  |  | 431260 | 0.8136366 | 0.7035679 | 0.009633622 | 0.8153795 | 0.005795309 | 0.8153762 | 0.006251209
|  |  | 29052 | 0.9950662 | 0.9994305 | 0.0003441237 | 0.9999501 | 0.0751888 | 0.9999457 | 0.144027 |  |  | 130446 | 0.9851113 | 0.9866385 | 0.001154499 | 0.9851813 | 0.005767321 | 0.9851731 | 0.004571701 |  |  | 8155 | 0.8978158 | 0.9670092 | 0.002878722 | 0.9054723 | 0.006010034 | 0.9054759 | 0.00406632 |  |  | 172980 | 0.9296154 | 0.9150489 | 0.006681064 | 0.9415445 | 0.01505622 | 0.9415504 | 0.008966016 |  |  | 473760 | 0.9196579 | 0.8678712 | 0.01586232 | 0.9355144 | 0.006976032 | 0.9355208 | 0.01032689 |  |  | 431560 | 0.8049348 | 0.7035679 | 0.009633622 | 0.8154226 | 0.00579296 | 0.8154193 | 0.006249435
|  |  | 29172 | 0.9959621 | 0.9994305 | 0.0003441237 | 0.9999501 | 0.0751888 | 0.9999457 | 0.144027 |  |  | 130746 | 0.9860717 | 0.9866385 | 0.001154499 | 0.9852121 | 0.005767084 | 0.9852039 | 0.004571753 |  |  | 8160 | 0.8967368 | 0.9670093 | 0.002878721 | 0.9054748 | 0.006010065 | 0.9054783 | 0.004066342 |  |  | 173280 | 0.9296154 | 0.9150489 | 0.006681064 | 0.9416592 | 0.01504992 | 0.9416651 | 0.008964602 |  |  | 474060 | 0.9174199 | 0.8678712 | 0.01586232 | 0.9355749 | 0.006976191 | 0.9355813 | 0.01032607 |  |  | 431860 | 0.8092857 | 0.7035679 | 0.009633622 | 0.8154657 | 0.005790613 | 0.8154623 | 0.006247663
|  |  | 29292 | 0.9941702 | 0.9994305 | 0.0003441237 | 0.9999501 | 0.0751888 | 0.9999457 | 0.144027 |  |  | 131046 | 0.9841508 | 0.9866385 | 0.001154499 | 0.9852429 | 0.005766834 | 0.9852346 | 0.004571795 |  |  | 8220 | 0.8978158 | 0.9670103 | 0.002878704 | 0.9055045 | 0.006010446 | 0.9055081 | 0.004066615 |  |  | 173580 | 0.9296154 | 0.9150489 | 0.006681064 | 0.9417737 | 0.01504361 | 0.9417795 | 0.008963181 |  |  | 474360 | 0.9174199 | 0.8678712 | 0.01586232 | 0.9356354 | 0.006976351 | 0.9356417 | 0.01032526 |  |  | 432160 | 0.8179875 | 0.7035679 | 0.009633622 | 0.8155086 | 0.005788269 | 0.8155053 | 0.006245893
|  |  | 29412 | 0.9950662 | 0.9994305 | 0.0003441237 | 0.9999501 | 0.0751888 | 0.9999457 | 0.144027 |  |  | 131346 | 0.9851113 | 0.9866385 | 0.001154499 | 0.9852735 | 0.00576657 | 0.9852652 | 0.004571826 |  |  | 8280 | 0.8978158 | 0.9670111 | 0.002878689 | 0.9055342 | 0.006010828 | 0.9055378 | 0.00406689 |  |  | 173880 | 0.9312969 | 0.9150489 | 0.006681064 | 0.9418878 | 0.01503729 | 0.9418936 | 0.008961755 |  |  | 474660 | 0.9174199 | 0.8678712 | 0.01586232 | 0.9356957 | 0.006976509 | 0.9357021 | 0.01032444 |  |  | 432460 | 0.8179875 | 0.7035679 | 0.009633622 | 0.8155515 | 0.005785927 | 0.8155481 | 0.006244125
|  |  | 29532 | 0.9950662 | 0.9994305 | 0.0003441237 | 0.9999501 | 0.0751888 | 0.9999457 | 0.144027 |  |  | 131646 | 0.9841508 | 0.9866385 | 0.001154499 | 0.9853041 | 0.005766294 | 0.9852958 | 0.004571847 |  |  | 8340 | 0.8978158 | 0.9670119 | 0.002878677 | 0.905564 | 0.006011214 | 0.9055676 | 0.004067167 |  |  | 174180 | 0.9329784 | 0.9150489 | 0.006681064 | 0.9420016 | 0.01503096 | 0.9420074 | 0.008960322 |  |  | 474960 | 0.9196579 | 0.8678712 | 0.01586232 | 0.9357561 | 0.006976668 | 0.9357624 | 0.01032362 |  |  | 432760 | 0.8158121 | 0.7035679 | 0.009633622 | 0.8155943 | 0.005783588 | 0.8155909 | 0.006242359
|  |  | 29652 | 0.9950662 | 0.9994305 | 0.0003441237 | 0.9999501 | 0.0751888 | 0.9999457 | 0.144027 |  |  | 131946 | 0.9851113 | 0.9866385 | 0.001154499 | 0.9853345 | 0.005766004 | 0.9853263 | 0.004571857 |  |  | 8400 | 0.8978158 | 0.9670127 | 0.002878666 | 0.9055937 | 0.006011601 | 0.9055973 | 0.004067445 |  |  | 174480 | 0.9329784 | 0.9150489 | 0.006681064 | 0.9421151 | 0.01502461 | 0.9421209 | 0.008958883 |  |  | 475260 | 0.9174199 | 0.8678712 | 0.01586232 | 0.9358163 | 0.006976825 | 0.9358227 | 0.0103228 |  |  | 433060 | 0.820163 | 0.7035679 | 0.009633622 | 0.8156371 | 0.005781251 | 0.8156337 | 0.006240595
|  |  | 29772 | 0.9941702 | 0.9994305 | 0.0003441237 | 0.9999501 | 0.0751888 | 0.9999457 | 0.144027 |  |  | 132246 | 0.9841508 | 0.9866385 | 0.001154499 | 0.9853649 | 0.005765701 | 0.9853567 | 0.004571858 |  |  | 8460 | 0.8978158 | 0.9670133 | 0.002878657 | 0.9056234 | 0.006011991 | 0.905627 | 0.004067725 |  |  | 174780 | 0.9329784 | 0.9150489 | 0.006681064 | 0.9422282 | 0.01501826 | 0.9422341 | 0.008957439 |  |  | 475560 | 0.915182 | 0.8678712 | 0.01586232 | 0.9358765 | 0.006976983 | 0.9358829 | 0.01032199 |  |  | 433360 | 0.8114612 | 0.7035679 | 0.009633622 | 0.8156798 | 0.005778917 | 0.8156763 | 0.006238833
|  |  | 29892 | 0.9959621 | 0.9994305 | 0.0003441237 | 0.9999501 | 0.0751888 | 0.9999457 | 0.144027 |  |  | 132546 | 0.9841508 | 0.9866385 | 0.001154499 | 0.9853953 | 0.005765386 | 0.985387 | 0.004571848 |  |  | 8520 | 0.8988948 | 0.967014 | 0.002878649 | 0.9056531 | 0.006012383 | 0.9056566 | 0.004068007 |  |  | 175080 | 0.9329784 | 0.9150489 | 0.006681064 | 0.9423411 | 0.01501189 | 0.9423469 | 0.008955989 |  |  | 475860 | 0.9196579 | 0.8678712 | 0.01586232 | 0.9359366 | 0.00697714 | 0.935943 | 0.01032117 |  |  | 433660 | 0.8179875 | 0.7035679 | 0.009633622 | 0.8157224 | 0.005776586 | 0.8157189 | 0.006237074
|  |  | 30012 | 0.9959621 | 0.9994305 | 0.0003441237 | 0.9999501 | 0.0751888 | 0.9999457 | 0.144027 |  |  | 132846 | 0.9860717 | 0.9866385 | 0.001154499 | 0.9854255 | 0.005765057 | 0.9854172 | 0.004571829 |  |  | 8580 | 0.8978158 | 0.9670145 | 0.002878643 | 0.9056828 | 0.006012778 | 0.9056863 | 0.00406829 |  |  | 175380 | 0.9312969 | 0.9150489 | 0.006681064 | 0.9424537 | 0.01500552 | 0.9424595 | 0.008954533 |  |  | 476160 | 0.9196579 | 0.8678712 | 0.01586232 | 0.9359967 | 0.006977296 | 0.936003 | 0.01032035 |  |  | 433960 | 0.8179875 | 0.7035679 | 0.009633622 | 0.8157649 | 0.005774256 | 0.8157615 | 0.006235316
|  |  | 30132 | 0.9959621 | 0.9994305 | 0.0003441237 | 0.9999501 | 0.0751888 | 0.9999457 | 0.144027 |  |  | 133146 | 0.9860717 | 0.9866385 | 0.001154499 | 0.9854557 | 0.005764716 | 0.9854474 | 0.0045718 |  |  | 8640 | 0.8988948 | 0.9670151 | 0.002878637 | 0.9057124 | 0.006013175 | 0.905716 | 0.004068575 |  |  | 175680 | 0.9312969 | 0.9150489 | 0.006681064 | 0.9425659 | 0.01499913 | 0.9425717 | 0.008953072 |  |  | 476460 | 0.9174199 | 0.8678712 | 0.01586232 | 0.9360567 | 0.006977452 | 0.936063 | 0.01031953 |  |  | 434260 | 0.8158121 | 0.7035679 | 0.009633622 | 0.8158074 | 0.00577193 | 0.8158039 | 0.006233561
|  |  | 30252 | 0.9950662 | 0.9994305 | 0.0003441237 | 0.9999501 | 0.0751888 | 0.9999457 | 0.144027 |  |  | 133446 | 0.9841508 | 0.9866385 | 0.001154499 | 0.9854857 | 0.005764362 | 0.9854774 | 0.004571761 |  |  | 8700 | 0.8988948 | 0.9670156 | 0.002878633 | 0.9057421 | 0.006013574 | 0.9057456 | 0.004068862 |  |  | 175980 | 0.9329784 | 0.9150489 | 0.006681064 | 0.9426779 | 0.01499274 | 0.9426837 | 0.008951605 |  |  | 476760 | 0.915182 | 0.8678712 | 0.01586232 | 0.9361166 | 0.006977608 | 0.9361229 | 0.01031871 |  |  | 434560 | 0.8136366 | 0.7035679 | 0.009633622 | 0.8158497 | 0.005769606 | 0.8158463 | 0.006231807
|  |  | 30372 | 0.9959621 | 0.9994305 | 0.0003441237 | 0.9999501 | 0.0751888 | 0.9999457 | 0.144027 |  |  | 133746 | 0.9860717 | 0.9866385 | 0.001154499 | 0.9855157 | 0.005763996 | 0.9855074 | 0.004571712 |  |  | 8760 | 0.8988948 | 0.967016 | 0.002878629 | 0.9057717 | 0.006013976 | 0.9057753 | 0.00406915 |  |  | 176280 | 0.9346598 | 0.9150489 | 0.006681064 | 0.9427895 | 0.01498633 | 0.9427953 | 0.008950132 |  |  | 477060 | 0.9196579 | 0.8678712 | 0.01586232 | 0.9361764 | 0.006977763 | 0.9361827 | 0.0103179 |  |  | 434860 | 0.8136366 | 0.7035679 | 0.009633622 | 0.8158921 | 0.005767284 | 0.8158886 | 0.006230056
|  |  | 30492 | 0.9941702 | 0.9994305 | 0.0003441237 | 0.9999501 | 0.0751888 | 0.9999457 | 0.144027 |  |  | 134046 | 0.9851113 | 0.9866385 | 0.001154499 | 0.9855457 | 0.005763617 | 0.9855373 | 0.004571653 |  |  | 8820 | 0.8988948 | 0.9670164 | 0.002878626 | 0.9058014 | 0.00601438 | 0.9058049 | 0.00406944 |  |  | 176580 | 0.9329784 | 0.9150489 | 0.006681064 | 0.9429009 | 0.01497992 | 0.9429066 | 0.008948654 |  |  | 477360 | 0.9174199 | 0.8678712 | 0.01586232 | 0.9362362 | 0.006977918 | 0.9362425 | 0.01031708 |  |  | 435160 | 0.8179875 | 0.7035679 | 0.009633622 | 0.8159343 | 0.005764965 | 0.8159308 | 0.006228307
|  |  | 30612 | 0.9968581 | 0.9994305 | 0.0003441237 | 0.9999501 | 0.0751888 | 0.9999457 | 0.144027 |  |  | 134346 | 0.9841508 | 0.9866385 | 0.001154499 | 0.9855755 | 0.005763226 | 0.9855672 | 0.004571584 |  |  | 8880 | 0.8999738 | 0.9670168 | 0.002878623 | 0.905831 | 0.006014786 | 0.9058345 | 0.004069732 |  |  | 176880 | 0.9312969 | 0.9150489 | 0.006681064 | 0.9430119 | 0.0149735 | 0.9430177 | 0.008947171 |  |  | 477660 | 0.9196579 | 0.8678712 | 0.01586232 | 0.9362959 | 0.006978072 | 0.9363022 | 0.01031626 |  |  | 435460 | 0.8136366 | 0.7035679 | 0.009633622 | 0.8159765 | 0.005762648 | 0.815973 | 0.00622656
|  |  | 30732 | 0.997754 | 0.9994305 | 0.0003441237 | 0.9999501 | 0.0751888 | 0.9999457 | 0.144027 |  |  | 134646 | 0.9860717 | 0.9866385 | 0.001154499 | 0.9856053 | 0.005762822 | 0.9855969 | 0.004571506 |  |  | 8940 | 0.8999738 | 0.9670172 | 0.002878621 | 0.9058606 | 0.006015195 | 0.9058641 | 0.004070025 |  |  | 177180 | 0.9262524 | 0.9150489 | 0.006681064 | 0.9431226 | 0.01496706 | 0.9431284 | 0.008945683 |  |  | 477960 | 0.9218958 | 0.8678712 | 0.01586232 | 0.9363555 | 0.006978226 | 0.9363618 | 0.01031544 |  |  | 435760 | 0.820163 | 0.7035679 | 0.009633622 | 0.8160186 | 0.005760334 | 0.8160151 | 0.006224815
|  |  | 30852 | 0.9950662 | 0.9994305 | 0.0003441237 | 0.9999501 | 0.0751888 | 0.9999457 | 0.144027 |  |  | 134946 | 0.9841508 | 0.9866385 | 0.001154499 | 0.9856349 | 0.005762406 | 0.9856266 | 0.004571419 |  |  | 9000 | 0.8999738 | 0.9670175 | 0.002878619 | 0.9058902 | 0.006015606 | 0.9058937 | 0.004070321 |  |  | 177480 | 0.9312969 | 0.9150489 | 0.006681064 | 0.943233 | 0.01496062 | 0.9432388 | 0.008944189 |  |  | 478260 | 0.9218958 | 0.8678712 | 0.01586232 | 0.9364151 | 0.006978379 | 0.9364214 | 0.01031462 |  |  | 436060 | 0.8158121 | 0.7035679 | 0.009633622 | 0.8160606 | 0.005758023 | 0.8160571 | 0.006223073
|  |  | 30972 | 0.9950662 | 0.9994305 | 0.0003441237 | 0.9999501 | 0.0751888 | 0.9999457 | 0.144027 |  |  | 135246 | 0.9851113 | 0.9866385 | 0.001154499 | 0.9856645 | 0.005761978 | 0.9856562 | 0.004571322 |  |  | 9060 | 0.9010528 | 0.9670178 | 0.002878617 | 0.9059198 | 0.006016019 | 0.9059233 | 0.004070617 |  |  | 177780 | 0.9312969 | 0.9150489 | 0.006681064 | 0.9433432 | 0.01495417 | 0.9433489 | 0.00894269 |  |  | 478560 | 0.9218958 | 0.8678712 | 0.01586232 | 0.9364746 | 0.006978532 | 0.9364809 | 0.0103138 |  |  | 436360 | 0.8158121 | 0.7035679 | 0.009633622 | 0.8161026 | 0.005755714 | 0.8160991 | 0.006221332
|  |  | 31092 | 0.9959621 | 0.9994305 | 0.0003441237 | 0.9999501 | 0.0751888 | 0.9999457 | 0.144027 |  |  | 135546 | 0.9851113 | 0.9866385 | 0.001154499 | 0.9856941 | 0.005761538 | 0.9856857 | 0.004571215 |  |  | 9120 | 0.9010528 | 0.9670181 | 0.002878616 | 0.9059493 | 0.006016435 | 0.9059529 | 0.004070916 |  |  | 178080 | 0.9296154 | 0.9150489 | 0.006681064 | 0.943453 | 0.01494771 | 0.9434587 | 0.008941186 |  |  | 478860 | 0.9196579 | 0.8678712 | 0.01586232 | 0.936534 | 0.006978685 | 0.9365403 | 0.01031298 |  |  | 436660 | 0.8136366 | 0.7035679 | 0.009633622 | 0.8161445 | 0.005753407 | 0.8161409 | 0.006219594
|  |  | 31212 | 0.9950662 | 0.9994305 | 0.0003441237 | 0.9999501 | 0.0751888 | 0.9999457 | 0.144027 |  |  | 135846 | 0.9860717 | 0.9866385 | 0.001154499 | 0.9857235 | 0.005761085 | 0.9857152 | 0.0045711 |  |  | 9180 | 0.9010528 | 0.9670183 | 0.002878615 | 0.9059789 | 0.006016853 | 0.9059824 | 0.004071216 |  |  | 178380 | 0.9312969 | 0.9150489 | 0.006681064 | 0.9435625 | 0.01494124 | 0.9435683 | 0.008939677 |  |  | 479160 | 0.9174199 | 0.8678712 | 0.01586232 | 0.9365934 | 0.006978837 | 0.9365996 | 0.01031216 |  |  | 436960 | 0.820163 | 0.7035679 | 0.009633622 | 0.8161863 | 0.005751103 | 0.8161828 | 0.006217857
|  |  | 31332 | 0.9941702 | 0.9994305 | 0.0003441237 | 0.9999501 | 0.0751888 | 0.9999457 | 0.144027 |  |  | 136146 | 0.9851113 | 0.9866385 | 0.001154499 | 0.9857529 | 0.005760621 | 0.9857445 | 0.004570975 |  |  | 9240 | 0.9010528 | 0.9670185 | 0.002878614 | 0.9060085 | 0.006017273 | 0.906012 | 0.004071518 |  |  | 178680 | 0.9363413 | 0.9150489 | 0.006681064 | 0.9436718 | 0.01493476 | 0.9436775 | 0.008938163 |  |  | 479460 | 0.915182 | 0.8678712 | 0.01586232 | 0.9366527 | 0.006978989 | 0.9366589 | 0.01031134 |  |  | 437260 | 0.820163 | 0.7035679 | 0.009633622 | 0.8162281 | 0.005748802 | 0.8162245 | 0.006216123
|  |  | 31452 | 0.9950662 | 0.9994305 | 0.0003441237 | 0.9999501 | 0.0751888 | 0.9999457 | 0.144027 |  |  | 136446 | 0.9851113 | 0.9866385 | 0.001154499 | 0.9857822 | 0.005760145 | 0.9857738 | 0.00457084 |  |  | 9300 | 0.9021318 | 0.9670188 | 0.002878613 | 0.906038 | 0.006017696 | 0.9060415 | 0.004071821 |  |  | 178980 | 0.9329784 | 0.9150489 | 0.006681064 | 0.9437807 | 0.01492828 | 0.9437864 | 0.008936644 |  |  | 479760 | 0.9174199 | 0.8678712 | 0.01586232 | 0.9367119 | 0.00697914 | 0.9367182 | 0.01031052 |  |  | 437560 | 0.8136366 | 0.7035679 | 0.009633622 | 0.8162698 | 0.005746503 | 0.8162662 | 0.006214391
|  |  | 31572 | 0.9959621 | 0.9994305 | 0.0003441237 | 0.9999501 | 0.0751888 | 0.9999457 | 0.144027 |  |  | 136746 | 0.9860717 | 0.9866385 | 0.001154499 | 0.9858114 | 0.005759657 | 0.985803 | 0.004570697 |  |  | 9360 | 0.8999738 | 0.967019 | 0.002878612 | 0.9060675 | 0.006018121 | 0.9060711 | 0.004072127 |  |  | 179280 | 0.9329784 | 0.9150489 | 0.006681064 | 0.9438893 | 0.01492178 | 0.943895 | 0.008935121 |  |  | 480060 | 0.9218958 | 0.8678712 | 0.01586232 | 0.9367711 | 0.006979291 | 0.9367773 | 0.0103097 |  |  | 437860 | 0.8179875 | 0.7035679 | 0.009633622 | 0.8163114 | 0.005744206 | 0.8163078 | 0.006212661
|  |  | 31692 | 0.9950662 | 0.9994305 | 0.0003441237 | 0.9999501 | 0.0751888 | 0.9999457 | 0.144027 |  |  | 137046 | 0.9841508 | 0.9866385 | 0.001154499 | 0.9858405 | 0.005759158 | 0.9858322 | 0.004570544 |  |  | 9420 | 0.9010528 | 0.9670191 | 0.002878612 | 0.9060971 | 0.006018548 | 0.9061006 | 0.004072433 |  |  | 179580 | 0.9312969 | 0.9150489 | 0.006681064 | 0.9439976 | 0.01491528 | 0.9440033 | 0.008933592 |  |  | 480360 | 0.9218958 | 0.8678712 | 0.01586232 | 0.9368302 | 0.006979442 | 0.9368364 | 0.01030888 |  |  | 438160 | 0.8158121 | 0.7035679 | 0.009633622 | 0.8163529 | 0.005741913 | 0.8163493 | 0.006210933
|  |  | 31812 | 0.9959621 | 0.9994305 | 0.0003441237 | 0.9999501 | 0.0751888 | 0.9999457 | 0.144027 |  |  | 137346 | 0.9841508 | 0.9866385 | 0.001154499 | 0.9858696 | 0.005758647 | 0.9858612 | 0.004570382 |  |  | 9480 | 0.9010528 | 0.9670193 | 0.002878612 | 0.9061266 | 0.006018977 | 0.9061301 | 0.004072742 |  |  | 179880 | 0.9346598 | 0.9150489 | 0.006681064 | 0.9441057 | 0.01490877 | 0.9441114 | 0.008932059 |  |  | 480660 | 0.9218958 | 0.8678712 | 0.01586232 | 0.9368892 | 0.006979592 | 0.9368954 | 0.01030806 |  |  | 438460 | 0.8136366 | 0.7035679 | 0.009633622 | 0.8163944 | 0.005739621 | 0.8163908 | 0.006209207
|  |  | 31932 | 0.9950662 | 0.9994305 | 0.0003441237 | 0.9999501 | 0.0751888 | 0.9999457 | 0.144027 |  |  | 137646 | 0.9841508 | 0.9866385 | 0.001154499 | 0.9858986 | 0.005758124 | 0.9858902 | 0.004570212 |  |  | 9540 | 0.9010528 | 0.9670195 | 0.002878611 | 0.9061561 | 0.006019409 | 0.9061596 | 0.004073052 |  |  | 180180 | 0.9312969 | 0.9150489 | 0.006681064 | 0.9442134 | 0.01490225 | 0.9442191 | 0.008930522 |  |  | 480960 | 0.9107061 | 0.8678712 | 0.01586232 | 0.9369481 | 0.006979741 | 0.9369544 | 0.01030724 |  |  | 438760 | 0.8136366 | 0.7035679 | 0.009633622 | 0.8164358 | 0.005737333 | 0.8164322 | 0.006207484
|  |  | 32052 | 0.9950662 | 0.9994305 | 0.0003441237 | 0.9999501 | 0.0751888 | 0.9999457 | 0.144027 |  |  | 137946 | 0.9841508 | 0.9866385 | 0.001154499 | 0.9859275 | 0.00575759 | 0.9859191 | 0.004570032 |  |  | 9600 | 0.9010528 | 0.9670196 | 0.002878611 | 0.9061856 | 0.006019843 | 0.9061891 | 0.004073364 |  |  | 180480 | 0.9329784 | 0.9150489 | 0.006681064 | 0.9443209 | 0.01489573 | 0.9443265 | 0.008928979 |  |  | 481260 | 0.915182 | 0.8678712 | 0.01586232 | 0.937007 | 0.00697989 | 0.9370132 | 0.01030642 |  |  | 439060 | 0.8114612 | 0.7035679 | 0.009633622 | 0.8164772 | 0.005735046 | 0.8164735 | 0.006205762
|  |  | 32172 | 0.9950662 | 0.9994305 | 0.0003441237 | 0.9999501 | 0.0751888 | 0.9999457 | 0.144027 |  |  | 138246 | 0.9851113 | 0.9866385 | 0.001154499 | 0.9859563 | 0.005757045 | 0.9859479 | 0.004569844 |  |  | 9660 | 0.9021318 | 0.9670197 | 0.002878611 | 0.9062151 | 0.006020279 | 0.9062186 | 0.004073677 |  |  | 180780 | 0.9346598 | 0.9150489 | 0.006681064 | 0.944428 | 0.01488919 | 0.9444337 | 0.008927432 |  |  | 481560 | 0.9174199 | 0.8678712 | 0.01586232 | 0.9370659 | 0.006980039 | 0.9370721 | 0.0103056 |  |  | 439360 | 0.8158121 | 0.7035679 | 0.009633622 | 0.8165184 | 0.005732763 | 0.8165148 | 0.006204043
|  |  | 32292 | 0.9950662 | 0.9994305 | 0.0003441237 | 0.9999501 | 0.0751888 | 0.9999457 | 0.144027 |  |  | 138546 | 0.9860717 | 0.9866385 | 0.001154499 | 0.985985 | 0.005756488 | 0.9859767 | 0.004569646 |  |  | 9720 | 0.9021318 | 0.9670199 | 0.002878611 | 0.9062446 | 0.006020718 | 0.906248 | 0.004073992 |  |  | 181080 | 0.9363413 | 0.9150489 | 0.006681064 | 0.9445349 | 0.01488265 | 0.9445406 | 0.008925881 |  |  | 481860 | 0.9174199 | 0.8678712 | 0.01586232 | 0.9371246 | 0.006980187 | 0.9371308 | 0.01030478 |  |  | 439660 | 0.820163 | 0.7035679 | 0.009633622 | 0.8165596 | 0.005730482 | 0.8165559 | 0.006202326
|  |  | 32412 | 0.9959621 | 0.9994305 | 0.0003441237 | 0.9999501 | 0.0751888 | 0.9999457 | 0.144027 |  |  | 138846 | 0.9851113 | 0.9866385 | 0.001154499 | 0.9860137 | 0.00575592 | 0.9860053 | 0.00456944 |  |  | 9780 | 0.9032108 | 0.96702 | 0.002878611 | 0.906274 | 0.006021159 | 0.9062775 | 0.004074309 |  |  | 181380 | 0.9363413 | 0.9150489 | 0.006681064 | 0.9446415 | 0.01487611 | 0.9446471 | 0.008924325 |  |  | 482160 | 0.9196579 | 0.8678712 | 0.01586232 | 0.9371833 | 0.006980335 | 0.9371895 | 0.01030396 |  |  | 439960 | 0.8179875 | 0.7035679 | 0.009633622 | 0.8166008 | 0.005728203 | 0.8165971 | 0.00620061
|  |  | 32532 | 0.9950662 | 0.9994305 | 0.0003441237 | 0.9999501 | 0.0751888 | 0.9999457 | 0.144027 |  |  | 139146 | 0.9860717 | 0.9866385 | 0.001154499 | 0.9860423 | 0.005755341 | 0.9860339 | 0.004569225 |  |  | 9840 | 0.9032108 | 0.9670201 | 0.002878611 | 0.9063035 | 0.006021602 | 0.906307 | 0.004074627 |  |  | 181680 | 0.9312969 | 0.9150489 | 0.006681064 | 0.9447477 | 0.01486955 | 0.9447534 | 0.008922765 |  |  | 482460 | 0.9286096 | 0.8678712 | 0.01586232 | 0.9372419 | 0.006980483 | 0.9372481 | 0.01030314 |  |  | 440260 | 0.8136366 | 0.7035679 | 0.009633622 | 0.8166418 | 0.005725927 | 0.8166381 | 0.006198898
|  |  | 32652 | 0.9950662 | 0.9994305 | 0.0003441237 | 0.9999501 | 0.0751888 | 0.9999457 | 0.144027 |  |  | 139446 | 0.9851113 | 0.9866385 | 0.001154499 | 0.9860708 | 0.00575475 | 0.9860624 | 0.004569002 |  |  | 9900 | 0.9021318 | 0.9670202 | 0.002878611 | 0.9063329 | 0.006022047 | 0.9063364 | 0.004074947 |  |  | 181980 | 0.9312969 | 0.9150489 | 0.006681064 | 0.9448537 | 0.01486299 | 0.9448594 | 0.008921201 |  |  | 482760 | 0.9196579 | 0.8678712 | 0.01586232 | 0.9373005 | 0.00698063 | 0.9373066 | 0.01030232 |  |  | 440560 | 0.8158121 | 0.7035679 | 0.009633622 | 0.8166828 | 0.005723654 | 0.8166791 | 0.006197187
|  |  | 32772 | 0.9959621 | 0.9994305 | 0.0003441237 | 0.9999501 | 0.0751888 | 0.9999457 | 0.144027 |  |  | 139746 | 0.9851113 | 0.9866385 | 0.001154499 | 0.9860993 | 0.005754149 | 0.9860909 | 0.00456877 |  |  | 9960 | 0.9021318 | 0.9670203 | 0.002878611 | 0.9063624 | 0.006022495 | 0.9063658 | 0.004075268 |  |  | 182280 | 0.9329784 | 0.9150489 | 0.006681064 | 0.9449594 | 0.01485642 | 0.9449651 | 0.008919632 |  |  | 483060 | 0.9196579 | 0.8678712 | 0.01586232 | 0.937359 | 0.006980777 | 0.9373651 | 0.0103015 |  |  | 440860 | 0.8114612 | 0.7035679 | 0.009633622 | 0.8167237 | 0.005721383 | 0.81672 | 0.006195478
|  |  | 32892 | 0.9959621 | 0.9994305 | 0.0003441237 | 0.9999501 | 0.0751888 | 0.9999457 | 0.144027 |  |  | 140046 | 0.9870322 | 0.9866385 | 0.001154499 | 0.9861277 | 0.005753537 | 0.9861192 | 0.004568529 |  |  | 10020 | 0.9021318 | 0.9670203 | 0.002878611 | 0.9063918 | 0.006022945 | 0.9063953 | 0.004075592 |  |  | 182580 | 0.9346598 | 0.9150489 | 0.006681064 | 0.9450649 | 0.01484984 | 0.9450705 | 0.00891806 |  |  | 483360 | 0.9174199 | 0.8678712 | 0.01586232 | 0.9374174 | 0.006980923 | 0.9374235 | 0.01030068 |  |  | 441160 | 0.8223384 | 0.7035679 | 0.009633622 | 0.8167646 | 0.005719115 | 0.8167608 | 0.006193771
|  |  | 33012 | 0.9959621 | 0.9994305 | 0.0003441237 | 0.9999501 | 0.0751888 | 0.9999457 | 0.144027 |  |  | 140346 | 0.9860717 | 0.9866385 | 0.001154499 | 0.9861559 | 0.005752914 | 0.9861475 | 0.00456828 |  |  | 10080 | 0.9042899 | 0.9670204 | 0.002878611 | 0.9064212 | 0.006023397 | 0.9064247 | 0.004075916 |  |  | 182880 | 0.9312969 | 0.9150489 | 0.006681064 | 0.94517 | 0.01484326 | 0.9451756 | 0.008916483 |  |  | 483660 | 0.9241337 | 0.8678712 | 0.01586232 | 0.9374757 | 0.006981069 | 0.9374819 | 0.01029985 |  |  | 441460 | 0.8114612 | 0.7035679 | 0.009633622 | 0.8168054 | 0.005716849 | 0.8168016 | 0.006192067
|  |  | 33132 | 0.9959621 | 0.9994305 | 0.0003441237 | 0.9999501 | 0.0751888 | 0.9999457 | 0.144027 |  |  | 140646 | 0.9851113 | 0.9866385 | 0.001154499 | 0.9861842 | 0.00575228 | 0.9861758 | 0.004568023 |  |  | 10140 | 0.9032108 | 0.9670205 | 0.002878611 | 0.9064506 | 0.006023851 | 0.9064541 | 0.004076243 |  |  | 183180 | 0.9346598 | 0.9150489 | 0.006681064 | 0.9452748 | 0.01483667 | 0.9452804 | 0.008914902 |  |  | 483960 | 0.9218958 | 0.8678712 | 0.01586232 | 0.937534 | 0.006981214 | 0.9375402 | 0.01029903 |  |  | 441760 | 0.8179875 | 0.7035679 | 0.009633622 | 0.8168461 | 0.005714586 | 0.8168423 | 0.006190365
|  |  | 33252 | 0.9950662 | 0.9994305 | 0.0003441237 | 0.9999501 | 0.0751888 | 0.9999457 | 0.144027 |  |  | 140946 | 0.9851113 | 0.9866385 | 0.001154499 | 0.9862123 | 0.005751635 | 0.9862039 | 0.004567757 |  |  | 10200 | 0.9032108 | 0.9670206 | 0.002878611 | 0.90648 | 0.006024308 | 0.9064835 | 0.004076571 |  |  | 183480 | 0.9363413 | 0.9150489 | 0.006681064 | 0.9453794 | 0.01483008 | 0.9453849 | 0.008913317 |  |  | 484260 | 0.9218958 | 0.8678712 | 0.01586232 | 0.9375922 | 0.006981359 | 0.9375984 | 0.01029821 |  |  | 442060 | 0.820163 | 0.7035679 | 0.009633622 | 0.8168868 | 0.005712325 | 0.816883 | 0.006188665
|  |  | 33372 | 0.9959621 | 0.9994305 | 0.0003441237 | 0.9999501 | 0.0751888 | 0.9999457 | 0.144027 |  |  | 141246 | 0.9851113 | 0.9866385 | 0.001154499 | 0.9862404 | 0.00575098 | 0.986232 | 0.004567483 |  |  | 10260 | 0.9042899 | 0.9670206 | 0.002878611 | 0.9065094 | 0.006024767 | 0.9065129 | 0.0040769 |  |  | 183780 | 0.9346598 | 0.9150489 | 0.006681064 | 0.9454836 | 0.01482348 | 0.9454892 | 0.008911729 |  |  | 484560 | 0.9174199 | 0.8678712 | 0.01586232 | 0.9376504 | 0.006981504 | 0.9376565 | 0.01029739 |  |  | 442360 | 0.8136366 | 0.7035679 | 0.009633622 | 0.8169273 | 0.005710068 | 0.8169235 | 0.006186967
|  |  | 33492 | 0.9968581 | 0.9994305 | 0.0003441237 | 0.9999501 | 0.0751888 | 0.9999457 | 0.144027 |  |  | 141546 | 0.9841508 | 0.9866385 | 0.001154499 | 0.9862684 | 0.005750315 | 0.98626 | 0.004567201 |  |  | 10320 | 0.9032108 | 0.9670207 | 0.002878611 | 0.9065388 | 0.006025228 | 0.9065422 | 0.004077231 |  |  | 184080 | 0.9329784 | 0.9150489 | 0.006681064 | 0.9455876 | 0.01481687 | 0.9455932 | 0.008910136 |  |  | 484860 | 0.9218958 | 0.8678712 | 0.01586232 | 0.9377085 | 0.006981648 | 0.9377146 | 0.01029657 |  |  | 442660 | 0.8158121 | 0.7035679 | 0.009633622 | 0.8169679 | 0.005707812 | 0.816964 | 0.006185271
|  |  | 33612 | 0.9968581 | 0.9994305 | 0.0003441237 | 0.9999501 | 0.0751888 | 0.9999457 | 0.144027 |  |  | 141846 | 0.9851113 | 0.9866385 | 0.001154499 | 0.9862963 | 0.005749638 | 0.9862879 | 0.00456691 |  |  | 10380 | 0.9053689 | 0.9670207 | 0.002878611 | 0.9065681 | 0.006025691 | 0.9065716 | 0.004077564 |  |  | 184380 | 0.9346598 | 0.9150489 | 0.006681064 | 0.9456913 | 0.01481026 | 0.9456969 | 0.00890854 |  |  | 485160 | 0.9241337 | 0.8678712 | 0.01586232 | 0.9377665 | 0.006981792 | 0.9377726 | 0.01029575 |  |  | 442960 | 0.8114612 | 0.7035679 | 0.009633622 | 0.8170083 | 0.005705559 | 0.8170045 | 0.006183577
|  |  | 33732 | 0.9968581 | 0.9994305 | 0.0003441237 | 0.9999501 | 0.0751888 | 0.9999457 | 0.144027 |  |  | 142146 | 0.9851113 | 0.9866385 | 0.001154499 | 0.9863241 | 0.005748952 | 0.9863157 | 0.004566612 |  |  | 10440 | 0.9053689 | 0.9670208 | 0.002878611 | 0.9065975 | 0.006026156 | 0.9066009 | 0.004077899 |  |  | 184680 | 0.9363413 | 0.9150489 | 0.006681064 | 0.9457947 | 0.01480364 | 0.9458003 | 0.00890694 |  |  | 485460 | 0.9218958 | 0.8678712 | 0.01586232 | 0.9378245 | 0.006981936 | 0.9378306 | 0.01029493 |  |  | 443260 | 0.8179875 | 0.7035679 | 0.009633622 | 0.8170487 | 0.005703309 | 0.8170448 | 0.006181886
|  |  | 33852 | 0.9968581 | 0.9994305 | 0.0003441237 | 0.9999501 | 0.0751888 | 0.9999457 | 0.144027 |  |  | 142446 | 0.9860717 | 0.9866385 | 0.001154499 | 0.9863519 | 0.005748255 | 0.9863435 | 0.004566305 |  |  | 10500 | 0.9032108 | 0.9670208 | 0.002878611 | 0.9066269 | 0.006026624 | 0.9066303 | 0.004078235 |  |  | 184980 | 0.9329784 | 0.9150489 | 0.006681064 | 0.9458979 | 0.01479701 | 0.9459034 | 0.008905336 |  |  | 485760 | 0.9263717 | 0.8678712 | 0.01586232 | 0.9378823 | 0.006982079 | 0.9378884 | 0.0102941 |  |  | 443560 | 0.8136366 | 0.7035679 | 0.009633622 | 0.817089 | 0.005701061 | 0.8170851 | 0.006180196
|  |  | 33972 | 0.9959621 | 0.9994305 | 0.0003441237 | 0.9999501 | 0.0751888 | 0.9999457 | 0.144027 |  |  | 142746 | 0.9851113 | 0.9866385 | 0.001154499 | 0.9863796 | 0.005747548 | 0.9863712 | 0.00456599 |  |  | 10560 | 0.9064479 | 0.9670208 | 0.002878611 | 0.9066562 | 0.006027094 | 0.9066596 | 0.004078572 |  |  | 185280 | 0.9329784 | 0.9150489 | 0.006681064 | 0.9460007 | 0.01479038 | 0.9460062 | 0.008903728 |  |  | 486060 | 0.9218958 | 0.8678712 | 0.01586232 | 0.9379402 | 0.006982221 | 0.9379463 | 0.01029328 |  |  | 443860 | 0.8114612 | 0.7035679 | 0.009633622 | 0.8171292 | 0.005698816 | 0.8171254 | 0.006178509
|  |  | 34092 | 0.9959621 | 0.9994305 | 0.0003441237 | 0.9999501 | 0.0751888 | 0.9999457 | 0.144027 |  |  | 143046 | 0.9860717 | 0.9866385 | 0.001154499 | 0.9864072 | 0.005746831 | 0.9863988 | 0.004565668 |  |  | 10620 | 0.9032108 | 0.9670209 | 0.002878611 | 0.9066855 | 0.006027566 | 0.906689 | 0.004078911 |  |  | 185580 | 0.9380228 | 0.9150489 | 0.006681064 | 0.9461033 | 0.01478375 | 0.9461088 | 0.008902117 |  |  | 486360 | 0.9218958 | 0.8678712 | 0.01586232 | 0.9379979 | 0.006982364 | 0.938004 | 0.01029246 |  |  | 444160 | 0.8136366 | 0.7035679 | 0.009633622 | 0.8171694 | 0.005696574 | 0.8171655 | 0.006176824
|  |  | 34212 | 0.9959621 | 0.9994305 | 0.0003441237 | 0.9999501 | 0.0751888 | 0.9999457 | 0.144027 |  |  | 143346 | 0.9841508 | 0.9866385 | 0.001154499 | 0.9864348 | 0.005746103 | 0.9864264 | 0.004565337 |  |  | 10680 | 0.9042899 | 0.9670209 | 0.002878611 | 0.9067148 | 0.00602804 | 0.9067183 | 0.004079252 |  |  | 185880 | 0.9363413 | 0.9150489 | 0.006681064 | 0.9462056 | 0.0147771 | 0.9462111 | 0.008900503 |  |  | 486660 | 0.9196579 | 0.8678712 | 0.01586232 | 0.9380556 | 0.006982506 | 0.9380617 | 0.01029164 |  |  | 444460 | 0.8179875 | 0.7035679 | 0.009633622 | 0.8172095 | 0.005694334 | 0.8172056 | 0.006175141
|  |  | 34332 | 0.9959621 | 0.9994305 | 0.0003441237 | 0.9999501 | 0.0751888 | 0.9999457 | 0.144027 |  |  | 143646 | 0.9860717 | 0.9866385 | 0.001154499 | 0.9864623 | 0.005745366 | 0.9864538 | 0.004564999 |  |  | 10740 | 0.9053689 | 0.9670209 | 0.002878611 | 0.9067442 | 0.006028517 | 0.9067476 | 0.004079594 |  |  | 186180 | 0.9346598 | 0.9150489 | 0.006681064 | 0.9463076 | 0.01477046 | 0.9463131 | 0.008898885 |  |  | 486960 | 0.9241337 | 0.8678712 | 0.01586232 | 0.9381132 | 0.006982647 | 0.9381193 | 0.01029082 |  |  | 444760 | 0.8179875 | 0.7035679 | 0.009633622 | 0.8172496 | 0.005692096 | 0.8172457 | 0.00617346
|  |  | 34452 | 0.9950662 | 0.9994305 | 0.0003441237 | 0.9999501 | 0.0751888 | 0.9999457 | 0.144027 |  |  | 143946 | 0.9860717 | 0.9866385 | 0.001154499 | 0.9864897 | 0.005744618 | 0.9864813 | 0.004564653 |  |  | 10800 | 0.9053689 | 0.967021 | 0.002878611 | 0.9067735 | 0.006028995 | 0.9067769 | 0.004079938 |  |  | 186480 | 0.9346598 | 0.9150489 | 0.006681064 | 0.9464093 | 0.01476381 | 0.9464148 | 0.008897264 |  |  | 487260 | 0.9263717 | 0.8678712 | 0.01586232 | 0.9381708 | 0.006982788 | 0.9381769 | 0.01029 |  |  | 445060 | 0.820163 | 0.7035679 | 0.009633622 | 0.8172896 | 0.005689862 | 0.8172856 | 0.006171781
|  |  | 34572 | 0.9968581 | 0.9994305 | 0.0003441237 | 0.9999501 | 0.0751888 | 0.9999457 | 0.144027 |  |  | 144246 | 0.9860717 | 0.9866385 | 0.001154499 | 0.986517 | 0.005743861 | 0.9865086 | 0.004564299 |  |  | 10860 | 0.9053689 | 0.967021 | 0.002878611 | 0.9068027 | 0.006029476 | 0.9068062 | 0.004080284 |  |  | 186780 | 0.9329784 | 0.9150489 | 0.006681064 | 0.9465108 | 0.01475715 | 0.9465162 | 0.008895639 |  |  | 487560 | 0.9218958 | 0.8678712 | 0.01586232 | 0.9382283 | 0.006982929 | 0.9382343 | 0.01028917 |  |  | 445360 | 0.8158121 | 0.7035679 | 0.009633622 | 0.8173295 | 0.005687629 | 0.8173255 | 0.006170105
|  |  | 34692 | 0.9959621 | 0.9994305 | 0.0003441237 | 0.9999501 | 0.0751888 | 0.9999457 | 0.144027 |  |  | 144546 | 0.9860717 | 0.9866385 | 0.001154499 | 0.9865443 | 0.005743094 | 0.9865358 | 0.004563937 |  |  | 10920 | 0.9053689 | 0.967021 | 0.002878611 | 0.906832 | 0.006029959 | 0.9068354 | 0.004080631 |  |  | 187080 | 0.9346598 | 0.9150489 | 0.006681064 | 0.9466119 | 0.01475049 | 0.9466174 | 0.008894011 |  |  | 487860 | 0.9241337 | 0.8678712 | 0.01586232 | 0.9382857 | 0.006983069 | 0.9382918 | 0.01028835 |  |  | 445660 | 0.8136366 | 0.7035679 | 0.009633622 | 0.8173693 | 0.0056854 | 0.8173653 | 0.006168431
|  |  | 34812 | 0.9959621 | 0.9994305 | 0.0003441237 | 0.9999501 | 0.0751888 | 0.9999457 | 0.144027 |  |  | 144846 | 0.9860717 | 0.9866385 | 0.001154499 | 0.9865715 | 0.005742317 | 0.986563 | 0.004563568 |  |  | 10980 | 0.9053689 | 0.967021 | 0.002878611 | 0.9068613 | 0.006030444 | 0.9068647 | 0.004080979 |  |  | 187380 | 0.9329784 | 0.9150489 | 0.006681064 | 0.9467128 | 0.01474383 | 0.9467183 | 0.00889238 |  |  | 488160 | 0.9218958 | 0.8678712 | 0.01586232 | 0.9383431 | 0.006983209 | 0.9383491 | 0.01028753 |  |  | 445960 | 0.8158121 | 0.7035679 | 0.009633622 | 0.8174091 | 0.005683173 | 0.8174051 | 0.006166758
|  |  | 34932 | 0.9950662 | 0.9994305 | 0.0003441237 | 0.9999501 | 0.0751888 | 0.9999457 | 0.144027 |  |  | 145146 | 0.9860717 | 0.9866385 | 0.001154499 | 0.9865986 | 0.005741531 | 0.9865902 | 0.004563191 |  |  | 11040 | 0.9042899 | 0.9670211 | 0.002878611 | 0.9068906 | 0.006030931 | 0.906894 | 0.004081329 |  |  | 187680 | 0.9312969 | 0.9150489 | 0.006681064 | 0.9468135 | 0.01473716 | 0.9468189 | 0.008890745 |  |  | 488460 | 0.9241337 | 0.8678712 | 0.01586232 | 0.9384004 | 0.006983349 | 0.9384064 | 0.01028671 |  |  | 446260 | 0.8158121 | 0.7035679 | 0.009633622 | 0.8174488 | 0.005680949 | 0.8174448 | 0.006165088
|  |  | 35052 | 0.9959621 | 0.9994305 | 0.0003441237 | 0.9999501 | 0.0751888 | 0.9999457 | 0.144027 |  |  | 145446 | 0.9860717 | 0.9866385 | 0.001154499 | 0.9866256 | 0.005740735 | 0.9866172 | 0.004562807 |  |  | 11100 | 0.9042899 | 0.9670211 | 0.002878611 | 0.9069198 | 0.006031421 | 0.9069232 | 0.004081681 |  |  | 187980 | 0.9346598 | 0.9150489 | 0.006681064 | 0.9469138 | 0.01473048 | 0.9469193 | 0.008889108 |  |  | 488760 | 0.9263717 | 0.8678712 | 0.01586232 | 0.9384576 | 0.006983488 | 0.9384636 | 0.01028589 |  |  | 446560 | 0.8223384 | 0.7035679 | 0.009633622 | 0.8174884 | 0.005678727 | 0.8174844 | 0.00616342
|  |  | 35172 | 0.9959621 | 0.9994305 | 0.0003441237 | 0.9999501 | 0.0751888 | 0.9999457 | 0.144027 |  |  | 145746 | 0.9870322 | 0.9866385 | 0.001154499 | 0.9866526 | 0.005739929 | 0.9866442 | 0.004562415 |  |  | 11160 | 0.9064479 | 0.9670211 | 0.002878612 | 0.9069491 | 0.006031912 | 0.9069525 | 0.004082034 |  |  | 188280 | 0.9380228 | 0.9150489 | 0.006681064 | 0.9470139 | 0.0147238 | 0.9470193 | 0.008887467 |  |  | 489060 | 0.9218958 | 0.8678712 | 0.01586232 | 0.9385148 | 0.006983626 | 0.9385208 | 0.01028506 |  |  | 446860 | 0.8310402 | 0.7035679 | 0.009633622 | 0.817528 | 0.005676508 | 0.817524 | 0.006161755
|  |  | 35292 | 0.9968581 | 0.9994305 | 0.0003441237 | 0.9999501 | 0.0751888 | 0.9999457 | 0.144027 |  |  | 146046 | 0.9860717 | 0.9866385 | 0.001154499 | 0.9866795 | 0.005739114 | 0.9866711 | 0.004562016 |  |  | 11220 | 0.9053689 | 0.9670211 | 0.002878612 | 0.9069783 | 0.006032406 | 0.9069817 | 0.004082389 |  |  | 188580 | 0.9346598 | 0.9150489 | 0.006681064 | 0.9471137 | 0.01471712 | 0.9471191 | 0.008885823 |  |  | 489360 | 0.9196579 | 0.8678712 | 0.01586232 | 0.9385719 | 0.006983765 | 0.9385779 | 0.01028424 |  |  | 447160 | 0.8179875 | 0.7035679 | 0.009633622 | 0.8175675 | 0.005674291 | 0.8175635 | 0.006160091
|  |  | 35412 | 0.9968581 | 0.9994305 | 0.0003441237 | 0.9999501 | 0.0751888 | 0.9999457 | 0.144027 |  |  | 146346 | 0.9851113 | 0.9866385 | 0.001154499 | 0.9867063 | 0.00573829 | 0.9866979 | 0.004561609 |  |  | 11280 | 0.9053689 | 0.9670211 | 0.002878612 | 0.9070075 | 0.006032902 | 0.9070109 | 0.004082745 |  |  | 188880 | 0.9346598 | 0.9150489 | 0.006681064 | 0.9472132 | 0.01471043 | 0.9472186 | 0.008884176 |  |  | 489660 | 0.9196579 | 0.8678712 | 0.01586232 | 0.9386289 | 0.006983903 | 0.9386349 | 0.01028342 |  |  | 447460 | 0.8158121 | 0.7035679 | 0.009633622 | 0.817607 | 0.005672077 | 0.8176029 | 0.00615843
|  |  | 35532 | 0.9959621 | 0.9994305 | 0.0003441237 | 0.9999501 | 0.0751888 | 0.9999457 | 0.144027 |  |  | 146646 | 0.9870322 | 0.9866385 | 0.001154499 | 0.9867331 | 0.005737456 | 0.9867247 | 0.004561195 |  |  | 11340 | 0.9053689 | 0.9670211 | 0.002878612 | 0.9070367 | 0.0060334 | 0.9070401 | 0.004083103 |  |  | 189180 | 0.9346598 | 0.9150489 | 0.006681064 | 0.9473125 | 0.01470374 | 0.9473179 | 0.008882527 |  |  | 489960 | 0.9241337 | 0.8678712 | 0.01586232 | 0.9386859 | 0.00698404 | 0.9386919 | 0.0102826 |  |  | 447760 | 0.8179875 | 0.7035679 | 0.009633622 | 0.8176463 | 0.005669866 | 0.8176423 | 0.00615677
|  |  | 35652 | 0.9959621 | 0.9994305 | 0.0003441237 | 0.9999501 | 0.0751888 | 0.9999457 | 0.144027 |  |  | 146946 | 0.9860717 | 0.9866385 | 0.001154499 | 0.9867598 | 0.005736613 | 0.9867513 | 0.004560774 |  |  | 11400 | 0.9053689 | 0.9670212 | 0.002878612 | 0.9070659 | 0.0060339 | 0.9070693 | 0.004083462 |  |  | 189480 | 0.9346598 | 0.9150489 | 0.006681064 | 0.9474115 | 0.01469705 | 0.9474169 | 0.008880874 |  |  | 490260 | 0.9241337 | 0.8678712 | 0.01586232 | 0.9387428 | 0.006984177 | 0.9387487 | 0.01028177 |  |  | 448060 | 0.820163 | 0.7035679 | 0.009633622 | 0.8176856 | 0.005667657 | 0.8176816 | 0.006155113
|  |  | 35772 | 0.9968581 | 0.9994305 | 0.0003441237 | 0.9999501 | 0.0751888 | 0.9999457 | 0.144027 |  |  | 147246 | 0.9860717 | 0.9866385 | 0.001154499 | 0.9867864 | 0.005735761 | 0.986778 | 0.004560346 |  |  | 11460 | 0.9053689 | 0.9670212 | 0.002878612 | 0.9070951 | 0.006034402 | 0.9070985 | 0.004083823 |  |  | 189780 | 0.9363413 | 0.9150489 | 0.006681064 | 0.9475102 | 0.01469035 | 0.9475156 | 0.008879219 |  |  | 490560 | 0.9218958 | 0.8678712 | 0.01586232 | 0.9387996 | 0.006984314 | 0.9388056 | 0.01028095 |  |  | 448360 | 0.8245138 | 0.7035679 | 0.009633622 | 0.8177249 | 0.005665451 | 0.8177208 | 0.006153458
|  |  | 35892 | 0.9959621 | 0.9994305 | 0.0003441237 | 0.9999501 | 0.0751888 | 0.9999457 | 0.144027 |  |  | 147546 | 0.9851113 | 0.9866385 | 0.001154499 | 0.9868129 | 0.0057349 | 0.9868045 | 0.004559911 |  |  | 11520 | 0.9064479 | 0.9670212 | 0.002878612 | 0.9071243 | 0.006034906 | 0.9071277 | 0.004084186 |  |  | 190080 | 0.9363413 | 0.9150489 | 0.006681064 | 0.9476086 | 0.01468365 | 0.947614 | 0.008877561 |  |  | 490860 | 0.9241337 | 0.8678712 | 0.01586232 | 0.9388564 | 0.006984451 | 0.9388623 | 0.01028013 |  |  | 448660 | 0.820163 | 0.7035679 | 0.009633622 | 0.8177641 | 0.005663247 | 0.81776 | 0.006151806
|  |  | 36012 | 0.9959621 | 0.9994305 | 0.0003441237 | 0.9999501 | 0.0751888 | 0.9999457 | 0.144027 |  |  | 147846 | 0.9870322 | 0.9866385 | 0.001154499 | 0.9868394 | 0.005734029 | 0.986831 | 0.004559468 |  |  | 11580 | 0.9064479 | 0.9670212 | 0.002878612 | 0.9071535 | 0.006035413 | 0.9071569 | 0.00408455 |  |  | 190380 | 0.9346598 | 0.9150489 | 0.006681064 | 0.9477068 | 0.01467695 | 0.9477122 | 0.0088759 |  |  | 491160 | 0.9218958 | 0.8678712 | 0.01586232 | 0.9389131 | 0.006984587 | 0.938919 | 0.01027931 |  |  | 448960 | 0.8136366 | 0.7035679 | 0.009633622 | 0.8178032 | 0.005661046 | 0.8177991 | 0.006150155
|  |  | 36132 | 0.9959621 | 0.9994305 | 0.0003441237 | 0.9999501 | 0.0751888 | 0.9999457 | 0.144027 |  |  | 148146 | 0.9860717 | 0.9866385 | 0.001154499 | 0.9868658 | 0.00573315 | 0.9868574 | 0.004559019 |  |  | 11640 | 0.9064479 | 0.9670212 | 0.002878612 | 0.9071827 | 0.006035922 | 0.9071861 | 0.004084915 |  |  | 190680 | 0.9363413 | 0.9150489 | 0.006681064 | 0.9478047 | 0.01467024 | 0.9478101 | 0.008874237 |  |  | 491460 | 0.9241337 | 0.8678712 | 0.01586232 | 0.9389697 | 0.006984723 | 0.9389757 | 0.01027848 |  |  | 449260 | 0.820163 | 0.7035679 | 0.009633622 | 0.8178422 | 0.005658848 | 0.8178381 | 0.006148506
|  |  | 36252 | 0.9959621 | 0.9994305 | 0.0003441237 | 0.9999501 | 0.0751888 | 0.9999457 | 0.144027 |  |  | 148446 | 0.9851113 | 0.9866385 | 0.001154499 | 0.9868922 | 0.005732262 | 0.9868837 | 0.004558562 |  |  | 11700 | 0.9053689 | 0.9670212 | 0.002878612 | 0.9072118 | 0.006036432 | 0.9072152 | 0.004085282 |  |  | 190980 | 0.9346598 | 0.9150489 | 0.006681064 | 0.9479024 | 0.01466353 | 0.9479077 | 0.008872571 |  |  | 491760 | 0.9218958 | 0.8678712 | 0.01586232 | 0.9390263 | 0.006984858 | 0.9390323 | 0.01027766 |  |  | 449560 | 0.820163 | 0.7035679 | 0.009633622 | 0.8178812 | 0.005656652 | 0.8178771 | 0.00614686
|  |  | 36372 | 0.9959621 | 0.9994305 | 0.0003441237 | 0.9999501 | 0.0751888 | 0.9999457 | 0.144027 |  |  | 148746 | 0.9860717 | 0.9866385 | 0.001154499 | 0.9869184 | 0.005731365 | 0.98691 | 0.004558099 |  |  | 11760 | 0.9064479 | 0.9670212 | 0.002878612 | 0.907241 | 0.006036945 | 0.9072444 | 0.004085651 |  |  | 191280 | 0.9363413 | 0.9150489 | 0.006681064 | 0.9479997 | 0.01465681 | 0.9480051 | 0.008870902 |  |  | 492060 | 0.9196579 | 0.8678712 | 0.01586232 | 0.9390828 | 0.006984993 | 0.9390888 | 0.01027684 |  |  | 449860 | 0.8223384 | 0.7035679 | 0.009633622 | 0.8179201 | 0.005654459 | 0.817916 | 0.006145216
|  |  | 36492 | 0.997754 | 0.9994305 | 0.0003441237 | 0.9999501 | 0.0751888 | 0.9999457 | 0.144027 |  |  | 149046 | 0.9870322 | 0.9866385 | 0.001154499 | 0.9869446 | 0.005730459 | 0.9869362 | 0.004557629 |  |  | 11820 | 0.9064479 | 0.9670212 | 0.002878612 | 0.9072701 | 0.00603746 | 0.9072735 | 0.004086021 |  |  | 191580 | 0.9363413 | 0.9150489 | 0.006681064 | 0.9480968 | 0.01465009 | 0.9481022 | 0.008869231 |  |  | 492360 | 0.9196579 | 0.8678712 | 0.01586232 | 0.9391393 | 0.006985127 | 0.9391452 | 0.01027602 |  |  | 450160 | 0.8136366 | 0.7035679 | 0.009633622 | 0.817959 | 0.005652268 | 0.8179548 | 0.006143574
|  |  | 36612 | 0.997754 | 0.9994305 | 0.0003441237 | 0.9999501 | 0.0751888 | 0.9999457 | 0.144027 |  |  | 149346 | 0.9860717 | 0.9866385 | 0.001154499 | 0.9869707 | 0.005729545 | 0.9869623 | 0.004557151 |  |  | 11880 | 0.9075269 | 0.9670212 | 0.002878612 | 0.9072993 | 0.006037977 | 0.9073026 | 0.004086392 |  |  | 191880 | 0.9363413 | 0.9150489 | 0.006681064 | 0.9481937 | 0.01464337 | 0.948199 | 0.008867558 |  |  | 492660 | 0.9218958 | 0.8678712 | 0.01586232 | 0.9391957 | 0.006985262 | 0.9392016 | 0.01027519 |  |  | 450460 | 0.8179875 | 0.7035679 | 0.009633622 | 0.8179978 | 0.005650081 | 0.8179936 | 0.006141934
|  |  | 36732 | 0.9959621 | 0.9994305 | 0.0003441237 | 0.9999501 | 0.0751888 | 0.9999457 | 0.144027 |  |  | 149646 | 0.9870322 | 0.9866385 | 0.001154499 | 0.9869968 | 0.005728622 | 0.9869884 | 0.004556668 |  |  | 11940 | 0.9075269 | 0.9670212 | 0.002878612 | 0.9073284 | 0.006038496 | 0.9073317 | 0.004086765 |  |  | 192180 | 0.9346598 | 0.9150489 | 0.006681064 | 0.9482903 | 0.01463665 | 0.9482956 | 0.008865882 |  |  | 492960 | 0.9218958 | 0.8678712 | 0.01586232 | 0.939252 | 0.006985395 | 0.9392579 | 0.01027437 |  |  | 450760 | 0.8179875 | 0.7035679 | 0.009633622 | 0.8180365 | 0.005647895 | 0.8180323 | 0.006140297
|  |  | 36852 | 0.9941702 | 0.9994305 | 0.0003441237 | 0.9999501 | 0.0751888 | 0.9999457 | 0.144027 |  |  | 149946 | 0.9879926 | 0.9866385 | 0.001154499 | 0.9870228 | 0.00572769 | 0.9870144 | 0.004556177 |  |  | 12000 | 0.9064479 | 0.9670212 | 0.002878612 | 0.9073575 | 0.006039017 | 0.9073609 | 0.00408714 |  |  | 192480 | 0.9363413 | 0.9150489 | 0.006681064 | 0.9483866 | 0.01462993 | 0.9483919 | 0.008864204 |  |  | 493260 | 0.9196579 | 0.8678712 | 0.01586232 | 0.9393082 | 0.006985529 | 0.9393141 | 0.01027355 |  |  | 451060 | 0.820163 | 0.7035679 | 0.009633622 | 0.8180752 | 0.005645713 | 0.818071 | 0.006138661
|  |  | 36972 | 0.9959621 | 0.9994305 | 0.0003441237 | 0.9999501 | 0.0751888 | 0.9999457 | 0.144027 |  |  | 150246 | 0.9879926 | 0.9866385 | 0.001154499 | 0.9870487 | 0.00572675 | 0.9870403 | 0.00455568 |  |  | 12060 | 0.9075269 | 0.9670212 | 0.002878612 | 0.9073866 | 0.00603954 | 0.90739 | 0.004087516 |  |  | 192780 | 0.9397043 | 0.9150489 | 0.006681064 | 0.9484826 | 0.0146232 | 0.9484879283 | 0.008862523 |  |  | 493560 | 0.9196579 | 0.8678712 | 0.01586232 | 0.9393644 | 0.006985662 | 0.9393703 | 0.01027273 |  |  | 451360 | 0.8266893 | 0.7035679 | 0.009633622 | 0.8181138 | 0.005643533 | 0.8181096 | 0.006137028
|  |  | 37092 | 0.9968581 | 0.9994305 | 0.0003441237 | 0.9999501 | 0.0751888 | 0.9999457 | 0.144027 |  |  | 150546 | 0.9870322 | 0.9866385 | 0.001154499 | 0.9870746 | 0.005725802 | 0.9870661 | 0.004555176 |  |  | 12120 | 0.9064479 | 0.9670212 | 0.002878612 | 0.9074157 | 0.006040065 | 0.907419 | 0.004087893 |  |  | 193080 | 0.9363413 | 0.9150489 | 0.006681064 | 0.9485784 | 0.01461647 | 0.9485837 | 0.00886084 |  |  | 493860 | 0.9174199 | 0.8678712 | 0.01586232 | 0.9394206 | 0.006985795 | 0.9394264 | 0.0102719 |  |  | 451660 | 0.820163 | 0.7035679 | 0.009633622 | 0.8181523 | 0.005641355 | 0.8181481 | 0.006135397
|  |  | 37212 | 0.997754 | 0.9994305 | 0.0003441237 | 0.9999501 | 0.0751888 | 0.9999457 | 0.144027 |  |  | 150846 | 0.9860717 | 0.9866385 | 0.001154499 | 0.9871003 | 0.005724845 | 0.9870919 | 0.004554665 |  |  | 12180 | 0.9086059 | 0.9670212 | 0.002878612 | 0.9074448 | 0.006040593 | 0.9074481 | 0.004088272 |  |  | 193380 | 0.9329784 | 0.9150489 | 0.006681064 | 0.948674 | 0.01460973 | 0.9486792 | 0.008859155 |  |  | 494160 | 0.915182 | 0.8678712 | 0.01586232 | 0.9394766 | 0.006985927 | 0.9394825 | 0.01027108 |  |  | 451960 | 0.820163 | 0.7035679 | 0.009633622 | 0.8181907 | 0.00563918 | 0.8181865 | 0.006133768
|  |  | 37332 | 0.9959621 | 0.9994305 | 0.0003441237 | 0.9999501 | 0.0751888 | 0.9999457 | 0.144027 |  |  | 151146 | 0.9860717 | 0.9866385 | 0.001154499 | 0.987126 | 0.00572388 | 0.9871176 | 0.004554148 |  |  | 12240 | 0.9086059 | 0.9670213 | 0.002878612 | 0.9074739 | 0.006041122 | 0.9074772 | 0.004088653 |  |  | 193680 | 0.9312969 | 0.9150489 | 0.006681064 | 0.9487692 | 0.014603 | 0.9487745 | 0.008857468 |  |  | 494460 | 0.9107061 | 0.8678712 | 0.01586232 | 0.9395326 | 0.006986059 | 0.9395385 | 0.01027026 |  |  | 452260 | 0.8245138 | 0.7035679 | 0.009633622 | 0.8182291 | 0.005637008 | 0.8182249 | 0.006132141
|  |  | 37452 | 0.9959621 | 0.9994305 | 0.0003441237 | 0.9999501 | 0.0751888 | 0.9999457 | 0.144027 |  |  | 151446 | 0.9870322 | 0.9866385 | 0.001154499 | 0.9871517 | 0.005722906 | 0.9871433 | 0.004553625 |  |  | 12300 | 0.9086059 | 0.9670213 | 0.002878612 | 0.9075029 | 0.006041653 | 0.9075063 | 0.004089035 |  |  | 193980 | 0.9346598 | 0.9150489 | 0.006681064 | 0.9488642 | 0.01459626 | 0.9488695 | 0.008855778 |  |  | 494760 | 0.9107061 | 0.8678712 | 0.01586232 | 0.9395885 | 0.006986191 | 0.9395944 | 0.01026944 |  |  | 452560 | 0.8179875 | 0.7035679 | 0.009633622 | 0.8182675 | 0.005634839 | 0.8182632 | 0.006130516
|  |  | 37572 | 0.9959621 | 0.9994305 | 0.0003441237 | 0.9999501 | 0.0751888 | 0.9999457 | 0.144027 |  |  | 151746 | 0.9870322 | 0.9866385 | 0.001154499 | 0.9871773 | 0.005721925 | 0.9871688 | 0.004553095 |  |  | 12360 | 0.910764 | 0.9670213 | 0.002878612 | 0.907532 | 0.006042187 | 0.9075353 | 0.004089418 |  |  | 194280 | 0.9346598 | 0.9150489 | 0.006681064 | 0.948959 | 0.01458952 | 0.9489642 | 0.008854087 |  |  | 495060 | 0.912944 | 0.8678712 | 0.01586232 | 0.9396444 | 0.006986322 | 0.9396503 | 0.01026862 |  |  | 452860 | 0.8223384 | 0.7035679 | 0.009633622 | 0.8183058 | 0.005632672 | 0.8183015 | 0.006128894
|  |  | 37692 | 0.9968581 | 0.9994305 | 0.0003441237 | 0.9999501 | 0.0751888 | 0.9999457 | 0.144027 |  |  | 152046 | 0.9870322 | 0.9866385 | 0.001154499 | 0.9872028 | 0.005720935 | 0.9871944 | 0.004552559 |  |  | 12420 | 0.9086059 | 0.9670213 | 0.002878612 | 0.907561 | 0.006042722 | 0.9075644 | 0.004089803 |  |  | 194580 | 0.9363413 | 0.9150489 | 0.006681064 | 0.9490535 | 0.01458278 | 0.9490587 | 0.008852393 |  |  | 495360 | 0.9196579 | 0.8678712 | 0.01586232 | 0.9397002 | 0.006986453 | 0.9397061 | 0.01026779 |  |  | 453160 | 0.8179875 | 0.7035679 | 0.009633622 | 0.818344 | 0.005630508 | 0.8183397 | 0.006127273
|  |  | 37812 | 0.9959621 | 0.9994305 | 0.0003441237 | 0.9999501 | 0.0751888 | 0.9999457 | 0.144027 |  |  | 152346 | 0.9860717 | 0.9866385 | 0.001154499 | 0.9872282 | 0.005719938 | 0.9872198 | 0.004552016 |  |  | 12480 | 0.9086059 | 0.9670213 | 0.002878612 | 0.9075901 | 0.00604326 | 0.9075934 | 0.00409019 |  |  | 194880 | 0.9346598 | 0.9150489 | 0.006681064 | 0.9491477 | 0.01457604 | 0.9491529 | 0.008850698 |  |  | 495660 | 0.915182 | 0.8678712 | 0.01586232 | 0.939756 | 0.006986583 | 0.9397618 | 0.01026697 |  |  | 453460 | 0.8179875 | 0.7035679 | 0.009633622 | 0.8183821 | 0.005628346 | 0.8183778 | 0.006125655
|  |  | 37932 | 0.9968581 | 0.9994305 | 0.0003441237 | 0.9999501 | 0.0751888 | 0.9999457 | 0.144027 |  |  | 152646 | 0.9870322 | 0.9866385 | 0.001154499 | 0.9872536 | 0.005718932 | 0.9872452 | 0.004551467 |  |  | 12540 | 0.9086059 | 0.9670213 | 0.002878612 | 0.9076191 | 0.006043799 | 0.9076224 | 0.004090578 |  |  | 195180 | 0.9363413 | 0.9150489 | 0.006681064 | 0.9492417 | 0.0145693 | 0.9492469 | 0.008849 |  |  | 495960 | 0.9174199 | 0.8678712 | 0.01586232 | 0.9398116 | 0.006986714 | 0.9398175 | 0.01026615 |  |  | 453760 | 0.820163 | 0.7035679 | 0.009633622 | 0.8184202 | 0.005626187 | 0.8184159 | 0.006124039
|  |  | 38052 | 0.9959621 | 0.9994305 | 0.0003441237 | 0.9999501 | 0.0751888 | 0.9999457 | 0.144027 |  |  | 152946 | 0.9870322 | 0.9866385 | 0.001154499 | 0.9872789 | 0.005717919 | 0.9872705 | 0.004550912 |  |  | 12600 | 0.910764 | 0.9670213 | 0.002878612 | 0.9076481 | 0.006044341 | 0.9076514 | 0.004090967 |  |  | 195480 | 0.9380228 | 0.9150489 | 0.006681064 | 0.9493354 | 0.01456255 | 0.9493406 | 0.008847301 |  |  | 496260 | 0.915182 | 0.8678712 | 0.01586232 | 0.9398673 | 0.006986843 | 0.9398731 | 0.01026533 |  |  | 454060 | 0.8245138 | 0.7035679 | 0.009633622 | 0.8184582 | 0.005624031 | 0.8184539 | 0.006122425
|  |  | 38172 | 0.9968581 | 0.9994305 | 0.0003441237 | 0.9999501 | 0.0751888 | 0.9999457 | 0.144027 |  |  | 153246 | 0.9860717 | 0.9866385 | 0.001154499 | 0.9873041 | 0.005716897 | 0.9872957 | 0.004550351 |  |  | 12660 | 0.9096849 | 0.9670213 | 0.002878612 | 0.9076771 | 0.006044885 | 0.9076804 | 0.004091358 |  |  | 195780 | 0.9346598 | 0.9150489 | 0.006681064 | 0.9494289 | 0.01455581 | 0.9494341 | 0.0088456 |  |  | 496560 | 0.915182 | 0.8678712 | 0.01586232 | 0.9399228 | 0.006986973 | 0.9399286 | 0.0102645 |  |  | 454360 | 0.8245138 | 0.7035679 | 0.009633622 | 0.8184962 | 0.005621877 | 0.8184918 | 0.006120814
|  |  | 38292 | 0.9959621 | 0.9994305 | 0.0003441237 | 0.9999501 | 0.0751888 | 0.9999457 | 0.144027 |  |  | 153546 | 0.9870322 | 0.9866385 | 0.001154499 | 0.9873293 | 0.005715868 | 0.9873209 | 0.004549784 |  |  | 12960 | 0.9096849 | 0.9670213 | 0.002878612 | 0.907822 | 0.006047633 | 0.9078253 | 0.004093333 |  |  | 196080 | 0.9329784 | 0.9150489 | 0.006681064 | 0.9495221 | 0.01454906 | 0.9495273 | 0.008843897 |  |  | 496860 | 0.915182 | 0.8678712 | 0.01586232 | 0.9399783 | 0.006987102 | 0.9399841 | 0.01026368 |  |  | 454660 | 0.820163 | 0.7035679 | 0.009633622 | 0.818534 | 0.005619726 | 0.8185297 | 0.006119204
|  |  | 38412 | 0.9950662 | 0.9994305 | 0.0003441237 | 0.9999501 | 0.0751888 | 0.9999457 | 0.144027 |  |  | 153846 | 0.9879926 | 0.9866385 | 0.001154499 | 0.9873544 | 0.005714831 | 0.987346 | 0.00454921 |  |  | 13260 | 0.910764 | 0.9670213 | 0.002878612 | 0.9079667 | 0.006050431 | 0.90797 | 0.004095345 |  |  | 196380 | 0.9346598 | 0.9150489 | 0.006681064 | 0.949615 | 0.01454231 | 0.9496202 | 0.008842192 |  |  | 497160 | 0.9174199 | 0.8678712 | 0.01586232 | 0.9400337 | 0.006987231 | 0.9400395 | 0.01026286 |  |  | 454960 | 0.8266893 | 0.7035679 | 0.009633622 | 0.8185719 | 0.005617577 | 0.8185675 | 0.006117597
|  |  | 38532 | 0.9968581 | 0.9994305 | 0.0003441237 | 0.9999501 | 0.0751888 | 0.9999457 | 0.144027 |  |  | 154146 | 0.9860717 | 0.9866385 | 0.001154499 | 0.9873794 | 0.005713787 | 0.987371 | 0.004548631 |  |  | 13560 | 0.911843 | 0.9670213 | 0.002878612 | 0.9081111 | 0.006053278 | 0.9081144 | 0.004097392 |  |  | 196680 | 0.9346598 | 0.9150489 | 0.006681064 | 0.9497077 | 0.01453556 | 0.9497129 | 0.008840486 |  |  | 497460 | 0.9174199 | 0.8678712 | 0.01586232 | 0.9400891 | 0.006987359 | 0.9400949 | 0.01026204 |  |  | 455260 | 0.8288647 | 0.7035679 | 0.009633622 | 0.8186096 | 0.005615432 | 0.8186053 | 0.006115992
|  |  | 38652 | 0.997754 | 0.9994305 | 0.0003441237 | 0.9999501 | 0.0751888 | 0.9999457 | 0.144027 |  |  | 154446 | 0.9870322 | 0.9866385 | 0.001154499 | 0.9874044 | 0.005712735 | 0.987396 | 0.004548045 |  |  | 13860 | 0.911843 | 0.9670213 | 0.002878612 | 0.9082553 | 0.006056174 | 0.9082586 | 0.004099475 |  |  | 196980 | 0.9397043 | 0.9150489 | 0.006681064 | 0.9498002 | 0.01452881 | 0.9498053 | 0.008838778 |  |  | 497760 | 0.9107061 | 0.8678712 | 0.01586232 | 0.9401444 | 0.006987487 | 0.9401502 | 0.01026122 |  |  | 455560 | 0.8223384 | 0.7035679 | 0.009633622 | 0.8186473 | 0.005613288 | 0.8186429 | 0.006114389
|  |  | 38772 | 0.9968581 | 0.9994305 | 0.0003441237 | 0.9999501 | 0.0751888 | 0.9999457 | 0.144027 |  |  | 154746 | 0.9889531 | 0.9866385 | 0.001154499 | 0.9874293 | 0.005711675 | 0.9874209 | 0.004547454 |  |  | 14160 | 0.912922 | 0.9670213 | 0.002878612 | 0.9083993 | 0.006059118 | 0.9084025 | 0.004101592 |  |  | 197280 | 0.9380228 | 0.9150489 | 0.006681064 | 0.9498924 | 0.01452206 | 0.9498975 | 0.008837068 |  |  | 498060 | 0.915182 | 0.8678712 | 0.01586232 | 0.9401996 | 0.006987615 | 0.9402054 | 0.01026039 |  |  | 455860 | 0.8158121 | 0.7035679 | 0.009633622 | 0.818685 | 0.005611148 | 0.8186806 | 0.006112788
|  |  | 38892 | 0.9959621 | 0.9994305 | 0.0003441237 | 0.9999501 | 0.0751888 | 0.9999457 | 0.144027 |  |  | 155046 | 0.9879926 | 0.9866385 | 0.001154499 | 0.9874542 | 0.005710608 | 0.9874458 | 0.004546857 |  |  | 14460 | 0.911843 | 0.9670213 | 0.002878612 | 0.908543 | 0.006062109 | 0.9085462 | 0.004103743 |  |  | 197580 | 0.9363413 | 0.9150489 | 0.006681064 | 0.9499843 | 0.0145153 | 0.9499894 | 0.008835357 |  |  | 498360 | 0.9196579 | 0.8678712 | 0.01586232 | 0.9402548 | 0.006987742 | 0.9402606 | 0.01025957 |  |  | 456160 | 0.8310402 | 0.7035679 | 0.009633622 | 0.8187225 | 0.00560901 | 0.8187181 | 0.00611119
|  |  | 39012 | 0.9959621 | 0.9994305 | 0.0003441237 | 0.9999501 | 0.0751888 | 0.9999457 | 0.144027 |  |  | 155346 | 0.9879926 | 0.9866385 | 0.001154499 | 0.9874789 | 0.005709534 | 0.9874705 | 0.004546254 |  |  | 14760 | 0.911843 | 0.9670213 | 0.002878612 | 0.9086865 | 0.006065147 | 0.9086897 | 0.004105928 |  |  | 197880 | 0.9363413 | 0.9150489 | 0.006681064 | 0.950076 | 0.01450855 | 0.9500811 | 0.008833644 |  |  | 498660 | 0.9196579 | 0.8678712 | 0.01586232 | 0.9403099 | 0.006987869 | 0.9403157 | 0.01025875 |  |  | 456460 | 0.8223384 | 0.7035679 | 0.009633622 | 0.81876 | 0.005606875 | 0.8187556 | 0.006109593
|  |  | 39132 | 0.9950662 | 0.9994305 | 0.0003441237 | 0.9999501 | 0.0751888 | 0.9999457 | 0.144027 |  |  | 155646 | 0.9879926 | 0.9866385 | 0.001154499 | 0.9875036 | 0.005708452 | 0.9874952 | 0.004545645 |  |  | 15060 | 0.911843 | 0.9670213 | 0.002878612 | 0.9088298 | 0.006068231 | 0.908833 | 0.004108146 |  |  | 198180 | 0.9329784 | 0.9150489 | 0.006681064 | 0.9501674 | 0.0145018 | 0.9501726 | 0.00883193 |  |  | 498960 | 0.915182 | 0.8678712 | 0.01586232 | 0.9403649 | 0.006987996 | 0.9403707 | 0.01025793 |  |  | 456760 | 0.8245138 | 0.7035679 | 0.009633622 | 0.8187975 | 0.005604742 | 0.8187931 | 0.006107999
|  |  | 39252 | 0.9950662 | 0.9994305 | 0.0003441237 | 0.9999501 | 0.0751888 | 0.9999457 | 0.144027 |  |  | 155946 | 0.9879926 | 0.9866385 | 0.001154499 | 0.9875283 | 0.005707364 | 0.9875199 | 0.00454503 |  |  | 15360 | 0.914001 | 0.9670213 | 0.002878612 | 0.9089728 | 0.006071361 | 0.908976 | 0.004110398 |  |  | 198480 | 0.9380228 | 0.9150489 | 0.006681064 | 0.9502586 | 0.01449504 | 0.9502637 | 0.008830215 |  |  | 499260 | 0.912944 | 0.8678712 | 0.01586232 | 0.9404199 | 0.006988122 | 0.9404257 | 0.01025711 |  |  | 457060 | 0.820163 | 0.7035679 | 0.009633622 | 0.8188349 | 0.005602612 | 0.8188304 | 0.006106407
|  |  | 39372 | 0.9968581 | 0.9994305 | 0.0003441237 | 0.9999501 | 0.0751888 | 0.9999457 | 0.144027 |  |  | 156246 | 0.9870322 | 0.9866385 | 0.001154499 | 0.9875529 | 0.005706267 | 0.9875445 | 0.00454441 |  |  | 15660 | 0.91508 | 0.9670213 | 0.002878612 | 0.9091156 | 0.006074535 | 0.9091188 | 0.004112682 |  |  | 198780 | 0.9346598 | 0.9150489 | 0.006681064 | 0.9503496 | 0.01448829 | 0.9503547 | 0.008828498 |  |  | 499560 | 0.915182 | 0.8678712 | 0.01586232 | 0.9404749 | 0.006988248 | 0.9404806 | 0.01025628 |  |  | 457360 | 0.8223384 | 0.7035679 | 0.009633622 | 0.8188722 | 0.005600485 | 0.8188677 | 0.006104817
|  |  | 39492 | 0.9968581 | 0.9994305 | 0.0003441237 | 0.9999501 | 0.0751888 | 0.9999457 | 0.144027 |  |  | 156546 | 0.9879926 | 0.9866385 | 0.001154499 | 0.9875774 | 0.005705164 | 0.987569 | 0.004543784 |  |  | 15960 | 0.914001 | 0.9670213 | 0.002878612 | 0.9092582 | 0.006077754 | 0.9092613 | 0.004114998 |  |  | 199080 | 0.9363413 | 0.9150489 | 0.006681064 | 0.9504403 | 0.01448153 | 0.9504453 | 0.008826779 |  |  | 499860 | 0.9196579 | 0.8678712 | 0.01586232 | 0.9405297 | 0.006988374 | 0.9405354 | 0.01025546 |  |  | 457660 | 0.8288647 | 0.7035679 | 0.009633622 | 0.8189095 | 0.00559836 | 0.818905 | 0.006103229
|  |  | 39612 | 0.9968581 | 0.9994305 | 0.0003441237 | 0.9999501 | 0.0751888 | 0.9999457 | 0.144027 |  |  | 156846 | 0.9870322 | 0.9866385 | 0.001154499 | 0.9876018 | 0.005704054 | 0.9875934 | 0.004543153 |  |  | 16260 | 0.916159 | 0.9670213 | 0.002878612 | 0.9094006 | 0.006081017 | 0.9094037 | 0.004117345 |  |  | 199380 | 0.9346598 | 0.9150489 | 0.006681064 | 0.9505307 | 0.01447478 | 0.9505358 | 0.008825059 |  |  | 500160 | 0.9107061 | 0.8678712 | 0.01586232 | 0.9405845 | 0.006988499 | 0.9405902 | 0.01025464 |  |  | 457960 | 0.8288647 | 0.7035679 | 0.009633622 | 0.8189466 | 0.005596238 | 0.8189422 | 0.006101644
|  |  | 39732 | 0.9959621 | 0.9994305 | 0.0003441237 | 0.9999501 | 0.0751888 | 0.9999457 | 0.144027 |  |  | 157146 | 0.9870322 | 0.9866385 | 0.001154499 | 0.9876262 | 0.005702936 | 0.9876178 | 0.004542515 |  |  | 16560 | 0.912922 | 0.9670213 | 0.002878612 | 0.9095427 | 0.006084323 | 0.9095458 | 0.004119724 |  |  | 199680 | 0.9346598 | 0.9150489 | 0.006681064 | 0.9506209 | 0.01446802 | 0.950626 | 0.008823338 |  |  | 500460 | 0.9174199 | 0.8678712 | 0.01586232 | 0.9406392 | 0.006988624 | 0.9406449 | 0.01025382 |  |  | 458260 | 0.820163 | 0.7035679 | 0.009633622 | 0.8189838 | 0.005594119 | 0.8189793 | 0.00610006
|  |  | 39852 | 0.9968581 | 0.9994305 | 0.0003441237 | 0.9999501 | 0.0751888 | 0.9999457 | 0.144027 |  |  | 157446 | 0.9879926 | 0.9866385 | 0.001154499 | 0.9876505 | 0.005701812 | 0.9876421 | 0.004541873 |  |  | 16860 | 0.91508 | 0.9670213 | 0.002878612 | 0.9096846 | 0.006087671 | 0.9096876 | 0.004122134 |  |  | 199980 | 0.9380228 | 0.9150489 | 0.006681064 | 0.9507109 | 0.01446127 | 0.9507159 | 0.008821616 |  |  | 500760 | 0.912944 | 0.8678712 | 0.01586232 | 0.9406939 | 0.006988749 | 0.9406996 | 0.010253 |  |  | 458560 | 0.8223384 | 0.7035679 | 0.009633622 | 0.8190209 | 0.005592002 | 0.8190164 | 0.006098479
|  |  | 39972 | 0.997754 | 0.9994305 | 0.0003441237 | 0.9999501 | 0.0751888 | 0.9999457 | 0.144027 |  |  | 157746 | 0.9879926 | 0.9866385 | 0.001154499 | 0.9876748 | 0.005700681 | 0.9876664 | 0.004541225 |  |  | 17160 | 0.9172381 | 0.9670213 | 0.002878612 | 0.9098262 | 0.006091062 | 0.9098293 | 0.004124574 |  |  | 200280 | 0.9397043 | 0.9150489 | 0.006681064 | 0.9508006 | 0.01445451 | 0.9508056 | 0.008819893 |  |  | 501060 | 0.915182 | 0.8678712 | 0.01586232 | 0.9407485 | 0.006988873 | 0.9407542 | 0.01025218 |  |  | 458860 | 0.8179875 | 0.7035679 | 0.009633622 | 0.8190579 | 0.005589888 | 0.8190533 | 0.0060969
|  |  | 40092 | 0.997754 | 0.9994305 | 0.0003441237 | 0.9999501 | 0.0751888 | 0.9999457 | 0.144027 |  |  | 158046 | 0.9870322 | 0.9866385 | 0.001154499 | 0.987699 | 0.005699543 | 0.9876906 | 0.004540571 |  |  | 17460 | 0.91508 | 0.9670213 | 0.002878612 | 0.9099676 | 0.006094494 | 0.9099707 | 0.004127045 |  |  | 200580 | 0.9363413 | 0.9150489 | 0.006681064 | 0.95089 | 0.01444776 | 0.9508951 | 0.008818168 |  |  | 501360 | 0.9084681 | 0.8678712 | 0.01586232 | 0.9408031 | 0.006988997 | 0.9408087 | 0.01025136 |  |  | 459160 | 0.820163 | 0.7035679 | 0.009633622 | 0.8190948 | 0.005587776 | 0.8190903 | 0.006095323
|  |  | 40212 | 0.9959621 | 0.9994305 | 0.0003441237 | 0.9999501 | 0.0751888 | 0.9999457 | 0.144027 |  |  | 158346 | 0.9870322 | 0.9866385 | 0.001154499 | 0.9877231 | 0.005698398 | 0.9877147 | 0.004539913 |  |  | 17760 | 0.9183171 | 0.9670213 | 0.002878612 | 0.9101088 | 0.006097967 | 0.9101119 | 0.004129545 |  |  | 200880 | 0.9380228 | 0.9150489 | 0.006681064 | 0.9509793 | 0.014441 | 0.9509843 | 0.008816443 |  |  | 501660 | 0.912944 | 0.8678712 | 0.01586232 | 0.9408575 | 0.006989121 | 0.9408632 | 0.01025053 |  |  | 459460 | 0.820163 | 0.7035679 | 0.009633622 | 0.8191317 | 0.005585668 | 0.8191272 | 0.006093748
|  |  | 40332 | 0.9959621 | 0.9994305 | 0.0003441237 | 0.9999501 | 0.0751888 | 0.9999457 | 0.144027 |  |  | 158646 | 0.9870322 | 0.9866385 | 0.001154499 | 0.9877471 | 0.005697247 | 0.9877388 | 0.004539248 |  |  | 18060 | 0.9183171 | 0.9670213 | 0.002878612 | 0.9102498 | 0.00610148 | 0.9102528 | 0.004132074 |  |  | 201180 | 0.9380228 | 0.9150489 | 0.006681064 | 0.9510682 | 0.01443425 | 0.9510732 | 0.008814716 |  |  | 501960 | 0.9174199 | 0.8678712 | 0.01586232 | 0.940912 | 0.006989244 | 0.9409176 | 0.01024971 |  |  | 459760 | 0.8223384 | 0.7035679 | 0.009633622 | 0.8191685 | 0.005583562 | 0.819164 | 0.006092176
|  |  | 40452 | 0.9959621 | 0.9994305 | 0.0003441237 | 0.9999501 | 0.0751888 | 0.9999457 | 0.144027 |  |  | 158946 | 0.9870322 | 0.9866385 | 0.001154499 | 0.9877711 | 0.005696088 | 0.9877628 | 0.004538579 |  |  | 18360 | 0.9183171 | 0.9670213 | 0.002878612 | 0.9103906 | 0.006105034 | 0.9103936 | 0.004134632 |  |  | 201480 | 0.9380228 | 0.9150489 | 0.006681064 | 0.951157 | 0.0144275 | 0.951162 | 0.008812988 |  |  | 502260 | 0.915182 | 0.8678712 | 0.01586232 | 0.9409663 | 0.006989367 | 0.940972 | 0.01024889 |  |  | 460060 | 0.8223384 | 0.7035679 | 0.009633622 | 0.8192053 | 0.005581458 | 0.8192007 | 0.006090605
|  |  | 40572 | 0.997754 | 0.9994305 | 0.0003441237 | 0.9999501 | 0.0751888 | 0.9999457 | 0.144027 |  |  | 159246 | 0.9879926 | 0.9866385 | 0.001154499 | 0.9877951 | 0.005694924 | 0.9877867 | 0.004537904 |  |  | 18660 | 0.9183171 | 0.9670213 | 0.002878612 | 0.9105311 | 0.006108626 | 0.9105341 | 0.004137219 |  |  | 201780 | 0.9363413 | 0.9150489 | 0.006681064 | 0.9512455 | 0.01442074 | 0.9512504 | 0.00881126 |  |  | 502560 | 0.915182 | 0.8678712 | 0.01586232 | 0.9410206 | 0.006989489 | 0.9410263 | 0.01024807 |  |  | 460360 | 0.8245138 | 0.7035679 | 0.009633622 | 0.819242 | 0.005579357 | 0.8192374 | 0.006089037
|  |  | 40692 | 0.997754 | 0.9994305 | 0.0003441237 | 0.9999501 | 0.0751888 | 0.9999457 | 0.144027 |  |  | 159546 | 0.9879926 | 0.9866385 | 0.001154499 | 0.9878189 | 0.005693752 | 0.9878106 | 0.004537225 |  |  | 18960 | 0.9193961 | 0.9670213 | 0.002878612 | 0.9106714 | 0.006112257 | 0.9106743 | 0.004139834 |  |  | 202080 | 0.9380228 | 0.9150489 | 0.006681064 | 0.9513337 | 0.01441399 | 0.9513387 | 0.00880953 |  |  | 502860 | 0.915182 | 0.8678712 | 0.01586232 | 0.9410748 | 0.006989612 | 0.9410805 | 0.01024725 |  |  | 460660 | 0.820163 | 0.7035679 | 0.009633622 | 0.8192786 | 0.005577259 | 0.819274 | 0.006087471
|  |  | 40812 | 0.9959621 | 0.9994305 | 0.0003441237 | 0.9999501 | 0.0751888 | 0.9999457 | 0.144027 |  |  | 159846 | 0.9889531 | 0.9866385 | 0.001154499 | 0.9878427 | 0.005692574 | 0.9878344 | 0.00453654 |  |  | 19260 | 0.9204751 | 0.9670213 | 0.002878612 | 0.9108114 | 0.006115926 | 0.9108144 | 0.004142476 |  |  | 202380 | 0.9413858 | 0.9150489 | 0.006681064 | 0.9514217 | 0.01440724 | 0.9514267 | 0.008807799 |  |  | 503160 | 0.9196579 | 0.8678712 | 0.01586232 | 0.941129 | 0.006989734 | 0.9411347 | 0.01024643 |  |  | 460960 | 0.8158121 | 0.7035679 | 0.009633622 | 0.8193152 | 0.005575164 | 0.8193106 | 0.006085907
|  |  | 40932 | 0.9959621 | 0.9994305 | 0.0003441237 | 0.9999501 | 0.0751888 | 0.9999457 | 0.144027 |  |  | 160146 | 0.9870322 | 0.9866385 | 0.001154499 | 0.9878665 | 0.00569139 | 0.9878581 | 0.00453585 |  |  | 19560 | 0.9172381 | 0.9670213 | 0.002878612 | 0.9109513 | 0.006119633 | 0.9109542 | 0.004145146 |  |  | 202680 | 0.9380228 | 0.9150489 | 0.006681064 | 0.9515095 | 0.01440049 | 0.9515144 | 0.008806068 |  |  | 503460 | 0.9174199 | 0.8678712 | 0.01586232 | 0.9411831 | 0.006989855 | 0.9411888 | 0.01024561 |  |  | 461260 | 0.820163 | 0.7035679 | 0.009633622 | 0.8193517 | 0.005573071 | 0.8193471 | 0.006084346
|  |  | 41052 | 0.997754 | 0.9994305 | 0.0003441237 | 0.9999501 | 0.0751888 | 0.9999457 | 0.144027 |  |  | 160446 | 0.9899135 | 0.9866385 | 0.001154499 | 0.9878902 | 0.0056902 | 0.9878818 | 0.004535154 |  |  | 19860 | 0.9193961 | 0.9670213 | 0.002878612 | 0.9110909 | 0.006123377 | 0.9110938 | 0.004147842 |  |  | 202980 | 0.9380228 | 0.9150489 | 0.006681064 | 0.951597 | 0.01439374 | 0.9516019 | 0.008804336 |  |  | 503760 | 0.912944 | 0.8678712 | 0.01586232 | 0.9412372 | 0.006989977 | 0.9412428 | 0.01024479 |  |  | 461560 | 0.8223384 | 0.7035679 | 0.009633622 | 0.8193882 | 0.005570981 | 0.8193835 | 0.006082786
|  |  | 41172 | 0.9950662 | 0.9994305 | 0.0003441237 | 0.9999501 | 0.0751888 | 0.9999457 | 0.144027 |  |  | 160746 | 0.9879926 | 0.9866385 | 0.001154499 | 0.9879138 | 0.005689003 | 0.9879054 | 0.004534454 |  |  | 20160 | 0.9193961 | 0.9670213 | 0.002878612 | 0.9112302 | 0.006127158 | 0.9112331 | 0.004150565 |  |  | 203280 | 0.9397043 | 0.9150489 | 0.006681064 | 0.9516843 | 0.01438699 | 0.9516892 | 0.008802603 |  |  | 504060 | 0.915182 | 0.8678712 | 0.01586232 | 0.9412912 | 0.006990097 | 0.9412968 | 0.01024397 |  |  | 461860 | 0.8310402 | 0.7035679 | 0.009633622 | 0.8194246 | 0.005568893 | 0.8194199 | 0.006081229
|  |  | 41292 | 0.9968581 | 0.9994305 | 0.0003441237 | 0.9999501 | 0.0751888 | 0.9999457 | 0.144027 |  |  | 161046 | 0.9889531 | 0.9866385 | 0.001154499 | 0.9879373 | 0.0056878 | 0.987929 | 0.004533749 |  |  | 20460 | 0.9204751 | 0.9670213 | 0.002878612 | 0.9113694 | 0.006130974 | 0.9113723 | 0.004153315 |  |  | 203580 | 0.9397043 | 0.9150489 | 0.006681064 | 0.9517713 | 0.01438025 | 0.9517762 | 0.008800869 |  |  | 504360 | 0.912944 | 0.8678712 | 0.01586232 | 0.9413451 | 0.006990218 | 0.9413507 | 0.01024315 |  |  | 462160 | 0.8266893 | 0.7035679 | 0.009633622 | 0.8194609 | 0.005566808 | 0.8194563 | 0.006079674
|  |  | 41412 | 0.997754 | 0.9994305 | 0.0003441237 | 0.9999501 | 0.0751888 | 0.9999457 | 0.144027 |  |  | 161346 | 0.9879926 | 0.9866385 | 0.001154499 | 0.9879608 | 0.00568659 | 0.9879525 | 0.004533039 |  |  | 20760 | 0.9226331 | 0.9670213 | 0.002878612 | 0.9115083 | 0.006134826 | 0.9115112 | 0.00415609 |  |  | 203880 | 0.9397043 | 0.9150489 | 0.006681064 | 0.9518581 | 0.0143735 | 0.951863 | 0.008799135 |  |  | 504660 | 0.9107061 | 0.8678712 | 0.01586232 | 0.9413989 | 0.006990338 | 0.9414045 | 0.01024233 |  |  | 462460 | 0.8223384 | 0.7035679 | 0.009633622 | 0.8194972 | 0.005564726 | 0.8194925 | 0.006078121
|  |  | 41532 | 0.9959621 | 0.9994305 | 0.0003441237 | 0.9999501 | 0.0751888 | 0.9999457 | 0.144027 |  |  | 161646 | 0.9889531 | 0.9866385 | 0.001154499 | 0.9879842 | 0.005685375 | 0.9879759 | 0.004532324 |  |  | 21060 | 0.9215541 | 0.9670213 | 0.002878612 | 0.911647 | 0.006138713 | 0.9116499 | 0.00415889 |  |  | 204180 | 0.9397043 | 0.9150489 | 0.006681064 | 0.9519447 | 0.01436676 | 0.9519496 | 0.0087974 |  |  | 504960 | 0.9062302 | 0.8678712 | 0.01586232 | 0.9414527 | 0.006990458 | 0.9414583 | 0.01024151 |  |  | 462760 | 0.8245138 | 0.7035679 | 0.009633622 | 0.8195334 | 0.005562646 | 0.8195287 | 0.00607657
|  |  | 41652 | 0.9968581 | 0.9994305 | 0.0003441237 | 0.9999501 | 0.0751888 | 0.9999457 | 0.144027 |  |  | 161946 | 0.9870322 | 0.9866385 | 0.001154499 | 0.9880076 | 0.005684153 | 0.9879993 | 0.004531605 |  |  | 21360 | 0.9226331 | 0.9670213 | 0.002878612 | 0.9117855 | 0.006142634 | 0.9117884 | 0.004161716 |  |  | 204480 | 0.9397043 | 0.9150489 | 0.006681064 | 0.9520311 | 0.01436002 | 0.9520359 | 0.008795664 |  |  | 505260 | 0.915182 | 0.8678712 | 0.01586232 | 0.9415065 | 0.006990578 | 0.9415121 | 0.01024069 |  |  | 463060 | 0.820163 | 0.7035679 | 0.009633622 | 0.8195695 | 0.00556057 | 0.8195649 | 0.006075022
|  |  | 41772 | 0.9968581 | 0.9994305 | 0.0003441237 | 0.9999501 | 0.0751888 | 0.9999457 | 0.144027 |  |  | 162246 | 0.9870322 | 0.9866385 | 0.001154499 | 0.9880309 | 0.005682926 | 0.9880226 | 0.00453088 |  |  | 21660 | 0.9226331 | 0.9670213 | 0.002878612 | 0.9119238 | 0.006146589 | 0.9119266 | 0.004164566 |  |  | 204780 | 0.9380228 | 0.9150489 | 0.006681064 | 0.9521172 | 0.01435327 | 0.952122 | 0.008793928 |  |  | 505560 | 0.9084681 | 0.8678712 | 0.01586232 | 0.9415602 | 0.006990697 | 0.9415657 | 0.01023987 |  |  | 463360 | 0.8266893 | 0.7035679 | 0.009633622 | 0.8196056 | 0.005558495 | 0.8196009 | 0.006073475
|  |  | 41892 | 0.9968581 | 0.9994305 | 0.0003441237 | 0.9999501 | 0.0751888 | 0.9999457 | 0.144027 |  |  | 162546 | 0.9879926 | 0.9866385 | 0.001154499 | 0.9880542 | 0.005681692 | 0.9880458 | 0.004530151 |  |  | 21960 | 0.9226331 | 0.9670213 | 0.002878612 | 0.9120618 | 0.006150578 | 0.9120646 | 0.00416744 |  |  | 205080 | 0.9380228 | 0.9150489 | 0.006681064 | 0.952203 | 0.01434653 | 0.9522079 | 0.008792191 |  |  | 505860 | 0.9084681 | 0.8678712 | 0.01586232 | 0.9416138 | 0.006990816 | 0.9416193 | 0.01023905 |  |  | 463660 | 0.8266893 | 0.7035679 | 0.009633622 | 0.8196417 | 0.005556424 | 0.8196369 | 0.006071931
|  |  | 42012 | 0.9959621 | 0.9994305 | 0.0003441237 | 0.9999501 | 0.0751888 | 0.9999457 | 0.144027 |  |  | 162846 | 0.9860717 | 0.9866385 | 0.001154499 | 0.9880773 | 0.005680453 | 0.988069 | 0.004529417 |  |  | 22260 | 0.9226331 | 0.9670213 | 0.002878612 | 0.9121996 | 0.006154599 | 0.9122024 | 0.004170339 |  |  | 205380 | 0.9397043 | 0.9150489 | 0.006681064 | 0.9522887 | 0.0143398 | 0.9522935 | 0.008790453 |  |  | 506160 | 0.912944 | 0.8678712 | 0.01586232 | 0.9416673 | 0.006990935 | 0.9416729 | 0.01023823 |  |  | 463960 | 0.8223384 | 0.7035679 | 0.009633622 | 0.8196776 | 0.005554355 | 0.8196729 | 0.006070389
|  |  | 42132 | 0.997754 | 0.9994305 | 0.0003441237 | 0.9999501 | 0.0751888 | 0.9999457 | 0.144027 |  |  | 163146 | 0.9879926 | 0.9866385 | 0.001154499 | 0.9881005 | 0.005679208 | 0.9880921 | 0.004528678 |  |  | 22560 | 0.9226331 | 0.9670213 | 0.002878612 | 0.9123372 | 0.006158653 | 0.91234 | 0.00417326 |  |  | 205680 | 0.9413858 | 0.9150489 | 0.006681064 | 0.9523741 | 0.01433306 | 0.9523789 | 0.008788715 |  |  | 506460 | 0.9062302 | 0.8678712 | 0.01586232 | 0.9417208 | 0.006991053 | 0.9417264 | 0.01023741 |  |  | 464260 | 0.8288647 | 0.7035679 | 0.009633622 | 0.8197135 | 0.005552289 | 0.8197088 | 0.006068849
|  |  | 42252 | 0.9968581 | 0.9994305 | 0.0003441237 | 0.9999501 | 0.0751888 | 0.9999457 | 0.144027 |  |  | 163446 | 0.9879926 | 0.9866385 | 0.001154499 | 0.9881235 | 0.005677957 | 0.9881152 | 0.004527935 |  |  | 22860 | 0.9247912 | 0.9670213 | 0.002878612 | 0.9124746 | 0.006162739 | 0.9124773 | 0.004176206 |  |  | 205980 | 0.9363413 | 0.9150489 | 0.006681064 | 0.9524592 | 0.01432633 | 0.9524641 | 0.008786977 |  |  | 506760 | 0.9084681 | 0.8678712 | 0.01586232 | 0.9417743 | 0.006991171 | 0.9417798 | 0.01023659 |  |  | 464560 | 0.8158121 | 0.7035679 | 0.009633622 | 0.8197494 | 0.005550225 | 0.8197446 | 0.006067311
|  |  | 42372 | 0.997754 | 0.9994305 | 0.0003441237 | 0.9999501 | 0.0751888 | 0.9999457 | 0.144027 |  |  | 163746 | 0.9879926 | 0.9866385 | 0.001154499 | 0.9881465 | 0.0056767 | 0.9881382 | 0.004527187 |  |  | 23160 | 0.9247912 | 0.9670213 | 0.002878612 | 0.9126117 | 0.006166856 | 0.9126145 | 0.004179174 |  |  | 206280 | 0.9397043 | 0.9150489 | 0.006681064 | 0.9525442 | 0.0143196 | 0.952549 | 0.008785238 |  |  | 507060 | 0.9107061 | 0.8678712 | 0.01586232 | 0.9418276 | 0.006991289 | 0.9418332 | 0.01023577 |  |  | 464860 | 0.8288647 | 0.7035679 | 0.009633622 | 0.8197852 | 0.005548164 | 0.8197804 | 0.006065776
|  |  | 42492 | 0.9959621 | 0.9994305 | 0.0003441237 | 0.9999501 | 0.0751888 | 0.9999457 | 0.144027 |  |  | 164046 | 0.9879926 | 0.9866385 | 0.001154499 | 0.9881694 | 0.005675438 | 0.9881611 | 0.004526435 |  |  | 23460 | 0.9237122 | 0.9670213 | 0.002878612 | 0.9127486 | 0.006171004 | 0.9127514 | 0.004182164 |  |  | 206580 | 0.9430672 | 0.9150489 | 0.006681064 | 0.9526289 | 0.01431287 | 0.9526337 | 0.008783499 |  |  | 507360 | 0.912944 | 0.8678712 | 0.01586232 | 0.9418809 | 0.006991406 | 0.9418865 | 0.01023495 |  |  | 465160 | 0.8266893 | 0.7035679 | 0.009633622 | 0.8198209 | 0.005546106 | 0.8198161 | 0.006064243
|  |  | 42612 | 0.9959621 | 0.9994305 | 0.0003441237 | 0.9999501 | 0.0751888 | 0.9999457 | 0.144027 |  |  | 164346 | 0.9879926 | 0.9866385 | 0.001154499 | 0.9881923 | 0.00567417 | 0.988184 | 0.004525678 |  |  | 23760 | 0.9237122 | 0.9670213 | 0.002878612 | 0.9128853 | 0.006175183 | 0.9128881 | 0.004185177 |  |  | 206880 | 0.9413858 | 0.9150489 | 0.006681064 | 0.9527133 | 0.01430614 | 0.9527181 | 0.00878176 |  |  | 507660 | 0.912944 | 0.8678712 | 0.01586232 | 0.9419342 | 0.006991524 | 0.9419397 | 0.01023413 |  |  | 465460 | 0.8245138 | 0.7035679 | 0.009633622 | 0.8198566 | 0.00554405 | 0.8198518 | 0.006062711
|  |  | 42732 | 0.9968581 | 0.9994305 | 0.0003441237 | 0.9999501 | 0.0751888 | 0.9999457 | 0.144027 |  |  | 164646 | 0.9879926 | 0.9866385 | 0.001154499 | 0.9882151 | 0.005672896 | 0.9882068 | 0.004524917 |  |  | 24060 | 0.9237122 | 0.9670213 | 0.002878612 | 0.9130218 | 0.006179391 | 0.9130245 | 0.004188212 |  |  | 207180 | 0.9397043 | 0.9150489 | 0.006681064 | 0.9527976 | 0.01429941 | 0.9528023 | 0.00878002 |  |  | 507960 | 0.9107061 | 0.8678712 | 0.01586232 | 0.9419874 | 0.00699164 | 0.9419929 | 0.01023331 |  |  | 465760 | 0.8266893 | 0.7035679 | 0.009633622 | 0.8198922 | 0.005541998 | 0.8198874 | 0.006061182
|  |  | 42852 | 0.9959621 | 0.9994305 | 0.0003441237 | 0.9999501 | 0.0751888 | 0.9999457 | 0.144027 |  |  | 164946 | 0.9879926 | 0.9866385 | 0.001154499 | 0.9882379 | 0.005671617 | 0.9882296 | 0.004524151 |  |  | 24360 | 0.9247912 | 0.9670213 | 0.002878612 | 0.9131581 | 0.006183629 | 0.9131608 | 0.004191268 |  |  | 207480 | 0.9380228 | 0.9150489 | 0.006681064 | 0.9528816 | 0.01429269 | 0.9528863 | 0.00877828 |  |  | 508260 | 0.9107061 | 0.8678712 | 0.01586232 | 0.9420405 | 0.006991757 | 0.942046 | 0.01023249 |  |  | 466060 | 0.8310402 | 0.7035679 | 0.009633622 | 0.8199277 | 0.005539947 | 0.8199229 | 0.006059656
|  |  | 42972 | 0.9959621 | 0.9994305 | 0.0003441237 | 0.9999501 | 0.0751888 | 0.9999457 | 0.144027 |  |  | 165246 | 0.9889531 | 0.9866385 | 0.001154499 | 0.9882606 | 0.005670332 | 0.9882523 | 0.004523381 |  |  | 24660 | 0.9258702 | 0.9670213 | 0.002878612 | 0.9132941 | 0.006187895 | 0.9132968 | 0.004194345 |  |  | 207780 | 0.9413858 | 0.9150489 | 0.006681064 | 0.9529654 | 0.01428597 | 0.9529701 | 0.00877654 |  |  | 508560 | 0.9107061 | 0.8678712 | 0.01586232 | 0.9420936 | 0.006991873 | 0.9420991 | 0.01023167 |  |  | 466360 | 0.8245138 | 0.7035679 | 0.009633622 | 0.8199632 | 0.0055379 | 0.8199584 | 0.006058131
|  |  | 43092 | 0.997754 | 0.9994305 | 0.0003441237 | 0.9999501 | 0.0751888 | 0.9999457 | 0.144027 |  |  | 165546 | 0.9870322 | 0.9866385 | 0.001154499 | 0.9882832 | 0.005669042 | 0.9882749 | 0.004522607 |  |  | 24960 | 0.9269492 | 0.9670213 | 0.002878612 | 0.9134299 | 0.006192191 | 0.9134326 | 0.004197443 |  |  | 208080 | 0.9397043 | 0.9150489 | 0.006681064 | 0.9530489 | 0.01427925 | 0.9530537 | 0.0087748 |  |  | 508860 | 0.912944 | 0.8678712 | 0.01586232 | 0.9421466 | 0.006991989 | 0.9421521 | 0.01023085 |  |  | 466660 | 0.820163 | 0.7035679 | 0.009633622 | 0.8199987 | 0.005535855 | 0.8199938 | 0.006056608
|  |  | 43212 | 0.9968581 | 0.9994305 | 0.0003441237 | 0.9999501 | 0.0751888 | 0.9999457 | 0.144027 |  |  | 165846 | 0.9879926 | 0.9866385 | 0.001154499 | 0.9883058 | 0.005667747 | 0.9882975 | 0.004521828 |  |  | 25260 | 0.9269492 | 0.9670213 | 0.002878612 | 0.9135655 | 0.006196514 | 0.9135682 | 0.004200561 |  |  | 208380 | 0.9397043 | 0.9150489 | 0.006681064 | 0.9531322 | 0.01427253 | 0.953137 | 0.008773059 |  |  | 509160 | 0.9107061 | 0.8678712 | 0.01586232 | 0.9421995 | 0.006992104 | 0.942205 | 0.01023003 |  |  | 466960 | 0.8288647 | 0.7035679 | 0.009633622 | 0.820034 | 0.005533813 | 0.8200292 | 0.006055088
|  |  | 43332 | 0.9968581 | 0.9994305 | 0.0003441237 | 0.9999501 | 0.0751888 | 0.9999457 | 0.144027 |  |  | 166146 | 0.9860717 | 0.9866385 | 0.001154499 | 0.9883283 | 0.005666446 | 0.98832 | 0.004521045 |  |  | 25560 | 0.9291072 | 0.9670213 | 0.002878612 | 0.9137009 | 0.006200865 | 0.9137035 | 0.0042037 |  |  | 208680 | 0.9413858 | 0.9150489 | 0.006681064 | 0.9532153 | 0.01426582 | 0.9532201 | 0.008771319 |  |  | 509460 | 0.912944 | 0.8678712 | 0.01586232 | 0.9422524 | 0.006992219 | 0.9422579 | 0.01022922 |  |  | 467260 | 0.820163 | 0.7035679 | 0.009633622 | 0.8200694 | 0.005531773 | 0.8200645 | 0.00605357
|  |  | 43452 | 0.9959621 | 0.9994305 | 0.0003441237 | 0.9999501 | 0.0751888 | 0.9999457 | 0.144027 |  |  | 166446 | 0.9879926 | 0.9866385 | 0.001154499 | 0.9883507 | 0.00566514 | 0.9883425 | 0.004520258 |  |  | 25860 | 0.9280282 | 0.9670213 | 0.002878612 | 0.9138361 | 0.006205243 | 0.9138387 | 0.004206858 |  |  | 208980 | 0.9430672 | 0.9150489 | 0.006681064 | 0.9532982 | 0.01425911 | 0.9533029 | 0.008769578 |  |  | 509760 | 0.912944 | 0.8678712 | 0.01586232 | 0.9423052 | 0.006992334 | 0.9423107 | 0.0102284 |  |  | 467560 | 0.820163 | 0.7035679 | 0.009633622 | 0.8201046 | 0.005529736 | 0.8200997 | 0.006052054
|  |  | 43572 | 0.9968581 | 0.9994305 | 0.0003441237 | 0.9999501 | 0.0751888 | 0.9999457 | 0.144027 |  |  | 166746 | 0.9870322 | 0.9866385 | 0.001154499 | 0.9883731 | 0.005663829 | 0.9883649 | 0.004519467 |  |  | 26160 | 0.9280282 | 0.9670213 | 0.002878612 | 0.913971 | 0.006209647 | 0.9139736 | 0.004210036 |  |  | 209280 | 0.9413858 | 0.9150489 | 0.006681064 | 0.9533808 | 0.0142524 | 0.9533855 | 0.008767837 |  |  | 510060 | 0.915182 | 0.8678712 | 0.01586232 | 0.942358 | 0.006992449 | 0.9423634 | 0.01022758 |  |  | 467860 | 0.8288647 | 0.7035679 | 0.009633622 | 0.8201398 | 0.005527702 | 0.8201349 | 0.00605054
|  |  | 43692 | 0.9959621 | 0.9994305 | 0.0003441237 | 0.9999501 | 0.0751888 | 0.9999457 | 0.144027 |  |  | 167046 | 0.9879926 | 0.9866385 | 0.001154499 | 0.9883955 | 0.005662513 | 0.9883872 | 0.004518671 |  |  | 26460 | 0.9280282 | 0.9670213 | 0.002878612 | 0.9141058 | 0.006214078 | 0.9141083 | 0.004213233 |  |  | 209580 | 0.9413858 | 0.9150489 | 0.006681064 | 0.9534633 | 0.0142457 | 0.9534679 | 0.008766096 |  |  | 510360 | 0.912944 | 0.8678712 | 0.01586232 | 0.9424107 | 0.006992563 | 0.9424161 | 0.01022676 |  |  | 468160 | 0.8245138 | 0.7035679 | 0.009633622 | 0.8201749 | 0.005525671 | 0.82017 | 0.006049029
|  |  | 43812 | 0.9968581 | 0.9994305 | 0.0003441237 | 0.9999501 | 0.0751888 | 0.9999457 | 0.144027 |  |  | 167346 | 0.9879926 | 0.9866385 | 0.001154499 | 0.9884177 | 0.005661191 | 0.9884095 | 0.004517872 |  |  | 26760 | 0.9269492 | 0.9670213 | 0.002878612 | 0.9142403 | 0.006218534 | 0.9142428 | 0.004216449 |  |  | 209880 | 0.9397043 | 0.9150489 | 0.006681064 | 0.9535454 | 0.014239 | 0.9535501 | 0.008764355 |  |  | 510660 | 0.9084681 | 0.8678712 | 0.01586232 | 0.9424633 | 0.006992677 | 0.9424688 | 0.01022594 |  |  | 468460 | 0.8310402 | 0.7035679 | 0.009633622 | 0.82021 | 0.005523642 | 0.8202051 | 0.006047519
|  |  | 43932 | 0.9950662 | 0.9994305 | 0.0003441237 | 0.9999501 | 0.0751888 | 0.9999457 | 0.144027 |  |  | 167646 | 0.9879926 | 0.9866385 | 0.001154499 | 0.98844 | 0.005659865 | 0.9884317 | 0.004517068 |  |  | 27060 | 0.9258702 | 0.9670213 | 0.002878612 | 0.9143745 | 0.006223016 | 0.9143771 | 0.004219683 |  |  | 210180 | 0.9413858 | 0.9150489 | 0.006681064 | 0.9536274 | 0.0142323 | 0.9536321 | 0.008762615 |  |  | 510960 | 0.9174199 | 0.8678712 | 0.01586232 | 0.9425159 | 0.006992791 | 0.9425213 | 0.01022512 |  |  | 468760 | 0.8266893 | 0.7035679 | 0.009633622 | 0.820245 | 0.005521615 | 0.8202401 | 0.006046012
|  |  | 44052 | 0.9959621 | 0.9994305 | 0.0003441237 | 0.9999501 | 0.0751888 | 0.9999457 | 0.144027 |  |  | 167946 | 0.9889531 | 0.9866385 | 0.001154499 | 0.9884621 | 0.005658534 | 0.9884539 | 0.004516261 |  |  | 27360 | 0.9247912 | 0.9670213 | 0.002878612 | 0.9145086 | 0.006227522 | 0.9145111 | 0.004222936 |  |  | 210480 | 0.9397043 | 0.9150489 | 0.006681064 | 0.9537092 | 0.01422561 | 0.9537138 | 0.008760874 |  |  | 511260 | 0.915182 | 0.8678712 | 0.01586232 | 0.9425684 | 0.006992904 | 0.9425739 | 0.01022431 |  |  | 469060 | 0.8266893 | 0.7035679 | 0.009633622 | 0.82028 | 0.005519592 | 0.8202751 | 0.006044507
|  |  | 44172 | 0.9959621 | 0.9994305 | 0.0003441237 | 0.9999501 | 0.0751888 | 0.9999457 | 0.144027 |  |  | 168246 | 0.9879926 | 0.9866385 | 0.001154499 | 0.9884842 | 0.005657197 | 0.988476 | 0.004515449 |  |  | 27660 | 0.9269492 | 0.9670213 | 0.002878612 | 0.9146425 | 0.006232053 | 0.914645 | 0.004226206 |  |  | 210780 | 0.9380228 | 0.9150489 | 0.006681064 | 0.9537907 | 0.01421891 | 0.9537953 | 0.008759133 |  |  | 511560 | 0.9107061 | 0.8678712 | 0.01586232 | 0.9426209 | 0.006993017 | 0.9426263 | 0.01022349 |  |  | 469360 | 0.8245138 | 0.7035679 | 0.009633622 | 0.8203149 | 0.005517571 | 0.8203099 | 0.006043004
|  |  | 44292 | 0.9968581 | 0.9994305 | 0.0003441237 | 0.9999501 | 0.0751888 | 0.9999457 | 0.144027 |  |  | 168546 | 0.9879926 | 0.9866385 | 0.001154499 | 0.9885063 | 0.005655856 | 0.988498 | 0.004514634 |  |  | 27960 | 0.9280282 | 0.9670213 | 0.002878612 | 0.9147761 | 0.006236608 | 0.9147786 | 0.004229494 |  |  | 211080 | 0.9397043 | 0.9150489 | 0.006681064 | 0.953872 | 0.01421222 | 0.9538766 | 0.008757393 |  |  | 511860 | 0.9084681 | 0.8678712 | 0.01586232 | 0.9426733 | 0.00699313 | 0.9426787 | 0.01022267 |  |  | 469660 | 0.8245138 | 0.7035679 | 0.009633622 | 0.8203497 | 0.005515553 | 0.8203448 | 0.006041503
|  |  | 44412 | 0.9968581 | 0.9994305 | 0.0003441237 | 0.9999501 | 0.0751888 | 0.9999457 | 0.144027 |  |  | 168846 | 0.9889531 | 0.9866385 | 0.001154499 | 0.9885282 | 0.00565451 | 0.98852 | 0.004513814 |  |  | 28260 | 0.9301863 | 0.9670213 | 0.002878612 | 0.9149095 | 0.006241186 | 0.914912 | 0.0042328 |  |  | 211380 | 0.9397043 | 0.9150489 | 0.006681064 | 0.9539531 | 0.01420554 | 0.9539577 | 0.008755653 |  |  | 512160 | 0.9107061 | 0.8678712 | 0.01586232 | 0.9427257 | 0.006993243 | 0.942731 | 0.01022186 |  |  | 469960 | 0.8266893 | 0.7035679 | 0.009633622 | 0.8203845 | 0.005513537 | 0.8203795 | 0.006040005
|  |  | 44532 | 0.9968581 | 0.9994305 | 0.0003441237 | 0.9999501 | 0.0751888 | 0.9999457 | 0.144027 |  |  | 169146 | 0.9870322 | 0.9866385 | 0.001154499 | 0.9885502 | 0.00565316 | 0.9885419 | 0.004512991 |  |  | 28560 | 0.9312653 | 0.9670213 | 0.002878612 | 0.9150427 | 0.006245788 | 0.9150452 | 0.004236122 |  |  | 211680 | 0.9413858 | 0.9150489 | 0.006681064 | 0.9540339 | 0.01419886 | 0.9540385 | 0.008753913 |  |  | 512460 | 0.9174199 | 0.8678712 | 0.01586232 | 0.9427779 | 0.006993355 | 0.9427833 | 0.01022104 |  |  | 470260 | 0.8266893 | 0.7035679 | 0.009633622 | 0.8204192 | 0.005511525 | 0.8204143 | 0.006038508
|  |  | 44652 | 0.99865 | 0.9994305 | 0.0003441237 | 0.9999501 | 0.0751888 | 0.9999457 | 0.144027 |  |  | 169446 | 0.9879926 | 0.9866385 | 0.001154499 | 0.988572 | 0.005651804 | 0.9885638 | 0.004512164 |  |  | 28860 | 0.9312653 | 0.9670213 | 0.002878612 | 0.9151757 | 0.006250412 | 0.9151782 | 0.004239461 |  |  | 211980 | 0.9447487 | 0.9150489 | 0.006681064 | 0.9541145 | 0.01419218 | 0.9541191 | 0.008752173 |  |  | 512760 | 0.912944 | 0.8678712 | 0.01586232 | 0.9428302 | 0.006993467 | 0.9428355 | 0.01022022 |  |  | 470560 | 0.8223384 | 0.7035679 | 0.009633622 | 0.8204539 | 0.005509514 | 0.8204489 | 0.006037014
|  |  | 44772 | 0.9968581 | 0.9994305 | 0.0003441237 | 0.9999501 | 0.0751888 | 0.9999457 | 0.144027 |  |  | 169746 | 0.9879926 | 0.9866385 | 0.001154499 | 0.9885938 | 0.005650444 | 0.9885856 | 0.004511333 |  |  | 29160 | 0.9312653 | 0.9670213 | 0.002878612 | 0.9153085 | 0.006255058 | 0.9153109 | 0.004242816 |  |  | 212280 | 0.9430672 | 0.9150489 | 0.006681064 | 0.954195 | 0.01418551 | 0.9541995 | 0.008750434 |  |  | 513060 | 0.9107061 | 0.8678712 | 0.01586232 | 0.9428823 | 0.006993578 | 0.9428877 | 0.0102194 |  |  | 470860 | 0.8245138 | 0.7035679 | 0.009633622 | 0.8204885 | 0.005507507 | 0.8204835 | 0.006035522
|  |  | 44892 | 0.9968581 | 0.9994305 | 0.0003441237 | 0.9999501 | 0.0751888 | 0.9999457 | 0.144027 |  |  | 170046 | 0.9879926 | 0.9866385 | 0.001154499 | 0.9886156 | 0.005649079 | 0.9886074 | 0.004510499 |  |  | 29460 | 0.9312653 | 0.9670213 | 0.002878612 | 0.9154411 | 0.006259727 | 0.9154435 | 0.004246187 |  |  | 212580 | 0.9397043 | 0.9150489 | 0.006681064 | 0.9542751 | 0.01417883 | 0.9542797 | 0.008748694 |  |  | 513360 | 0.912944 | 0.8678712 | 0.01586232 | 0.9429344 | 0.00699369 | 0.9429398 | 0.01021859 |  |  | 471160 | 0.8266893 | 0.7035679 | 0.009633622 | 0.8205231 | 0.005505502 | 0.8205181 | 0.006034032
|  |  | 45012 | 0.9968581 | 0.9994305 | 0.0003441237 | 0.9999501 | 0.0751888 | 0.9999457 | 0.144027 |  |  | 170346 | 0.9870322 | 0.9866385 | 0.001154499 | 0.9886373 | 0.00564771 | 0.9886291 | 0.004509661 |  |  | 29760 | 0.9301863 | 0.9670213 | 0.002878612 | 0.9155734 | 0.006264416 | 0.9155758 | 0.004249574 |  |  | 212880 | 0.9397043 | 0.9150489 | 0.006681064 | 0.9543551 | 0.01417217 | 0.9543597 | 0.008746955 |  |  | 513660 | 0.915182 | 0.8678712 | 0.01586232 | 0.9429865 | 0.006993801 | 0.9429918 | 0.01021777 |  |  | 471460 | 0.8266893 | 0.7035679 | 0.009633622 | 0.8205576 | 0.0055035 | 0.8205525 | 0.006032545
|  |  | 45132 | 0.9968581 | 0.9994305 | 0.0003441237 | 0.9999501 | 0.0751888 | 0.9999457 | 0.144027 |  |  | 170646 | 0.9870322 | 0.9866385 | 0.001154499 | 0.9886589 | 0.005646336 | 0.9886507 | 0.004508819 |  |  | 30060 | 0.9301863 | 0.9670213 | 0.002878612 | 0.9157055 | 0.006269127 | 0.9157079 | 0.004252977 |  |  | 213180 | 0.9397043 | 0.9150489 | 0.006681064 | 0.9544349 | 0.0141655 | 0.9544394 | 0.008745217 |  |  | 513960 | 0.9174199 | 0.8678712 | 0.01586232 | 0.9430385 | 0.006993911 | 0.9430438 | 0.01021696 |  |  | 471760 | 0.8288647 | 0.7035679 | 0.009633622 | 0.820592 | 0.005501501 | 0.820587 | 0.006031059
|  |  | 45252 | 0.99865 | 0.9994305 | 0.0003441237 | 0.9999501 | 0.0751888 | 0.9999457 | 0.144027 |  |  | 170946 | 0.9879926 | 0.9866385 | 0.001154499 | 0.9886805 | 0.005644957 | 0.9886723 | 0.004507973 |  |  | 30360 | 0.9301863 | 0.9670213 | 0.002878612 | 0.9158375 | 0.006273858 | 0.9158398 | 0.004256394 |  |  | 213480 | 0.9397043 | 0.9150489 | 0.006681064 | 0.9545144 | 0.01415884 | 0.954519 | 0.008743479 |  |  | 514260 | 0.915182 | 0.8678712 | 0.01586232 | 0.9430904 | 0.006994022 | 0.9430957 | 0.01021614 |  |  | 472060 | 0.8266893 | 0.7035679 | 0.009633622 | 0.8206264 | 0.005499504 | 0.8206213 | 0.006029576
|  |  | 45372 | 0.997754 | 0.9994305 | 0.0003441237 | 0.9999501 | 0.0751888 | 0.9999457 | 0.144027 |  |  | 171246 | 0.9879926 | 0.9866385 | 0.001154499 | 0.988702 | 0.005643575 | 0.9886938 | 0.004507124 |  |  | 30660 | 0.9312653 | 0.9670213 | 0.002878612 | 0.9159692 | 0.006278609 | 0.9159715 | 0.004259827 |  |  | 213780 | 0.9430672 | 0.9150489 | 0.006681064 | 0.9545937 | 0.01415219 | 0.9545983 | 0.008741741 |  |  | 514560 | 0.9107061 | 0.8678712 | 0.01586232 | 0.9431422 | 0.006994132 | 0.9431476 | 0.01021532 |  |  | 472360 | 0.820163 | 0.7035679 | 0.009633622 | 0.8206607 | 0.00549751 | 0.8206556 | 0.006028095
|  |  | 45492 | 0.997754 | 0.9994305 | 0.0003441237 | 0.9999501 | 0.0751888 | 0.9999457 | 0.144027 |  |  | 171546 | 0.9879926 | 0.9866385 | 0.001154499 | 0.9887234 | 0.005642187 | 0.9887153 | 0.004506272 |  |  | 30960 | 0.9312653 | 0.9670213 | 0.002878612 | 0.9161007 | 0.006283381 | 0.916103 | 0.004263274 |  |  | 214080 | 0.9447487 | 0.9150489 | 0.006681064 | 0.9546728 | 0.01414554 | 0.9546774 | 0.008740004 |  |  | 514860 | 0.912944 | 0.8678712 | 0.01586232 | 0.9431941 | 0.006994242 | 0.9431994 | 0.01021451 |  |  | 472660 | 0.8288647 | 0.7035679 | 0.009633622 | 0.820695 | 0.005495518 | 0.8206899 | 0.006026616
|  |  | 45612 | 0.9968581 | 0.9994305 | 0.0003441237 | 0.9999501 | 0.0751888 | 0.9999457 | 0.144027 |  |  | 171846 | 0.9879926 | 0.9866385 | 0.001154499 | 0.9887448 | 0.005640796 | 0.9887367 | 0.004505416 |  |  | 31260 | 0.9312653 | 0.9670213 | 0.002878612 | 0.9162319 | 0.006288171 | 0.9162343 | 0.004266735 |  |  | 214380 | 0.9430672 | 0.9150489 | 0.006681064 | 0.9547517 | 0.01413889 | 0.9547562 | 0.008738267 |  |  | 515160 | 0.9196579 | 0.8678712 | 0.01586232 | 0.9432458 | 0.006994351 | 0.9432511 | 0.01021369 |  |  | 472960 | 0.8310402 | 0.7035679 | 0.009633622 | 0.8207292 | 0.00549353 | 0.8207241 | 0.006025139
|  |  | 45732 | 0.997754 | 0.9994305 | 0.0003441237 | 0.9999501 | 0.0751888 | 0.9999457 | 0.144027 |  |  | 172146 | 0.9860717 | 0.9866385 | 0.001154499 | 0.9887662 | 0.0056394 | 0.988758 | 0.004504556 |  |  | 31560 | 0.9323443 | 0.9670213 | 0.002878612 | 0.916363 | 0.006292981 | 0.9163653 | 0.004270211 |  |  | 214680 | 0.9413858 | 0.9150489 | 0.006681064 | 0.9548304 | 0.01413225 | 0.9548349 | 0.008736531 |  |  | 515460 | 0.9174199 | 0.8678712 | 0.01586232 | 0.9432975 | 0.00699446 | 0.9433028 | 0.01021288 |  |  | 473260 | 0.8310402 | 0.7035679 | 0.009633622 | 0.8207633 | 0.005491544 | 0.8207582 | 0.006023664
|  |  | 45852 | 0.997754 | 0.9994305 | 0.0003441237 | 0.9999501 | 0.0751888 | 0.9999457 | 0.144027 |  |  | 172446 | 0.9879926 | 0.9866385 | 0.001154499 | 0.9887875 | 0.005638 | 0.9887793 | 0.004503693 |  |  | 31860 | 0.9334233 | 0.9670213 | 0.002878612 | 0.9164939 | 0.006297809 | 0.9164962 | 0.0042737 |  |  | 214980 | 0.9430672 | 0.9150489 | 0.006681064 | 0.9549089 | 0.01412561 | 0.9549133 | 0.008734795 |  |  | 515760 | 0.9107061 | 0.8678712 | 0.01586232 | 0.9433491 | 0.006994569 | 0.9433544 | 0.01021206 |  |  | 473560 | 0.8288647 | 0.7035679 | 0.009633622 | 0.8207974 | 0.00548956 | 0.8207923 | 0.006022192
|  |  | 45972 | 0.997754 | 0.9994305 | 0.0003441237 | 0.9999501 | 0.0751888 | 0.9999457 | 0.144027 |  |  | 172746 | 0.9879926 | 0.9866385 | 0.001154499 | 0.9888087 | 0.005636596 | 0.9888006 | 0.004502827 |  |  | 32160 | 0.9323443 | 0.9670213 | 0.002878612 | 0.9166245 | 0.006302655 | 0.9166268 | 0.004277203 |  |  | 215280 | 0.9413858 | 0.9150489 | 0.006681064 | 0.9549871 | 0.01411898 | 0.9549916 | 0.00873306 |  |  | 516060 | 0.915182 | 0.8678712 | 0.01586232 | 0.9434007 | 0.006994678 | 0.943406 | 0.01021125 |  |  | 473860 | 0.8353911 | 0.7035679 | 0.009633622 | 0.8208315 | 0.005487579 | 0.8208263 | 0.006020721
|  |  | 46092 | 0.9968581 | 0.9994305 | 0.0003441237 | 0.9999501 | 0.0751888 | 0.9999457 | 0.144027 |  |  | 173046 | 0.9870322 | 0.9866385 | 0.001154499 | 0.9888299 | 0.005635188 | 0.9888218 | 0.004501957 |  |  | 32460 | 0.9334233 | 0.9670213 | 0.002878612 | 0.9167549 | 0.00630752 | 0.9167572 | 0.004280719 |  |  | 215580 | 0.9447487 | 0.9150489 | 0.006681064 | 0.9550651 | 0.01411235 | 0.9550696 | 0.008731326 |  |  | 516360 | 0.912944 | 0.8678712 | 0.01586232 | 0.9434522 | 0.006994786 | 0.9434575 | 0.01021043 |  |  | 474160 | 0.8310402 | 0.7035679 | 0.009633622 | 0.8208654 | 0.005485601 | 0.8208603 | 0.006019253
|  |  | 46212 | 0.99865 | 0.9994305 | 0.0003441237 | 0.9999501 | 0.0751888 | 0.9999457 | 0.144027 |  |  | 173346 | 0.9860717 | 0.9866385 | 0.001154499 | 0.988851 | 0.005633775 | 0.9888429 | 0.004501084 |  |  | 32760 | 0.9334233 | 0.9670213 | 0.002878612 | 0.9168852 | 0.006312401 | 0.9168874 | 0.004284248 |  |  | 215880 | 0.9430672 | 0.9150489 | 0.006681064 | 0.955143 | 0.01410572 | 0.9551474 | 0.008729592 |  |  | 516660 | 0.9107061 | 0.8678712 | 0.01586232 | 0.9435036 | 0.006994895 | 0.9435089 | 0.01020962 |  |  | 474460 | 0.8266893 | 0.7035679 | 0.009633622 | 0.8208994 | 0.005483626 | 0.8208942 | 0.006017787
|  |  | 46332 | 0.9959621 | 0.9994305 | 0.0003441237 | 0.9999501 | 0.0751888 | 0.9999457 | 0.144027 |  |  | 173646 | 0.9870322 | 0.9866385 | 0.001154499 | 0.9888721 | 0.005632359 | 0.988864 | 0.004500208 |  |  | 33060 | 0.9334233 | 0.9670213 | 0.002878612 | 0.9170152 | 0.0063173 | 0.9170174 | 0.004287789 |  |  | 216180 | 0.9413858 | 0.9150489 | 0.006681064 | 0.9552206 | 0.0140991 | 0.955225 | 0.008727859 |  |  | 516960 | 0.912944 | 0.8678712 | 0.01586232 | 0.943555 | 0.006995002 | 0.9435603 | 0.0102088 |  |  | 474760 | 0.8266893 | 0.7035679 | 0.009633622 | 0.8209332 | 0.005481653 | 0.820928 | 0.006016323
|  |  | 46452 | 0.997754 | 0.9994305 | 0.0003441237 | 0.9999501 | 0.0751888 | 0.9999457 | 0.144027 |  |  | 173946 | 0.9879926 | 0.9866385 | 0.001154499 | 0.9888931 | 0.005630938 | 0.988885 | 0.004499328 |  |  | 33360 | 0.9323443 | 0.9670213 | 0.002878612 | 0.917145 | 0.006322216 | 0.9171472 | 0.004291343 |  |  | 216480 | 0.9447487 | 0.9150489 | 0.006681064 | 0.955298 | 0.01409248 | 0.9553024 | 0.008726126 |  |  | 517260 | 0.915182 | 0.8678712 | 0.01586232 | 0.9436064 | 0.00699511 | 0.9436116 | 0.01020799 |  |  | 475060 | 0.8310402 | 0.7035679 | 0.009633622 | 0.820967 | 0.005479683 | 0.8209618 | 0.006014862
|  |  | 46572 | 0.99865 | 0.9994305 | 0.0003441237 | 0.9999501 | 0.0751888 | 0.9999457 | 0.144027 |  |  | 174246 | 0.9889531 | 0.9866385 | 0.001154499 | 0.988914 | 0.005629514 | 0.9889059 | 0.004498445 |  |  | 33660 | 0.9323443 | 0.9670213 | 0.002878612 | 0.9172746 | 0.006327148 | 0.9172768 | 0.004294909 |  |  | 216780 | 0.9430672 | 0.9150489 | 0.006681064 | 0.9553751 | 0.01408587 | 0.9553795 | 0.008724395 |  |  | 517560 | 0.9174199 | 0.8678712 | 0.01586232 | 0.9436577 | 0.006995217 | 0.9436629 | 0.01020718 |  |  | 475360 | 0.8266893 | 0.7035679 | 0.009633622 | 0.8210008 | 0.005477716 | 0.8209956 | 0.006013402
|  |  | 46692 | 0.9968581 | 0.9994305 | 0.0003441237 | 0.9999501 | 0.0751888 | 0.9999457 | 0.144027 |  |  | 174546 | 0.9889531 | 0.9866385 | 0.001154499 | 0.9889349 | 0.005628086 | 0.9889268 | 0.004497559 |  |  | 33960 | 0.9312653 | 0.9670213 | 0.002878612 | 0.9174039 | 0.006332095 | 0.9174061 | 0.004298487 |  |  | 217080 | 0.9430672 | 0.9150489 | 0.006681064 | 0.9554521 | 0.01407926 | 0.9554565 | 0.008722664 |  |  | 517860 | 0.915182 | 0.8678712 | 0.01586232 | 0.9437089 | 0.006995324 | 0.9437141 | 0.01020636 |  |  | 475660 | 0.8288647 | 0.7035679 | 0.009633622 | 0.8210345 | 0.005475751 | 0.8210293 | 0.006011945
|  |  | 46812 | 0.9968581 | 0.9994305 | 0.0003441237 | 0.9999501 | 0.0751888 | 0.9999457 | 0.144027 |  |  | 174846 | 0.9879926 | 0.9866385 | 0.001154499 | 0.9889558 | 0.005626653 | 0.9889477 | 0.00449667 |  |  | 69960 | 0.9355813 | 0.9670213 | 0.002878612 | 0.9315035 | 0.006960868 | 0.9315043 | 0.004756224 |  |  | 217380 | 0.9430672 | 0.9150489 | 0.006681064 | 0.9555289 | 0.01407266 | 0.9555332 | 0.008720933 |  |  | 518160 | 0.915182 | 0.8678712 | 0.01586232 | 0.94376 | 0.006995431 | 0.9437653 | 0.01020555 |  |  | 475960 | 0.8245138 | 0.7035679 | 0.009633622 | 0.8210681 | 0.005473789 | 0.8210629 | 0.00601049
|  |  | 46932 | 0.9968581 | 0.9994305 | 0.0003441237 | 0.9999501 | 0.0751888 | 0.9999457 | 0.144027 |  |  | 175146 | 0.9879926 | 0.9866385 | 0.001154499 | 0.9889766 | 0.005625218 | 0.9889685 | 0.004495778 |  |  | 70260 | 0.9420554 | 0.9670213 | 0.002878612 | 0.9316098 | 0.006965911 | 0.9316106 | 0.004759925 |  |  | 217680 | 0.9447487 | 0.9150489 | 0.006681064 | 0.9556054 | 0.01406607 | 0.9556098 | 0.008719204 |  |  | 518460 | 0.912944 | 0.8678712 | 0.01586232 | 0.9438111 | 0.006995537 | 0.9438164 | 0.01020474 |  |  | 476260 | 0.8310402 | 0.7035679 | 0.009633622 | 0.8211017 | 0.00547183 | 0.8210965 | 0.006009037
|  |  | 47052 | 0.997754 | 0.9994305 | 0.0003441237 | 0.9999501 | 0.0751888 | 0.9999457 | 0.144027 |  |  | 175446 | 0.9879926 | 0.9866385 | 0.001154499 | 0.9889973 | 0.005623778 | 0.9889892 | 0.004494882 |  |  | 70560 | 0.9442135 | 0.9670213 | 0.002878612 | 0.931716 | 0.006970945 | 0.9317168 | 0.004763621 |  |  | 217980 | 0.9430672 | 0.9150489 | 0.006681064 | 0.9556818 | 0.01405947 | 0.9556861 | 0.008717475 |  |  | 518760 | 0.915182 | 0.8678712 | 0.01586232 | 0.9438622 | 0.006995643 | 0.9438674 | 0.01020392 |  |  | 476560 | 0.8310402 | 0.7035679 | 0.009633622 | 0.8211352 | 0.005469874 | 0.82113 | 0.006007586
|  |  | 47172 | 0.997754 | 0.9994305 | 0.0003441237 | 0.9999501 | 0.0751888 | 0.9999457 | 0.144027 |  |  | 175746 | 0.9879926 | 0.9866385 | 0.001154499 | 0.989018 | 0.005622334 | 0.9890099 | 0.004493984 |  |  | 70860 | 0.9442135 | 0.9670213 | 0.002878612 | 0.9318221 | 0.00697597 | 0.9318228 | 0.004767311 |  |  | 218280 | 0.9430672 | 0.9150489 | 0.006681064 | 0.9557579 | 0.01405289 | 0.9557622 | 0.008715748 |  |  | 519060 | 0.9174199 | 0.8678712 | 0.01586232 | 0.9439132 | 0.006995749 | 0.9439184 | 0.01020311 |  |  | 476860 | 0.8266893 | 0.7035679 | 0.009633622 | 0.8211687 | 0.00546792 | 0.8211634 | 0.006006137
|  |  | 47292 | 0.997754 | 0.9994305 | 0.0003441237 | 0.9999501 | 0.0751888 | 0.9999457 | 0.144027 |  |  | 176046 | 0.9889531 | 0.9866385 | 0.001154499 | 0.9890386 | 0.005620887 | 0.9890305 | 0.004493083 |  |  | 71160 | 0.9377394 | 0.9670213 | 0.002878612 | 0.9319279 | 0.006980986 | 0.9319287 | 0.004770995 |  |  | 218580 | 0.9430672 | 0.9150489 | 0.006681064 | 0.9558338 | 0.0140463 | 0.9558382 | 0.008714021 |  |  | 519360 | 0.912944 | 0.8678712 | 0.01586232 | 0.9439641 | 0.006995855 | 0.9439693 | 0.0102023 |  |  | 477160 | 0.8310402 | 0.7035679 | 0.009633622 | 0.8212021 | 0.005465968 | 0.8211968 | 0.006004691
|  |  | 47412 | 0.9968581 | 0.9994305 | 0.0003441237 | 0.9999501 | 0.0751888 | 0.9999457 | 0.144027 |  |  | 176346 | 0.9870322 | 0.9866385 | 0.001154499 | 0.9890592 | 0.005619437 | 0.9890511 | 0.004492178 |  |  | 71460 | 0.9388184 | 0.9670213 | 0.002878612 | 0.9320336 | 0.006985993 | 0.9320344 | 0.004774673 |  |  | 218880 | 0.9447487 | 0.9150489 | 0.006681064 | 0.9559095 | 0.01403973 | 0.9559139 | 0.008712295 |  |  | 519660 | 0.9196579 | 0.8678712 | 0.01586232 | 0.9440149 | 0.00699596 | 0.9440201 | 0.01020148 |  |  | 477460 | 0.8332156 | 0.7035679 | 0.009633622 | 0.8212355 | 0.00546402 | 0.8212302 | 0.006003246
|  |  | 47532 | 0.9968581 | 0.9994305 | 0.0003441237 | 0.9999501 | 0.0751888 | 0.9999457 | 0.144027 |  |  | 176646 | 0.9870322 | 0.9866385 | 0.001154499 | 0.9890797 | 0.005617982 | 0.9890716 | 0.004491271 |  |  | 71760 | 0.9377394 | 0.9670213 | 0.002878612 | 0.9321391 | 0.006990991 | 0.9321399 | 0.004778344 |  |  | 219180 | 0.9430672 | 0.9150489 | 0.006681064 | 0.955985 | 0.01403316 | 0.9559894 | 0.00871057 |  |  | 519960 | 0.912944 | 0.8678712 | 0.01586232 | 0.9440658 | 0.006996065 | 0.9440709 | 0.01020067 |  |  | 477760 | 0.8288647 | 0.7035679 | 0.009633622 | 0.8212688 | 0.005462074 | 0.8212635 | 0.006001804
|  |  | 47652 | 0.997754 | 0.9994305 | 0.0003441237 | 0.9999501 | 0.0751888 | 0.9999457 | 0.144027 |  |  | 176946 | 0.9889531 | 0.9866385 | 0.001154499 | 0.9891001 | 0.005616525 | 0.9890921 | 0.004490361 |  |  | 72060 | 0.9398974 | 0.9670213 | 0.002878612 | 0.9322445 | 0.006995979 | 0.9322452 | 0.00478201 |  |  | 219480 | 0.9464302 | 0.9150489 | 0.006681064 | 0.9560604 | 0.01402659 | 0.9560647 | 0.008708846 |  |  | 520260 | 0.9174199 | 0.8678712 | 0.01586232 | 0.9441165 | 0.00699617 | 0.9441217 | 0.01019986 |  |  | 478060 | 0.8332156 | 0.7035679 | 0.009633622 | 0.821302 | 0.005460131 | 0.8212967 | 0.006000364
|  |  | 47772 | 0.9959621 | 0.9994305 | 0.0003441237 | 0.9999501 | 0.0751888 | 0.9999457 | 0.144027 |  |  | 177246 | 0.9879926 | 0.9866385 | 0.001154499 | 0.9891205 | 0.005615063 | 0.9891125 | 0.004489448 |  |  | 72360 | 0.9388184 | 0.9670213 | 0.002878612 | 0.9323496 | 0.007000958 | 0.9323503 | 0.004785669 |  |  | 219780 | 0.9430672 | 0.9150489 | 0.006681064 | 0.9561355 | 0.01402003 | 0.9561397 | 0.008707123 |  |  | 520560 | 0.915182 | 0.8678712 | 0.01586232 | 0.9441672 | 0.006996274 | 0.9441724 | 0.01019905 |  |  | 478360 | 0.8266893 | 0.7035679 | 0.009633622 | 0.8213352 | 0.00545819 | 0.8213299 | 0.005998926
|  |  | 47892 | 0.9959621 | 0.9994305 | 0.0003441237 | 0.9999501 | 0.0751888 | 0.9999457 | 0.144027 |  |  | 177546 | 0.9870322 | 0.9866385 | 0.001154499 | 0.9891409 | 0.005613599 | 0.9891329 | 0.004488532 |  |  | 72660 | 0.9388184 | 0.9670213 | 0.002878612 | 0.9324546 | 0.007005928 | 0.9324553 | 0.004789323 |  |  | 220080 | 0.9447487 | 0.9150489 | 0.006681064 | 0.9562103 | 0.01401347 | 0.9562146 | 0.008705401 |  |  | 520860 | 0.915182 | 0.8678712 | 0.01586232 | 0.9442178 | 0.006996379 | 0.944223 | 0.01019824 |  |  | 478660 | 0.8310402 | 0.7035679 | 0.009633622 | 0.8213683 | 0.005456252 | 0.821363 | 0.005997491
|  |  | 48012 | 0.997754 | 0.9994305 | 0.0003441237 | 0.9999501 | 0.0751888 | 0.9999457 | 0.144027 |  |  | 177846 | 0.9879926 | 0.9866385 | 0.001154499 | 0.9891612 | 0.00561213 | 0.9891532 | 0.004487613 |  |  | 72960 | 0.9388184 | 0.9670213 | 0.002878612 | 0.9325595 | 0.007010889 | 0.9325602 | 0.004792969 |  |  | 220380 | 0.9447487 | 0.9150489 | 0.006681064 | 0.956285 | 0.01400692 | 0.9562893 | 0.00870368 |  |  | 521160 | 0.915182 | 0.8678712 | 0.01586232 | 0.9442684 | 0.006996482 | 0.9442736 | 0.01019742 |  |  | 478960 | 0.8332156 | 0.7035679 | 0.009633622 | 0.8214014 | 0.005454317 | 0.8213961 | 0.005996057
|  |  | 48132 | 0.9968581 | 0.9994305 | 0.0003441237 | 0.9999501 | 0.0751888 | 0.9999457 | 0.144027 |  |  | 178146 | 0.9889531 | 0.9866385 | 0.001154499 | 0.9891814 | 0.005610659 | 0.9891734 | 0.004486692 |  |  | 73260 | 0.9398974 | 0.9670213 | 0.002878612 | 0.9326641 | 0.007015839 | 0.9326648 | 0.00479661 |  |  | 220680 | 0.9447487 | 0.9150489 | 0.006681064 | 0.9563595 | 0.01400038 | 0.9563638 | 0.00870196 |  |  | 521460 | 0.9174199 | 0.8678712 | 0.01586232 | 0.9443189 | 0.006996586 | 0.9443241 | 0.01019661 |  |  | 479260 | 0.8332156 | 0.7035679 | 0.009633622 | 0.8214344 | 0.005452384 | 0.8214291 | 0.005994626
|  |  | 48252 | 0.9968581 | 0.9994305 | 0.0003441237 | 0.9999501 | 0.0751888 | 0.9999457 | 0.144027 |  |  | 178446 | 0.9889531 | 0.9866385 | 0.001154499 | 0.9892016 | 0.005609184 | 0.9891936 | 0.004485767 |  |  | 73560 | 0.9377394 | 0.9670213 | 0.002878612 | 0.9327686 | 0.00702078 | 0.9327693 | 0.004800244 |  |  | 220980 | 0.9464302 | 0.9150489 | 0.006681064 | 0.9564338 | 0.01399384 | 0.956438 | 0.008700241 |  |  | 521760 | 0.9174199 | 0.8678712 | 0.01586232 | 0.9443694 | 0.00699669 | 0.9443745 | 0.0101958 |  |  | 479560 | 0.8310402 | 0.7035679 | 0.009633622 | 0.8214674 | 0.005450455 | 0.821462 | 0.005993196
|  |  | 48372 | 0.9968581 | 0.9994305 | 0.0003441237 | 0.9999501 | 0.0751888 | 0.9999457 | 0.144027 |  |  | 178746 | 0.9879926 | 0.9866385 | 0.001154499 | 0.9892217 | 0.005607706 | 0.9892137 | 0.004484841 |  |  | 73860 | 0.9366604 | 0.9670213 | 0.002878612 | 0.9328729 | 0.007025712 | 0.9328736 | 0.004803872 |  |  | 221280 | 0.9447487 | 0.9150489 | 0.006681064 | 0.9565079 | 0.01398731 | 0.9565121 | 0.008698523 |  |  | 522060 | 0.912944 | 0.8678712 | 0.01586232 | 0.9444198 | 0.006996793 | 0.9444249 | 0.01019499 |  |  | 479860 | 0.8223384 | 0.7035679 | 0.009633622 | 0.8215003 | 0.005448527 | 0.8214949 | 0.005991769
|  |  | 48492 | 0.997754 | 0.9994305 | 0.0003441237 | 0.9999501 | 0.0751888 | 0.9999457 | 0.144027 |  |  | 179046 | 0.9889531 | 0.9866385 | 0.001154499 | 0.9892418 | 0.005606225 | 0.9892338 | 0.004483911 |  |  | 74160 | 0.9377394 | 0.9670213 | 0.002878612 | 0.9329771 | 0.007030633 | 0.9329777 | 0.004807493 |  |  | 221580 | 0.9447487 | 0.9150489 | 0.006681064 | 0.9565818 | 0.01398078 | 0.956586 | 0.008696807 |  |  | 522360 | 0.912944 | 0.8678712 | 0.01586232 | 0.9444701 | 0.006996895 | 0.9444753 | 0.01019418 |  |  | 480160 | 0.8288647 | 0.7035679 | 0.009633622 | 0.8215332 | 0.005446603 | 0.8215278 | 0.005990344
|  |  | 48612 | 0.99865 | 0.9994305 | 0.0003441237 | 0.9999501 | 0.0751888 | 0.9999457 | 0.144027 |  |  | 179346 | 0.9879926 | 0.9866385 | 0.001154499 | 0.9892618 | 0.005604741 | 0.9892539 | 0.004482979 |  |  | 74460 | 0.9388184 | 0.9670213 | 0.002878612 | 0.9330811 | 0.007035545 | 0.9330817 | 0.004811107 |  |  | 221880 | 0.9413858 | 0.9150489 | 0.006681064 | 0.9566554 | 0.01397426 | 0.9566596 | 0.008695091 |  |  | 522660 | 0.915182 | 0.8678712 | 0.01586232 | 0.9445204 | 0.006996998 | 0.9445255 | 0.01019337 |  |  | 480460 | 0.8288647 | 0.7035679 | 0.009633622 | 0.821566 | 0.005444681 | 0.8215606 | 0.005988922
|  |  | 48732 | 0.99865 | 0.9994305 | 0.0003441237 | 0.9999501 | 0.0751888 | 0.9999457 | 0.144027 |  |  | 179646 | 0.9879926 | 0.9866385 | 0.001154499 | 0.9892818 | 0.005603253 | 0.9892738 | 0.004482044 |  |  | 74760 | 0.9398974 | 0.9670213 | 0.002878612 | 0.9331849 | 0.007040447 | 0.9331855 | 0.004814715 |  |  | 222180 | 0.9413858 | 0.9150489 | 0.006681064 | 0.9567289 | 0.01396774 | 0.9567331 | 0.008693377 |  |  | 522960 | 0.912944 | 0.8678712 | 0.01586232 | 0.9445707 | 0.0069971 | 0.9445758 | 0.01019256 |  |  | 480760 | 0.8288647 | 0.7035679 | 0.009633622 | 0.8215987 | 0.005442762 | 0.8215933 | 0.005987501
|  |  | 48852 | 0.99865 | 0.9994305 | 0.0003441237 | 0.9999501 | 0.0751888 | 0.9999457 | 0.144027 |  |  | 179946 | 0.9879926 | 0.9866385 | 0.001154499 | 0.9893017 | 0.005601762 | 0.9892938 | 0.004481107 |  |  | 75060 | 0.9398974 | 0.9670213 | 0.002878612 | 0.9332885 | 0.007045339 | 0.9332892 | 0.004818316 |  |  | 222480 | 0.9430672 | 0.9150489 | 0.006681064 | 0.9568022 | 0.01396123 | 0.9568064 | 0.008691664 |  |  | 523260 | 0.9107061 | 0.8678712 | 0.01586232 | 0.9446208 | 0.006997202 | 0.9446259 | 0.01019175 |  |  | 481060 | 0.8288647 | 0.7035679 | 0.009633622 | 0.8216314 | 0.005440845 | 0.821626 | 0.005986083
|  |  | 48972 | 0.997754 | 0.9994305 | 0.0003441237 | 0.9999501 | 0.0751888 | 0.9999457 | 0.144027 |  |  | 180246 | 0.9879926 | 0.9866385 | 0.001154499 | 0.9893216 | 0.005600269 | 0.9893137 | 0.004480167 |  |  | 75360 | 0.9398974 | 0.9670213 | 0.002878612 | 0.933392 | 0.007050221 | 0.9333926 | 0.00482191 |  |  | 222780 | 0.9481117 | 0.9150489 | 0.006681064 | 0.9568753 | 0.01395473 | 0.9568794 | 0.008689952 |  |  | 523560 | 0.9174199 | 0.8678712 | 0.01586232 | 0.9446709 | 0.006997304 | 0.944676 | 0.01019094 |  |  | 481360 | 0.8310402 | 0.7035679 | 0.009633622 | 0.8216641 | 0.005438932 | 0.8216586 | 0.005984666
|  |  | 49092 | 0.9968581 | 0.9994305 | 0.0003441237 | 0.9999501 | 0.0751888 | 0.9999457 | 0.144027 |  |  | 180546 | 0.9879926 | 0.9866385 | 0.001154499 | 0.9893414 | 0.005598772 | 0.9893335 | 0.004479224 |  |  | 75660 | 0.9388184 | 0.9670213 | 0.002878612 | 0.9334953 | 0.007055092 | 0.9334959 | 0.004825498 |  |  | 223080 | 0.9464302 | 0.9150489 | 0.006681064 | 0.9569481 | 0.01394823 | 0.9569523 | 0.008688242 |  |  | 523860 | 0.915182 | 0.8678712 | 0.01586232 | 0.944721 | 0.006997406 | 0.9447261 | 0.01019013 |  |  | 481660 | 0.8266893 | 0.7035679 | 0.009633622 | 0.8216966 | 0.005437021 | 0.8216912 | 0.005983252
|  |  | 49212 | 0.99865 | 0.9994305 | 0.0003441237 | 0.9999501 | 0.0751888 | 0.9999457 | 0.144027 |  |  | 180846 | 0.9879926 | 0.9866385 | 0.001154499 | 0.9893612 | 0.005597272 | 0.9893532 | 0.00447828 |  |  | 75960 | 0.9388184 | 0.9670213 | 0.002878612 | 0.9335985 | 0.007059953 | 0.9335991 | 0.004829078 |  |  | 223380 | 0.9430672 | 0.9150489 | 0.006681064 | 0.9570208 | 0.01394174 | 0.957025 | 0.008686533 |  |  | 524160 | 0.9107061 | 0.8678712 | 0.01586232 | 0.944771 | 0.006997507 | 0.9447761 | 0.01018932 |  |  | 481960 | 0.8245138 | 0.7035679 | 0.009633622 | 0.8217292 | 0.005435112 | 0.8217237 | 0.00598184
|  |  | 49332 | 0.9968581 | 0.9994305 | 0.0003441237 | 0.9999501 | 0.0751888 | 0.9999457 | 0.144027 |  |  | 181146 | 0.9879926 | 0.9866385 | 0.001154499 | 0.9893809 | 0.00559577 | 0.989373 | 0.004477332 |  |  | 76260 | 0.9388184 | 0.9670213 | 0.002878612 | 0.9337015 | 0.007064805 | 0.9337021 | 0.004832652 |  |  | 223680 | 0.9430672 | 0.9150489 | 0.006681064 | 0.9570933 | 0.01393525 | 0.9570974 | 0.008684825 |  |  | 524460 | 0.915182 | 0.8678712 | 0.01586232 | 0.9448209 | 0.006997608 | 0.944826 | 0.01018851 |  |  | 482260 | 0.8332156 | 0.7035679 | 0.009633622 | 0.8217616 | 0.005433206 | 0.8217562 | 0.00598043
|  |  | 49452 | 0.99865 | 0.9994305 | 0.0003441237 | 0.9999501 | 0.0751888 | 0.9999457 | 0.144027 |  |  | 181446 | 0.9879926 | 0.9866385 | 0.001154499 | 0.9894005 | 0.005594264 | 0.9893926 | 0.004476382 |  |  | 76560 | 0.9366604 | 0.9670213 | 0.002878612 | 0.9338043 | 0.007069645 | 0.9338049 | 0.004836219 |  |  | 223980 | 0.9464302 | 0.9150489 | 0.006681064 | 0.9571656 | 0.01392877 | 0.9571697 | 0.008683118 |  |  | 524760 | 0.912944 | 0.8678712 | 0.01586232 | 0.9448708 | 0.006997709 | 0.9448759 | 0.0101877 |  |  | 482560 | 0.8266893 | 0.7035679 | 0.009633622 | 0.8217941 | 0.005431303 | 0.8217886 | 0.005979023
|  |  | 49572 | 0.997754 | 0.9994305 | 0.0003441237 | 0.9999501 | 0.0751888 | 0.9999457 | 0.144027 |  |  | 181746 | 0.9879926 | 0.9866385 | 0.001154499 | 0.9894202 | 0.005592756 | 0.9894122 | 0.00447543 |  |  | 76860 | 0.9398974 | 0.9670213 | 0.002878612 | 0.9339069 | 0.007074476 | 0.9339075 | 0.004839779 |  |  | 224280 | 0.9464302 | 0.9150489 | 0.006681064 | 0.9572377 | 0.0139223 | 0.9572418 | 0.008681413 |  |  | 525060 | 0.9174199 | 0.8678712 | 0.01586232 | 0.9449207 | 0.006997809 | 0.9449257 | 0.0101869 |  |  | 482860 | 0.8245138 | 0.7035679 | 0.009633622 | 0.8218264 | 0.005429403 | 0.8218209 | 0.005977617
|  |  | 49692 | 0.997754 | 0.9994305 | 0.0003441237 | 0.9999501 | 0.0751888 | 0.9999457 | 0.144027 |  |  | 182046 | 0.9889531 | 0.9866385 | 0.001154499 | 0.9894397 | 0.005591245 | 0.9894318 | 0.004474476 |  |  | 77160 | 0.9388184 | 0.9670213 | 0.002878612 | 0.9340094 | 0.007079296 | 0.93401 | 0.004843332 |  |  | 224580 | 0.9464302 | 0.9150489 | 0.006681064 | 0.9573095 | 0.01391583 | 0.9573136 | 0.008679709 |  |  | 525360 | 0.9174199 | 0.8678712 | 0.01586232 | 0.9449704 | 0.00699791 | 0.9449755 | 0.01018609 |  |  | 483160 | 0.8266893 | 0.7035679 | 0.009633622 | 0.8218587 | 0.005427505 | 0.8218532 | 0.005976214
|  |  | 49812 | 0.997754 | 0.9994305 | 0.0003441237 | 0.9999501 | 0.0751888 | 0.9999457 | 0.144027 |  |  | 182346 | 0.9879926 | 0.9866385 | 0.001154499 | 0.9894592 | 0.005589731 | 0.9894513 | 0.004473519 |  |  | 77460 | 0.9388184 | 0.9670213 | 0.002878612 | 0.9341117 | 0.007084105 | 0.9341123 | 0.004846878 |  |  | 224880 | 0.9447487 | 0.9150489 | 0.006681064 | 0.9573812 | 0.01390937 | 0.9573853 | 0.008678007 |  |  | 525660 | 0.912944 | 0.8678712 | 0.01586232 | 0.9450202 | 0.00699801 | 0.9450252 | 0.01018528 |  |  | 483460 | 0.8353911 | 0.7035679 | 0.009633622 | 0.821891 | 0.00542561 | 0.8218855 | 0.005974813
|  |  | 49932 | 0.9968581 | 0.9994305 | 0.0003441237 | 0.9999501 | 0.0751888 | 0.9999457 | 0.144027 |  |  | 182646 | 0.9889531 | 0.9866385 | 0.001154499 | 0.9894787 | 0.005588214 | 0.9894708 | 0.00447256 |  |  | 77760 | 0.9398974 | 0.9670213 | 0.002878612 | 0.9342139 | 0.007088904 | 0.9342144 | 0.004850416 |  |  | 225180 | 0.9464302 | 0.9150489 | 0.006681064 | 0.9574527 | 0.01390292 | 0.9574568 | 0.008676306 |  |  | 525960 | 0.9107061 | 0.8678712 | 0.01586232 | 0.9450698 | 0.006998109 | 0.9450748 | 0.01018447 |  |  | 483760 | 0.8310402 | 0.7035679 | 0.009633622 | 0.8219232 | 0.005423718 | 0.8219177 | 0.005973414
|  |  | 50052 | 0.99865 | 0.9994305 | 0.0003441237 | 0.9999501 | 0.0751888 | 0.9999457 | 0.144027 |  |  | 182946 | 0.9889531 | 0.9866385 | 0.001154499 | 0.9894981 | 0.005586695 | 0.9894902 | 0.004471599 |  |  | 78060 | 0.9398974 | 0.9670213 | 0.002878612 | 0.9343158 | 0.007093692 | 0.9343164 | 0.004853948 |  |  | 225480 | 0.9481117 | 0.9150489 | 0.006681064 | 0.957524 | 0.01389647 | 0.9575281 | 0.008674607 |  |  | 526260 | 0.915182 | 0.8678712 | 0.01586232 | 0.9451194 | 0.006998209 | 0.9451244 | 0.01018366 |  |  | 484060 | 0.8288647 | 0.7035679 | 0.009633622 | 0.8219553 | 0.005421828 | 0.8219498 | 0.005972017
|  |  | 50172 | 0.997754 | 0.9994305 | 0.0003441237 | 0.9999501 | 0.0751888 | 0.9999457 | 0.144027 |  |  | 183246 | 0.9889531 | 0.9866385 | 0.001154499 | 0.9895174 | 0.005585173 | 0.9895095 | 0.004470635 |  |  | 78360 | 0.9398974 | 0.9670213 | 0.002878612 | 0.9344177 | 0.007098469 | 0.9344182 | 0.004857472 |  |  | 225780 | 0.9447487 | 0.9150489 | 0.006681064 | 0.9575951 | 0.01389003 | 0.9575992 | 0.008672909 |  |  | 526560 | 0.915182 | 0.8678712 | 0.01586232 | 0.945169 | 0.006998308 | 0.945174 | 0.01018286 |  |  | 484360 | 0.8310402 | 0.7035679 | 0.009633622 | 0.8219874 | 0.005419941 | 0.8219819 | 0.005970622
|  |  | 50292 | 0.997754 | 0.9994305 | 0.0003441237 | 0.9999501 | 0.0751888 | 0.9999457 | 0.144027 |  |  | 183546 | 0.9879926 | 0.9866385 | 0.001154499 | 0.9895367 | 0.005583649 | 0.9895288 | 0.00446967 |  |  | 78660 | 0.9409764 | 0.9670213 | 0.002878612 | 0.9345193 | 0.007103236 | 0.9345198 | 0.004860989 |  |  | 226080 | 0.9430672 | 0.9150489 | 0.006681064 | 0.957666 | 0.0138836 | 0.9576701 | 0.008671212 |  |  | 526860 | 0.915182 | 0.8678712 | 0.01586232 | 0.9452184 | 0.006998407 | 0.9452234 | 0.01018205 |  |  | 484660 | 0.8332156 | 0.7035679 | 0.009633622 | 0.8220195 | 0.005418056 | 0.8220139 | 0.005969229
|  |  | 50412 | 0.997754 | 0.9994305 | 0.0003441237 | 0.9999501 | 0.0751888 | 0.9999457 | 0.144027 |  |  | 183846 | 0.9899135 | 0.9866385 | 0.001154499 | 0.9895559 | 0.005582122 | 0.9895481 | 0.004468702 |  |  | 78960 | 0.9388184 | 0.9670213 | 0.002878612 | 0.9346208 | 0.007107992 | 0.9346213 | 0.004864499 |  |  | 226380 | 0.9464302 | 0.9150489 | 0.006681064 | 0.9577367 | 0.01387717 | 0.9577408 | 0.008669517 |  |  | 527160 | 0.915182 | 0.8678712 | 0.01586232 | 0.9452679 | 0.006998506 | 0.9452729 | 0.01018124 |  |  | 484960 | 0.8332156 | 0.7035679 | 0.009633622 | 0.8220515 | 0.005416175 | 0.8220459 | 0.005967839
|  |  | 50532 | 0.9968581 | 0.9994305 | 0.0003441237 | 0.9999501 | 0.0751888 | 0.9999457 | 0.144027 |  |  | 184146 | 0.9879926 | 0.9866385 | 0.001154499 | 0.9895751 | 0.005580592 | 0.9895673 | 0.004467732 |  |  | 79260 | 0.9398974 | 0.9670213 | 0.002878612 | 0.9347221 | 0.007112736 | 0.9347226 | 0.004868001 |  |  | 226680 | 0.9447487 | 0.9150489 | 0.006681064 | 0.9578073 | 0.01387075 | 0.9578113 | 0.008667823 |  |  | 527460 | 0.915182 | 0.8678712 | 0.01586232 | 0.9453173 | 0.006998604 | 0.9453222 | 0.01018044 |  |  | 485260 | 0.8332156 | 0.7035679 | 0.009633622 | 0.8220834 | 0.005414296 | 0.8220778 | 0.00596645
|  |  | 50652 | 0.99865 | 0.9994305 | 0.0003441237 | 0.9999501 | 0.0751888 | 0.9999457 | 0.144027 |  |  | 184446 | 0.9889531 | 0.9866385 | 0.001154499 | 0.9895943 | 0.00557906 | 0.9895864 | 0.00446676 |  |  | 79560 | 0.9398974 | 0.9670213 | 0.002878612 | 0.9348233 | 0.00711747 | 0.9348238 | 0.004871496 |  |  | 226980 | 0.9447487 | 0.9150489 | 0.006681064 | 0.9578776 | 0.01386433 | 0.9578816 | 0.008666132 |  |  | 527760 | 0.912944 | 0.8678712 | 0.01586232 | 0.9453666 | 0.006998702 | 0.9453715 | 0.01017963 |  |  | 485560 | 0.8310402 | 0.7035679 | 0.009633622 | 0.8221153 | 0.005412419 | 0.8221097 | 0.005965064
|  |  | 50772 | 0.997754 | 0.9994305 | 0.0003441237 | 0.9999501 | 0.0751888 | 0.9999457 | 0.144027 |  |  | 184746 | 0.9879926 | 0.9866385 | 0.001154499 | 0.9896134 | 0.005577526 | 0.9896055 | 0.004465786 |  |  | 79860 | 0.9388184 | 0.9670213 | 0.002878612 | 0.9349243 | 0.007122193 | 0.9349248 | 0.004874984 |  |  | 227280 | 0.9464302 | 0.9150489 | 0.006681064 | 0.9579477 | 0.01385792 | 0.9579517 | 0.008664441 |  |  | 528060 | 0.9196579 | 0.8678712 | 0.01586232 | 0.9454158 | 0.0069988 | 0.9454208 | 0.01017883 |  |  | 485860 | 0.8310402 | 0.7035679 | 0.009633622 | 0.8221471 | 0.005410546 | 0.8221415 | 0.00596368
|  |  | 50892 | 0.997754 | 0.9994305 | 0.0003441237 | 0.9999501 | 0.0751888 | 0.9999457 | 0.144027 |  |  | 185046 | 0.9889531 | 0.9866385 | 0.001154499 | 0.9896324 | 0.005575989 | 0.9896246 | 0.00446481 |  |  | 80160 | 0.9388184 | 0.9670213 | 0.002878612 | 0.9350251 | 0.007126905 | 0.9350256 | 0.004878464 |  |  | 227580 | 0.9430672 | 0.9150489 | 0.006681064 | 0.9580177 | 0.01385152 | 0.9580217 | 0.008662752 |  |  | 528360 | 0.915182 | 0.8678712 | 0.01586232 | 0.945465 | 0.006998898 | 0.94547 | 0.01017802 |  |  | 486160 | 0.8353911 | 0.7035679 | 0.009633622 | 0.8221789 | 0.005408675 | 0.8221733 | 0.005962298
|  |  | 51012 | 0.997754 | 0.9994305 | 0.0003441237 | 0.9999501 | 0.0751888 | 0.9999457 | 0.144027 |  |  | 185346 | 0.9870322 | 0.9866385 | 0.001154499 | 0.9896514 | 0.00557445 | 0.9896436 | 0.004463831 |  |  | 80460 | 0.9398974 | 0.9670213 | 0.002878612 | 0.9351258 | 0.007131606 | 0.9351263 | 0.004881937 |  |  | 227880 | 0.9430672 | 0.9150489 | 0.006681064 | 0.9580874 | 0.01384513 | 0.9580914 | 0.008661065 |  |  | 528660 | 0.9174199 | 0.8678712 | 0.01586232 | 0.9455142 | 0.006998995 | 0.9455191 | 0.01017721 |  |  | 486460 | 0.8310402 | 0.7035679 | 0.009633622 | 0.8222106 | 0.005406806 | 0.822205 | 0.005960918
|  |  | 51132 | 0.997754 | 0.9994305 | 0.0003441237 | 0.9999501 | 0.0751888 | 0.9999457 | 0.144027 |  |  | 185646 | 0.9870322 | 0.9866385 | 0.001154499 | 0.9896703 | 0.005572908 | 0.9896625 | 0.004462851 |  |  | 80760 | 0.9388184 | 0.9670213 | 0.002878612 | 0.9352263 | 0.007136296 | 0.9352268 | 0.004885402 |  |  | 228180 | 0.9481117 | 0.9150489 | 0.006681064 | 0.958157 | 0.01383874 | 0.9581609 | 0.00865938 |  |  | 528960 | 0.915182 | 0.8678712 | 0.01586232 | 0.9455633 | 0.006999093 | 0.9455682 | 0.01017641 |  |  | 486760 | 0.8353911 | 0.7035679 | 0.009633622 | 0.8222423 | 0.005404941 | 0.8222366 | 0.005959541
|  |  | 51252 | 0.9995459 | 0.9994305 | 0.0003441237 | 0.9999501 | 0.0751888 | 0.9999457 | 0.144027 |  |  | 185946 | 0.9879926 | 0.9866385 | 0.001154499 | 0.9896892 | 0.005571365 | 0.9896814 | 0.004461869 |  |  | 81060 | 0.9388184 | 0.9670213 | 0.002878612 | 0.9353267 | 0.007140974 | 0.9353271 | 0.00488886 |  |  | 228480 | 0.9497932 | 0.9150489 | 0.006681064 | 0.9582264 | 0.01383236 | 0.9582303 | 0.008657696 |  |  | 529260 | 0.915182 | 0.8678712 | 0.01586232 | 0.9456123 | 0.00699919 | 0.9456173 | 0.0101756 |  |  | 487060 | 0.8266893 | 0.7035679 | 0.009633622 | 0.8222739 | 0.005403078 | 0.8222682 | 0.005958165
|  |  | 51372 | 0.997754 | 0.9994305 | 0.0003441237 | 0.9999501 | 0.0751888 | 0.9999457 | 0.144027 |  |  | 186246 | 0.9870322 | 0.9866385 | 0.001154499 | 0.9897081 | 0.005569819 | 0.9897003 | 0.004460885 |  |  | 81360 | 0.9409764 | 0.9670213 | 0.002878612 | 0.9354268 | 0.007145641 | 0.9354273 | 0.00489231 |  |  | 228780 | 0.9514747 | 0.9150489 | 0.006681064 | 0.9582956 | 0.01382599 | 0.9582995 | 0.008656014 |  |  | 529560 | 0.915182 | 0.8678712 | 0.01586232 | 0.9456613 | 0.006999286 | 0.9456662 | 0.0101748 |  |  | 487360 | 0.8288647 | 0.7035679 | 0.009633622 | 0.8223055 | 0.005401217 | 0.8222998 | 0.005956792
|  |  | 51492 | 0.9968581 | 0.9994305 | 0.0003441237 | 0.9999501 | 0.0751888 | 0.9999457 | 0.144027 |  |  | 186546 | 0.9879926 | 0.9866385 | 0.001154499 | 0.9897269 | 0.00556827 | 0.9897191 | 0.004459899 |  |  | 81660 | 0.9409764 | 0.9670213 | 0.002878612 | 0.9355269 | 0.007150297 | 0.9355273 | 0.004895752 |  |  | 229080 | 0.9464302 | 0.9150489 | 0.006681064 | 0.9583646 | 0.01381962 | 0.9583685 | 0.008654333 |  |  | 529860 | 0.915182 | 0.8678712 | 0.01586232 | 0.9457102 | 0.006999383 | 0.9457151 | 0.010174 |  |  | 487660 | 0.8310402 | 0.7035679 | 0.009633622 | 0.822337 | 0.00539936 | 0.8223313 | 0.005955421
|  |  | 51612 | 0.997754 | 0.9994305 | 0.0003441237 | 0.9999501 | 0.0751888 | 0.9999457 | 0.144027 |  |  | 186846 | 0.9889531 | 0.9866385 | 0.001154499 | 0.9897456 | 0.00556672 | 0.9897378 | 0.004458911 |  |  | 81960 | 0.9420554 | 0.9670213 | 0.002878612 | 0.9356267 | 0.007154941 | 0.9356272 | 0.004899187 |  |  | 229380 | 0.9481117 | 0.9150489 | 0.006681064 | 0.9584334 | 0.01381327 | 0.9584373 | 0.008652655 |  |  | 530160 | 0.9218958 | 0.8678712 | 0.01586232 | 0.9457591 | 0.006999479 | 0.945764 | 0.01017319 |  |  | 487960 | 0.8332156 | 0.7035679 | 0.009633622 | 0.8223684 | 0.005397505 | 0.8223627 | 0.005954051
|  |  | 51732 | 0.9968581 | 0.9994305 | 0.0003441237 | 0.9999501 | 0.0751888 | 0.9999457 | 0.144027 |  |  | 187146 | 0.9870322 | 0.9866385 | 0.001154499 | 0.9897643 | 0.005565168 | 0.9897565 | 0.004457922 |  |  | 82260 | 0.9398974 | 0.9670213 | 0.002878612 | 0.9357264 | 0.007159575 | 0.9357269 | 0.004902614 |  |  | 229680 | 0.9481117 | 0.9150489 | 0.006681064 | 0.958502 | 0.01380691 | 0.9585059 | 0.008650978 |  |  | 530460 | 0.9174199 | 0.8678712 | 0.01586232 | 0.9458079 | 0.006999575 | 0.9458128 | 0.01017239 |  |  | 488260 | 0.8266893 | 0.7035679 | 0.009633622 | 0.8223998 | 0.005395652 | 0.8223941 | 0.005952685
|  |  | 51852 | 0.997754 | 0.9994305 | 0.0003441237 | 0.9999501 | 0.0751888 | 0.9999457 | 0.144027 |  |  | 187446 | 0.9879926 | 0.9866385 | 0.001154499 | 0.9897829 | 0.005563613 | 0.9897752 | 0.00445693 |  |  | 82560 | 0.9398974 | 0.9670213 | 0.002878612 | 0.935826 | 0.007164196 | 0.9358264 | 0.004906033 |  |  | 229980 | 0.9464302 | 0.9150489 | 0.006681064 | 0.9585704 | 0.01380057 | 0.9585743 | 0.008649302 |  |  | 530760 | 0.9218958 | 0.8678712 | 0.01586232 | 0.9458567 | 0.006999671 | 0.9458616 | 0.01017158 |  |  | 488560 | 0.8332156 | 0.7035679 | 0.009633622 | 0.8224312 | 0.005393802 | 0.8224255 | 0.00595132
|  |  | 51972 | 0.9968581 | 0.9994305 | 0.0003441237 | 0.9999501 | 0.0751888 | 0.9999457 | 0.144027 |  |  | 187746 | 0.990874 | 0.9866385 | 0.001154499 | 0.9898015 | 0.005562056 | 0.9897938 | 0.004455937 |  |  | 82860 | 0.9398974 | 0.9670213 | 0.002878612 | 0.9359253 | 0.007168806 | 0.9359258 | 0.004909445 |  |  | 230280 | 0.9497932 | 0.9150489 | 0.006681064 | 0.9586387 | 0.01379423 | 0.9586425 | 0.008647629 |  |  | 531060 | 0.9218958 | 0.8678712 | 0.01586232 | 0.9459054 | 0.006999766 | 0.9459103 | 0.01017078 |  |  | 488860 | 0.8353911 | 0.7035679 | 0.009633622 | 0.8224625 | 0.005391955 | 0.8224567 | 0.005949957
|  |  | 52092 | 0.997754 | 0.9994305 | 0.0003441237 | 0.9999501 | 0.0751888 | 0.9999457 | 0.144027 |  |  | 188046 | 0.9889531 | 0.9866385 | 0.001154499 | 0.9898201 | 0.005560498 | 0.9898123 | 0.004454942 |  |  | 83160 | 0.9409764 | 0.9670213 | 0.002878612 | 0.9360246 | 0.007173405 | 0.936025 | 0.004912848 |  |  | 230580 | 0.9464302 | 0.9150489 | 0.006681064 | 0.9587067 | 0.0137879 | 0.9587106 | 0.008645957 |  |  | 531360 | 0.9218958 | 0.8678712 | 0.01586232 | 0.945954 | 0.006999862 | 0.9459589 | 0.01016998 |  |  | 489160 | 0.8332156 | 0.7035679 | 0.009633622 | 0.8224937 | 0.005390111 | 0.822488 | 0.005948596
|  |  | 52212 | 0.997754 | 0.9994305 | 0.0003441237 | 0.9999501 | 0.0751888 | 0.9999457 | 0.144027 |  |  | 188346 | 0.9889531 | 0.9866385 | 0.001154499 | 0.9898385 | 0.005558937 | 0.9898308 | 0.004453945 |  |  | 83460 | 0.9398974 | 0.9670213 | 0.002878612 | 0.9361236 | 0.007177992 | 0.936124 | 0.004916244 |  |  | 230880 | 0.9464302 | 0.9150489 | 0.006681064 | 0.9587746 | 0.01378158 | 0.9587784 | 0.008644287 |  |  | 531660 | 0.912944 | 0.8678712 | 0.01586232 | 0.9460026 | 0.006999957 | 0.9460075 | 0.01016918 |  |  | 489460 | 0.8353911 | 0.7035679 | 0.009633622 | 0.8225249 | 0.005388269 | 0.8225192 | 0.005947238
|  |  | 52332 | 0.997754 | 0.9994305 | 0.0003441237 | 0.9999501 | 0.0751888 | 0.9999457 | 0.144027 |  |  | 188646 | 0.9889531 | 0.9866385 | 0.001154499 | 0.989857 | 0.005557375 | 0.9898493 | 0.004452947 |  |  | 83760 | 0.9431345 | 0.9670213 | 0.002878612 | 0.9362225 | 0.007182567 | 0.9362229 | 0.004919632 |  |  | 231180 | 0.9464302 | 0.9150489 | 0.006681064 | 0.9588423 | 0.01377527 | 0.9588461 | 0.008642619 |  |  | 531960 | 0.915182 | 0.8678712 | 0.01586232 | 0.9460512 | 0.007000051 | 0.946056 | 0.01016837 |  |  | 489760 | 0.8332156 | 0.7035679 | 0.009633622 | 0.8225561 | 0.00538643 | 0.8225503 | 0.005945882
|  |  | 52452 | 0.997754 | 0.9994305 | 0.0003441237 | 0.9999501 | 0.0751888 | 0.9999457 | 0.144027 |  |  | 188946 | 0.9889531 | 0.9866385 | 0.001154499 | 0.9898754 | 0.00555581 | 0.9898677 | 0.004451947 |  |  | 84060 | 0.9409764 | 0.9670213 | 0.002878612 | 0.9363213 | 0.007187131 | 0.9363216 | 0.004923012 |  |  | 231480 | 0.9481117 | 0.9150489 | 0.006681064 | 0.9589098 | 0.01376896 | 0.9589136 | 0.008640953 |  |  | 532260 | 0.9196579 | 0.8678712 | 0.01586232 | 0.9460996 | 0.007000146 | 0.9461045 | 0.01016757 |  |  | 490060 | 0.8332156 | 0.7035679 | 0.009633622 | 0.8225872 | 0.005384594 | 0.8225814 | 0.005944528
|  |  | 52572 | 0.9968581 | 0.9994305 | 0.0003441237 | 0.9999501 | 0.0751888 | 0.9999457 | 0.144027 |  |  | 189246 | 0.9889531 | 0.9866385 | 0.001154499 | 0.9898937 | 0.005554244 | 0.989886 | 0.004450945 |  |  | 84360 | 0.9409764 | 0.9670213 | 0.002878612 | 0.9364198 | 0.007191683 | 0.9364202 | 0.004926385 |  |  | 231780 | 0.9481117 | 0.9150489 | 0.006681064 | 0.9589771 | 0.01376266 | 0.9589809 | 0.008639289 |  |  | 532560 | 0.9196579 | 0.8678712 | 0.01586232 | 0.9461481 | 0.00700024 | 0.9461529 | 0.01016677 |  |  | 490360 | 0.8332156 | 0.7035679 | 0.009633622 | 0.8226182 | 0.00538276 | 0.8226124 | 0.005943176
|  |  | 52692 | 0.997754 | 0.9994305 | 0.0003441237 | 0.9999501 | 0.0751888 | 0.9999457 | 0.144027 |  |  | 189546 | 0.9879926 | 0.9866385 | 0.001154499 | 0.989912 | 0.005552676 | 0.9899043 | 0.004449942 |  |  | 84660 | 0.9420554 | 0.9670213 | 0.002878612 | 0.9365182 | 0.007196223 | 0.9365186 | 0.004929749 |  |  | 232080 | 0.9481117 | 0.9150489 | 0.006681064 | 0.9590442 | 0.01375637 | 0.959048 | 0.008637627 |  |  | 532860 | 0.9218958 | 0.8678712 | 0.01586232 | 0.9461964 | 0.007000334 | 0.9462013 | 0.01016597 |  |  | 490660 | 0.8353911 | 0.7035679 | 0.009633622 | 0.8226492 | 0.005380929 | 0.8226434 | 0.005941826
|  |  | 52812 | 0.9968581 | 0.9994305 | 0.0003441237 | 0.9999501 | 0.0751888 | 0.9999457 | 0.144027 |  |  | 189846 | 0.9870322 | 0.9866385 | 0.001154499 | 0.9899303 | 0.005551106 | 0.9899226 | 0.004448937 |  |  | 84960 | 0.9398974 | 0.9670213 | 0.002878612 | 0.9366165 | 0.007200752 | 0.9366169 | 0.004933105 |  |  | 232380 | 0.9497932 | 0.9150489 | 0.006681064 | 0.9591112 | 0.01375008 | 0.959115 | 0.008635966 |  |  | 533160 | 0.9174199 | 0.8678712 | 0.01586232 | 0.9462447 | 0.007000428 | 0.9462496 | 0.01016517 |  |  | 490960 | 0.8310402 | 0.7035679 | 0.009633622 | 0.8226801 | 0.005379101 | 0.8226743 | 0.005940478
|  |  | 52932 | 0.997754 | 0.9994305 | 0.0003441237 | 0.9999501 | 0.0751888 | 0.9999457 | 0.144027 |  |  | 190146 | 0.9879926 | 0.9866385 | 0.001154499 | 0.9899485 | 0.005549534 | 0.9899408 | 0.004447931 |  |  | 85260 | 0.9420554 | 0.9670213 | 0.002878612 | 0.9367146 | 0.007205268 | 0.9367149 | 0.004936453 |  |  | 232680 | 0.9481117 | 0.9150489 | 0.006681064 | 0.959178 | 0.01374381 | 0.9591817 | 0.008634308 |  |  | 533460 | 0.9174199 | 0.8678712 | 0.01586232 | 0.946293 | 0.007000522 | 0.9462978 | 0.01016437 |  |  | 491260 | 0.8332156 | 0.7035679 | 0.009633622 | 0.822711 | 0.005377275 | 0.8227052 | 0.005939132
|  |  | 53052 | 0.997754 | 0.9994305 | 0.0003441237 | 0.9999501 | 0.0751888 | 0.9999457 | 0.144027 |  |  | 190446 | 0.9879926 | 0.9866385 | 0.001154499 | 0.9899666 | 0.005547961 | 0.989959 | 0.004446923 |  |  | 85560 | 0.9388184 | 0.9670213 | 0.002878612 | 0.9368125 | 0.007209773 | 0.9368129 | 0.004939794 |  |  | 232980 | 0.9447487 | 0.9150489 | 0.006681064 | 0.9592446 | 0.01373754 | 0.9592483 | 0.008632651 |  |  | 533760 | 0.915182 | 0.8678712 | 0.01586232 | 0.9463412 | 0.007000615 | 0.946346 | 0.01016357 |  |  | 491560 | 0.8288647 | 0.7035679 | 0.009633622 | 0.8227418 | 0.005375452 | 0.822736 | 0.005937789
|  |  | 53172 | 0.9968581 | 0.9994305 | 0.0003441237 | 0.9999501 | 0.0751888 | 0.9999457 | 0.144027 |  |  | 190746 | 0.9879926 | 0.9866385 | 0.001154499 | 0.9899847 | 0.005546386 | 0.9899771 | 0.004445913 |  |  | 85860 | 0.9409764 | 0.9670213 | 0.002878612 | 0.9369103 | 0.007214266 | 0.9369107 | 0.004943126 |  |  | 233280 | 0.9481117 | 0.9150489 | 0.006681064 | 0.959311 | 0.01373127 | 0.9593147 | 0.008630996 |  |  | 534060 | 0.915182 | 0.8678712 | 0.01586232 | 0.9463893 | 0.007000708 | 0.9463941 | 0.01016277 |  |  | 491860 | 0.8310402 | 0.7035679 | 0.009633622 | 0.8227726 | 0.005373632 | 0.8227667 | 0.005936447
|  |  | 53292 | 0.9968581 | 0.9994305 | 0.0003441237 | 0.9999501 | 0.0751888 | 0.9999457 | 0.144027 |  |  | 191046 | 0.9870322 | 0.9866385 | 0.001154499 | 0.9900028 | 0.005544809 | 0.9899952 | 0.004444902 |  |  | 86160 | 0.9398974 | 0.9670213 | 0.002878612 | 0.9370079 | 0.007218747 | 0.9370083 | 0.00494645 |  |  | 233580 | 0.9481117 | 0.9150489 | 0.006681064 | 0.9593772 | 0.01372502 | 0.9593809 | 0.008629344 |  |  | 534360 | 0.9196579 | 0.8678712 | 0.01586232 | 0.9464374 | 0.007000801 | 0.9464422 | 0.01016197 |  |  | 492160 | 0.8353911 | 0.7035679 | 0.009633622 | 0.8228033 | 0.005371814 | 0.8227975 | 0.005935108
|  |  | 53412 | 0.99865 | 0.9994305 | 0.0003441237 | 0.9999501 | 0.0751888 | 0.9999457 | 0.144027 |  |  | 191346 | 0.9879926 | 0.9866385 | 0.001154499 | 0.9900208 | 0.005543231 | 0.9900132 | 0.00444389 |  |  | 86460 | 0.9409764 | 0.9670213 | 0.002878612 | 0.9371054 | 0.007223216 | 0.9371057 | 0.004949766 |  |  | 233880 | 0.9481117 | 0.9150489 | 0.006681064 | 0.9594432 | 0.01371878 | 0.9594469 | 0.008627693 |  |  | 534660 | 0.912944 | 0.8678712 | 0.01586232 | 0.9464855 | 0.007000894 | 0.9464903 | 0.01016117 |  |  | 492460 | 0.8332156 | 0.7035679 | 0.009633622 | 0.822834 | 0.005369999 | 0.8228281 | 0.005933771
|  |  | 53532 | 0.997754 | 0.9994305 | 0.0003441237 | 0.9999501 | 0.0751888 | 0.9999457 | 0.144027 |  |  | 191646 | 0.9870322 | 0.9866385 | 0.001154499 | 0.9900387 | 0.005541651 | 0.9900311 | 0.004442876 |  |  | 86760 | 0.9409764 | 0.9670213 | 0.002878612 | 0.9372027 | 0.007227673 | 0.937203 | 0.004953073 |  |  | 234180 | 0.9481117 | 0.9150489 | 0.006681064 | 0.9595091 | 0.01371254 | 0.9595128 | 0.008626045 |  |  | 534960 | 0.9196579 | 0.8678712 | 0.01586232 | 0.9465335 | 0.007000986 | 0.9465382 | 0.01016037 |  |  | 492760 | 0.8310402 | 0.7035679 | 0.009633622 | 0.8228646 | 0.005368187 | 0.8228587 | 0.005932436
|  |  | 53652 | 0.997754 | 0.9994305 | 0.0003441237 | 0.9999501 | 0.0751888 | 0.9999457 | 0.144027 |  |  | 191946 | 0.9870322 | 0.9866385 | 0.001154499 | 0.9900567 | 0.005540069 | 0.9900491 | 0.004441861 |  |  | 87060 | 0.9398974 | 0.9670213 | 0.002878612 | 0.9372999 | 0.007232118 | 0.9373002 | 0.004956373 |  |  | 234480 | 0.9497932 | 0.9150489 | 0.006681064 | 0.9595748 | 0.01370631 | 0.9595785 | 0.008624398 |  |  | 535260 | 0.9196579 | 0.8678712 | 0.01586232 | 0.9465814 | 0.007001079 | 0.9465862 | 0.01015957 |  |  | 493060 | 0.8288647 | 0.7035679 | 0.009633622 | 0.8228952 | 0.005366377 | 0.8228893 | 0.005931103
|  |  | 53772 | 0.997754 | 0.9994305 | 0.0003441237 | 0.9999501 | 0.0751888 | 0.9999457 | 0.144027 |  |  | 192246 | 0.9860717 | 0.9866385 | 0.001154499 | 0.9900745 | 0.005538486 | 0.9900669 | 0.004440844 |  |  | 87360 | 0.9409764 | 0.9670213 | 0.002878612 | 0.9373969 | 0.00723655 | 0.9373972 | 0.004959664 |  |  | 234780 | 0.9514747 | 0.9150489 | 0.006681064 | 0.9596403 | 0.01370009 | 0.9596439 | 0.008622753 |  |  | 535560 | 0.915182 | 0.8678712 | 0.01586232 | 0.9466293 | 0.007001171 | 0.946634 | 0.01015877 |  |  | 493360 | 0.8288647 | 0.7035679 | 0.009633622 | 0.8229257 | 0.00536457 | 0.8229198 | 0.005929772
|  |  | 53892 | 0.9968581 | 0.9994305 | 0.0003441237 | 0.9999501 | 0.0751888 | 0.9999457 | 0.144027 |  |  | 192546 | 0.9870322 | 0.9866385 | 0.001154499 | 0.9900923 | 0.005536902 | 0.9900848 | 0.004439826 |  |  | 87660 | 0.9409764 | 0.9670213 | 0.002878612 | 0.9374937 | 0.007240971 | 0.937494 | 0.004962948 |  |  | 235080 | 0.9497932 | 0.9150489 | 0.006681064 | 0.9597056 | 0.01369387 | 0.9597093 | 0.008621111 |  |  | 535860 | 0.9218958 | 0.8678712 | 0.01586232 | 0.9466771 | 0.007001262 | 0.9466818 | 0.01015797 |  |  | 493660 | 0.8353911 | 0.7035679 | 0.009633622 | 0.8229562 | 0.005362765 | 0.8229503 | 0.005928443
|  |  | 54012 | 0.997754 | 0.9994305 | 0.0003441237 | 0.9999501 | 0.0751888 | 0.9999457 | 0.144027 |  |  | 192846 | 0.9870322 | 0.9866385 | 0.001154499 | 0.9901101 | 0.005535316 | 0.9901025 | 0.004438807 |  |  | 87960 | 0.9398974 | 0.9670213 | 0.002878612 | 0.9375904 | 0.007245379 | 0.9375907 | 0.004966223 |  |  | 235380 | 0.9481117 | 0.9150489 | 0.006681064 | 0.9597707 | 0.01368767 | 0.9597744 | 0.008619471 |  |  | 536160 | 0.9196579 | 0.8678712 | 0.01586232 | 0.9467248 | 0.007001354 | 0.9467296 | 0.01015717 |  |  | 493960 | 0.8266893 | 0.7035679 | 0.009633622 | 0.8229866 | 0.005360963 | 0.8229807 | 0.005927117
|  |  | 54132 | 0.997754 | 0.9994305 | 0.0003441237 | 0.9999501 | 0.0751888 | 0.9999457 | 0.144027 |  |  | 193146 | 0.9860717 | 0.9866385 | 0.001154499 | 0.9901278 | 0.005533729 | 0.9901203 | 0.004437787 |  |  | 88260 | 0.9409764 | 0.9670213 | 0.002878612 | 0.9376869 | 0.007249776 | 0.9376872 | 0.004969489 |  |  | 235680 | 0.9464302 | 0.9150489 | 0.006681064 | 0.9598357 | 0.01368147 | 0.9598393 | 0.008617832 |  |  | 536460 | 0.9196579 | 0.8678712 | 0.01586232 | 0.9467726 | 0.007001445 | 0.9467773 | 0.01015638 |  |  | 494260 | 0.8332156 | 0.7035679 | 0.009633622 | 0.823017 | 0.005359164 | 0.823011 | 0.005925792
|  |  | 54252 | 0.99865 | 0.9994305 | 0.0003441237 | 0.9999501 | 0.0751888 | 0.9999457 | 0.144027 |  |  | 193446 | 0.9860717 | 0.9866385 | 0.001154499 | 0.9901455 | 0.00553214 | 0.990138 | 0.004436765 |  |  | 88560 | 0.9398974 | 0.9670213 | 0.002878612 | 0.9377833 | 0.00725416 | 0.9377835 | 0.004972748 |  |  | 235980 | 0.9464302 | 0.9150489 | 0.006681064 | 0.9599005 | 0.01367528 | 0.9599041 | 0.008616196 |  |  | 536760 | 0.9196579 | 0.8678712 | 0.01586232 | 0.9468202 | 0.007001536 | 0.9468249 | 0.01015558 |  |  | 494560 | 0.8353911 | 0.7035679 | 0.009633622 | 0.8230473 | 0.005357368 | 0.8230413 | 0.00592447
|  |  | 54372 | 0.99865 | 0.9994305 | 0.0003441237 | 0.9999501 | 0.0751888 | 0.9999457 | 0.144027 |  |  | 193746 | 0.9870322 | 0.9866385 | 0.001154499 | 0.9901631 | 0.00553055 | 0.9901556 | 0.004435742 |  |  | 88860 | 0.9409764 | 0.9670213 | 0.002878612 | 0.9378795 | 0.007258532 | 0.9378797 | 0.004975998 |  |  | 236280 | 0.9497932 | 0.9150489 | 0.006681064 | 0.9599651 | 0.0136691 | 0.9599687 | 0.008614562 |  |  | 537060 | 0.9218958 | 0.8678712 | 0.01586232 | 0.9468678 | 0.007001627 | 0.9468725 | 0.01015478 |  |  | 494860 | 0.8332156 | 0.7035679 | 0.009633622 | 0.8230776 | 0.005355574 | 0.8230716 | 0.00592315
|  |  | 54492 | 0.9968581 | 0.9994305 | 0.0003441237 | 0.9999501 | 0.0751888 | 0.9999457 | 0.144027 |  |  | 194046 | 0.9860717 | 0.9866385 | 0.001154499 | 0.9901807 | 0.005528959 | 0.9901732 | 0.004434718 |  |  | 89160 | 0.9420554 | 0.9670213 | 0.002878612 | 0.9379755 | 0.007262891 | 0.9379758 | 0.004979239 |  |  | 236580 | 0.9514747 | 0.9150489 | 0.006681064 | 0.9600296 | 0.01366292 | 0.9600331 | 0.00861293 |  |  | 537360 | 0.9218958 | 0.8678712 | 0.01586232 | 0.9469154 | 0.007001718 | 0.9469201 | 0.01015398 |  |  | 495160 | 0.8353911 | 0.7035679 | 0.009633622 | 0.8231078 | 0.005353783 | 0.8231018 | 0.005921832
|  |  | 54612 | 0.997754 | 0.9994305 | 0.0003441237 | 0.9999501 | 0.0751888 | 0.9999457 | 0.144027 |  |  | 194346 | 0.9860717 | 0.9866385 | 0.001154499 | 0.9901982 | 0.005527366 | 0.9901907 | 0.004433692 |  |  | 89460 | 0.9442135 | 0.9670213 | 0.002878612 | 0.9380714 | 0.007267238 | 0.9380717 | 0.004982473 |  |  | 236880 | 0.9497932 | 0.9150489 | 0.006681064 | 0.9600938 | 0.01365676 | 0.9600974 | 0.0086113 |  |  | 537660 | 0.9263717 | 0.8678712 | 0.01586232 | 0.9469628 | 0.007001808 | 0.9469675 | 0.01015319 |  |  | 495460 | 0.8288647 | 0.7035679 | 0.009633622 | 0.823138 | 0.005351994 | 0.823132 | 0.005920516
|  |  | 54732 | 0.99865 | 0.9994305 | 0.0003441237 | 0.9999501 | 0.0751888 | 0.9999457 | 0.144027 |  |  | 194646 | 0.9860717 | 0.9866385 | 0.001154499 | 0.9902157 | 0.005525772 | 0.9902082 | 0.004432666 |  |  | 89760 | 0.9431345 | 0.9670213 | 0.002878612 | 0.9381672 | 0.007271573 | 0.9381674 | 0.004985698 |  |  | 237180 | 0.9481117 | 0.9150489 | 0.006681064 | 0.9601579 | 0.0136506 | 0.9601615 | 0.008609673 |  |  | 537960 | 0.9218958 | 0.8678712 | 0.01586232 | 0.9470103 | 0.007001898 | 0.947015 | 0.01015239 |  |  | 495760 | 0.8310402 | 0.7035679 | 0.009633622 | 0.8231681 | 0.005350208 | 0.8231621 | 0.005919202
|  |  | 54852 | 0.9968581 | 0.9994305 | 0.0003441237 | 0.9999501 | 0.0751888 | 0.9999457 | 0.144027 |  |  | 194946 | 0.9870322 | 0.9866385 | 0.001154499 | 0.9902332 | 0.005524177 | 0.9902257 | 0.004431638 |  |  | 90060 | 0.9431345 | 0.9670213 | 0.002878612 | 0.9382628 | 0.007275896 | 0.938263 | 0.004988914 |  |  | 237480 | 0.9497932 | 0.9150489 | 0.006681064 | 0.9602218 | 0.01364445 | 0.9602254 | 0.008608048 |  |  | 538260 | 0.9286096 | 0.8678712 | 0.01586232 | 0.9470577 | 0.007001988 | 0.9470623 | 0.0101516 |  |  | 496060 | 0.8310402 | 0.7035679 | 0.009633622 | 0.8231981 | 0.005348425 | 0.8231921 | 0.00591789
|  |  | 54972 | 0.997754 | 0.9994305 | 0.0003441237 | 0.9999501 | 0.0751888 | 0.9999457 | 0.144027 |  |  | 195246 | 0.9860717 | 0.9866385 | 0.001154499 | 0.9902506 | 0.005522581 | 0.9902431 | 0.004430609 |  |  | 90360 | 0.9420554 | 0.9670213 | 0.002878612 | 0.9383582 | 0.007280206 | 0.9383584 | 0.004992122 |  |  | 237780 | 0.9497932 | 0.9150489 | 0.006681064 | 0.9602855 | 0.01363831 | 0.9602891 | 0.008606424 |  |  | 538560 | 0.9218958 | 0.8678712 | 0.01586232 | 0.947105 | 0.007002078 | 0.9471097 | 0.0101508 |  |  | 496360 | 0.8332156 | 0.7035679 | 0.009633622 | 0.8232281 | 0.005346645 | 0.8232221 | 0.00591658
|  |  | 55092 | 0.99865 | 0.9994305 | 0.0003441237 | 0.9999501 | 0.0751888 | 0.9999457 | 0.144027 |  |  | 195546 | 0.9870322 | 0.9866385 | 0.001154499 | 0.9902679 | 0.005520984 | 0.9902604 | 0.004429579 |  |  | 90660 | 0.9398974 | 0.9670213 | 0.002878612 | 0.9384535 | 0.007284504 | 0.9384537 | 0.004995322 |  |  | 238080 | 0.9481117 | 0.9150489 | 0.006681064 | 0.9603491 | 0.01363218 | 0.9603526 | 0.008604803 |  |  | 538860 | 0.9241337 | 0.8678712 | 0.01586232 | 0.9471523 | 0.007002168 | 0.9471569 | 0.01015 |  |  | 496660 | 0.8375665 | 0.7035679 | 0.009633622 | 0.8232581 | 0.005344867 | 0.8232521 | 0.005915273
|  |  | 55212 | 0.99865 | 0.9994305 | 0.0003441237 | 0.9999501 | 0.0751888 | 0.9999457 | 0.144027 |  |  | 195846 | 0.9860717 | 0.9866385 | 0.001154499 | 0.9902852 | 0.005519385 | 0.9902778 | 0.004428548 |  |  | 90960 | 0.9420554 | 0.9670213 | 0.002878612 | 0.9385486 | 0.007288789 | 0.9385488 | 0.004998513 |  |  | 238380 | 0.9464302 | 0.9150489 | 0.006681064 | 0.9604125 | 0.01362606 | 0.960416 | 0.008603185 |  |  | 539160 | 0.9308476 | 0.8678712 | 0.01586232 | 0.9471995 | 0.007002257 | 0.9472041 | 0.01014921 |  |  | 496960 | 0.8419174 | 0.7035679 | 0.009633622 | 0.823288 | 0.005343091 | 0.823282 | 0.005913967
|  |  | 55332 | 0.99865 | 0.9994305 | 0.0003441237 | 0.9999501 | 0.0751888 | 0.9999457 | 0.144027 |  |  | 196146 | 0.9860717 | 0.9866385 | 0.001154499 | 0.9903025 | 0.005517786 | 0.990295 | 0.004427516 |  |  | 91260 | 0.9420554 | 0.9670213 | 0.002878612 | 0.9386436 | 0.007293062 | 0.9386438 | 0.005001696 |  |  | 238680 | 0.9497932 | 0.9150489 | 0.006681064 | 0.9604757 | 0.01361994 | 0.9604792 | 0.008601568 |  |  | 539460 | 0.9241337 | 0.8678712 | 0.01586232 | 0.9472467 | 0.007002346 | 0.9472513 | 0.01014842 |  |  | 497260 | 0.8332156 | 0.7035679 | 0.009633622 | 0.8233179 | 0.005341319 | 0.8233118 | 0.005912664
|  |  | 55452 | 0.99865 | 0.9994305 | 0.0003441237 | 0.9999501 | 0.0751888 | 0.9999457 | 0.144027 |  |  | 196446 | 0.9879926 | 0.9866385 | 0.001154499 | 0.9903197 | 0.005516185 | 0.9903122 | 0.004426483 |  |  | 91560 | 0.9420554 | 0.9670213 | 0.002878612 | 0.9387384 | 0.007297322 | 0.9387386 | 0.00500487 |  |  | 238980 | 0.9481117 | 0.9150489 | 0.006681064 | 0.9605388 | 0.01361384 | 0.9605423 | 0.008599954 |  |  | 539760 | 0.9308476 | 0.8678712 | 0.01586232 | 0.9472938 | 0.007002435 | 0.9472984 | 0.01014762 |  |  | 497560 | 0.8353911 | 0.7035679 | 0.009633622 | 0.8233477 | 0.005339549 | 0.8233416 | 0.005911363
|  |  | 55572 | 0.997754 | 0.9994305 | 0.0003441237 | 0.9999501 | 0.0751888 | 0.9999457 | 0.144027 |  |  | 196746 | 0.9870322 | 0.9866385 | 0.001154499 | 0.9903368 | 0.005514583 | 0.9903294 | 0.004425449 |  |  | 91860 | 0.9431345 | 0.9670213 | 0.002878612 | 0.9388331 | 0.00730157 | 0.9388333 | 0.005008036 |  |  | 239280 | 0.9497932 | 0.9150489 | 0.006681064 | 0.9606016 | 0.01360774 | 0.9606051 | 0.008598342 |  |  | 540060 | 0.9241337 | 0.8678712 | 0.01586232 | 0.9473408 | 0.007002523 | 0.9473455 | 0.01014683 |  |  | 497860 | 0.8332156 | 0.7035679 | 0.009633622 | 0.8233775 | 0.005337781 | 0.8233714 | 0.005910063
|  |  | 55692 | 0.997754 | 0.9994305 | 0.0003441237 | 0.9999501 | 0.0751888 | 0.9999457 | 0.144027 |  |  | 197046 | 0.9870322 | 0.9866385 | 0.001154499 | 0.990354 | 0.005512981 | 0.9903465 | 0.004424414 |  |  | 92160 | 0.9431345 | 0.9670213 | 0.002878612 | 0.9389276 | 0.007305805 | 0.9389278 | 0.005011193 |  |  | 239580 | 0.9514747 | 0.9150489 | 0.006681064 | 0.9606643 | 0.01360165 | 0.9606678 | 0.008596733 |  |  | 540360 | 0.9286096 | 0.8678712 | 0.01586232 | 0.9473878 | 0.007002612 | 0.9473925 | 0.01014603 |  |  | 498160 | 0.8266893 | 0.7035679 | 0.009633622 | 0.8234072 | 0.005336017 | 0.8234011 | 0.005908766
|  |  | 55812 | 0.997754 | 0.9994305 | 0.0003441237 | 0.9999501 | 0.0751888 | 0.9999457 | 0.144027 |  |  | 197346 | 0.9870322 | 0.9866385 | 0.001154499 | 0.990371 | 0.005511377 | 0.9903636 | 0.004423377 |  |  | 92460 | 0.9431345 | 0.9670213 | 0.002878612 | 0.939022 | 0.007310028 | 0.9390221 | 0.005014342 |  |  | 239880 | 0.9497932 | 0.9150489 | 0.006681064 | 0.9607269 | 0.01359557 | 0.9607303 | 0.008595125 |  |  | 540660 | 0.9241337 | 0.8678712 | 0.01586232 | 0.9474348 | 0.0070027 | 0.9474394 | 0.01014524 |  |  | 498460 | 0.8332156 | 0.7035679 | 0.009633622 | 0.8234368 | 0.005334255 | 0.8234307 | 0.005907471
|  |  | 55932 | 0.99865 | 0.9994305 | 0.0003441237 | 0.9999501 | 0.0751888 | 0.9999457 | 0.144027 |  |  | 197646 | 0.9860717 | 0.9866385 | 0.001154499 | 0.9903881 | 0.005509773 | 0.9903807 | 0.004422341 |  |  | 92760 | 0.9409764 | 0.9670213 | 0.002878612 | 0.9391162 | 0.007314238 | 0.9391163 | 0.005017482 |  |  | 240180 | 0.9497932 | 0.9150489 | 0.006681064 | 0.9607892 | 0.0135895 | 0.9607927 | 0.008593521 |  |  | 540960 | 0.9241337 | 0.8678712 | 0.01586232 | 0.9474817 | 0.007002788 | 0.9474863 | 0.01014445 |  |  | 498760 | 0.8332156 | 0.7035679 | 0.009633622 | 0.8234665 | 0.005332495 | 0.8234603 | 0.005906179
|  |  | 56052 | 0.99865 | 0.9994305 | 0.0003441237 | 0.9999501 | 0.0751888 | 0.9999457 | 0.144027 |  |  | 197946 | 0.9870322 | 0.9866385 | 0.001154499 | 0.9904051 | 0.005508167 | 0.9903977 | 0.004421303 |  |  | 93060 | 0.9420554 | 0.9670213 | 0.002878612 | 0.9392102 | 0.007318436 | 0.9392104 | 0.005020614 |  |  | 240480 | 0.9497932 | 0.9150489 | 0.006681064 | 0.9608514 | 0.01358343 | 0.9608548 | 0.008591918 |  |  | 541260 | 0.9263717 | 0.8678712 | 0.01586232 | 0.9475285 | 0.007002876 | 0.9475331 | 0.01014365 |  |  | 499060 | 0.8353911 | 0.7035679 | 0.009633622 | 0.823496 | 0.005330738 | 0.8234899 | 0.005904888
|  |  | 56172 | 0.9968581 | 0.9994305 | 0.0003441237 | 0.9999501 | 0.0751888 | 0.9999457 | 0.144027 |  |  | 198246 | 0.9879926 | 0.9866385 | 0.001154499 | 0.990422 | 0.005506561 | 0.9904146 | 0.004420264 |  |  | 93360 | 0.9442135 | 0.9670213 | 0.002878612 | 0.9393041 | 0.007322621 | 0.9393043 | 0.005023737 |  |  | 240780 | 0.9514747 | 0.9150489 | 0.006681064 | 0.9609134 | 0.01357738 | 0.9609168 | 0.008590318 |  |  | 541560 | 0.9286096 | 0.8678712 | 0.01586232 | 0.9475753 | 0.007002963 | 0.9475799 | 0.01014286 |  |  | 499360 | 0.839742 | 0.7035679 | 0.009633622 | 0.8235255 | 0.005328984 | 0.8235194 | 0.005903599
|  |  | 56292 | 0.997754 | 0.9994305 | 0.0003441237 | 0.9999501 | 0.0751888 | 0.9999457 | 0.144027 |  |  | 198546 | 0.9879926 | 0.9866385 | 0.001154499 | 0.9904389 | 0.005504954 | 0.9904315 | 0.004419224 |  |  | 93660 | 0.9442135 | 0.9670213 | 0.002878612 | 0.9393979 | 0.007326793 | 0.939398 | 0.005026851 |  |  | 241080 | 0.9497932 | 0.9150489 | 0.006681064 | 0.9609753 | 0.01357133 | 0.9609787 | 0.00858872 |  |  | 541860 | 0.9286096 | 0.8678712 | 0.01586232 | 0.9476221 | 0.007003051 | 0.9476266 | 0.01014207 |  |  | 499660 | 0.8353911 | 0.7035679 | 0.009633622 | 0.823555 | 0.005327233 | 0.8235488 | 0.005902312
|  |  | 56412 | 0.997754 | 0.9994305 | 0.0003441237 | 0.9999501 | 0.0751888 | 0.9999457 | 0.144027 |  |  | 198846 | 0.9860717 | 0.9866385 | 0.001154499 | 0.9904557 | 0.005503346 | 0.9904484 | 0.004418184 |  |  | 93960 | 0.9442135 | 0.9670213 | 0.002878612 | 0.9394915 | 0.007330952 | 0.9394916 | 0.005029957 |  |  | 241380 | 0.9497932 | 0.9150489 | 0.006681064 | 0.9610369 | 0.0135653 | 0.9610403 | 0.008587124 |  |  | 542160 | 0.9286096 | 0.8678712 | 0.01586232 | 0.9476687 | 0.007003138 | 0.9476733 | 0.01014128 |  |  | 499960 | 0.8353911 | 0.7035679 | 0.009633622 | 0.8235844 | 0.005325484 | 0.8235783 | 0.005901028
|  |  | 56532 | 0.9995459 | 0.9994305 | 0.0003441237 | 0.9999501 | 0.0751888 | 0.9999457 | 0.144027 |  |  | 199146 | 0.9870322 | 0.9866385 | 0.001154499 | 0.9904725 | 0.005501738 | 0.9904652 | 0.004417143 |  |  | 94260 | 0.9420554 | 0.9670213 | 0.002878612 | 0.9395849 | 0.007335099 | 0.939585 | 0.005033054 |  |  | 241680 | 0.9464302 | 0.9150489 | 0.006681064 | 0.9610985 | 0.01355927 | 0.9611018 | 0.008585531 |  |  | 542460 | 0.9308476 | 0.8678712 | 0.01586232 | 0.9477154 | 0.007003225 | 0.9477199 | 0.01014049 |  |  | 500260 | 0.8353911 | 0.7035679 | 0.009633622 | 0.8236138 | 0.005323738 | 0.8236076 | 0.005899746
|  |  | 56652 | 0.9968581 | 0.9994305 | 0.0003441237 | 0.9999501 | 0.0751888 | 0.9999457 | 0.144027 |  |  | 199446 | 0.9860717 | 0.9866385 | 0.001154499 | 0.9904893 | 0.005500128 | 0.990482 | 0.004416101 |  |  | 94560 | 0.9420554 | 0.9670213 | 0.002878612 | 0.9396782 | 0.007339233 | 0.9396783 | 0.005036142 |  |  | 241980 | 0.9497932 | 0.9150489 | 0.006681064 | 0.9611598 | 0.01355325 | 0.9611632 | 0.00858394 |  |  | 542760 | 0.9263717 | 0.8678712 | 0.01586232 | 0.9477619 | 0.007003312 | 0.9477665 | 0.0101397 |  |  | 500560 | 0.8353911 | 0.7035679 | 0.009633622 | 0.8236431 | 0.005321994 | 0.8236369 | 0.005898465
|  |  | 56772 | 0.997754 | 0.9994305 | 0.0003441237 | 0.9999501 | 0.0751888 | 0.9999457 | 0.144027 |  |  | 199746 | 0.9870322 | 0.9866385 | 0.001154499 | 0.990506 | 0.005498518 | 0.9904987 | 0.004415058 |  |  | 94860 | 0.9420554 | 0.9670213 | 0.002878612 | 0.9397714 | 0.007343355 | 0.9397715 | 0.005039222 |  |  | 242280 | 0.9514747 | 0.9150489 | 0.006681064 | 0.961221 | 0.01354724 | 0.9612243 | 0.008582352 |  |  | 543060 | 0.9286096 | 0.8678712 | 0.01586232 | 0.9478085 | 0.007003398 | 0.947813 | 0.01013891 |  |  | 500860 | 0.839742 | 0.7035679 | 0.009633622 | 0.8236724 | 0.005320253 | 0.8236662 | 0.005897187
|  |  | 56892 | 0.997754 | 0.9994305 | 0.0003441237 | 0.9999501 | 0.0751888 | 0.9999457 | 0.144027 |  |  | 200046 | 0.9889531 | 0.9866385 | 0.001154499 | 0.9905227 | 0.005496908 | 0.9905154 | 0.004414014 |  |  | 95160 | 0.9442135 | 0.9670213 | 0.002878612 | 0.9398644 | 0.007347464 | 0.9398645 | 0.005042293 |  |  | 242580 | 0.9531561 | 0.9150489 | 0.006681064 | 0.961282 | 0.01354124 | 0.9612853 | 0.008580766 |  |  | 543360 | 0.9286096 | 0.8678712 | 0.01586232 | 0.9478549 | 0.007003484 | 0.9478595 | 0.01013812 |  |  | 501160 | 0.8332156 | 0.7035679 | 0.009633622 | 0.8237016 | 0.005318515 | 0.8236954 | 0.005895911
|  |  | 57012 | 0.9995459 | 0.9994305 | 0.0003441237 | 0.9999501 | 0.0751888 | 0.9999457 | 0.144027 |  |  | 200346 | 0.9870322 | 0.9866385 | 0.001154499 | 0.9905393 | 0.005495296 | 0.990532 | 0.00441297 |  |  | 95460 | 0.9420554 | 0.9670213 | 0.002878612 | 0.9399572 | 0.00735156 | 0.9399573 | 0.005045356 |  |  | 242880 | 0.9481117 | 0.9150489 | 0.006681064 | 0.9613428 | 0.01353525 | 0.9613462 | 0.008579183 |  |  | 543660 | 0.9330855 | 0.8678712 | 0.01586232 | 0.9479014 | 0.007003571 | 0.9479059 | 0.01013733 |  |  | 501460 | 0.8310402 | 0.7035679 | 0.009633622 | 0.8237308 | 0.005316779 | 0.8237245 | 0.005894637
|  |  | 57132 | 0.99865 | 0.9994305 | 0.0003441237 | 0.9999501 | 0.0751888 | 0.9999457 | 0.144027 |  |  | 200646 | 0.9870322 | 0.9866385 | 0.001154499 | 0.9905559 | 0.005493684 | 0.9905486 | 0.004411925 |  |  | 95760 | 0.9420554 | 0.9670213 | 0.002878612 | 0.9400499 | 0.007355643 | 0.94005 | 0.005048409 |  |  | 243180 | 0.9531561 | 0.9150489 | 0.006681064 | 0.9614035 | 0.01352926 | 0.9614068 | 0.008577602 |  |  | 543960 | 0.9263717 | 0.8678712 | 0.01586232 | 0.9479477 | 0.007003656 | 0.9479522 | 0.01013654 |  |  | 501760 | 0.8353911 | 0.7035679 | 0.009633622 | 0.8237599 | 0.005315046 | 0.8237537 | 0.005893365
|  |  | 57252 | 0.9968581 | 0.9994305 | 0.0003441237 | 0.9999501 | 0.0751888 | 0.9999457 | 0.144027 |  |  | 200946 | 0.9879926 | 0.9866385 | 0.001154499 | 0.9905724 | 0.005492072 | 0.9905651 | 0.00441088 |  |  | 96060 | 0.9420554 | 0.9670213 | 0.002878612 | 0.9401425 | 0.007359713 | 0.9401425 | 0.005051454 |  |  | 243480 | 0.9497932 | 0.9150489 | 0.006681064 | 0.961464 | 0.01352329 | 0.9614673 | 0.008576024 |  |  | 544260 | 0.9308476 | 0.8678712 | 0.01586232 | 0.947994 | 0.007003742 | 0.9479985 | 0.01013575 |  |  | 502060 | 0.839742 | 0.7035679 | 0.009633622 | 0.823789 | 0.005313315 | 0.8237827 | 0.005892095
|  |  | 57372 | 0.99865 | 0.9994305 | 0.0003441237 | 0.9999501 | 0.0751888 | 0.9999457 | 0.144027 |  |  | 201246 | 0.9879926 | 0.9866385 | 0.001154499 | 0.9905889 | 0.005490458 | 0.9905817 | 0.004409833 |  |  | 96360 | 0.9420554 | 0.9670213 | 0.002878612 | 0.9402349 | 0.007363771 | 0.9402349 | 0.00505449 |  |  | 243780 | 0.9464302 | 0.9150489 | 0.006681064 | 0.9615244 | 0.01351732 | 0.9615276 | 0.008574448 |  |  | 544560 | 0.9263717 | 0.8678712 | 0.01586232 | 0.9480403 | 0.007003828 | 0.9480448 | 0.01013496 |  |  | 502360 | 0.8375665 | 0.7035679 | 0.009633622 | 0.823818 | 0.005311588 | 0.8238117 | 0.005890827
|  |  | 57492 | 0.9959621 | 0.9994305 | 0.0003441237 | 0.9999501 | 0.0751888 | 0.9999457 | 0.144027 |  |  | 201546 | 0.9870322 | 0.9866385 | 0.001154499 | 0.9906054 | 0.005488845 | 0.9905981 | 0.004408787 |  |  | 96660 | 0.9431345 | 0.9670213 | 0.002878612 | 0.9403271053 | 0.007367816 | 0.9403272 | 0.005057518 |  |  | 244080 | 0.9464302 | 0.9150489 | 0.006681064 | 0.9615845 | 0.01351137 | 0.9615878 | 0.008572874 |  |  | 544860 | 0.9263717 | 0.8678712 | 0.01586232 | 0.9480865 | 0.007003913 | 0.948091 | 0.01013417 |  |  | 502660 | 0.8288647 | 0.7035679 | 0.009633622 | 0.823847 | 0.005309862 | 0.8238407 | 0.005889562
|  |  | 57612 | 0.99865 | 0.9994305 | 0.0003441237 | 0.9999501 | 0.0751888 | 0.9999457 | 0.144027 |  |  | 201846 | 0.9870322 | 0.9866385 | 0.001154499 | 0.9906218 | 0.00548723 | 0.9906145 | 0.004407739 |  |  | 96960 | 0.9409764 | 0.9670213 | 0.002878612 | 0.9404192 | 0.007371847 | 0.9404193 | 0.005060537 |  |  | 244380 | 0.9481117 | 0.9150489 | 0.006681064 | 0.9616445 | 0.01350542 | 0.9616478 | 0.008571303 |  |  | 545160 | 0.9308476 | 0.8678712 | 0.01586232 | 0.9481326 | 0.007003998 | 0.9481371 | 0.01013338 |  |  | 502960 | 0.8288647 | 0.7035679 | 0.009633622 | 0.8238759 | 0.00530814 | 0.8238696 | 0.005888298
|  |  | 57732 | 0.997754 | 0.9994305 | 0.0003441237 | 0.9999501 | 0.0751888 | 0.9999457 | 0.144027 |  |  | 202146 | 0.9889531 | 0.9866385 | 0.001154499 | 0.9906381 | 0.005485616 | 0.9906309 | 0.004406691 |  |  | 97260 | 0.9420554 | 0.9670213 | 0.002878612 | 0.9405112 | 0.007375867 | 0.9405112 | 0.005063547 |  |  | 244680 | 0.9481117 | 0.9150489 | 0.006681064 | 0.9617044 | 0.01349948 | 0.9617077 | 0.008569735 |  |  | 545460 | 0.9308476 | 0.8678712 | 0.01586232 | 0.9481787 | 0.007004083 | 0.9481832 | 0.0101326 |  |  | 503260 | 0.8332156 | 0.7035679 | 0.009633622 | 0.8239048 | 0.00530642 | 0.8238985 | 0.005887036
|  |  | 57852 | 0.99865 | 0.9994305 | 0.0003441237 | 0.9999501 | 0.0751888 | 0.9999457 | 0.144027 |  |  | 202446 | 0.9870322 | 0.9866385 | 0.001154499 | 0.9906545 | 0.005484001 | 0.9906472 | 0.004405642 |  |  | 97560 | 0.9420554 | 0.9670213 | 0.002878612 | 0.940603 | 0.007379873 | 0.940603 | 0.005066548 |  |  | 244980 | 0.9464302 | 0.9150489 | 0.006681064 | 0.9617641 | 0.01349355 | 0.9617673 | 0.008568169 |  |  | 545760 | 0.9263717 | 0.8678712 | 0.01586232 | 0.9482248 | 0.007004168 | 0.9482293 | 0.01013181 |  |  | 503560 | 0.8375665 | 0.7035679 | 0.009633622 | 0.8239336 | 0.005304703 | 0.8239273 | 0.005885777
|  |  | 57972 | 0.99865 | 0.9994305 | 0.0003441237 | 0.9999501 | 0.0751888 | 0.9999457 | 0.144027 |  |  | 202746 | 0.9870322 | 0.9866385 | 0.001154499 | 0.9906707 | 0.005482385 | 0.9906635 | 0.004404593 |  |  | 97860 | 0.9420554 | 0.9670213 | 0.002878612 | 0.9406946 | 0.007383866 | 0.9406946 | 0.00506954 |  |  | 245280 | 0.9481117 | 0.9150489 | 0.006681064 | 0.9618236 | 0.01348763 | 0.9618268 | 0.008566605 |  |  | 546060 | 0.9308476 | 0.8678712 | 0.01586232 | 0.9482708 | 0.007004252 | 0.9482752 | 0.01013102 |  |  | 503860 | 0.8288647 | 0.7035679 | 0.009633622 | 0.8239624 | 0.005302988 | 0.8239561 | 0.005884519
|  |  | 58092 | 0.997754 | 0.9994305 | 0.0003441237 | 0.9999501 | 0.0751888 | 0.9999457 | 0.144027 |  |  | 203046 | 0.9879926 | 0.9866385 | 0.001154499 | 0.990687 | 0.005480769 | 0.9906798 | 0.004403543 |  |  | 98160 | 0.9420554 | 0.9670213 | 0.002878612 | 0.9407861 | 0.007387847 | 0.9407861 | 0.005072524 |  |  | 245580 | 0.9514747 | 0.9150489 | 0.006681064 | 0.961883 | 0.01348172 | 0.9618862 | 0.008565044 |  |  | 546360 | 0.9308476 | 0.8678712 | 0.01586232 | 0.9483167 | 0.007004336 | 0.9483212 | 0.01013023 |  |  | 504160 | 0.8288647 | 0.7035679 | 0.009633622 | 0.8239911 | 0.005301276 | 0.8239848 | 0.005883264
|  |  | 58212 | 0.9968581 | 0.9994305 | 0.0003441237 | 0.9999501 | 0.0751888 | 0.9999457 | 0.144027 |  |  | 203346 | 0.9860717 | 0.9866385 | 0.001154499 | 0.9907032 | 0.005479153 | 0.990696 | 0.004402493 |  |  | 98460 | 0.9409764 | 0.9670213 | 0.002878612 | 0.9408775 | 0.007391814 | 0.9408775 | 0.005075499 |  |  | 245880 | 0.9548376 | 0.9150489 | 0.006681064 | 0.9619422 | 0.01347582 | 0.9619454 | 0.008563486 |  |  | 546660 | 0.9286096 | 0.8678712 | 0.01586232 | 0.9483626 | 0.00700442 | 0.9483671 | 0.01012945 |  |  | 504460 | 0.8419174 | 0.7035679 | 0.009633622 | 0.8240198 | 0.005299566 | 0.8240135 | 0.005882011
|  |  | 58332 | 0.997754 | 0.9994305 | 0.0003441237 | 0.9999501 | 0.0751888 | 0.9999457 | 0.144027 |  |  | 203646 | 0.9870322 | 0.9866385 | 0.001154499 | 0.9907193 | 0.005477536 | 0.9907121 | 0.004401442 |  |  | 98760 | 0.9420554 | 0.9670213 | 0.002878612 | 0.9409687 | 0.007395769 | 0.9409687 | 0.005078465 |  |  | 246180 | 0.9548376 | 0.9150489 | 0.006681064 | 0.9620012 | 0.01346993 | 0.9620044 | 0.00856193 |  |  | 546960 | 0.9353235 | 0.8678712 | 0.01586232 | 0.9484085 | 0.007004504 | 0.9484129 | 0.01012866 |  |  | 504760 | 0.839742 | 0.7035679 | 0.009633622 | 0.8240485 | 0.00529786 | 0.8240421 | 0.00588076
|  |  | 58452 | 0.997754 | 0.9994305 | 0.0003441237 | 0.9999501 | 0.0751888 | 0.9999457 | 0.144027 |  |  | 203946 | 0.9870322 | 0.9866385 | 0.001154499 | 0.9907354 | 0.005475919 | 0.9907282 | 0.004400391 |  |  | 99060 | 0.9420554 | 0.9670213 | 0.002878612 | 0.9410597 | 0.00739971 | 0.9410597 | 0.005081422 |  |  | 246480 | 0.9531561 | 0.9150489 | 0.006681064 | 0.9620601 | 0.01346405 | 0.9620633 | 0.008560377 |  |  | 547260 | 0.9286096 | 0.8678712 | 0.01586232 | 0.9484542 | 0.007004588 | 0.9484587 | 0.01012788 |  |  | 505060 | 0.8353911 | 0.7035679 | 0.009633622 | 0.8240771 | 0.005296155 | 0.8240707 | 0.005879511
|  |  | 58572 | 0.99865 | 0.9994305 | 0.0003441237 | 0.9999501 | 0.0751888 | 0.9999457 | 0.144027 |  |  | 204246 | 0.9870322 | 0.9866385 | 0.001154499 | 0.9907515 | 0.005474302 | 0.9907443 | 0.00439934 |  |  | 99360 | 0.9431345 | 0.9670213 | 0.002878612 | 0.9411506 | 0.007403639 | 0.9411506 | 0.00508437 |  |  | 246780 | 0.9514747 | 0.9150489 | 0.006681064 | 0.9621188 | 0.01345817 | 0.962122 | 0.008558827 |  |  | 547560 | 0.9263717 | 0.8678712 | 0.01586232 | 0.9485 | 0.007004671 | 0.9485044 | 0.01012709 |  |  | 505360 | 0.8310402 | 0.7035679 | 0.009633622 | 0.8241056 | 0.005294454 | 0.8240992 | 0.005878264
|  |  | 58692 | 0.99865 | 0.9994305 | 0.0003441237 | 0.9999501 | 0.0751888 | 0.9999457 | 0.144027 |  |  | 204546 | 0.9870322 | 0.9866385 | 0.001154499 | 0.9907675 | 0.005472685 | 0.9907603 | 0.004398288 |  |  | 99660 | 0.9431345 | 0.9670213 | 0.002878612 | 0.9412414 | 0.007407555 | 0.9412414 | 0.00508731 |  |  | 247080 | 0.9514747 | 0.9150489 | 0.006681064 | 0.9621774 | 0.01345231 | 0.9621805 | 0.008557279 |  |  | 547860 | 0.9308476 | 0.8678712 | 0.01586232 | 0.9485457 | 0.007004755 | 0.9485501 | 0.01012631 |  |  | 505660 | 0.8332156 | 0.7035679 | 0.009633622 | 0.8241341 | 0.005292755 | 0.8241277 | 0.005877019
|  |  | 58812 | 0.997754 | 0.9994305 | 0.0003441237 | 0.9999501 | 0.0751888 | 0.9999457 | 0.144027 |  |  | 204846 | 0.9870322 | 0.9866385 | 0.001154499 | 0.9907835 | 0.005471067 | 0.9907763 | 0.004397235 |  |  | 99960 | 0.9442135 | 0.9670213 | 0.002878612 | 0.941332 | 0.007411458 | 0.941332 | 0.005090241 |  |  | 247380 | 0.9514747 | 0.9150489 | 0.006681064 | 0.9622358 | 0.01344646 | 0.9622389 | 0.008555733 |  |  | 548160 | 0.9330855 | 0.8678712 | 0.01586232 | 0.9485913 | 0.007004838 | 0.9485957 | 0.01012552 |  |  | 505960 | 0.8288647 | 0.7035679 | 0.009633622 | 0.8241625 | 0.005291058 | 0.8241561 | 0.005875776
|  |  | 58932 | 0.99865 | 0.9994305 | 0.0003441237 | 0.9999501 | 0.0751888 | 0.9999457 | 0.144027 |  |  | 205146 | 0.9870322 | 0.9866385 | 0.001154499 | 0.9907994 | 0.005469449 | 0.9907923 | 0.004396182 |  |  | 100260 | 0.9431345 | 0.9670213 | 0.002878612 | 0.9414225 | 0.007415348 | 0.9414225 | 0.005093162 |  |  | 247680 | 0.9497932 | 0.9150489 | 0.006681064 | 0.962294 | 0.01344061 | 0.9622971 | 0.008554191 |  |  | 548460 | 0.9308476 | 0.8678712 | 0.01586232 | 0.9486369 | 0.007004921 | 0.9486412 | 0.01012474 |  |  | 506260 | 0.8332156 | 0.7035679 | 0.009633622 | 0.8241909 | 0.005289365 | 0.8241845 | 0.005874535
|  |  | 59052 | 0.997754 | 0.9994305 | 0.0003441237 | 0.9999501 | 0.0751888 | 0.9999457 | 0.144027 |  |  | 205446 | 0.9879926 | 0.9866385 | 0.001154499 | 0.9908153 | 0.005467831 | 0.9908082 | 0.004395129 |  |  | 100560 | 0.9420554 | 0.9670213 | 0.002878612 | 0.9415128 | 0.007419225 | 0.9415128 | 0.005096075 |  |  | 247980 | 0.9514747 | 0.9150489 | 0.006681064 | 0.9623521 | 0.01343478 | 0.9623552 | 0.008552651 |  |  | 548760 | 0.9330855 | 0.8678712 | 0.01586232 | 0.9486824 | 0.007005003 | 0.9486868 | 0.01012396 |  |  | 506560 | 0.8310402 | 0.7035679 | 0.009633622 | 0.8242193 | 0.005287674 | 0.8242129 | 0.005873296
|  |  | 59172 | 0.997754 | 0.9994305 | 0.0003441237 | 0.9999501 | 0.0751888 | 0.9999457 | 0.144027 |  |  | 205746 | 0.9870322 | 0.9866385 | 0.001154499 | 0.9908311 | 0.005466213 | 0.990824 | 0.004394076 |  |  | 100860 | 0.9431345 | 0.9670213 | 0.002878612 | 0.941603 | 0.007423089 | 0.941603 | 0.005098979 |  |  | 248280 | 0.9514747 | 0.9150489 | 0.006681064 | 0.96241 | 0.01342895 | 0.9624131 | 0.008551113 |  |  | 549060 | 0.9308476 | 0.8678712 | 0.01586232 | 0.9487278 | 0.007005086 | 0.9487322 | 0.01012317 |  |  | 506860 | 0.8332156 | 0.7035679 | 0.009633622 | 0.8242476 | 0.005285985 | 0.8242412 | 0.005872059
|  |  | 59292 | 0.99865 | 0.9994305 | 0.0003441237 | 0.9999501 | 0.0751888 | 0.9999457 | 0.144027 |  |  | 206046 | 0.9870322 | 0.9866385 | 0.001154499 | 0.990847 | 0.005464594 | 0.9908399 | 0.004393022 |  |  | 101160 | 0.9431345 | 0.9670213 | 0.002878612 | 0.941693 | 0.00742694 | 0.941693 | 0.005101875 |  |  | 248580 | 0.9514747 | 0.9150489 | 0.006681064 | 0.9624678 | 0.01342313 | 0.9624708 | 0.008549579 |  |  | 549360 | 0.9397993 | 0.8678712 | 0.01586232 | 0.9487733 | 0.007005168 | 0.9487776 | 0.01012239 |  |  | 507160 | 0.8375665 | 0.7035679 | 0.009633622 | 0.8242758 | 0.005284299 | 0.8242694 | 0.005870825
|  |  | 59412 | 0.997754 | 0.9994305 | 0.0003441237 | 0.9999501 | 0.0751888 | 0.9999457 | 0.144027 |  |  | 206346 | 0.9870322 | 0.9866385 | 0.001154499 | 0.9908627 | 0.005462976 | 0.9908556 | 0.004391968 |  |  | 101460 | 0.9442135 | 0.9670213 | 0.002878612 | 0.9417829 | 0.007430778 | 0.9417829 | 0.005104761 |  |  | 248880 | 0.9514747 | 0.9150489 | 0.006681064 | 0.9625254 | 0.01341733 | 0.9625284 | 0.008548046 |  |  | 549660 | 0.9375614 | 0.8678712 | 0.01586232 | 0.9488186 | 0.00700525 | 0.948823 | 0.01012161 |  |  | 507460 | 0.8332156 | 0.7035679 | 0.009633622 | 0.8243041 | 0.005282616 | 0.8242976 | 0.005869592
|  |  | 59532 | 0.99865 | 0.9994305 | 0.0003441237 | 0.9999501 | 0.0751888 | 0.9999457 | 0.144027 |  |  | 206646 | 0.9879926 | 0.9866385 | 0.001154499 | 0.9908784 | 0.005461357 | 0.9908714 | 0.004390913 |  |  | 101760 | 0.9409764 | 0.9670213 | 0.002878612 | 0.9418727 | 0.007434603 | 0.9418726 | 0.005107639 |  |  | 249180 | 0.9514747 | 0.9150489 | 0.006681064 | 0.9625828 | 0.01341153 | 0.9625859 | 0.008546517 |  |  | 549960 | 0.9330855 | 0.8678712 | 0.01586232 | 0.9488639 | 0.007005332 | 0.9488683 | 0.01012082 |  |  | 507760 | 0.8245138 | 0.7035679 | 0.009633622 | 0.8243322 | 0.005280935 | 0.8243257 | 0.005868361
|  |  | 59652 | 0.99865 | 0.9994305 | 0.0003441237 | 0.9999501 | 0.0751888 | 0.9999457 | 0.144027 |  |  | 206946 | 0.9879926 | 0.9866385 | 0.001154499 | 0.9908941 | 0.005459739 | 0.9908871 | 0.004389859 |  |  | 102060 | 0.9420554 | 0.9670213 | 0.002878612 | 0.9419623 | 0.007438415 | 0.9419622 | 0.005110507 |  |  | 249480 | 0.9497932 | 0.9150489 | 0.006681064 | 0.9626401 | 0.01340574 | 0.9626431 | 0.00854499 |  |  | 550260 | 0.9308476 | 0.8678712 | 0.01586232 | 0.9489092 | 0.007005414 | 0.9489135 | 0.01012004 |  |  | 508060 | 0.8310402 | 0.7035679 | 0.009633622 | 0.8243603 | 0.005279257 | 0.8243539 | 0.005867133
|  |  | 59772 | 0.9959621 | 0.9994305 | 0.0003441237 | 0.9999501 | 0.0751888 | 0.9999457 | 0.144027 |  |  | 207246 | 0.9879926 | 0.9866385 | 0.001154499 | 0.9909098 | 0.00545812 | 0.9909027 | 0.004388804 |  |  | 102360 | 0.9409764 | 0.9670213 | 0.002878612 | 0.9420517 | 0.007442213 | 0.9420517 | 0.005113367 |  |  | 249780 | 0.9514747 | 0.9150489 | 0.006681064 | 0.9626972 | 0.01339996 | 0.9627003 | 0.008543466 |  |  | 550560 | 0.9308476 | 0.8678712 | 0.01586232 | 0.9489544 | 0.007005495 | 0.9489588 | 0.01011926 |  |  | 508360 | 0.8288647 | 0.7035679 | 0.009633622 | 0.8243884 | 0.005277582 | 0.8243819 | 0.005865907
|  |  | 59892 | 0.997754 | 0.9994305 | 0.0003441237 | 0.9999501 | 0.0751888 | 0.9999457 | 0.144027 |  |  | 207546 | 0.9870322 | 0.9866385 | 0.001154499 | 0.9909254 | 0.005456502 | 0.9909183 | 0.004387749 |  |  | 102660 | 0.9420554 | 0.9670213 | 0.002878612 | 0.942141 | 0.007445999 | 0.942141 | 0.005116218 |  |  | 250080 | 0.9514747 | 0.9150489 | 0.006681064 | 0.9627542 | 0.0133942 | 0.9627572 | 0.008541945 |  |  | 550860 | 0.9353235 | 0.8678712 | 0.01586232 | 0.9489996 | 0.007005577 | 0.9490039 | 0.01011848 |  |  | 508660 | 0.8353911 | 0.7035679 | 0.009633622 | 0.8244164 | 0.005275909 | 0.8244099 | 0.005864682
|  |  | 60012 | 0.99865 | 0.9994305 | 0.0003441237 | 0.9999501 | 0.0751888 | 0.9999457 | 0.144027 |  |  | 207846 | 0.9870322 | 0.9866385 | 0.001154499 | 0.9909409 | 0.005454883 | 0.9909339 | 0.004386693 |  |  | 102960 | 0.9420554 | 0.9670213 | 0.002878612 | 0.9422302 | 0.007449772 | 0.9422301 | 0.00511906 |  |  | 250380 | 0.9497932 | 0.9150489 | 0.006681064 | 0.962811 | 0.01338844 | 0.962814 | 0.008540427 |  |  | 551160 | 0.9308476 | 0.8678712 | 0.01586232 | 0.9490447 | 0.007005658 | 0.949049 | 0.0101177 |  |  | 508960 | 0.8332156 | 0.7035679 | 0.009633622 | 0.8244444 | 0.005274238 | 0.8244379 | 0.00586346
|  |  | 60132 | 0.997754 | 0.9994305 | 0.0003441237 | 0.9999501 | 0.0751888 | 0.9999457 | 0.144027 |  |  | 208146 | 0.9870322 | 0.9866385 | 0.001154499 | 0.9909564 | 0.005453265 | 0.9909494 | 0.004385638 |  |  | 103260 | 0.9431345 | 0.9670213 | 0.002878612 | 0.9423192 | 0.007453532 | 0.9423191 | 0.005121893 |  |  | 250680 | 0.9497932 | 0.9150489 | 0.006681064 | 0.9628677 | 0.01338269 | 0.9628707 | 0.008538911 |  |  | 551460 | 0.9353235 | 0.8678712 | 0.01586232 | 0.9490897 | 0.007005739 | 0.9490941 | 0.01011692 |  |  | 509260 | 0.839742 | 0.7035679 | 0.009633622 | 0.8244723 | 0.005272571 | 0.8244658 | 0.00586224
|  |  | 60252 | 0.997754 | 0.9994305 | 0.0003441237 | 0.9999501 | 0.0751888 | 0.9999457 | 0.144027 |  |  | 208446 | 0.9879926 | 0.9866385 | 0.001154499 | 0.9909719 | 0.005451646 | 0.9909649 | 0.004384582 |  |  | 103560 | 0.9420554 | 0.9670213 | 0.002878612 | 0.9424081 | 0.007457279 | 0.942408 | 0.005124717 |  |  | 250980 | 0.9548376 | 0.9150489 | 0.006681064 | 0.9629242 | 0.01337695 | 0.9629272 | 0.008537398 |  |  | 551760 | 0.9308476 | 0.8678712 | 0.01586232 | 0.9491348 | 0.00700582 | 0.949139 | 0.01011614 |  |  | 509560 | 0.8332156 | 0.7035679 | 0.009633622 | 0.8245002 | 0.005270906 | 0.8244937 | 0.005861021
|  |  | 60372 | 0.9968581 | 0.9994305 | 0.0003441237 | 0.9999501 | 0.0751888 | 0.9999457 | 0.144027 |  |  | 208746 | 0.9870322 | 0.9866385 | 0.001154499 | 0.9909873 | 0.005450028 | 0.9909804 | 0.004383526 |  |  | 103860 | 0.9431345 | 0.9670213 | 0.002878612 | 0.9424968 | 0.007461013 | 0.9424967 | 0.005127532 |  |  | 251280 | 0.9514747 | 0.9150489 | 0.006681064 | 0.9629806 | 0.01337122 | 0.9629835 | 0.008535887 |  |  | 552060 | 0.9330855 | 0.8678712 | 0.01586232 | 0.9491797 | 0.0070059 | 0.949184 | 0.01011536 |  |  | 509860 | 0.8332156 | 0.7035679 | 0.009633622 | 0.824528 | 0.005269243 | 0.8245215 | 0.005859805
|  |  | 60492 | 0.99865 | 0.9994305 | 0.0003441237 | 0.9999501 | 0.0751888 | 0.9999457 | 0.144027 |  |  | 209046 | 0.9860717 | 0.9866385 | 0.001154499 | 0.9910027 | 0.00544841 | 0.9909958 | 0.00438247 |  |  | 104160 | 0.9420554 | 0.9670213 | 0.002878612 | 0.9425854 | 0.007464734 | 0.9425853 | 0.005130338 |  |  | 251580 | 0.9514747 | 0.9150489 | 0.006681064 | 0.9630368 | 0.0133655 | 0.9630397 | 0.00853438 |  |  | 552360 | 0.9330855 | 0.8678712 | 0.01586232 | 0.9492246 | 0.007005981 | 0.9492289 | 0.01011458 |  |  | 510160 | 0.8353911 | 0.7035679 | 0.009633622 | 0.8245558 | 0.005267583 | 0.8245493 | 0.005858591
|  |  | 60612 | 0.9968581 | 0.9994305 | 0.0003441237 | 0.9999501 | 0.0751888 | 0.9999457 | 0.144027 |  |  | 209346 | 0.9860717 | 0.9866385 | 0.001154499 | 0.9910181 | 0.005446792 | 0.9910111 | 0.004381414 |  |  | 104460 | 0.9431345 | 0.9670213 | 0.002878612 | 0.9426739 | 0.007468441 | 0.9426737 | 0.005133136 |  |  | 251880 | 0.9531561 | 0.9150489 | 0.006681064 | 0.9630928 | 0.01335979 | 0.9630958 | 0.008532875 |  |  | 552660 | 0.9353235 | 0.8678712 | 0.01586232 | 0.9492695 | 0.007006061 | 0.9492737 | 0.0101138 |  |  | 510460 | 0.8332156 | 0.7035679 | 0.009633622 | 0.8245836 | 0.005265926 | 0.824577 | 0.005857379
|  |  | 60732 | 0.99865 | 0.9994305 | 0.0003441237 | 0.9999501 | 0.0751888 | 0.9999457 | 0.144027 |  |  | 209646 | 0.9870322 | 0.9866385 | 0.001154499 | 0.9910334 | 0.005445174 | 0.9910264 | 0.004380358 |  |  | 104760 | 0.9420554 | 0.9670213 | 0.002878612 | 0.9427622 | 0.007472136 | 0.942762 | 0.005135924 |  |  | 252180 | 0.9514747 | 0.9150489 | 0.006681064 | 0.9631487 | 0.01335409 | 0.9631517 | 0.008531373 |  |  | 552960 | 0.9308476 | 0.8678712 | 0.01586232 | 0.9493143 | 0.007006141 | 0.9493185 | 0.01011303 |  |  | 510760 | 0.8353911 | 0.7035679 | 0.009633622 | 0.8246113 | 0.005264271 | 0.8246047 | 0.005856169
|  |  | 60852 | 0.9995459 | 0.9994305 | 0.0003441237 | 0.9999501 | 0.0751888 | 0.9999457 | 0.144027 |  |  | 209946 | 0.9870322 | 0.9866385 | 0.001154499 | 0.9910487 | 0.005443556 | 0.9910417 | 0.004379302 |  |  | 105060 | 0.9442135 | 0.9670213 | 0.002878612 | 0.9428503 | 0.007475818 | 0.9428502 | 0.005138704 |  |  | 252480 | 0.9531561 | 0.9150489 | 0.006681064 | 0.9632045 | 0.0133484 | 0.9632074 | 0.008529873 |  |  | 553260 | 0.9397993 | 0.8678712 | 0.01586232 | 0.949359 | 0.007006221 | 0.9493633 | 0.01011225 |  |  | 511060 | 0.8310402 | 0.7035679 | 0.009633622 | 0.8246389 | 0.005262619 | 0.8246323 | 0.005854961
|  |  | 60972 | 0.99865 | 0.9994305 | 0.0003441237 | 0.9999501 | 0.0751888 | 0.9999457 | 0.144027 |  |  | 210246 | 0.9860717 | 0.9866385 | 0.001154499 | 0.9910639 | 0.005441939 | 0.991057 | 0.004378245 |  |  | 105360 | 0.9431345 | 0.9670213 | 0.002878612 | 0.9429383 | 0.007479486 | 0.9429382 | 0.005141474 |  |  | 252780 | 0.9531561 | 0.9150489 | 0.006681064 | 0.9632601 | 0.01334272 | 0.963263 | 0.008528377 |  |  | 553560 | 0.9353235 | 0.8678712 | 0.01586232 | 0.9494037 | 0.0070063 | 0.9494079 | 0.01011147 |  |  | 511360 | 0.8288647 | 0.7035679 | 0.009633622 | 0.8246665 | 0.00526097 | 0.8246599 | 0.005853755
|  |  | 61092 | 0.9995459 | 0.9994305 | 0.0003441237 | 0.9999501 | 0.0751888 | 0.9999457 | 0.144027 |  |  | 210546 | 0.9879926 | 0.9866385 | 0.001154499 | 0.9910791 | 0.005440322 | 0.9910722 | 0.004377189 |  |  | 105660 | 0.9420554 | 0.9670213 | 0.002878612 | 0.9430262 | 0.007483142 | 0.9430261 | 0.005144236 |  |  | 253080 | 0.9514747 | 0.9150489 | 0.006681064 | 0.9633155 | 0.01333705 | 0.9633184 | 0.008526883 |  |  | 553860 | 0.9330855 | 0.8678712 | 0.01586232 | 0.9494483 | 0.00700638 | 0.9494526 | 0.01011069 |  |  | 511660 | 0.8310402 | 0.7035679 | 0.009633622 | 0.8246941 | 0.005259323 | 0.8246875 | 0.005852551
|  |  | 61212 | 0.99865 | 0.9994305 | 0.0003441237 | 0.9999501 | 0.0751888 | 0.9999457 | 0.144027 |  |  | 210846 | 0.9879926 | 0.9866385 | 0.001154499 | 0.9910942 | 0.005438705 | 0.9910873 | 0.004376133 |  |  | 105960 | 0.9442135 | 0.9670213 | 0.002878612 | 0.9431139 | 0.007486784 | 0.9431138 | 0.005146989 |  |  | 253380 | 0.9531561 | 0.9150489 | 0.006681064 | 0.9633708 | 0.01333139 | 0.9633737 | 0.008525392 |  |  | 554160 | 0.9308476 | 0.8678712 | 0.01586232 | 0.9494929 | 0.007006459 | 0.9494972 | 0.01010992 |  |  | 511960 | 0.8375665 | 0.7035679 | 0.009633622 | 0.8247216 | 0.005257679 | 0.824715 | 0.005851349
|  |  | 61332 | 0.9995459 | 0.9994305 | 0.0003441237 | 0.9999501 | 0.0751888 | 0.9999457 | 0.144027 |  |  | 211146 | 0.9870322 | 0.9866385 | 0.001154499 | 0.9911093 | 0.005437088 | 0.9911025 | 0.004375076 |  |  | 106260 | 0.9431345 | 0.9670213 | 0.002878612 | 0.9432015 | 0.007490413 | 0.9432014 | 0.005149733 |  |  | 253680 | 0.9548376 | 0.9150489 | 0.006681064 | 0.9634259 | 0.01332574 | 0.9634288 | 0.008523904 |  |  | 554460 | 0.9397993 | 0.8678712 | 0.01586232 | 0.9495375 | 0.007006538 | 0.9495417 | 0.01010914 |  |  | 512260 | 0.8332156 | 0.7035679 | 0.009633622 | 0.824749 | 0.005256037 | 0.8247424 | 0.005850149
|  |  | 61452 | 0.99865 | 0.9994305 | 0.0003441237 | 0.9999501 | 0.0751888 | 0.9999457 | 0.144027 |  |  | 211446 | 0.9870322 | 0.9866385 | 0.001154499 | 0.9911244 | 0.005435472 | 0.9911175 | 0.00437402 |  |  | 106560 | 0.9431345 | 0.9670213 | 0.002878612 | 0.943289 | 0.00749403 | 0.9432888 | 0.005152468 |  |  | 253980 | 0.9514747 | 0.9150489 | 0.006681064 | 0.9634809 | 0.0133201 | 0.9634838 | 0.008522419 |  |  | 554760 | 0.9308476 | 0.8678712 | 0.01586232 | 0.949582 | 0.007006617 | 0.9495862 | 0.01010836 |  |  | 512560 | 0.839742 | 0.7035679 | 0.009633622 | 0.8247765 | 0.005254398 | 0.8247698 | 0.005848951
|  |  | 61572 | 0.99865 | 0.9994305 | 0.0003441237 | 0.9999501 | 0.0751888 | 0.9999457 | 0.144027 |  |  | 211746 | 0.9889531 | 0.9866385 | 0.001154499 | 0.9911394 | 0.005433856 | 0.9911326 | 0.004372964 |  |  | 106860 | 0.9442135 | 0.9670213 | 0.002878612 | 0.9433763 | 0.007497633 | 0.9433761 | 0.005155193 |  |  | 254280 | 0.9497932 | 0.9150489 | 0.006681064 | 0.9635357 | 0.01331446 | 0.9635386 | 0.008520936 |  |  | 555060 | 0.9353235 | 0.8678712 | 0.01586232 | 0.9496264 | 0.007006696 | 0.9496306 | 0.01010759 |  |  | 512860 | 0.8332156 | 0.7035679 | 0.009633622 | 0.8248038 | 0.005252761 | 0.8247972 | 0.005847755
|  |  | 61692 | 0.9995459 | 0.9994305 | 0.0003441237 | 0.9999501 | 0.0751888 | 0.9999457 | 0.144027 |  |  | 212046 | 0.9870322 | 0.9866385 | 0.001154499 | 0.9911544 | 0.005432241 | 0.9911476 | 0.004371907 |  |  | 107160 | 0.9442135 | 0.9670213 | 0.002878612 | 0.9434635 | 0.007501223 | 0.9434633 | 0.00515791 |  |  | 254580 | 0.9497932 | 0.9150489 | 0.006681064 | 0.9635904 | 0.01330884 | 0.9635933 | 0.008519457 |  |  | 555360 | 0.9330855 | 0.8678712 | 0.01586232 | 0.9496708 | 0.007006775 | 0.949675 | 0.01010681 |  |  | 513160 | 0.8353911 | 0.7035679 | 0.009633622 | 0.8248312 | 0.005251127 | 0.8248245 | 0.005846562
|  |  | 61812 | 0.99865 | 0.9994305 | 0.0003441237 | 0.9999501 | 0.0751888 | 0.9999457 | 0.144027 |  |  | 212346 | 0.9879926 | 0.9866385 | 0.001154499 | 0.9911694 | 0.005430626 | 0.9911625 | 0.004370851 |  |  | 107460 | 0.9431345 | 0.9670213 | 0.002878612 | 0.9435505 | 0.007504801 | 0.9435503 | 0.005160619 |  |  | 254880 | 0.9514747 | 0.9150489 | 0.006681064 | 0.963645 | 0.01330323 | 0.9636478 | 0.00851798 |  |  | 555660 | 0.9353235 | 0.8678712 | 0.01586232 | 0.9497152 | 0.007006853 | 0.9497193 | 0.01010604 |  |  | 513460 | 0.839742 | 0.7035679 | 0.009633622 | 0.8248584 | 0.005249496 | 0.8248518 | 0.00584537
|  |  | 61932 | 0.9995459 | 0.9994305 | 0.0003441237 | 0.9999501 | 0.0751888 | 0.9999457 | 0.144027 |  |  | 212646 | 0.9870322 | 0.9866385 | 0.001154499 | 0.9911843 | 0.005429011 | 0.9911775 | 0.004369795 |  |  | 107760 | 0.9442135 | 0.9670213 | 0.002878612 | 0.9436374 | 0.007508365 | 0.9436372 | 0.005163318 |  |  | 255180 | 0.9514747 | 0.9150489 | 0.006681064 | 0.9636994 | 0.01329763 | 0.9637022 | 0.008516506 |  |  | 555960 | 0.9330855 | 0.8678712 | 0.01586232 | 0.9497594 | 0.007006931 | 0.9497636 | 0.01010527 |  |  | 513760 | 0.8375665 | 0.7035679 | 0.009633622 | 0.8248857 | 0.005247867 | 0.824879 | 0.00584418
|  |  | 62052 | 0.9995459 | 0.9994305 | 0.0003441237 | 0.9999501 | 0.0751888 | 0.9999457 | 0.144027 |  |  | 212946 | 0.9879926 | 0.9866385 | 0.001154499 | 0.9911992 | 0.005427397 | 0.9911923 | 0.004368739 |  |  | 108060 | 0.9463715 | 0.9670213 | 0.002878612 | 0.9437241 | 0.007511916 | 0.9437239 | 0.005166008 |  |  | 255480 | 0.9514747 | 0.9150489 | 0.006681064 | 0.9637536 | 0.01329204 | 0.9637564 | 0.008515035 |  |  | 556260 | 0.9353235 | 0.8678712 | 0.01586232 | 0.9498037 | 0.007007009 | 0.9498078 | 0.01010449 |  |  | 514060 | 0.839742 | 0.7035679 | 0.009633622 | 0.8249129 | 0.005246241 | 0.8249062 | 0.005842993
|  |  | 62172 | 1.000442 | 0.9994305 | 0.0003441237 | 0.9999501 | 0.0751888 | 0.9999457 | 0.144027 |  |  | 213246 | 0.9889531 | 0.9866385 | 0.001154499 | 0.991214 | 0.005425783 | 0.9912072 | 0.004367683 |  |  | 108360 | 0.9463715 | 0.9670213 | 0.002878612 | 0.9438107 | 0.007515454 | 0.9438105 | 0.005168689 |  |  | 255780 | 0.9514747 | 0.9150489 | 0.006681064 | 0.9638077 | 0.01328646 | 0.9638105 | 0.008513567 |  |  | 556560 | 0.9330855 | 0.8678712 | 0.01586232 | 0.9498479 | 0.007007087 | 0.949852 | 0.01010372 |  |  | 514360 | 0.8375665 | 0.7035679 | 0.009633622 | 0.82494 | 0.005244617 | 0.8249333 | 0.005841807
|  |  | 62292 | 1.000442 | 0.9994305 | 0.0003441237 | 0.9999501 | 0.0751888 | 0.9999457 | 0.144027 |  |  | 213546 | 0.9879926 | 0.9866385 | 0.001154499 | 0.9912288 | 0.00542417 | 0.991222 | 0.004366628 |  |  | 108660 | 0.9442135 | 0.9670213 | 0.002878612 | 0.9438972 | 0.007518979 | 0.943897 | 0.005171362 |  |  | 256080 | 0.9531561 | 0.9150489 | 0.006681064 | 0.9638616 | 0.01328089 | 0.9638644 | 0.008512101 |  |  | 556860 | 0.9353235 | 0.8678712 | 0.01586232 | 0.949892 | 0.007007165 | 0.9498962 | 0.01010295 |  |  | 514660 | 0.8353911 | 0.7035679 | 0.009633622 | 0.8249671 | 0.005242996 | 0.8249604 | 0.005840623
|  |  | 62412 | 0.9995459 | 0.9994305 | 0.0003441237 | 0.9999501 | 0.0751888 | 0.9999457 | 0.144027 |  |  | 213846 | 0.9879926 | 0.9866385 | 0.001154499 | 0.9912435 | 0.005422557 | 0.9912367 | 0.004365572 |  |  | 108960 | 0.9452925 | 0.9670213 | 0.002878612 | 0.9439835 | 0.007522491 | 0.9439833 | 0.005174025 |  |  | 256380 | 0.9531561 | 0.9150489 | 0.006681064 | 0.9639154 | 0.01327533 | 0.9639182 | 0.008510639 |  |  | 557160 | 0.9353235 | 0.8678712 | 0.01586232 | 0.9499361 | 0.007007242 | 0.9499402 | 0.01010217 |  |  | 514960 | 0.8332156 | 0.7035679 | 0.009633622 | 0.8249942 | 0.005241378 | 0.8249874 | 0.005839442
|  |  | 62532 | 0.9995459 | 0.9994305 | 0.0003441237 | 0.9999501 | 0.0751888 | 0.9999457 | 0.144027 |  |  | 214146 | 0.9889531 | 0.9866385 | 0.001154499 | 0.9912582 | 0.005420944 | 0.9912515 | 0.004364516 |  |  | 109260 | 0.9442135 | 0.9670213 | 0.002878612 | 0.9440697 | 0.007525989 | 0.9440695 | 0.00517668 |  |  | 256680 | 0.9531561 | 0.9150489 | 0.006681064 | 0.9639691 | 0.01326978 | 0.9639718 | 0.008509179 |  |  | 557460 | 0.9375614 | 0.8678712 | 0.01586232 | 0.9499801 | 0.00700732 | 0.9499843 | 0.0101014 |  |  | 515260 | 0.8332156 | 0.7035679 | 0.009633622 | 0.8250212 | 0.005239762 | 0.8250144 | 0.005838262
|  |  | 62652 | 0.99865 | 0.9994305 | 0.0003441237 | 0.9999501 | 0.0751888 | 0.9999457 | 0.144027 |  |  | 214446 | 0.9870322 | 0.9866385 | 0.001154499 | 0.9912729 | 0.005419333 | 0.9912662 | 0.004363461 |  |  | 109560 | 0.9442135 | 0.9670213 | 0.002878612 | 0.9441557 | 0.007529475 | 0.9441555 | 0.005179325 |  |  | 256980 | 0.9514747 | 0.9150489 | 0.006681064 | 0.9640226 | 0.01326424 | 0.9640253 | 0.008507723 |  |  | 557760 | 0.9353235 | 0.8678712 | 0.01586232 | 0.9500241 | 0.007007397 | 0.9500282 | 0.01010063 |  |  | 515560 | 0.8332156 | 0.7035679 | 0.009633622 | 0.8250481 | 0.005238148 | 0.8250414 | 0.005837084
|  |  | 62772 | 0.997754 | 0.9994305 | 0.0003441237 | 0.9999501 | 0.0751888 | 0.9999457 | 0.144027 |  |  | 214746 | 0.9870322 | 0.9866385 | 0.001154499 | 0.9912876 | 0.005417722 | 0.9912808 | 0.004362406 |  |  | 109860 | 0.9442135 | 0.9670213 | 0.002878612 | 0.9442416 | 0.007532948 | 0.9442414 | 0.005181962 |  |  | 257280 | 0.9497932 | 0.9150489 | 0.006681064 | 0.9640759 | 0.01325871 | 0.9640787 | 0.008506269 |  |  | 558060 | 0.9308476 | 0.8678712 | 0.01586232 | 0.9500681 | 0.007007474 | 0.9500722 | 0.01009986 |  |  | 515860 | 0.8332156 | 0.7035679 | 0.009633622 | 0.825075 | 0.005236538 | 0.8250683 | 0.005835909
|  |  | 62892 | 0.99865 | 0.9994305 | 0.0003441237 | 0.9999501 | 0.0751888 | 0.9999457 | 0.144027 |  |  | 215046 | 0.9870322 | 0.9866385 | 0.001154499 | 0.9913021 | 0.005416111 | 0.9912954 | 0.004361351 |  |  | 110160 | 0.9452925 | 0.9670213 | 0.002878612 | 0.9443274 | 0.007536408 | 0.9443272 | 0.00518459 |  |  | 257580 | 0.9531561 | 0.9150489 | 0.006681064 | 0.9641292 | 0.01325319 | 0.9641319 | 0.008504818 |  |  | 558360 | 0.9375614 | 0.8678712 | 0.01586232 | 0.9501119 | 0.007007551 | 0.950116 | 0.01009909 |  |  | 516160 | 0.8332156 | 0.7035679 | 0.009633622 | 0.8251019 | 0.005234929 | 0.8250951 | 0.005834735
|  |  | 63012 | 0.997754 | 0.9994305 | 0.0003441237 | 0.9999501 | 0.0751888 | 0.9999457 | 0.144027 |  |  | 215346 | 0.9889531 | 0.9866385 | 0.001154499 | 0.9913167 | 0.005414501 | 0.99131 | 0.004360297 |  |  | 110460 | 0.9431345 | 0.9670213 | 0.002878612 | 0.944413 | 0.007539854 | 0.9444128 | 0.005187208 |  |  | 257880 | 0.9514747 | 0.9150489 | 0.006681064 | 0.9641822 | 0.01324768 | 0.9641849 | 0.00850337 |  |  | 558660 | 0.9353235 | 0.8678712 | 0.01586232 | 0.9501558 | 0.007007627 | 0.9501599 | 0.01009832 |  |  | 516460 | 0.8353911 | 0.7035679 | 0.009633622 | 0.8251287 | 0.005233324 | 0.8251219 | 0.005833564
|  |  | 63132 | 0.997754 | 0.9994305 | 0.0003441237 | 0.9999501 | 0.0751888 | 0.9999457 | 0.144027 |  |  | 215646 | 0.9889531 | 0.9866385 | 0.001154499 | 0.9913312 | 0.005412892 | 0.9913245 | 0.004359242 |  |  | 110760 | 0.9431345 | 0.9670213 | 0.002878612 | 0.9444985 | 0.007543288 | 0.9444983 | 0.005189818 |  |  | 258180 | 0.9531561 | 0.9150489 | 0.006681064 | 0.9642351 | 0.01324218 | 0.9642378 | 0.008501925 |  |  | 558960 | 0.9308476 | 0.8678712 | 0.01586232 | 0.9501996 | 0.007007704 | 0.9502037 | 0.01009755 |  |  | 516760 | 0.8353911 | 0.7035679 | 0.009633622 | 0.8251555 | 0.005231721 | 0.8251487 | 0.005832394
|  |  | 63252 | 0.9995459 | 0.9994305 | 0.0003441237 | 0.9999501 | 0.0751888 | 0.9999457 | 0.144027 |  |  | 215946 | 0.9889531 | 0.9866385 | 0.001154499 | 0.9913457 | 0.005411283 | 0.991339 | 0.004358188 |  |  | 111060 | 0.9431345 | 0.9670213 | 0.002878612 | 0.9445839 | 0.007546709 | 0.9445836 | 0.005192419 |  |  | 258480 | 0.9531561 | 0.9150489 | 0.006681064 | 0.9642879 | 0.01323669 | 0.9642906 | 0.008500483 |  |  | 559260 | 0.9330855 | 0.8678712 | 0.01586232 | 0.9502433 | 0.00700778 | 0.9502474 | 0.01009678 |  |  | 517060 | 0.8375665 | 0.7035679 | 0.009633622 | 0.8251823 | 0.00523012 | 0.8251754 | 0.005831227
|  |  | 63372 | 0.997754 | 0.9994305 | 0.0003441237 | 0.9999501 | 0.0751888 | 0.9999457 | 0.144027 |  |  | 216246 | 0.9870322 | 0.9866385 | 0.001154499 | 0.9913601 | 0.005409675 | 0.9913535 | 0.004357135 |  |  | 111360 | 0.9452925 | 0.9670213 | 0.002878612 | 0.9446691 | 0.007550116 | 0.9446688 | 0.005195011 |  |  | 258780 | 0.9514747 | 0.9150489 | 0.006681064 | 0.9643406 | 0.01323121 | 0.9643432 | 0.008499044 |  |  | 559560 | 0.9420373 | 0.8678712 | 0.01586232 | 0.950287 | 0.007007856 | 0.9502911 | 0.01009601 |  |  | 517360 | 0.839742 | 0.7035679 | 0.009633622 | 0.825209 | 0.005228522 | 0.8252021 | 0.005830061
|  |  | 63492 | 0.997754 | 0.9994305 | 0.0003441237 | 0.9999501 | 0.0751888 | 0.9999457 | 0.144027 |  |  | 216546 | 0.9889531 | 0.9866385 | 0.001154499 | 0.9913745 | 0.005408068 | 0.9913679 | 0.004356081 |  |  | 111660 | 0.9463715 | 0.9670213 | 0.002878612 | 0.9447542 | 0.007553511 | 0.9447539 | 0.005197594 |  |  | 259080 | 0.9531561 | 0.9150489 | 0.006681064 | 0.964393 | 0.01322574 | 0.9643957 | 0.008497607 |  |  | 559860 | 0.9375614 | 0.8678712 | 0.01586232 | 0.9503306 | 0.007007932 | 0.9503347 | 0.01009524 |  |  | 517660 | 0.839742 | 0.7035679 | 0.009633622 | 0.8252356 | 0.005226927 | 0.8252288 | 0.005828898
|  |  | 63612 | 0.9995459 | 0.9994305 | 0.0003441237 | 0.9999501 | 0.0751888 | 0.9999457 | 0.144027 |  |  | 216846 | 0.9879926 | 0.9866385 | 0.001154499 | 0.9913889 | 0.005406461 | 0.9913822 | 0.004355028 |  |  | 111960 | 0.9452925 | 0.9670213 | 0.002878612 | 0.9448391 | 0.007556893 | 0.9448388 | 0.005200169 |  |  | 259380 | 0.9514747 | 0.9150489 | 0.006681064 | 0.9644454 | 0.01322028 | 0.964448 | 0.008496174 |  |  | 560160 | 0.9353235 | 0.8678712 | 0.01586232 | 0.9503742 | 0.007008008 | 0.9503783 | 0.01009447 |  |  | 517960 | 0.8375665 | 0.7035679 | 0.009633622 | 0.8252622 | 0.005225334 | 0.8252554 | 0.005827736
|  |  | 63732 | 0.997754 | 0.9994305 | 0.0003441237 | 0.9999501 | 0.0751888 | 0.9999457 | 0.144027 |  |  | 217146 | 0.9889531 | 0.9866385 | 0.001154499 | 0.9914032 | 0.005404855 | 0.9913966 | 0.004353975 |  |  | 112260 | 0.9431345 | 0.9670213 | 0.002878612 | 0.9449239 | 0.007560261 | 0.9449236 | 0.005202734 |  |  | 259680 | 0.9497932 | 0.9150489 | 0.006681064 | 0.9644976 | 0.01321483 | 0.9645002 | 0.008494744 |  |  | 560460 | 0.9375614 | 0.8678712 | 0.01586232 | 0.9504177 | 0.007008084 | 0.9504218 | 0.0100937 |  |  | 518260 | 0.8310402 | 0.7035679 | 0.009633622 | 0.8252888 | 0.005223744 | 0.8252819 | 0.005826577
|  |  | 63852 | 0.9968581 | 0.9994305 | 0.0003441237 | 0.9999501 | 0.0751888 | 0.9999457 | 0.144027 |  |  | 217446 | 0.9889531 | 0.9866385 | 0.001154499 | 0.9914175 | 0.00540325 | 0.9914109 | 0.004352923 |  |  | 112560 | 0.9452925 | 0.9670213 | 0.002878612 | 0.9450086 | 0.007563617 | 0.9450083 | 0.00520529 |  |  | 259980 | 0.9514747 | 0.9150489 | 0.006681064 | 0.9645497 | 0.01320939 | 0.9645523 | 0.008493316 |  |  | 560760 | 0.9353235 | 0.8678712 | 0.01586232 | 0.9504612 | 0.007008159 | 0.9504653 | 0.01009294 |  |  | 518560 | 0.8353911 | 0.7035679 | 0.009633622 | 0.8253153 | 0.005222156 | 0.8253084 | 0.005825419
|  |  | 63972 | 0.997754 | 0.9994305 | 0.0003441237 | 0.9999501 | 0.0751888 | 0.9999457 | 0.144027 |  |  | 217746 | 0.9889531 | 0.9866385 | 0.001154499 | 0.9914318 | 0.005401646 | 0.9914252 | 0.00435187 |  |  | 112860 | 0.9452925 | 0.9670213 | 0.002878612 | 0.9450931 | 0.00756696 | 0.9450928 | 0.005207838 |  |  | 260280 | 0.9531561 | 0.9150489 | 0.006681064 | 0.9646016 | 0.01320396 | 0.9646042 | 0.008491892 |  |  | 561060 | 0.9330855 | 0.8678712 | 0.01586232 | 0.9505047 | 0.007008234 | 0.9505087 | 0.01009217 |  |  | 518860 | 0.8332156 | 0.7035679 | 0.009633622 | 0.8253417 | 0.005220571 | 0.8253349 | 0.005824264
|  |  | 64092 | 0.99865 | 0.9994305 | 0.0003441237 | 0.9999501 | 0.0751888 | 0.9999457 | 0.144027 |  |  | 218046 | 0.9889531 | 0.9866385 | 0.001154499 | 0.991446 | 0.005400042 | 0.9914394 | 0.004350819 |  |  | 113160 | 0.9452925 | 0.9670213 | 0.002878612 | 0.9451775 | 0.007570289 | 0.9451772 | 0.005210376 |  |  | 260580 | 0.9531561 | 0.9150489 | 0.006681064 | 0.9646534 | 0.01319855 | 0.9646559 | 0.00849047 |  |  | 561360 | 0.9375614 | 0.8678712 | 0.01586232 | 0.9505481 | 0.007008309 | 0.9505521 | 0.0100914 |  |  | 519160 | 0.8375665 | 0.7035679 | 0.009633622 | 0.8253682 | 0.005218988 | 0.8253613 | 0.00582311
|  |  | 64212 | 0.997754 | 0.9994305 | 0.0003441237 | 0.9999501 | 0.0751888 | 0.9999457 | 0.144027 |  |  | 218346 | 0.9889531 | 0.9866385 | 0.001154499 | 0.9914602 | 0.00539844 | 0.9914536 | 0.004349767 |  |  | 113460 | 0.9442135 | 0.9670213 | 0.002878612 | 0.9452617 | 0.007573606 | 0.9452614 | 0.005212906 |  |  | 260880 | 0.9514747 | 0.9150489 | 0.006681064 | 0.964705 | 0.01319314 | 0.9647076 | 0.008489052 |  |  | 561660 | 0.9375614 | 0.8678712 | 0.01586232 | 0.9505914 | 0.007008384 | 0.9505954 | 0.01009064 |  |  | 519460 | 0.839742 | 0.7035679 | 0.009633622 | 0.8253946 | 0.005217408 | 0.8253876 | 0.005821959
|  |  | 64332 | 0.99865 | 0.9994305 | 0.0003441237 | 0.9999501 | 0.0751888 | 0.9999457 | 0.144027 |  |  | 218646 | 0.9879926 | 0.9866385 | 0.001154499 | 0.9914743 | 0.005396838 | 0.9914677 | 0.004348716 |  |  | 113760 | 0.9452925 | 0.9670213 | 0.002878612 | 0.9453458 | 0.00757691 | 0.9453455 | 0.005215427 |  |  | 261180 | 0.9497932 | 0.9150489 | 0.006681064 | 0.9647565 | 0.01318774 | 0.964759 | 0.008487636 |  |  | 561960 | 0.9353235 | 0.8678712 | 0.01586232 | 0.9506347 | 0.007008459 | 0.9506387 | 0.01008987 |  |  | 519760 | 0.8332156 | 0.7035679 | 0.009633622 | 0.8254209 | 0.005215831 | 0.825414 | 0.005820809
|  |  | 64452 | 0.99865 | 0.9994305 | 0.0003441237 | 0.9999501 | 0.0751888 | 0.9999457 | 0.144027 |  |  | 218946 | 0.9879926 | 0.9866385 | 0.001154499 | 0.9914884 | 0.005395237 | 0.9914818 | 0.004347666 |  |  | 114060 | 0.9442135 | 0.9670213 | 0.002878612 | 0.9454298 | 0.0075802 | 0.9454295 | 0.005217939 |  |  | 261480 | 0.9497932 | 0.9150489 | 0.006681064 | 0.9648078 | 0.01318235 | 0.9648104 | 0.008486224 |  |  | 562260 | 0.9397993 | 0.8678712 | 0.01586232 | 0.9506779 | 0.007008534 | 0.9506819 | 0.0100891 |  |  | 520060 | 0.839742 | 0.7035679 | 0.009633622 | 0.8254472 | 0.005214256 | 0.8254403 | 0.005819662
|  |  | 64572 | 0.99865 | 0.9994305 | 0.0003441237 | 0.9999501 | 0.0751888 | 0.9999457 | 0.144027 |  |  | 219246 | 0.9870322 | 0.9866385 | 0.001154499 | 0.9915025 | 0.005393637 | 0.9914959 | 0.004346616 |  |  | 114360 | 0.9452925 | 0.9670213 | 0.002878612 | 0.9455137 | 0.007583478 | 0.9455134 | 0.005220442 |  |  | 261780 | 0.9514747 | 0.9150489 | 0.006681064 | 0.9648591 | 0.01317698 | 0.9648616 | 0.008484814 |  |  | 562560 | 0.9330855 | 0.8678712 | 0.01586232 | 0.9507211 | 0.007008608 | 0.9507251 | 0.01008834 |  |  | 520360 | 0.8419174 | 0.7035679 | 0.009633622 | 0.8254734 | 0.005212683 | 0.8254665 | 0.005818516
|  |  | 64692 | 0.9995459 | 0.9994305 | 0.0003441237 | 0.9999501 | 0.0751888 | 0.9999457 | 0.144027 |  |  | 219546 | 0.9879926 | 0.9866385 | 0.001154499 | 0.9915165 | 0.005392037 | 0.9915099 | 0.004345566 |  |  | 114660 | 0.9452925 | 0.9670213 | 0.002878612 | 0.9455974 | 0.007586743 | 0.9455971 | 0.005222936 |  |  | 262080 | 0.9548376 | 0.9150489 | 0.006681064 | 0.9649101 | 0.01317161 | 0.9649126 | 0.008483408 |  |  | 562860 | 0.9286096 | 0.8678712 | 0.01586232 | 0.9507642 | 0.007008682 | 0.9507682 | 0.01008758 |  |  | 520660 | 0.839742 | 0.7035679 | 0.009633622 | 0.8254996 | 0.005211113 | 0.8254927 | 0.005817373
|  |  | 64812 | 0.997754 | 0.9994305 | 0.0003441237 | 0.9999501 | 0.0751888 | 0.9999457 | 0.144027 |  |  | 219846 | 0.9879926 | 0.9866385 | 0.001154499 | 0.9915305 | 0.005390439 | 0.9915239 | 0.004344517 |  |  | 114960 | 0.9442135 | 0.9670213 | 0.002878612 | 0.945681 | 0.007589995 | 0.9456806 | 0.005225421 |  |  | 262380 | 0.9531561 | 0.9150489 | 0.006681064 | 0.9649611 | 0.01316626 | 0.9649636 | 0.008482004 |  |  | 563160 | 0.9375614 | 0.8678712 | 0.01586232 | 0.9508073 | 0.007008757 | 0.9508113 | 0.01008681 |  |  | 520960 | 0.8310402 | 0.7035679 | 0.009633622 | 0.8255258 | 0.005209546 | 0.8255188 | 0.005816231
|  |  | 64932 | 0.997754 | 0.9994305 | 0.0003441237 | 0.9999501 | 0.0751888 | 0.9999457 | 0.144027 |  |  | 220146 | 0.9879926 | 0.9866385 | 0.001154499 | 0.9915444 | 0.005388842 | 0.9915379 | 0.004343468 |  |  | 115260 | 0.9463715 | 0.9670213 | 0.002878612 | 0.9457644 | 0.007593234 | 0.9457641 | 0.005227898 |  |  | 262680 | 0.9531561 | 0.9150489 | 0.006681064 | 0.9650119 | 0.01316091 | 0.9650143 | 0.008480603 |  |  | 563460 | 0.9375614 | 0.8678712 | 0.01586232 | 0.9508504 | 0.007008831 | 0.9508543 | 0.01008605 |  |  | 521260 | 0.8353911 | 0.7035679 | 0.009633622 | 0.8255519 | 0.005207981 | 0.8255449 | 0.005815092
|  |  | 65052 | 0.9995459 | 0.9994305 | 0.0003441237 | 0.9999501 | 0.0751888 | 0.9999457 | 0.144027 |  |  | 220446 | 0.9889531 | 0.9866385 | 0.001154499 | 0.9915583 | 0.005387245 | 0.9915518 | 0.00434242 |  |  | 115560 | 0.9452925 | 0.9670213 | 0.002878612 | 0.9458477 | 0.00759646 | 0.9458474 | 0.005230365 |  |  | 262980 | 0.9531561 | 0.9150489 | 0.006681064 | 0.9650625 | 0.01315558 | 0.965065 | 0.008479206 |  |  | 563760 | 0.9330855 | 0.8678712 | 0.01586232 | 0.9508934 | 0.007008904 | 0.9508973 | 0.01008528 |  |  | 521560 | 0.839742 | 0.7035679 | 0.009633622 | 0.825578 | 0.005206419 | 0.825571 | 0.005813954
|  |  | 65172 | 0.9995459 | 0.9994305 | 0.0003441237 | 0.9999501 | 0.0751888 | 0.9999457 | 0.144027 |  |  | 220746 | 0.9879926 | 0.9866385 | 0.001154499 | 0.9915722 | 0.00538565 | 0.9915657 | 0.004341372 |  |  | 115860 | 0.9442135 | 0.9670213 | 0.002878612 | 0.9459309 | 0.007599673 | 0.9459305 | 0.005232824 |  |  | 263280 | 0.9531561 | 0.9150489 | 0.006681064 | 0.965113 | 0.01315025 | 0.9651155 | 0.008477811 |  |  | 564060 | 0.9353235 | 0.8678712 | 0.01586232 | 0.9509363 | 0.007008978 | 0.9509403 | 0.01008452 |  |  | 521860 | 0.839742 | 0.7035679 | 0.009633622 | 0.825604 | 0.00520486 | 0.825597 | 0.005812818
|  |  | 65292 | 0.99865 | 0.9994305 | 0.0003441237 | 0.9999501 | 0.0751888 | 0.9999457 | 0.144027 |  |  | 221046 | 0.9889531 | 0.9866385 | 0.001154499 | 0.9915861 | 0.005384055 | 0.9915796 | 0.004340325 |  |  | 116160 | 0.9442135 | 0.9670213 | 0.002878612 | 0.9460139 | 0.007602873 | 0.9460135 | 0.005235274 |  |  | 263580 | 0.9514747 | 0.9150489 | 0.006681064 | 0.9651634 | 0.01314494 | 0.9651659 | 0.00847642 |  |  | 564360 | 0.9353235 | 0.8678712 | 0.01586232 | 0.9509792 | 0.007009052 | 0.9509831 | 0.01008376 |  |  | 522160 | 0.8440929 | 0.7035679 | 0.009633622 | 0.82563 | 0.005203302 | 0.825623 | 0.005811685
|  |  | 65412 | 0.99865 | 0.9994305 | 0.0003441237 | 0.9999501 | 0.0751888 | 0.9999457 | 0.144027 |  |  | 221346 | 0.9889531 | 0.9866385 | 0.001154499 | 0.9915999 | 0.005382462 | 0.9915934 | 0.004339278 |  |  | 116460 | 0.9452925 | 0.9670213 | 0.002878612 | 0.9460968 | 0.007606061 | 0.9460964 | 0.005237715 |  |  | 263880 | 0.9548376 | 0.9150489 | 0.006681064 | 0.9652137 | 0.01313963 | 0.9652161 | 0.008475031 |  |  | 564660 | 0.9353235 | 0.8678712 | 0.01586232 | 0.951022 | 0.007009125 | 0.951026 | 0.010083 |  |  | 522460 | 0.8375665 | 0.7035679 | 0.009633622 | 0.8256559 | 0.005201748 | 0.8256489 | 0.005810553
|  |  | 65532 | 0.9995459 | 0.9994305 | 0.0003441237 | 0.9999501 | 0.0751888 | 0.9999457 | 0.144027 |  |  | 221646 | 0.9899135 | 0.9866385 | 0.001154499 | 0.9916136 | 0.00538087 | 0.9916072 | 0.004338232 |  |  | 116760 | 0.9463715 | 0.9670213 | 0.002878612 | 0.9461796 | 0.007609235 | 0.9461792 | 0.005240147 |  |  | 264180 | 0.9514747 | 0.9150489 | 0.006681064 | 0.9652638 | 0.01313434 | 0.9652662 | 0.008473646 |  |  | 564960 | 0.9375614 | 0.8678712 | 0.01586232 | 0.9510648 | 0.007009198 | 0.9510688 | 0.01008224 |  |  | 522760 | 0.839742 | 0.7035679 | 0.009633622 | 0.8256818 | 0.005200196 | 0.8256748 | 0.005809423
|  |  | 65652 | 0.9995459 | 0.9994305 | 0.0003441237 | 0.9999501 | 0.0751888 | 0.9999457 | 0.144027 |  |  | 221946 | 0.9879926 | 0.9866385 | 0.001154499 | 0.9916274 | 0.005379278 | 0.9916209 | 0.004337186 |  |  | 117060 | 0.9452925 | 0.9670213 | 0.002878612 | 0.9462622 | 0.007612397 | 0.9462618 | 0.005242571 |  |  | 264480 | 0.9514747 | 0.9150489 | 0.006681064 | 0.9653137 | 0.01312906 | 0.9653161 | 0.008472263 |  |  | 565260 | 0.9375614 | 0.8678712 | 0.01586232 | 0.9511076 | 0.007009271 | 0.9511115 | 0.01008148 |  |  | 523060 | 0.8353911 | 0.7035679 | 0.009633622 | 0.8257077 | 0.005198646 | 0.8257007 | 0.005808296
|  |  | 65772 | 0.997754 | 0.9994305 | 0.0003441237 | 0.9999501 | 0.0751888 | 0.9999457 | 0.144027 |  |  | 222246 | 0.9889531 | 0.9866385 | 0.001154499 | 0.991641 | 0.005377688 | 0.9916346 | 0.004336141 |  |  | 117360 | 0.9452925 | 0.9670213 | 0.002878612 | 0.9463447 | 0.007615545 | 0.9463443 | 0.005244985 |  |  | 264780 | 0.9531561 | 0.9150489 | 0.006681064 | 0.9653636 | 0.01312379 | 0.965366 | 0.008470884 |  |  | 565560 | 0.9308476 | 0.8678712 | 0.01586232 | 0.9511503 | 0.007009344 | 0.9511542 | 0.01008072 |  |  | 523360 | 0.8375665 | 0.7035679 | 0.009633622 | 0.8257335 | 0.005197099 | 0.8257265 | 0.00580717
|  |  | 65892 | 0.99865 | 0.9994305 | 0.0003441237 | 0.9999501 | 0.0751888 | 0.9999457 | 0.144027 |  |  | 222546 | 0.9889531 | 0.9866385 | 0.001154499 | 0.9916547 | 0.005376099 | 0.9916483 | 0.004335097 |  |  | 117660 | 0.9474505 | 0.9670213 | 0.002878612 | 0.9464271 | 0.007618681 | 0.9464267 | 0.005247391 |  |  | 265080 | 0.9531561 | 0.9150489 | 0.006681064 | 0.9654133 | 0.01311852 | 0.9654156 | 0.008469507 |  |  | 565860 | 0.9353235 | 0.8678712 | 0.01586232 | 0.9511929 | 0.007009417 | 0.9511968 | 0.01007996 |  |  | 523660 | 0.8353911 | 0.7035679 | 0.009633622 | 0.8257593 | 0.005195555 | 0.8257522 | 0.005806046
|  |  | 66012 | 0.9995459 | 0.9994305 | 0.0003441237 | 0.9999501 | 0.0751888 | 0.9999457 | 0.144027 |  |  | 222846 | 0.9879926 | 0.9866385 | 0.001154499 | 0.9916683 | 0.005374511 | 0.9916619 | 0.004334053 |  |  | 117960 | 0.9474505 | 0.9670213 | 0.002878612 | 0.9465093 | 0.007621804 | 0.9465089 | 0.005249788 |  |  | 265380 | 0.9548376 | 0.9150489 | 0.006681064 | 0.9654628 | 0.01311327 | 0.9654652 | 0.008468134 |  |  | 566160 | 0.9397993 | 0.8678712 | 0.01586232 | 0.9512355 | 0.007009489 | 0.9512394 | 0.0100792 |  |  | 523960 | 0.8353911 | 0.7035679 | 0.009633622 | 0.825785 | 0.005194013 | 0.8257779 | 0.005804925
|  |  | 66132 | 0.99865 | 0.9994305 | 0.0003441237 | 0.9999501 | 0.0751888 | 0.9999457 | 0.144027 |  |  | 223146 | 0.9879926 | 0.9866385 | 0.001154499 | 0.9916819 | 0.005372924 | 0.9916755 | 0.00433301 |  |  | 118260 | 0.9452925 | 0.9670213 | 0.002878612 | 0.9465914 | 0.007624914 | 0.946591 | 0.005252176 |  |  | 265680 | 0.9531561 | 0.9150489 | 0.006681064 | 0.9655122 | 0.01310803 | 0.9655146 | 0.008466764 |  |  | 566460 | 0.9375614 | 0.8678712 | 0.01586232 | 0.9512781 | 0.007009562 | 0.951282 | 0.01007844 |  |  | 524260 | 0.8332156 | 0.7035679 | 0.009633622 | 0.8258107 | 0.005192473 | 0.8258036 | 0.005803805
|  |  | 66252 | 1.000442 | 0.9994305 | 0.0003441237 | 0.9999501 | 0.0751888 | 0.9999457 | 0.144027 |  |  | 223446 | 0.9879926 | 0.9866385 | 0.001154499 | 0.9916955 | 0.005371338 | 0.9916891 | 0.004331967 |  |  | 118560 | 0.9474505 | 0.9670213 | 0.002878612 | 0.9466734 | 0.007628012 | 0.946673 | 0.005254555 |  |  | 265980 | 0.9548376 | 0.9150489 | 0.006681064 | 0.9655615 | 0.0131028 | 0.9655639 | 0.008465396 |  |  | 566760 | 0.9375614 | 0.8678712 | 0.01586232 | 0.9513206 | 0.007009634 | 0.9513245 | 0.01007768 |  |  | 524560 | 0.8375665 | 0.7035679 | 0.009633622 | 0.8258363 | 0.005190936 | 0.8258292 | 0.005802687
|  |  | 66372 | 0.9995459 | 0.9994305 | 0.0003441237 | 0.9999501 | 0.0751888 | 0.9999457 | 0.144027 |  |  | 223746 | 0.9889531 | 0.9866385 | 0.001154499 | 0.991709 | 0.005369753 | 0.9917026 | 0.004330925 |  |  | 118860 | 0.9463715 | 0.9670213 | 0.002878612 | 0.9467552 | 0.007631096 | 0.9467548 | 0.005256926 |  |  | 266280 | 0.9531561 | 0.9150489 | 0.006681064 | 0.9656107 | 0.01309758 | 0.965613 | 0.008464032 |  |  | 567060 | 0.9375614 | 0.8678712 | 0.01586232 | 0.951363 | 0.007009706 | 0.9513669 | 0.01007692 |  |  | 524860 | 0.8375665 | 0.7035679 | 0.009633622 | 0.8258619 | 0.005189402 | 0.8258548 | 0.005801571
|  |  | 66492 | 0.9995459 | 0.9994305 | 0.0003441237 | 0.9999501 | 0.0751888 | 0.9999457 | 0.144027 |  |  | 224046 | 0.9889531 | 0.9866385 | 0.001154499 | 0.9917224 | 0.005368169 | 0.9917161 | 0.004329884 |  |  | 119160 | 0.9463715 | 0.9670213 | 0.002878612 | 0.9468369 | 0.007634168 | 0.9468365 | 0.005259288 |  |  | 266580 | 0.9531561 | 0.9150489 | 0.006681064 | 0.9656597 | 0.01309237 | 0.965662 | 0.008462671 |  |  | 567360 | 0.9397993 | 0.8678712 | 0.01586232 | 0.9514054 | 0.007009778 | 0.9514093 | 0.01007616 |  |  | 525160 | 0.8375665 | 0.7035679 | 0.009633622 | 0.8258875 | 0.00518787 | 0.8258804 | 0.005800457
|  |  | 66612 | 0.9995459 | 0.9994305 | 0.0003441237 | 0.9999501 | 0.0751888 | 0.9999457 | 0.144027 |  |  | 224346 | 0.9879926 | 0.9866385 | 0.001154499 | 0.9917359 | 0.005366587 | 0.9917295 | 0.004328844 |  |  | 119460 | 0.9463715 | 0.9670213 | 0.002878612 | 0.9469185 | 0.007637227 | 0.9469181 | 0.005261641 |  |  | 266880 | 0.9531561 | 0.9150489 | 0.006681064 | 0.9657086 | 0.01308718 | 0.9657109 | 0.008461313 |  |  | 567660 | 0.9375614 | 0.8678712 | 0.01586232 | 0.9514478 | 0.00700985 | 0.9514516 | 0.01007541 |  |  | 525460 | 0.8419174 | 0.7035679 | 0.009633622 | 0.825913 | 0.005186341 | 0.8259059 | 0.005799345
|  |  | 66732 | 0.9995459 | 0.9994305 | 0.0003441237 | 0.9999501 | 0.0751888 | 0.9999457 | 0.144027 |  |  | 224646 | 0.9889531 | 0.9866385 | 0.001154499 | 0.9917493 | 0.005365006 | 0.991743 | 0.004327804 |  |  | 119760 | 0.9452925 | 0.9670213 | 0.002878612 | 0.9469999 | 0.007640273 | 0.9469995 | 0.005263985 |  |  | 267180 | 0.9497932 | 0.9150489 | 0.006681064 | 0.9657574 | 0.01308199 | 0.9657597 | 0.008459958 |  |  | 567960 | 0.9308476 | 0.8678712 | 0.01586232 | 0.9514901 | 0.007009921 | 0.9514939 | 0.01007465 |  |  | 525760 | 0.839742 | 0.7035679 | 0.009633622 | 0.8259385 | 0.005184814 | 0.8259313 | 0.005798235
|  |  | 66852 | 0.99865 | 0.9994305 | 0.0003441237 | 0.9999501 | 0.0751888 | 0.9999457 | 0.144027 |  |  | 224946 | 0.9889531 | 0.9866385 | 0.001154499 | 0.9917627 | 0.005363426 | 0.9917563 | 0.004326765 |  |  | 120060 | 0.9463715 | 0.9670213 | 0.002878612 | 0.9470812 | 0.007643306 | 0.9470808 | 0.005266321 |  |  | 267480 | 0.9531561 | 0.9150489 | 0.006681064 | 0.965806 | 0.01307681 | 0.9658083 | 0.008458606 |  |  | 568260 | 0.9375614 | 0.8678712 | 0.01586232 | 0.9515324 | 0.007009993 | 0.9515362 | 0.01007389 |  |  | 526060 | 0.8375665 | 0.7035679 | 0.009633622 | 0.8259639 | 0.00518329 | 0.8259567 | 0.005797127
|  |  | 66972 | 0.9995459 | 0.9994305 | 0.0003441237 | 0.9999501 | 0.0751888 | 0.9999457 | 0.144027 |  |  | 225246 | 0.9899135 | 0.9866385 | 0.001154499 | 0.991776 | 0.005361847 | 0.9917697 | 0.004325726 |  |  | 120360 | 0.9452925 | 0.9670213 | 0.002878612 | 0.9471624 | 0.007646327 | 0.947162 | 0.005268647 |  |  | 267780 | 0.9548376 | 0.9150489 | 0.006681064 | 0.9658545 | 0.01307165 | 0.9658567 | 0.008457257 |  |  | 568560 | 0.9375614 | 0.8678712 | 0.01586232 | 0.9515746 | 0.007010064 | 0.9515784 | 0.01007314 |  |  | 526360 | 0.8375665 | 0.7035679 | 0.009633622 | 0.8259893 | 0.005181768 | 0.8259821 | 0.005796021
|  |  | 67092 | 0.99865 | 0.9994305 | 0.0003441237 | 0.9999501 | 0.0751888 | 0.9999457 | 0.144027 |  |  | 225546 | 0.9889531 | 0.9866385 | 0.001154499 | 0.9917893 | 0.00536027 | 0.991783 | 0.004324688 |  |  | 120660 | 0.9452925 | 0.9670213 | 0.002878612 | 0.9472434 | 0.007649335 | 0.947243 | 0.005270965 |  |  | 268080 | 0.9565191 | 0.9150489 | 0.006681064 | 0.9659028 | 0.01306649 | 0.9659051 | 0.008455911 |  |  | 568860 | 0.9420373 | 0.8678712 | 0.01586232 | 0.9516167 | 0.007010135 | 0.9516205 | 0.01007238 |  |  | 526660 | 0.8353911 | 0.7035679 | 0.009633622 | 0.8260146 | 0.005180248 | 0.8260074 | 0.005794917
|  |  | 67212 | 0.997754 | 0.9994305 | 0.0003441237 | 0.9999501 | 0.0751888 | 0.9999457 | 0.144027 |  |  | 225846 | 0.9889531 | 0.9866385 | 0.001154499 | 0.9918026 | 0.005358694 | 0.9917963 | 0.004323651 |  |  | 120960 | 0.9485295 | 0.9670213 | 0.002878612 | 0.9473243 | 0.00765233 | 0.9473239 | 0.005273274 |  |  | 268380 | 0.9548376 | 0.9150489 | 0.006681064 | 0.965951 | 0.01306134 | 0.9659533 | 0.008454568 |  |  | 569160 | 0.9420373 | 0.8678712 | 0.01586232 | 0.9516589 | 0.007010206 | 0.9516627 | 0.01007163 |  |  | 526960 | 0.8332156 | 0.7035679 | 0.009633622 | 0.8260399 | 0.005178732 | 0.8260327 | 0.005793815
|  |  | 67332 | 0.99865 | 0.9994305 | 0.0003441237 | 0.9999501 | 0.0751888 | 0.9999457 | 0.144027 |  |  | 226146 | 0.9889531 | 0.9866385 | 0.001154499 | 0.9918158 | 0.005357119 | 0.9918095 | 0.004322615 |  |  | 121260 | 0.9452925 | 0.9670213 | 0.002878612 | 0.9474051 | 0.007655313 | 0.9474047 | 0.005275575 |  |  | 268680 | 0.9531561 | 0.9150489 | 0.006681064 | 0.9659991 | 0.01305621 | 0.9660014 | 0.008453229 |  |  | 569460 | 0.9353235 | 0.8678712 | 0.01586232 | 0.9517009 | 0.007010277 | 0.9517047 | 0.01007087 |  |  | 527260 | 0.839742 | 0.7035679 | 0.009633622 | 0.8260652 | 0.005177217 | 0.826058 | 0.005792715
|  |  | 67452 | 0.99865 | 0.9994305 | 0.0003441237 | 0.9999501 | 0.0751888 | 0.9999457 | 0.144027 |  |  | 226446 | 0.9879926 | 0.9866385 | 0.001154499 | 0.991829 | 0.005355545 | 0.9918227 | 0.004321579 |  |  | 121560 | 0.9452925 | 0.9670213 | 0.002878612 | 0.9474858 | 0.007658283 | 0.9474853 | 0.005277867 |  |  | 268980 | 0.9531561 | 0.9150489 | 0.006681064 | 0.9660471 | 0.01305108 | 0.9660493 | 0.008451892 |  |  | 569760 | 0.9353235 | 0.8678712 | 0.01586232 | 0.9517429 | 0.007010348 | 0.9517467 | 0.01007012 |  |  | 527560 | 0.8419174 | 0.7035679 | 0.009633622 | 0.8260904 | 0.005175706 | 0.8260832 | 0.005791616
|  |  | 67572 | 0.9995459 | 0.9994305 | 0.0003441237 | 0.9999501 | 0.0751888 | 0.9999457 | 0.144027 |  |  | 226746 | 0.9889531 | 0.9866385 | 0.001154499 | 0.9918421 | 0.005353973 | 0.9918359 | 0.004320545 |  |  | 121860 | 0.9463715 | 0.9670213 | 0.002878612 | 0.9475663 | 0.00766124 | 0.9475658 | 0.00528015 |  |  | 269280 | 0.9531561 | 0.9150489 | 0.006681064 | 0.9660949 | 0.01304597 | 0.9660971 | 0.008450559 |  |  | 570060 | 0.9375614 | 0.8678712 | 0.01586232 | 0.9517849 | 0.007010418 | 0.9517887 | 0.01006936 |  |  | 527860 | 0.839742 | 0.7035679 | 0.009633622 | 0.8261155 | 0.005174196 | 0.8261083 | 0.00579052
|  |  | 67692 | 0.99865 | 0.9994305 | 0.0003441237 | 0.9999501 | 0.0751888 | 0.9999457 | 0.144027 |  |  | 227046 | 0.9899135 | 0.9866385 | 0.001154499 | 0.9918553 | 0.005352402 | 0.991849 | 0.004319511 |  |  | 122160 | 0.9474505 | 0.9670213 | 0.002878612 | 0.9476467 | 0.007664184 | 0.9476462 | 0.005282424 |  |  | 269580 | 0.9531561 | 0.9150489 | 0.006681064 | 0.9661426 | 0.01304087 | 0.9661448 | 0.008449228 |  |  | 570360 | 0.9353235 | 0.8678712 | 0.01586232 | 0.9518268 | 0.007010489 | 0.9518306 | 0.01006861 |  |  | 528160 | 0.839742 | 0.7035679 | 0.009633622 | 0.8261407 | 0.00517269 | 0.8261335 | 0.005789426
|  |  | 67812 | 0.997754 | 0.9994305 | 0.0003441237 | 0.9999501 | 0.0751888 | 0.9999457 | 0.144027 |  |  | 227346 | 0.9899135 | 0.9866385 | 0.001154499 | 0.9918683 | 0.005350833 | 0.9918621 | 0.004318477 |  |  | 122460 | 0.9463715 | 0.9670213 | 0.002878612 | 0.9477269 | 0.007667116 | 0.9477265 | 0.00528469 |  |  | 269880 | 0.9531561 | 0.9150489 | 0.006681064 | 0.9661902 | 0.01303578 | 0.9661924 | 0.008447901 |  |  | 570660 | 0.9353235 | 0.8678712 | 0.01586232 | 0.9518687 | 0.007010559 | 0.9518725 | 0.01006786 |  |  | 528460 | 0.8353911 | 0.7035679 | 0.009633622 | 0.8261658 | 0.005171185 | 0.8261585 | 0.005788333
|  |  | 67932 | 0.997754 | 0.9994305 | 0.0003441237 | 0.9999501 | 0.0751888 | 0.9999457 | 0.144027 |  |  | 227646 | 0.9889531 | 0.9866385 | 0.001154499 | 0.9918814 | 0.005349265 | 0.9918752 | 0.004317445 |  |  | 122760 | 0.9474505 | 0.9670213 | 0.002878612 | 0.9478071 | 0.007670035 | 0.9478066 | 0.005286947 |  |  | 270180 | 0.9531561 | 0.9150489 | 0.006681064 | 0.9662376 | 0.01303069 | 0.9662398 | 0.008446577 |  |  | 570960 | 0.9330855 | 0.8678712 | 0.01586232 | 0.9519105 | 0.007010629 | 0.9519143 | 0.01006711
|  |  | 68052 | 0.99865 | 0.9994305 | 0.0003441237 | 0.9999501 | 0.0751888 | 0.9999457 | 0.144027 |  |  | 227946 | 0.9889531 | 0.9866385 | 0.001154499 | 0.9918944 | 0.005347698 | 0.9918882 | 0.004316413 |  |  | 123060 | 0.9485295 | 0.9670213 | 0.002878612 | 0.9478871 | 0.007672942 | 0.9478866 | 0.005289195 |  |  | 270480 | 0.9514747 | 0.9150489 | 0.006681064 | 0.9662849 | 0.01302562 | 0.9662871 | 0.008445255 |  |  | 571260 | 0.9353235 | 0.8678712 | 0.01586232 | 0.9519523 | 0.007010699 | 0.9519561 | 0.01006635
|  |  | 68172 | 1.000442 | 0.9994305 | 0.0003441237 | 0.9999501 | 0.0751888 | 0.9999457 | 0.144027 |  |  | 228246 | 0.9889531 | 0.9866385 | 0.001154499 | 0.9919074 | 0.005346132 | 0.9919012 | 0.004315383 |  |  | 123360 | 0.9463715 | 0.9670213 | 0.002878612 | 0.9479669 | 0.007675835 | 0.9479665 | 0.005291435 |  |  | 270780 | 0.9531561 | 0.9150489 | 0.006681064 | 0.9663321 | 0.01302056 | 0.9663343 | 0.008443937 |  |  | 571560 | 0.9375614 | 0.8678712 | 0.01586232 | 0.951994 | 0.007010769 | 0.9519978 | 0.0100656
|  |  | 68292 | 0.99865 | 0.9994305 | 0.0003441237 | 0.9999501 | 0.0751888 | 0.9999457 | 0.144027 |  |  | 228546 | 0.9889531 | 0.9866385 | 0.001154499 | 0.9919204 | 0.005344569 | 0.9919142 | 0.004314353 |  |  | 123660 | 0.9463715 | 0.9670213 | 0.002878612 | 0.9480467 | 0.007678717 | 0.9480462 | 0.005293666 |  |  | 271080 | 0.9531561 | 0.9150489 | 0.006681064 | 0.9663792 | 0.01301551 | 0.9663813 | 0.008442622 |  |  | 571860 | 0.9397993 | 0.8678712 | 0.01586232 | 0.9520357 | 0.007010838 | 0.9520395 | 0.01006485
|  |  | 68412 | 0.99865 | 0.9994305 | 0.0003441237 | 0.9999501 | 0.0751888 | 0.9999457 | 0.144027 |  |  | 228846 | 0.9889531 | 0.9866385 | 0.001154499 | 0.9919333 | 0.005343006 | 0.9919271 | 0.004313324 |  |  | 123960 | 0.9474505 | 0.9670213 | 0.002878612 | 0.9481263 | 0.007681585 | 0.9481258 | 0.005295889 |  |  | 271380 | 0.9548376 | 0.9150489 | 0.006681064 | 0.9664261 | 0.01301048 | 0.9664282 | 0.008441311 |  |  | 572160 | 0.9465132 | 0.8678712 | 0.01586232 | 0.9520774 | 0.007010908 | 0.9520811 | 0.0100641
|  |  | 68532 | 0.997754 | 0.9994305 | 0.0003441237 | 0.9999501 | 0.0751888 | 0.9999457 | 0.144027 |  |  | 229146 | 0.9879926 | 0.9866385 | 0.001154499 | 0.9919462 | 0.005341445 | 0.99194 | 0.004312295 |  |  | 124260 | 0.9485295 | 0.9670213 | 0.002878612 | 0.9482058 | 0.007684442 | 0.9482053 | 0.005298102 |  |  | 271680 | 0.9548376 | 0.9150489 | 0.006681064 | 0.9664729 | 0.01300545 | 0.966475 | 0.008440002 |  |  | 572460 | 0.9375614 | 0.8678712 | 0.01586232 | 0.952119 | 0.007010977 | 0.9521227 | 0.01006335
|  |  | 68652 | 0.9995459 | 0.9994305 | 0.0003441237 | 0.9999501 | 0.0751888 | 0.9999457 | 0.144027 |  |  | 229446 | 0.9899135 | 0.9866385 | 0.001154499 | 0.991959 | 0.005339885 | 0.9919529 | 0.004311268 |  |  | 124560 | 0.9452925 | 0.9670213 | 0.002878612 | 0.9482851 | 0.007687285 | 0.9482846 | 0.005300307 |  |  | 271980 | 0.9514747 | 0.9150489 | 0.006681064 | 0.9665196 | 0.01300043 | 0.9665217 | 0.008438696 |  |  | 572760 | 0.9397993 | 0.8678712 | 0.01586232 | 0.9521605 | 0.007011047 | 0.9521642 | 0.0100626
|  |  | 68772 | 0.9995459 | 0.9994305 | 0.0003441237 | 0.9999501 | 0.0751888 | 0.9999457 | 0.144027 |  |  | 229746 | 0.9889531 | 0.9866385 | 0.001154499 | 0.9919718 | 0.005338327 | 0.9919657 | 0.004310242 |  |  | 124860 | 0.9463715 | 0.9670213 | 0.002878612 | 0.9483644 | 0.007690116 | 0.9483639 | 0.005302504 |  |  | 272280 | 0.9548376 | 0.9150489 | 0.006681064 | 0.9665661 | 0.01299542 | 0.9665682 | 0.008437394 |  |  | 573060 | 0.9353235 | 0.8678712 | 0.01586232 | 0.952202 | 0.007011116 | 0.9522057 | 0.01006185
|  |  | 68892 | 0.99865 | 0.9994305 | 0.0003441237 | 0.9999501 | 0.0751888 | 0.9999457 | 0.144027 |  |  | 230046 | 0.9879926 | 0.9866385 | 0.001154499 | 0.9919846 | 0.00533677 | 0.9919785 | 0.004309216 |  |  | 125160 | 0.9463715 | 0.9670213 | 0.002878612 | 0.9484435 | 0.007692935 | 0.9484429 | 0.005304692 |  |  | 272580 | 0.9531561 | 0.9150489 | 0.006681064 | 0.9666125 | 0.01299043 | 0.9666146 | 0.008436094 |  |  | 573360 | 0.9375614 | 0.8678712 | 0.01586232 | 0.9522434 | 0.007011185 | 0.9522471 | 0.01006111
|  |  | 69012 | 1.001338 | 0.9994305 | 0.0003441237 | 0.9999501 | 0.0751888 | 0.9999457 | 0.144027 |  |  | 230346 | 0.9899135 | 0.9866385 | 0.001154499 | 0.9919973 | 0.005335215 | 0.9919913 | 0.004308191 |  |  | 125460 | 0.9485295 | 0.9670213 | 0.002878612 | 0.9485224 | 0.007695741 | 0.9485219 | 0.005306871 |  |  | 272880 | 0.9531561 | 0.9150489 | 0.006681064 | 0.9666588 | 0.01298544 | 0.9666609 | 0.008434798 |  |  | 573660 | 0.9375614 | 0.8678712 | 0.01586232 | 0.9522848 | 0.007011253 | 0.9522885 | 0.01006036
|  |  | 69132 | 0.99865 | 0.9994305 | 0.0003441237 | 0.9999501 | 0.0751888 | 0.9999457 | 0.144027 |  |  | 230646 | 0.9889531 | 0.9866385 | 0.001154499 | 0.99201 | 0.005333662 | 0.992004 | 0.004307168 |  |  | 125760 | 0.9474505 | 0.9670213 | 0.002878612 | 0.9486013 | 0.007698534 | 0.9486008 | 0.005309042 |  |  | 273180 | 0.9531561 | 0.9150489 | 0.006681064 | 0.966705 | 0.01298047 | 0.966707 | 0.008433505 |  |  | 573960 | 0.9397993 | 0.8678712 | 0.01586232 | 0.9523262 | 0.007011322 | 0.9523298 | 0.01005961
|  |  | 69252 | 1.000442 | 0.9994305 | 0.0003441237 | 0.9999501 | 0.0751888 | 0.9999457 | 0.144027 |  |  | 230946 | 0.9889531 | 0.9866385 | 0.001154499 | 0.9920227 | 0.00533211 | 0.9920167 | 0.004306145 |  |  | 126060 | 0.9474505 | 0.9670213 | 0.002878612 | 0.94868 | 0.007701315 | 0.9486795 | 0.005311204 |  |  | 273480 | 0.9514747 | 0.9150489 | 0.006681064 | 0.966751 | 0.0129755 | 0.966753 | 0.008432214 |  |  | 574260 | 0.9375614 | 0.8678712 | 0.01586232 | 0.9523675 | 0.007011391 | 0.9523711 | 0.01005886
|  |  | 69372 | 0.9995459 | 0.9994305 | 0.0003441237 | 0.9999501 | 0.0751888 | 0.9999457 | 0.144027 |  |  | 231246 | 0.9899135 | 0.9866385 | 0.001154499 | 0.9920354 | 0.005330559 | 0.9920293 | 0.004305123 |  |  | 126360 | 0.9474505 | 0.9670213 | 0.002878612 | 0.9487586 | 0.007704084 | 0.948758 | 0.005313358 |  |  | 273780 | 0.9514747 | 0.9150489 | 0.006681064 | 0.9667969 | 0.01297055 | 0.9667989 | 0.008430928 |  |  | 574560 | 0.9375614 | 0.8678712 | 0.01586232 | 0.9524087 | 0.007011459 | 0.9524124 | 0.01005812
|  |  | 69492 | 0.9995459 | 0.9994305 | 0.0003441237 | 0.9999501 | 0.0751888 | 0.9999457 | 0.144027 |  |  | 231546 | 0.9899135 | 0.9866385 | 0.001154499 | 0.992048 | 0.00532901 | 0.9920419 | 0.004304102 |  |  | 126660 | 0.9474505 | 0.9670213 | 0.002878612 | 0.948837 | 0.00770684 | 0.9488365 | 0.005315503 |  |  | 274080 | 0.9531561 | 0.9150489 | 0.006681064 | 0.9668427 | 0.01296561 | 0.9668447 | 0.008429644 |  |  | 574860 | 0.9353235 | 0.8678712 | 0.01586232 | 0.95245 | 0.007011527 | 0.9524536 | 0.01005737
|  |  | 69612 | 1.000442 | 0.9994305 | 0.0003441237 | 0.9999501 | 0.0751888 | 0.9999457 | 0.144027 |  |  | 231846 | 0.9889531 | 0.9866385 | 0.001154499 | 0.9920606 | 0.005327463 | 0.9920545 | 0.004303082 |  |  | 126960 | 0.9474505 | 0.9670213 | 0.002878612 | 0.9489154 | 0.007709584 | 0.9489148 | 0.005317639 |  |  | 274380 | 0.9514747 | 0.9150489 | 0.006681064 | 0.9668883 | 0.01296068 | 0.9668903 | 0.008428363 |  |  | 575160 | 0.9375614 | 0.8678712 | 0.01586232 | 0.9524911 | 0.007011595 | 0.9524947 | 0.01005662
|  |  | 69732 | 0.99865 | 0.9994305 | 0.0003441237 | 0.9999501 | 0.0751888 | 0.9999457 | 0.144027 |  |  | 232146 | 0.9879926 | 0.9866385 | 0.001154499 | 0.9920731 | 0.005325917 | 0.9920671 | 0.004302063 |  |  | 127260 | 0.9474505 | 0.9670213 | 0.002878612 | 0.9489936 | 0.007712315 | 0.948993 | 0.005319767 |  |  | 274680 | 0.9531561 | 0.9150489 | 0.006681064 | 0.9669339 | 0.01295575 | 0.9669359 | 0.008427085 |  |  | 575460 | 0.9420373 | 0.8678712 | 0.01586232 | 0.9525322 | 0.007011663 | 0.9525358 | 0.01005588
|  |  | 69852 | 0.99865 | 0.9994305 | 0.0003441237 | 0.9999501 | 0.0751888 | 0.9999457 | 0.144027 |  |  | 232446 | 0.9899135 | 0.9866385 | 0.001154499 | 0.9920856 | 0.005324373 | 0.9920796 | 0.004301045 |  |  | 127560 | 0.9485295 | 0.9670213 | 0.002878612 | 0.9490717 | 0.007715034 | 0.9490711 | 0.005321887 |  |  | 274980 | 0.9531561 | 0.9150489 | 0.006681064 | 0.9669793 | 0.01295084 | 0.9669813 | 0.008425811 |  |  | 575760 | 0.9397993 | 0.8678712 | 0.01586232 | 0.9525733 | 0.007011731 | 0.9525769 | 0.01005514
|  |  | 69972 | 0.99865 | 0.9994305 | 0.0003441237 | 0.9999501 | 0.0751888 | 0.9999457 | 0.144027 |  |  | 232746 | 0.9899135 | 0.9866385 | 0.001154499 | 0.9920981 | 0.00532283 | 0.9920921 | 0.004300028 |  |  | 127860 | 0.9474505 | 0.9670213 | 0.002878612 | 0.9491496 | 0.00771774 | 0.9491491 | 0.005323998 |  |  | 275280 | 0.9531561 | 0.9150489 | 0.006681064 | 0.9670246 | 0.01294594 | 0.9670265 | 0.008424539 |  |  | 576060 | 0.9465132 | 0.8678712 | 0.01586232 | 0.9526143 | 0.007011799 | 0.9526179 | 0.01005439
|  |  | 70092 | 0.9995459 | 0.9994305 | 0.0003441237 | 0.9999501 | 0.0751888 | 0.9999457 | 0.144027 |  |  | 233046 | 0.9889531 | 0.9866385 | 0.001154499 | 0.9921105 | 0.005321289 | 0.9921046 | 0.004299012 |  |  | 128160 | 0.9485295 | 0.9670213 | 0.002878612 | 0.9492274 | 0.007720434 | 0.9492269 | 0.0053261 |  |  | 275580 | 0.9531561 | 0.9150489 | 0.006681064 | 0.9670697 | 0.01294106 | 0.9670717 | 0.008423271 |  |  | 576360 | 0.9375614 | 0.8678712 | 0.01586232 | 0.9526553 | 0.007011867 | 0.9526589 | 0.01005365
|  |  | 70212 | 0.9995459 | 0.9994305 | 0.0003441237 | 0.9999501 | 0.0751888 | 0.9999457 | 0.144027 |  |  | 233346 | 0.9889531 | 0.9866385 | 0.001154499 | 0.9921229 | 0.00531975 | 0.992117 | 0.004297997 |  |  | 128460 | 0.9474505 | 0.9670213 | 0.002878612 | 0.9493051 | 0.007723116 | 0.9493046 | 0.005328194 |  |  | 275880 | 0.9548376 | 0.9150489 | 0.006681064 | 0.9671148 | 0.01293618 | 0.9671167 | 0.008422006 |  |  | 576660 | 0.9397993 | 0.8678712 | 0.01586232 | 0.9526962 | 0.007011934 | 0.9526998 | 0.0100529
|  |  | 70332 | 0.9995459 | 0.9994305 | 0.0003441237 | 0.9999501 | 0.0751888 | 0.9999457 | 0.144027 |  |  | 233646 | 0.9879926 | 0.9866385 | 0.001154499 | 0.9921353 | 0.005318212 | 0.9921294 | 0.004296983 |  |  | 128760 | 0.9474505 | 0.9670213 | 0.002878612 | 0.9493827 | 0.007725786 | 0.9493822 | 0.00533028 |  |  | 276180 | 0.9565191 | 0.9150489 | 0.006681064 | 0.9671597 | 0.01293131 | 0.9671616 | 0.008420744 |  |  | 576960 | 0.9353235 | 0.8678712 | 0.01586232 | 0.9527371 | 0.007012001 | 0.9527407 | 0.01005216
|  |  | 70452 | 0.99865 | 0.9994305 | 0.0003441237 | 0.9999501 | 0.0751888 | 0.9999457 | 0.144027 |  |  | 233946 | 0.9879926 | 0.9866385 | 0.001154499 | 0.9921477 | 0.005316676 | 0.9921417 | 0.00429597 |  |  | 129060 | 0.9474505 | 0.9670213 | 0.002878612 | 0.9494602 | 0.007728443 | 0.9494596 | 0.005332357 |  |  | 276480 | 0.9531561 | 0.9150489 | 0.006681064 | 0.9672045 | 0.01292645 | 0.9672064 | 0.008419485 |  |  | 577260 | 0.9397993 | 0.8678712 | 0.01586232 | 0.9527779 | 0.007012068 | 0.9527815 | 0.01005142
|  |  | 70572 | 0.9995459 | 0.9994305 | 0.0003441237 | 0.9999501 | 0.0751888 | 0.9999457 | 0.144027 |  |  | 234246 | 0.9879926 | 0.9866385 | 0.001154499 | 0.99216 | 0.005315142 | 0.9921541 | 0.004294959 |  |  | 129360 | 0.9463715 | 0.9670213 | 0.002878612 | 0.9495375 | 0.007731088 | 0.9495369 | 0.005334425 |  |  | 276780 | 0.9531561 | 0.9150489 | 0.006681064 | 0.9672491 | 0.01292161 | 0.967251 | 0.008418229 |  |  | 577560 | 0.9375614 | 0.8678712 | 0.01586232 | 0.9528187 | 0.007012135 | 0.9528223 | 0.01005068
|  |  | 70692 | 1.000442 | 0.9994305 | 0.0003441237 | 0.9999501 | 0.0751888 | 0.9999457 | 0.144027 |  |  | 234546 | 0.9889531 | 0.9866385 | 0.001154499 | 0.9921722 | 0.005313609 | 0.9921664 | 0.004293948 |  |  | 129660 | 0.9506876 | 0.9670213 | 0.002878612 | 0.9496147 | 0.00773372 | 0.9496141 | 0.005336486 |  |  | 277080 | 0.9531561 | 0.9150489 | 0.006681064 | 0.9672937 | 0.01291677 | 0.9672956 | 0.008416977 |  |  | 577860 | 0.9397993 | 0.8678712 | 0.01586232 | 0.9528595 | 0.007012202 | 0.952863 | 0.01004994
|  |  | 70812 | 0.9995459 | 0.9994305 | 0.0003441237 | 0.9999501 | 0.0751888 | 0.9999457 | 0.144027 |  |  | 234846 | 0.9879926 | 0.9866385 | 0.001154499 | 0.9921845 | 0.005312078 | 0.9921786 | 0.004292938 |  |  | 129960 | 0.9496086 | 0.9670213 | 0.002878612 | 0.9496918 | 0.007736341 | 0.9496912 | 0.005338537 |  |  | 277380 | 0.9548376 | 0.9150489 | 0.006681064 | 0.9673381 | 0.01291195 | 0.96734 | 0.008415727 |  |  | 578160 | 0.9442752 | 0.8678712 | 0.01586232 | 0.9529002 | 0.007012269 | 0.9529037 | 0.0100492
|  |  | 70932 | 0.99865 | 0.9994305 | 0.0003441237 | 0.9999501 | 0.0751888 | 0.9999457 | 0.144027 |  |  | 235146 | 0.9879926 | 0.9866385 | 0.001154499 | 0.9921967 | 0.005310549 | 0.9921908 | 0.004291929 |  |  | 130260 | 0.9485295 | 0.9670213 | 0.002878612 | 0.9497687 | 0.007738949 | 0.9497681 | 0.005340581 |  |  | 277680 | 0.9565191 | 0.9150489 | 0.006681064 | 0.9673824 | 0.01290714 | 0.9673843 | 0.008414481 |  |  | 578460 | 0.9420373 | 0.8678712 | 0.01586232 | 0.9529408 | 0.007012336 | 0.9529443 | 0.01004846
|  |  | 71052 | 0.9995459 | 0.9994305 | 0.0003441237 | 0.9999501 | 0.0751888 | 0.9999457 | 0.144027 |  |  | 235446 | 0.9889531 | 0.9866385 | 0.001154499 | 0.9922089 | 0.005309022 | 0.992203 | 0.004290922 |  |  | 130560 | 0.9496086 | 0.9670213 | 0.002878612 | 0.9498456 | 0.007741545 | 0.949845 | 0.005342616 |  |  | 277980 | 0.9582006 | 0.9150489 | 0.006681064 | 0.9674266 | 0.01290233 | 0.9674284 | 0.008413238 |  |  | 578760 | 0.9442752 | 0.8678712 | 0.01586232 | 0.9529814 | 0.007012402 | 0.9529849 | 0.01004772
|  |  | 71172 | 0.99865 | 0.9994305 | 0.0003441237 | 0.9999501 | 0.0751888 | 0.9999457 | 0.144027 |  |  | 235746 | 0.9879926 | 0.9866385 | 0.001154499 | 0.992221 | 0.005307496 | 0.9922152 | 0.004289915 |  |  | 130860 | 0.9485295 | 0.9670213 | 0.002878612 | 0.9499223 | 0.007744128 | 0.9499217 | 0.005344642 |  |  | 278280 | 0.9548376 | 0.9150489 | 0.006681064 | 0.9674707 | 0.01289754 | 0.9674725 | 0.008411998 |  |  | 579060 | 0.9420373 | 0.8678712 | 0.01586232 | 0.953022 | 0.007012468 | 0.9530255 | 0.01004698
|  |  | 71292 | 0.9995459 | 0.9994305 | 0.0003441237 | 0.9999501 | 0.0751888 | 0.9999457 | 0.144027 |  |  | 236046 | 0.9889531 | 0.9866385 | 0.001154499 | 0.9922332 | 0.005305972 | 0.9922273 | 0.00428891 |  |  | 131160 | 0.9496086 | 0.9670213 | 0.002878612 | 0.9499988 | 0.0077467 | 0.9499982 | 0.00534666 |  |  | 278580 | 0.9531561 | 0.9150489 | 0.006681064 | 0.9675146 | 0.01289276 | 0.9675164 | 0.008410761 |  |  | 579360 | 0.9420373 | 0.8678712 | 0.01586232 | 0.9530625 | 0.007012535 | 0.953066 | 0.01004624
|  |  | 71412 | 0.997754 | 0.9994305 | 0.0003441237 | 0.9999501 | 0.0751888 | 0.9999457 | 0.144027 |  |  | 236346 | 0.9889531 | 0.9866385 | 0.001154499 | 0.9922452 | 0.00530445 | 0.9922394 | 0.004287906 |  |  | 131460 | 0.9485295 | 0.9670213 | 0.002878612 | 0.9500753 | 0.007749259 | 0.9500747 | 0.00534867 |  |  | 278880 | 0.9548376 | 0.9150489 | 0.006681064 | 0.9675584 | 0.01288799 | 0.9675602 | 0.008409527 |  |  | 579660 | 0.9375614 | 0.8678712 | 0.01586232 | 0.9531029 | 0.007012601 | 0.9531064 | 0.0100455
|  |  | 71532 | 0.99865 | 0.9994305 | 0.0003441237 | 0.9999501 | 0.0751888 | 0.9999457 | 0.144027 |  |  | 236646 | 0.9889531 | 0.9866385 | 0.001154499 | 0.9922573 | 0.00530293 | 0.9922515 | 0.004286902 |  |  | 131760 | 0.9474505 | 0.9670213 | 0.002878612 | 0.9501516 | 0.007751806 | 0.950151 | 0.005350672 |  |  | 279180 | 0.9565191 | 0.9150489 | 0.006681064 | 0.9676021 | 0.01288323 | 0.9676039 | 0.008408296 |  |  | 579960 | 0.9442752 | 0.8678712 | 0.01586232 | 0.9531433 | 0.007012667 | 0.9531468 | 0.01004476
|  |  | 71652 | 0.9995459 | 0.9994305 | 0.0003441237 | 0.9999501 | 0.0751888 | 0.9999457 | 0.144027 |  |  | 236946 | 0.9889531 | 0.9866385 | 0.001154499 | 0.9922693 | 0.005301411 | 0.9922635 | 0.0042859 |  |  | 132060 | 0.9485295 | 0.9670213 | 0.002878612 | 0.9502278 | 0.007754341 | 0.9502272 | 0.005352665 |  |  | 279480 | 0.9548376 | 0.9150489 | 0.006681064 | 0.9676457 | 0.01287848 | 0.9676475 | 0.008407069 |  |  | 580260 | 0.9420373 | 0.8678712 | 0.01586232 | 0.9531837 | 0.007012733 | 0.9531872 | 0.01004403
|  |  | 71772 | 0.9995459 | 0.9994305 | 0.0003441237 | 0.9999501 | 0.0751888 | 0.9999457 | 0.144027 |  |  | 237246 | 0.9889531 | 0.9866385 | 0.001154499 | 0.9922813 | 0.005299894 | 0.9922755 | 0.0042849 |  |  | 132360 | 0.9496086 | 0.9670213 | 0.002878612 | 0.9503039 | 0.007756864 | 0.9503033 | 0.00535465 |  |  | 279780 | 0.9531561 | 0.9150489 | 0.006681064 | 0.9676892 | 0.01287374 | 0.967691 | 0.008405844 |  |  | 580560 | 0.9442752 | 0.8678712 | 0.01586232 | 0.953224 | 0.007012798 | 0.9532275 | 0.01004329
|  |  | 71892 | 0.9995459 | 0.9994305 | 0.0003441237 | 0.9999501 | 0.0751888 | 0.9999457 | 0.144027 |  |  | 237546 | 0.9899135 | 0.9866385 | 0.001154499 | 0.9922933 | 0.00529838 | 0.9922875 | 0.0042839 |  |  | 132660 | 0.9485295 | 0.9670213 | 0.002878612 | 0.9503799 | 0.007759375 | 0.9503793 | 0.005356626 |  |  | 280080 | 0.9548376 | 0.9150489 | 0.006681064 | 0.9677325 | 0.01286901 | 0.9677343 | 0.008404623 |  |  | 580860 | 0.9397993 | 0.8678712 | 0.01586232 | 0.9532643 | 0.007012864 | 0.9532678 | 0.01004255
|  |  | 72012 | 0.9995459 | 0.9994305 | 0.0003441237 | 0.9999501 | 0.0751888 | 0.9999457 | 0.144027 |  |  | 237846 | 0.9899135 | 0.9866385 | 0.001154499 | 0.9923052 | 0.005296866 | 0.9922994 | 0.004282901 |  |  | 132960 | 0.9496086 | 0.9670213 | 0.002878612 | 0.9504557 | 0.007761874 | 0.9504551 | 0.005358594 |  |  | 280380 | 0.9548376 | 0.9150489 | 0.006681064 | 0.9677758 | 0.0128643 | 0.9677775 | 0.008403405 |  |  | 581160 | 0.9420373 | 0.8678712 | 0.01586232 | 0.9533045 | 0.007012929 | 0.953308 | 0.01004182
|  |  | 72132 | 0.9995459 | 0.9994305 | 0.0003441237 | 0.9999501 | 0.0751888 | 0.9999457 | 0.144027 |  |  | 238146 | 0.990874 | 0.9866385 | 0.001154499 | 0.9923171 | 0.005295355 | 0.9923113 | 0.004281904 |  |  | 133260 | 0.9496086 | 0.9670213 | 0.002878612 | 0.9505314 | 0.007764361 | 0.9505308 | 0.005360554 |  |  | 280680 | 0.9548376 | 0.9150489 | 0.006681064 | 0.9678189 | 0.01285959 | 0.9678206 | 0.00840219 |  |  | 581460 | 0.9420373 | 0.8678712 | 0.01586232 | 0.9533447 | 0.007012995 | 0.9533482 | 0.01004108
|  |  | 72252 | 0.99865 | 0.9994305 | 0.0003441237 | 0.9999501 | 0.0751888 | 0.9999457 | 0.144027 |  |  | 238446 | 0.9899135 | 0.9866385 | 0.001154499 | 0.9923289 | 0.005293846 | 0.9923232 | 0.004280907 |  |  | 133560 | 0.9474505 | 0.9670213 | 0.002878612 | 0.950607 | 0.007766835 | 0.9506064 | 0.005362506 |  |  | 280980 | 0.9531561 | 0.9150489 | 0.006681064 | 0.9678619 | 0.0128549 | 0.9678636 | 0.008400978 |  |  | 581760 | 0.9442752 | 0.8678712 | 0.01586232 | 0.9533849 | 0.00701306 | 0.9533883 | 0.01004035
|  |  | 72372 | 0.99865 | 0.9994305 | 0.0003441237 | 0.9999501 | 0.0751888 | 0.9999457 | 0.144027 |  |  | 238746 | 0.9889531 | 0.9866385 | 0.001154499 | 0.9923408 | 0.005292338 | 0.9923351 | 0.004279912 |  |  | 133860 | 0.9485295 | 0.9670213 | 0.002878612 | 0.9506825 | 0.007769298 | 0.9506819 | 0.005364449 |  |  | 281280 | 0.9548376 | 0.9150489 | 0.006681064 | 0.9679047 | 0.01285021 | 0.9679064 | 0.008399769 |  |  | 582060 | 0.9420373 | 0.8678712 | 0.01586232 | 0.953425 | 0.007013125 | 0.9534284 | 0.01003961
|  |  | 72492 | 0.9995459 | 0.9994305 | 0.0003441237 | 0.9999501 | 0.0751888 | 0.9999457 | 0.144027 |  |  | 239046 | 0.9899135 | 0.9866385 | 0.001154499 | 0.9923526 | 0.005290833 | 0.9923469 | 0.004278919 |  |  | 134160 | 0.9506876 | 0.9670213 | 0.002878612 | 0.9507579 | 0.007771749 | 0.9507572 | 0.005366384 |  |  | 281580 | 0.9548376 | 0.9150489 | 0.006681064 | 0.9679475 | 0.01284554 | 0.9679492 | 0.008398564 |  |  | 582360 | 0.9420373 | 0.8678712 | 0.01586232 | 0.953465 | 0.00701319 | 0.9534684 | 0.01003888
|  |  | 72612 | 0.9995459 | 0.9994305 | 0.0003441237 | 0.9999501 | 0.0751888 | 0.9999457 | 0.144027 |  |  | 239346 | 0.9899135 | 0.9866385 | 0.001154499 | 0.9923643 | 0.005289329 | 0.9923587 | 0.004277926 |  |  | 134460 | 0.9485295 | 0.9670213 | 0.002878612 | 0.9508331 | 0.007774188 | 0.9508324 | 0.005368311 |  |  | 281880 | 0.9548376 | 0.9150489 | 0.006681064 | 0.9679901 | 0.01284088 | 0.9679918 | 0.008397361 |  |  | 582660 | 0.9465132 | 0.8678712 | 0.01586232 | 0.953505 | 0.007013255 | 0.9535084 | 0.01003815
|  |  | 72732 | 0.997754 | 0.9994305 | 0.0003441237 | 0.9999501 | 0.0751888 | 0.9999457 | 0.144027 |  |  | 239646 | 0.9889531 | 0.9866385 | 0.001154499 | 0.9923761 | 0.005287827 | 0.9923704 | 0.004276934 |  |  | 134760 | 0.9496086 | 0.9670213 | 0.002878612 | 0.9509082 | 0.007776614 | 0.9509075 | 0.00537023 |  |  | 282180 | 0.9548376 | 0.9150489 | 0.006681064 | 0.9680327 | 0.01283622 | 0.9680343 | 0.008396162 |  |  | 582960 | 0.9420373 | 0.8678712 | 0.01586232 | 0.953545 | 0.007013319 | 0.9535484 | 0.01003741
|  |  | 72852 | 0.9995459 | 0.9994305 | 0.0003441237 | 0.9999501 | 0.0751888 | 0.9999457 | 0.144027 |  |  | 239946 | 0.9889531 | 0.9866385 | 0.001154499 | 0.9923878 | 0.005286327 | 0.9923821 | 0.004275944 |  |  | 135060 | 0.9496086 | 0.9670213 | 0.002878612 | 0.9509832 | 0.007779029 | 0.9509825 | 0.00537214 |  |  | 282480 | 0.9565191 | 0.9150489 | 0.006681064 | 0.9680751 | 0.01283158 | 0.9680767 | 0.008394966 |  |  | 583260 | 0.9487511 | 0.8678712 | 0.01586232 | 0.9535849 | 0.007013384 | 0.9535883 | 0.01003668
|  |  | 72972 | 0.99865 | 0.9994305 | 0.0003441237 | 0.9999501 | 0.0751888 | 0.9999457 | 0.144027 |  |  | 240246 | 0.9889531 | 0.9866385 | 0.001154499 | 0.9923995 | 0.005284829 | 0.9923938 | 0.004274955 |  |  | 135360 | 0.9485295 | 0.9670213 | 0.002878612 | 0.951058 | 0.007781432 | 0.9510574 | 0.005374042 |  |  | 282780 | 0.9565191 | 0.9150489 | 0.006681064 | 0.9681174 | 0.01282695 | 0.968119 | 0.008393772 |  |  | 583560 | 0.9420373 | 0.8678712 | 0.01586232 | 0.9536247 | 0.007013448 | 0.9536281 | 0.01003595
|  |  | 73092 | 0.99865 | 0.9994305 | 0.0003441237 | 0.9999501 | 0.0751888 | 0.9999457 | 0.144027 |  |  | 240546 | 0.9889531 | 0.9866385 | 0.001154499 | 0.9924111 | 0.005283333 | 0.9924055 | 0.004273967 |  |  | 135660 | 0.9485295 | 0.9670213 | 0.002878612 | 0.9511328 | 0.007783823 | 0.9511321 | 0.005375936 |  |  | 283080 | 0.9531561 | 0.9150489 | 0.006681064 | 0.9681595 | 0.01282233 | 0.9681612 | 0.008392583 |  |  | 583860 | 0.9420373 | 0.8678712 | 0.01586232 | 0.9536646 | 0.007013513 | 0.9536679 | 0.01003522
|  |  | 73212 | 0.997754 | 0.9994305 | 0.0003441237 | 0.9999501 | 0.0751888 | 0.9999457 | 0.144027 |  |  | 240846 | 0.9899135 | 0.9866385 | 0.001154499 | 0.9924227 | 0.005281839 | 0.9924171 | 0.004272981 |  |  | 135960 | 0.9474505 | 0.9670213 | 0.002878612 | 0.9512074 | 0.007786203 | 0.9512067 | 0.005377822 |  |  | 283380 | 0.9565191 | 0.9150489 | 0.006681064 | 0.9682016 | 0.01281772 | 0.9682032 | 0.008391396 |  |  | 584160 | 0.9397993 | 0.8678712 | 0.01586232 | 0.9537043 | 0.007013577 | 0.9537077 | 0.01003449
|  |  | 73332 | 0.99865 | 0.9994305 | 0.0003441237 | 0.9999501 | 0.0751888 | 0.9999457 | 0.144027 |  |  | 241146 | 0.9899135 | 0.9866385 | 0.001154499 | 0.9924343 | 0.005280347 | 0.9924287 | 0.004271995 |  |  | 136260 | 0.9496086 | 0.9670213 | 0.002878612 | 0.9512819 | 0.00778857 | 0.9512812 | 0.0053797 |  |  | 283680 | 0.9548376 | 0.9150489 | 0.006681064 | 0.9682435 | 0.01281313 | 0.9682451 | 0.008390212 |  |  | 584460 | 0.9397993 | 0.8678712 | 0.01586232 | 0.9537441 | 0.007013641 | 0.9537474 | 0.01003376
|  |  | 73452 | 0.9995459 | 0.9994305 | 0.0003441237 | 0.9999501 | 0.0751888 | 0.9999457 | 0.144027 |  |  | 241446 | 0.990874 | 0.9866385 | 0.001154499 | 0.9924458 | 0.005278857 | 0.9924403 | 0.004271011 |  |  | 136560 | 0.9474505 | 0.9670213 | 0.002878612 | 0.9513563 | 0.007790925 | 0.9513556 | 0.005381569 |  |  | 283980 | 0.9565191 | 0.9150489 | 0.006681064 | 0.9682854 | 0.01280854 | 0.968287 | 0.008389031 |  |  | 584760 | 0.9397993 | 0.8678712 | 0.01586232 | 0.9537837 | 0.007013705 | 0.9537871 | 0.01003303
|  |  | 73572 | 0.9995459 | 0.9994305 | 0.0003441237 | 0.9999501 | 0.0751888 | 0.9999457 | 0.144027 |  |  | 241746 | 0.9899135 | 0.9866385 | 0.001154499 | 0.9924574 | 0.005277369 | 0.9924518 | 0.004270029 |  |  | 136860 | 0.9496086 | 0.9670213 | 0.002878612 | 0.9514305 | 0.007793269 | 0.9514299 | 0.005383431 |  |  | 284280 | 0.9531561 | 0.9150489 | 0.006681064 | 0.9683271 | 0.01280396 | 0.9683287 | 0.008387854 |  |  | 585060 | 0.9487511 | 0.8678712 | 0.01586232 | 0.9538234 | 0.007013769 | 0.9538267 | 0.0100323
|  |  | 73692 | 0.99865 | 0.9994305 | 0.0003441237 | 0.9999501 | 0.0751888 | 0.9999457 | 0.144027 |  |  | 242046 | 0.9889531 | 0.9866385 | 0.001154499 | 0.9924689 | 0.005275882 | 0.9924633 | 0.004269047 |  |  | 137160 | 0.9496086 | 0.9670213 | 0.002878612 | 0.9515047 | 0.007795601 | 0.951504 | 0.005385284 |  |  | 284580 | 0.9565191 | 0.9150489 | 0.006681064 | 0.9683687 | 0.0127994 | 0.9683703 | 0.00838668 |  |  | 585360 | 0.953227 | 0.8678712 | 0.01586232 | 0.953863 | 0.007013832 | 0.9538663 | 0.01003157
|  |  | 73812 | 0.9995459 | 0.9994305 | 0.0003441237 | 0.9999501 | 0.0751888 | 0.9999457 | 0.144027 |  |  | 242346 | 0.9899135 | 0.9866385 | 0.001154499 | 0.9924803 | 0.005274398 | 0.9924748 | 0.004268067 |  |  | 137460 | 0.9496086 | 0.9670213 | 0.002878612 | 0.9515787 | 0.007797921 | 0.951578 | 0.005387129 |  |  | 284880 | 0.9582006 | 0.9150489 | 0.006681064 | 0.9684102 | 0.01279484 | 0.9684117 | 0.008385509 |  |  | 585660 | 0.9420373 | 0.8678712 | 0.01586232 | 0.9539025 | 0.007013896 | 0.9539058 | 0.01003084
|  |  | 73932 | 0.9995459 | 0.9994305 | 0.0003441237 | 0.9999501 | 0.0751888 | 0.9999457 | 0.144027 |  |  | 242646 | 0.9889531 | 0.9866385 | 0.001154499 | 0.9924917 | 0.005272916 | 0.9924862 | 0.004267088 |  |  | 137760 | 0.9506876 | 0.9670213 | 0.002878612 | 0.9516526 | 0.00780023 | 0.9516519 | 0.005388967 |  |  | 285180 | 0.9565191 | 0.9150489 | 0.006681064 | 0.9684516 | 0.0127903 | 0.9684531 | 0.008384341 |  |  | 585960 | 0.9420373 | 0.8678712 | 0.01586232 | 0.953942 | 0.007013959 | 0.9539453 | 0.01003011
|  |  | 74052 | 0.9995459 | 0.9994305 | 0.0003441237 | 0.9999501 | 0.0751888 | 0.9999457 | 0.144027 |  |  | 242946 | 0.9889531 | 0.9866385 | 0.001154499 | 0.9925031 | 0.005271436 | 0.9924976 | 0.00426611 |  |  | 138060 | 0.9485295 | 0.9670213 | 0.002878612 | 0.9517264 | 0.007802526 | 0.9517257 | 0.005390796 |  |  | 285480 | 0.9565191 | 0.9150489 | 0.006681064 | 0.9684928 | 0.01278576 | 0.9684944 | 0.008383176 |  |  | 586260 | 0.9420373 | 0.8678712 | 0.01586232 | 0.9539815 | 0.007014023 | 0.9539848 | 0.01002939
|  |  | 74172 | 1.000442 | 0.9994305 | 0.0003441237 | 0.9999501 | 0.0751888 | 0.9999457 | 0.144027 |  |  | 243246 | 0.9899135 | 0.9866385 | 0.001154499 | 0.9925145 | 0.005269958 | 0.992509 | 0.004265134 |  |  | 138360 | 0.9485295 | 0.9670213 | 0.002878612 | 0.9518 | 0.007804811 | 0.9517993 | 0.005392617 |  |  | 285780 | 0.9565191 | 0.9150489 | 0.006681064 | 0.968534 | 0.01278124 | 0.9685355 | 0.008382014 |  |  | 586560 | 0.9442752 | 0.8678712 | 0.01586232 | 0.9540209 | 0.007014086 | 0.9540242 | 0.01002866
|  |  | 74292 | 0.9995459 | 0.9994305 | 0.0003441237 | 0.9999501 | 0.0751888 | 0.9999457 | 0.144027 |  |  | 243546 | 0.9889531 | 0.9866385 | 0.001154499 | 0.9925258 | 0.005268482 | 0.9925204 | 0.004264159 |  |  | 138660 | 0.9496086 | 0.9670213 | 0.002878612 | 0.9518736 | 0.007807085 | 0.9518729 | 0.00539443 |  |  | 286080 | 0.9531561 | 0.9150489 | 0.006681064 | 0.968575 | 0.01277673 | 0.9685765 | 0.008380855 |  |  | 586860 | 0.9442752 | 0.8678712 | 0.01586232 | 0.9540602 | 0.007014149 | 0.9540635 | 0.01002793
|  |  | 74412 | 1.000442 | 0.9994305 | 0.0003441237 | 0.9999501 | 0.0751888 | 0.9999457 | 0.144027 |  |  | 243846 | 0.9879926 | 0.9866385 | 0.001154499 | 0.9925372 | 0.005267008 | 0.9925317 | 0.004263185 |  |  | 138960 | 0.9485295 | 0.9670213 | 0.002878612 | 0.951947 | 0.007809346 | 0.9519463 | 0.005396235 |  |  | 286380 | 0.9565191 | 0.9150489 | 0.006681064 | 0.9686159 | 0.01277223 | 0.9686174 | 0.0083797 |  |  | 587160 | 0.953227 | 0.8678712 | 0.01586232 | 0.9540996 | 0.007014212 | 0.9541028 | 0.01002721
|  |  | 74532 | 0.99865 | 0.9994305 | 0.0003441237 | 0.9999501 | 0.0751888 | 0.9999457 | 0.144027 |  |  | 244146 | 0.9889531 | 0.9866385 | 0.001154499 | 0.9925484 | 0.005265536 | 0.992543 | 0.004262213 |  |  | 139260 | 0.9517666 | 0.9670213 | 0.002878612 | 0.9520203 | 0.007811596 | 0.9520196 | 0.005398032 |  |  | 286680 | 0.9548376 | 0.9150489 | 0.006681064 | 0.9686568 | 0.01276774 | 0.9686582 | 0.008378547 |  |  | 587460 | 0.9375614 | 0.8678712 | 0.01586232 | 0.9541388 | 0.007014275 | 0.9541421 | 0.01002648
|  |  | 74652 | 0.997754 | 0.9994305 | 0.0003441237 | 0.9999501 | 0.0751888 | 0.9999457 | 0.144027 |  |  | 244446 | 0.9889531 | 0.9866385 | 0.001154499 | 0.9925597 | 0.005264066 | 0.9925542 | 0.004261242 |  |  | 139560 | 0.9506876 | 0.9670213 | 0.002878612 | 0.9520935 | 0.007813835 | 0.9520928 | 0.00539982 |  |  | 286980 | 0.9582006 | 0.9150489 | 0.006681064 | 0.9686975 | 0.01276326 | 0.9686989 | 0.008377398 |  |  | 587760 | 0.9420373 | 0.8678712 | 0.01586232 | 0.9541781 | 0.007014338 | 0.9541813 | 0.01002576
|  |  | 74772 | 0.9995459 | 0.9994305 | 0.0003441237 | 0.9999501 | 0.0751888 | 0.9999457 | 0.144027 |  |  | 244746 | 0.9899135 | 0.9866385 | 0.001154499 | 0.9925709 | 0.005262598 | 0.9925655 | 0.004260272 |  |  | 139860 | 0.9506876 | 0.9670213 | 0.002878612 | 0.9521666 | 0.007816061 | 0.9521658 | 0.005401601 |  |  | 287280 | 0.9565191 | 0.9150489 | 0.006681064 | 0.9687381 | 0.01275879 | 0.9687395 | 0.008376252 |  |  | 588060 | 0.9420373 | 0.8678712 | 0.01586232 | 0.9542173 | 0.0070144 | 0.9542205 | 0.01002503
|  |  | 74892 | 0.9995459 | 0.9994305 | 0.0003441237 | 0.9999501 | 0.0751888 | 0.9999457 | 0.144027 |  |  | 245046 | 0.9889531 | 0.9866385 | 0.001154499 | 0.9925821 | 0.005261132 | 0.9925767 | 0.004259304 |  |  | 140160 | 0.9517666 | 0.9670213 | 0.002878612 | 0.9522395 | 0.007818277 | 0.9522388 | 0.005403374 |  |  | 287580 | 0.9582006 | 0.9150489 | 0.006681064 | 0.9687785 | 0.01275433 | 0.96878 | 0.008375109 |  |  | 588360 | 0.9442752 | 0.8678712 | 0.01586232 | 0.9542564 | 0.007014463 | 0.9542596 | 0.01002431
|  |  | 75012 | 0.99865 | 0.9994305 | 0.0003441237 | 0.9999501 | 0.0751888 | 0.9999457 | 0.144027 |  |  | 245346 | 0.9889531 | 0.9866385 | 0.001154499 | 0.9925932 | 0.005259668 | 0.9925878 | 0.004258337 |  |  | 140460 | 0.9506876 | 0.9670213 | 0.002878612 | 0.9523124 | 0.00782048 | 0.9523116 | 0.005405139 |  |  | 287880 | 0.9598821 | 0.9150489 | 0.006681064 | 0.9688189 | 0.01274988 | 0.9688203 | 0.008373969 |  |  | 588660 | 0.9442752 | 0.8678712 | 0.01586232 | 0.9542955 | 0.007014525 | 0.9542987 | 0.01002359
|  |  | 75132 | 0.9995459 | 0.9994305 | 0.0003441237 | 0.9999501 | 0.0751888 | 0.9999457 | 0.144027 |  |  | 245646 | 0.990874 | 0.9866385 | 0.001154499 | 0.9926044 | 0.005258207 | 0.992599 | 0.004257371 |  |  | 140760 | 0.9496086 | 0.9670213 | 0.002878612 | 0.9523851 | 0.007822672 | 0.9523843 | 0.005406897 |  |  | 288180 | 0.9565191 | 0.9150489 | 0.006681064 | 0.9688592 | 0.01274544 | 0.9688606 | 0.008372832 |  |  | 588960 | 0.9487511 | 0.8678712 | 0.01586232 | 0.9543345 | 0.007014587 | 0.9543378 | 0.01002287
|  |  | 75252 | 0.99865 | 0.9994305 | 0.0003441237 | 0.9999501 | 0.0751888 | 0.9999457 | 0.144027 |  |  | 245946 | 0.990874 | 0.9866385 | 0.001154499 | 0.9926155 | 0.005256747 | 0.9926101 | 0.004256407 |  |  | 141060 | 0.9496086 | 0.9670213 | 0.002878612 | 0.9524577 | 0.007824853 | 0.9524569 | 0.005408646 |  |  | 288480 | 0.9565191 | 0.9150489 | 0.006681064 | 0.9688993 | 0.01274102 | 0.9689007 | 0.008371698 |  |  | 589260 | 0.9465132 | 0.8678712 | 0.01586232 | 0.9543736 | 0.00701465 | 0.9543768 | 0.01002214
|  |  | 75372 | 0.99865 | 0.9994305 | 0.0003441237 | 0.9999501 | 0.0751888 | 0.9999457 | 0.144027 |  |  | 246246 | 0.9899135 | 0.9866385 | 0.001154499 | 0.9926265 | 0.00525529 | 0.9926212 | 0.004255444 |  |  | 141360 | 0.9517666 | 0.9670213 | 0.002878612 | 0.9525301 | 0.007827022 | 0.9525294 | 0.005410387 |  |  | 288780 | 0.9582006 | 0.9150489 | 0.006681064 | 0.9689394 | 0.0127366 | 0.9689408 | 0.008370568 |  |  | 589560 | 0.9465132 | 0.8678712 | 0.01586232 | 0.9544125 | 0.007014712 | 0.9544157 | 0.01002142
|  |  | 75492 | 0.9995459 | 0.9994305 | 0.0003441237 | 0.9999501 | 0.0751888 | 0.9999457 | 0.144027 |  |  | 246546 | 0.9899135 | 0.9866385 | 0.001154499 | 0.9926376 | 0.005253835 | 0.9926322 | 0.004254482 |  |  | 141660 | 0.9528456 | 0.9670213 | 0.002878612 | 0.9526025 | 0.00782918 | 0.9526018 | 0.00541212 |  |  | 289080 | 0.9582006 | 0.9150489 | 0.006681064 | 0.9689793 | 0.0127322 | 0.9689807 | 0.00836944 |  |  | 589860 | 0.9465132 | 0.8678712 | 0.01586232 | 0.9544514 | 0.007014774 | 0.9544546 | 0.0100207
|  |  | 75612 | 0.99865 | 0.9994305 | 0.0003441237 | 0.9999501 | 0.0751888 | 0.9999457 | 0.144027 |  |  | 246846 | 0.990874 | 0.9866385 | 0.001154499 | 0.9926486 | 0.005252382 | 0.9926433 | 0.004253522 |  |  | 141960 | 0.9517666 | 0.9670213 | 0.002878612 | 0.9526747 | 0.007831326 | 0.952674 | 0.005413846 |  |  | 289380 | 0.9565191 | 0.9150489 | 0.006681064 | 0.9690191 | 0.0127278 | 0.9690205 | 0.008368316 |  |  | 590160 | 0.9465132 | 0.8678712 | 0.01586232 | 0.9544903 | 0.007014835 | 0.9544935 | 0.01001998
|  |  | 75732 | 0.9995459 | 0.9994305 | 0.0003441237 | 0.9999501 | 0.0751888 | 0.9999457 | 0.144027 |  |  | 247146 | 0.9889531 | 0.9866385 | 0.001154499 | 0.9926596 | 0.005250931 | 0.9926542 | 0.004252563 |  |  | 142260 | 0.9506876 | 0.9670213 | 0.002878612 | 0.9527469 | 0.007833461 | 0.9527461 | 0.005415563 |  |  | 289680 | 0.9598821 | 0.9150489 | 0.006681064 | 0.9690588 | 0.01272342 | 0.9690602 | 0.008367195 |  |  | 590460 | 0.9397993 | 0.8678712 | 0.01586232 | 0.9545291 | 0.007014897 | 0.9545323 | 0.01001926
|  |  | 75852 | 0.997754 | 0.9994305 | 0.0003441237 | 0.9999501 | 0.0751888 | 0.9999457 | 0.144027 |  |  | 247446 | 0.9889531 | 0.9866385 | 0.001154499 | 0.9926705 | 0.005249482 | 0.9926652 | 0.004251606 |  |  | 142560 | 0.9517666 | 0.9670213 | 0.002878612 | 0.9528189 | 0.007835584 | 0.9528181 | 0.005417273 |  |  | 289980 | 0.9598821 | 0.9150489 | 0.006681064 | 0.9690984 | 0.01271905 | 0.9690998 | 0.008366076 |  |  | 590760 | 0.9420373 | 0.8678712 | 0.01586232 | 0.9545679 | 0.007014959 | 0.9545711 | 0.01001854
|  |  | 75972 | 0.9995459 | 0.9994305 | 0.0003441237 | 0.9999501 | 0.0751888 | 0.9999457 | 0.144027 |  |  | 247746 | 0.9899135 | 0.9866385 | 0.001154499 | 0.9926815 | 0.005248036 | 0.9926762 | 0.00425065 |  |  | 142860 | 0.9517666 | 0.9670213 | 0.002878612 | 0.9528908 | 0.007837696 | 0.95289 | 0.005418975 |  |  | 290280 | 0.9615635 | 0.9150489 | 0.006681064 | 0.9691379 | 0.01271468 | 0.9691393 | 0.008364961 |  |  | 591060 | 0.9420373 | 0.8678712 | 0.01586232 | 0.9546067 | 0.00701502 | 0.9546098 | 0.01001782
|  |  | 76092 | 0.9995459 | 0.9994305 | 0.0003441237 | 0.9999501 | 0.0751888 | 0.9999457 | 0.144027 |  |  | 248046 | 0.9889531 | 0.9866385 | 0.001154499 | 0.9926923 | 0.005246591 | 0.9926871 | 0.004249696 |  |  | 143160 | 0.9517666 | 0.9670213 | 0.002878612 | 0.9529626 | 0.007839797 | 0.9529618 | 0.005420669 |  |  | 290580 | 0.9598821 | 0.9150489 | 0.006681064 | 0.9691773 | 0.01271033 | 0.9691787 | 0.008363849 |  |  | 591360 | 0.9420373 | 0.8678712 | 0.01586232 | 0.9546454 | 0.007015082 | 0.9546485 | 0.01001711
|  |  | 76212 | 0.9995459 | 0.9994305 | 0.0003441237 | 0.9999501 | 0.0751888 | 0.9999457 | 0.144027 |  |  | 248346 | 0.990874 | 0.9866385 | 0.001154499 | 0.9927032 | 0.005245149 | 0.9926979 | 0.004248742 |  |  | 143460 | 0.9496086 | 0.9670213 | 0.002878612 | 0.9530342 | 0.007841886 | 0.9530334 | 0.005422355 |  |  | 290880 | 0.9598821 | 0.9150489 | 0.006681064 | 0.9692166 | 0.01270599 | 0.9692179 | 0.008362741 |  |  | 591660 | 0.9509891 | 0.8678712 | 0.01586232 | 0.954684 | 0.007015143 | 0.9546872 | 0.01001639
|  |  | 76332 | 0.9995459 | 0.9994305 | 0.0003441237 | 0.9999501 | 0.0751888 | 0.9999457 | 0.144027 |  |  | 248646 | 0.9899135 | 0.9866385 | 0.001154499 | 0.9927141 | 0.005243709 | 0.9927088 | 0.004247791 |  |  | 143760 | 0.9496086 | 0.9670213 | 0.002878612 | 0.9531058 | 0.007843964 | 0.953105 | 0.005424034 |  |  | 291180 | 0.9582006 | 0.9150489 | 0.006681064 | 0.9692558 | 0.01270166 | 0.9692571 | 0.008361635 |  |  | 591960 | 0.9465132 | 0.8678712 | 0.01586232 | 0.9547226 | 0.007015204 | 0.9547258 | 0.01001567
|  |  | 76452 | 0.9995459 | 0.9994305 | 0.0003441237 | 0.9999501 | 0.0751888 | 0.9999457 | 0.144027 |  |  | 248946 | 0.9899135 | 0.9866385 | 0.001154499 | 0.9927249 | 0.005242271 | 0.9927196 | 0.004246841 |  |  | 144060 | 0.9496086 | 0.9670213 | 0.002878612 | 0.9531772 | 0.007846031 | 0.9531764 | 0.005425704 |  |  | 291480 | 0.9582006 | 0.9150489 | 0.006681064 | 0.9692949 | 0.01269734 | 0.9692961 | 0.008360532 |  |  | 592260 | 0.9375614 | 0.8678712 | 0.01586232 | 0.9547612 | 0.007015265 | 0.9547643 | 0.01001495
|  |  | 76572 | 0.9995459 | 0.9994305 | 0.0003441237 | 0.9999501 | 0.0751888 | 0.9999457 | 0.144027 |  |  | 249246 | 0.9879926 | 0.9866385 | 0.001154499 | 0.9927356 | 0.005240836 | 0.9927304 | 0.004245892 |  |  | 144360 | 0.9506876 | 0.9670213 | 0.002878612 | 0.9532485 | 0.007848087 | 0.9532477 | 0.005427367 |  |  | 291780 | 0.9598821 | 0.9150489 | 0.006681064 | 0.9693338 | 0.01269303 | 0.9693351 | 0.008359433 |  |  | 592560 | 0.9442752 | 0.8678712 | 0.01586232 | 0.9547997 | 0.007015326 | 0.9548028 | 0.01001424
|  |  | 76692 | 0.9995459 | 0.9994305 | 0.0003441237 | 0.9999501 | 0.0751888 | 0.9999457 | 0.144027 |  |  | 249546 | 0.9899135 | 0.9866385 | 0.001154499 | 0.9927464 | 0.005239402 | 0.9927412 | 0.004244944 |  |  | 144660 | 0.9496086 | 0.9670213 | 0.002878612 | 0.9533197 | 0.007850131 | 0.9533189 | 0.005429023 |  |  | 292080 | 0.9582006 | 0.9150489 | 0.006681064 | 0.9693727 | 0.01268873 | 0.9693739 | 0.008358336 |  |  | 592860 | 0.9420373 | 0.8678712 | 0.01586232 | 0.9548382 | 0.007015387 | 0.9548413 | 0.01001352
|  |  | 76812 | 0.99865 | 0.9994305 | 0.0003441237 | 0.9999501 | 0.0751888 | 0.9999457 | 0.144027 |  |  | 249846 | 0.990874 | 0.9866385 | 0.001154499 | 0.9927571 | 0.005237971 | 0.9927519 | 0.004243999 |  |  | 144960 | 0.9506876 | 0.9670213 | 0.002878612 | 0.9533908 | 0.007852164 | 0.95339 | 0.00543067 |  |  | 292380 | 0.9598821 | 0.9150489 | 0.006681064 | 0.9694114 | 0.01268445 | 0.9694127 | 0.008357243 |  |  | 593160 | 0.9420373 | 0.8678712 | 0.01586232 | 0.9548766 | 0.007015447 | 0.9548797 | 0.01001281
|  |  | 76932 | 0.99865 | 0.9994305 | 0.0003441237 | 0.9999501 | 0.0751888 | 0.9999457 | 0.144027 |  |  | 250146 | 0.9889531 | 0.9866385 | 0.001154499 | 0.9927678 | 0.005236542 | 0.9927626 | 0.004243054 |  |  | 145260 | 0.9528456 | 0.9670213 | 0.002878612 | 0.9534618 | 0.007854186 | 0.953461 | 0.00543231 |  |  | 292680 | 0.9598821 | 0.9150489 | 0.006681064 | 0.9694501 | 0.01268017 | 0.9694513 | 0.008356152 |  |  | 593460 | 0.9397993 | 0.8678712 | 0.01586232 | 0.954915 | 0.007015508 | 0.9549181 | 0.01001209
|  |  | 77052 | 1.000442 | 0.9994305 | 0.0003441237 | 0.9999501 | 0.0751888 | 0.9999457 | 0.144027 |  |  | 250446 | 0.9899135 | 0.9866385 | 0.001154499 | 0.9927785 | 0.005235115 | 0.9927733 | 0.004242111 |  |  | 145560 | 0.9496086 | 0.9670213 | 0.002878612 | 0.9535326 | 0.007856196 | 0.9535318 | 0.005433942 |  |  | 292980 | 0.9598821 | 0.9150489 | 0.006681064 | 0.9694886 | 0.0126759 | 0.9694898 | 0.008355065 |  |  | 593760 | 0.9442752 | 0.8678712 | 0.01586232 | 0.9549533 | 0.007015569 | 0.9549564 | 0.01001138
|  |  | 77172 | 0.9995459 | 0.9994305 | 0.0003441237 | 0.9999501 | 0.0751888 | 0.9999457 | 0.144027 |  |  | 250746 | 0.9899135 | 0.9866385 | 0.001154499 | 0.9927891 | 0.005233691 | 0.9927839 | 0.00424117 |  |  | 145860 | 0.9496086 | 0.9670213 | 0.002878612 | 0.9536034 | 0.007858196 | 0.9536026 | 0.005435566 |  |  | 293280 | 0.9582006 | 0.9150489 | 0.006681064 | 0.969527 | 0.01267165 | 0.9695283 | 0.008353981 |  |  | 594060 | 0.9442752 | 0.8678712 | 0.01586232 | 0.9549916 | 0.007015629 | 0.9549947 | 0.01001067
|  |  | 77292 | 0.9995459 | 0.9994305 | 0.0003441237 | 0.9999501 | 0.0751888 | 0.9999457 | 0.144027 |  |  | 251046 | 0.9889531 | 0.9866385 | 0.001154499 | 0.9927997 | 0.005232269 | 0.9927946 | 0.00424023 |  |  | 146160 | 0.9506876 | 0.9670213 | 0.002878612 | 0.953674 | 0.007860184 | 0.9536732 | 0.005437183 |  |  | 293580 | 0.9582006 | 0.9150489 | 0.006681064 | 0.9695654 | 0.0126674 | 0.9695666 | 0.0083529 |  |  | 594360 | 0.9487511 | 0.8678712 | 0.01586232 | 0.9550299 | 0.007015689 | 0.955033 | 0.01000995
|  |  | 77412 | 0.9995459 | 0.9994305 | 0.0003441237 | 0.9999501 | 0.0751888 | 0.9999457 | 0.144027 |  |  | 251346 | 0.9889531 | 0.9866385 | 0.001154499 | 0.9928103 | 0.005230849 | 0.9928052 | 0.004239291 |  |  | 146460 | 0.9506876 | 0.9670213 | 0.002878612 | 0.9537445 | 0.007862162 | 0.9537437 | 0.005438792 |  |  | 293880 | 0.9598821 | 0.9150489 | 0.006681064 | 0.9696036 | 0.01266317 | 0.9696048 | 0.008351822 |  |  | 594660 | 0.9397993 | 0.8678712 | 0.01586232 | 0.9550681 | 0.007015749 | 0.9550712 | 0.01000924
|  |  | 77532 | 0.9995459 | 0.9994305 | 0.0003441237 | 0.9999501 | 0.0751888 | 0.9999457 | 0.144027 |  |  | 251646 | 0.9889531 | 0.9866385 | 0.001154499 | 0.9928209 | 0.005229431 | 0.9928157 | 0.004238354 |  |  | 146760 | 0.9517666 | 0.9670213 | 0.002878612 | 0.9538149 | 0.007864128 | 0.9538141 | 0.005440393 |  |  | 294180 | 0.9582006 | 0.9150489 | 0.006681064 | 0.9696417 | 0.01265895 | 0.9696429 | 0.008350747 |  |  | 594960 | 0.9442752 | 0.8678712 | 0.01586232 | 0.9551063 | 0.007015809 | 0.9551093 | 0.01000853
|  |  | 77652 | 0.99865 | 0.9994305 | 0.0003441237 | 0.9999501 | 0.0751888 | 0.9999457 | 0.144027 |  |  | 251946 | 0.9899135 | 0.9866385 | 0.001154499 | 0.9928314 | 0.005228016 | 0.9928263 | 0.004237418 |  |  | 147060 | 0.9517666 | 0.9670213 | 0.002878612 | 0.9538852 | 0.007866083 | 0.9538844 | 0.005441987 |  |  | 294480 | 0.9615635 | 0.9150489 | 0.006681064 | 0.9696797 | 0.01265473 | 0.9696809 | 0.008349675 |  |  | 595260 | 0.9420373 | 0.8678712 | 0.01586232 | 0.9551444 | 0.007015869 | 0.9551474 | 0.01000782
|  |  | 77772 | 1.000442 | 0.9994305 | 0.0003441237 | 0.9999501 | 0.0751888 | 0.9999457 | 0.144027 |  |  | 252246 | 0.990874 | 0.9866385 | 0.001154499 | 0.9928419 | 0.005226603 | 0.9928368 | 0.004236484 |  |  | 147360 | 0.9517666 | 0.9670213 | 0.002878612 | 0.9539553 | 0.007868027 | 0.9539545 | 0.005443573 |  |  | 294780 | 0.963245 | 0.9150489 | 0.006681064 | 0.9697176 | 0.01265053 | 0.9697188 | 0.008348607 |  |  | 595560 | 0.9397993 | 0.8678712 | 0.01586232 | 0.9551825 | 0.007015929 | 0.9551855 | 0.01000711
|  |  | 77892 | 0.9995459 | 0.9994305 | 0.0003441237 | 0.9999501 | 0.0751888 | 0.9999457 | 0.144027 |  |  | 252546 | 0.9889531 | 0.9866385 | 0.001154499 | 0.9928523 | 0.005225192 | 0.9928473 | 0.004235552 |  |  | 147660 | 0.9517666 | 0.9670213 | 0.002878612 | 0.9540254 | 0.00786996 | 0.9540246 | 0.005445152 |  |  | 295080 | 0.9598821 | 0.9150489 | 0.006681064 | 0.9697554 | 0.01264634 | 0.9697566 | 0.008347541 |  |  | 595860 | 0.9420373 | 0.8678712 | 0.01586232 | 0.9552205 | 0.007015989 | 0.9552235 | 0.0100064
|  |  | 78012 | 0.99865 | 0.9994305 | 0.0003441237 | 0.9999501 | 0.0751888 | 0.9999457 | 0.144027 |  |  | 252846 | 0.9899135 | 0.9866385 | 0.001154499 | 0.9928628 | 0.005223783 | 0.9928577 | 0.004234621 |  |  | 147960 | 0.9496086 | 0.9670213 | 0.002878612 | 0.9540953 | 0.007871882 | 0.9540945 | 0.005446723 |  |  | 295380 | 0.9615635 | 0.9150489 | 0.006681064 | 0.9697931 | 0.01264216 | 0.9697943 | 0.008346479 |  |  | 596160 | 0.9465132 | 0.8678712 | 0.01586232 | 0.9552585 | 0.007016049 | 0.9552615 | 0.01000569
|  |  | 78132 | 0.99865 | 0.9994305 | 0.0003441237 | 0.9999501 | 0.0751888 | 0.9999457 | 0.144027 |  |  | 253146 | 0.9899135 | 0.9866385 | 0.001154499 | 0.9928732 | 0.005222377 | 0.9928681 | 0.004233691 |  |  | 148260 | 0.9506876 | 0.9670213 | 0.002878612 | 0.9541652 | 0.007873794 | 0.9541643 | 0.005448286 |  |  | 295680 | 0.9598821 | 0.9150489 | 0.006681064 | 0.9698307 | 0.01263799 | 0.9698319 | 0.008345419 |  |  | 596460 | 0.9442752 | 0.8678712 | 0.01586232 | 0.9552964 | 0.007016108 | 0.9552995 | 0.01000498
|  |  | 78252 | 0.9995459 | 0.9994305 | 0.0003441237 | 0.9999501 | 0.0751888 | 0.9999457 | 0.144027 |  |  | 253446 | 0.9899135 | 0.9866385 | 0.001154499 | 0.9928836 | 0.005220973 | 0.9928785 | 0.004232763 |  |  | 148560 | 0.9506876 | 0.9670213 | 0.002878612 | 0.9542349 | 0.007875694 | 0.9542341 | 0.005449842 |  |  | 295980 | 0.9598821 | 0.9150489 | 0.006681064 | 0.9698682 | 0.01263383 | 0.9698693 | 0.008344363 |  |  | 596760 | 0.9442752 | 0.8678712 | 0.01586232 | 0.9553344 | 0.007016168 | 0.9553374 | 0.01000427
|  |  | 78372 | 1.000442 | 0.9994305 | 0.0003441237 | 0.9999501 | 0.0751888 | 0.9999457 | 0.144027 |  |  | 253746 | 0.9899135 | 0.9866385 | 0.001154499 | 0.9928939 | 0.005219572 | 0.9928889 | 0.004231836 |  |  | 148860 | 0.9528456 | 0.9670213 | 0.002878612 | 0.9543045 | 0.007877583 | 0.9543037 | 0.005451391 |  |  | 296280 | 0.9598821 | 0.9150489 | 0.006681064 | 0.9699056 | 0.01262968 | 0.9699067 | 0.008343309 |  |  | 597060 | 0.9442752 | 0.8678712 | 0.01586232 | 0.9553722 | 0.007016227 | 0.9553752 | 0.01000356
|  |  | 78492 | 0.99865 | 0.9994305 | 0.0003441237 | 0.9999501 | 0.0751888 | 0.9999457 | 0.144027 |  |  | 254046 | 0.9899135 | 0.9866385 | 0.001154499 | 0.9929043 | 0.005218172 | 0.9928993 | 0.004230911 |  |  | 149160 | 0.9528456 | 0.9670213 | 0.002878612 | 0.954374 | 0.007879462 | 0.9543731 | 0.005452932 |  |  | 296580 | 0.9598821 | 0.9150489 | 0.006681064 | 0.9699429 | 0.01262554 | 0.969944 | 0.008342259 |  |  | 597360 | 0.9465132 | 0.8678712 | 0.01586232 | 0.95541 | 0.007016286 | 0.955413 | 0.01000285
|  |  | 78612 | 0.9995459 | 0.9994305 | 0.0003441237 | 0.9999501 | 0.0751888 | 0.9999457 | 0.144027 |  |  | 254346 | 0.990874 | 0.9866385 | 0.001154499 | 0.9929146 | 0.005216775 | 0.9929096 | 0.004229988 |  |  | 149460 | 0.9517666 | 0.9670213 | 0.002878612 | 0.9544434 | 0.007881329 | 0.9544425 | 0.005454465 |  |  | 296880 | 0.9598821 | 0.9150489 | 0.006681064 | 0.9699801 | 0.01262141 | 0.9699812 | 0.008341211 |  |  | 597660 | 0.9420373 | 0.8678712 | 0.01586232 | 0.9554478 | 0.007016345 | 0.9554508 | 0.01000215
|  |  | 78732 | 0.9995459 | 0.9994305 | 0.0003441237 | 0.9999501 | 0.0751888 | 0.9999457 | 0.144027 |  |  | 254646 | 0.9899135 | 0.9866385 | 0.001154499 | 0.9929248 | 0.005215381 | 0.9929199 | 0.004229066 |  |  | 149760 | 0.9517666 | 0.9670213 | 0.002878612 | 0.9545126 | 0.007883186 | 0.9545118 | 0.005455991 |  |  | 297180 | 0.9615635 | 0.9150489 | 0.006681064 | 0.9700172 | 0.01261729 | 0.9700183 | 0.008340167 |  |  | 597960 | 0.9465132 | 0.8678712 | 0.01586232 | 0.9554855 | 0.007016404 | 0.9554885 | 0.01000144
|  |  | 78852 | 1.000442 | 0.9994305 | 0.0003441237 | 0.9999501 | 0.0751888 | 0.9999457 | 0.144027 |  |  | 254946 | 0.9899135 | 0.9866385 | 0.001154499 | 0.9929351 | 0.005213989 | 0.9929301 | 0.004228146 |  |  | 150060 | 0.9506876 | 0.9670213 | 0.002878612 | 0.9545818 | 0.007885032 | 0.9545809 | 0.005457509 |  |  | 297480 | 0.9582006 | 0.9150489 | 0.006681064 | 0.9700542 | 0.01261318 | 0.9700552 | 0.008339126 |  |  | 598260 | 0.9442752 | 0.8678712 | 0.01586232 | 0.9555232 | 0.007016463 | 0.9555262 | 0.01000073
|  |  | 78972 | 0.9995459 | 0.9994305 | 0.0003441237 | 0.9999501 | 0.0751888 | 0.9999457 | 0.144027 |  |  | 255246 | 0.9889531 | 0.9866385 | 0.001154499 | 0.9929453 | 0.005212599 | 0.9929404 | 0.004227227 |  |  | 150360 | 0.9496086 | 0.9670213 | 0.002878612 | 0.9546508 | 0.007886867 | 0.95465 | 0.00545902 |  |  | 297780 | 0.9615635 | 0.9150489 | 0.006681064 | 0.9700911 | 0.01260909 | 0.9700921 | 0.008338088 |  |  | 598560 | 0.9509891 | 0.8678712 | 0.01586232 | 0.9555609 | 0.007016522 | 0.9555638 | 0.01000003
|  |  | 79092 | 0.99865 | 0.9994305 | 0.0003441237 | 0.9999501 | 0.0751888 | 0.9999457 | 0.144027 |  |  | 255546 | 0.9899135 | 0.9866385 | 0.001154499 | 0.9929555 | 0.005211211 | 0.9929506 | 0.004226309 |  |  | 150660 | 0.9506876 | 0.9670213 | 0.002878612 | 0.9547198 | 0.007888691 | 0.9547189 | 0.005460524 |  |  | 298080 | 0.9598821 | 0.9150489 | 0.006681064 | 0.9701279 | 0.012605 | 0.9701289 | 0.008337053 |  |  | 598860 | 0.9509891 | 0.8678712 | 0.01586232 | 0.9555985 | 0.007016581 | 0.9556014 | 0.009999323
|  |  | 79212 | 0.99865 | 0.9994305 | 0.0003441237 | 0.9999501 | 0.0751888 | 0.9999457 | 0.144027 |  |  | 255846 | 0.9899135 | 0.9866385 | 0.001154499 | 0.9929657 | 0.005209826 | 0.9929607 | 0.004225394 |  |  | 150960 | 0.9517666 | 0.9670213 | 0.002878612 | 0.9547886 | 0.007890505 | 0.9547877 | 0.00546202 |  |  | 298380 | 0.9598821 | 0.9150489 | 0.006681064 | 0.9701646 | 0.01260092 | 0.9701656 | 0.008336021 |  |  | 599160 | 0.9442752 | 0.8678712 | 0.01586232 | 0.9556361 | 0.007016639 | 0.955639 | 0.009998619
|  |  | 79332 | 0.99865 | 0.9994305 | 0.0003441237 | 0.9999501 | 0.0751888 | 0.9999457 | 0.144027 |  |  | 256146 | 0.9899135 | 0.9866385 | 0.001154499 | 0.9929758 | 0.005208443 | 0.9929709 | 0.00422448 |  |  | 151260 | 0.9496086 | 0.9670213 | 0.002878612 | 0.9548573 | 0.007892308 | 0.9548564 | 0.005463509 |  |  | 298680 | 0.9615635 | 0.9150489 | 0.006681064 | 0.9702011 | 0.01259686 | 0.9702021 | 0.008334992 |  |  | 599460 | 0.9397993 | 0.8678712 | 0.01586232 | 0.9556736 | 0.007016698 | 0.9556765 | 0.009997915
|  |  | 79452 | 0.99865 | 0.9994305 | 0.0003441237 | 0.9999501 | 0.0751888 | 0.9999457 | 0.144027 |  |  | 256446 | 0.9899135 | 0.9866385 | 0.001154499 | 0.9929859 | 0.005207063 | 0.992981 | 0.004223567 |  |  | 151560 | 0.9528456 | 0.9670213 | 0.002878612 | 0.9549259 | 0.0078941 | 0.954925 | 0.00546499 |  |  | 298980 | 0.9615635 | 0.9150489 | 0.006681064 | 0.9702376 | 0.0125928 | 0.9702386 | 0.008333966 |  |  | 599760 | 0.9442752 | 0.8678712 | 0.01586232 | 0.955711 | 0.007016756 | 0.955714 | 0.009997212
|  |  | 79572 | 0.9995459 | 0.9994305 | 0.0003441237 | 0.9999501 | 0.0751888 | 0.9999457 | 0.144027 |  |  | 256746 | 0.9889531 | 0.9866385 | 0.001154499 | 0.992996 | 0.005205685 | 0.9929911 | 0.004222656 |  |  | 151860 | 0.9528456 | 0.9670213 | 0.002878612 | 0.9549944 | 0.007895882 | 0.9549935 | 0.005466464 |  |  | 299280 | 0.9615635 | 0.9150489 | 0.006681064 | 0.970274 | 0.01258876 | 0.970275 | 0.008332943 |  |  | 600060 | 0.9420373 | 0.8678712 | 0.01586232 | 0.9557485 | 0.007016815 | 0.9557514 | 0.009996509
|  |  | 79692 | 1.001338 | 0.9994305 | 0.0003441237 | 0.9999501 | 0.0751888 | 0.9999457 | 0.144027 |  |  | 257046 | 0.9889531 | 0.9866385 | 0.001154499 | 0.9930061 | 0.005204309 | 0.9930012 | 0.004221746 |  |  | 152160 | 0.9517666 | 0.9670213 | 0.002878612 | 0.9550628 | 0.007897652 | 0.9550619 | 0.005467931 |  |  | 299580 | 0.9598821 | 0.9150489 | 0.006681064 | 0.9703103 | 0.01258473 | 0.9703113 | 0.008331923 |  |  | 600360 | 0.9420373 | 0.8678712 | 0.01586232 | 0.9557859 | 0.007016873 | 0.9557888 | 0.009995807
|  |  | 79812 | 0.99865 | 0.9994305 | 0.0003441237 | 0.9999501 | 0.0751888 | 0.9999457 | 0.144027 |  |  | 257346 | 0.9899135 | 0.9866385 | 0.001154499 | 0.9930161 | 0.005202936 | 0.9930112 | 0.004220839 |  |  | 152460 | 0.9528456 | 0.9670213 | 0.002878612 | 0.955131 | 0.007899413 | 0.9551301 | 0.00546939 |  |  | 299880 | 0.9615635 | 0.9150489 | 0.006681064 | 0.9703465 | 0.0125807 | 0.9703475 | 0.008330906 |  |  | 600660 | 0.9442752 | 0.8678712 | 0.01586232 | 0.9558232 | 0.007016931 | 0.9558261 | 0.009995105
|  |  | 79932 | 0.99865 | 0.9994305 | 0.0003441237 | 0.9999501 | 0.0751888 | 0.9999457 | 0.144027 |  |  | 257646 | 0.990874 | 0.9866385 | 0.001154499 | 0.9930261 | 0.005201565 | 0.9930213 | 0.004219932 |  |  | 152760 | 0.9528456 | 0.9670213 | 0.002878612 | 0.9551992 | 0.007901162 | 0.9551983 | 0.005470842 |  |  | 300180 | 0.9615635 | 0.9150489 | 0.006681064 | 0.9703826 | 0.01257669 | 0.9703835 | 0.008329892 |  |  | 600960 | 0.9442752 | 0.8678712 | 0.01586232 | 0.9558605 | 0.007016989 | 0.9558634 | 0.009994404
|  |  | 80052 | 1.000442 | 0.9994305 | 0.0003441237 | 0.9999501 | 0.0751888 | 0.9999457 | 0.144027 |  |  | 257946 | 0.9899135 | 0.9866385 | 0.001154499 | 0.9930361 | 0.005200196 | 0.9930313 | 0.004219028 |  |  | 153060 | 0.9517666 | 0.9670213 | 0.002878612 | 0.9552672 | 0.007902901 | 0.9552663 | 0.005472287 |  |  | 300480 | 0.9598821 | 0.9150489 | 0.006681064 | 0.9704186 | 0.01257269 | 0.9704195 | 0.008328881 |  |  | 601260 | 0.9465132 | 0.8678712 | 0.01586232 | 0.9558978 | 0.007017047 | 0.9559007 | 0.009993704
|  |  | 80172 | 0.99865 | 0.9994305 | 0.0003441237 | 0.9999501 | 0.0751888 | 0.9999457 | 0.144027 |  |  | 258246 | 0.990874 | 0.9866385 | 0.001154499 | 0.993046 | 0.00519883 | 0.9930412 | 0.004218124 |  |  | 153360 | 0.9528456 | 0.9670213 | 0.002878612 | 0.9553352 | 0.00790463 | 0.9553343 | 0.005473724 |  |  | 300780 | 0.9598821 | 0.9150489 | 0.006681064 | 0.9704545 | 0.01256869 | 0.9704554 | 0.008327873 |  |  | 601560 | 0.9465132 | 0.8678712 | 0.01586232 | 0.955935 | 0.007017105 | 0.9559379 | 0.009993004
|  |  | 80292 | 0.9995459 | 0.9994305 | 0.0003441237 | 0.9999501 | 0.0751888 | 0.9999457 | 0.144027 |  |  | 258546 | 0.9899135 | 0.9866385 | 0.001154499 | 0.993056 | 0.005197467 | 0.9930512 | 0.004217223 |  |  | 153660 | 0.9528456 | 0.9670213 | 0.002878612 | 0.955403 | 0.007906348 | 0.9554021 | 0.005475154 |  |  | 301080 | 0.963245 | 0.9150489 | 0.006681064 | 0.9704903 | 0.01256471 | 0.9704912 | 0.008326868 |  |  | 601860 | 0.9420373 | 0.8678712 | 0.01586232 | 0.9559722 | 0.007017163 | 0.955975 | 0.009992305
|  |  | 80412 | 0.9995459 | 0.9994305 | 0.0003441237 | 0.9999501 | 0.0751888 | 0.9999457 | 0.144027 |  |  | 258846 | 0.990874 | 0.9866385 | 0.001154499 | 0.9930659 | 0.005196106 | 0.9930611 | 0.004216323 |  |  | 153960 | 0.9517666 | 0.9670213 | 0.002878612 | 0.9554707 | 0.007908055 | 0.9554698 | 0.005476577 |  |  | 301380 | 0.9615635 | 0.9150489 | 0.006681064 | 0.970526 | 0.01256074 | 0.9705269 | 0.008325866 |  |  | 602160 | 0.9397993 | 0.8678712 | 0.01586232 | 0.9560093 | 0.00701722 | 0.9560122 | 0.009991606
|  |  | 80532 | 0.9995459 | 0.9994305 | 0.0003441237 | 0.9999501 | 0.0751888 | 0.9999457 | 0.144027 |  |  | 259146 | 0.9899135 | 0.9866385 | 0.001154499 | 0.9930758 | 0.005194747 | 0.993071 | 0.004215425 |  |  | 154260 | 0.9539246 | 0.9670213 | 0.002878612 | 0.9555383 | 0.007909752 | 0.9555374 | 0.005477993 |  |  | 301680 | 0.9615635 | 0.9150489 | 0.006681064 | 0.9705616 | 0.01255678 | 0.9705624 | 0.008324867 |  |  | 602460 | 0.9420373 | 0.8678712 | 0.01586232 | 0.9560464 | 0.007017278 | 0.9560492 | 0.009990908
|  |  | 80652 | 0.99865 | 0.9994305 | 0.0003441237 | 0.9999501 | 0.0751888 | 0.9999457 | 0.144027 |  |  | 259446 | 0.9899135 | 0.9866385 | 0.001154499 | 0.9930856 | 0.00519339 | 0.9930808 | 0.004214528 |  |  | 154560 | 0.9539246 | 0.9670213 | 0.002878612 | 0.9556058 | 0.007911439 | 0.9556049 | 0.005479401 |  |  | 301980 | 0.9615635 | 0.9150489 | 0.006681064 | 0.9705971 | 0.01255283 | 0.9705979 | 0.008323872 |  |  | 602760 | 0.9420373 | 0.8678712 | 0.01586232 | 0.9560835 | 0.007017335 | 0.9560863 | 0.00999021
|  |  | 80772 | 0.9995459 | 0.9994305 | 0.0003441237 | 0.9999501 | 0.0751888 | 0.9999457 | 0.144027 |  |  | 259746 | 0.9879926 | 0.9866385 | 0.001154499 | 0.9930954 | 0.005192036 | 0.9930907 | 0.004213633 |  |  | 154860 | 0.9528456 | 0.9670213 | 0.002878612 | 0.9556732 | 0.007913115 | 0.9556723 | 0.005480802 |  |  | 302280 | 0.9598821 | 0.9150489 | 0.006681064 | 0.9706325 | 0.01254889 | 0.9706333 | 0.008322879 |  |  | 603060 | 0.9420373 | 0.8678712 | 0.01586232 | 0.9561205 | 0.007017393 | 0.9561233 | 0.009989513
|  |  | 80892 | 1.000442 | 0.9994305 | 0.0003441237 | 0.9999501 | 0.0751888 | 0.9999457 | 0.144027 |  |  | 260046 | 0.9889531 | 0.9866385 | 0.001154499 | 0.9931052 | 0.005190685 | 0.9931005 | 0.004212739 |  |  | 155160 | 0.9528456 | 0.9670213 | 0.002878612 | 0.9557405 | 0.007914781 | 0.9557396 | 0.005482196 |  |  | 302580 | 0.9615635 | 0.9150489 | 0.006681064 | 0.9706678 | 0.01254496 | 0.9706686 | 0.008321889 |  |  | 603360 | 0.9420373 | 0.8678712 | 0.01586232 | 0.9561574 | 0.00701745 | 0.9561602 | 0.009988816
|  |  | 81012 | 0.9995459 | 0.9994305 | 0.0003441237 | 0.9999501 | 0.0751888 | 0.9999457 | 0.144027 |  |  | 260346 | 0.9899135 | 0.9866385 | 0.001154499 | 0.993115 | 0.005189336 | 0.9931103 | 0.004211847 |  |  | 155460 | 0.9528456 | 0.9670213 | 0.002878612 | 0.9558076 | 0.007916436 | 0.9558067 | 0.005483583 |  |  | 302880 | 0.963245 | 0.9150489 | 0.006681064 | 0.970703 | 0.01254104 | 0.9707038 | 0.008320902 |  |  | 603660 | 0.9397993 | 0.8678712 | 0.01586232 | 0.9561943 | 0.007017507 | 0.9561972 | 0.00998812
|  |  | 81132 | 0.9995459 | 0.9994305 | 0.0003441237 | 0.9999501 | 0.0751888 | 0.9999457 | 0.144027 |  |  | 260646 | 0.9899135 | 0.9866385 | 0.001154499 | 0.9931247 | 0.005187989 | 0.99312 | 0.004210957 |  |  | 155760 | 0.9528456 | 0.9670213 | 0.002878612 | 0.9558747 | 0.007918081 | 0.9558738 | 0.005484963 |  |  | 303180 | 0.963245 | 0.9150489 | 0.006681064 | 0.9707381 | 0.01253713 | 0.9707389 | 0.008319918 |  |  | 603960 | 0.9442752 | 0.8678712 | 0.01586232 | 0.9562312 | 0.007017564 | 0.956234 | 0.009987425
|  |  | 81252 | 1.000442 | 0.9994305 | 0.0003441237 | 0.9999501 | 0.0751888 | 0.9999457 | 0.144027 |  |  | 260946 | 0.9889531 | 0.9866385 | 0.001154499 | 0.9931344 | 0.005186645 | 0.9931297 | 0.004210069 |  |  | 156060 | 0.9517666 | 0.9670213 | 0.002878612 | 0.9559416 | 0.007919715 | 0.9559407 | 0.005486336 |  |  | 303480 | 0.963245 | 0.9150489 | 0.006681064 | 0.9707731 | 0.01253323 | 0.9707739 | 0.008318937 |  |  | 604260 | 0.9487511 | 0.8678712 | 0.01586232 | 0.9562681 | 0.007017621 | 0.9562709 | 0.00998673
|  |  | 81372 | 0.9995459 | 0.9994305 | 0.0003441237 | 0.9999501 | 0.0751888 | 0.9999457 | 0.144027 |  |  | 261246 | 0.9899135 | 0.9866385 | 0.001154499 | 0.9931441 | 0.005185304 | 0.9931395 | 0.004209182 |  |  | 156360 | 0.9517666 | 0.9670213 | 0.002878612 | 0.9560085 | 0.00792134 | 0.9560076 | 0.005487701 |  |  | 303780 | 0.9615635 | 0.9150489 | 0.006681064 | 0.9708081 | 0.01252934 | 0.9708089 | 0.008317959 |  |  | 604560 | 0.9465132 | 0.8678712 | 0.01586232 | 0.9563049 | 0.007017678 | 0.9563076 | 0.009986035
|  |  | 81492 | 0.99865 | 0.9994305 | 0.0003441237 | 0.9999501 | 0.0751888 | 0.9999457 | 0.144027 |  |  | 261546 | 0.9899135 | 0.9866385 | 0.001154499 | 0.9931538 | 0.005183964 | 0.9931491 | 0.004208296 |  |  | 156660 | 0.9517666 | 0.9670213 | 0.002878612 | 0.9560752 | 0.007922954 | 0.9560743 | 0.005489059 |  |  | 304080 | 0.9598821 | 0.9150489 | 0.006681064 | 0.9708429 | 0.01252547 | 0.9708437 | 0.008316984 |  |  | 604860 | 0.9442752 | 0.8678712 | 0.01586232 | 0.9563416 | 0.007017735 | 0.9563444 | 0.009985341
|  |  | 81612 | 0.9995459 | 0.9994305 | 0.0003441237 | 0.9999501 | 0.0751888 | 0.9999457 | 0.144027 |  |  | 261846 | 0.9889531 | 0.9866385 | 0.001154499 | 0.9931634 | 0.005182628 | 0.9931588 | 0.004207413 |  |  | 156960 | 0.9539246 | 0.9670213 | 0.002878612 | 0.9561419 | 0.007924558 | 0.9561409 | 0.005490411 |  |  | 304380 | 0.963245 | 0.9150489 | 0.006681064 | 0.9708776 | 0.0125216 | 0.9708784 | 0.008316012 |  |  | 605160 | 0.9487511 | 0.8678712 | 0.01586232 | 0.9563783 | 0.007017792 | 0.9563811 | 0.009984648
|  |  | 81732 | 0.9995459 | 0.9994305 | 0.0003441237 | 0.9999501 | 0.0751888 | 0.9999457 | 0.144027 |  |  | 262146 | 0.9899135 | 0.9866385 | 0.001154499 | 0.9931731 | 0.005181293 | 0.9931684 | 0.004206531 |  |  | 157260 | 0.9517666 | 0.9670213 | 0.002878612 | 0.9562084 | 0.007926151 | 0.9562074 | 0.005491755 |  |  | 304680 | 0.963245 | 0.9150489 | 0.006681064 | 0.9709123 | 0.01251774 | 0.970913 | 0.008315043 |  |  | 605460 | 0.9442752 | 0.8678712 | 0.01586232 | 0.956415 | 0.007017848 | 0.9564178 | 0.009983956
|  |  | 81852 | 1.000442 | 0.9994305 | 0.0003441237 | 0.9999501 | 0.0751888 | 0.9999457 | 0.144027 |  |  | 262446 | 0.9899135 | 0.9866385 | 0.001154499 | 0.9931826 | 0.005179962 | 0.993178 | 0.00420565 |  |  | 157560 | 0.9539246 | 0.9670213 | 0.002878612 | 0.9562748 | 0.007927734 | 0.9562739 | 0.005493092 |  |  | 304980 | 0.9615635 | 0.9150489 | 0.006681064 | 0.9709468 | 0.01251389 | 0.9709476 | 0.008314077 |  |  | 605760 | 0.9442752 | 0.8678712 | 0.01586232 | 0.9564516 | 0.007017905 | 0.9564544 | 0.009983263
|  |  | 81972 | 0.9995459 | 0.9994305 | 0.0003441237 | 0.9999501 | 0.0751888 | 0.9999457 | 0.144027 |  |  | 262746 | 0.9889531 | 0.9866385 | 0.001154499 | 0.9931922 | 0.005178632 | 0.9931876 | 0.004204771 |  |  | 157860 | 0.9539246 | 0.9670213 | 0.002878612 | 0.9563411 | 0.007929308 | 0.9563402 | 0.005494422 |  |  | 305280 | 0.9649265 | 0.9150489 | 0.006681064 | 0.9709813 | 0.01251006 | 0.970982 | 0.008313114 |  |  | 606060 | 0.9420373 | 0.8678712 | 0.01586232 | 0.9564882 | 0.007017961 | 0.9564909 | 0.009982572
|  |  | 82092 | 0.9995459 | 0.9994305 | 0.0003441237 | 0.9999501 | 0.0751888 | 0.9999457 | 0.144027 |  |  | 263046 | 0.9889531 | 0.9866385 | 0.001154499 | 0.9932018 | 0.005177305 | 0.9931972 | 0.004203894 |  |  | 158160 | 0.9539246 | 0.9670213 | 0.002878612 | 0.9564073 | 0.007930871 | 0.9564064 | 0.005495745 |  |  | 305580 | 0.963245 | 0.9150489 | 0.006681064 | 0.9710156 | 0.01250623 | 0.9710163 | 0.008312154 |  |  | 606360 | 0.9442752 | 0.8678712 | 0.01586232 | 0.9565247 | 0.007018018 | 0.9565275 | 0.009981881
|  |  | 82212 | 1.000442 | 0.9994305 | 0.0003441237 | 0.9999501 | 0.0751888 | 0.9999457 | 0.144027 |  |  | 263346 | 0.9899135 | 0.9866385 | 0.001154499 | 0.9932113 | 0.005175981 | 0.9932067 | 0.004203019 |  |  | 158460 | 0.9539246 | 0.9670213 | 0.002878612 | 0.9564734 | 0.007932423 | 0.9564724 | 0.005497061 |  |  | 305880 | 0.9615635 | 0.9150489 | 0.006681064 | 0.9710499 | 0.01250241 | 0.9710506 | 0.008311197 |  |  | 606660 | 0.9420373 | 0.8678712 | 0.01586232 | 0.9565613 | 0.007018074 | 0.956564 | 0.00998119
|  |  | 82332 | 0.9995459 | 0.9994305 | 0.0003441237 | 0.9999501 | 0.0751888 | 0.9999457 | 0.144027 |  |  | 263646 | 0.9889531 | 0.9866385 | 0.001154499 | 0.9932208 | 0.005174659 | 0.9932162 | 0.004202145 |  |  | 158760 | 0.9539246 | 0.9670213 | 0.002878612 | 0.9565394 | 0.007933966 | 0.9565384 | 0.00549837 |  |  | 306180 | 0.963245 | 0.9150489 | 0.006681064 | 0.971084 | 0.01249861 | 0.9710848 | 0.008310243 |  |  | 606960 | 0.9465132 | 0.8678712 | 0.01586232 | 0.9565977 | 0.00701813 | 0.9566004 | 0.0099805
|  |  | 82452 | 1.001338 | 0.9994305 | 0.0003441237 | 0.9999501 | 0.0751888 | 0.9999457 | 0.144027 |  |  | 263946 | 0.9889531 | 0.9866385 | 0.001154499 | 0.9932302 | 0.00517334 | 0.9932257 | 0.004201273 |  |  | 159060 | 0.9528456 | 0.9670213 | 0.002878612 | 0.9566052 | 0.007935499 | 0.9566043 | 0.005499672 |  |  | 306480 | 0.9615635 | 0.9150489 | 0.006681064 | 0.9711181 | 0.01249481 | 0.9711188 | 0.008309291 |  |  | 607260 | 0.9442752 | 0.8678712 | 0.01586232 | 0.9566341 | 0.007018186 | 0.9566368 | 0.009979811
|  |  | 82572 | 1.000442 | 0.9994305 | 0.0003441237 | 0.9999501 | 0.0751888 | 0.9999457 | 0.144027 |  |  | 264246 | 0.9899135 | 0.9866385 | 0.001154499 | 0.9932397 | 0.005172023 | 0.9932351 | 0.004200402 |  |  | 159360 | 0.9528456 | 0.9670213 | 0.002878612 | 0.956671 | 0.007937021 | 0.9566701 | 0.005500968 |  |  | 306780 | 0.963245 | 0.9150489 | 0.006681064 | 0.9711521 | 0.01249103 | 0.9711528 | 0.008308343 |  |  | 607560 | 0.9442752 | 0.8678712 | 0.01586232 | 0.9566705 | 0.007018242 | 0.9566732 | 0.009979122
|  |  | 82692 | 1.000442 | 0.9994305 | 0.0003441237 | 0.9999501 | 0.0751888 | 0.9999457 | 0.144027 |  |  | 264546 | 0.9899135 | 0.9866385 | 0.001154499 | 0.9932491 | 0.005170709 | 0.9932445 | 0.004199534 |  |  | 159660 | 0.9528456 | 0.9670213 | 0.002878612 | 0.9567367 | 0.007938534 | 0.9567357 | 0.005502256 |  |  | 307080 | 0.963245 | 0.9150489 | 0.006681064 | 0.971186 | 0.01248725 | 0.9711867 | 0.008307398 |  |  | 607860 | 0.9442752 | 0.8678712 | 0.01586232 | 0.9567068 | 0.007018298 | 0.9567095 | 0.009978434
|  |  | 82812 | 1.001338 | 0.9994305 | 0.0003441237 | 0.9999501 | 0.0751888 | 0.9999457 | 0.144027 |  |  | 264846 | 0.9899135 | 0.9866385 | 0.001154499 | 0.9932585 | 0.005169397 | 0.9932539 | 0.004198666 |  |  | 159960 | 0.9528456 | 0.9670213 | 0.002878612 | 0.9568022 | 0.007940036 | 0.9568013 | 0.005503537 |  |  | 307380 | 0.9615635 | 0.9150489 | 0.006681064 | 0.9712198 | 0.01248349 | 0.9712205 | 0.008306455 |  |  | 608160 | 0.9442752 | 0.8678712 | 0.01586232 | 0.9567431 | 0.007018354 | 0.9567458 | 0.009977746
|  |  | 82932 | 0.9995459 | 0.9994305 | 0.0003441237 | 0.9999501 | 0.0751888 | 0.9999457 | 0.144027 |  |  | 265146 | 0.9899135 | 0.9866385 | 0.001154499 | 0.9932678 | 0.005168088 | 0.9932633 | 0.004197801 |  |  | 160260 | 0.9539246 | 0.9670213 | 0.002878612 | 0.9568677 | 0.007941529 | 0.9568667 | 0.005504812 |  |  | 307680 | 0.9598821 | 0.9150489 | 0.006681064 | 0.9712535 | 0.01247973 | 0.9712541 | 0.008305516 |  |  | 608460 | 0.9420373 | 0.8678712 | 0.01586232 | 0.9567794 | 0.007018409 | 0.9567821 | 0.009977059
|  |  | 83052 | 0.9995459 | 0.9994305 | 0.0003441237 | 0.9999501 | 0.0751888 | 0.9999457 | 0.144027 |  |  | 265446 | 0.9899135 | 0.9866385 | 0.001154499 | 0.9932772 | 0.005166781 | 0.9932727 | 0.004196937 |  |  | 160560 | 0.9528456 | 0.9670213 | 0.002878612 | 0.956933 | 0.007943011 | 0.9569321 | 0.005506079 |  |  | 307980 | 0.9598821 | 0.9150489 | 0.006681064 | 0.9712871 | 0.01247599 | 0.9712877 | 0.008304579 |  |  | 608760 | 0.9465132 | 0.8678712 | 0.01586232 | 0.9568156 | 0.007018465 | 0.9568183 | 0.009976373
|  |  | 83172 | 0.9995459 | 0.9994305 | 0.0003441237 | 0.9999501 | 0.0751888 | 0.9999457 | 0.144027 |  |  | 265746 | 0.9899135 | 0.9866385 | 0.001154499 | 0.9932865 | 0.005165477 | 0.993282 | 0.004196075 |  |  | 160860 | 0.9528456 | 0.9670213 | 0.002878612 | 0.9569983 | 0.007944484 | 0.9569973 | 0.00550734 |  |  | 308280 | 0.9615635 | 0.9150489 | 0.006681064 | 0.9713206 | 0.01247225 | 0.9713213 | 0.008303645 |  |  | 609060 | 0.9465132 | 0.8678712 | 0.01586232 | 0.9568518 | 0.007018521 | 0.9568544 | 0.009975687
|  |  | 83292 | 0.9995459 | 0.9994305 | 0.0003441237 | 0.9999501 | 0.0751888 | 0.9999457 | 0.144027 |  |  | 266046 | 0.9899135 | 0.9866385 | 0.001154499 | 0.9932958 | 0.005164175 | 0.9932913 | 0.004195215 |  |  | 161160 | 0.9528456 | 0.9670213 | 0.002878612 | 0.9570634 | 0.007945947 | 0.9570624 | 0.005508594 |  |  | 308580 | 0.9598821 | 0.9150489 | 0.006681064 | 0.9713541 | 0.01246853 | 0.9713547 | 0.008302714 |  |  | 609360 | 0.9465132 | 0.8678712 | 0.01586232 | 0.9568879 | 0.007018576 | 0.9568905 | 0.009975001
|  |  | 83412 | 0.9995459 | 0.9994305 | 0.0003441237 | 0.9999501 | 0.0751888 | 0.9999457 | 0.144027 |  |  | 266346 | 0.9899135 | 0.9866385 | 0.001154499 | 0.993305 | 0.005162876 | 0.9933006 | 0.004194356 |  |  | 161460 | 0.9550036 | 0.9670213 | 0.002878612 | 0.9571284 | 0.0079474 | 0.9571275 | 0.005509841 |  |  | 308880 | 0.9582006 | 0.9150489 | 0.006681064 | 0.9713874 | 0.01246481 | 0.971388 | 0.008301787 |  |  | 609660 | 0.9465132 | 0.8678712 | 0.01586232 | 0.956924 | 0.007018632 | 0.9569266 | 0.009974317
|  |  | 83532 | 0.9995459 | 0.9994305 | 0.0003441237 | 0.9999501 | 0.0751888 | 0.9999457 | 0.144027 |  |  | 266646 | 0.990874 | 0.9866385 | 0.001154499 | 0.9933143 | 0.005161579 | 0.9933098 | 0.004193499 |  |  | 161760 | 0.9517666 | 0.9670213 | 0.002878612 | 0.9571934 | 0.007948843 | 0.9571924 | 0.005511081 |  |  | 309180 | 0.9615635 | 0.9150489 | 0.006681064 | 0.9714206 | 0.01246111 | 0.9714212 | 0.008300862 |  |  | 609960 | 0.9465132 | 0.8678712 | 0.01586232 | 0.95696 | 0.007018687 | 0.9569627 | 0.009973632
|  |  | 83652 | 0.9995459 | 0.9994305 | 0.0003441237 | 0.9999501 | 0.0751888 | 0.9999457 | 0.144027 |  |  | 266946 | 0.9899135 | 0.9866385 | 0.001154499 | 0.9933235 | 0.005160285 | 0.9933191 | 0.004192643 |  |  | 162060 | 0.9528456 | 0.9670213 | 0.002878612 | 0.9572582 | 0.007950276 | 0.9572572 | 0.005512314 |  |  | 309480 | 0.963245 | 0.9150489 | 0.006681064 | 0.9714538 | 0.01245741 | 0.9714544 | 0.00829994 |  |  | 610260 | 0.9465132 | 0.8678712 | 0.01586232 | 0.956996 | 0.007018742 | 0.9569987 | 0.009972949
|  |  | 83772 | 0.9995459 | 0.9994305 | 0.0003441237 | 0.9999501 | 0.0751888 | 0.9999457 | 0.144027 |  |  | 267246 | 0.9899135 | 0.9866385 | 0.001154499 | 0.9933327 | 0.005158993 | 0.9933283 | 0.00419179 |  |  | 162360 | 0.9539246 | 0.9670213 | 0.002878612 | 0.9573229 | 0.007951699 | 0.9573219 | 0.005513541 |  |  | 309780 | 0.963245 | 0.9150489 | 0.006681064 | 0.9714869 | 0.01245373 | 0.9714874 | 0.00829902 |  |  | 610560 | 0.9442752 | 0.8678712 | 0.01586232 | 0.957032 | 0.007018797 | 0.9570346 | 0.009972266
|  |  | 83892 | 1.000442 | 0.9994305 | 0.0003441237 | 0.9999501 | 0.0751888 | 0.9999457 | 0.144027 |  |  | 267546 | 0.9889531 | 0.9866385 | 0.001154499 | 0.9933418 | 0.005157704 | 0.9933374 | 0.004190938 |  |  | 162660 | 0.9539246 | 0.9670213 | 0.002878612 | 0.9573875 | 0.007953113 | 0.9573865 | 0.00551476 |  |  | 310080 | 0.963245 | 0.9150489 | 0.006681064 | 0.9715198 | 0.01245006 | 0.9715204 | 0.008298104 |  |  | 610860 | 0.9465132 | 0.8678712 | 0.01586232 | 0.9570679 | 0.007018852 | 0.9570705 | 0.009971583
|  |  | 84012 | 1.000442 | 0.9994305 | 0.0003441237 | 0.9999501 | 0.0751888 | 0.9999457 | 0.144027 |  |  | 267846 | 0.9889531 | 0.9866385 | 0.001154499 | 0.993351 | 0.005156418 | 0.9933466 | 0.004190088 |  |  | 162960 | 0.9528456 | 0.9670213 | 0.002878612 | 0.957452 | 0.007954516 | 0.957451 | 0.005515973 |  |  | 310380 | 0.9615635 | 0.9150489 | 0.006681064 | 0.9715527 | 0.01244639 | 0.9715533 | 0.008297191 |  |  | 611160 | 0.9487511 | 0.8678712 | 0.01586232 | 0.9571038 | 0.007018907 | 0.9571064 | 0.009970901
|  |  | 84132 | 0.9995459 | 0.9994305 | 0.0003441237 | 0.9999501 | 0.0751888 | 0.9999457 | 0.144027 |  |  | 268146 | 0.9899135 | 0.9866385 | 0.001154499 | 0.9933601 | 0.005155134 | 0.9933557 | 0.004189239 |  |  | 163260 | 0.9539246 | 0.9670213 | 0.002878612 | 0.9575164 | 0.00795591 | 0.9575154 | 0.00551718 |  |  | 310680 | 0.9649265 | 0.9150489 | 0.006681064 | 0.9715855 | 0.01244274 | 0.9715861 | 0.00829628 |  |  | 611460 | 0.9442752 | 0.8678712 | 0.01586232 | 0.9571396 | 0.007018962 | 0.9571422 | 0.00997022
|  |  | 84252 | 1.000442 | 0.9994305 | 0.0003441237 | 0.9999501 | 0.0751888 | 0.9999457 | 0.144027 |  |  | 268446 | 0.9899135 | 0.9866385 | 0.001154499 | 0.9933692 | 0.005153853 | 0.9933648 | 0.004188392 |  |  | 163560 | 0.9550036 | 0.9670213 | 0.002878612 | 0.9575807 | 0.007957295 | 0.9575797 | 0.005518379 |  |  | 310980 | 0.963245 | 0.9150489 | 0.006681064 | 0.9716182 | 0.0124391 | 0.9716188 | 0.008295373 |  |  | 611760 | 0.9487511 | 0.8678712 | 0.01586232 | 0.9571754 | 0.007019017 | 0.957178 | 0.009969539
|  |  | 84372 | 0.9995459 | 0.9994305 | 0.0003441237 | 0.9999501 | 0.0751888 | 0.9999457 | 0.144027 |  |  | 268746 | 0.9899135 | 0.9866385 | 0.001154499 | 0.9933782 | 0.005152574 | 0.9933739 | 0.004187547 |  |  | 163860 | 0.9539246 | 0.9670213 | 0.002878612 | 0.9576449 | 0.007958669 | 0.9576439 | 0.005519572 |  |  | 311280 | 0.963245 | 0.9150489 | 0.006681064 | 0.9716508 | 0.01243546 | 0.9716514 | 0.008294468 |  |  | 612060 | 0.9465132 | 0.8678712 | 0.01586232 | 0.9572112 | 0.007019072 | 0.9572138 | 0.009968858
|  |  | 84492 | 1.000442 | 0.9994305 | 0.0003441237 | 0.9999501 | 0.0751888 | 0.9999457 | 0.144027 |  |  | 269046 | 0.9899135 | 0.9866385 | 0.001154499 | 0.9933873 | 0.005151298 | 0.993383 | 0.004186703 |  |  | 164160 | 0.9528456 | 0.9670213 | 0.002878612 | 0.957709 | 0.007960034 | 0.957708 | 0.005520758 |  |  | 311580 | 0.9615635 | 0.9150489 | 0.006681064 | 0.9716834 | 0.01243184 | 0.9716839 | 0.008293566 |  |  | 612360 | 0.9375614 | 0.8678712 | 0.01586232 | 0.9572469 | 0.007019126 | 0.9572495 | 0.009968179
|  |  | 84612 | 1.000442 | 0.9994305 | 0.0003441237 | 0.9999501 | 0.0751888 | 0.9999457 | 0.144027 |  |  | 269346 | 0.990874 | 0.9866385 | 0.001154499 | 0.9933963 | 0.005150024 | 0.993392 | 0.004185862 |  |  | 164460 | 0.9528456 | 0.9670213 | 0.002878612 | 0.957773 | 0.00796139 | 0.957772 | 0.005521938 |  |  | 311880 | 0.963245 | 0.9150489 | 0.006681064 | 0.9717158 | 0.01242822 | 0.9717163 | 0.008292667 |  |  | 612660 | 0.9420373 | 0.8678712 | 0.01586232 | 0.9572826 | 0.007019181 | 0.9572851 | 0.009967499
|  |  | 84732 | 1.000442 | 0.9994305 | 0.0003441237 | 0.9999501 | 0.0751888 | 0.9999457 | 0.144027 |  |  | 269646 | 0.9899135 | 0.9866385 | 0.001154499 | 0.9934053 | 0.005148753 | 0.993401 | 0.004185022 |  |  | 164760 | 0.9550036 | 0.9670213 | 0.002878612 | 0.9578369 | 0.007962735 | 0.9578359 | 0.005523111 |  |  | 312180 | 0.9649265 | 0.9150489 | 0.006681064 | 0.9717482 | 0.01242462 | 0.9717486 | 0.008291771 |  |  | 612960 | 0.9487511 | 0.8678712 | 0.01586232 | 0.9573182 | 0.007019235 | 0.9573208 | 0.009966821
|  |  | 84852 | 0.9995459 | 0.9994305 | 0.0003441237 | 0.9999501 | 0.0751888 | 0.9999457 | 0.144027 |  |  | 269946 | 0.9899135 | 0.9866385 | 0.001154499 | 0.9934143 | 0.005147484 | 0.99341 | 0.004184183 |  |  | 165060 | 0.9550036 | 0.9670213 | 0.002878612 | 0.9579006 | 0.007964072 | 0.9578996 | 0.005524277 |  |  | 312480 | 0.963245 | 0.9150489 | 0.006681064 | 0.9717804 | 0.01242103 | 0.9717809 | 0.008290878 |  |  | 613260 | 0.9465132 | 0.8678712 | 0.01586232 | 0.9573538 | 0.00701929 | 0.9573564 | 0.009966143
|  |  | 84972 | 0.9995459 | 0.9994305 | 0.0003441237 | 0.9999501 | 0.0751888 | 0.9999457 | 0.144027 |  |  | 270246 | 0.9889531 | 0.9866385 | 0.001154499 | 0.9934232 | 0.005146218 | 0.993419 | 0.004183347 |  |  | 165360 | 0.9539246 | 0.9670213 | 0.002878612 | 0.9579643 | 0.007965398 | 0.9579633 | 0.005525437 |  |  | 312780 | 0.9598821 | 0.9150489 | 0.006681064 | 0.9718126 | 0.01241744 | 0.9718131 | 0.008289987 |  |  | 613560 | 0.9442752 | 0.8678712 | 0.01586232 | 0.9573894 | 0.007019344 | 0.9573919 | 0.009965465
|  |  | 85092 | 1.000442 | 0.9994305 | 0.0003441237 | 0.9999501 | 0.0751888 | 0.9999457 | 0.144027 |  |  | 270546 | 0.9879926 | 0.9866385 | 0.001154499 | 0.9934322 | 0.005144955 | 0.9934279 | 0.004182512 |  |  | 165660 | 0.9550036 | 0.9670213 | 0.002878612 | 0.9580279 | 0.007966715 | 0.9580269 | 0.00552659 |  |  | 313080 | 0.9649265 | 0.9150489 | 0.006681064 | 0.9718447 | 0.01241387 | 0.9718451 | 0.0082891 |  |  | 613860 | 0.9509891 | 0.8678712 | 0.01586232 | 0.9574249 | 0.007019398 | 0.9574274 | 0.009964789
|  |  | 85212 | 1.000442 | 0.9994305 | 0.0003441237 | 0.9999501 | 0.0751888 | 0.9999457 | 0.144027 |  |  | 270846 | 0.9889531 | 0.9866385 | 0.001154499 | 0.9934411 | 0.005143694 | 0.9934368 | 0.004181679 |  |  | 165960 | 0.9528456 | 0.9670213 | 0.002878612 | 0.9580914 | 0.007968023 | 0.9580903 | 0.005527736 |  |  | 313380 | 0.963245 | 0.9150489 | 0.006681064 | 0.9718767 | 0.01241031 | 0.9718771 | 0.008288215 |  |  | 614160 | 0.9465132 | 0.8678712 | 0.01586232 | 0.9574604 | 0.007019452 | 0.9574629 | 0.009964112
|  |  | 85332 | 1.000442 | 0.9994305 | 0.0003441237 | 0.9999501 | 0.0751888 | 0.9999457 | 0.144027 |  |  | 271146 | 0.990874 | 0.9866385 | 0.001154499 | 0.9934499 | 0.005142436 | 0.9934457 | 0.004180847 |  |  | 166260 | 0.9517666 | 0.9670213 | 0.002878612 | 0.9581547 | 0.007969321 | 0.9581537 | 0.005528876 |  |  | 313680 | 0.963245 | 0.9150489 | 0.006681064 | 0.9719086 | 0.01240675 | 0.971909 | 0.008287333 |  |  | 614460 | 0.9487511 | 0.8678712 | 0.01586232 | 0.9574958 | 0.007019506 | 0.9574983 | 0.009963437
|  |  | 85452 | 1.001338 | 0.9994305 | 0.0003441237 | 0.9999501 | 0.0751888 | 0.9999457 | 0.144027 |  |  | 271446 | 0.9899135 | 0.9866385 | 0.001154499 | 0.9934588 | 0.00514118 | 0.9934546 | 0.004180018 |  |  | 166560 | 0.9539246 | 0.9670213 | 0.002878612 | 0.958218 | 0.007970609 | 0.958217 | 0.00553001 |  |  | 313980 | 0.9649265 | 0.9150489 | 0.006681064 | 0.9719404 | 0.01240321 | 0.9719408 | 0.008286454 |  |  | 614760 | 0.9420373 | 0.8678712 | 0.01586232 | 0.9575312 | 0.00701956 | 0.9575337 | 0.009962761
|  |  | 85572 | 1.001338 | 0.9994305 | 0.0003441237 | 0.9999501 | 0.0751888 | 0.9999457 | 0.144027 |  |  | 271746 | 0.9899135 | 0.9866385 | 0.001154499 | 0.9934676 | 0.005139927 | 0.9934634 | 0.00417919 |  |  | 166860 | 0.9528456 | 0.9670213 | 0.002878612 | 0.9582812 | 0.007971888 | 0.9582801 | 0.005531136 |  |  | 314280 | 0.9682895 | 0.9150489 | 0.006681064 | 0.9719722 | 0.01239967 | 0.9719726 | 0.008285578 |  |  | 615060 | 0.9442752 | 0.8678712 | 0.01586232 | 0.9575665 | 0.007019614 | 0.957569 | 0.009962087
|  |  | 85692 | 1.000442 | 0.9994305 | 0.0003441237 | 0.9999501 | 0.0751888 | 0.9999457 | 0.144027 |  |  | 272046 | 0.9889531 | 0.9866385 | 0.001154499 | 0.9934764 | 0.005138676 | 0.9934722 | 0.004178363 |  |  | 167160 | 0.9539246 | 0.9670213 | 0.002878612 | 0.9583442 | 0.007973158 | 0.9583432 | 0.005532257 |  |  | 314580 | 0.9649265 | 0.9150489 | 0.006681064 | 0.9720038 | 0.01239615 | 0.9720042 | 0.008284705 |  |  | 615360 | 0.9509891 | 0.8678712 | 0.01586232 | 0.9576018 | 0.007019668 | 0.9576043 | 0.009961413
|  |  | 85812 | 0.9995459 | 0.9994305 | 0.0003441237 | 0.9999501 | 0.0751888 | 0.9999457 | 0.144027 |  |  | 272346 | 0.990874 | 0.9866385 | 0.001154499 | 0.9934852 | 0.005137428 | 0.993481 | 0.004177539 |  |  | 167460 | 0.9550036 | 0.9670213 | 0.002878612 | 0.9584072 | 0.007974418 | 0.9584061 | 0.00553337 |  |  | 314880 | 0.9649265 | 0.9150489 | 0.006681064 | 0.9720354 | 0.01239264 | 0.9720358 | 0.008283834 |  |  | 615660 | 0.9487511 | 0.8678712 | 0.01586232 | 0.9576371 | 0.007019722 | 0.9576396 | 0.009960739
|  |  | 85932 | 0.9995459 | 0.9994305 | 0.0003441237 | 0.9999501 | 0.0751888 | 0.9999457 | 0.144027 |  |  | 272646 | 0.9899135 | 0.9866385 | 0.001154499 | 0.993494 | 0.005136183 | 0.9934898 | 0.004176716 |  |  | 167760 | 0.9539246 | 0.9670213 | 0.002878612 | 0.95847 | 0.007975669 | 0.958469 | 0.005534478 |  |  | 315180 | 0.9649265 | 0.9150489 | 0.006681064 | 0.9720669 | 0.01238913 | 0.9720672 | 0.008282967 |  |  | 615960 | 0.9487511 | 0.8678712 | 0.01586232 | 0.9576723 | 0.007019775 | 0.9576748 | 0.009960066
|  |  | 86052 | 1.000442 | 0.9994305 | 0.0003441237 | 0.9999501 | 0.0751888 | 0.9999457 | 0.144027 |  |  | 272946 | 0.9899135 | 0.9866385 | 0.001154499 | 0.9935027 | 0.00513494 | 0.9934986 | 0.004175895 |  |  | 168060 | 0.9550036 | 0.9670213 | 0.002878612 | 0.9585328 | 0.007976911 | 0.9585318 | 0.005535579 |  |  | 315480 | 0.9649265 | 0.9150489 | 0.006681064 | 0.9720982 | 0.01238564 | 0.9720986 | 0.008282102 |  |  | 616260 | 0.9509891 | 0.8678712 | 0.01586232 | 0.9577075 | 0.007019829 | 0.95771 | 0.009959394
|  |  | 86172 | 0.9995459 | 0.9994305 | 0.0003441237 | 0.9999501 | 0.0751888 | 0.9999457 | 0.144027 |  |  | 273246 | 0.9899135 | 0.9866385 | 0.001154499 | 0.9935114 | 0.0051337 | 0.9935073 | 0.004175076 |  |  | 168360 | 0.9539246 | 0.9670213 | 0.002878612 | 0.9585954 | 0.007978143 | 0.9585944 | 0.005536673 |  |  | 315780 | 0.963245 | 0.9150489 | 0.006681064 | 0.9721296 | 0.01238215 | 0.9721299 | 0.00828124 |  |  | 616560 | 0.9465132 | 0.8678712 | 0.01586232 | 0.9577427 | 0.007019882 | 0.9577451 | 0.009958722
|  |  | 86292 | 1.000442 | 0.9994305 | 0.0003441237 | 0.9999501 | 0.0751888 | 0.9999457 | 0.144027 |  |  | 273546 | 0.9899135 | 0.9866385 | 0.001154499 | 0.9935201 | 0.005132463 | 0.993516 | 0.004174258 |  |  | 168660 | 0.9539246 | 0.9670213 | 0.002878612 | 0.958658 | 0.007979366 | 0.958657 | 0.005537761 |  |  | 316080 | 0.9649265 | 0.9150489 | 0.006681064 | 0.9721608 | 0.01237868 | 0.9721611 | 0.00828038 |  |  | 616860 | 0.9487511 | 0.8678712 | 0.01586232 | 0.9577778 | 0.007019936 | 0.9577802 | 0.009958051
|  |  | 86412 | 1.000442 | 0.9994305 | 0.0003441237 | 0.9999501 | 0.0751888 | 0.9999457 | 0.144027 |  |  | 273846 | 0.9889531 | 0.9866385 | 0.001154499 | 0.9935288 | 0.005131228 | 0.9935247 | 0.004173442 |  |  | 168960 | 0.9539246 | 0.9670213 | 0.002878612 | 0.9587204 | 0.00798058 | 0.9587194 | 0.005538843 |  |  | 316380 | 0.9682895 | 0.9150489 | 0.006681064 | 0.9721919 | 0.01237521 | 0.9721922 | 0.008279524 |  |  | 617160 | 0.953227 | 0.8678712 | 0.01586232 | 0.9578129 | 0.007019989 | 0.9578153 | 0.009957381
|  |  | 86532 | 1.000442 | 0.9994305 | 0.0003441237 | 0.9999501 | 0.0751888 | 0.9999457 | 0.144027 |  |  | 274146 | 0.9889531 | 0.9866385 | 0.001154499 | 0.9935374 | 0.005129995 | 0.9935333 | 0.004172628 |  |  | 169260 | 0.9539246 | 0.9670213 | 0.002878612 | 0.9587828 | 0.007981785 | 0.9587817 | 0.005539918 |  |  | 316680 | 0.966608 | 0.9150489 | 0.006681064 | 0.972223 | 0.01237176 | 0.9722233 | 0.00827867 |  |  | 617460 | 0.9465132 | 0.8678712 | 0.01586232 | 0.9578479 | 0.007020042 | 0.9578503 | 0.009956711
|  |  | 86652 | 0.9995459 | 0.9994305 | 0.0003441237 | 0.9999501 | 0.0751888 | 0.9999457 | 0.144027 |  |  | 274446 | 0.9899135 | 0.9866385 | 0.001154499 | 0.9935461 | 0.005128766 | 0.993542 | 0.004171816 |  |  | 169560 | 0.9528456 | 0.9670213 | 0.002878612 | 0.958845 | 0.00798298 | 0.958844 | 0.005540986 |  |  | 316980 | 0.966608 | 0.9150489 | 0.006681064 | 0.9722539 | 0.01236831 | 0.9722542 | 0.008277819 |  |  | 617760 | 0.9487511 | 0.8678712 | 0.01586232 | 0.9578829 | 0.007020096 | 0.9578853 | 0.009956041
|  |  | 86772 | 1.000442 | 0.9994305 | 0.0003441237 | 0.9999501 | 0.0751888 | 0.9999457 | 0.144027 |  |  | 274746 | 0.9889531 | 0.9866385 | 0.001154499 | 0.9935547 | 0.005127538 | 0.9935506 | 0.004171005 |  |  | 169860 | 0.9528456 | 0.9670213 | 0.002878612 | 0.9589072 | 0.007984166 | 0.9589061 | 0.005542049 |  |  | 317280 | 0.9649265 | 0.9150489 | 0.006681064 | 0.9722848 | 0.01236488 | 0.9722851 | 0.008276971 |  |  | 618060 | 0.9509891 | 0.8678712 | 0.01586232 | 0.9579178 | 0.007020149 | 0.9579202 | 0.009955373
|  |  | 86892 | 1.000442 | 0.9994305 | 0.0003441237 | 0.9999501 | 0.0751888 | 0.9999457 | 0.144027 |  |  | 275046 | 0.9899135 | 0.9866385 | 0.001154499 | 0.9935632 | 0.005126314 | 0.9935592 | 0.004170196 |  |  | 170160 | 0.9539246 | 0.9670213 | 0.002878612 | 0.9589692 | 0.007985343 | 0.9589682 | 0.005543105 |  |  | 317580 | 0.966608 | 0.9150489 | 0.006681064 | 0.9723156 | 0.01236145 | 0.9723159 | 0.008276126 |  |  | 618360 | 0.9465132 | 0.8678712 | 0.01586232 | 0.9579527 | 0.007020202 | 0.9579551 | 0.009954704
|  |  | 87012 | 1.000442 | 0.9994305 | 0.0003441237 | 0.9999501 | 0.0751888 | 0.9999457 | 0.144027 |  |  | 275346 | 0.9889531 | 0.9866385 | 0.001154499 | 0.9935718 | 0.005125092 | 0.9935677 | 0.004169389 |  |  | 170460 | 0.9550036 | 0.9670213 | 0.002878612 | 0.9590312 | 0.007986511 | 0.9590301 | 0.005544155 |  |  | 317880 | 0.963245 | 0.9150489 | 0.006681064 | 0.9723463 | 0.01235803 | 0.9723466 | 0.008275283 |  |  | 618660 | 0.9487511 | 0.8678712 | 0.01586232 | 0.9579876 | 0.007020255 | 0.95799 | 0.009954037
|  |  | 87132 | 1.001338 | 0.9994305 | 0.0003441237 | 0.9999501 | 0.0751888 | 0.9999457 | 0.144027 |  |  | 275646 | 0.9899135 | 0.9866385 | 0.001154499 | 0.9935803 | 0.005123873 | 0.9935763 | 0.004168584 |  |  | 170760 | 0.9560827 | 0.9670213 | 0.002878612 | 0.959093 | 0.00798767 | 0.959092 | 0.005545198 |  |  | 318180 | 0.966608 | 0.9150489 | 0.006681064 | 0.9723769 | 0.01235463 | 0.9723772 | 0.008274444 |  |  | 618960 | 0.9487511 | 0.8678712 | 0.01586232 | 0.9580224 | 0.007020308 | 0.9580248 | 0.00995337
|  |  | 87252 | 1.000442 | 0.9994305 | 0.0003441237 | 0.9999501 | 0.0751888 | 0.9999457 | 0.144027 |  |  | 275946 | 0.9889531 | 0.9866385 | 0.001154499 | 0.9935888 | 0.005122656 | 0.9935848 | 0.00416778 |  |  | 171060 | 0.9560827 | 0.9670213 | 0.002878612 | 0.9591548 | 0.007988819 | 0.9591537 | 0.005546235 |  |  | 318480 | 0.9649265 | 0.9150489 | 0.006681064 | 0.9724075 | 0.01235123 | 0.9724077 | 0.008273607 |  |  | 619260 | 0.953227 | 0.8678712 | 0.01586232 | 0.9580572 | 0.007020361 | 0.9580596 | 0.009952703
|  |  | 87372 | 1.000442 | 0.9994305 | 0.0003441237 | 0.9999501 | 0.0751888 | 0.9999457 | 0.144027 |  |  | 276246 | 0.9889531 | 0.9866385 | 0.001154499 | 0.9935973 | 0.005121442 | 0.9935933 | 0.004166978 |  |  | 171360 | 0.9571617 | 0.9670213 | 0.002878612 | 0.9592164 | 0.00798996 | 0.9592154 | 0.005547266 |  |  | 318780 | 0.963245 | 0.9150489 | 0.006681064 | 0.972438 | 0.01234784 | 0.9724382 | 0.008272772 |  |  | 619560 | 0.953227 | 0.8678712 | 0.01586232 | 0.958092 | 0.007020413 | 0.9580943 | 0.009952037
|  |  | 87492 | 1.000442 | 0.9994305 | 0.0003441237 | 0.9999501 | 0.0751888 | 0.9999457 | 0.144027 |  |  | 276546 | 0.9879926 | 0.9866385 | 0.001154499 | 0.9936058 | 0.00512023 | 0.9936018 | 0.004166178 |  |  | 171660 | 0.9582407 | 0.9670213 | 0.002878612 | 0.959278 | 0.007991092 | 0.9592769 | 0.005548291 |  |  | 319080 | 0.963245 | 0.9150489 | 0.006681064 | 0.9724683 | 0.01234447 | 0.9724686 | 0.008271941 |  |  | 619860 | 0.9487511 | 0.8678712 | 0.01586232 | 0.9581267 | 0.007020466 | 0.958129 | 0.009951372
|  |  | 87612 | 1.001338 | 0.9994305 | 0.0003441237 | 0.9999501 | 0.0751888 | 0.9999457 | 0.144027 |  |  | 276846 | 0.9899135 | 0.9866385 | 0.001154499 | 0.9936142 | 0.005119021 | 0.9936102 | 0.00416538 |  |  | 171960 | 0.9593197 | 0.9670213 | 0.002878612 | 0.9593394 | 0.007992214 | 0.9593384 | 0.005549309 |  |  | 319380 | 0.9649265 | 0.9150489 | 0.006681064 | 0.9724986 | 0.0123411 | 0.9724988 | 0.008271112 |  |  | 620160 | 0.9442752 | 0.8678712 | 0.01586232 | 0.9581614 | 0.007020519 | 0.9581637 | 0.009950707
|  |  | 87732 | 1.002234 | 0.9994305 | 0.0003441237 | 0.9999501 | 0.0751888 | 0.9999457 | 0.144027 |  |  | 277146 | 0.9879926 | 0.9866385 | 0.001154499 | 0.9936226 | 0.005117815 | 0.9936187 | 0.004164583 |  |  | 172260 | 0.9571617 | 0.9670213 | 0.002878612 | 0.9594008 | 0.007993328 | 0.9593997 | 0.005550321 |  |  | 319680 | 0.966608 | 0.9150489 | 0.006681064 | 0.9725288 | 0.01233774 | 0.972529 | 0.008270286 |  |  | 620460 | 0.9465132 | 0.8678712 | 0.01586232 | 0.958196 | 0.007020571 | 0.9581983 | 0.009950043
|  |  | 87852 | 0.9995459 | 0.9994305 | 0.0003441237 | 0.9999501 | 0.0751888 | 0.9999457 | 0.144027 |  |  | 277446 | 0.9889531 | 0.9866385 | 0.001154499 | 0.993631 | 0.005116612 | 0.9936271 | 0.004163788 |  |  | 172560 | 0.9560827 | 0.9670213 | 0.002878612 | 0.959462 | 0.007994432 | 0.959461 | 0.005551327 |  |  | 319980 | 0.963245 | 0.9150489 | 0.006681064 | 0.972559 | 0.01233439 | 0.9725592 | 0.008269463 |  |  | 620760 | 0.9465132 | 0.8678712 | 0.01586232 | 0.9582306 | 0.007020624 | 0.9582329 | 0.009949379
|  |  | 87972 | 1.000442 | 0.9994305 | 0.0003441237 | 0.9999501 | 0.0751888 | 0.9999457 | 0.144027 |  |  | 277746 | 0.9889531 | 0.9866385 | 0.001154499 | 0.9936394 | 0.005115411 | 0.9936355 | 0.004162995 |  |  | 172860 | 0.9571617 | 0.9670213 | 0.002878612 | 0.9595232 | 0.007995528 | 0.9595221 | 0.005552327 |  |  | 320280 | 0.966608 | 0.9150489 | 0.006681064 | 0.972589 | 0.01233105 | 0.9725892 | 0.008268643 |  |  | 621060 | 0.9465132 | 0.8678712 | 0.01586232 | 0.9582651 | 0.007020676 | 0.9582674 | 0.009948716
|  |  | 88092 | 1.001338 | 0.9994305 | 0.0003441237 | 0.9999501 | 0.0751888 | 0.9999457 | 0.144027 |  |  | 278046 | 0.9879926 | 0.9866385 | 0.001154499 | 0.9936477 | 0.005114212 | 0.9936438 | 0.004162204 |  |  | 173160 | 0.9571617 | 0.9670213 | 0.002878612 | 0.9595842 | 0.007996615 | 0.9595831 | 0.005553321 |  |  | 320580 | 0.9649265 | 0.9150489 | 0.006681064 | 0.972619 | 0.01232773 | 0.9726192 | 0.008267825 |  |  | 621360 | 0.9465132 | 0.8678712 | 0.01586232 | 0.9582996 | 0.007020728 | 0.9583019 | 0.009948054
|  |  | 88212 | 0.9995459 | 0.9994305 | 0.0003441237 | 0.9999501 | 0.0751888 | 0.9999457 | 0.144027 |  |  | 278346 | 0.9879926 | 0.9866385 | 0.001154499 | 0.9936561 | 0.005113016 | 0.9936522 | 0.004161414 |  |  | 173460 | 0.9582407 | 0.9670213 | 0.002878612 | 0.9596452 | 0.007997692 | 0.9596441 | 0.005554308 |  |  | 320880 | 0.9682895 | 0.9150489 | 0.006681064 | 0.9726489 | 0.01232441 | 0.972649 | 0.00826701 |  |  | 621660 | 0.9487511 | 0.8678712 | 0.01586232 | 0.9583341 | 0.007020781 | 0.9583364 | 0.009947392
|  |  | 88332 | 1.000442 | 0.9994305 | 0.0003441237 | 0.9999501 | 0.0751888 | 0.9999457 | 0.144027 |  |  | 278646 | 0.9899135 | 0.9866385 | 0.001154499 | 0.9936644 | 0.005111823 | 0.9936605 | 0.004160626 |  |  | 173760 | 0.9582407 | 0.9670213 | 0.002878612 | 0.959706 | 0.007998761 | 0.959705 | 0.005555289 |  |  | 321180 | 0.963245 | 0.9150489 | 0.006681064 | 0.9726787 | 0.0123211 | 0.9726788 | 0.008266197 |  |  | 621960 | 0.9487511 | 0.8678712 | 0.01586232 | 0.9583685 | 0.007020833 | 0.9583708 | 0.009946731
|  |  | 88452 | 1.000442 | 0.9994305 | 0.0003441237 | 0.9999501 | 0.0751888 | 0.9999457 | 0.144027 |  |  | 278946 | 0.9889531 | 0.9866385 | 0.001154499 | 0.9936727 | 0.005110633 | 0.9936688 | 0.00415984 |  |  | 174060 | 0.9582407 | 0.9670213 | 0.002878612 | 0.9597668 | 0.007999822 | 0.9597657 | 0.005556264 |  |  | 321480 | 0.9649265 | 0.9150489 | 0.006681064 | 0.9727084 | 0.0123178 | 0.9727085 | 0.008265388 |  |  | 622260 | 0.9442752 | 0.8678712 | 0.01586232 | 0.9584029 | 0.007020885 | 0.9584052 | 0.00994607
|  |  | 88572 | 1.000442 | 0.9994305 | 0.0003441237 | 0.9999501 | 0.0751888 | 0.9999457 | 0.144027 |  |  | 279246 | 0.9899135 | 0.9866385 | 0.001154499 | 0.9936809 | 0.005109445 | 0.9936771 | 0.004159056 |  |  | 174360 | 0.9582407 | 0.9670213 | 0.002878612 | 0.9598274 | 0.008000873 | 0.9598264 | 0.005557233 |  |  | 321780 | 0.9649265 | 0.9150489 | 0.006681064 | 0.972738 | 0.01231451 | 0.9727382 | 0.008264581 |  |  | 622560 | 0.9442752 | 0.8678712 | 0.01586232 | 0.9584373 | 0.007020937 | 0.9584396 | 0.00994541
|  |  | 88692 | 1.000442 | 0.9994305 | 0.0003441237 | 0.9999501 | 0.0751888 | 0.9999457 | 0.144027 |  |  | 279546 | 0.9889531 | 0.9866385 | 0.001154499 | 0.9936892 | 0.00510826 | 0.9936853 | 0.004158274 |  |  | 174660 | 0.9593197 | 0.9670213 | 0.002878612 | 0.959888 | 0.008001916 | 0.9598869 | 0.005558196 |  |  | 322080 | 0.963245 | 0.9150489 | 0.006681064 | 0.9727676 | 0.01231122 | 0.9727677 | 0.008263777 |  |  | 622860 | 0.9465132 | 0.8678712 | 0.01586232 | 0.9584716 | 0.007020989 | 0.9584739 | 0.00994475
|  |  | 88812 | 0.9995459 | 0.9994305 | 0.0003441237 | 0.9999501 | 0.0751888 | 0.9999457 | 0.144027 |  |  | 279846 | 0.9879926 | 0.9866385 | 0.001154499 | 0.9936974 | 0.005107077 | 0.9936936 | 0.004157493 |  |  | 174960 | 0.9582407 | 0.9670213 | 0.002878612 | 0.9599485 | 0.008002949 | 0.9599474 | 0.005559153 |  |  | 322380 | 0.963245 | 0.9150489 | 0.006681064 | 0.9727971 | 0.01230795 | 0.9727972 | 0.008262975 |  |  | 623160 | 0.9465132 | 0.8678712 | 0.01586232 | 0.9585059 | 0.007021041 | 0.9585081 | 0.009944091
|  |  | 88932 | 1.001338 | 0.9994305 | 0.0003441237 | 0.9999501 | 0.0751888 | 0.9999457 | 0.144027 |  |  | 280146 | 0.9889531 | 0.9866385 | 0.001154499 | 0.9937056 | 0.005105897 | 0.9937018 | 0.004156714 |  |  | 175260 | 0.9603987 | 0.9670213 | 0.002878612 | 0.9600088 | 0.008003974 | 0.9600077 | 0.005560104 |  |  | 322680 | 0.9649265 | 0.9150489 | 0.006681064 | 0.9728265 | 0.01230469 | 0.9728266 | 0.008262177 |  |  | 623460 | 0.9554649 | 0.8678712 | 0.01586232 | 0.9585401 | 0.007021092 | 0.9585424 | 0.009943433
|  |  | 89052 | 1.000442 | 0.9994305 | 0.0003441237 | 0.9999501 | 0.0751888 | 0.9999457 | 0.144027 |  |  | 280446 | 0.9889531 | 0.9866385 | 0.001154499 | 0.9937138 | 0.00510472 | 0.99371 | 0.004155937 |  |  | 175560 | 0.9603987 | 0.9670213 | 0.002878612 | 0.9600691 | 0.008004991 | 0.960068 | 0.005561049 |  |  | 322980 | 0.966608 | 0.9150489 | 0.006681064 | 0.9728558 | 0.01230144 | 0.9728559 | 0.00826138 |  |  | 623760 | 0.9509891 | 0.8678712 | 0.01586232 | 0.9585743 | 0.007021144 | 0.9585765 | 0.009942775
|  |  | 89172 | 1.000442 | 0.9994305 | 0.0003441237 | 0.9999501 | 0.0751888 | 0.9999457 | 0.144027 |  |  | 280746 | 0.9899135 | 0.9866385 | 0.001154499 | 0.9937219 | 0.005103545 | 0.9937181 | 0.004155161 |  |  | 175860 | 0.9582407 | 0.9670213 | 0.002878612 | 0.9601293 | 0.008005999 | 0.9601282 | 0.005561988 |  |  | 323280 | 0.966608 | 0.9150489 | 0.006681064 | 0.972885 | 0.01229819 | 0.9728851 | 0.008260587 |  |  | 624060 | 0.9487511 | 0.8678712 | 0.01586232 | 0.9586085 | 0.007021196 | 0.9586107 | 0.009942118
|  |  | 89292 | 0.9995459 | 0.9994305 | 0.0003441237 | 0.9999501 | 0.0751888 | 0.9999457 | 0.144027 |  |  | 281046 | 0.9899135 | 0.9866385 | 0.001154499 | 0.9937301 | 0.005102373 | 0.9937263 | 0.004154387 |  |  | 176160 | 0.9593197 | 0.9670213 | 0.002878612 | 0.9601893 | 0.008006998 | 0.9601882 | 0.00556292 |  |  | 323580 | 0.9649265 | 0.9150489 | 0.006681064 | 0.9729142 | 0.01229496 | 0.9729142 | 0.008259796 |  |  | 624360 | 0.9420373 | 0.8678712 | 0.01586232 | 0.9586426 | 0.007021248 | 0.9586448 | 0.009941462
|  |  | 89412 | 1.001338 | 0.9994305 | 0.0003441237 | 0.9999501 | 0.0751888 | 0.9999457 | 0.144027 |  |  | 281346 | 0.990874 | 0.9866385 | 0.001154499 | 0.9937382 | 0.005101203 | 0.9937344 | 0.004153615 |  |  | 176460 | 0.9582407 | 0.9670213 | 0.002878612 | 0.9602493 | 0.008007988 | 0.9602482 | 0.005563847 |  |  | 323880 | 0.9682895 | 0.9150489 | 0.006681064 | 0.9729433 | 0.01229174 | 0.9729433 | 0.008259008 |  |  | 624660 | 0.9509891 | 0.8678712 | 0.01586232 | 0.9586767 | 0.007021299 | 0.9586789 | 0.009940806
|  |  | 89532 | 0.9995459 | 0.9994305 | 0.0003441237 | 0.9999501 | 0.0751888 | 0.9999457 | 0.144027 |  |  | 281646 | 0.9889531 | 0.9866385 | 0.001154499 | 0.9937463 | 0.005100036 | 0.9937425 | 0.004152845 |  |  | 176760 | 0.9603987 | 0.9670213 | 0.002878612 | 0.9603092 | 0.00800897 | 0.9603081 | 0.005564768 |  |  | 324180 | 0.9682895 | 0.9150489 | 0.006681064 | 0.9729723 | 0.01228852 | 0.9729723 | 0.008258223 |  |  | 624960 | 0.953227 | 0.8678712 | 0.01586232 | 0.9587107 | 0.007021351 | 0.9587129 | 0.00994015
|  |  | 89652 | 1.000442 | 0.9994305 | 0.0003441237 | 0.9999501 | 0.0751888 | 0.9999457 | 0.144027 |  |  | 281946 | 0.9899135 | 0.9866385 | 0.001154499 | 0.9937543 | 0.005098872 | 0.9937506 | 0.004152077 |  |  | 177060 | 0.9582407 | 0.9670213 | 0.002878612 | 0.960369 | 0.008009943 | 0.9603679 | 0.005565683 |  |  | 324480 | 0.966608 | 0.9150489 | 0.006681064 | 0.9730012 | 0.01228532 | 0.9730012 | 0.00825744 |  |  | 625260 | 0.9487511 | 0.8678712 | 0.01586232 | 0.9587447 | 0.007021402 | 0.9587469 | 0.009939495
|  |  | 89772 | 1.000442 | 0.9994305 | 0.0003441237 | 0.9999501 | 0.0751888 | 0.9999457 | 0.144027 |  |  | 282246 | 0.9879926 | 0.9866385 | 0.001154499 | 0.9937624 | 0.00509771 | 0.9937586 | 0.00415131 |  |  | 177360 | 0.9603987 | 0.9670213 | 0.002878612 | 0.9604286 | 0.008010908 | 0.9604275 | 0.005566591 |  |  | 324780 | 0.9615635 | 0.9150489 | 0.006681064 | 0.97303 | 0.01228212 | 0.97303 | 0.00825666 |  |  | 625560 | 0.9554649 | 0.8678712 | 0.01586232 | 0.9587787 | 0.007021453 | 0.9587809 | 0.009938841
|  |  | 89892 | 1.000442 | 0.9994305 | 0.0003441237 | 0.9999501 | 0.0751888 | 0.9999457 | 0.144027 |  |  | 282546 | 0.9889531 | 0.9866385 | 0.001154499 | 0.9937704 | 0.005096552 | 0.9937667 | 0.004150545 |  |  | 177660 | 0.9614777 | 0.9670213 | 0.002878612 | 0.9604882 | 0.008011864 | 0.9604871 | 0.005567494 |  |  | 325080 | 0.9682895 | 0.9150489 | 0.006681064 | 0.9730588 | 0.01227893 | 0.9730588 | 0.008255883 |  |  | 625860 | 0.953227 | 0.8678712 | 0.01586232 | 0.9588126 | 0.007021505 | 0.9588148 | 0.009938187
|  |  | 90012 | 1.000442 | 0.9994305 | 0.0003441237 | 0.9999501 | 0.0751888 | 0.9999457 | 0.144027 |  |  | 282846 | 0.9889531 | 0.9866385 | 0.001154499 | 0.9937784 | 0.005095395 | 0.9937747 | 0.004149782 |  |  | 177960 | 0.9625568 | 0.9670213 | 0.002878612 | 0.9605477 | 0.008012811 | 0.9605466 | 0.005568391 |  |  | 325380 | 0.966608 | 0.9150489 | 0.006681064 | 0.9730875 | 0.01227576 | 0.9730875 | 0.008255108 |  |  | 626160 | 0.9509891 | 0.8678712 | 0.01586232 | 0.9588465 | 0.007021556 | 0.9588487 | 0.009937534
|  |  | 90132 | 0.9995459 | 0.9994305 | 0.0003441237 | 0.9999501 | 0.0751888 | 0.9999457 | 0.144027 |  |  | 283146 | 0.9899135 | 0.9866385 | 0.001154499 | 0.9937864 | 0.005094241 | 0.9937827 | 0.004149021 |  |  | 178260 | 0.9614777 | 0.9670213 | 0.002878612 | 0.9606071 | 0.00801375 | 0.960606 | 0.005569283 |  |  | 325680 | 0.9682895 | 0.9150489 | 0.006681064 | 0.9731161 | 0.01227259 | 0.9731161 | 0.008254336 |  |  | 626460 | 0.9509891 | 0.8678712 | 0.01586232 | 0.9588803 | 0.007021607 | 0.9588825 | 0.009936882
|  |  | 90252 | 1.000442 | 0.9994305 | 0.0003441237 | 0.9999501 | 0.0751888 | 0.9999457 | 0.144027 |  |  | 283446 | 0.9899135 | 0.9866385 | 0.001154499 | 0.9937943 | 0.00509309 | 0.9937907 | 0.004148261 |  |  | 178560 | 0.9603987 | 0.9670213 | 0.002878612 | 0.9606664 | 0.008014681 | 0.9606653 | 0.005570168 |  |  | 325980 | 0.9682895 | 0.9150489 | 0.006681064 | 0.9731446 | 0.01226943 | 0.9731446 | 0.008253567 |  |  | 626760 | 0.9465132 | 0.8678712 | 0.01586232 | 0.9589141 | 0.007021658 | 0.9589163 | 0.00993623
|  |  | 90372 | 1.000442 | 0.9994305 | 0.0003441237 | 0.9999501 | 0.0751888 | 0.9999457 | 0.144027 |  |  | 283746 | 0.9889531 | 0.9866385 | 0.001154499 | 0.9938023 | 0.005091942 | 0.9937986 | 0.004147503 |  |  | 178860 | 0.9614777 | 0.9670213 | 0.002878612 | 0.9607256 | 0.008015603 | 0.9607245 | 0.005571047 |  |  | 326280 | 0.966608 | 0.9150489 | 0.006681064 | 0.9731731 | 0.01226628 | 0.973173 | 0.0082528 |  |  | 627060 | 0.9465132 | 0.8678712 | 0.01586232 | 0.9589479 | 0.007021709 | 0.9589501 | 0.009935579
|  |  | 90492 | 1.000442 | 0.9994305 | 0.0003441237 | 0.9999501 | 0.0751888 | 0.9999457 | 0.144027 |  |  | 284046 | 0.9899135 | 0.9866385 | 0.001154499 | 0.9938102 | 0.005090796 | 0.9938066 | 0.004146747 |  |  | 179160 | 0.9614777 | 0.9670213 | 0.002878612 | 0.9607847 | 0.008016517 | 0.9607836 | 0.005571921 |  |  | 326580 | 0.9649265 | 0.9150489 | 0.006681064 | 0.9732014 | 0.01226314 | 0.9732014 | 0.008252036 |  |  | 627360 | 0.9487511 | 0.8678712 | 0.01586232 | 0.9589816 | 0.00702176 | 0.9589838 | 0.009934928
|  |  | 90612 | 1.000442 | 0.9994305 | 0.0003441237 | 0.9999501 | 0.0751888 | 0.9999457 | 0.144027 |  |  | 284346 | 0.9899135 | 0.9866385 | 0.001154499 | 0.9938181 | 0.005089653 | 0.9938145 | 0.004145993 |  |  | 179460 | 0.9636358 | 0.9670213 | 0.002878612 | 0.9608437 | 0.008017422 | 0.9608426 | 0.005572789 |  |  | 326880 | 0.966608 | 0.9150489 | 0.006681064 | 0.9732297 | 0.01226001 | 0.9732297 | 0.008251274 |  |  | 627660 | 0.9487511 | 0.8678712 | 0.01586232 | 0.9590153 | 0.007021811 | 0.9590175 | 0.009934278
|  |  | 90732 | 0.9995459 | 0.9994305 | 0.0003441237 | 0.9999501 | 0.0751888 | 0.9999457 | 0.144027 |  |  | 284646 | 0.9899135 | 0.9866385 | 0.001154499 | 0.993826 | 0.005088513 | 0.9938224 | 0.004145241 |  |  | 179760 | 0.9603987 | 0.9670213 | 0.002878612 | 0.9609027 | 0.008018319 | 0.9609015 | 0.005573651 |  |  | 327180 | 0.9682895 | 0.9150489 | 0.006681064 | 0.9732579 | 0.01225689 | 0.9732579 | 0.008250515 |  |  | 627960 | 0.9487511 | 0.8678712 | 0.01586232 | 0.959049 | 0.007021862 | 0.9590511 | 0.009933628
|  |  | 90852 | 1.000442 | 0.9994305 | 0.0003441237 | 0.9999501 | 0.0751888 | 0.9999457 | 0.144027 |  |  | 284946 | 0.9889531 | 0.9866385 | 0.001154499 | 0.9938338 | 0.005087375 | 0.9938302 | 0.00414449 |  |  | 180060 | 0.9614777 | 0.9670213 | 0.002878612 | 0.9609615 | 0.008019208 | 0.9609604 | 0.005574507 |  |  | 327480 | 0.9682895 | 0.9150489 | 0.006681064 | 0.9732861 | 0.01225378 | 0.973286 | 0.008249759 |  |  | 628260 | 0.953227 | 0.8678712 | 0.01586232 | 0.9590826 | 0.007021912 | 0.9590847 | 0.009932979
|  |  | 90972 | 1.000442 | 0.9994305 | 0.0003441237 | 0.9999501 | 0.0751888 | 0.9999457 | 0.144027 |  |  | 285246 | 0.9899135 | 0.9866385 | 0.001154499 | 0.9938417 | 0.005086239 | 0.9938381 | 0.004143741 |  |  | 180360 | 0.9593197 | 0.9670213 | 0.002878612 | 0.9610202 | 0.008020088 | 0.9610191 | 0.005575357 |  |  | 327780 | 0.963245 | 0.9150489 | 0.006681064 | 0.9733141 | 0.01225067 | 0.973314 | 0.008249005 |  |  | 628560 | 0.953227 | 0.8678712 | 0.01586232 | 0.9591162 | 0.007021963 | 0.9591183 | 0.009932331
|  |  | 91092 | 1.000442 | 0.9994305 | 0.0003441237 | 0.9999501 | 0.0751888 | 0.9999457 | 0.144027 |  |  | 285546 | 0.9899135 | 0.9866385 | 0.001154499 | 0.9938495 | 0.005085107 | 0.9938459 | 0.004142994 |  |  | 180660 | 0.9603987 | 0.9670213 | 0.002878612 | 0.9610788 | 0.008020961 | 0.9610777 | 0.005576202 |  |  | 328080 | 0.963245 | 0.9150489 | 0.006681064 | 0.9733421 | 0.01224758 | 0.973342 | 0.008248254 |  |  | 628860 | 0.9509891 | 0.8678712 | 0.01586232 | 0.9591497 | 0.007022014 | 0.9591518 | 0.009931683
|  |  | 91212 | 1.000442 | 0.9994305 | 0.0003441237 | 0.9999501 | 0.0751888 | 0.9999457 | 0.144027 |  |  | 285846 | 0.9889531 | 0.9866385 | 0.001154499 | 0.9938573 | 0.005083977 | 0.9938537 | 0.004142249 |  |  | 180960 | 0.9625568 | 0.9670213 | 0.002878612 | 0.9611374 | 0.008021824 | 0.9611362 | 0.005577041 |  |  | 328380 | 0.966608 | 0.9150489 | 0.006681064 | 0.97337 | 0.01224449 | 0.9733699 | 0.008247506 |  |  | 629160 | 0.9509891 | 0.8678712 | 0.01586232 | 0.9591832 | 0.007022064 | 0.9591853 | 0.009931036
|  |  | 91332 | 1.000442 | 0.9994305 | 0.0003441237 | 0.9999501 | 0.0751888 | 0.9999457 | 0.144027 |  |  | 286146 | 0.9899135 | 0.9866385 | 0.001154499 | 0.993865 | 0.005082849 | 0.9938615 | 0.004141505 |  |  | 181260 | 0.9636358 | 0.9670213 | 0.002878612 | 0.9611958 | 0.00802268 | 0.9611947 | 0.005577874 |  |  | 328680 | 0.9682895 | 0.9150489 | 0.006681064 | 0.9733979 | 0.01224142 | 0.9733977 | 0.00824676 |  |  | 629460 | 0.9487511 | 0.8678712 | 0.01586232 | 0.9592167 | 0.007022115 | 0.9592188 | 0.009930389
|  |  | 91452 | 0.9995459 | 0.9994305 | 0.0003441237 | 0.9999501 | 0.0751888 | 0.9999457 | 0.144027 |  |  | 286446 | 0.9899135 | 0.9866385 | 0.001154499 | 0.9938728 | 0.005081725 | 0.9938693 | 0.004140763 |  |  | 181560 | 0.9614777 | 0.9670213 | 0.002878612 | 0.9612542 | 0.008023527 | 0.961253 | 0.005578702 |  |  | 328980 | 0.966608 | 0.9150489 | 0.006681064 | 0.9734256 | 0.01223835 | 0.9734255 | 0.008246016 |  |  | 629760 | 0.9465132 | 0.8678712 | 0.01586232 | 0.9592501 | 0.007022165 | 0.9592522 | 0.009929743
|  |  | 91572 | 0.9995459 | 0.9994305 | 0.0003441237 | 0.9999501 | 0.0751888 | 0.9999457 | 0.144027 |  |  | 286746 | 0.9889531 | 0.9866385 | 0.001154499 | 0.9938805 | 0.005080603 | 0.993877 | 0.004140023 |  |  | 181860 | 0.9625568 | 0.9670213 | 0.002878612 | 0.9613124 | 0.008024367 | 0.9613113 | 0.005579523 |  |  | 329280 | 0.966608 | 0.9150489 | 0.006681064 | 0.9734533 | 0.0122353 | 0.9734532 | 0.008245276 |  |  | 630060 | 0.9465132 | 0.8678712 | 0.01586232 | 0.9592835 | 0.007022216 | 0.9592855 | 0.009929098
|  |  | 91692 | 1.000442 | 0.9994305 | 0.0003441237 | 0.9999501 | 0.0751888 | 0.9999457 | 0.144027 |  |  | 287046 | 0.9889531 | 0.9866385 | 0.001154499 | 0.9938882 | 0.005079483 | 0.9938847 | 0.004139285 |  |  | 182160 | 0.9625568 | 0.9670213 | 0.002878612 | 0.9613706 | 0.008025198 | 0.9613694 | 0.005580339 |  |  | 329580 | 0.9682895 | 0.9150489 | 0.006681064 | 0.9734809 | 0.01223225 | 0.9734808 | 0.008244537 |  |  | 630360 | 0.953227 | 0.8678712 | 0.01586232 | 0.9593168 | 0.007022266 | 0.9593189 | 0.009928453
|  |  | 91812 | 1.001338 | 0.9994305 | 0.0003441237 | 0.9999501 | 0.0751888 | 0.9999457 | 0.144027 |  |  | 287346 | 0.9899135 | 0.9866385 | 0.001154499 | 0.9938959 | 0.005078366 | 0.9938924 | 0.004138548 |  |  | 182460 | 0.9636358 | 0.9670213 | 0.002878612 | 0.9614286 | 0.00802602 | 0.9614275 | 0.00558115 |  |  | 329880 | 0.966608 | 0.9150489 | 0.006681064 | 0.9735084 | 0.01222921 | 0.9735083 | 0.008243802 |  |  | 630660 | 0.9509891 | 0.8678712 | 0.01586232 | 0.9593501 | 0.007022316 | 0.9593522 | 0.009927809
|  |  | 91932 | 0.9995459 | 0.9994305 | 0.0003441237 | 0.9999501 | 0.0751888 | 0.9999457 | 0.144027 |  |  | 287646 | 0.990874 | 0.9866385 | 0.001154499 | 0.9939036 | 0.005077252 | 0.9939001 | 0.004137813 |  |  | 182760 | 0.9636358 | 0.9670213 | 0.002878612 | 0.9614866 | 0.008026835 | 0.9614855 | 0.005581955 |  |  | 330180 | 0.966608 | 0.9150489 | 0.006681064 | 0.9735359 | 0.01222618 | 0.9735357 | 0.008243069 |  |  | 630960 | 0.9577029 | 0.8678712 | 0.01586232 | 0.9593834 | 0.007022366 | 0.9593854 | 0.009927165
|  |  | 92052 | 0.9995459 | 0.9994305 | 0.0003441237 | 0.9999501 | 0.0751888 | 0.9999457 | 0.144027 |  |  | 287946 | 0.990874 | 0.9866385 | 0.001154499 | 0.9939112 | 0.005076141 | 0.9939078 | 0.00413708 |  |  | 183060 | 0.9636358 | 0.9670213 | 0.002878612 | 0.9615445 | 0.008027642 | 0.9615433 | 0.005582754 |  |  | 330480 | 0.966608 | 0.9150489 | 0.006681064 | 0.9735633 | 0.01222316 | 0.9735631 | 0.008242338 |  |  | 631260 | 0.953227 | 0.8678712 | 0.01586232 | 0.9594166 | 0.007022416 | 0.9594187 | 0.009926522
|  |  | 92172 | 1.000442 | 0.9994305 | 0.0003441237 | 0.9999501 | 0.0751888 | 0.9999457 | 0.144027 |  |  | 288246 | 0.990874 | 0.9866385 | 0.001154499 | 0.9939189 | 0.005075032 | 0.9939154 | 0.004136349 |  |  | 183360 | 0.9636358 | 0.9670213 | 0.002878612 | 0.9616023 | 0.008028441 | 0.9616011 | 0.005583548 |  |  | 330780 | 0.966608 | 0.9150489 | 0.006681064 | 0.9735906 | 0.01222015 | 0.9735904 | 0.00824161 |  |  | 631560 | 0.9442752 | 0.8678712 | 0.01586232 | 0.9594498 | 0.007022466 | 0.9594519 | 0.00992588
|  |  | 92292 | 1.000442 | 0.9994305 | 0.0003441237 | 0.9999501 | 0.0751888 | 0.9999457 | 0.144027 |  |  | 288546 | 0.9899135 | 0.9866385 | 0.001154499 | 0.9939265 | 0.005073926 | 0.993923 | 0.00413562 |  |  | 183660 | 0.9636358 | 0.9670213 | 0.002878612 | 0.9616599 | 0.008029231 | 0.9616588 | 0.005584336 |  |  | 331080 | 0.9699709 | 0.9150489 | 0.006681064 | 0.9736178 | 0.01221715 | 0.9736176 | 0.008240885 |  |  | 631860 | 0.9509891 | 0.8678712 | 0.01586232 | 0.959483 | 0.007022516 | 0.959485 | 0.009925238
|  |  | 92412 | 0.9995459 | 0.9994305 | 0.0003441237 | 0.9999501 | 0.0751888 | 0.9999457 | 0.144027 |  |  | 288846 | 0.9899135 | 0.9866385 | 0.001154499 | 0.9939341 | 0.005072822 | 0.9939306 | 0.004134892 |  |  | 183960 | 0.9614777 | 0.9670213 | 0.002878612 | 0.9617175 | 0.008030014 | 0.9617164 | 0.005585118 |  |  | 331380 | 0.9682895 | 0.9150489 | 0.006681064 | 0.973645 | 0.01221415 | 0.9736447 | 0.008240162 |  |  | 632160 | 0.9577029 | 0.8678712 | 0.01586232 | 0.9595161 | 0.007022566 | 0.9595181 | 0.009924597
|  |  | 92532 | 0.9995459 | 0.9994305 | 0.0003441237 | 0.9999501 | 0.0751888 | 0.9999457 | 0.144027 |  |  | 289146 | 0.9899135 | 0.9866385 | 0.001154499 | 0.9939416 | 0.005071721 | 0.9939382 | 0.004134166 |  |  | 184260 | 0.9647148 | 0.9670213 | 0.002878612 | 0.961775 | 0.008030788 | 0.9617739 | 0.005585895 |  |  | 331680 | 0.9682895 | 0.9150489 | 0.006681064 | 0.9736721 | 0.01221117 | 0.9736718 | 0.008239442 |  |  | 632460 | 0.9554649 | 0.8678712 | 0.01586232 | 0.9595492 | 0.007022616 | 0.9595512 | 0.009923956
|  |  | 92652 | 1.000442 | 0.9994305 | 0.0003441237 | 0.9999501 | 0.0751888 | 0.9999457 | 0.144027 |  |  | 289446 | 0.990874 | 0.9866385 | 0.001154499 | 0.9939492 | 0.005070623 | 0.9939458 | 0.004133442 |  |  | 184560 | 0.9668728 | 0.9670213 | 0.002878612 | 0.9618325 | 0.008031555 | 0.9618313 | 0.005586666 |  |  | 331980 | 0.9699709 | 0.9150489 | 0.006681064 | 0.9736991 | 0.01220819 | 0.9736988 | 0.008238724 |  |  | 632760 | 0.9599408 | 0.8678712 | 0.01586232 | 0.9595822 | 0.007022666 | 0.9595842 | 0.009923316
|  |  | 92772 | 0.9995459 | 0.9994305 | 0.0003441237 | 0.9999501 | 0.0751888 | 0.9999457 | 0.144027 |  |  | 289746 | 0.990874 | 0.9866385 | 0.001154499 | 0.9939567 | 0.005069527 | 0.9939533 | 0.00413272 |  |  | 184860 | 0.9647148 | 0.9670213 | 0.002878612 | 0.9618898 | 0.008032314 | 0.9618886 | 0.005587432 |  |  | 332280 | 0.9699709 | 0.9150489 | 0.006681064 | 0.973726 | 0.01220523 | 0.9737257 | 0.008238009 |  |  | 633060 | 0.9509891 | 0.8678712 | 0.01586232 | 0.9596153 | 0.007022716 | 0.9596172 | 0.009922676
|  |  | 92892 | 0.9995459 | 0.9994305 | 0.0003441237 | 0.9999501 | 0.0751888 | 0.9999457 | 0.144027 |  |  | 290046 | 0.9918345 | 0.9866385 | 0.001154499 | 0.9939642 | 0.005068434 | 0.9939609 | 0.004131999 |  |  | 185160 | 0.9636358 | 0.9670213 | 0.002878612 | 0.961947 | 0.008033064 | 0.9619458 | 0.005588193 |  |  | 332580 | 0.966608 | 0.9150489 | 0.006681064 | 0.9737529 | 0.01220227 | 0.9737526 | 0.008237296 |  |  | 633360 | 0.9487511 | 0.8678712 | 0.01586232 | 0.9596482 | 0.007022765 | 0.9596502 | 0.009922038
|  |  | 93012 | 1.000442 | 0.9994305 | 0.0003441237 | 0.9999501 | 0.0751888 | 0.9999457 | 0.144027 |  |  | 290346 | 0.990874 | 0.9866385 | 0.001154499 | 0.9939717 | 0.005067343 | 0.9939684 | 0.00413128 |  |  | 185460 | 0.9614777 | 0.9670213 | 0.002878612 | 0.9620041 | 0.008033807 | 0.962003 | 0.005588947 |  |  | 332880 | 0.9649265 | 0.9150489 | 0.006681064 | 0.9737797 | 0.01219932 | 0.9737794 | 0.008236586 |  |  | 633660 | 0.9577029 | 0.8678712 | 0.01586232 | 0.9596811 | 0.007022815 | 0.9596831 | 0.009921399
|  |  | 93132 | 1.000442 | 0.9994305 | 0.0003441237 | 0.9999501 | 0.0751888 | 0.9999457 | 0.144027 |  |  | 290646 | 0.9918345 | 0.9866385 | 0.001154499 | 0.9939792 | 0.005066255 | 0.9939758 | 0.004130563 |  |  | 185760 | 0.9625568 | 0.9670213 | 0.002878612 | 0.9620612 | 0.008034542 | 0.96206 | 0.005589697 |  |  | 333180 | 0.966608 | 0.9150489 | 0.006681064 | 0.9738064 | 0.01219638 | 0.9738061 | 0.008235878 |  |  | 633960 | 0.9577029 | 0.8678712 | 0.01586232 | 0.959714 | 0.007022865 | 0.959716 | 0.009920762
|  |  | 93252 | 1.000442 | 0.9994305 | 0.0003441237 | 0.9999501 | 0.0751888 | 0.9999457 | 0.144027 |  |  | 290946 | 0.9899135 | 0.9866385 | 0.001154499 | 0.9939866 | 0.00506517 | 0.9939833 | 0.004129848 |  |  | 186060 | 0.9647148 | 0.9670213 | 0.002878612 | 0.9621181 | 0.008035269 | 0.9621169 | 0.005590441 |  |  | 333480 | 0.9699709 | 0.9150489 | 0.006681064 | 0.973833 | 0.01219345 | 0.9738327 | 0.008235173 |  |  | 634260 | 0.9554649 | 0.8678712 | 0.01586232 | 0.9597469 | 0.007022914 | 0.9597488 | 0.009920125
|  |  | 93372 | 0.9995459 | 0.9994305 | 0.0003441237 | 0.9999501 | 0.0751888 | 0.9999457 | 0.144027 |  |  | 291246 | 0.990874 | 0.9866385 | 0.001154499 | 0.9939941 | 0.005064087 | 0.9939907 | 0.004129134 |  |  | 186360 | 0.9647148 | 0.9670213 | 0.002878612 | 0.962175 | 0.008035988 | 0.9621738 | 0.005591179 |  |  | 333780 | 0.966608 | 0.9150489 | 0.006681064 | 0.9738596 | 0.01219053 | 0.9738593 | 0.00823447 |  |  | 634560 | 0.953227 | 0.8678712 | 0.01586232 | 0.9597797 | 0.007022964 | 0.9597816 | 0.009919488
|  |  | 93492 | 1.000442 | 0.9994305 | 0.0003441237 | 0.9999501 | 0.0751888 | 0.9999457 | 0.144027 |  |  | 291546 | 0.990874 | 0.9866385 | 0.001154499 | 0.9940015 | 0.005063007 | 0.9939982 | 0.004128423 |  |  | 186660 | 0.9647148 | 0.9670213 | 0.002878612 | 0.9622317 | 0.0080367 | 0.9622306 | 0.005591912 |  |  | 334080 | 0.966608 | 0.9150489 | 0.006681064 | 0.9738861 | 0.01218762 | 0.9738858 | 0.00823377 |  |  | 634860 | 0.9509891 | 0.8678712 | 0.01586232 | 0.9598125 | 0.007023013 | 0.9598144 | 0.009918852
|  |  | 93612 | 1.000442 | 0.9994305 | 0.0003441237 | 0.9999501 | 0.0751888 | 0.9999457 | 0.144027 |  |  | 291846 | 0.9899135 | 0.9866385 | 0.001154499 | 0.9940089 | 0.00506193 | 0.9940056 | 0.004127713 |  |  | 186960 | 0.9625568 | 0.9670213 | 0.002878612 | 0.9622884 | 0.008037404 | 0.9622872 | 0.00559264 |  |  | 334380 | 0.9682895 | 0.9150489 | 0.006681064 | 0.9739125 | 0.01218471 | 0.9739122 | 0.008233073 |  |  | 635160 | 0.9599408 | 0.8678712 | 0.01586232 | 0.9598452 | 0.007023062 | 0.9598471 | 0.009918217
|  |  | 93732 | 1.000442 | 0.9994305 | 0.0003441237 | 0.9999501 | 0.0751888 | 0.9999457 | 0.144027 |  |  | 292146 | 0.990874 | 0.9866385 | 0.001154499 | 0.9940162 | 0.005060855 | 0.994013 | 0.004127005 |  |  | 187260 | 0.9603987 | 0.9670213 | 0.002878612 | 0.962345 | 0.0080381 | 0.9623438 | 0.005593362 |  |  | 334680 | 0.963245 | 0.9150489 | 0.006681064 | 0.9739389 | 0.01218182 | 0.9739385 | 0.008232377 |  |  | 635460 | 0.953227 | 0.8678712 | 0.01586232 | 0.9598779 | 0.007023112 | 0.9598798 | 0.009917582
|  |  | 93852 | 0.9995459 | 0.9994305 | 0.0003441237 | 0.9999501 | 0.0751888 | 0.9999457 | 0.144027 |  |  | 292446 | 0.990874 | 0.9866385 | 0.001154499 | 0.9940236 | 0.005059783 | 0.9940203 | 0.004126298 |  |  | 187560 | 0.9636358 | 0.9670213 | 0.002878612 | 0.9624015 | 0.008038788 | 0.9624003 | 0.005594079 |  |  | 334980 | 0.9682895 | 0.9150489 | 0.006681064 | 0.9739651 | 0.01217893 | 0.9739648 | 0.008231685 |  |  | 635760 | 0.9509891 | 0.8678712 | 0.01586232 | 0.9599106 | 0.007023161 | 0.9599125 | 0.009916948
|  |  | 93972 | 1.000442 | 0.9994305 | 0.0003441237 | 0.9999501 | 0.0751888 | 0.9999457 | 0.144027 |  |  | 292746 | 0.990874 | 0.9866385 | 0.001154499 | 0.9940309 | 0.005058714 | 0.9940277 | 0.004125593 |  |  | 187860 | 0.9636358 | 0.9670213 | 0.002878612 | 0.9624579 | 0.008039469 | 0.9624567 | 0.005594791 |  |  | 335280 | 0.966608 | 0.9150489 | 0.006681064 | 0.9739913 | 0.01217606 | 0.973991 | 0.008230994 |  |  | 636060 | 0.9554649 | 0.8678712 | 0.01586232 | 0.9599432 | 0.00702321 | 0.9599451 | 0.009916314
|  |  | 94092 | 0.9995459 | 0.9994305 | 0.0003441237 | 0.9999501 | 0.0751888 | 0.9999457 | 0.144027 |  |  | 293046 | 0.9918345 | 0.9866385 | 0.001154499 | 0.9940382 | 0.005057647 | 0.994035 | 0.004124891 |  |  | 188160 | 0.9657938 | 0.9670213 | 0.002878612 | 0.9625142 | 0.008040141 | 0.962513 | 0.005595497 |  |  | 335580 | 0.9682895 | 0.9150489 | 0.006681064 | 0.9740175 | 0.01217319 | 0.9740171 | 0.008230307 |  |  | 636360 | 0.953227 | 0.8678712 | 0.01586232 | 0.9599758 | 0.007023259 | 0.9599777 | 0.009915682
|  |  | 94212 | 1.000442 | 0.9994305 | 0.0003441237 | 0.9999501 | 0.0751888 | 0.9999457 | 0.144027 |  |  | 293346 | 0.990874 | 0.9866385 | 0.001154499 | 0.9940455 | 0.005056583 | 0.9940423 | 0.004124189 |  |  | 188460 | 0.9647148 | 0.9670213 | 0.002878612 | 0.9625704 | 0.008040807 | 0.9625692 | 0.005596198 |  |  | 335880 | 0.9649265 | 0.9150489 | 0.006681064 | 0.9740435 | 0.01217033 | 0.9740432 | 0.008229621 |  |  | 636660 | 0.9509891 | 0.8678712 | 0.01586232 | 0.9600084 | 0.007023308 | 0.9600103 | 0.009915049
|  |  | 94332 | 1.001338 | 0.9994305 | 0.0003441237 | 0.9999501 | 0.0751888 | 0.9999457 | 0.144027 |  |  | 293646 | 0.9927949 | 0.9866385 | 0.001154499 | 0.9940528 | 0.005055521 | 0.9940496 | 0.00412349 |  |  | 188760 | 0.9636358 | 0.9670213 | 0.002878612 | 0.9626265 | 0.008041464 | 0.9626253 | 0.005596893 |  |  | 336180 | 0.966608 | 0.9150489 | 0.006681064 | 0.9740695 | 0.01216748 | 0.9740691 | 0.008228938 |  |  | 636960 | 0.9554649 | 0.8678712 | 0.01586232 | 0.9600409 | 0.007023357 | 0.9600428 | 0.009914418
|  |  | 94452 | 1.000442 | 0.9994305 | 0.0003441237 | 0.9999501 | 0.0751888 | 0.9999457 | 0.144027 |  |  | 293946 | 0.9918345 | 0.9866385 | 0.001154499 | 0.9940601 | 0.005054462 | 0.9940568 | 0.004122792 |  |  | 189060 | 0.9636358 | 0.9670213 | 0.002878612 | 0.9626825 | 0.008042114 | 0.9626814 | 0.005597583 |  |  | 336480 | 0.966608 | 0.9150489 | 0.006681064 | 0.9740955 | 0.01216464 | 0.9740951 | 0.008228258 |  |  | 637260 | 0.9599408 | 0.8678712 | 0.01586232 | 0.9600734 | 0.007023406 | 0.9600752 | 0.009913786
|  |  | 94572 | 1.000442 | 0.9994305 | 0.0003441237 | 0.9999501 | 0.0751888 | 0.9999457 | 0.144027 |  |  | 294246 | 0.9927949 | 0.9866385 | 0.001154499 | 0.9940673 | 0.005053406 | 0.9940641 | 0.004122097 |  |  | 189360 | 0.9636358 | 0.9670213 | 0.002878612 | 0.9627385 | 0.008042757 | 0.9627373 | 0.005598268 |  |  | 336780 | 0.9699709 | 0.9150489 | 0.006681064 | 0.9741213 | 0.0121618 | 0.9741209 | 0.00822758 |  |  | 637560 | 0.9577029 | 0.8678712 | 0.01586232 | 0.9601058 | 0.007023455 | 0.9601077 | 0.009913156
|  |  | 94692 | 1.000442 | 0.9994305 | 0.0003441237 | 0.9999501 | 0.0751888 | 0.9999457 | 0.144027 |  |  | 294546 | 0.990874 | 0.9866385 | 0.001154499 | 0.9940745 | 0.005052352 | 0.9940713 | 0.004121403 |  |  | 189660 | 0.9668728 | 0.9670213 | 0.002878612 | 0.9627943 | 0.008043392 | 0.9627931 | 0.005598948 |  |  | 337080 | 0.9649265 | 0.9150489 | 0.006681064 | 0.9741471 | 0.01215898 | 0.9741467 | 0.008226904 |  |  | 637860 | 0.9509891 | 0.8678712 | 0.01586232 | 0.9601382 | 0.007023504 | 0.9601401 | 0.009912526
|  |  | 94812 | 1.000442 | 0.9994305 | 0.0003441237 | 0.9999501 | 0.0751888 | 0.9999457 | 0.144027 |  |  | 294846 | 0.9899135 | 0.9866385 | 0.001154499 | 0.9940817 | 0.005051301 | 0.9940785 | 0.00412071 |  |  | 189960 | 0.9657938 | 0.9670213 | 0.002878612 | 0.9628501 | 0.008044019 | 0.9628489 | 0.005599623 |  |  | 337380 | 0.966608 | 0.9150489 | 0.006681064 | 0.9741728 | 0.01215616 | 0.9741724 | 0.008226231 |  |  | 638160 | 0.9509891 | 0.8678712 | 0.01586232 | 0.9601706 | 0.007023553 | 0.9601724 | 0.009911897
|  |  | 94932 | 0.9995459 | 0.9994305 | 0.0003441237 | 0.9999501 | 0.0751888 | 0.9999457 | 0.144027 |  |  | 295146 | 0.990874 | 0.9866385 | 0.001154499 | 0.9940889 | 0.005050252 | 0.9940857 | 0.00412002 |  |  | 190260 | 0.9657938 | 0.9670213 | 0.002878612 | 0.9629058 | 0.008044639 | 0.9629046 | 0.005600292 |  |  | 337680 | 0.9699709 | 0.9150489 | 0.006681064 | 0.9741985 | 0.01215335 | 0.974198 | 0.008225561 |  |  | 638460 | 0.9577029 | 0.8678712 | 0.01586232 | 0.9602029 | 0.007023601 | 0.9602048 | 0.009911268
|  |  | 95052 | 0.9995459 | 0.9994305 | 0.0003441237 | 0.9999501 | 0.0751888 | 0.9999457 | 0.144027 |  |  | 295446 | 0.9899135 | 0.9866385 | 0.001154499 | 0.994096 | 0.005049206 | 0.9940929 | 0.004119331 |  |  | 190560 | 0.9647148 | 0.9670213 | 0.002878612 | 0.9629613 | 0.008045251 | 0.9629602 | 0.005600956 |  |  | 337980 | 0.966608 | 0.9150489 | 0.006681064 | 0.974224 | 0.01215056 | 0.9742236 | 0.008224892 |  |  | 638760 | 0.9554649 | 0.8678712 | 0.01586232 | 0.9602352 | 0.00702365 | 0.960237 | 0.00991064
|  |  | 95172 | 1.001338 | 0.9994305 | 0.0003441237 | 0.9999501 | 0.0751888 | 0.9999457 | 0.144027 |  |  | 295746 | 0.990874 | 0.9866385 | 0.001154499 | 0.9941032 | 0.005048163 | 0.9941 | 0.004118644 |  |  | 190860 | 0.9625568 | 0.9670213 | 0.002878612 | 0.9630168 | 0.008045856 | 0.9630156 | 0.005601615 |  |  | 338280 | 0.963245 | 0.9150489 | 0.006681064 | 0.9742495 | 0.01214777 | 0.9742491 | 0.008224226 |  |  | 639060 | 0.9599408 | 0.8678712 | 0.01586232 | 0.9602675 | 0.007023699 | 0.9602693 | 0.009910012
|  |  | 95292 | 1.000442 | 0.9994305 | 0.0003441237 | 0.9999501 | 0.0751888 | 0.9999457 | 0.144027 |  |  | 296046 | 0.9918345 | 0.9866385 | 0.001154499 | 0.9941103 | 0.005047122 | 0.9941072 | 0.004117959 |  |  | 191160 | 0.9636358 | 0.9670213 | 0.002878612 | 0.9630722 | 0.008046453 | 0.963071 | 0.005602268 |  |  | 338580 | 0.966608 | 0.9150489 | 0.006681064 | 0.974275 | 0.01214498 | 0.9742745 | 0.008223563 |  |  | 639360 | 0.9599408 | 0.8678712 | 0.01586232 | 0.9602997 | 0.007023747 | 0.9603015 | 0.009909385
|  |  | 95412 | 0.9995459 | 0.9994305 | 0.0003441237 | 0.9999501 | 0.0751888 | 0.9999457 | 0.144027 |  |  | 296346 | 0.9899135 | 0.9866385 | 0.001154499 | 0.9941174 | 0.005046084 | 0.9941143 | 0.004117275 |  |  | 191460 | 0.9647148 | 0.9670213 | 0.002878612 | 0.9631275 | 0.008047043 | 0.9631264 | 0.005602917 |  |  | 338880 | 0.966608 | 0.9150489 | 0.006681064 | 0.9743003 | 0.01214221 | 0.9742998 | 0.008222902 |  |  | 639660 | 0.9554649 | 0.8678712 | 0.01586232 | 0.9603319 | 0.007023796 | 0.9603337 | 0.009908759
|  |  | 95532 | 1.000442 | 0.9994305 | 0.0003441237 | 0.9999501 | 0.0751888 | 0.9999457 | 0.144027 |  |  | 296646 | 0.9899135 | 0.9866385 | 0.001154499 | 0.9941245 | 0.005045049 | 0.9941214 | 0.004116593 |  |  | 191760 | 0.9636358 | 0.9670213 | 0.002878612 | 0.9631828 | 0.008047626 | 0.9631816 | 0.00560356 |  |  | 339180 | 0.9699709 | 0.9150489 | 0.006681064 | 0.9743256 | 0.01213945 | 0.9743251 | 0.008222243 |  |  | 639960 | 0.953227 | 0.8678712 | 0.01586232 | 0.960364 | 0.007023844 | 0.9603658 | 0.009908133
|  |  | 95652 | 0.9995459 | 0.9994305 | 0.0003441237 | 0.9999501 | 0.0751888 | 0.9999457 | 0.144027 |  |  | 296946 | 0.9899135 | 0.9866385 | 0.001154499 | 0.9941315 | 0.005044016 | 0.9941285 | 0.004115913 |  |  | 192060 | 0.9647148 | 0.9670213 | 0.002878612 | 0.9632379 | 0.008048201 | 0.9632367 | 0.005604198 |  |  | 339480 | 0.966608 | 0.9150489 | 0.006681064 | 0.9743508 | 0.01213669 | 0.9743503 | 0.008221587 |  |  | 640260 | 0.9554649 | 0.8678712 | 0.01586232 | 0.9603962 | 0.007023893 | 0.9603979 | 0.009907508
|  |  | 95772 | 1.000442 | 0.9994305 | 0.0003441237 | 0.9999501 | 0.0751888 | 0.9999457 | 0.144027 |  |  | 297246 | 0.9899135 | 0.9866385 | 0.001154499 | 0.9941386 | 0.005042986 | 0.9941355 | 0.004115235 |  |  | 192360 | 0.9668728 | 0.9670213 | 0.002878612 | 0.9632929 | 0.008048769 | 0.9632918 | 0.005604832 |  |  | 339780 | 0.966608 | 0.9150489 | 0.006681064 | 0.974376 | 0.01213395 | 0.9743755 | 0.008220933 |  |  | 640560 | 0.9554649 | 0.8678712 | 0.01586232 | 0.9604282 | 0.007023941 | 0.96043 | 0.009906884
|  |  | 95892 | 1.000442 | 0.9994305 | 0.0003441237 | 0.9999501 | 0.0751888 | 0.9999457 | 0.144027 |  |  | 297546 | 0.990874 | 0.9866385 | 0.001154499 | 0.9941456 | 0.005041958 | 0.9941426 | 0.004114558 |  |  | 192660 | 0.9636358 | 0.9670213 | 0.002878612 | 0.9633479 | 0.00804933 | 0.9633467 | 0.00560546 |  |  | 340080 | 0.966608 | 0.9150489 | 0.006681064 | 0.9744011 | 0.01213121 | 0.9744006 | 0.008220282 |  |  | 640860 | 0.9599408 | 0.8678712 | 0.01586232 | 0.9604603 | 0.007023989 | 0.960462 | 0.00990626
|  |  | 96012 | 1.001338 | 0.9994305 | 0.0003441237 | 0.9999501 | 0.0751888 | 0.9999457 | 0.144027 |  |  | 297846 | 0.9899135 | 0.9866385 | 0.001154499 | 0.9941526 | 0.005040933 | 0.9941496 | 0.004113884 |  |  | 192960 | 0.9636358 | 0.9670213 | 0.002878612 | 0.9634028 | 0.008049883 | 0.9634016 | 0.005606083 |  |  | 340380 | 0.966608 | 0.9150489 | 0.006681064 | 0.9744261 | 0.01212848 | 0.9744256 | 0.008219633 |  |  | 641160 | 0.9554649 | 0.8678712 | 0.01586232 | 0.9604923 | 0.007024037 | 0.960494 | 0.009905636
|  |  | 96132 | 1.000442 | 0.9994305 | 0.0003441237 | 0.9999501 | 0.0751888 | 0.9999457 | 0.144027 |  |  | 298146 | 0.9889531 | 0.9866385 | 0.001154499 | 0.9941596 | 0.00503991 | 0.9941566 | 0.004113211 |  |  | 193260 | 0.9636358 | 0.9670213 | 0.002878612 | 0.9634575 | 0.008050429 | 0.9634563 | 0.0056067 |  |  | 340680 | 0.966608 | 0.9150489 | 0.006681064 | 0.9744511 | 0.01212576 | 0.9744505 | 0.008218986 |  |  | 641460 | 0.9577029 | 0.8678712 | 0.01586232 | 0.9605242 | 0.007024086 | 0.960526 | 0.009905014
|  |  | 96252 | 1.000442 | 0.9994305 | 0.0003441237 | 0.9999501 | 0.0751888 | 0.9999457 | 0.144027 |  |  | 298446 | 0.9899135 | 0.9866385 | 0.001154499 | 0.9941666 | 0.00503889 | 0.9941636 | 0.004112539 |  |  | 193560 | 0.9647148 | 0.9670213 | 0.002878612 | 0.9635122 | 0.008050968 | 0.963511 | 0.005607313 |  |  | 340980 | 0.9649265 | 0.9150489 | 0.006681064 | 0.9744759 | 0.01212304 | 0.9744754 | 0.008218342 |  |  | 641760 | 0.9599408 | 0.8678712 | 0.01586232 | 0.9605562 | 0.007024134 | 0.9605579 | 0.009904391
|  |  | 96372 | 1.000442 | 0.9994305 | 0.0003441237 | 0.9999501 | 0.0751888 | 0.9999457 | 0.144027 |  |  | 298746 | 0.9899135 | 0.9866385 | 0.001154499 | 0.9941735 | 0.005037873 | 0.9941705 | 0.00411187 |  |  | 193860 | 0.9657938 | 0.9670213 | 0.002878612 | 0.9635668 | 0.0080515 | 0.9635656 | 0.005607921 |  |  | 341280 | 0.966608 | 0.9150489 | 0.006681064 | 0.9745007 | 0.01212034 | 0.9745002 | 0.0082177 |  |  | 642060 | 0.9599408 | 0.8678712 | 0.01586232 | 0.9605881 | 0.007024182 | 0.9605898 | 0.00990377
|  |  | 96492 | 1.000442 | 0.9994305 | 0.0003441237 | 0.9999501 | 0.0751888 | 0.9999457 | 0.144027 |  |  | 299046 | 0.990874 | 0.9866385 | 0.001154499 | 0.9941805 | 0.005036858 | 0.9941775 | 0.004111202 |  |  | 194160 | 0.9647148 | 0.9670213 | 0.002878612 | 0.9636213 | 0.008052024 | 0.9636201 | 0.005608524 |  |  | 341580 | 0.9682895 | 0.9150489 | 0.006681064 | 0.9745255 | 0.01211764 | 0.9745249 | 0.00821706 |  |  | 642360 | 0.9554649 | 0.8678712 | 0.01586232 | 0.9606199 | 0.00702423 | 0.9606216 | 0.009903149
|  |  | 96612 | 1.001338 | 0.9994305 | 0.0003441237 | 0.9999501 | 0.0751888 | 0.9999457 | 0.144027 |  |  | 299346 | 0.9899135 | 0.9866385 | 0.001154499 | 0.9941874 | 0.005035846 | 0.9941844 | 0.004110536 |  |  | 194460 | 0.9668728 | 0.9670213 | 0.002878612 | 0.9636758 | 0.008052542 | 0.9636746 | 0.005609122 |  |  | 341880 | 0.9682895 | 0.9150489 | 0.006681064 | 0.9745502 | 0.01211496 | 0.9745496 | 0.008216423 |  |  | 642660 | 0.9577029 | 0.8678712 | 0.01586232 | 0.9606517 | 0.007024278 | 0.9606534 | 0.009902529
|  |  | 96732 | 1.000442 | 0.9994305 | 0.0003441237 | 0.9999501 | 0.0751888 | 0.9999457 | 0.144027 |  |  | 299646 | 0.9918345 | 0.9866385 | 0.001154499 | 0.9941943 | 0.005034837 | 0.9941913 | 0.004109872 |  |  | 194760 | 0.9657938 | 0.9670213 | 0.002878612 | 0.9637301 | 0.008053052 | 0.9637289 | 0.005609714 |  |  | 342180 | 0.966608 | 0.9150489 | 0.006681064 | 0.9745748 | 0.01211228 | 0.9745742 | 0.008215788 |  |  | 642960 | 0.9554649 | 0.8678712 | 0.01586232 | 0.9606835 | 0.007024326 | 0.9606852 | 0.009901909
|  |  | 96852 | 0.9995459 | 0.9994305 | 0.0003441237 | 0.9999501 | 0.0751888 | 0.9999457 | 0.144027 |  |  | 299946 | 0.990874 | 0.9866385 | 0.001154499 | 0.9942012 | 0.00503383 | 0.9941982 | 0.004109209 |  |  | 195060 | 0.9636358 | 0.9670213 | 0.002878612 | 0.9637844 | 0.008053555 | 0.9637831 | 0.005610302 |  |  | 342480 | 0.9682895 | 0.9150489 | 0.006681064 | 0.9745993 | 0.01210961 | 0.9745987 | 0.008215155 |  |  | 643260 | 0.9577029 | 0.8678712 | 0.01586232 | 0.9607153 | 0.007024374 | 0.9607169 | 0.00990129
|  |  | 96972 | 1.000442 | 0.9994305 | 0.0003441237 | 0.9999501 | 0.0751888 | 0.9999457 | 0.144027 |  |  | 300246 | 0.990874 | 0.9866385 | 0.001154499 | 0.994208 | 0.005032826 | 0.9942051 | 0.004108549 |  |  | 195360 | 0.9657938 | 0.9670213 | 0.002878612 | 0.9638385 | 0.00805405 | 0.9638373 | 0.005610885 |  |  | 342780 | 0.9716524 | 0.9150489 | 0.006681064 | 0.9746238 | 0.01210694 | 0.9746232 | 0.008214525 |  |  | 643560 | 0.9599408 | 0.8678712 | 0.01586232 | 0.960747 | 0.007024422 | 0.9607486 | 0.009900671
|  |  | 97092 | 1.001338 | 0.9994305 | 0.0003441237 | 0.9999501 | 0.0751888 | 0.9999457 | 0.144027 |  |  | 300546 | 0.9918345 | 0.9866385 | 0.001154499 | 0.9942149 | 0.005031824 | 0.9942119 | 0.00410789 |  |  | 195660 | 0.9647148 | 0.9670213 | 0.002878612 | 0.9638926 | 0.008054539 | 0.9638914 | 0.005611463 |  |  | 343080 | 0.966608 | 0.9150489 | 0.006681064 | 0.9746482 | 0.01210429 | 0.9746476 | 0.008213897 |  |  | 643860 | 0.953227 | 0.8678712 | 0.01586232 | 0.9607786 | 0.007024469 | 0.9607803 | 0.009900053
|  |  | 97212 | 1.001338 | 0.9994305 | 0.0003441237 | 0.9999501 | 0.0751888 | 0.9999457 | 0.144027 |  |  | 300846 | 0.9918345 | 0.9866385 | 0.001154499 | 0.9942217 | 0.005030825 | 0.9942188 | 0.004107232 |  |  | 195960 | 0.9668728 | 0.9670213 | 0.002878612 | 0.9639466 | 0.008055021 | 0.9639454 | 0.005612036 |  |  | 343380 | 0.966608 | 0.9150489 | 0.006681064 | 0.9746726 | 0.01210165 | 0.9746719 | 0.008213271 |  |  | 644160 | 0.9554649 | 0.8678712 | 0.01586232 | 0.9608103 | 0.007024517 | 0.9608119 | 0.009899436
|  |  | 97332 | 1.000442 | 0.9994305 | 0.0003441237 | 0.9999501 | 0.0751888 | 0.9999457 | 0.144027 |  |  | 301146 | 0.9918345 | 0.9866385 | 0.001154499 | 0.9942285 | 0.005029828 | 0.9942256 | 0.004106577 |  |  | 196260 | 0.9647148 | 0.9670213 | 0.002878612 | 0.9640005 | 0.008055496 | 0.9639992 | 0.005612604 |  |  | 343680 | 0.9649265 | 0.9150489 | 0.006681064 | 0.9746968 | 0.01209901 | 0.9746962 | 0.008212648 |  |  | 644460 | 0.9577029 | 0.8678712 | 0.01586232 | 0.9608419 | 0.007024565 | 0.9608435 | 0.009898819
|  |  | 97452 | 1.000442 | 0.9994305 | 0.0003441237 | 0.9999501 | 0.0751888 | 0.9999457 | 0.144027 |  |  | 301446 | 0.9918345 | 0.9866385 | 0.001154499 | 0.9942353 | 0.005028834 | 0.9942324 | 0.004105923 |  |  | 196560 | 0.9647148 | 0.9670213 | 0.002878612 | 0.9640543 | 0.008055963 | 0.9640531 | 0.005613167 |  |  | 343980 | 0.966608 | 0.9150489 | 0.006681064 | 0.974721 | 0.01209638 | 0.9747204 | 0.008212027 |  |  | 644760 | 0.9599408 | 0.8678712 | 0.01586232 | 0.9608734 | 0.007024612 | 0.9608751 | 0.009898203
|  |  | 97572 | 1.001338 | 0.9994305 | 0.0003441237 | 0.9999501 | 0.0751888 | 0.9999457 | 0.144027 |  |  | 301746 | 0.9918345 | 0.9866385 | 0.001154499 | 0.994242 | 0.005027843 | 0.9942392 | 0.004105271 |  |  | 196860 | 0.9657938 | 0.9670213 | 0.002878612 | 0.964108 | 0.008056424 | 0.9641068 | 0.005613726 |  |  | 344280 | 0.9649265 | 0.9150489 | 0.006681064 | 0.9747452 | 0.01209376 | 0.9747445 | 0.008211408 |  |  | 645060 | 0.9644167 | 0.8678712 | 0.01586232 | 0.960905 | 0.00702466 | 0.9609066 | 0.009897588
|  |  | 97692 | 0.99865 | 0.9994305 | 0.0003441237 | 0.9999501 | 0.0751888 | 0.9999457 | 0.144027 |  |  | 302046 | 0.990874 | 0.9866385 | 0.001154499 | 0.9942488 | 0.005026854 | 0.9942459 | 0.004104621 |  |  | 197160 | 0.9657938 | 0.9670213 | 0.002878612 | 0.9641616 | 0.008056878 | 0.9641604 | 0.005614279 |  |  | 344580 | 0.9649265 | 0.9150489 | 0.006681064 | 0.9747693 | 0.01209115 | 0.9747686 | 0.008210792 |  |  | 645360 | 0.9599408 | 0.8678712 | 0.01586232 | 0.9609365 | 0.007024707 | 0.9609381 | 0.009896973
|  |  | 97812 | 1.000442 | 0.9994305 | 0.0003441237 | 0.9999501 | 0.0751888 | 0.9999457 | 0.144027 |  |  | 302346 | 0.990874 | 0.9866385 | 0.001154499 | 0.9942555 | 0.005025867 | 0.9942527 | 0.004103972 |  |  | 197460 | 0.9647148 | 0.9670213 | 0.002878612 | 0.9642152 | 0.008057325 | 0.964214 | 0.005614828 |  |  | 344880 | 0.966608 | 0.9150489 | 0.006681064 | 0.9747933 | 0.01208854 | 0.9747926 | 0.008210177 |  |  | 645660 | 0.9599408 | 0.8678712 | 0.01586232 | 0.9609679 | 0.007024755 | 0.9609695 | 0.009896358
|  |  | 97932 | 1.000442 | 0.9994305 | 0.0003441237 | 0.9999501 | 0.0751888 | 0.9999457 | 0.144027 |  |  | 302646 | 0.990874 | 0.9866385 | 0.001154499 | 0.9942622 | 0.005024884 | 0.9942594 | 0.004103325 |  |  | 197760 | 0.9647148 | 0.9670213 | 0.002878612 | 0.9642686 | 0.008057764 | 0.9642674 | 0.005615372 |  |  | 345180 | 0.9716524 | 0.9150489 | 0.006681064 | 0.9748172 | 0.01208595 | 0.9748165 | 0.008209566 |  |  | 645960 | 0.9577029 | 0.8678712 | 0.01586232 | 0.9609993 | 0.007024802 | 0.9610009 | 0.009895745
|  |  | 98052 | 1.000442 | 0.9994305 | 0.0003441237 | 0.9999501 | 0.0751888 | 0.9999457 | 0.144027 |  |  | 302946 | 0.9918345 | 0.9866385 | 0.001154499 | 0.9942689 | 0.005023902 | 0.9942661 | 0.00410268 |  |  | 198060 | 0.9657938 | 0.9670213 | 0.002878612 | 0.964322 | 0.008058197 | 0.9643208 | 0.005615911 |  |  | 345480 | 0.9699709 | 0.9150489 | 0.006681064 | 0.9748411 | 0.01208336 | 0.9748404 | 0.008208956 |  |  | 646260 | 0.9577029 | 0.8678712 | 0.01586232 | 0.9610307 | 0.00702485 | 0.9610323 | 0.009895132
|  |  | 98172 | 1.001338 | 0.9994305 | 0.0003441237 | 0.9999501 | 0.0751888 | 0.9999457 | 0.144027 |  |  | 303246 | 0.990874 | 0.9866385 | 0.001154499 | 0.9942756 | 0.005022924 | 0.9942728 | 0.004102037 |  |  | 198360 | 0.9668728 | 0.9670213 | 0.002878612 | 0.9643753 | 0.008058624 | 0.9643741 | 0.005616445 |  |  | 345780 | 0.9649265 | 0.9150489 | 0.006681064 | 0.9748649 | 0.01208078 | 0.9748642 | 0.008208349 |  |  | 646560 | 0.9577029 | 0.8678712 | 0.01586232 | 0.9610621 | 0.007024897 | 0.9610637 | 0.009894519
|  |  | 98292 | 1.001338 | 0.9994305 | 0.0003441237 | 0.9999501 | 0.0751888 | 0.9999457 | 0.144027 |  |  | 303546 | 0.9918345 | 0.9866385 | 0.001154499 | 0.9942823 | 0.005021948 | 0.9942795 | 0.004101395 |  |  | 198660 | 0.9657938 | 0.9670213 | 0.002878612 | 0.9644285 | 0.008059043 | 0.9644273 | 0.005616974 |  |  | 346080 | 0.9649265 | 0.9150489 | 0.006681064 | 0.9748887 | 0.01207821 | 0.9748879 | 0.008207744 |  |  | 646860 | 0.9599408 | 0.8678712 | 0.01586232 | 0.9610934 | 0.007024944 | 0.961095 | 0.009893907
|  |  | 98412 | 0.9995459 | 0.9994305 | 0.0003441237 | 0.9999501 | 0.0751888 | 0.9999457 | 0.144027 |  |  | 303846 | 0.9899135 | 0.9866385 | 0.001154499 | 0.9942889 | 0.005020974 | 0.9942862 | 0.004100755 |  |  | 198960 | 0.9668728 | 0.9670213 | 0.002878612 | 0.9644816 | 0.008059455 | 0.9644804 | 0.005617499 |  |  | 346380 | 0.966608 | 0.9150489 | 0.006681064 | 0.9749124 | 0.01207565 | 0.9749116 | 0.008207141 |  |  | 647160 | 0.9554649 | 0.8678712 | 0.01586232 | 0.9611247 | 0.007024992 | 0.9611262 | 0.009893296
|  |  | 98532 | 0.9995459 | 0.9994305 | 0.0003441237 | 0.9999501 | 0.0751888 | 0.9999457 | 0.144027 |  |  | 304146 | 0.990874 | 0.9866385 | 0.001154499 | 0.9942955 | 0.005020003 | 0.9942928 | 0.004100117 |  |  | 199260 | 0.9647148 | 0.9670213 | 0.002878612 | 0.9645347 | 0.008059861 | 0.9645334 | 0.005618019 |  |  | 346680 | 0.966608 | 0.9150489 | 0.006681064 | 0.974936 | 0.01207309 | 0.9749352 | 0.00820654 |  |  | 647460 | 0.9577029 | 0.8678712 | 0.01586232 | 0.9611559 | 0.007025039 | 0.9611575 | 0.009892685
|  |  | 98652 | 1.000442 | 0.9994305 | 0.0003441237 | 0.9999501 | 0.0751888 | 0.9999457 | 0.144027 |  |  | 304446 | 0.990874 | 0.9866385 | 0.001154499 | 0.9943022 | 0.005019035 | 0.9942994 | 0.00409948 |  |  | 199560 | 0.9657938 | 0.9670213 | 0.002878612 | 0.9645876 | 0.00806026 | 0.9645864 | 0.005618534 |  |  | 346980 | 0.9682895 | 0.9150489 | 0.006681064 | 0.9749595 | 0.01207055 | 0.9749588 | 0.008205942 |  |  | 647760 | 0.9599408 | 0.8678712 | 0.01586232 | 0.9611871 | 0.007025086 | 0.9611887 | 0.009892075
|  |  | 98772 | 1.001338 | 0.9994305 | 0.0003441237 | 0.9999501 | 0.0751888 | 0.9999457 | 0.144027 |  |  | 304746 | 0.990874 | 0.9866385 | 0.001154499 | 0.9943088 | 0.005018069 | 0.994306 | 0.004098846 |  |  | 199860 | 0.9668728 | 0.9670213 | 0.002878612 | 0.9646405 | 0.008060652 | 0.9646392 | 0.005619044 |  |  | 347280 | 0.9649265 | 0.9150489 | 0.006681064 | 0.974983 | 0.01206801 | 0.9749823 | 0.008205346 |  |  | 648060 | 0.9577029 | 0.8678712 | 0.01586232 | 0.9612183 | 0.007025133 | 0.9612198 | 0.009891466
|  |  | 98892 | 1.001338 | 0.9994305 | 0.0003441237 | 0.9999501 | 0.0751888 | 0.9999457 | 0.144027 |  |  | 305046 | 0.9918345 | 0.9866385 | 0.001154499 | 0.9943153 | 0.005017106 | 0.9943126 | 0.004098212 |  |  | 200160 | 0.9668728 | 0.9670213 | 0.002878612 | 0.9646933 | 0.008061037 | 0.964692 | 0.00561955 |  |  | 347580 | 0.9649265 | 0.9150489 | 0.006681064 | 0.9750065 | 0.01206548 | 0.9750057 | 0.008204752 |  |  | 648360 | 0.9621788 | 0.8678712 | 0.01586232 | 0.9612494 | 0.00702518 | 0.961251 | 0.009890857
|  |  | 99012 | 1.000442 | 0.9994305 | 0.0003441237 | 0.9999501 | 0.0751888 | 0.9999457 | 0.144027 |  |  | 305346 | 0.990874 | 0.9866385 | 0.001154499 | 0.9943219 | 0.005016145 | 0.9943192 | 0.004097581 |  |  | 200460 | 0.9668728 | 0.9670213 | 0.002878612 | 0.9647459 | 0.008061416 | 0.9647447 | 0.005620051 |  |  | 347880 | 0.9649265 | 0.9150489 | 0.006681064 | 0.9750298 | 0.01206296 | 0.975029 | 0.008204161 |  |  | 648660 | 0.953227 | 0.8678712 | 0.01586232 | 0.9612805 | 0.007025227 | 0.961282 | 0.009890249
|  |  | 99132 | 0.9995459 | 0.9994305 | 0.0003441237 | 0.9999501 | 0.0751888 | 0.9999457 | 0.144027 |  |  | 305646 | 0.9918345 | 0.9866385 | 0.001154499 | 0.9943284 | 0.005015187 | 0.9943257 | 0.004096952 |  |  | 200760 | 0.9657938 | 0.9670213 | 0.002878612 | 0.9647985 | 0.008061788 | 0.9647973 | 0.005620548 |  |  | 348180 | 0.9682895 | 0.9150489 | 0.006681064 | 0.9750531 | 0.01206044 | 0.9750523 | 0.008203572 |  |  | 648960 | 0.9577029 | 0.8678712 | 0.01586232 | 0.9613116 | 0.007025274 | 0.9613131 | 0.009889641
|  |  | 99252 | 0.9995459 | 0.9994305 | 0.0003441237 | 0.9999501 | 0.0751888 | 0.9999457 | 0.144027 |  |  | 305946 | 0.9918345 | 0.9866385 | 0.001154499 | 0.9943349 | 0.005014232 | 0.9943323 | 0.004096324 |  |  | 201060 | 0.9690308 | 0.9670213 | 0.002878612 | 0.9648511 | 0.008062153 | 0.9648498 | 0.005621039 |  |  | 348480 | 0.9733339 | 0.9150489 | 0.006681064 | 0.9750764 | 0.01205794 | 0.9750756 | 0.008202984 |  |  | 649260 | 0.9554649 | 0.8678712 | 0.01586232 | 0.9613426 | 0.007025321 | 0.9613441 | 0.009889034
|  |  | 99372 | 1.000442 | 0.9994305 | 0.0003441237 | 0.9999501 | 0.0751888 | 0.9999457 | 0.144027 |  |  | 306246 | 0.9918345 | 0.9866385 | 0.001154499 | 0.9943414 | 0.005013279 | 0.9943388 | 0.004095697 |  |  | 201360 | 0.9690308 | 0.9670213 | 0.002878612 | 0.9649035 | 0.008062512 | 0.9649023 | 0.005621527 |  |  | 348780 | 0.9682895 | 0.9150489 | 0.006681064 | 0.9750995 | 0.01205544 | 0.9750987 | 0.0082024 |  |  | 649560 | 0.9599408 | 0.8678712 | 0.01586232 | 0.9613736 | 0.007025368 | 0.9613751 | 0.009888427
|  |  | 99492 | 1.001338 | 0.9994305 | 0.0003441237 | 0.9999501 | 0.0751888 | 0.9999457 | 0.144027 |  |  | 306546 | 0.990874 | 0.9866385 | 0.001154499 | 0.9943479 | 0.005012328 | 0.9943453 | 0.004095073 |  |  | 201660 | 0.9679518 | 0.9670213 | 0.002878612 | 0.9649559 | 0.008062864 | 0.9649546 | 0.005622009 |  |  | 349080 | 0.963245 | 0.9150489 | 0.006681064 | 0.9751227 | 0.01205295 | 0.9751218 | 0.008201817 |  |  | 649860 | 0.9577029 | 0.8678712 | 0.01586232 | 0.9614046 | 0.007025415 | 0.9614061 | 0.009887822
|  |  | 99612 | 1.001338 | 0.9994305 | 0.0003441237 | 0.9999501 | 0.0751888 | 0.9999457 | 0.144027 |  |  | 306846 | 0.990874 | 0.9866385 | 0.001154499 | 0.9943544 | 0.00501138 | 0.9943518 | 0.00409445 |  |  | 201960 | 0.9657938 | 0.9670213 | 0.002878612 | 0.9650081 | 0.00806321 | 0.9650069 | 0.005622487 |  |  | 349380 | 0.9649265 | 0.9150489 | 0.006681064 | 0.9751457 | 0.01205047 | 0.9751449 | 0.008201236 |  |  | 650160 | 0.9621788 | 0.8678712 | 0.01586232 | 0.9614355 | 0.007025462 | 0.961437 | 0.009887216
|  |  | 99732 | 1.000442 | 0.9994305 | 0.0003441237 | 0.9999501 | 0.0751888 | 0.9999457 | 0.144027 |  |  | 307146 | 0.990874 | 0.9866385 | 0.001154499 | 0.9943609 | 0.005010435 | 0.9943582 | 0.004093829 |  |  | 202260 | 0.9657938 | 0.9670213 | 0.002878612 | 0.9650603 | 0.008063549 | 0.9650591 | 0.00562296 |  |  | 349680 | 0.9699709 | 0.9150489 | 0.006681064 | 0.9751687 | 0.01204799 | 0.9751678 | 0.008200658 |  |  | 650460 | 0.9599408 | 0.8678712 | 0.01586232 | 0.9614664 | 0.007025508 | 0.9614678 | 0.009886612
|  |  | 99852 | 0.9995459 | 0.9994305 | 0.0003441237 | 0.9999501 | 0.0751888 | 0.9999457 | 0.144027 |  |  | 307446 | 0.9918345 | 0.9866385 | 0.001154499 | 0.9943673 | 0.005009492 | 0.9943647 | 0.00409321 |  |  | 202560 | 0.9679518 | 0.9670213 | 0.002878612 | 0.9651124 | 0.008063881 | 0.9651111 | 0.005623429 |  |  | 349980 | 0.9682895 | 0.9150489 | 0.006681064 | 0.9751916 | 0.01204553 | 0.9751907 | 0.008200082 |  |  | 650760 | 0.9644167 | 0.8678712 | 0.01586232 | 0.9614972 | 0.007025555 | 0.9614987 | 0.009886008
|  |  | 99972 | 1.001338 | 0.9994305 | 0.0003441237 | 0.9999501 | 0.0751888 | 0.9999457 | 0.144027 |  |  | 307746 | 0.990874 | 0.9866385 | 0.001154499 | 0.9943737 | 0.005008551 | 0.9943711 | 0.004092592 |  |  | 202860 | 0.9679518 | 0.9670213 | 0.002878612 | 0.9651644 | 0.008064207 | 0.9651632 | 0.005623893 |  |  | 350280 | 0.9699709 | 0.9150489 | 0.006681064 | 0.9752145 | 0.01204307 | 0.9752136 | 0.008199508 |  |  | 651060 | 0.9644167 | 0.8678712 | 0.01586232 | 0.961528 | 0.007025602 | 0.9615295 | 0.009885404
|  |  | 100092 | 1.001338 | 0.9994305 | 0.0003441237 | 0.9999501 | 0.0751888 | 0.9999457 | 0.144027 |  |  | 308046 | 0.990874 | 0.9866385 | 0.001154499 | 0.9943801 | 0.005007613 | 0.9943775 | 0.004091976 |  |  | 203160 | 0.9668728 | 0.9670213 | 0.002878612 | 0.9652163 | 0.008064526 | 0.9652151 | 0.005624353 |  |  | 350580 | 0.9699709 | 0.9150489 | 0.006681064 | 0.9752373 | 0.01204062 | 0.9752364 | 0.008198937 |  |  | 651360 | 0.9577029 | 0.8678712 | 0.01586232 | 0.9615588 | 0.007025648 | 0.9615603 | 0.009884801
|  |  | 100212 | 1.000442 | 0.9994305 | 0.0003441237 | 0.9999501 | 0.0751888 | 0.9999457 | 0.144027 |  |  | 308346 | 0.990874 | 0.9866385 | 0.001154499 | 0.9943865 | 0.005006678 | 0.9943839 | 0.004091362 |  |  | 203460 | 0.9679518 | 0.9670213 | 0.002878612 | 0.9652682 | 0.008064839 | 0.9652669 | 0.005624808 |  |  | 350880 | 0.9699709 | 0.9150489 | 0.006681064 | 0.97526 | 0.01203818 | 0.9752591 | 0.008198367 |  |  | 651660 | 0.9509891 | 0.8678712 | 0.01586232 | 0.9615896 | 0.007025695 | 0.961591 | 0.009884199
|  |  | 100332 | 0.9995459 | 0.9994305 | 0.0003441237 | 0.9999501 | 0.0751888 | 0.9999457 | 0.144027 |  |  | 308646 | 0.990874 | 0.9866385 | 0.001154499 | 0.9943929 | 0.005005745 | 0.9943903 | 0.00409075 |  |  | 203760 | 0.9690308 | 0.9670213 | 0.002878612 | 0.9653199 | 0.008065145 | 0.9653187 | 0.005625258 |  |  | 351180 | 0.9649265 | 0.9150489 | 0.006681064 | 0.9752827 | 0.01203574 | 0.9752818 | 0.0081978 |  |  | 651960 | 0.9666547 | 0.8678712 | 0.01586232 | 0.9616203 | 0.007025741 | 0.9616217 | 0.009883597
|  |  | 100452 | 1.000442 | 0.9994305 | 0.0003441237 | 0.9999501 | 0.0751888 | 0.9999457 | 0.144027 |  |  | 308946 | 0.9899135 | 0.9866385 | 0.001154499 | 0.9943992 | 0.005004815 | 0.9943967 | 0.004090139 |  |  | 204060 | 0.9690308 | 0.9670213 | 0.002878612 | 0.9653716 | 0.008065445 | 0.9653704 | 0.005625704 |  |  | 351480 | 0.9682895 | 0.9150489 | 0.006681064 | 0.9753053 | 0.01203332 | 0.9753044 | 0.008197235 |  |  | 652260 | 0.9621788 | 0.8678712 | 0.01586232 | 0.9616509 | 0.007025788 | 0.9616524 | 0.009882996
|  |  | 100572 | 1.000442 | 0.9994305 | 0.0003441237 | 0.9999501 | 0.0751888 | 0.9999457 | 0.144027 |  |  | 309246 | 0.990874 | 0.9866385 | 0.001154499 | 0.9944056 | 0.005003887 | 0.994403 | 0.00408953 |  |  | 204360 | 0.9690308 | 0.9670213 | 0.002878612 | 0.9654232 | 0.008065739 | 0.965422 | 0.005626146 |  |  | 351780 | 0.966608 | 0.9150489 | 0.006681064 | 0.9753278 | 0.0120309 | 0.9753269 | 0.008196671 |  |  | 652560 | 0.9577029 | 0.8678712 | 0.01586232 | 0.9616816 | 0.007025834 | 0.961683 | 0.009882396
|  |  | 100692 | 0.9995459 | 0.9994305 | 0.0003441237 | 0.9999501 | 0.0751888 | 0.9999457 | 0.144027 |  |  | 309546 | 0.990874 | 0.9866385 | 0.001154499 | 0.9944119 | 0.005002962 | 0.9944093 | 0.004088922 |  |  | 204660 | 0.9668728 | 0.9670213 | 0.002878612 | 0.9654747 | 0.008066026 | 0.9654735 | 0.005626583 |  |  | 352080 | 0.9649265 | 0.9150489 | 0.006681064 | 0.9753503 | 0.01202849 | 0.9753494 | 0.008196111 |  |  | 652860 | 0.9599408 | 0.8678712 | 0.01586232 | 0.9617122 | 0.007025881 | 0.9617136 | 0.009881796
|  |  | 100812 | 1.001338 | 0.9994305 | 0.0003441237 | 0.9999501 | 0.0751888 | 0.9999457 | 0.144027 |  |  | 309846 | 0.9918345 | 0.9866385 | 0.001154499 | 0.9944182 | 0.005002039 | 0.9944157 | 0.004088316 |  |  | 204960 | 0.9690308 | 0.9670213 | 0.002878612 | 0.9655261 | 0.008066307 | 0.9655249 | 0.005627016 |  |  | 352380 | 0.9682895 | 0.9150489 | 0.006681064 | 0.9753728 | 0.01202608 | 0.9753718 | 0.008195552 |  |  | 653160 | 0.9554649 | 0.8678712 | 0.01586232 | 0.9617428 | 0.007025927 | 0.9617442 | 0.009881197
|  |  | 100932 | 0.9995459 | 0.9994305 | 0.0003441237 | 0.9999501 | 0.0751888 | 0.9999457 | 0.144027 |  |  | 310146 | 0.990874 | 0.9866385 | 0.001154499 | 0.9944245 | 0.005001119 | 0.994422 | 0.004087712 |  |  | 205260 | 0.9679518 | 0.9670213 | 0.002878612 | 0.9655775 | 0.008066581 | 0.9655762 | 0.005627444 |  |  | 352680 | 0.966608 | 0.9150489 | 0.006681064 | 0.9753951 | 0.01202369 | 0.9753942 | 0.008194995 |  |  | 653460 | 0.9577029 | 0.8678712 | 0.01586232 | 0.9617733 | 0.007025973 | 0.9617747 | 0.009880598
|  |  | 101052 | 0.9995459 | 0.9994305 | 0.0003441237 | 0.9999501 | 0.0751888 | 0.9999457 | 0.144027 |  |  | 310446 | 0.9918345 | 0.9866385 | 0.001154499 | 0.9944307 | 0.005000201 | 0.9944282 | 0.00408711 |  |  | 205560 | 0.9690308 | 0.9670213 | 0.002878612 | 0.9656287 | 0.00806685 | 0.9656275 | 0.005627868 |  |  | 352980 | 0.9682895 | 0.9150489 | 0.006681064 | 0.9754174 | 0.0120213 | 0.9754165 | 0.008194441 |  |  | 653760 | 0.9577029 | 0.8678712 | 0.01586232 | 0.9618038 | 0.00702602 | 0.9618052 | 0.00988
|  |  | 101172 | 0.9995459 | 0.9994305 | 0.0003441237 | 0.9999501 | 0.0751888 | 0.9999457 | 0.144027 |  |  | 310746 | 0.990874 | 0.9866385 | 0.001154499 | 0.994437 | 0.004999286 | 0.9944345 | 0.004086509 |  |  | 205860 | 0.9668728 | 0.9670213 | 0.002878612 | 0.9656799 | 0.008067111 | 0.9656787 | 0.005628287 |  |  | 353280 | 0.966608 | 0.9150489 | 0.006681064 | 0.9754397 | 0.01201892 | 0.9754387 | 0.008193889 |  |  | 654060 | 0.9621788 | 0.8678712 | 0.01586232 | 0.9618343 | 0.007026066 | 0.9618356 | 0.009879403
|  |  | 101292 | 1.001338 | 0.9994305 | 0.0003441237 | 0.9999501 | 0.0751888 | 0.9999457 | 0.144027 |  |  | 311046 | 0.9918345 | 0.9866385 | 0.001154499 | 0.9944432 | 0.004998373 | 0.9944407 | 0.00408591 |  |  | 206160 | 0.9701099 | 0.9670213 | 0.002878612 | 0.965731 | 0.008067367 | 0.9657298 | 0.005628702 |  |  | 353580 | 0.9682895 | 0.9150489 | 0.006681064 | 0.9754618 | 0.01201655 | 0.9754609 | 0.008193338 |  |  | 654360 | 0.9599408 | 0.8678712 | 0.01586232 | 0.9618647 | 0.007026112 | 0.9618661 | 0.009878806
|  |  | 101412 | 1.000442 | 0.9994305 | 0.0003441237 | 0.9999501 | 0.0751888 | 0.9999457 | 0.144027 |  |  | 311346 | 0.9918345 | 0.9866385 | 0.001154499 | 0.9944494 | 0.004997463 | 0.994447 | 0.004085313 |  |  | 206460 | 0.9701099 | 0.9670213 | 0.002878612 | 0.965782 | 0.008067616 | 0.9657808 | 0.005629112 |  |  | 353880 | 0.9716524 | 0.9150489 | 0.006681064 | 0.975484 | 0.01201419 | 0.975483 | 0.00819279 |  |  | 654660 | 0.9599408 | 0.8678712 | 0.01586232 | 0.9618951 | 0.007026158 | 0.9618964 | 0.00987821
|  |  | 101532 | 1.001338 | 0.9994305 | 0.0003441237 | 0.9999501 | 0.0751888 | 0.9999457 | 0.144027 |  |  | 311646 | 0.9918345 | 0.9866385 | 0.001154499 | 0.9944556 | 0.004996555 | 0.9944532 | 0.004084718 |  |  | 206760 | 0.9668728 | 0.9670213 | 0.002878612 | 0.965833 | 0.008067859 | 0.9658317 | 0.005629519 |  |  | 354180 | 0.9716524 | 0.9150489 | 0.006681064 | 0.975506 | 0.01201183 | 0.975505 | 0.008192244 |  |  | 654960 | 0.9599408 | 0.8678712 | 0.01586232 | 0.9619254 | 0.007026204 | 0.9619268 | 0.009877615
|  |  | 101652 | 1.000442 | 0.9994305 | 0.0003441237 | 0.9999501 | 0.0751888 | 0.9999457 | 0.144027 |  |  | 311946 | 0.990874 | 0.9866385 | 0.001154499 | 0.9944618 | 0.00499565 | 0.9944594 | 0.004084124 |  |  | 207060 | 0.9690308 | 0.9670213 | 0.002878612 | 0.9658838 | 0.008068096 | 0.9658825 | 0.005629921 |  |  | 354480 | 0.9699709 | 0.9150489 | 0.006681064 | 0.975528 | 0.01200948 | 0.975527 | 0.008191701 |  |  | 655260 | 0.9599408 | 0.8678712 | 0.01586232 | 0.9619558 | 0.00702625 | 0.9619571 | 0.00987702
|  |  | 101772 | 1.000442 | 0.9994305 | 0.0003441237 | 0.9999501 | 0.0751888 | 0.9999457 | 0.144027 |  |  | 312246 | 0.9899135 | 0.9866385 | 0.001154499 | 0.994468 | 0.004994747 | 0.9944656 | 0.004083531 |  |  | 207360 | 0.9668728 | 0.9670213 | 0.002878612 | 0.9659346 | 0.008068327 | 0.9659333 | 0.005630318 |  |  | 354780 | 0.9682895 | 0.9150489 | 0.006681064 | 0.97555 | 0.01200714 | 0.975549 | 0.008191159 |  |  | 655560 | 0.9577029 | 0.8678712 | 0.01586232 | 0.9619861 | 0.007026296 | 0.9619874 | 0.009876425
|  |  | 101892 | 1.000442 | 0.9994305 | 0.0003441237 | 0.9999501 | 0.0751888 | 0.9999457 | 0.144027 |  |  | 312546 | 0.9918345 | 0.9866385 | 0.001154499 | 0.9944741 | 0.004993847 | 0.9944717 | 0.004082941 |  |  | 207660 | 0.9701099 | 0.9670213 | 0.002878612 | 0.9659852 | 0.008068552 | 0.965984 | 0.005630711 |  |  | 355080 | 0.9682895 | 0.9150489 | 0.006681064 | 0.9755719 | 0.01200481 | 0.9755708 | 0.008190619 |  |  | 655860 | 0.9599408 | 0.8678712 | 0.01586232 | 0.9620163 | 0.007026342 | 0.9620176 | 0.009875832
|  |  | 102012 | 1.000442 | 0.9994305 | 0.0003441237 | 0.9999501 | 0.0751888 | 0.9999457 | 0.144027 |  |  | 312846 | 0.9918345 | 0.9866385 | 0.001154499 | 0.9944803 | 0.004992949 | 0.9944779 | 0.004082352 |  |  | 207960 | 0.9679518 | 0.9670213 | 0.002878612 | 0.9660358 | 0.00806877 | 0.9660346 | 0.0056311 |  |  | 355380 | 0.9682895 | 0.9150489 | 0.006681064 | 0.9755937 | 0.01200248 | 0.9755926 | 0.008190082 |  |  | 656160 | 0.9644167 | 0.8678712 | 0.01586232 | 0.9620465 | 0.007026388 | 0.9620479 | 0.009875238
|  |  | 102132 | 1.000442 | 0.9994305 | 0.0003441237 | 0.9999501 | 0.0751888 | 0.9999457 | 0.144027 |  |  | 313146 | 0.990874 | 0.9866385 | 0.001154499 | 0.9944864 | 0.004992054 | 0.994484 | 0.004081765 |  |  | 208260 | 0.9690308 | 0.9670213 | 0.002878612 | 0.9660864 | 0.008068982 | 0.9660851 | 0.005631485 |  |  | 355680 | 0.9699709 | 0.9150489 | 0.006681064 | 0.9756154 | 0.01200016 | 0.9756144 | 0.008189546 |  |  | 656460 | 0.9666547 | 0.8678712 | 0.01586232 | 0.9620767 | 0.007026434 | 0.962078 | 0.009874646
|  |  | 102252 | 0.99865 | 0.9994305 | 0.0003441237 | 0.9999501 | 0.0751888 | 0.9999457 | 0.144027 |  |  | 313446 | 0.9918345 | 0.9866385 | 0.001154499 | 0.9944925 | 0.004991161 | 0.9944901 | 0.004081179 |  |  | 208560 | 0.9679518 | 0.9670213 | 0.002878612 | 0.9661368 | 0.008069188 | 0.9661355 | 0.005631865 |  |  | 355980 | 0.9682895 | 0.9150489 | 0.006681064 | 0.9756371 | 0.01199785 | 0.9756360788 | 0.008189013 |  |  | 656760 | 0.9621788 | 0.8678712 | 0.01586232 | 0.9621069 | 0.00702648 | 0.9621082 | 0.009874054
|  |  | 102372 | 1.000442 | 0.9994305 | 0.0003441237 | 0.9999501 | 0.0751888 | 0.9999457 | 0.144027 |  |  | 313746 | 0.9918345 | 0.9866385 | 0.001154499 | 0.9944986 | 0.004990271 | 0.9944962 | 0.004080595 |  |  | 208860 | 0.9690308 | 0.9670213 | 0.002878612 | 0.9661872 | 0.008069388 | 0.9661859 | 0.005632241 |  |  | 356280 | 0.9682895 | 0.9150489 | 0.006681064 | 0.9756588 | 0.01199555 | 0.9756577 | 0.008188481 |  |  | 657060 | 0.9644167 | 0.8678712 | 0.01586232 | 0.962137 | 0.007026526 | 0.9621383 | 0.009873463
|  |  | 102492 | 1.000442 | 0.9994305 | 0.0003441237 | 0.9999501 | 0.0751888 | 0.9999457 | 0.144027 |  |  | 314046 | 0.990874 | 0.9866385 | 0.001154499 | 0.9945046 | 0.004989383 | 0.9945023 | 0.004080013 |  |  | 209160 | 0.9679518 | 0.9670213 | 0.002878612 | 0.9662374 | 0.008069582 | 0.9662362 | 0.005632613 |  |  | 356580 | 0.9682895 | 0.9150489 | 0.006681064 | 0.9756804 | 0.01199326 | 0.9756793 | 0.008187952 |  |  | 657360 | 0.9599408 | 0.8678712 | 0.01586232 | 0.9621671 | 0.007026571 | 0.9621684 | 0.009872872
|  |  | 102612 | 1.000442 | 0.9994305 | 0.0003441237 | 0.9999501 | 0.0751888 | 0.9999457 | 0.144027 |  |  | 314346 | 0.990874 | 0.9866385 | 0.001154499 | 0.9945107 | 0.004988497 | 0.9945084 | 0.004079432 |  |  | 209460 | 0.9679518 | 0.9670213 | 0.002878612 | 0.9662876 | 0.00806977 | 0.9662864 | 0.005632981 |  |  | 356880 | 0.9682895 | 0.9150489 | 0.006681064 | 0.9757019 | 0.01199097 | 0.9757008 | 0.008187425 |  |  | 657660 | 0.9599408 | 0.8678712 | 0.01586232 | 0.9621971 | 0.007026617 | 0.9621984 | 0.009872282
|  |  | 102732 | 0.9995459 | 0.9994305 | 0.0003441237 | 0.9999501 | 0.0751888 | 0.9999457 | 0.144027 |  |  | 314646 | 0.990874 | 0.9866385 | 0.001154499 | 0.9945167 | 0.004987614 | 0.9945144 | 0.004078854 |  |  | 209760 | 0.9701099 | 0.9670213 | 0.002878612 | 0.9663377 | 0.008069952 | 0.9663365 | 0.005633344 |  |  | 357180 | 0.9682895 | 0.9150489 | 0.006681064 | 0.9757234 | 0.01198869 | 0.9757223 | 0.0081869 |  |  | 657960 | 0.9577029 | 0.8678712 | 0.01586232 | 0.9622271 | 0.007026663 | 0.9622284 | 0.009871692
|  |  | 102852 | 1.000442 | 0.9994305 | 0.0003441237 | 0.9999501 | 0.0751888 | 0.9999457 | 0.144027 |  |  | 314946 | 0.990874 | 0.9866385 | 0.001154499 | 0.9945228 | 0.004986734 | 0.9945205 | 0.004078276 |  |  | 210060 | 0.9711889 | 0.9670213 | 0.002878612 | 0.9663878 | 0.008070128 | 0.9663865 | 0.005633703 |  |  | 357480 | 0.966608 | 0.9150489 | 0.006681064 | 0.9757448 | 0.01198641 | 0.9757437 | 0.008186377 |  |  | 658260 | 0.9577029 | 0.8678712 | 0.01586232 | 0.9622571 | 0.007026708 | 0.9622584 | 0.009871103
|  |  | 102972 | 1.000442 | 0.9994305 | 0.0003441237 | 0.9999501 | 0.0751888 | 0.9999457 | 0.144027 |  |  | 315246 | 0.9918345 | 0.9866385 | 0.001154499 | 0.9945288 | 0.004985856 | 0.9945265 | 0.004077701 |  |  | 210360 | 0.9690308 | 0.9670213 | 0.002878612 | 0.9664377 | 0.008070298 | 0.9664364 | 0.005634058 |  |  | 357780 | 0.9699709 | 0.9150489 | 0.006681064 | 0.9757661 | 0.01198415 | 0.975765 | 0.008185856 |  |  | 658560 | 0.9666547 | 0.8678712 | 0.01586232 | 0.9622871 | 0.007026754 | 0.9622883 | 0.009870515
|  |  | 103092 | 1.000442 | 0.9994305 | 0.0003441237 | 0.9999501 | 0.0751888 | 0.9999457 | 0.144027 |  |  | 315546 | 0.9918345 | 0.9866385 | 0.001154499 | 0.9945347 | 0.00498498 | 0.9945325 | 0.004077127 |  |  | 210660 | 0.9701099 | 0.9670213 | 0.002878612 | 0.9664876 | 0.008070463 | 0.9664863 | 0.005634409 |  |  | 358080 | 0.9682895 | 0.9150489 | 0.006681064 | 0.9757874 | 0.01198189 | 0.9757863 | 0.008185337 |  |  | 658860 | 0.9599408 | 0.8678712 | 0.01586232 | 0.962317 | 0.0070268 | 0.9623182 | 0.009869928
|  |  | 103212 | 1.000442 | 0.9994305 | 0.0003441237 | 0.9999501 | 0.0751888 | 0.9999457 | 0.144027 |  |  | 315846 | 0.9889531 | 0.9866385 | 0.001154499 | 0.9945407 | 0.004984107 | 0.9945385 | 0.004076555 |  |  | 210960 | 0.9679518 | 0.9670213 | 0.002878612 | 0.9665374 | 0.008070621 | 0.9665361 | 0.005634756 |  |  | 358380 | 0.9649265 | 0.9150489 | 0.006681064 | 0.9758086 | 0.01197964 | 0.9758075 | 0.00818482 |  |  | 659160 | 0.9644167 | 0.8678712 | 0.01586232 | 0.9623469 | 0.007026845 | 0.9623481 | 0.00986934
|  |  | 103332 | 1.001338 | 0.9994305 | 0.0003441237 | 0.9999501 | 0.0751888 | 0.9999457 | 0.144027 |  |  | 316146 | 0.990874 | 0.9866385 | 0.001154499 | 0.9945467 | 0.004983236 | 0.9945444 | 0.004075984 |  |  | 211260 | 0.9679518 | 0.9670213 | 0.002878612 | 0.9665871 | 0.008070773 | 0.9665858 | 0.005635098 |  |  | 358680 | 0.9649265 | 0.9150489 | 0.006681064 | 0.9758298 | 0.0119774 | 0.9758287 | 0.008184305 |  |  | 659460 | 0.9577029 | 0.8678712 | 0.01586232 | 0.9623767 | 0.007026891 | 0.9623779 | 0.009868754
|  |  | 103452 | 1.001338 | 0.9994305 | 0.0003441237 | 0.9999501 | 0.0751888 | 0.9999457 | 0.144027 |  |  | 316446 | 0.9927949 | 0.9866385 | 0.001154499 | 0.9945526 | 0.004982368 | 0.9945504 | 0.004075415 |  |  | 211560 | 0.9690308 | 0.9670213 | 0.002878612 | 0.9666367 | 0.008070919 | 0.9666354 | 0.005635437 |  |  | 358980 | 0.966608 | 0.9150489 | 0.006681064 | 0.9758509 | 0.01197516 | 0.9758498 | 0.008183792 |  |  | 659760 | 0.9621788 | 0.8678712 | 0.01586232 | 0.9624065 | 0.007026936 | 0.9624077 | 0.009868168
|  |  | 103572 | 1.000442 | 0.9994305 | 0.0003441237 | 0.9999501 | 0.0751888 | 0.9999457 | 0.144027 |  |  | 316746 | 0.990874 | 0.9866385 | 0.001154499 | 0.9945586 | 0.004981502 | 0.9945563 | 0.004074848 |  |  | 211860 | 0.9679518 | 0.9670213 | 0.002878612 | 0.9666863 | 0.00807106 | 0.966685 | 0.005635771 |  |  | 359280 | 0.9699709 | 0.9150489 | 0.006681064 | 0.975872 | 0.01197294 | 0.9758708 | 0.008183281 |  |  | 660060 | 0.9621788 | 0.8678712 | 0.01586232 | 0.9624363 | 0.007026982 | 0.9624375 | 0.009867583
|  |  | 103692 | 1.000442 | 0.9994305 | 0.0003441237 | 0.9999501 | 0.0751888 | 0.9999457 | 0.144027 |  |  | 317046 | 0.990874 | 0.9866385 | 0.001154499 | 0.9945645 | 0.004980639 | 0.9945623 | 0.004074282 |  |  | 212160 | 0.9690308 | 0.9670213 | 0.002878612 | 0.9667357 | 0.008071195 | 0.9667344 | 0.005636101 |  |  | 359580 | 0.9682895 | 0.9150489 | 0.006681064 | 0.975893 | 0.01197072 | 0.9758918 | 0.008182772 |  |  | 660360 | 0.9577029 | 0.8678712 | 0.01586232 | 0.962466 | 0.007027027 | 0.9624672 | 0.009866998
|  |  | 103812 | 1.000442 | 0.9994305 | 0.0003441237 | 0.9999501 | 0.0751888 | 0.9999457 | 0.144027 |  |  | 317346 | 0.9918345 | 0.9866385 | 0.001154499 | 0.9945704 | 0.004979778 | 0.9945682 | 0.004073718 |  |  | 212460 | 0.9690308 | 0.9670213 | 0.002878612 | 0.9667851 | 0.008071323 | 0.9667838 | 0.005636427 |  |  | 359880 | 0.9716524 | 0.9150489 | 0.006681064 | 0.9759139 | 0.0119685 | 0.9759128 | 0.008182265 |  |  | 660660 | 0.9621788 | 0.8678712 | 0.01586232 | 0.9624957 | 0.007027072 | 0.9624969 | 0.009866414
|  |  | 103932 | 1.001338 | 0.9994305 | 0.0003441237 | 0.9999501 | 0.0751888 | 0.9999457 | 0.144027 |  |  | 317646 | 0.9918345 | 0.9866385 | 0.001154499 | 0.9945762 | 0.00497892 | 0.9945741 | 0.004073156 |  |  | 212760 | 0.9690308 | 0.9670213 | 0.002878612 | 0.9668344 | 0.008071446 | 0.9668331 | 0.005636749 |  |  | 360180 | 0.9682895 | 0.9150489 | 0.006681064 | 0.9759348 | 0.0119663 | 0.9759336 | 0.008181761 |  |  | 660960 | 0.9666547 | 0.8678712 | 0.01586232 | 0.9625254 | 0.007027118 | 0.9625266 | 0.009865831
|  |  | 104052 | 1.001338 | 0.9994305 | 0.0003441237 | 0.9999501 | 0.0751888 | 0.9999457 | 0.144027 |  |  | 317946 | 0.9918345 | 0.9866385 | 0.001154499 | 0.9945821 | 0.004978063 | 0.9945799 | 0.004072595 |  |  | 213060 | 0.9690308 | 0.9670213 | 0.002878612 | 0.9668836 | 0.008071564 | 0.9668824 | 0.005637067 |  |  | 360480 | 0.9699709 | 0.9150489 | 0.006681064 | 0.9759557 | 0.0119641 | 0.9759544 | 0.008181258 |  |  | 661260 | 0.9711305 | 0.8678712 | 0.01586232 | 0.962555 | 0.007027163 | 0.9625562 | 0.009865248
|  |  | 104172 | 1.000442 | 0.9994305 | 0.0003441237 | 0.9999501 | 0.0751888 | 0.9999457 | 0.144027 |  |  | 318246 | 0.9927949 | 0.9866385 | 0.001154499 | 0.9945879 | 0.00497721 | 0.9945858 | 0.004072036 |  |  | 213360 | 0.9690308 | 0.9670213 | 0.002878612 | 0.9669328 | 0.008071675 | 0.9669315 | 0.005637381 |  |  | 360780 | 0.966608 | 0.9150489 | 0.006681064 | 0.9759764 | 0.01196191 | 0.9759752 | 0.008180757 |  |  | 661560 | 0.9644167 | 0.8678712 | 0.01586232 | 0.9625847 | 0.007027208 | 0.9625858 | 0.009864666
|  |  | 104292 | 1.000442 | 0.9994305 | 0.0003441237 | 0.9999501 | 0.0751888 | 0.9999457 | 0.144027 |  |  | 318546 | 0.9918345 | 0.9866385 | 0.001154499 | 0.9945938 | 0.004976359 | 0.9945916 | 0.004071478 |  |  | 213660 | 0.9701099 | 0.9670213 | 0.002878612 | 0.9669819 | 0.008071781 | 0.9669806 | 0.005637691 |  |  | 361080 | 0.9699709 | 0.9150489 | 0.006681064 | 0.9759971 | 0.01195972 | 0.9759959 | 0.008180258 |  |  | 661860 | 0.9577029 | 0.8678712 | 0.01586232 | 0.9626142 | 0.007027253 | 0.9626154 | 0.009864084
|  |  | 104412 | 0.9995459 | 0.9994305 | 0.0003441237 | 0.9999501 | 0.0751888 | 0.9999457 | 0.144027 |  |  | 318846 | 0.990874 | 0.9866385 | 0.001154499 | 0.9945996 | 0.00497551 | 0.9945975 | 0.004070922 |  |  | 213960 | 0.9701099 | 0.9670213 | 0.002878612 | 0.9670308 | 0.008071881 | 0.9670296 | 0.005637997 |  |  | 361380 | 0.9682895 | 0.9150489 | 0.006681064 | 0.9760178 | 0.01195755 | 0.9760166 | 0.008179761 |  |  | 662160 | 0.9554649 | 0.8678712 | 0.01586232 | 0.9626438 | 0.007027298 | 0.9626449 | 0.009863503
|  |  | 104532 | 1.000442 | 0.9994305 | 0.0003441237 | 0.9999501 | 0.0751888 | 0.9999457 | 0.144027 |  |  | 319146 | 0.9918345 | 0.9866385 | 0.001154499 | 0.9946054 | 0.004974663 | 0.9946033 | 0.004070368 |  |  | 214260 | 0.9679518 | 0.9670213 | 0.002878612 | 0.9670798 | 0.008071976 | 0.9670785 | 0.005638299 |  |  | 361680 | 0.966608 | 0.9150489 | 0.006681064 | 0.9760384 | 0.01195538 | 0.9760372 | 0.008179266 |  |  | 662460 | 0.9577029 | 0.8678712 | 0.01586232 | 0.9626733 | 0.007027344 | 0.9626744 | 0.009862923
|  |  | 104652 | 0.9995459 | 0.9994305 | 0.0003441237 | 0.9999501 | 0.0751888 | 0.9999457 | 0.144027 |  |  | 319446 | 0.9918345 | 0.9866385 | 0.001154499 | 0.9946112 | 0.004973819 | 0.9946091 | 0.004069816 |  |  | 214560 | 0.9701099 | 0.9670213 | 0.002878612 | 0.9671286 | 0.008072064 | 0.9671273 | 0.005638597 |  |  | 361980 | 0.9682895 | 0.9150489 | 0.006681064 | 0.976059 | 0.01195322 | 0.9760577 | 0.008178773 |  |  | 662760 | 0.9599408 | 0.8678712 | 0.01586232 | 0.9627027 | 0.007027389 | 0.9627039 | 0.009862343
|  |  | 104772 | 1.000442 | 0.9994305 | 0.0003441237 | 0.9999501 | 0.0751888 | 0.9999457 | 0.144027 |  |  | 319746 | 0.9927949 | 0.9866385 | 0.001154499 | 0.994617 | 0.004972978 | 0.9946149 | 0.004069265 |  |  | 214860 | 0.9690308 | 0.9670213 | 0.002878612 | 0.9671773 | 0.008072148 | 0.9671761 | 0.005638891 |  |  | 362280 | 0.9682895 | 0.9150489 | 0.006681064 | 0.9760794 | 0.01195106 | 0.9760782 | 0.008178282 |  |  | 663060 | 0.9666547 | 0.8678712 | 0.01586232 | 0.9627322 | 0.007027434 | 0.9627333 | 0.009861764
|  |  | 104892 | 0.9995459 | 0.9994305 | 0.0003441237 | 0.9999501 | 0.0751888 | 0.9999457 | 0.144027 |  |  | 320046 | 0.9918345 | 0.9866385 | 0.001154499 | 0.9946227 | 0.004972139 | 0.9946206 | 0.004068715 |  |  | 215160 | 0.9690308 | 0.9670213 | 0.002878612 | 0.967226 | 0.008072225 | 0.9672247 | 0.005639181 |  |  | 362580 | 0.9682895 | 0.9150489 | 0.006681064 | 0.9760999 | 0.01194891 | 0.9760986 | 0.008177793 |  |  | 663360 | 0.9666547 | 0.8678712 | 0.01586232 | 0.9627616 | 0.007027479 | 0.9627627 | 0.009861185
|  |  | 105012 | 1.000442 | 0.9994305 | 0.0003441237 | 0.9999501 | 0.0751888 | 0.9999457 | 0.144027 |  |  | 320346 | 0.990874 | 0.9866385 | 0.001154499 | 0.9946285 | 0.004971302 | 0.9946264 | 0.004068167 |  |  | 215460 | 0.9711889 | 0.9670213 | 0.002878612 | 0.9672746 | 0.008072297 | 0.9672733 | 0.005639467 |  |  | 362880 | 0.9682895 | 0.9150489 | 0.006681064 | 0.9761203 | 0.01194677 | 0.976119 | 0.008177306 |  |  | 663660 | 0.9599408 | 0.8678712 | 0.01586232 | 0.9627909 | 0.007027524 | 0.9627921 | 0.009860607
|  |  | 105132 | 1.000442 | 0.9994305 | 0.0003441237 | 0.9999501 | 0.0751888 | 0.9999457 | 0.144027 |  |  | 320646 | 0.990874 | 0.9866385 | 0.001154499 | 0.9946342 | 0.004970468 | 0.9946321 | 0.004067621 |  |  | 215760 | 0.9711889 | 0.9670213 | 0.002878612 | 0.9673231 | 0.008072363 | 0.9673218 | 0.005639749 |  |  | 363180 | 0.9682895 | 0.9150489 | 0.006681064 | 0.9761406 | 0.01194464 | 0.9761393 | 0.008176821 |  |  | 663960 | 0.9711305 | 0.8678712 | 0.01586232 | 0.9628203 | 0.007027569 | 0.9628214 | 0.00986003
|  |  | 105252 | 1.001338 | 0.9994305 | 0.0003441237 | 0.9999501 | 0.0751888 | 0.9999457 | 0.144027 |  |  | 320946 | 0.9918345 | 0.9866385 | 0.001154499 | 0.9946399 | 0.004969636 | 0.9946378 | 0.004067077 |  |  | 216060 | 0.9690308 | 0.9670213 | 0.002878612 | 0.9673716 | 0.008072424 | 0.9673703 | 0.005640028 |  |  | 363480 | 0.9699709 | 0.9150489 | 0.006681064 | 0.9761609 | 0.01194251 | 0.9761596 | 0.008176337 |  |  | 664260 | 0.9666547 | 0.8678712 | 0.01586232 | 0.9628496 | 0.007027614 | 0.9628507 | 0.009859453
|  |  | 105372 | 0.9995459 | 0.9994305 | 0.0003441237 | 0.9999501 | 0.0751888 | 0.9999457 | 0.144027 |  |  | 321246 | 0.990874 | 0.9866385 | 0.001154499 | 0.9946456 | 0.004968806 | 0.9946436 | 0.004066534 |  |  | 216360 | 0.9679518 | 0.9670213 | 0.002878612 | 0.9674199 | 0.008072479 | 0.9674186 | 0.005640302 |  |  | 363780 | 0.9699709 | 0.9150489 | 0.006681064 | 0.9761811 | 0.0119404 | 0.9761798 | 0.008175856 |  |  | 664560 | 0.9621788 | 0.8678712 | 0.01586232 | 0.9628789 | 0.007027658 | 0.9628799 | 0.009858877
|  |  | 105492 | 1.001338 | 0.9994305 | 0.0003441237 | 0.9999501 | 0.0751888 | 0.9999457 | 0.144027 |  |  | 321546 | 0.990874 | 0.9866385 | 0.001154499 | 0.9946513 | 0.004967979 | 0.9946492 | 0.004065993 |  |  | 216660 | 0.9701099 | 0.9670213 | 0.002878612 | 0.9674682 | 0.008072529 | 0.9674669 | 0.005640572 |  |  | 364080 | 0.966608 | 0.9150489 | 0.006681064 | 0.9762012 | 0.01193828 | 0.9761999 | 0.008175377 |  |  | 664860 | 0.9621788 | 0.8678712 | 0.01586232 | 0.9629081 | 0.007027703 | 0.9629092 | 0.009858302
|  |  | 105612 | 1.000442 | 0.9994305 | 0.0003441237 | 0.9999501 | 0.0751888 | 0.9999457 | 0.144027 |  |  | 321846 | 0.990874 | 0.9866385 | 0.001154499 | 0.9946569 | 0.004967154 | 0.9946549 | 0.004065453 |  |  | 216960 | 0.9690308 | 0.9670213 | 0.002878612 | 0.9675164 | 0.008072573 | 0.9675151 | 0.005640839 |  |  | 364380 | 0.9682895 | 0.9150489 | 0.006681064 | 0.9762213 | 0.01193618 | 0.97622 | 0.008174899 |  |  | 665160 | 0.9599408 | 0.8678712 | 0.01586232 | 0.9629373 | 0.007027748 | 0.9629384 | 0.009857727
|  |  | 105732 | 0.9995459 | 0.9994305 | 0.0003441237 | 0.9999501 | 0.0751888 | 0.9999457 | 0.144027 |  |  | 322146 | 0.990874 | 0.9866385 | 0.001154499 | 0.9946626 | 0.004966332 | 0.9946606 | 0.004064915 |  |  | 217260 | 0.9701099 | 0.9670213 | 0.002878612 | 0.9675645 | 0.008072612 | 0.9675632 | 0.005641102 |  |  | 364680 | 0.9682895 | 0.9150489 | 0.006681064 | 0.9762414 | 0.01193408 | 0.97624 | 0.008174424 |  |  | 665460 | 0.9599408 | 0.8678712 | 0.01586232 | 0.9629665 | 0.007027793 | 0.9629675 | 0.009857152
|  |  | 105852 | 1.000442 | 0.9994305 | 0.0003441237 | 0.9999501 | 0.0751888 | 0.9999457 | 0.144027 |  |  | 322446 | 0.9899135 | 0.9866385 | 0.001154499 | 0.9946682 | 0.004965511 | 0.9946662 | 0.004064379 |  |  | 217560 | 0.9701099 | 0.9670213 | 0.002878612 | 0.9676126 | 0.008072645 | 0.9676113 | 0.005641361 |  |  | 364980 | 0.9682895 | 0.9150489 | 0.006681064 | 0.9762614 | 0.01193199 | 0.97626 | 0.00817395 |  |  | 665760 | 0.9644167 | 0.8678712 | 0.01586232 | 0.9629956 | 0.007027838 | 0.9629966 | 0.009856579
|  |  | 105972 | 1.000442 | 0.9994305 | 0.0003441237 | 0.9999501 | 0.0751888 | 0.9999457 | 0.144027 |  |  | 322746 | 0.9918345 | 0.9866385 | 0.001154499 | 0.9946738 | 0.004964694 | 0.9946719 | 0.004063844 |  |  | 217860 | 0.9701099 | 0.9670213 | 0.002878612 | 0.9676605 | 0.008072673 | 0.9676592 | 0.005641616 |  |  | 365280 | 0.9649265 | 0.9150489 | 0.006681064 | 0.9762813 | 0.01192991 | 0.97628 | 0.008173478 |  |  | 666060 | 0.9577029 | 0.8678712 | 0.01586232 | 0.9630247 | 0.007027882 | 0.9630257 | 0.009856005
|  |  | 106092 | 1.000442 | 0.9994305 | 0.0003441237 | 0.9999501 | 0.0751888 | 0.9999457 | 0.144027 |  |  | 323046 | 0.9918345 | 0.9866385 | 0.001154499 | 0.9946794 | 0.004963878 | 0.9946775 | 0.00406331 |  |  | 218160 | 0.9722679 | 0.9670213 | 0.002878612 | 0.9677084 | 0.008072695 | 0.9677071 | 0.005641867 |  |  | 365580 | 0.9699709 | 0.9150489 | 0.006681064 | 0.9763012 | 0.01192783 | 0.9762998 | 0.008173009 |  |  | 666360 | 0.9644167 | 0.8678712 | 0.01586232 | 0.9630538 | 0.007027927 | 0.9630548 | 0.009855433
|  |  | 106212 | 1.001338 | 0.9994305 | 0.0003441237 | 0.9999501 | 0.0751888 | 0.9999457 | 0.144027 |  |  | 323346 | 0.9918345 | 0.9866385 | 0.001154499 | 0.994685 | 0.004963066 | 0.9946831 | 0.004062779 |  |  | 218460 | 0.9722679 | 0.9670213 | 0.002878612 | 0.9677562 | 0.008072712 | 0.9677549 | 0.005642114 |  |  | 365880 | 0.9716524 | 0.9150489 | 0.006681064 | 0.976321 | 0.01192576 | 0.9763196 | 0.008172541 |  |  | 666660 | 0.9621788 | 0.8678712 | 0.01586232 | 0.9630828 | 0.007027972 | 0.9630838 | 0.009854861
|  |  | 106332 | 1.000442 | 0.9994305 | 0.0003441237 | 0.9999501 | 0.0751888 | 0.9999457 | 0.144027 |  |  | 323646 | 0.9918345 | 0.9866385 | 0.001154499 | 0.9946906 | 0.004962255 | 0.9946887 | 0.004062249 |  |  | 218760 | 0.9711889 | 0.9670213 | 0.002878612 | 0.967804 | 0.008072724 | 0.9678027 | 0.005642358 |  |  | 366180 | 0.9716524 | 0.9150489 | 0.006681064 | 0.9763408 | 0.0119237 | 0.9763394 | 0.008172075 |  |  | 666960 | 0.9599408 | 0.8678712 | 0.01586232 | 0.9631118 | 0.007028016 | 0.9631128 | 0.00985429
|  |  | 106452 | 0.9995459 | 0.9994305 | 0.0003441237 | 0.9999501 | 0.0751888 | 0.9999457 | 0.144027 |  |  | 323946 | 0.9918345 | 0.9866385 | 0.001154499 | 0.9946962 | 0.004961447 | 0.9946942 | 0.00406172 |  |  | 219060 | 0.9701099 | 0.9670213 | 0.002878612 | 0.9678516 | 0.00807273 | 0.9678503 | 0.005642598 |  |  | 366480 | 0.9716524 | 0.9150489 | 0.006681064 | 0.9763605 | 0.01192165 | 0.9763591 | 0.008171611 |  |  | 667260 | 0.9554649 | 0.8678712 | 0.01586232 | 0.9631408 | 0.007028061 | 0.9631418 | 0.009853719
|  |  | 106572 | 0.9995459 | 0.9994305 | 0.0003441237 | 0.9999501 | 0.0751888 | 0.9999457 | 0.144027 |  |  | 324246 | 0.9918345 | 0.9866385 | 0.001154499 | 0.9947017 | 0.004960641 | 0.9946998 | 0.004061193 |  |  | 219360 | 0.9711889 | 0.9670213 | 0.002878612 | 0.9678992 | 0.008072731 | 0.9678979 | 0.005642834 |  |  | 366780 | 0.9682895 | 0.9150489 | 0.006681064 | 0.9763802 | 0.0119196 | 0.9763788 | 0.008171148 |  |  | 667560 | 0.9599408 | 0.8678712 | 0.01586232 | 0.9631697 | 0.007028105 | 0.9631707 | 0.009853149
|  |  | 106692 | 0.9995459 | 0.9994305 | 0.0003441237 | 0.9999501 | 0.0751888 | 0.9999457 | 0.144027 |  |  | 324546 | 0.9918345 | 0.9866385 | 0.001154499 | 0.9947072 | 0.004959837 | 0.9947053 | 0.004060668 |  |  | 219660 | 0.9690308 | 0.9670213 | 0.002878612 | 0.9679467 | 0.008072727 | 0.9679454 | 0.005643067 |  |  | 367080 | 0.9699709 | 0.9150489 | 0.006681064 | 0.9763998 | 0.01191756 | 0.9763984 | 0.008170688 |  |  | 667860 | 0.9621788 | 0.8678712 | 0.01586232 | 0.9631986 | 0.00702815 | 0.9631996 | 0.00985258
|  |  | 106812 | 0.9995459 | 0.9994305 | 0.0003441237 | 0.9999501 | 0.0751888 | 0.9999457 | 0.144027 |  |  | 324846 | 0.9918345 | 0.9866385 | 0.001154499 | 0.9947128 | 0.004959036 | 0.9947109 | 0.004060144 |  |  | 219960 | 0.9690308 | 0.9670213 | 0.002878612 | 0.9679941 | 0.008072717 | 0.9679928 | 0.005643295 |  |  | 367380 | 0.9699709 | 0.9150489 | 0.006681064 | 0.9764194 | 0.01191552 | 0.9764179 | 0.008170229 |  |  | 668160 | 0.9644167 | 0.8678712 | 0.01586232 | 0.9632275 | 0.007028194 | 0.9632285 | 0.009852011
|  |  | 106932 | 1.000442 | 0.9994305 | 0.0003441237 | 0.9999501 | 0.0751888 | 0.9999457 | 0.144027 |  |  | 325146 | 0.9918345 | 0.9866385 | 0.001154499 | 0.9947183 | 0.004958237 | 0.9947164 | 0.004059622 |  |  | 220260 | 0.9722679 | 0.9670213 | 0.002878612 | 0.9680415 | 0.008072702 | 0.9680402 | 0.00564352 |  |  | 367680 | 0.9682895 | 0.9150489 | 0.006681064 | 0.9764389 | 0.01191349 | 0.9764374 | 0.008169773 |  |  | 668460 | 0.9599408 | 0.8678712 | 0.01586232 | 0.9632563 | 0.007028239 | 0.9632573 | 0.009851442
|  |  | 107052 | 1.001338 | 0.9994305 | 0.0003441237 | 0.9999501 | 0.0751888 | 0.9999457 | 0.144027 |  |  | 325446 | 0.9918345 | 0.9866385 | 0.001154499 | 0.9947237 | 0.004957441 | 0.9947219 | 0.004059102 |  |  | 220560 | 0.9711889 | 0.9670213 | 0.002878612 | 0.9680888 | 0.008072682 | 0.9680875 | 0.005643742 |  |  | 367980 | 0.9682895 | 0.9150489 | 0.006681064 | 0.9764583 | 0.01191147 | 0.9764569 | 0.008169318 |  |  | 668760 | 0.9599408 | 0.8678712 | 0.01586232 | 0.9632851 | 0.007028283 | 0.9632861 | 0.009850875
|  |  | 107172 | 1.001338 | 0.9994305 | 0.0003441237 | 0.9999501 | 0.0751888 | 0.9999457 | 0.144027 |  |  | 325746 | 0.990874 | 0.9866385 | 0.001154499 | 0.9947292 | 0.004956647 | 0.9947274 | 0.004058583 |  |  | 220860 | 0.9711889 | 0.9670213 | 0.002878612 | 0.968136 | 0.008072657 | 0.9681347 | 0.005643959 |  |  | 368280 | 0.9699709 | 0.9150489 | 0.006681064 | 0.9764777 | 0.01190946 | 0.9764763 | 0.008168865 |  |  | 669060 | 0.9554649 | 0.8678712 | 0.01586232 | 0.9633139 | 0.007028328 | 0.9633148 | 0.009850308
|  |  | 107292 | 1.000442 | 0.9994305 | 0.0003441237 | 0.9999501 | 0.0751888 | 0.9999457 | 0.144027 |  |  | 326046 | 0.9927949 | 0.9866385 | 0.001154499 | 0.9947347 | 0.004955855 | 0.9947328 | 0.004058065 |  |  | 221160 | 0.9711889 | 0.9670213 | 0.002878612 | 0.9681831 | 0.008072626 | 0.9681818 | 0.005644173 |  |  | 368580 | 0.9649265 | 0.9150489 | 0.006681064 | 0.9764971 | 0.01190745 | 0.9764956 | 0.008168414 |  |  | 669360 | 0.9688926 | 0.8678712 | 0.01586232 | 0.9633426 | 0.007028372 | 0.9633436 | 0.009849741
|  |  | 107412 | 1.000442 | 0.9994305 | 0.0003441237 | 0.9999501 | 0.0751888 | 0.9999457 | 0.144027 |  |  | 326346 | 0.9918345 | 0.9866385 | 0.001154499 | 0.9947401 | 0.004955065 | 0.9947383 | 0.004057549 |  |  | 221460 | 0.9722679 | 0.9670213 | 0.002878612 | 0.9682301 | 0.00807259 | 0.9682288 | 0.005644383 |  |  | 368880 | 0.9682895 | 0.9150489 | 0.006681064 | 0.9765164 | 0.01190545 | 0.9765149 | 0.008167964 |  |  | 669660 | 0.9621788 | 0.8678712 | 0.01586232 | 0.9633713 | 0.007028416 | 0.9633723 | 0.009849176
|  |  | 107532 | 1.000442 | 0.9994305 | 0.0003441237 | 0.9999501 | 0.0751888 | 0.9999457 | 0.144027 |  |  | 326646 | 0.9937554 | 0.9866385 | 0.001154499 | 0.9947455 | 0.004954278 | 0.9947437 | 0.004057035 |  |  | 221760 | 0.9711889 | 0.9670213 | 0.002878612 | 0.9682771 | 0.00807255 | 0.9682758 | 0.00564459 |  |  | 369180 | 0.9716524 | 0.9150489 | 0.006681064 | 0.9765356 | 0.01190346 | 0.9765341 | 0.008167517 |  |  | 669960 | 0.9644167 | 0.8678712 | 0.01586232 | 0.9634 | 0.007028461 | 0.9634009 | 0.00984861
|  |  | 107652 | 1.000442 | 0.9994305 | 0.0003441237 | 0.9999501 | 0.0751888 | 0.9999457 | 0.144027 |  |  | 326946 | 0.9918345 | 0.9866385 | 0.001154499 | 0.994751 | 0.004953493 | 0.9947492 | 0.004056522 |  |  | 222060 | 0.9701099 | 0.9670213 | 0.002878612 | 0.968324 | 0.008072503 | 0.9683227 | 0.005644793 |  |  | 369480 | 0.9716524 | 0.9150489 | 0.006681064 | 0.9765548 | 0.01190147 | 0.9765533 | 0.008167071 |  |  | 670260 | 0.9554649 | 0.8678712 | 0.01586232 | 0.9634286 | 0.007028505 | 0.9634296 | 0.009848046
|  |  | 107772 | 1.001338 | 0.9994305 | 0.0003441237 | 0.9999501 | 0.0751888 | 0.9999457 | 0.144027 |  |  | 327246 | 0.9918345 | 0.9866385 | 0.001154499 | 0.9947564 | 0.004952711 | 0.9947546 | 0.004056011 |  |  | 222360 | 0.9711889 | 0.9670213 | 0.002878612 | 0.9683708 | 0.008072452 | 0.9683695 | 0.005644992 |  |  | 369780 | 0.9716524 | 0.9150489 | 0.006681064 | 0.9765739 | 0.01189949 | 0.9765724 | 0.008166628 |  |  | 670560 | 0.9577029 | 0.8678712 | 0.01586232 | 0.9634572 | 0.007028549 | 0.9634582 | 0.009847482
|  |  | 107892 | 0.9995459 | 0.9994305 | 0.0003441237 | 0.9999501 | 0.0751888 | 0.9999457 | 0.144027 |  |  | 327546 | 0.9918345 | 0.9866385 | 0.001154499 | 0.9947618 | 0.004951931 | 0.99476 | 0.004055502 |  |  | 222660 | 0.9733469 | 0.9670213 | 0.002878612 | 0.9684176 | 0.008072396 | 0.9684163 | 0.005645188 |  |  | 370080 | 0.9716524 | 0.9150489 | 0.006681064 | 0.976593 | 0.01189752 | 0.9765915 | 0.008166186 |  |  | 670860 | 0.9644167 | 0.8678712 | 0.01586232 | 0.9634858 | 0.007028593 | 0.9634867 | 0.009846918
|  |  | 108012 | 0.9995459 | 0.9994305 | 0.0003441237 | 0.9999501 | 0.0751888 | 0.9999457 | 0.144027 |  |  | 327846 | 0.9918345 | 0.9866385 | 0.001154499 | 0.9947671 | 0.004951153 | 0.9947654 | 0.004054994 |  |  | 222960 | 0.9722679 | 0.9670213 | 0.002878612 | 0.9684642 | 0.008072335 | 0.9684629 | 0.00564538 |  |  | 370380 | 0.9699709 | 0.9150489 | 0.006681064 | 0.9766121 | 0.01189555 | 0.9766105 | 0.008165745 |  |  | 671160 | 0.9577029 | 0.8678712 | 0.01586232 | 0.9635144 | 0.007028637 | 0.9635153 | 0.009846356
|  |  | 108132 | 1.001338 | 0.9994305 | 0.0003441237 | 0.9999501 | 0.0751888 | 0.9999457 | 0.144027 |  |  | 328146 | 0.990874 | 0.9866385 | 0.001154499 | 0.9947725 | 0.004950377 | 0.9947707 | 0.004054487 |  |  | 223260 | 0.9722679 | 0.9670213 | 0.002878612 | 0.9685108 | 0.008072268 | 0.9685095 | 0.005645569 |  |  | 370680 | 0.9682895 | 0.9150489 | 0.006681064 | 0.976631 | 0.01189359 | 0.9766295 | 0.008165307 |  |  | 671460 | 0.9621788 | 0.8678712 | 0.01586232 | 0.9635429 | 0.007028681 | 0.9635438 | 0.009845793
|  |  | 108252 | 1.001338 | 0.9994305 | 0.0003441237 | 0.9999501 | 0.0751888 | 0.9999457 | 0.144027 |  |  | 328446 | 0.9918345 | 0.9866385 | 0.001154499 | 0.9947778 | 0.004949604 | 0.9947761 | 0.004053982 |  |  | 223560 | 0.9711889 | 0.9670213 | 0.002878612 | 0.9685573 | 0.008072197 | 0.968556 | 0.005645754 |  |  | 370980 | 0.9682895 | 0.9150489 | 0.006681064 | 0.97665 | 0.01189164 | 0.9766484 | 0.008164871 |  |  | 671760 | 0.9599408 | 0.8678712 | 0.01586232 | 0.9635713 | 0.007028726 | 0.9635722 | 0.009845232
|  |  | 108372 | 1.001338 | 0.9994305 | 0.0003441237 | 0.9999501 | 0.0751888 | 0.9999457 | 0.144027 |  |  | 328746 | 0.9918345 | 0.9866385 | 0.001154499 | 0.9947832 | 0.004948833 | 0.9947814 | 0.004053479 |  |  | 223860 | 0.9711889 | 0.9670213 | 0.002878612 | 0.9686038 | 0.00807212 | 0.9686025 | 0.005645936 |  |  | 371280 | 0.9682895 | 0.9150489 | 0.006681064 | 0.9766688 | 0.01188969 | 0.9766673 | 0.008164436 |  |  | 672060 | 0.9599408 | 0.8678712 | 0.01586232 | 0.9635998 | 0.00702877 | 0.9636007 | 0.009844671
|  |  | 108492 | 1.000442 | 0.9994305 | 0.0003441237 | 0.9999501 | 0.0751888 | 0.9999457 | 0.144027 |  |  | 329046 | 0.9918345 | 0.9866385 | 0.001154499 | 0.9947885 | 0.004948064 | 0.9947867 | 0.004052977 |  |  | 224160 | 0.9701099 | 0.9670213 | 0.002878612 | 0.9686501 | 0.008072039 | 0.9686488 | 0.005646114 |  |  | 371580 | 0.9716524 | 0.9150489 | 0.006681064 | 0.9766877 | 0.01188776 | 0.9766861 | 0.008164003 |  |  | 672360 | 0.9666547 | 0.8678712 | 0.01586232 | 0.9636282 | 0.007028814 | 0.9636291 | 0.00984411
|  |  | 108612 | 1.001338 | 0.9994305 | 0.0003441237 | 0.9999501 | 0.0751888 | 0.9999457 | 0.144027 |  |  | 329346 | 0.9927949 | 0.9866385 | 0.001154499 | 0.9947938 | 0.004947298 | 0.9947921 | 0.004052477 |  |  | 224460 | 0.9711889 | 0.9670213 | 0.002878612 | 0.9686964 | 0.008071952 | 0.9686951 | 0.005646288 |  |  | 371880 | 0.9716524 | 0.9150489 | 0.006681064 | 0.9767064 | 0.01188582 | 0.9767049 | 0.008163572 |  |  | 672660 | 0.9599408 | 0.8678712 | 0.01586232 | 0.9636566 | 0.007028858 | 0.9636574 | 0.009843551
|  |  | 108732 | 1.000442 | 0.9994305 | 0.0003441237 | 0.9999501 | 0.0751888 | 0.9999457 | 0.144027 |  |  | 329646 | 0.9918345 | 0.9866385 | 0.001154499 | 0.9947991 | 0.004946534 | 0.9947974 | 0.004051978 |  |  | 224760 | 0.9722679 | 0.9670213 | 0.002878612 | 0.9687426 | 0.008071861 | 0.9687413 | 0.005646459 |  |  | 372180 | 0.9682895 | 0.9150489 | 0.006681064 | 0.9767252 | 0.0118839 | 0.9767236 | 0.008163142 |  |  | 672960 | 0.9644167 | 0.8678712 | 0.01586232 | 0.9636849 | 0.007028902 | 0.9636858 | 0.009842992
|  |  | 108852 | 1.000442 | 0.9994305 | 0.0003441237 | 0.9999501 | 0.0751888 | 0.9999457 | 0.144027 |  |  | 329946 | 0.990874 | 0.9866385 | 0.001154499 | 0.9948043 | 0.004945772 | 0.9948026 | 0.004051481 |  |  | 225060 | 0.9711889 | 0.9670213 | 0.002878612 | 0.9687888 | 0.008071764 | 0.9687875 | 0.005646626 |  |  | 372480 | 0.9716524 | 0.9150489 | 0.006681064 | 0.9767438 | 0.01188198 | 0.9767423 | 0.008162714 |  |  | 673260 | 0.9621788 | 0.8678712 | 0.01586232 | 0.9637132 | 0.007028946 | 0.9637141 | 0.009842433
|  |  | 108972 | 1.001338 | 0.9994305 | 0.0003441237 | 0.9999501 | 0.0751888 | 0.9999457 | 0.144027 |  |  | 330246 | 0.9918345 | 0.9866385 | 0.001154499 | 0.9948096 | 0.004945012 | 0.9948079 | 0.004050985 |  |  | 225360 | 0.9690308 | 0.9670213 | 0.002878612 | 0.9688349 | 0.008071663 | 0.9688335 | 0.00564679 |  |  | 372780 | 0.9716524 | 0.9150489 | 0.006681064 | 0.9767625 | 0.01188006 | 0.9767609 | 0.008162289 |  |  | 673560 | 0.9599408 | 0.8678712 | 0.01586232 | 0.9637415 | 0.00702899 | 0.9637424 | 0.009841875
|  |  | 109092 | 1.002234 | 0.9994305 | 0.0003441237 | 0.9999501 | 0.0751888 | 0.9999457 | 0.144027 |  |  | 330546 | 0.9937554 | 0.9866385 | 0.001154499 | 0.9948148 | 0.004944255 | 0.9948132 | 0.004050491 |  |  | 225660 | 0.9722679 | 0.9670213 | 0.002878612 | 0.9688808 | 0.008071557 | 0.9688795 | 0.005646951 |  |  | 373080 | 0.9699709 | 0.9150489 | 0.006681064 | 0.976781 | 0.01187816 | 0.9767794 | 0.008161864 |  |  | 673860 | 0.9599408 | 0.8678712 | 0.01586232 | 0.9637698 | 0.007029033 | 0.9637706 | 0.009841318
|  |  | 109212 | 0.9995459 | 0.9994305 | 0.0003441237 | 0.9999501 | 0.0751888 | 0.9999457 | 0.144027 |  |  | 330846 | 0.9918345 | 0.9866385 | 0.001154499 | 0.9948201 | 0.0049435 | 0.9948184 | 0.004049998 |  |  | 225960 | 0.9722679 | 0.9670213 | 0.002878612 | 0.9689268 | 0.008071445 | 0.9689255 | 0.005647108 |  |  | 373380 | 0.9699709 | 0.9150489 | 0.006681064 | 0.9767995 | 0.01187626 | 0.9767979 | 0.008161442 |  |  | 674160 | 0.9577029 | 0.8678712 | 0.01586232 | 0.963798 | 0.007029077 | 0.9637988 | 0.009840761
|  |  | 109332 | 1.000442 | 0.9994305 | 0.0003441237 | 0.9999501 | 0.0751888 | 0.9999457 | 0.144027 |  |  | 331146 | 0.9927949 | 0.9866385 | 0.001154499 | 0.9948253 | 0.004942747 | 0.9948236 | 0.004049507 |  |  | 226260 | 0.9744259 | 0.9670213 | 0.002878612 | 0.9689726 | 0.008071329 | 0.9689713 | 0.005647261 |  |  | 373680 | 0.9699709 | 0.9150489 | 0.006681064 | 0.976818 | 0.01187437 | 0.9768164 | 0.008161022 |  |  | 674460 | 0.9577029 | 0.8678712 | 0.01586232 | 0.9638262 | 0.007029121 | 0.963827 | 0.009840205
|  |  | 109452 | 0.9995459 | 0.9994305 | 0.0003441237 | 0.9999501 | 0.0751888 | 0.9999457 | 0.144027 |  |  | 331446 | 0.9927949 | 0.9866385 | 0.001154499 | 0.9948305 | 0.004941997 | 0.9948289 | 0.004049018 |  |  | 226560 | 0.9711889 | 0.9670213 | 0.002878612 | 0.9690184 | 0.008071209 | 0.9690171 | 0.005647412 |  |  | 373980 | 0.9716524 | 0.9150489 | 0.006681064 | 0.9768364 | 0.01187248 | 0.9768348 | 0.008160603 |  |  | 674760 | 0.9599408 | 0.8678712 | 0.01586232 | 0.9638543 | 0.007029165 | 0.9638551 | 0.009839649
|  |  | 109572 | 1.000442 | 0.9994305 | 0.0003441237 | 0.9999501 | 0.0751888 | 0.9999457 | 0.144027 |  |  | 331746 | 0.9927949 | 0.9866385 | 0.001154499 | 0.9948357 | 0.004941248 | 0.9948341 | 0.00404853 |  |  | 226860 | 0.9733469 | 0.9670213 | 0.002878612 | 0.9690641 | 0.008071083 | 0.9690628 | 0.005647558 |  |  | 374280 | 0.9716524 | 0.9150489 | 0.006681064 | 0.9768548 | 0.0118706 | 0.9768532 | 0.008160186 |  |  | 675060 | 0.9599408 | 0.8678712 | 0.01586232 | 0.9638824 | 0.007029209 | 0.9638832 | 0.009839095
|  |  | 109692 | 1.000442 | 0.9994305 | 0.0003441237 | 0.9999501 | 0.0751888 | 0.9999457 | 0.144027 |  |  | 332046 | 0.9927949 | 0.9866385 | 0.001154499 | 0.9948408 | 0.004940502 | 0.9948392 | 0.004048043 |  |  | 227160 | 0.9711889 | 0.9670213 | 0.002878612 | 0.9691097 | 0.008070952 | 0.9691084 | 0.005647702 |  |  | 374580 | 0.9716524 | 0.9150489 | 0.006681064 | 0.9768731 | 0.01186873 | 0.9768715 | 0.00815977 |  |  | 675360 | 0.9599408 | 0.8678712 | 0.01586232 | 0.9639105 | 0.007029252 | 0.9639113 | 0.00983854
|  |  | 109812 | 1.001338 | 0.9994305 | 0.0003441237 | 0.9999501 | 0.0751888 | 0.9999457 | 0.144027 |  |  | 332346 | 0.9937554 | 0.9866385 | 0.001154499 | 0.994846 | 0.004939759 | 0.9948444 | 0.004047558 |  |  | 227460 | 0.9722679 | 0.9670213 | 0.002878612 | 0.9691552 | 0.008070817 | 0.9691539 | 0.005647842 |  |  | 374880 | 0.9699709 | 0.9150489 | 0.006681064 | 0.9768914 | 0.01186686 | 0.9768897 | 0.008159356 |  |  | 675660 | 0.9577029 | 0.8678712 | 0.01586232 | 0.9639386 | 0.007029296 | 0.9639394 | 0.009837987
|  |  | 109932 | 1.000442 | 0.9994305 | 0.0003441237 | 0.9999501 | 0.0751888 | 0.9999457 | 0.144027 |  |  | 332646 | 0.9918345 | 0.9866385 | 0.001154499 | 0.9948512 | 0.004939017 | 0.9948496 | 0.004047075 |  |  | 227760 | 0.9733469 | 0.9670213 | 0.002878612 | 0.9692007 | 0.008070677 | 0.9691994 | 0.005647978 |  |  | 375180 | 0.9716524 | 0.9150489 | 0.006681064 | 0.9769096 | 0.011865 | 0.976908 | 0.008158945 |  |  | 675960 | 0.9599408 | 0.8678712 | 0.01586232 | 0.9639666 | 0.00702934 | 0.9639674 | 0.009837433
|  |  | 110052 | 1.000442 | 0.9994305 | 0.0003441237 | 0.9999501 | 0.0751888 | 0.9999457 | 0.144027 |  |  | 332946 | 0.9927949 | 0.9866385 | 0.001154499 | 0.9948563 | 0.004938278 | 0.9948547 | 0.004046593 |  |  | 228060 | 0.9722679 | 0.9670213 | 0.002878612 | 0.9692461 | 0.008070532 | 0.9692448 | 0.005648112 |  |  | 375480 | 0.9699709 | 0.9150489 | 0.006681064 | 0.9769278 | 0.01186314 | 0.9769261 | 0.008158534 |  |  | 676260 | 0.9621788 | 0.8678712 | 0.01586232 | 0.9639946 | 0.007029383 | 0.9639954 | 0.009836881
|  |  | 110172 | 1.000442 | 0.9994305 | 0.0003441237 | 0.9999501 | 0.0751888 | 0.9999457 | 0.144027 |  |  | 333246 | 0.9927949 | 0.9866385 | 0.001154499 | 0.9948614 | 0.004937541 | 0.9948599 | 0.004046112 |  |  | 228360 | 0.9722679 | 0.9670213 | 0.002878612 | 0.9692914 | 0.008070383 | 0.9692901 | 0.005648241 |  |  | 375780 | 0.9699709 | 0.9150489 | 0.006681064 | 0.9769459 | 0.0118613 | 0.9769442 | 0.008158126 |  |  | 676560 | 0.9599408 | 0.8678712 | 0.01586232 | 0.9640226 | 0.007029427 | 0.9640233 | 0.009836329
|  |  | 110292 | 1.000442 | 0.9994305 | 0.0003441237 | 0.9999501 | 0.0751888 | 0.9999457 | 0.144027 |  |  | 333546 | 0.9937554 | 0.9866385 | 0.001154499 | 0.9948665 | 0.004936806 | 0.994865 | 0.004045633 |  |  | 228660 | 0.9722679 | 0.9670213 | 0.002878612 | 0.9693367 | 0.008070229 | 0.9693354 | 0.005648368 |  |  | 376080 | 0.9716524 | 0.9150489 | 0.006681064 | 0.976964 | 0.01185945 | 0.9769623 | 0.008157719 |  |  | 676860 | 0.9621788 | 0.8678712 | 0.01586232 | 0.9640505 | 0.007029471 | 0.9640512 | 0.009835778
|  |  | 110412 | 1.000442 | 0.9994305 | 0.0003441237 | 0.9999501 | 0.0751888 | 0.9999457 | 0.144027 |  |  | 333846 | 0.9927949 | 0.9866385 | 0.001154499 | 0.9948716 | 0.004936074 | 0.9948701 | 0.004045156 |  |  | 228960 | 0.9733469 | 0.9670213 | 0.002878612 | 0.9693819 | 0.00807007 | 0.9693806 | 0.005648491 |  |  | 376380 | 0.9733339 | 0.9150489 | 0.006681064 | 0.976982 | 0.01185762 | 0.9769803 | 0.008157314 |  |  | 677160 | 0.9577029 | 0.8678712 | 0.01586232 | 0.9640784 | 0.007029514 | 0.9640791 | 0.009835227
|  |  | 110532 | 1.000442 | 0.9994305 | 0.0003441237 | 0.9999501 | 0.0751888 | 0.9999457 | 0.144027 |  |  | 334146 | 0.9937554 | 0.9866385 | 0.001154499 | 0.9948767 | 0.004935343 | 0.9948752 | 0.00404468 |  |  | 229260 | 0.9701099 | 0.9670213 | 0.002878612 | 0.969427 | 0.008069906 | 0.9694257 | 0.005648611 |  |  | 376680 | 0.9733339 | 0.9150489 | 0.006681064 | 0.977 | 0.01185579 | 0.9769983 | 0.008156911 |  |  | 677460 | 0.9644167 | 0.8678712 | 0.01586232 | 0.9641062 | 0.007029558 | 0.964107 | 0.009834677
|  |  | 110652 | 1.000442 | 0.9994305 | 0.0003441237 | 0.9999501 | 0.0751888 | 0.9999457 | 0.144027 |  |  | 334446 | 0.9927949 | 0.9866385 | 0.001154499 | 0.9948818 | 0.004934615 | 0.9948802 | 0.004044205 |  |  | 229560 | 0.9711889 | 0.9670213 | 0.002878612 | 0.969472 | 0.008069738 | 0.9694707 | 0.005648728 |  |  | 376980 | 0.9699709 | 0.9150489 | 0.006681064 | 0.9770179 | 0.01185397 | 0.9770162 | 0.008156509 |  |  | 677760 | 0.9621788 | 0.8678712 | 0.01586232 | 0.9641341 | 0.007029601 | 0.9641348 | 0.009834128
|  |  | 110772 | 0.9995459 | 0.9994305 | 0.0003441237 | 0.9999501 | 0.0751888 | 0.9999457 | 0.144027 |  |  | 334746 | 0.9937554 | 0.9866385 | 0.001154499 | 0.9948868 | 0.004933889 | 0.9948853 | 0.004043732 |  |  | 229860 | 0.9722679 | 0.9670213 | 0.002878612 | 0.969517 | 0.008069565 | 0.9695157 | 0.005648841 |  |  | 377280 | 0.9716524 | 0.9150489 | 0.006681064 | 0.9770358 | 0.01185215 | 0.977034 | 0.008156109 |  |  | 678060 | 0.9554649 | 0.8678712 | 0.01586232 | 0.9641619 | 0.007029645 | 0.9641626 | 0.009833579
|  |  | 110892 | 1.001338 | 0.9994305 | 0.0003441237 | 0.9999501 | 0.0751888 | 0.9999457 | 0.144027 |  |  | 335046 | 0.9927949 | 0.9866385 | 0.001154499 | 0.9948918 | 0.004933166 | 0.9948904 | 0.004043261 |  |  | 230160 | 0.9722679 | 0.9670213 | 0.002878612 | 0.9695619 | 0.008069388 | 0.9695605 | 0.005648951 |  |  | 377580 | 0.9699709 | 0.9150489 | 0.006681064 | 0.9770536 | 0.01185034 | 0.9770519 | 0.008155711 |  |  | 678360 | 0.9599408 | 0.8678712 | 0.01586232 | 0.9641896 | 0.007029688 | 0.9641903 | 0.009833031
|  |  | 111192 | 1.001338 | 0.9994305 | 0.0003441237 | 0.9999501 | 0.0751888 | 0.9999457 | 0.144027 |  |  | 335346 | 0.9927949 | 0.9866385 | 0.001154499 | 0.9948969 | 0.004932444 | 0.9948954 | 0.004042791 |  |  | 230460 | 0.9690308 | 0.9670213 | 0.002878612 | 0.9696067 | 0.008069205 | 0.9696054 | 0.005649058 |  |  | 377880 | 0.9733339 | 0.9150489 | 0.006681064 | 0.9770714 | 0.01184854 | 0.9770696 | 0.008155314 |  |  | 678660 | 0.9554649 | 0.8678712 | 0.01586232 | 0.9642174 | 0.007029732 | 0.9642181 | 0.009832483
|  |  | 111492 | 1.000442 | 0.9994305 | 0.0003441237 | 0.9999501 | 0.0751888 | 0.9999457 | 0.144027 |  |  | 335646 | 0.9927949 | 0.9866385 | 0.001154499 | 0.9949019 | 0.004931725 | 0.9949004 | 0.004042322 |  |  | 230760 | 0.9733469 | 0.9670213 | 0.002878612 | 0.9696514 | 0.008069019 | 0.9696501 | 0.005649161 |  |  | 378180 | 0.9699709 | 0.9150489 | 0.006681064 | 0.9770891 | 0.01184674 | 0.9770873 | 0.008154919 |  |  | 678960 | 0.953227 | 0.8678712 | 0.01586232 | 0.9642451 | 0.007029775 | 0.9642458 | 0.009831936
|  |  | 111792 | 1.000442 | 0.9994305 | 0.0003441237 | 0.9999501 | 0.0751888 | 0.9999457 | 0.144027 |  |  | 335946 | 0.9927949 | 0.9866385 | 0.001154499 | 0.9949069 | 0.004931008 | 0.9949054 | 0.004041855 |  |  | 231060 | 0.9722679 | 0.9670213 | 0.002878612 | 0.9696961 | 0.008068828 | 0.9696948 | 0.005649262 |  |  | 378480 | 0.9733339 | 0.9150489 | 0.006681064 | 0.9771068 | 0.01184495 | 0.977105 | 0.008154526 |  |  | 679260 | 0.9621788 | 0.8678712 | 0.01586232 | 0.9642728 | 0.007029819 | 0.9642734 | 0.009831389
|  |  | 112092 | 1.000442 | 0.9994305 | 0.0003441237 | 0.9999501 | 0.0751888 | 0.9999457 | 0.144027 |  |  | 336246 | 0.9927949 | 0.9866385 | 0.001154499 | 0.9949119 | 0.004930293 | 0.9949104 | 0.00404139 |  |  | 231360 | 0.9722679 | 0.9670213 | 0.002878612 | 0.9697407 | 0.008068632 | 0.9697394 | 0.005649359 |  |  | 378780 | 0.9733339 | 0.9150489 | 0.006681064 | 0.9771244 | 0.01184317 | 0.9771226 | 0.008154134 |  |  | 679560 | 0.9621788 | 0.8678712 | 0.01586232 | 0.9643004 | 0.007029862 | 0.9643011 | 0.009830844
|  |  | 112392 | 1.000442 | 0.9994305 | 0.0003441237 | 0.9999501 | 0.0751888 | 0.9999457 | 0.144027 |  |  | 336546 | 0.9937554 | 0.9866385 | 0.001154499 | 0.9949168 | 0.004929581 | 0.9949154 | 0.004040926 |  |  | 231660 | 0.9711889 | 0.9670213 | 0.002878612 | 0.9697852 | 0.008068432 | 0.9697839 | 0.005649453 |  |  | 379080 | 0.9716524 | 0.9150489 | 0.006681064 | 0.977142 | 0.01184139 | 0.9771402 | 0.008153744 |  |  | 679860 | 0.9577029 | 0.8678712 | 0.01586232 | 0.964328 | 0.007029905 | 0.9643287 | 0.009830298
|  |  | 112692 | 1.000442 | 0.9994305 | 0.0003441237 | 0.9999501 | 0.0751888 | 0.9999457 | 0.144027 |  |  | 336846 | 0.9937554 | 0.9866385 | 0.001154499 | 0.9949218 | 0.00492887 | 0.9949204 | 0.004040463 |  |  | 231960 | 0.9711889 | 0.9670213 | 0.002878612 | 0.9698297 | 0.008068227 | 0.9698284 | 0.005649543 |  |  | 379380 | 0.9716524 | 0.9150489 | 0.006681064 | 0.9771595 | 0.01183962 | 0.9771577 | 0.008153356 |  |  | 680160 | 0.9599408 | 0.8678712 | 0.01586232 | 0.9643556 | 0.007029949 | 0.9643562 | 0.009829754
|  |  | 112992 | 1.000442 | 0.9994305 | 0.0003441237 | 0.9999501 | 0.0751888 | 0.9999457 | 0.144027 |  |  | 337146 | 0.9937554 | 0.9866385 | 0.001154499 | 0.9949267 | 0.004928162 | 0.9949254 | 0.004040002 |  |  | 232260 | 0.9668728 | 0.9670213 | 0.002878612 | 0.9698741 | 0.008068018 | 0.9698727 | 0.005649631 |  |  | 379680 | 0.9716524 | 0.9150489 | 0.006681064 | 0.977177 | 0.01183785 | 0.9771752 | 0.008152969 |  |  | 680460 | 0.9599408 | 0.8678712 | 0.01586232 | 0.9643831 | 0.007029992 | 0.9643838 | 0.00982921
|  |  | 113292 | 1.000442 | 0.9994305 | 0.0003441237 | 0.9999501 | 0.0751888 | 0.9999457 | 0.144027 |  |  | 337446 | 0.9927949 | 0.9866385 | 0.001154499 | 0.9949317 | 0.004927456 | 0.9949303 | 0.004039542 |  |  | 232560 | 0.9733469 | 0.9670213 | 0.002878612 | 0.9699184 | 0.008067804 | 0.969917 | 0.005649715 |  |  | 379980 | 0.9699709 | 0.9150489 | 0.006681064 | 0.9771944 | 0.01183609 | 0.9771926 | 0.008152584 |  |  | 680760 | 0.9599408 | 0.8678712 | 0.01586232 | 0.9644106 | 0.007030035 | 0.9644113 | 0.009828666
|  |  | 113592 | 0.9995459 | 0.9994305 | 0.0003441237 | 0.9999501 | 0.0751888 | 0.9999457 | 0.144027 |  |  | 337746 | 0.9937554 | 0.9866385 | 0.001154499 | 0.9949366 | 0.004926752 | 0.9949352 | 0.004039084 |  |  | 232860 | 0.9722679 | 0.9670213 | 0.002878612 | 0.9699626 | 0.008067586 | 0.9699613 | 0.005649797 |  |  | 380280 | 0.9733339 | 0.9150489 | 0.006681064 | 0.9772118 | 0.01183434 | 0.97721 | 0.008152201 |  |  | 681060 | 0.9644167 | 0.8678712 | 0.01586232 | 0.9644381 | 0.007030078 | 0.9644388 | 0.009828124
|  |  | 113892 | 1.000442 | 0.9994305 | 0.0003441237 | 0.9999501 | 0.0751888 | 0.9999457 | 0.144027 |  |  | 338046 | 0.9927949 | 0.9866385 | 0.001154499 | 0.9949415 | 0.00492605 | 0.9949401 | 0.004038627 |  |  | 233160 | 0.9722679 | 0.9670213 | 0.002878612 | 0.9700068 | 0.008067363 | 0.9700055 | 0.005649875 |  |  | 380580 | 0.9750154 | 0.9150489 | 0.006681064 | 0.9772292 | 0.01183259 | 0.9772274 | 0.008151819 |  |  | 681360 | 0.9621788 | 0.8678712 | 0.01586232 | 0.9644656 | 0.007030122 | 0.9644662 | 0.009827581
|  |  | 114192 | 0.9995459 | 0.9994305 | 0.0003441237 | 0.9999501 | 0.0751888 | 0.9999457 | 0.144027 |  |  | 338346 | 0.9947158 | 0.9866385 | 0.001154499 | 0.9949464 | 0.004925351 | 0.9949451 | 0.004038172 |  |  | 233460 | 0.9755049 | 0.9670213 | 0.002878612 | 0.9700509 | 0.008067136 | 0.9700495 | 0.00564995 |  |  | 380880 | 0.9766969 | 0.9150489 | 0.006681064 | 0.9772465 | 0.01183085 | 0.9772446 | 0.008151439 |  |  | 681660 | 0.9599408 | 0.8678712 | 0.01586232 | 0.964493 | 0.007030165 | 0.9644936 | 0.00982704
|  |  | 114492 | 1.000442 | 0.9994305 | 0.0003441237 | 0.9999501 | 0.0751888 | 0.9999457 | 0.144027 |  |  | 338646 | 0.9937554 | 0.9866385 | 0.001154499 | 0.9949513 | 0.004924653 | 0.9949499 | 0.004037718 |  |  | 233760 | 0.9722679 | 0.9670213 | 0.002878612 | 0.9700949 | 0.008066905 | 0.9700936 | 0.005650021 |  |  | 381180 | 0.9733339 | 0.9150489 | 0.006681064 | 0.9772637 | 0.01182912 | 0.9772619 | 0.00815106 |  |  | 681960 | 0.9621788 | 0.8678712 | 0.01586232 | 0.9645204 | 0.007030208 | 0.964521 | 0.009826499
|  |  | 114792 | 0.9995459 | 0.9994305 | 0.0003441237 | 0.9999501 | 0.0751888 | 0.9999457 | 0.144027 |  |  | 338946 | 0.9947158 | 0.9866385 | 0.001154499 | 0.9949562 | 0.004923958 | 0.9949548 | 0.004037266 |  |  | 234060 | 0.9711889 | 0.9670213 | 0.002878612 | 0.9701388 | 0.008066669 | 0.9701375 | 0.00565009 |  |  | 381480 | 0.9733339 | 0.9150489 | 0.006681064 | 0.9772809 | 0.01182739 | 0.9772791 | 0.008150683 |  |  | 682260 | 0.9554649 | 0.8678712 | 0.01586232 | 0.9645478 | 0.007030251 | 0.9645483 | 0.009825958
|  |  | 115092 | 1.000442 | 0.9994305 | 0.0003441237 | 0.9999501 | 0.0751888 | 0.9999457 | 0.144027 |  |  | 339246 | 0.9927949 | 0.9866385 | 0.001154499 | 0.994961 | 0.004923265 | 0.9949597 | 0.004036815 |  |  | 234360 | 0.9722679 | 0.9670213 | 0.002878612 | 0.9701827 | 0.008066429 | 0.9701814 | 0.005650156 |  |  | 381780 | 0.9733339 | 0.9150489 | 0.006681064 | 0.9772981 | 0.01182567 | 0.9772962 | 0.008150308 |  |  | 682560 | 0.9599408 | 0.8678712 | 0.01586232 | 0.9645751 | 0.007030294 | 0.9645757 | 0.009825419
|  |  | 115392 | 1.000442 | 0.9994305 | 0.0003441237 | 0.9999501 | 0.0751888 | 0.9999457 | 0.144027 |  |  | 339546 | 0.9937554 | 0.9866385 | 0.001154499 | 0.9949659 | 0.004922574 | 0.9949645 | 0.004036366 |  |  | 234660 | 0.9711889 | 0.9670213 | 0.002878612 | 0.9702265 | 0.008066185 | 0.9702252 | 0.005650218 |  |  | 382080 | 0.9699709 | 0.9150489 | 0.006681064 | 0.9773152 | 0.01182395 | 0.9773133 | 0.008149934 |  |  | 682860 | 0.9621788 | 0.8678712 | 0.01586232 | 0.9646024 | 0.007030337 | 0.964603 | 0.009824879
|  |  | 115692 | 1.000442 | 0.9994305 | 0.0003441237 | 0.9999501 | 0.0751888 | 0.9999457 | 0.144027 |  |  | 339846 | 0.9927949 | 0.9866385 | 0.001154499 | 0.9949707 | 0.004921885 | 0.9949694 | 0.004035918 |  |  | 234960 | 0.9711889 | 0.9670213 | 0.002878612 | 0.9702703 | 0.008065936 | 0.970269 | 0.005650278 |  |  | 382380 | 0.9716524 | 0.9150489 | 0.006681064 | 0.9773322 | 0.01182224 | 0.9773304 | 0.008149562 |  |  | 683160 | 0.9644167 | 0.8678712 | 0.01586232 | 0.9646296 | 0.00703038 | 0.9646302 | 0.009824341
|  |  | 115992 | 0.9995459 | 0.9994305 | 0.0003441237 | 0.9999501 | 0.0751888 | 0.9999457 | 0.144027 |  |  | 340146 | 0.9918345 | 0.9866385 | 0.001154499 | 0.9949755 | 0.004921198 | 0.9949742 | 0.004035471 |  |  | 235260 | 0.9722679 | 0.9670213 | 0.002878612 | 0.9703139 | 0.008065683 | 0.9703126 | 0.005650334 |  |  | 382680 | 0.9733339 | 0.9150489 | 0.006681064 | 0.9773492 | 0.01182054 | 0.9773474 | 0.008149191 |  |  | 683460 | 0.9599408 | 0.8678712 | 0.01586232 | 0.9646569 | 0.007030423 | 0.9646574 | 0.009823803
|  |  | 116292 | 1.000442 | 0.9994305 | 0.0003441237 | 0.9999501 | 0.0751888 | 0.9999457 | 0.144027 |  |  | 340446 | 0.9927949 | 0.9866385 | 0.001154499 | 0.9949803 | 0.004920514 | 0.994979 | 0.004035026 |  |  | 235560 | 0.9733469 | 0.9670213 | 0.002878612 | 0.9703575 | 0.008065426 | 0.9703562 | 0.005650388 |  |  | 382980 | 0.9750154 | 0.9150489 | 0.006681064 | 0.9773662 | 0.01181884 | 0.9773643 | 0.008148823 |  |  | 683760 | 0.9577029 | 0.8678712 | 0.01586232 | 0.9646841 | 0.007030466 | 0.9646846 | 0.009823265
|  |  | 116592 | 1.000442 | 0.9994305 | 0.0003441237 | 0.9999501 | 0.0751888 | 0.9999457 | 0.144027 |  |  | 340746 | 0.9937554 | 0.9866385 | 0.001154499 | 0.9949851 | 0.004919832 | 0.9949838 | 0.004034582 |  |  | 235860 | 0.9733469 | 0.9670213 | 0.002878612 | 0.9704011 | 0.008065165 | 0.9703998 | 0.005650438 |  |  | 383280 | 0.9733339 | 0.9150489 | 0.006681064 | 0.9773831 | 0.01181714 | 0.9773812 | 0.008148455 |  |  | 684060 | 0.9621788 | 0.8678712 | 0.01586232 | 0.9647112 | 0.007030509 | 0.9647118 | 0.009822729
|  |  | 116892 | 1.000442 | 0.9994305 | 0.0003441237 | 0.9999501 | 0.0751888 | 0.9999457 | 0.144027 |  |  | 341046 | 0.9927949 | 0.9866385 | 0.001154499 | 0.9949899 | 0.004919151 | 0.9949886 | 0.00403414 |  |  | 236160 | 0.9722679 | 0.9670213 | 0.002878612 | 0.9704445 | 0.008064899 | 0.9704432 | 0.005650485 |  |  | 383580 | 0.9733339 | 0.9150489 | 0.006681064 | 0.9774 | 0.01181546 | 0.9773981 | 0.008148089 |  |  | 684360 | 0.9621788 | 0.8678712 | 0.01586232 | 0.9647384 | 0.007030552 | 0.9647389 | 0.009822193
|  |  | 117192 | 0.9995459 | 0.9994305 | 0.0003441237 | 0.9999501 | 0.0751888 | 0.9999457 | 0.144027 |  |  | 341346 | 0.9937554 | 0.9866385 | 0.001154499 | 0.9949946 | 0.004918473 | 0.9949934 | 0.004033699 |  |  | 236460 | 0.9733469 | 0.9670213 | 0.002878612 | 0.9704879 | 0.008064629 | 0.9704866 | 0.00565053 |  |  | 383880 | 0.9716524 | 0.9150489 | 0.006681064 | 0.9774168 | 0.01181378 | 0.9774149 | 0.008147725 |  |  | 684660 | 0.9599408 | 0.8678712 | 0.01586232 | 0.9647655 | 0.007030595 | 0.964766 | 0.009821657
|  |  | 117492 | 1.000442 | 0.9994305 | 0.0003441237 | 0.9999501 | 0.0751888 | 0.9999457 | 0.144027 |  |  | 341646 | 0.9937554 | 0.9866385 | 0.001154499 | 0.9949994 | 0.004917797 | 0.9949982 | 0.00403326 |  |  | 236760 | 0.9755049 | 0.9670213 | 0.002878612 | 0.9705312 | 0.008064355 | 0.9705299 | 0.005650571 |  |  | 384180 | 0.9733339 | 0.9150489 | 0.006681064 | 0.9774336 | 0.0118121 | 0.9774317 | 0.008147363 |  |  | 684960 | 0.9599408 | 0.8678712 | 0.01586232 | 0.9647926 | 0.007030638 | 0.9647931 | 0.009821122
|  |  | 117792 | 1.001338 | 0.9994305 | 0.0003441237 | 0.9999501 | 0.0751888 | 0.9999457 | 0.144027 |  |  | 341946 | 0.9937554 | 0.9866385 | 0.001154499 | 0.9950041 | 0.004917123 | 0.9950029 | 0.004032822 |  |  | 237060 | 0.9733469 | 0.9670213 | 0.002878612 | 0.9705745 | 0.008064076 | 0.9705732 | 0.005650609 |  |  | 384480 | 0.9733339 | 0.9150489 | 0.006681064 | 0.9774504 | 0.01181044 | 0.9774484 | 0.008147001 |  |  | 685260 | 0.9621788 | 0.8678712 | 0.01586232 | 0.9648196 | 0.007030681 | 0.9648201 | 0.009820588
|  |  | 118092 | 0.9995459 | 0.9994305 | 0.0003441237 | 0.9999501 | 0.0751888 | 0.9999457 | 0.144027 |  |  | 342246 | 0.9937554 | 0.9866385 | 0.001154499 | 0.9950089 | 0.004916452 | 0.9950077 | 0.004032385 |  |  | 237360 | 0.9755049 | 0.9670213 | 0.002878612 | 0.9706177 | 0.008063794 | 0.9706163 | 0.005650645 |  |  | 384780 | 0.9716524 | 0.9150489 | 0.006681064 | 0.9774671 | 0.01180877 | 0.9774651 | 0.008146642 |  |  | 685560 | 0.9554649 | 0.8678712 | 0.01586232 | 0.9648466 | 0.007030724 | 0.9648471 | 0.009820054
|  |  | 118392 | 1.001338 | 0.9994305 | 0.0003441237 | 0.9999501 | 0.0751888 | 0.9999457 | 0.144027 |  |  | 342546 | 0.9937554 | 0.9866385 | 0.001154499 | 0.9950136 | 0.004915782 | 0.9950124 | 0.00403195 |  |  | 237660 | 0.9733469 | 0.9670213 | 0.002878612 | 0.9706608 | 0.008063507 | 0.9706595 | 0.005650677 |  |  | 385080 | 0.9750154 | 0.9150489 | 0.006681064 | 0.9774837 | 0.01180712 | 0.9774818 | 0.008146284 |  |  | 685860 | 0.9621788 | 0.8678712 | 0.01586232 | 0.9648736 | 0.007030767 | 0.9648741 | 0.009819521
|  |  | 118692 | 0.9995459 | 0.9994305 | 0.0003441237 | 0.9999501 | 0.0751888 | 0.9999457 | 0.144027 |  |  | 342846 | 0.9937554 | 0.9866385 | 0.001154499 | 0.9950183 | 0.004915114 | 0.9950171 | 0.004031517 |  |  | 237960 | 0.9733469 | 0.9670213 | 0.002878612 | 0.9707038 | 0.008063216 | 0.9707025 | 0.005650707 |  |  | 385380 | 0.9733339 | 0.9150489 | 0.006681064 | 0.9775003 | 0.01180546 | 0.9774984 | 0.008145928 |  |  | 686160 | 0.953227 | 0.8678712 | 0.01586232 | 0.9649006 | 0.007030809 | 0.9649011 | 0.009818988
|  |  | 118992 | 1.001338 | 0.9994305 | 0.0003441237 | 0.9999501 | 0.0751888 | 0.9999457 | 0.144027 |  |  | 343146 | 0.9947158 | 0.9866385 | 0.001154499 | 0.995023 | 0.004914449 | 0.9950218 | 0.004031084 |  |  | 238260 | 0.9733469 | 0.9670213 | 0.002878612 | 0.9707468 | 0.008062922 | 0.9707455 | 0.005650733 |  |  | 385680 | 0.9699709 | 0.9150489 | 0.006681064 | 0.9775169 | 0.01180382 | 0.9775149 | 0.008145573 |  |  | 686460 | 0.9644167 | 0.8678712 | 0.01586232 | 0.9649275 | 0.007030852 | 0.964928 | 0.009818456
|  |  | 119292 | 1.000442 | 0.9994305 | 0.0003441237 | 0.9999501 | 0.0751888 | 0.9999457 | 0.144027 |  |  | 343446 | 0.9918345 | 0.9866385 | 0.001154499 | 0.9950276 | 0.004913786 | 0.9950265 | 0.004030654 |  |  | 238560 | 0.9744259 | 0.9670213 | 0.002878612 | 0.9707897 | 0.008062623 | 0.9707884 | 0.005650757 |  |  | 385980 | 0.9766969 | 0.9150489 | 0.006681064 | 0.9775334 | 0.01180218 | 0.9775314 | 0.008145219 |  |  | 686760 | 0.9599408 | 0.8678712 | 0.01586232 | 0.9649544 | 0.007030895 | 0.9649549 | 0.009817925
|  |  | 119592 | 0.9995459 | 0.9994305 | 0.0003441237 | 0.9999501 | 0.0751888 | 0.9999457 | 0.144027 |  |  | 343746 | 0.9937554 | 0.9866385 | 0.001154499 | 0.9950323 | 0.004913124 | 0.9950312 | 0.004030224 |  |  | 238860 | 0.9733469 | 0.9670213 | 0.002878612 | 0.9708325 | 0.00806232 | 0.9708312 | 0.005650778 |  |  | 386280 | 0.9750154 | 0.9150489 | 0.006681064 | 0.9775498 | 0.01180055 | 0.9775479 | 0.008144868 |  |  | 687060 | 0.9599408 | 0.8678712 | 0.01586232 | 0.9649812 | 0.007030938 | 0.9649817 | 0.009817394
|  |  | 119892 | 1.001338 | 0.9994305 | 0.0003441237 | 0.9999501 | 0.0751888 | 0.9999457 | 0.144027 |  |  | 344046 | 0.9918345 | 0.9866385 | 0.001154499 | 0.995037 | 0.004912465 | 0.9950358 | 0.004029796 |  |  | 239160 | 0.9733469 | 0.9670213 | 0.002878612 | 0.9708753 | 0.008062012 | 0.970874 | 0.005650795 |  |  | 386580 | 0.9750154 | 0.9150489 | 0.006681064 | 0.9775663 | 0.01179892 | 0.9775643 | 0.008144517 |  |  | 687360 | 0.9599408 | 0.8678712 | 0.01586232 | 0.9650081 | 0.007030981 | 0.9650085 | 0.009816864
|  |  | 120192 | 1.000442 | 0.9994305 | 0.0003441237 | 0.9999501 | 0.0751888 | 0.9999457 | 0.144027 |  |  | 344346 | 0.9927949 | 0.9866385 | 0.001154499 | 0.9950416 | 0.004911808 | 0.9950405 | 0.004029369 |  |  | 239460 | 0.9722679 | 0.9670213 | 0.002878612 | 0.970918 | 0.008061701 | 0.9709166 | 0.00565081 |  |  | 386880 | 0.9750154 | 0.9150489 | 0.006681064 | 0.9775826 | 0.0117973 | 0.9775806 | 0.008144169 |  |  | 687660 | 0.9621788 | 0.8678712 | 0.01586232 | 0.9650349 | 0.007031023 | 0.9650353 | 0.009816334
|  |  | 120492 | 1.002234 | 0.9994305 | 0.0003441237 | 0.9999501 | 0.0751888 | 0.9999457 | 0.144027 |  |  | 344646 | 0.9927949 | 0.9866385 | 0.001154499 | 0.9950462 | 0.004911153 | 0.9950451 | 0.004028944 |  |  | 239760 | 0.9722679 | 0.9670213 | 0.002878612 | 0.9709606 | 0.008061386 | 0.9709593 | 0.005650823 |  |  | 387180 | 0.9733339 | 0.9150489 | 0.006681064 | 0.977599 | 0.01179568 | 0.977597 | 0.008143821 |  |  | 687960 | 0.9577029 | 0.8678712 | 0.01586232 | 0.9650617 | 0.007031066 | 0.9650621 | 0.009815805
|  |  | 120792 | 0.9995459 | 0.9994305 | 0.0003441237 | 0.9999501 | 0.0751888 | 0.9999457 | 0.144027 |  |  | 344946 | 0.9927949 | 0.9866385 | 0.001154499 | 0.9950508 | 0.0049105 | 0.9950498 | 0.00402852 |  |  | 240060 | 0.9733469 | 0.9670213 | 0.002878612 | 0.9710031 | 0.008061067 | 0.9710018 | 0.005650832 |  |  | 387480 | 0.9733339 | 0.9150489 | 0.006681064 | 0.9776152 | 0.01179407 | 0.9776132 | 0.008143476 |  |  | 688260 | 0.9577029 | 0.8678712 | 0.01586232 | 0.9650884 | 0.007031109 | 0.9650888 | 0.009815277
|  |  | 121092 | 1.001338 | 0.9994305 | 0.0003441237 | 0.9999501 | 0.0751888 | 0.9999457 | 0.144027 |  |  | 345246 | 0.9937554 | 0.9866385 | 0.001154499 | 0.9950555 | 0.004909849 | 0.9950544 | 0.004028098 |  |  | 240360 | 0.9722679 | 0.9670213 | 0.002878612 | 0.9710456 | 0.008060744 | 0.9710443 | 0.005650838 |  |  | 387780 | 0.9766969 | 0.9150489 | 0.006681064 | 0.9776315 | 0.01179247 | 0.9776295 | 0.008143131 |  |  | 688560 | 0.9554649 | 0.8678712 | 0.01586232 | 0.9651151 | 0.007031151 | 0.9651155 | 0.009814749
|  |  | 121392 | 1.000442 | 0.9994305 | 0.0003441237 | 0.9999501 | 0.0751888 | 0.9999457 | 0.144027 |  |  | 345546 | 0.9918345 | 0.9866385 | 0.001154499 | 0.99506 | 0.004909201 | 0.995059 | 0.004027677 |  |  | 240660 | 0.9733469 | 0.9670213 | 0.002878612 | 0.971088 | 0.008060417 | 0.9710867 | 0.005650842 |  |  | 388080 | 0.9750154 | 0.9150489 | 0.006681064 | 0.9776477 | 0.01179087 | 0.9776457 | 0.008142789 |  |  | 688860 | 0.9621788 | 0.8678712 | 0.01586232 | 0.9651418 | 0.007031194 | 0.9651422 | 0.009814222
|  |  | 121692 | 1.001338 | 0.9994305 | 0.0003441237 | 0.9999501 | 0.0751888 | 0.9999457 | 0.144027 |  |  | 345846 | 0.9927949 | 0.9866385 | 0.001154499 | 0.9950646 | 0.004908554 | 0.9950636 | 0.004027257 |  |  | 240960 | 0.9733469 | 0.9670213 | 0.002878612 | 0.9711304 | 0.008060086 | 0.9711291 | 0.005650842 |  |  | 388380 | 0.9750154 | 0.9150489 | 0.006681064 | 0.9776638 | 0.01178928 | 0.9776618 | 0.008142448 |  |  | 689160 | 0.9577029 | 0.8678712 | 0.01586232 | 0.9651684 | 0.007031236 | 0.9651688 | 0.009813696
|  |  | 121992 | 1.000442 | 0.9994305 | 0.0003441237 | 0.9999501 | 0.0751888 | 0.9999457 | 0.144027 |  |  | 346146 | 0.9937554 | 0.9866385 | 0.001154499 | 0.9950692 | 0.004907909 | 0.9950681 | 0.004026839 |  |  | 241260 | 0.9744259 | 0.9670213 | 0.002878612 | 0.9711727 | 0.008059751 | 0.9711713 | 0.00565084 |  |  | 388680 | 0.9766969 | 0.9150489 | 0.006681064 | 0.9776799 | 0.01178769 | 0.9776779 | 0.008142108 |  |  | 689460 | 0.9577029 | 0.8678712 | 0.01586232 | 0.965195 | 0.007031279 | 0.9651954 | 0.00981317
|  |  | 122292 | 1.001338 | 0.9994305 | 0.0003441237 | 0.9999501 | 0.0751888 | 0.9999457 | 0.144027 |  |  | 346446 | 0.9927949 | 0.9866385 | 0.001154499 | 0.9950737 | 0.004907267 | 0.9950727 | 0.004026422 |  |  | 241560 | 0.9733469 | 0.9670213 | 0.002878612 | 0.9712149 | 0.008059412 | 0.9712136 | 0.005650836 |  |  | 388980 | 0.9750154 | 0.9150489 | 0.006681064 | 0.977696 | 0.01178611 | 0.977694 | 0.00814177 |  |  | 689760 | 0.953227 | 0.8678712 | 0.01586232 | 0.9652216 | 0.007031322 | 0.965222 | 0.009812644
|  |  | 122592 | 1.001338 | 0.9994305 | 0.0003441237 | 0.9999501 | 0.0751888 | 0.9999457 | 0.144027 |  |  | 346746 | 0.9937554 | 0.9866385 | 0.001154499 | 0.9950783 | 0.004906626 | 0.9950773 | 0.004026006 |  |  | 241860 | 0.9733469 | 0.9670213 | 0.002878612 | 0.971257 | 0.008059069 | 0.9712557 | 0.005650828 |  |  | 389280 | 0.9733339 | 0.9150489 | 0.006681064 | 0.977712 | 0.01178453 | 0.97771 | 0.008141433 |  |  | 690060 | 0.953227 | 0.8678712 | 0.01586232 | 0.9652482 | 0.007031364 | 0.9652486 | 0.00981212
|  |  | 122892 | 0.9995459 | 0.9994305 | 0.0003441237 | 0.9999501 | 0.0751888 | 0.9999457 | 0.144027 |  |  | 347046 | 0.9937554 | 0.9866385 | 0.001154499 | 0.9950828 | 0.004905988 | 0.9950818 | 0.004025592 |  |  | 242160 | 0.9722679 | 0.9670213 | 0.002878612 | 0.9712991 | 0.008058722 | 0.9712978 | 0.005650817 |  |  | 389580 | 0.9750154 | 0.9150489 | 0.006681064 | 0.977728 | 0.01178296 | 0.9777259 | 0.008141098 |  |  | 690360 | 0.9577029 | 0.8678712 | 0.01586232 | 0.9652747 | 0.007031407 | 0.9652751 | 0.009811596
|  |  | 123192 | 1.000442 | 0.9994305 | 0.0003441237 | 0.9999501 | 0.0751888 | 0.9999457 | 0.144027 |  |  | 347346 | 0.9937554 | 0.9866385 | 0.001154499 | 0.9950873 | 0.004905351 | 0.9950863 | 0.004025179 |  |  | 242460 | 0.9744259 | 0.9670213 | 0.002878612 | 0.9713411 | 0.008058372 | 0.9713398 | 0.005650804 |  |  | 389880 | 0.9733339 | 0.9150489 | 0.006681064 | 0.9777439 | 0.0117814 | 0.9777419 | 0.008140764 |  |  | 690660 | 0.9599408 | 0.8678712 | 0.01586232 | 0.9653012 | 0.007031449 | 0.9653016 | 0.009811072
|  |  | 123492 | 1.002234 | 0.9994305 | 0.0003441237 | 0.9999501 | 0.0751888 | 0.9999457 | 0.144027 |  |  | 347646 | 0.9937554 | 0.9866385 | 0.001154499 | 0.9950918 | 0.004904717 | 0.9950909 | 0.004024768 |  |  | 242760 | 0.9733469 | 0.9670213 | 0.002878612 | 0.971383 | 0.008058017 | 0.9713817 | 0.005650788 |  |  | 390180 | 0.9750154 | 0.9150489 | 0.006681064 | 0.9777598 | 0.01177984 | 0.9777578 | 0.008140431 |  |  | 690960 | 0.9644167 | 0.8678712 | 0.01586232 | 0.9653277 | 0.007031492 | 0.965328 | 0.009810549
|  |  | 123792 | 1.000442 | 0.9994305 | 0.0003441237 | 0.9999501 | 0.0751888 | 0.9999457 | 0.144027 |  |  | 347946 | 0.9937554 | 0.9866385 | 0.001154499 | 0.9950963 | 0.004904084 | 0.9950954 | 0.004024358 |  |  | 243060 | 0.9733469 | 0.9670213 | 0.002878612 | 0.9714249 | 0.008057659 | 0.9714236 | 0.00565077 |  |  | 390480 | 0.9733339 | 0.9150489 | 0.006681064 | 0.9777757 | 0.01177829 | 0.9777736 | 0.008140101 |  |  | 691260 | 0.9599408 | 0.8678712 | 0.01586232 | 0.9653541 | 0.007031534 | 0.9653545 | 0.009810027
|  |  | 124092 | 0.9995459 | 0.9994305 | 0.0003441237 | 0.9999501 | 0.0751888 | 0.9999457 | 0.144027 |  |  | 348246 | 0.9927949 | 0.9866385 | 0.001154499 | 0.9951008 | 0.004903454 | 0.9950999 | 0.004023949 |  |  | 243360 | 0.9744259 | 0.9670213 | 0.002878612 | 0.9714667 | 0.008057297 | 0.9714654 | 0.005650748 |  |  | 390780 | 0.9750154 | 0.9150489 | 0.006681064 | 0.9777915 | 0.01177674 | 0.9777894 | 0.008139771 |  |  | 691560 | 0.9577029 | 0.8678712 | 0.01586232 | 0.9653805 | 0.007031576 | 0.9653809 | 0.009809505
|  |  | 124392 | 1.000442 | 0.9994305 | 0.0003441237 | 0.9999501 | 0.0751888 | 0.9999457 | 0.144027 |  |  | 348546 | 0.9918345 | 0.9866385 | 0.001154499 | 0.9951053 | 0.004902825 | 0.9951043 | 0.004023542 |  |  | 243660 | 0.9744259 | 0.9670213 | 0.002878612 | 0.9715084 | 0.008056932 | 0.9715071 | 0.005650724 |  |  | 391080 | 0.9766969 | 0.9150489 | 0.006681064 | 0.9778072 | 0.0117752 | 0.9778051 | 0.008139443 |  |  | 691860 | 0.9621788 | 0.8678712 | 0.01586232 | 0.9654069 | 0.007031619 | 0.9654072 | 0.009808984
|  |  | 124692 | 1.000442 | 0.9994305 | 0.0003441237 | 0.9999501 | 0.0751888 | 0.9999457 | 0.144027 |  |  | 348846 | 0.990874 | 0.9866385 | 0.001154499 | 0.9951098 | 0.004902199 | 0.9951088 | 0.004023136 |  |  | 243960 | 0.9744259 | 0.9670213 | 0.002878612 | 0.9715501 | 0.008056562 | 0.9715488 | 0.005650697 |  |  | 391380 | 0.9750154 | 0.9150489 | 0.006681064 | 0.977823 | 0.01177366 | 0.9778208 | 0.008139117 |  |  | 692160 | 0.9599408 | 0.8678712 | 0.01586232 | 0.9654332 | 0.007031661 | 0.9654336 | 0.009808463
|  |  | 124992 | 0.9995459 | 0.9994305 | 0.0003441237 | 0.9999501 | 0.0751888 | 0.9999457 | 0.144027 |  |  | 349146 | 0.9918345 | 0.9866385 | 0.001154499 | 0.9951142 | 0.004901575 | 0.9951133 | 0.004022731 |  |  | 244260 | 0.9744259 | 0.9670213 | 0.002878612 | 0.9715917 | 0.008056189 | 0.9715904 | 0.005650668 |  |  | 391680 | 0.9750154 | 0.9150489 | 0.006681064 | 0.9778386 | 0.01177213 | 0.9778365 | 0.008138792 |  |  | 692460 | 0.9554649 | 0.8678712 | 0.01586232 | 0.9654595 | 0.007031704 | 0.9654599 | 0.009807943
|  |  | 125292 | 1.001338 | 0.9994305 | 0.0003441237 | 0.9999501 | 0.0751888 | 0.9999457 | 0.144027 |  |  | 349446 | 0.9918345 | 0.9866385 | 0.001154499 | 0.9951186 | 0.004900952 | 0.9951177 | 0.004022328 |  |  | 244560 | 0.9711889 | 0.9670213 | 0.002878612 | 0.9716333 | 0.008055812 | 0.9716319 | 0.005650636 |  |  | 391980 | 0.9783783 | 0.9150489 | 0.006681064 | 0.9778543 | 0.0117706 | 0.9778521 | 0.008138468 |  |  | 692760 | 0.9554649 | 0.8678712 | 0.01586232 | 0.9654858 | 0.007031746 | 0.9654861 | 0.009807424
|  |  | 125592 | 0.9995459 | 0.9994305 | 0.0003441237 | 0.9999501 | 0.0751888 | 0.9999457 | 0.144027 |  |  | 349746 | 0.9918345 | 0.9866385 | 0.001154499 | 0.9951231 | 0.004900332 | 0.9951221 | 0.004021926 |  |  | 244860 | 0.9722679 | 0.9670213 | 0.002878612 | 0.9716747 | 0.008055431 | 0.9716734 | 0.005650601 |  |  | 392280 | 0.9783783 | 0.9150489 | 0.006681064 | 0.9778699 | 0.01176908 | 0.9778677 | 0.008138146 |  |  | 693060 | 0.9509891 | 0.8678712 | 0.01586232 | 0.9655121 | 0.007031788 | 0.9655124 | 0.009806905
|  |  | 125892 | 1.001338 | 0.9994305 | 0.0003441237 | 0.9999501 | 0.0751888 | 0.9999457 | 0.144027 |  |  | 350046 | 0.9918345 | 0.9866385 | 0.001154499 | 0.9951275 | 0.004899714 | 0.9951266 | 0.004021525 |  |  | 245160 | 0.9722679 | 0.9670213 | 0.002878612 | 0.9717161 | 0.008055046 | 0.9717148 | 0.005650563 |  |  | 392580 | 0.9766969 | 0.9150489 | 0.006681064 | 0.9778854 | 0.01176757 | 0.9778833 | 0.008137825 |  |  | 693360 | 0.9554649 | 0.8678712 | 0.01586232 | 0.9655383 | 0.007031831 | 0.9655386 | 0.009806387
|  |  | 126192 | 1.000442 | 0.9994305 | 0.0003441237 | 0.9999501 | 0.0751888 | 0.9999457 | 0.144027 |  |  | 350346 | 0.9927949 | 0.9866385 | 0.001154499 | 0.9951319 | 0.004899098 | 0.995131 | 0.004021126 |  |  | 245460 | 0.9744259 | 0.9670213 | 0.002878612 | 0.9717574 | 0.008054658 | 0.9717561 | 0.005650523 |  |  | 392880 | 0.9766969 | 0.9150489 | 0.006681064 | 0.9779009 | 0.01176606 | 0.9778988 | 0.008137506 |  |  | 693660 | 0.9577029 | 0.8678712 | 0.01586232 | 0.9655645 | 0.007031873 | 0.9655648 | 0.00980587
|  |  | 126492 | 1.000442 | 0.9994305 | 0.0003441237 | 0.9999501 | 0.0751888 | 0.9999457 | 0.144027 |  |  | 350646 | 0.9927949 | 0.9866385 | 0.001154499 | 0.9951363 | 0.004898483 | 0.9951354 | 0.004020728 |  |  | 245760 | 0.9733469 | 0.9670213 | 0.002878612 | 0.9717987 | 0.008054266 | 0.9717974 | 0.00565048 |  |  | 393180 | 0.9733339 | 0.9150489 | 0.006681064 | 0.9779164 | 0.01176456 | 0.9779142 | 0.008137188 |  |  | 693960 | 0.9644167 | 0.8678712 | 0.01586232 | 0.9655907 | 0.007031915 | 0.9655909 | 0.009805353
|  |  | 126792 | 1.000442 | 0.9994305 | 0.0003441237 | 0.9999501 | 0.0751888 | 0.9999457 | 0.144027 |  |  | 350946 | 0.9937554 | 0.9866385 | 0.001154499 | 0.9951406 | 0.004897871 | 0.9951398 | 0.004020332 |  |  | 246060 | 0.9733469 | 0.9670213 | 0.002878612 | 0.9718399 | 0.008053871 | 0.9718386 | 0.005650435 |  |  | 393480 | 0.9733339 | 0.9150489 | 0.006681064 | 0.9779318 | 0.01176306 | 0.9779296 | 0.008136871 |  |  | 694260 | 0.9621788 | 0.8678712 | 0.01586232 | 0.9656168 | 0.007031957 | 0.9656171 | 0.009804836
|  |  | 127092 | 1.000442 | 0.9994305 | 0.0003441237 | 0.9999501 | 0.0751888 | 0.9999457 | 0.144027 |  |  | 351246 | 0.9927949 | 0.9866385 | 0.001154499 | 0.995145 | 0.004897261 | 0.9951441 | 0.004019936 |  |  | 246360 | 0.9701099 | 0.9670213 | 0.002878612 | 0.971881 | 0.008053472 | 0.9718797 | 0.005650387 |  |  | 393780 | 0.9766969 | 0.9150489 | 0.006681064 | 0.9779472 | 0.01176157 | 0.977945 | 0.008136556 |  |  | 694560 | 0.9554649 | 0.8678712 | 0.01586232 | 0.9656429 | 0.007032 | 0.9656432 | 0.00980432
|  |  | 127392 | 1.000442 | 0.9994305 | 0.0003441237 | 0.9999501 | 0.0751888 | 0.9999457 | 0.144027 |  |  | 351546 | 0.9927949 | 0.9866385 | 0.001154499 | 0.9951494 | 0.004896652 | 0.9951485 | 0.004019542 |  |  | 246660 | 0.9701099 | 0.9670213 | 0.002878612 | 0.9719221 | 0.008053069 | 0.9719208 | 0.005650336 |  |  | 394080 | 0.9783783 | 0.9150489 | 0.006681064 | 0.9779625 | 0.01176008 | 0.9779603 | 0.008136243 |  |  | 694860 | 0.9599408 | 0.8678712 | 0.01586232 | 0.965669 | 0.007032042 | 0.9656692 | 0.009803805
|  |  | 127692 | 1.000442 | 0.9994305 | 0.0003441237 | 0.9999501 | 0.0751888 | 0.9999457 | 0.144027 |  |  | 351846 | 0.9927949 | 0.9866385 | 0.001154499 | 0.9951537 | 0.004896046 | 0.9951529 | 0.00401915 |  |  | 246960 | 0.9711889 | 0.9670213 | 0.002878612 | 0.9719631 | 0.008052663 | 0.9719618 | 0.005650283 |  |  | 394380 | 0.9783783 | 0.9150489 | 0.006681064 | 0.9779778 | 0.0117586 | 0.9779756 | 0.00813593 |  |  | 695160 | 0.9644167 | 0.8678712 | 0.01586232 | 0.965695 | 0.007032084 | 0.9656953 | 0.009803291
|  |  | 127992 | 0.9995459 | 0.9994305 | 0.0003441237 | 0.9999501 | 0.0751888 | 0.9999457 | 0.144027 |  |  | 352146 | 0.9937554 | 0.9866385 | 0.001154499 | 0.995158 | 0.004895441 | 0.9951572 | 0.004018759 |  |  | 247260 | 0.9711889 | 0.9670213 | 0.002878612 | 0.972004 | 0.008052253 | 0.9720027 | 0.005650227 |  |  | 394680 | 0.9750154 | 0.9150489 | 0.006681064 | 0.977993 | 0.01175712 | 0.9779908 | 0.008135619 |  |  | 695460 | 0.9599408 | 0.8678712 | 0.01586232 | 0.965721 | 0.007032126 | 0.9657213 | 0.009802777
|  |  | 128292 | 1.001338 | 0.9994305 | 0.0003441237 | 0.9999501 | 0.0751888 | 0.9999457 | 0.144027 |  |  | 352446 | 0.9918345 | 0.9866385 | 0.001154499 | 0.9951624 | 0.004894839 | 0.9951615 | 0.004018369 |  |  | 247560 | 0.9701099 | 0.9670213 | 0.002878612 | 0.9720449 | 0.008051839 | 0.9720436 | 0.005650169 |  |  | 394980 | 0.9733339 | 0.9150489 | 0.006681064 | 0.9780083 | 0.01175565 | 0.978006 | 0.00813531 |  |  | 695760 | 0.9621788 | 0.8678712 | 0.01586232 | 0.965747 | 0.007032168 | 0.9657472 | 0.009802263
|  |  | 128592 | 1.000442 | 0.9994305 | 0.0003441237 | 0.9999501 | 0.0751888 | 0.9999457 | 0.144027 |  |  | 352746 | 0.9927949 | 0.9866385 | 0.001154499 | 0.9951667 | 0.004894238 | 0.9951659 | 0.00401798 |  |  | 247860 | 0.9679518 | 0.9670213 | 0.002878612 | 0.9720857 | 0.008051422 | 0.9720844 | 0.005650108 |  |  | 395280 | 0.9766969 | 0.9150489 | 0.006681064 | 0.9780234 | 0.01175418 | 0.9780212 | 0.008135002 |  |  | 696060 | 0.9599408 | 0.8678712 | 0.01586232 | 0.965773 | 0.007032211 | 0.9657732 | 0.009801751
|  |  | 128892 | 1.000442 | 0.9994305 | 0.0003441237 | 0.9999501 | 0.0751888 | 0.9999457 | 0.144027 |  |  | 353046 | 0.9927949 | 0.9866385 | 0.001154499 | 0.995171 | 0.00489364 | 0.9951702 | 0.004017593 |  |  | 248160 | 0.9668728 | 0.9670213 | 0.002878612 | 0.9721264 | 0.008051002 | 0.9721251 | 0.005650045 |  |  | 395580 | 0.9800598 | 0.9150489 | 0.006681064 | 0.9780386 | 0.01175272 | 0.9780363 | 0.008134695 |  |  | 696360 | 0.9554649 | 0.8678712 | 0.01586232 | 0.9657989 | 0.007032253 | 0.9657991 | 0.009801238
|  |  | 129192 | 1.000442 | 0.9994305 | 0.0003441237 | 0.9999501 | 0.0751888 | 0.9999457 | 0.144027 |  |  | 353346 | 0.9937554 | 0.9866385 | 0.001154499 | 0.9951752 | 0.004893043 | 0.9951745 | 0.004017207 |  |  | 248460 | 0.9690308 | 0.9670213 | 0.002878612 | 0.9721671 | 0.008050578 | 0.9721658 | 0.005649979 |  |  | 395880 | 0.9766969 | 0.9150489 | 0.006681064 | 0.9780536 | 0.01175127 | 0.9780514 | 0.00813439 |  |  | 696660 | 0.953227 | 0.8678712 | 0.01586232 | 0.9658248 | 0.007032295 | 0.965825 | 0.009800727
|  |  | 129492 | 1.000442 | 0.9994305 | 0.0003441237 | 0.9999501 | 0.0751888 | 0.9999457 | 0.144027 |  |  | 353646 | 0.9927949 | 0.9866385 | 0.001154499 | 0.9951795 | 0.004892449 | 0.9951787 | 0.004016822 |  |  | 248760 | 0.9701099 | 0.9670213 | 0.002878612 | 0.9722077 | 0.00805015 | 0.9722064 | 0.00564991 |  |  | 396180 | 0.9750154 | 0.9150489 | 0.006681064 | 0.9780687 | 0.01174982 | 0.9780664 | 0.008134086 |  |  | 696960 | 0.9599408 | 0.8678712 | 0.01586232 | 0.9658507 | 0.007032337 | 0.9658509 | 0.009800216
|  |  | 129792 | 1.001338 | 0.9994305 | 0.0003441237 | 0.9999501 | 0.0751888 | 0.9999457 | 0.144027 |  |  | 353946 | 0.9918345 | 0.9866385 | 0.001154499 | 0.9951838 | 0.004891856 | 0.995183 | 0.004016439 |  |  | 249060 | 0.9711889 | 0.9670213 | 0.002878612 | 0.9722482 | 0.008049719 | 0.9722469 | 0.005649839 |  |  | 396480 | 0.9750154 | 0.9150489 | 0.006681064 | 0.9780837 | 0.01174837 | 0.9780814 | 0.008133783 |  |  | 697260 | 0.9621788 | 0.8678712 | 0.01586232 | 0.9658765 | 0.007032379 | 0.9658767 | 0.009799705
|  |  | 130092 | 1.001338 | 0.9994305 | 0.0003441237 | 0.9999501 | 0.0751888 | 0.9999457 | 0.144027 |  |  | 354246 | 0.9927949 | 0.9866385 | 0.001154499 | 0.995188 | 0.004891265 | 0.9951873 | 0.004016057 |  |  | 249360 | 0.9690308 | 0.9670213 | 0.002878612 | 0.9722887 | 0.008049284 | 0.9722874 | 0.005649766 |  |  | 396780 | 0.9733339 | 0.9150489 | 0.006681064 | 0.9780986 | 0.01174693 | 0.9780964 | 0.008133482 |  |  | 697560 | 0.9577029 | 0.8678712 | 0.01586232 | 0.9659023 | 0.007032421 | 0.9659025 | 0.009799196
|  |  | 130392 | 1.001338 | 0.9994305 | 0.0003441237 | 0.9999501 | 0.0751888 | 0.9999457 | 0.144027 |  |  | 354546 | 0.9937554 | 0.9866385 | 0.001154499 | 0.9951923 | 0.004890676 | 0.9951915 | 0.004015676 |  |  | 249660 | 0.9679518 | 0.9670213 | 0.002878612 | 0.9723291 | 0.008048846 | 0.9723278 | 0.00564969 |  |  | 397080 | 0.9783783 | 0.9150489 | 0.006681064 | 0.9781136 | 0.0117455 | 0.9781113 | 0.008133182 |  |  | 697860 | 0.9554649 | 0.8678712 | 0.01586232 | 0.9659281 | 0.007032463 | 0.9659283 | 0.009798686
|  |  | 130692 | 1.000442 | 0.9994305 | 0.0003441237 | 0.9999501 | 0.0751888 | 0.9999457 | 0.144027 |  |  | 354846 | 0.9927949 | 0.9866385 | 0.001154499 | 0.9951965 | 0.00489009 | 0.9951958 | 0.004015296 |  |  | 249960 | 0.9679518 | 0.9670213 | 0.002878612 | 0.9723695 | 0.008048405 | 0.9723681 | 0.005649611 |  |  | 397380 | 0.9766969 | 0.9150489 | 0.006681064 | 0.9781285 | 0.01174407 | 0.9781262 | 0.008132883 |  |  | 698160 | 0.9599408 | 0.8678712 | 0.01586232 | 0.9659538 | 0.007032505 | 0.965954 | 0.009798178
|  |  | 130992 | 1.000442 | 0.9994305 | 0.0003441237 | 0.9999501 | 0.0751888 | 0.9999457 | 0.144027 |  |  | 355146 | 0.9918345 | 0.9866385 | 0.001154499 | 0.9952007 | 0.004889505 | 0.9952 | 0.004014918 |  |  | 250260 | 0.9679518 | 0.9670213 | 0.002878612 | 0.9724097 | 0.00804796 | 0.9724084 | 0.00564953 |  |  | 397680 | 0.9766969 | 0.9150489 | 0.006681064 | 0.9781433 | 0.01174265 | 0.978141 | 0.008132586 |  |  | 698460 | 0.9666547 | 0.8678712 | 0.01586232 | 0.9659795 | 0.007032547 | 0.9659797 | 0.00979767
|  |  | 131292 | 1.001338 | 0.9994305 | 0.0003441237 | 0.9999501 | 0.0751888 | 0.9999457 | 0.144027 |  |  | 355446 | 0.9918345 | 0.9866385 | 0.001154499 | 0.9952049 | 0.004888922 | 0.9952042 | 0.004014541 |  |  | 250560 | 0.9668728 | 0.9670213 | 0.002878612 | 0.9724499 | 0.008047512 | 0.9724486 | 0.005649447 |  |  | 397980 | 0.9766969 | 0.9150489 | 0.006681064 | 0.9781581 | 0.01174123 | 0.9781558 | 0.00813229 |  |  | 698760 | 0.9577029 | 0.8678712 | 0.01586232 | 0.9660052 | 0.007032589 | 0.9660054 | 0.009797162
|  |  | 131592 | 1.000442 | 0.9994305 | 0.0003441237 | 0.9999501 | 0.0751888 | 0.9999457 | 0.144027 |  |  | 355746 | 0.9918345 | 0.9866385 | 0.001154499 | 0.9952091 | 0.00488834 | 0.9952084 | 0.004014166 |  |  | 250860 | 0.9679518 | 0.9670213 | 0.002878612 | 0.9724901 | 0.00804706 | 0.9724888 | 0.005649361 |  |  | 398280 | 0.9800598 | 0.9150489 | 0.006681064 | 0.9781729 | 0.01173982 | 0.9781706 | 0.008131996 |  |  | 699060 | 0.9577029 | 0.8678712 | 0.01586232 | 0.9660309 | 0.007032631 | 0.966031 | 0.009796656
|  |  | 131892 | 1.000442 | 0.9994305 | 0.0003441237 | 0.9999501 | 0.0751888 | 0.9999457 | 0.144027 |  |  | 356046 | 0.9927949 | 0.9866385 | 0.001154499 | 0.9952133 | 0.004887761 | 0.9952126 | 0.004013791 |  |  | 251160 | 0.9657938 | 0.9670213 | 0.002878612 | 0.9725302 | 0.008046605 | 0.9725288 | 0.005649273 |  |  | 398580 | 0.9783783 | 0.9150489 | 0.006681064 | 0.9781876 | 0.01173841 | 0.9781853 | 0.008131702 |  |  | 699360 | 0.9554649 | 0.8678712 | 0.01586232 | 0.9660565 | 0.007032673 | 0.9660567 | 0.009796149
|  |  | 132192 | 1.000442 | 0.9994305 | 0.0003441237 | 0.9999501 | 0.0751888 | 0.9999457 | 0.144027 |  |  | 356346 | 0.9918345 | 0.9866385 | 0.001154499 | 0.9952175 | 0.004887184 | 0.9952168 | 0.004013418 |  |  | 251460 | 0.9679518 | 0.9670213 | 0.002878612 | 0.9725702 | 0.008046147 | 0.9725689 | 0.005649182 |  |  | 398880 | 0.9766969 | 0.9150489 | 0.006681064 | 0.9782022 | 0.01173701 | 0.9781999 | 0.008131411 |  |  | 699660 | 0.953227 | 0.8678712 | 0.01586232 | 0.9660821 | 0.007032715 | 0.9660823 | 0.009795644
|  |  | 132492 | 1.001338 | 0.9994305 | 0.0003441237 | 0.9999501 | 0.0751888 | 0.9999457 | 0.144027 |  |  | 356646 | 0.9927949 | 0.9866385 | 0.001154499 | 0.9952216 | 0.004886608 | 0.995221 | 0.004013047 |  |  | 251760 | 0.9679518 | 0.9670213 | 0.002878612 | 0.9726101 | 0.008045685 | 0.9726088 | 0.005649089 |  |  | 399180 | 0.9766969 | 0.9150489 | 0.006681064 | 0.9782169 | 0.01173561 | 0.9782146 | 0.00813112 |  |  | 699960 | 0.9621788 | 0.8678712 | 0.01586232 | 0.9661077 | 0.007032757 | 0.9661078 | 0.009795139
|  |  | 132792 | 1.000442 | 0.9994305 | 0.0003441237 | 0.9999501 | 0.0751888 | 0.9999457 | 0.144027 |  |  | 356946 | 0.9918345 | 0.9866385 | 0.001154499 | 0.9952258 | 0.004886035 | 0.9952251 | 0.004012676 |  |  | 252060 | 0.9668728 | 0.9670213 | 0.002878612 | 0.97265 | 0.00804522 | 0.9726487 | 0.005648993 |  |  | 399480 | 0.9766969 | 0.9150489 | 0.006681064 | 0.9782315 | 0.01173422 | 0.9782292 | 0.008130831 |  |  | 700260 | 0.9621788 | 0.8678712 | 0.01586232 | 0.9661332 | 0.007032799 | 0.9661334 | 0.009794634
|  |  | 133092 | 1.000442 | 0.9994305 | 0.0003441237 | 0.9999501 | 0.0751888 | 0.9999457 | 0.144027 |  |  | 357246 | 0.9918345 | 0.9866385 | 0.001154499 | 0.9952299 | 0.004885463 | 0.9952293 | 0.004012307 |  |  | 252360 | 0.9668728 | 0.9670213 | 0.002878612 | 0.9726898 | 0.008044752 | 0.9726885 | 0.005648896 |  |  | 399780 | 0.9766969 | 0.9150489 | 0.006681064 | 0.978246 | 0.01173283 | 0.9782437 | 0.008130543 |  |  | 700560 | 0.9577029 | 0.8678712 | 0.01586232 | 0.9661588 | 0.00703284 | 0.9661589 | 0.00979413
|  |  | 133392 | 1.001338 | 0.9994305 | 0.0003441237 | 0.9999501 | 0.0751888 | 0.9999457 | 0.144027 |  |  | 357546 | 0.9918345 | 0.9866385 | 0.001154499 | 0.9952341 | 0.004884894 | 0.9952334 | 0.004011939 |  |  | 252660 | 0.9668728 | 0.9670213 | 0.002878612 | 0.9727296 | 0.00804428 | 0.9727283 | 0.005648795 |  |  | 400080 | 0.9766969 | 0.9150489 | 0.006681064 | 0.9782606 | 0.01173145 | 0.9782582 | 0.008130256 |  |  | 700860 | 0.9577029 | 0.8678712 | 0.01586232 | 0.9661842 | 0.007032882 | 0.9661843 | 0.009793627
|  |  | 133692 | 1.002234 | 0.9994305 | 0.0003441237 | 0.9999501 | 0.0751888 | 0.9999457 | 0.144027 |  |  | 357846 | 0.9927949 | 0.9866385 | 0.001154499 | 0.9952382 | 0.004884326 | 0.9952376 | 0.004011572 |  |  | 252960 | 0.9668728 | 0.9670213 | 0.002878612 | 0.9727693 | 0.008043806 | 0.972768 | 0.005648693 |  |  | 400380 | 0.9783783 | 0.9150489 | 0.006681064 | 0.978275 | 0.01173007 | 0.9782727 | 0.008129971 |  |  | 701160 | 0.9577029 | 0.8678712 | 0.01586232 | 0.9662097 | 0.007032924 | 0.9662098 | 0.009793124
|  |  | 133992 | 1.001338 | 0.9994305 | 0.0003441237 | 0.9999501 | 0.0751888 | 0.9999457 | 0.144027 |  |  | 358146 | 0.9918345 | 0.9866385 | 0.001154499 | 0.9952423 | 0.00488376 | 0.9952417 | 0.004011207 |  |  | 253260 | 0.9690308 | 0.9670213 | 0.002878612 | 0.9728089 | 0.008043328 | 0.9728076 | 0.005648588 |  |  | 400680 | 0.9783783 | 0.9150489 | 0.006681064 | 0.9782895 | 0.0117287 | 0.9782871 | 0.008129687 |  |  | 701460 | 0.9577029 | 0.8678712 | 0.01586232 | 0.9662351 | 0.007032966 | 0.9662352 | 0.009792622
|  |  | 134292 | 1.000442 | 0.9994305 | 0.0003441237 | 0.9999501 | 0.0751888 | 0.9999457 | 0.144027 |  |  | 358446 | 0.9927949 | 0.9866385 | 0.001154499 | 0.9952464 | 0.004883196 | 0.9952458 | 0.004010843 |  |  | 253560 | 0.9657938 | 0.9670213 | 0.002878612 | 0.9728485 | 0.008042846 | 0.9728472 | 0.00564848 |  |  | 400980 | 0.9800598 | 0.9150489 | 0.006681064 | 0.9783039 | 0.01172733 | 0.9783015 | 0.008129404 |  |  | 701760 | 0.9577029 | 0.8678712 | 0.01586232 | 0.9662605 | 0.007033008 | 0.9662606 | 0.009792121
|  |  | 134592 | 1.000442 | 0.9994305 | 0.0003441237 | 0.9999501 | 0.0751888 | 0.9999457 | 0.144027 |  |  | 358746 | 0.9927949 | 0.9866385 | 0.001154499 | 0.9952505 | 0.004882634 | 0.9952499 | 0.00401048 |  |  | 253860 | 0.9668728 | 0.9670213 | 0.002878612 | 0.972888 | 0.008042362 | 0.9728867 | 0.005648371 |  |  | 401280 | 0.9800598 | 0.9150489 | 0.006681064 | 0.9783182 | 0.01172597 | 0.9783159 | 0.008129123 |  |  | 702060 | 0.9554649 | 0.8678712 | 0.01586232 | 0.9662859 | 0.00703305 | 0.9662859 | 0.00979162
|  |  | 134892 | 1.001338 | 0.9994305 | 0.0003441237 | 0.9999501 | 0.0751888 | 0.9999457 | 0.144027 |  |  | 359046 | 0.9927949 | 0.9866385 | 0.001154499 | 0.9952545 | 0.004882073 | 0.995254 | 0.004010118 |  |  | 254160 | 0.9657938 | 0.9670213 | 0.002878612 | 0.9729274 | 0.008041874 | 0.9729261 | 0.005648259 |  |  | 401580 | 0.9783783 | 0.9150489 | 0.006681064 | 0.9783326 | 0.01172461 | 0.9783302 | 0.008128843 |  |  | 702360 | 0.9577029 | 0.8678712 | 0.01586232 | 0.9663112 | 0.007033091 | 0.9663113 | 0.00979112
|  |  | 135192 | 1.001338 | 0.9994305 | 0.0003441237 | 0.9999501 | 0.0751888 | 0.9999457 | 0.144027 |  |  | 359346 | 0.9927949 | 0.9866385 | 0.001154499 | 0.9952586 | 0.004881515 | 0.995258 | 0.004009758 |  |  | 254460 | 0.9636358 | 0.9670213 | 0.002878612 | 0.9729668 | 0.008041383 | 0.9729655 | 0.005648144 |  |  | 401880 | 0.9750154 | 0.9150489 | 0.006681064 | 0.9783469 | 0.01172326 | 0.9783445 | 0.008128564 |  |  | 702660 | 0.953227 | 0.8678712 | 0.01586232 | 0.9663365 | 0.007033133 | 0.9663366 | 0.00979062
|  |  | 135492 | 1.001338 | 0.9994305 | 0.0003441237 | 0.9999501 | 0.0751888 | 0.9999457 | 0.144027 |  |  | 359646 | 0.9937554 | 0.9866385 | 0.001154499 | 0.9952626 | 0.004880958 | 0.9952621 | 0.004009399 |  |  | 254760 | 0.9657938 | 0.9670213 | 0.002878612 | 0.9730061 | 0.008040889 | 0.9730048 | 0.005648028 |  |  | 402180 | 0.9750154 | 0.9150489 | 0.006681064 | 0.9783611 | 0.01172191 | 0.9783587 | 0.008128287 |  |  | 702960 | 0.9554649 | 0.8678712 | 0.01586232 | 0.9663618 | 0.007033175 | 0.9663619 | 0.009790121
|  |  | 135792 | 1.000442 | 0.9994305 | 0.0003441237 | 0.9999501 | 0.0751888 | 0.9999457 | 0.144027 |  |  | 359946 | 0.9918345 | 0.9866385 | 0.001154499 | 0.9952667 | 0.004880404 | 0.9952661 | 0.004009041 |  |  | 255060 | 0.9668728 | 0.9670213 | 0.002878612 | 0.9730453 | 0.008040391 | 0.973044 | 0.005647909 |  |  | 402480 | 0.9750154 | 0.9150489 | 0.006681064 | 0.9783753 | 0.01172057 | 0.9783729 | 0.00812801 |  |  | 703260 | 0.9644167 | 0.8678712 | 0.01586232 | 0.9663871 | 0.007033217 | 0.9663871 | 0.009789622
|  |  | 136092 | 1.001338 | 0.9994305 | 0.0003441237 | 0.9999501 | 0.0751888 | 0.9999457 | 0.144027 |  |  | 360246 | 0.9927949 | 0.9866385 | 0.001154499 | 0.9952707 | 0.004879851 | 0.9952702 | 0.004008684 |  |  | 255360 | 0.9657938 | 0.9670213 | 0.002878612 | 0.9730845 | 0.008039891 | 0.9730832 | 0.005647788 |  |  | 402780 | 0.9750154 | 0.9150489 | 0.006681064 | 0.9783895 | 0.01171923 | 0.9783871 | 0.008127735 |  |  | 703560 | 0.9621788 | 0.8678712 | 0.01586232 | 0.9664123 | 0.007033258 | 0.9664123 | 0.009789124
|  |  | 136392 | 1.001338 | 0.9994305 | 0.0003441237 | 0.9999501 | 0.0751888 | 0.9999457 | 0.144027 |  |  | 360546 | 0.9918345 | 0.9866385 | 0.001154499 | 0.9952747 | 0.0048793 | 0.9952742 | 0.004008329 |  |  | 255660 | 0.9668728 | 0.9670213 | 0.002878612 | 0.9731236 | 0.008039387 | 0.9731223 | 0.005647664 |  |  | 403080 | 0.9766969 | 0.9150489 | 0.006681064 | 0.9784036 | 0.0117179 | 0.9784012 | 0.008127462 |  |  | 703860 | 0.953227 | 0.8678712 | 0.01586232 | 0.9664375 | 0.0070333 | 0.9664375 | 0.009788627
|  |  | 136692 | 0.9995459 | 0.9994305 | 0.0003441237 | 0.9999501 | 0.0751888 | 0.9999457 | 0.144027 |  |  | 360846 | 0.990874 | 0.9866385 | 0.001154499 | 0.9952787 | 0.00487875 | 0.9952782 | 0.004007975 |  |  | 255960 | 0.9668728 | 0.9670213 | 0.002878612 | 0.9731627 | 0.008038881 | 0.9731614 | 0.005647539 |  |  | 403380 | 0.9783783 | 0.9150489 | 0.006681064 | 0.9784177 | 0.01171657 | 0.9784153 | 0.008127189 |  |  | 704160 | 0.9577029 | 0.8678712 | 0.01586232 | 0.9664627 | 0.007033342 | 0.9664627 | 0.00978813
|  |  | 136992 | 1.002234 | 0.9994305 | 0.0003441237 | 0.9999501 | 0.0751888 | 0.9999457 | 0.144027 |  |  | 361146 | 0.9927949 | 0.9866385 | 0.001154499 | 0.9952827 | 0.004878203 | 0.9952822 | 0.004007622 |  |  | 256260 | 0.9668728 | 0.9670213 | 0.002878612 | 0.9732017 | 0.008038371 | 0.9732004 | 0.005647411 |  |  | 403680 | 0.9817413 | 0.9150489 | 0.006681064 | 0.9784317 | 0.01171525 | 0.9784293 | 0.008126918 |  |  | 704460 | 0.9621788 | 0.8678712 | 0.01586232 | 0.9664878 | 0.007033383 | 0.9664878 | 0.009787634
|  |  | 137292 | 1.00313 | 0.9994305 | 0.0003441237 | 0.9999501 | 0.0751888 | 0.9999457 | 0.144027 |  |  | 361446 | 0.9918345 | 0.9866385 | 0.001154499 | 0.9952867 | 0.004877658 | 0.9952862 | 0.00400727 |  |  | 256560 | 0.9647148 | 0.9670213 | 0.002878612 | 0.9732406 | 0.008037858 | 0.9732393 | 0.005647281 |  |  | 403980 | 0.9750154 | 0.9150489 | 0.006681064 | 0.9784457 | 0.01171393 | 0.9784433 | 0.008126648 |  |  | 704760 | 0.9577029 | 0.8678712 | 0.01586232 | 0.9665129 | 0.007033425 | 0.9665129 | 0.009787139
|  |  | 137592 | 1.001338 | 0.9994305 | 0.0003441237 | 0.9999501 | 0.0751888 | 0.9999457 | 0.144027 |  |  | 361746 | 0.9927949 | 0.9866385 | 0.001154499 | 0.9952907 | 0.004877114 | 0.9952902 | 0.004006919 |  |  | 256860 | 0.9657938 | 0.9670213 | 0.002878612 | 0.9732795 | 0.008037342 | 0.9732782 | 0.005647148 |  |  | 404280 | 0.9766969 | 0.9150489 | 0.006681064 | 0.9784597 | 0.01171262 | 0.9784573 | 0.008126379 |  |  | 705060 | 0.9577029 | 0.8678712 | 0.01586232 | 0.966538 | 0.007033467 | 0.966538 | 0.009786644
|  |  | 137892 | 1.000442 | 0.9994305 | 0.0003441237 | 0.9999501 | 0.0751888 | 0.9999457 | 0.144027 |  |  | 362046 | 0.9927949 | 0.9866385 | 0.001154499 | 0.9952947 | 0.004876572 | 0.9952942 | 0.00400657 |  |  | 257160 | 0.9657938 | 0.9670213 | 0.002878612 | 0.9733183 | 0.008036823 | 0.973317 | 0.005647014 |  |  | 404580 | 0.9783783 | 0.9150489 | 0.006681064 | 0.9784737 | 0.01171131 | 0.9784712 | 0.008126112 |  |  | 705360 | 0.9599408 | 0.8678712 | 0.01586232 | 0.966563 | 0.007033508 | 0.966563 | 0.009786149
|  |  | 138192 | 1.002234 | 0.9994305 | 0.0003441237 | 0.9999501 | 0.0751888 | 0.9999457 | 0.144027 |  |  | 362346 | 0.9927949 | 0.9866385 | 0.001154499 | 0.9952986 | 0.004876032 | 0.9952982 | 0.004006222 |  |  | 257460 | 0.9668728 | 0.9670213 | 0.002878612 | 0.973357 | 0.008036301 | 0.9733557 | 0.005646877 |  |  | 404880 | 0.9783783 | 0.9150489 | 0.006681064 | 0.9784876 | 0.01171001 | 0.9784851 | 0.008125846 |  |  | 705660 | 0.9599408 | 0.8678712 | 0.01586232 | 0.9665881 | 0.00703355 | 0.966588 | 0.009785656
|  |  | 138492 | 1.000442 | 0.9994305 | 0.0003441237 | 0.9999501 | 0.0751888 | 0.9999457 | 0.144027 |  |  | 362646 | 0.9918345 | 0.9866385 | 0.001154499 | 0.9953026 | 0.004875494 | 0.9953021 | 0.004005875 |  |  | 257760 | 0.9657938 | 0.9670213 | 0.002878612 | 0.9733957 | 0.008035776 | 0.9733944 | 0.005646738 |  |  | 405180 | 0.9766969 | 0.9150489 | 0.006681064 | 0.9785014 | 0.01170871 | 0.9784989 | 0.008125581 |  |  | 705960 | 0.9644167 | 0.8678712 | 0.01586232 | 0.966613 | 0.007033591 | 0.966613 | 0.009785162
|  |  | 138792 | 1.002234 | 0.9994305 | 0.0003441237 | 0.9999501 | 0.0751888 | 0.9999457 | 0.144027 |  |  | 362946 | 0.9937554 | 0.9866385 | 0.001154499 | 0.9953065 | 0.004874957 | 0.9953061 | 0.00400553 |  |  | 258060 | 0.9657938 | 0.9670213 | 0.002878612 | 0.9734343 | 0.008035248 | 0.973433 | 0.005646597 |  |  | 405480 | 0.9783783 | 0.9150489 | 0.006681064 | 0.9785152 | 0.01170742 | 0.9785128 | 0.008125317 |  |  | 706260 | 0.9621788 | 0.8678712 | 0.01586232 | 0.966638 | 0.007033633 | 0.966638 | 0.00978467
|  |  | 139092 | 1.002234 | 0.9994305 | 0.0003441237 | 0.9999501 | 0.0751888 | 0.9999457 | 0.144027 |  |  | 363246 | 0.9918345 | 0.9866385 | 0.001154499 | 0.9953104 | 0.004874423 | 0.99531 | 0.004005185 |  |  | 258360 | 0.9647148 | 0.9670213 | 0.002878612 | 0.9734729 | 0.008034717 | 0.9734716 | 0.005646453 |  |  | 405780 | 0.9783783 | 0.9150489 | 0.006681064 | 0.978529 | 0.01170613 | 0.9785265 | 0.008125054 |  |  | 706560 | 0.9554649 | 0.8678712 | 0.01586232 | 0.9666629 | 0.007033674 | 0.9666629 | 0.009784178
|  |  | 139392 | 1.000442 | 0.9994305 | 0.0003441237 | 0.9999501 | 0.0751888 | 0.9999457 | 0.144027 |  |  | 363546 | 0.9927949 | 0.9866385 | 0.001154499 | 0.9953144 | 0.00487389 | 0.9953139 | 0.004004842 |  |  | 258660 | 0.9657938 | 0.9670213 | 0.002878612 | 0.9735114 | 0.008034183 | 0.97351 | 0.005646308 |  |  | 406080 | 0.9800598 | 0.9150489 | 0.006681064 | 0.9785428 | 0.01170485 | 0.9785403 | 0.008124793 |  |  | 706860 | 0.9554649 | 0.8678712 | 0.01586232 | 0.9666879 | 0.007033716 | 0.9666878 | 0.009783686
|  |  | 139692 | 1.001338 | 0.9994305 | 0.0003441237 | 0.9999501 | 0.0751888 | 0.9999457 | 0.144027 |  |  | 363846 | 0.9927949 | 0.9866385 | 0.001154499 | 0.9953183 | 0.004873359 | 0.9953179 | 0.0040045 |  |  | 258960 | 0.9647148 | 0.9670213 | 0.002878612 | 0.9735498 | 0.008033646 | 0.9735485 | 0.00564616 |  |  | 406380 | 0.9783783 | 0.9150489 | 0.006681064 | 0.9785565 | 0.01170357 | 0.978554 | 0.008124533 |  |  | 707160 | 0.9577029 | 0.8678712 | 0.01586232 | 0.9667127 | 0.007033758 | 0.9667127 | 0.009783195
|  |  | 139992 | 1.002234 | 0.9994305 | 0.0003441237 | 0.9999501 | 0.0751888 | 0.9999457 | 0.144027 |  |  | 364146 | 0.9899135 | 0.9866385 | 0.001154499 | 0.9953222 | 0.00487283 | 0.9953218 | 0.004004159 |  |  | 259260 | 0.9647148 | 0.9670213 | 0.002878612 | 0.9735882 | 0.008033106 | 0.9735868 | 0.00564601 |  |  | 406680 | 0.9800598 | 0.9150489 | 0.006681064 | 0.9785701 | 0.01170229 | 0.9785676 | 0.008124274 |  |  | 707460 | 0.9599408 | 0.8678712 | 0.01586232 | 0.9667376 | 0.007033799 | 0.9667375 | 0.009782705
|  |  | 140292 | 1.001338 | 0.9994305 | 0.0003441237 | 0.9999501 | 0.0751888 | 0.9999457 | 0.144027 |  |  | 364446 | 0.9918345 | 0.9866385 | 0.001154499 | 0.995326 | 0.004872302 | 0.9953257 | 0.00400382 |  |  | 259560 | 0.9636358 | 0.9670213 | 0.002878612 | 0.9736265 | 0.008032563 | 0.9736251 | 0.005645858 |  |  | 406980 | 0.9766969 | 0.9150489 | 0.006681064 | 0.9785838 | 0.01170102 | 0.9785813 | 0.008124016 |  |  | 707760 | 0.9554649 | 0.8678712 | 0.01586232 | 0.9667624 | 0.007033841 | 0.9667623 | 0.009782215
|  |  | 140592 | 1.001338 | 0.9994305 | 0.0003441237 | 0.9999501 | 0.0751888 | 0.9999457 | 0.144027 |  |  | 364746 | 0.9918345 | 0.9866385 | 0.001154499 | 0.9953299 | 0.004871776 | 0.9953295 | 0.004003481 |  |  | 259860 | 0.9625568 | 0.9670213 | 0.002878612 | 0.9736647 | 0.008032017 | 0.9736634 | 0.005645704 |  |  | 407280 | 0.9750154 | 0.9150489 | 0.006681064 | 0.9785974 | 0.01169976 | 0.9785948 | 0.00812376 |  |  | 708060 | 0.9644167 | 0.8678712 | 0.01586232 | 0.9667872 | 0.007033882 | 0.9667871 | 0.009781726
|  |  | 140892 | 1.002234 | 0.9994305 | 0.0003441237 | 0.9999501 | 0.0751888 | 0.9999457 | 0.144027 |  |  | 365046 | 0.9927949 | 0.9866385 | 0.001154499 | 0.9953338 | 0.004871253 | 0.9953334 | 0.004003144 |  |  | 260160 | 0.9647148 | 0.9670213 | 0.002878612 | 0.9737029 | 0.008031469 | 0.9737016 | 0.005645548 |  |  | 407580 | 0.9766969 | 0.9150489 | 0.006681064 | 0.9786109 | 0.0116985 | 0.9786084 | 0.008123504 |  |  | 708360 | 0.9577029 | 0.8678712 | 0.01586232 | 0.966812 | 0.007033923 | 0.9668119 | 0.009781238
|  |  | 141192 | 1.001338 | 0.9994305 | 0.0003441237 | 0.9999501 | 0.0751888 | 0.9999457 | 0.144027 |  |  | 365346 | 0.9927949 | 0.9866385 | 0.001154499 | 0.9953376 | 0.00487073 | 0.9953373 | 0.004002808 |  |  | 260460 | 0.9668728 | 0.9670213 | 0.002878612 | 0.973741 | 0.008030917 | 0.9737397 | 0.00564539 |  |  | 407880 | 0.9750154 | 0.9150489 | 0.006681064 | 0.9786245 | 0.01169724 | 0.9786219 | 0.00812325 |  |  | 708660 | 0.9621788 | 0.8678712 | 0.01586232 | 0.9668367 | 0.007033965 | 0.9668366 | 0.00978075
|  |  | 141492 | 1.001338 | 0.9994305 | 0.0003441237 | 0.9999501 | 0.0751888 | 0.9999457 | 0.144027 |  |  | 365646 | 0.9937554 | 0.9866385 | 0.001154499 | 0.9953415 | 0.00487021 | 0.9953411 | 0.004002473 |  |  | 260760 | 0.9657938 | 0.9670213 | 0.002878612 | 0.9737791 | 0.008030363 | 0.9737777 | 0.005645229 |  |  | 408180 | 0.9766969 | 0.9150489 | 0.006681064 | 0.9786379 | 0.01169599 | 0.9786354 | 0.008122997 |  |  | 708960 | 0.9599408 | 0.8678712 | 0.01586232 | 0.9668614 | 0.007034006 | 0.9668613 | 0.009780263
|  |  | 141792 | 1.001338 | 0.9994305 | 0.0003441237 | 0.9999501 | 0.0751888 | 0.9999457 | 0.144027 |  |  | 365946 | 0.9927949 | 0.9866385 | 0.001154499 | 0.9953453 | 0.004869692 | 0.995345 | 0.00400214 |  |  | 261060 | 0.9647148 | 0.9670213 | 0.002878612 | 0.9738171 | 0.008029806 | 0.9738157 | 0.005645067 |  |  | 408480 | 0.9766969 | 0.9150489 | 0.006681064 | 0.9786514 | 0.01169475 | 0.9786488 | 0.008122746 |  |  | 709260 | 0.9599408 | 0.8678712 | 0.01586232 | 0.9668861 | 0.007034048 | 0.966886 | 0.009779776
|  |  | 142092 | 1.002234 | 0.9994305 | 0.0003441237 | 0.9999501 | 0.0751888 | 0.9999457 | 0.144027 |  |  | 366246 | 0.9918345 | 0.9866385 | 0.001154499 | 0.9953491 | 0.004869175 | 0.9953488 | 0.004001807 |  |  | 261360 | 0.9647148 | 0.9670213 | 0.002878612 | 0.973855 | 0.008029246 | 0.9738537 | 0.005644902 |  |  | 408780 | 0.9817413 | 0.9150489 | 0.006681064 | 0.9786648 | 0.01169351 | 0.9786622 | 0.008122495 |  |  | 709560 | 0.9621788 | 0.8678712 | 0.01586232 | 0.9669107 | 0.007034089 | 0.9669106 | 0.00977929
|  |  | 142392 | 1.002234 | 0.9994305 | 0.0003441237 | 0.9999501 | 0.0751888 | 0.9999457 | 0.144027 |  |  | 366546 | 0.9927949 | 0.9866385 | 0.001154499 | 0.9953529 | 0.00486866 | 0.9953526 | 0.004001476 |  |  | 261660 | 0.9657938 | 0.9670213 | 0.002878612 | 0.9738929 | 0.008028683 | 0.9738915 | 0.005644736 |  |  | 409080 | 0.9800598 | 0.9150489 | 0.006681064 | 0.9786782 | 0.01169227 | 0.9786756 | 0.008122246 |  |  | 709860 | 0.9577029 | 0.8678712 | 0.01586232 | 0.9669354 | 0.007034131 | 0.9669352 | 0.009778804
|  |  | 142692 | 1.001338 | 0.9994305 | 0.0003441237 | 0.9999501 | 0.0751888 | 0.9999457 | 0.144027 |  |  | 366846 | 0.9927949 | 0.9866385 | 0.001154499 | 0.9953567 | 0.004868146 | 0.9953564 | 0.004001146 |  |  | 261960 | 0.9636358 | 0.9670213 | 0.002878612 | 0.9739307 | 0.008028117 | 0.9739294 | 0.005644567 |  |  | 409380 | 0.9783783 | 0.9150489 | 0.006681064 | 0.9786915 | 0.01169104 | 0.9786889 | 0.008121998 |  |  | 710160 | 0.9599408 | 0.8678712 | 0.01586232 | 0.96696 | 0.007034172 | 0.9669598 | 0.009778319
|  |  | 142992 | 1.002234 | 0.9994305 | 0.0003441237 | 0.9999501 | 0.0751888 | 0.9999457 | 0.144027 |  |  | 367146 | 0.9947158 | 0.9866385 | 0.001154499 | 0.9953605 | 0.004867635 | 0.9953602 | 0.004000817 |  |  | 262260 | 0.9647148 | 0.9670213 | 0.002878612 | 0.9739684 | 0.008027549 | 0.9739671 | 0.005644396 |  |  | 409680 | 0.9733339 | 0.9150489 | 0.006681064 | 0.9787048 | 0.01168981 | 0.9787022 | 0.008121751 |  |  | 710460 | 0.9599408 | 0.8678712 | 0.01586232 | 0.9669845 | 0.007034213 | 0.9669844 | 0.009777835
|  |  | 143292 | 0.9995459 | 0.9994305 | 0.0003441237 | 0.9999501 | 0.0751888 | 0.9999457 | 0.144027 |  |  | 367446 | 0.9918345 | 0.9866385 | 0.001154499 | 0.9953643 | 0.004867125 | 0.995364 | 0.004000489 |  |  | 262560 | 0.9636358 | 0.9670213 | 0.002878612 | 0.9740061 | 0.008026977 | 0.9740048 | 0.005644224 |  |  | 409980 | 0.9750154 | 0.9150489 | 0.006681064 | 0.9787181 | 0.01168859 | 0.9787155 | 0.008121505 |  |  | 710760 | 0.9599408 | 0.8678712 | 0.01586232 | 0.9670091 | 0.007034255 | 0.9670089 | 0.009777351
|  |  | 143592 | 1.001338 | 0.9994305 | 0.0003441237 | 0.9999501 | 0.0751888 | 0.9999457 | 0.144027 |  |  | 367746 | 0.9927949 | 0.9866385 | 0.001154499 | 0.9953681 | 0.004866617 | 0.9953678 | 0.004000162 |  |  | 262860 | 0.9647148 | 0.9670213 | 0.002878612 | 0.9740437 | 0.008026403 | 0.9740424 | 0.005644049 |  |  | 410280 | 0.9783783 | 0.9150489 | 0.006681064 | 0.9787313 | 0.01168737 | 0.9787287 | 0.00812126 |  |  | 711060 | 0.9577029 | 0.8678712 | 0.01586232 | 0.9670336 | 0.007034296 | 0.9670334 | 0.009776868
|  |  | 143892 | 1.002234 | 0.9994305 | 0.0003441237 | 0.9999501 | 0.0751888 | 0.9999457 | 0.144027 |  |  | 368046 | 0.9937554 | 0.9866385 | 0.001154499 | 0.9953718 | 0.004866111 | 0.9953716 | 0.003999837 |  |  | 263160 | 0.9636358 | 0.9670213 | 0.002878612 | 0.9740813 | 0.008025826 | 0.97408 | 0.005643872 |  |  | 410580 | 0.9783783 | 0.9150489 | 0.006681064 | 0.9787445 | 0.01168616 | 0.9787419 | 0.008121017 |  |  | 711360 | 0.9577029 | 0.8678712 | 0.01586232 | 0.9670581 | 0.007034337 | 0.9670579 | 0.009776385
|  |  | 144192 | 1.000442 | 0.9994305 | 0.0003441237 | 0.9999501 | 0.0751888 | 0.9999457 | 0.144027 |  |  | 368346 | 0.9937554 | 0.9866385 | 0.001154499 | 0.9953756 | 0.004865606 | 0.9953754 | 0.003999513 |  |  | 263460 | 0.9625568 | 0.9670213 | 0.002878612 | 0.9741188 | 0.008025247 | 0.9741175 | 0.005643693 |  |  | 410880 | 0.9800598 | 0.9150489 | 0.006681064 | 0.9787577 | 0.01168495 | 0.9787551 | 0.008120774 |  |  | 711660 | 0.9599408 | 0.8678712 | 0.01586232 | 0.9670825 | 0.007034379 | 0.9670823 | 0.009775903
|  |  | 144492 | 1.002234 | 0.9994305 | 0.0003441237 | 0.9999501 | 0.0751888 | 0.9999457 | 0.144027 |  |  | 368646 | 0.9927949 | 0.9866385 | 0.001154499 | 0.9953793 | 0.004865103 | 0.9953791 | 0.00399919 |  |  | 263760 | 0.9657938 | 0.9670213 | 0.002878612 | 0.9741563 | 0.008024665 | 0.9741549 | 0.005643513 |  |  | 411180 | 0.9783783 | 0.9150489 | 0.006681064 | 0.9787708 | 0.01168374 | 0.9787682 | 0.008120533 |  |  | 711960 | 0.953227 | 0.8678712 | 0.01586232 | 0.967107 | 0.00703442 | 0.9671068 | 0.009775422
|  |  | 144792 | 1.001338 | 0.9994305 | 0.0003441237 | 0.9999501 | 0.0751888 | 0.9999457 | 0.144027 |  |  | 368946 | 0.9918345 | 0.9866385 | 0.001154499 | 0.9953831 | 0.004864602 | 0.9953828 | 0.003998868 |  |  | 264060 | 0.9636358 | 0.9670213 | 0.002878612 | 0.9741937 | 0.00802408 | 0.9741923 | 0.00564333 |  |  | 411480 | 0.9800598 | 0.9150489 | 0.006681064 | 0.9787839 | 0.01168254 | 0.9787813 | 0.008120293 |  |  | 712260 | 0.9621788 | 0.8678712 | 0.01586232 | 0.9671314 | 0.007034461 | 0.9671311 | 0.009774941
|  |  | 145092 | 1.001338 | 0.9994305 | 0.0003441237 | 0.9999501 | 0.0751888 | 0.9999457 | 0.144027 |  |  | 369246 | 0.9918345 | 0.9866385 | 0.001154499 | 0.9953868 | 0.004864103 | 0.9953866 | 0.003998547 |  |  | 264360 | 0.9657938 | 0.9670213 | 0.002878612 | 0.974231 | 0.008023492 | 0.9742297 | 0.005643145 |  |  | 411780 | 0.9800598 | 0.9150489 | 0.006681064 | 0.9787969 | 0.01168135 | 0.9787943 | 0.008120054 |  |  | 712560 | 0.9644167 | 0.8678712 | 0.01586232 | 0.9671557 | 0.007034503 | 0.9671555 | 0.00977446
|  |  | 145392 | 1.000442 | 0.9994305 | 0.0003441237 | 0.9999501 | 0.0751888 | 0.9999457 | 0.144027 |  |  | 369546 | 0.9918345 | 0.9866385 | 0.001154499 | 0.9953905 | 0.004863605 | 0.9953903 | 0.003998227 |  |  | 264660 | 0.9647148 | 0.9670213 | 0.002878612 | 0.9742682 | 0.008022902 | 0.9742669 | 0.005642958 |  |  | 412080 | 0.9783783 | 0.9150489 | 0.006681064 | 0.9788099 | 0.01168016 | 0.9788073 | 0.008119816 |  |  | 712860 | 0.9666547 | 0.8678712 | 0.01586232 | 0.9671801 | 0.007034544 | 0.9671798 | 0.009773981
|  |  | 145692 | 1.001338 | 0.9994305 | 0.0003441237 | 0.9999501 | 0.0751888 | 0.9999457 | 0.144027 |  |  | 369846 | 0.9927949 | 0.9866385 | 0.001154499 | 0.9953942 | 0.004863109 | 0.995394 | 0.003997909 |  |  | 264960 | 0.9647148 | 0.9670213 | 0.002878612 | 0.9743054 | 0.008022309 | 0.9743041 | 0.00564277 |  |  | 412380 | 0.9766969 | 0.9150489 | 0.006681064 | 0.9788229 | 0.01167897 | 0.9788203 | 0.008119579 |  |  | 713160 | 0.9621788 | 0.8678712 | 0.01586232 | 0.9672044 | 0.007034585 | 0.9672042 | 0.009773502
|  |  | 145992 | 1.002234 | 0.9994305 | 0.0003441237 | 0.9999501 | 0.0751888 | 0.9999457 | 0.144027 |  |  | 370146 | 0.9918345 | 0.9866385 | 0.001154499 | 0.9953979 | 0.004862615 | 0.9953977 | 0.003997591 |  |  | 265260 | 0.9657938 | 0.9670213 | 0.002878612 | 0.9743426 | 0.008021713 | 0.9743413 | 0.005642579 |  |  | 412680 | 0.9750154 | 0.9150489 | 0.006681064 | 0.9788359 | 0.01167779 | 0.9788332 | 0.008119344 |  |  | 713460 | 0.9644167 | 0.8678712 | 0.01586232 | 0.9672287 | 0.007034626 | 0.9672284 | 0.009773023
|  |  | 146292 | 1.002234 | 0.9994305 | 0.0003441237 | 0.9999501 | 0.0751888 | 0.9999457 | 0.144027 |  |  | 370446 | 0.9918345 | 0.9866385 | 0.001154499 | 0.9954016 | 0.004862122 | 0.9954014 | 0.003997275 |  |  | 265560 | 0.9647148 | 0.9670213 | 0.002878612 | 0.9743797 | 0.008021115 | 0.9743784 | 0.005642387 |  |  | 412980 | 0.9783783 | 0.9150489 | 0.006681064 | 0.9788488 | 0.01167661 | 0.9788461 | 0.008119109 |  |  | 713760 | 0.9644167 | 0.8678712 | 0.01586232 | 0.9672529 | 0.007034668 | 0.9672527 | 0.009772545
|  |  | 146592 | 1.001338 | 0.9994305 | 0.0003441237 | 0.9999501 | 0.0751888 | 0.9999457 | 0.144027 |  |  | 370746 | 0.9918345 | 0.9866385 | 0.001154499 | 0.9954053 | 0.004861631 | 0.9954051 | 0.00399696 |  |  | 265860 | 0.9657938 | 0.9670213 | 0.002878612 | 0.9744167 | 0.008020514 | 0.9744154 | 0.005642192 |  |  | 413280 | 0.9800598 | 0.9150489 | 0.006681064 | 0.9788617 | 0.01167544 | 0.978859 | 0.008118876 |  |  | 714060 | 0.9599408 | 0.8678712 | 0.01586232 | 0.9672772 | 0.007034709 | 0.9672769 | 0.009772068
|  |  | 146892 | 1.001338 | 0.9994305 | 0.0003441237 | 0.9999501 | 0.0751888 | 0.9999457 | 0.144027 |  |  | 371046 | 0.9918345 | 0.9866385 | 0.001154499 | 0.9954089 | 0.004861142 | 0.9954088 | 0.003996646 |  |  | 266160 | 0.9657938 | 0.9670213 | 0.002878612 | 0.9744537 | 0.008019911 | 0.9744523 | 0.005641996 |  |  | 413580 | 0.9783783 | 0.9150489 | 0.006681064 | 0.9788745 | 0.01167427 | 0.9788718 | 0.008118644 |  |  | 714360 | 0.9621788 | 0.8678712 | 0.01586232 | 0.9673014 | 0.00703475 | 0.9673011 | 0.009771591
|  |  | 147192 | 1.000442 | 0.9994305 | 0.0003441237 | 0.9999501 | 0.0751888 | 0.9999457 | 0.144027 |  |  | 371346 | 0.9918345 | 0.9866385 | 0.001154499 | 0.9954126 | 0.004860655 | 0.9954124 | 0.003996333 |  |  | 266460 | 0.9657938 | 0.9670213 | 0.002878612 | 0.9744906 | 0.008019305 | 0.9744892 | 0.005641798 |  |  | 413880 | 0.9783783 | 0.9150489 | 0.006681064 | 0.9788873 | 0.01167311 | 0.9788846 | 0.008118413 |  |  | 714660 | 0.9621788 | 0.8678712 | 0.01586232 | 0.9673255 | 0.007034791 | 0.9673253 | 0.009771115
|  |  | 147492 | 1.002234 | 0.9994305 | 0.0003441237 | 0.9999501 | 0.0751888 | 0.9999457 | 0.144027 |  |  | 371646 | 0.9927949 | 0.9866385 | 0.001154499 | 0.9954162 | 0.004860169 | 0.9954161 | 0.003996022 |  |  | 266760 | 0.9679518 | 0.9670213 | 0.002878612 | 0.9745274 | 0.008018696 | 0.9745261 | 0.005641597 |  |  | 414180 | 0.9800598 | 0.9150489 | 0.006681064 | 0.9789001 | 0.01167195 | 0.9788974 | 0.008118183 |  |  | 714960 | 0.9621788 | 0.8678712 | 0.01586232 | 0.9673497 | 0.007034832 | 0.9673494 | 0.009770639
|  |  | 147792 | 1.000442 | 0.9994305 | 0.0003441237 | 0.9999501 | 0.0751888 | 0.9999457 | 0.144027 |  |  | 371946 | 0.9927949 | 0.9866385 | 0.001154499 | 0.9954199 | 0.004859685 | 0.9954197 | 0.003995711 |  |  | 267060 | 0.9668728 | 0.9670213 | 0.002878612 | 0.9745642 | 0.008018085 | 0.9745629 | 0.005641395 |  |  | 414480 | 0.9783783 | 0.9150489 | 0.006681064 | 0.9789128 | 0.01167079 | 0.9789101 | 0.008117954 |  |  | 715260 | 0.9666547 | 0.8678712 | 0.01586232 | 0.9673738 | 0.007034874 | 0.9673735 | 0.009770164
|  |  | 148092 | 1.002234 | 0.9994305 | 0.0003441237 | 0.9999501 | 0.0751888 | 0.9999457 | 0.144027 |  |  | 372246 | 0.9927949 | 0.9866385 | 0.001154499 | 0.9954235 | 0.004859202 | 0.9954234 | 0.003995401 |  |  | 267360 | 0.9668728 | 0.9670213 | 0.002878612 | 0.9746009 | 0.008017471 | 0.9745996 | 0.005641191 |  |  | 414780 | 0.9783783 | 0.9150489 | 0.006681064 | 0.9789255 | 0.01166964 | 0.9789228 | 0.008117726 |  |  | 715560 | 0.9621788 | 0.8678712 | 0.01586232 | 0.9673979 | 0.007034915 | 0.9673976 | 0.00976969
|  |  | 148392 | 1.001338 | 0.9994305 | 0.0003441237 | 0.9999501 | 0.0751888 | 0.9999457 | 0.144027 |  |  | 372546 | 0.9927949 | 0.9866385 | 0.001154499 | 0.9954271 | 0.004858721 | 0.995427 | 0.003995093 |  |  | 267660 | 0.9679518 | 0.9670213 | 0.002878612 | 0.9746376 | 0.008016855 | 0.9746363 | 0.005640986 |  |  | 415080 | 0.9783783 | 0.9150489 | 0.006681064 | 0.9789382 | 0.01166849 | 0.9789354 | 0.0081175 |  |  | 715860 | 0.9599408 | 0.8678712 | 0.01586232 | 0.967422 | 0.007034956 | 0.9674217 | 0.009769216
|  |  | 148692 | 1.002234 | 0.9994305 | 0.0003441237 | 0.9999501 | 0.0751888 | 0.9999457 | 0.144027 |  |  | 372846 | 0.9918345 | 0.9866385 | 0.001154499 | 0.9954307 | 0.004858242 | 0.9954306 | 0.003994786 |  |  | 267960 | 0.9690308 | 0.9670213 | 0.002878612 | 0.9746742 | 0.008016236 | 0.9746729 | 0.005640778 |  |  | 415380 | 0.9800598 | 0.9150489 | 0.006681064 | 0.9789508 | 0.01166735 | 0.9789481 | 0.008117274 |  |  | 716160 | 0.9599408 | 0.8678712 | 0.01586232 | 0.967446 | 0.007034997 | 0.9674457 | 0.009768742
|  |  | 148992 | 1.001338 | 0.9994305 | 0.0003441237 | 0.9999501 | 0.0751888 | 0.9999457 | 0.144027 |  |  | 373146 | 0.9927949 | 0.9866385 | 0.001154499 | 0.9954343 | 0.004857765 | 0.9954342 | 0.00399448 |  |  | 268260 | 0.9690308 | 0.9670213 | 0.002878612 | 0.9747107 | 0.008015615 | 0.9747094 | 0.005640569 |  |  | 415680 | 0.9783783 | 0.9150489 | 0.006681064 | 0.9789634 | 0.01166621 | 0.9789607 | 0.008117049 |  |  | 716460 | 0.9599408 | 0.8678712 | 0.01586232 | 0.96747 | 0.007035038 | 0.9674697 | 0.00976827
|  |  | 149292 | 1.001338 | 0.9994305 | 0.0003441237 | 0.9999501 | 0.0751888 | 0.9999457 | 0.144027 |  |  | 373446 | 0.9918345 | 0.9866385 | 0.001154499 | 0.9954379 | 0.004857289 | 0.9954378 | 0.003994175 |  |  | 268560 | 0.9668728 | 0.9670213 | 0.002878612 | 0.9747472 | 0.008014991 | 0.9747459 | 0.005640357 |  |  | 415980 | 0.9800598 | 0.9150489 | 0.006681064 | 0.9789759 | 0.01166508 | 0.9789732 | 0.008116826 |  |  | 716760 | 0.9621788 | 0.8678712 | 0.01586232 | 0.967494 | 0.007035079 | 0.9674937 | 0.009767798
|  |  | 149592 | 1.00313 | 0.9994305 | 0.0003441237 | 0.9999501 | 0.0751888 | 0.9999457 | 0.144027 |  |  | 373746 | 0.9927949 | 0.9866385 | 0.001154499 | 0.9954415 | 0.004856815 | 0.9954414 | 0.003993871 |  |  | 268860 | 0.9701099 | 0.9670213 | 0.002878612 | 0.9747837 | 0.008014365 | 0.9747823 | 0.005640144 |  |  | 416280 | 0.9817413 | 0.9150489 | 0.006681064 | 0.9789885 | 0.01166395 | 0.9789857 | 0.008116604 |  |  | 717060 | 0.9621788 | 0.8678712 | 0.01586232 | 0.967518 | 0.00703512 | 0.9675176 | 0.009767326
|  |  | 149892 | 1.001338 | 0.9994305 | 0.0003441237 | 0.9999501 | 0.0751888 | 0.9999457 | 0.144027 |  |  | 374046 | 0.9918345 | 0.9866385 | 0.001154499 | 0.995445 | 0.004856342 | 0.995445 | 0.003993568 |  |  | 269160 | 0.9690308 | 0.9670213 | 0.002878612 | 0.97482 | 0.008013736 | 0.9748187 | 0.005639929 |  |  | 416580 | 0.9783783 | 0.9150489 | 0.006681064 | 0.979001 | 0.01166282 | 0.9789982 | 0.008116382 |  |  | 717360 | 0.9644167 | 0.8678712 | 0.01586232 | 0.9675419 | 0.007035161 | 0.9675416 | 0.009766855
|  |  | 150192 | 1.002234 | 0.9994305 | 0.0003441237 | 0.9999501 | 0.0751888 | 0.9999457 | 0.144027 |  |  | 374346 | 0.9937554 | 0.9866385 | 0.001154499 | 0.9954486 | 0.004855872 | 0.9954485 | 0.003993266 |  |  | 269460 | 0.9690308 | 0.9670213 | 0.002878612 | 0.9748563 | 0.008013105 | 0.974855 | 0.005639712 |  |  | 416880 | 0.9817413 | 0.9150489 | 0.006681064 | 0.9790134 | 0.0116617 | 0.9790107 | 0.008116162 |  |  | 717660 | 0.9621788 | 0.8678712 | 0.01586232 | 0.9675658 | 0.007035202 | 0.9675655 | 0.009766385
|  |  | 150492 | 1.000442 | 0.9994305 | 0.0003441237 | 0.9999501 | 0.0751888 | 0.9999457 | 0.144027 |  |  | 374646 | 0.9927949 | 0.9866385 | 0.001154499 | 0.9954521 | 0.004855402 | 0.9954521 | 0.003992966 |  |  | 269760 | 0.9679518 | 0.9670213 | 0.002878612 | 0.9748926 | 0.008012472 | 0.9748913 | 0.005639494 |  |  | 417180 | 0.9800598 | 0.9150489 | 0.006681064 | 0.9790258 | 0.01166059 | 0.9790231 | 0.008115943 |  |  | 717960 | 0.9599408 | 0.8678712 | 0.01586232 | 0.9675897 | 0.007035243 | 0.9675893 | 0.009765915
|  |  | 150792 | 1.001338 | 0.9994305 | 0.0003441237 | 0.9999501 | 0.0751888 | 0.9999457 | 0.144027 |  |  | 374946 | 0.9927949 | 0.9866385 | 0.001154499 | 0.9954557 | 0.004854935 | 0.9954556 | 0.003992666 |  |  | 270060 | 0.9690308 | 0.9670213 | 0.002878612 | 0.9749288 | 0.008011836 | 0.9749275 | 0.005639273 |  |  | 417480 | 0.9800598 | 0.9150489 | 0.006681064 | 0.9790382 | 0.01165947 | 0.9790355 | 0.008115725 |  |  | 718260 | 0.9621788 | 0.8678712 | 0.01586232 | 0.9676135 | 0.007035285 | 0.9676132 | 0.009765445
|  |  | 151092 | 1.001338 | 0.9994305 | 0.0003441237 | 0.9999501 | 0.0751888 | 0.9999457 | 0.144027 |  |  | 375246 | 0.9927949 | 0.9866385 | 0.001154499 | 0.9954592 | 0.004854469 | 0.9954592 | 0.003992368 |  |  | 270360 | 0.9690308 | 0.9670213 | 0.002878612 | 0.9749649 | 0.008011197 | 0.9749636 | 0.005639051 |  |  | 417780 | 0.9783783 | 0.9150489 | 0.006681064 | 0.9790506 | 0.01165837 | 0.9790478 | 0.008115508 |  |  | 718560 | 0.9621788 | 0.8678712 | 0.01586232 | 0.9676374 | 0.007035326 | 0.967637 | 0.009764977
|  |  | 151392 | 1.001338 | 0.9994305 | 0.0003441237 | 0.9999501 | 0.0751888 | 0.9999457 | 0.144027 |  |  | 375546 | 0.9937554 | 0.9866385 | 0.001154499 | 0.9954627 | 0.004854005 | 0.9954627 | 0.003992071 |  |  | 270660 | 0.9701099 | 0.9670213 | 0.002878612 | 0.975001 | 0.008010556 | 0.9749997 | 0.005638827 |  |  | 418080 | 0.9800598 | 0.9150489 | 0.006681064 | 0.9790629 | 0.01165726 | 0.9790601 | 0.008115292 |  |  | 718860 | 0.9554649 | 0.8678712 | 0.01586232 | 0.9676611 | 0.007035367 | 0.9676608 | 0.009764509
|  |  | 151692 | 1.00313 | 0.9994305 | 0.0003441237 | 0.9999501 | 0.0751888 | 0.9999457 | 0.144027 |  |  | 375846 | 0.9918345 | 0.9866385 | 0.001154499 | 0.9954662 | 0.004853542 | 0.9954662 | 0.003991774 |  |  | 270960 | 0.9690308 | 0.9670213 | 0.002878612 | 0.975037 | 0.008009913 | 0.9750357 | 0.005638602 |  |  | 418380 | 0.9783783 | 0.9150489 | 0.006681064 | 0.9790752 | 0.01165616 | 0.9790724 | 0.008115077 |  |  | 719160 | 0.9621788 | 0.8678712 | 0.01586232 | 0.9676849 | 0.007035408 | 0.9676845 | 0.009764041
|  |  | 151992 | 1.002234 | 0.9994305 | 0.0003441237 | 0.9999501 | 0.0751888 | 0.9999457 | 0.144027 |  |  | 376146 | 0.9937554 | 0.9866385 | 0.001154499 | 0.9954697 | 0.004853081 | 0.9954697 | 0.003991479 |  |  | 271260 | 0.9701099 | 0.9670213 | 0.002878612 | 0.975073 | 0.008009268 | 0.9750717 | 0.005638374 |  |  | 418680 | 0.9800598 | 0.9150489 | 0.006681064 | 0.9790875 | 0.01165507 | 0.9790847 | 0.008114863 |  |  | 719460 | 0.9644167 | 0.8678712 | 0.01586232 | 0.9677087 | 0.007035449 | 0.9677083 | 0.009763574
|  |  | 152292 | 1.002234 | 0.9994305 | 0.0003441237 | 0.9999501 | 0.0751888 | 0.9999457 | 0.144027 |  |  | 376446 | 0.9937554 | 0.9866385 | 0.001154499 | 0.9954732 | 0.004852621 | 0.9954732 | 0.003991185 |  |  | 271560 | 0.9711889 | 0.9670213 | 0.002878612 | 0.9751089 | 0.00800862 | 0.9751076 | 0.005638145 |  |  | 418980 | 0.9800598 | 0.9150489 | 0.006681064 | 0.9790997 | 0.01165398 | 0.9790969 | 0.00811465 |  |  | 719760 | 0.9621788 | 0.8678712 | 0.01586232 | 0.9677324 | 0.00703549 | 0.967732 | 0.009763108
|  |  | 152592 | 1.002234 | 0.9994305 | 0.0003441237 | 0.9999501 | 0.0751888 | 0.9999457 | 0.144027 |  |  | 376746 | 0.9927949 | 0.9866385 | 0.001154499 | 0.9954767 | 0.004852163 | 0.9954767 | 0.003990892 |  |  | 271860 | 0.9701099 | 0.9670213 | 0.002878612 | 0.9751447 | 0.00800797 | 0.9751434 | 0.005637914 |  |  | 419280 | 0.9800598 | 0.9150489 | 0.006681064 | 0.9791119 | 0.01165289 | 0.979109 | 0.008114439 |  |  | 720060 | 0.9688926 | 0.8678712 | 0.01586232 | 0.967756 | 0.007035531 | 0.9677556 | 0.009762642
|  |  | 152892 | 1.000442 | 0.9994305 | 0.0003441237 | 0.9999501 | 0.0751888 | 0.9999457 | 0.144027 |  |  | 377046 | 0.9937554 | 0.9866385 | 0.001154499 | 0.9954802 | 0.004851707 | 0.9954802 | 0.0039906 |  |  | 272160 | 0.9711889 | 0.9670213 | 0.002878612 | 0.9751805 | 0.008007317 | 0.9751792 | 0.005637681 |  |  | 419580 | 0.9783783 | 0.9150489 | 0.006681064 | 0.979124 | 0.01165181 | 0.9791212 | 0.008114228 |  |  | 720360 | 0.9599408 | 0.8678712 | 0.01586232 | 0.9677797 | 0.007035572 | 0.9677793 | 0.009762177
|  |  | 153192 | 1.001338 | 0.9994305 | 0.0003441237 | 0.9999501 | 0.0751888 | 0.9999457 | 0.144027 |  |  | 377346 | 0.9918345 | 0.9866385 | 0.001154499 | 0.9954836 | 0.004851253 | 0.9954837 | 0.003990309 |  |  | 272460 | 0.9711889 | 0.9670213 | 0.002878612 | 0.9752162 | 0.008006662 | 0.9752149 | 0.005637447 |  |  | 419880 | 0.9800598 | 0.9150489 | 0.006681064 | 0.9791361 | 0.01165073 | 0.9791333 | 0.008114018 |  |  | 720660 | 0.9621788 | 0.8678712 | 0.01586232 | 0.9678033 | 0.007035613 | 0.9678029 | 0.009761712
|  |  | 153492 | 1.001338 | 0.9994305 | 0.0003441237 | 0.9999501 | 0.0751888 | 0.9999457 | 0.144027 |  |  | 377646 | 0.9918345 | 0.9866385 | 0.001154499 | 0.9954871 | 0.004850799 | 0.9954872 | 0.003990019 |  |  | 272760 | 0.9690308 | 0.9670213 | 0.002878612 | 0.9752519 | 0.008006005 | 0.9752506 | 0.005637211 |  |  | 420180 | 0.9817413 | 0.9150489 | 0.006681064 | 0.9791482 | 0.01164965 | 0.9791454 | 0.008113809 |  |  | 720960 | 0.9666547 | 0.8678712 | 0.01586232 | 0.9678269 | 0.007035653 | 0.9678265 | 0.009761248
|  |  | 153792 | 1.001338 | 0.9994305 | 0.0003441237 | 0.9999501 | 0.0751888 | 0.9999457 | 0.144027 |  |  | 377946 | 0.9927949 | 0.9866385 | 0.001154499 | 0.9954905 | 0.004850348 | 0.9954906 | 0.003989731 |  |  | 273060 | 0.9711889 | 0.9670213 | 0.002878612 | 0.9752875 | 0.008005346 | 0.9752862 | 0.005636973 |  |  | 420480 | 0.9783783 | 0.9150489 | 0.006681064 | 0.9791603 | 0.01164858 | 0.9791574 | 0.008113602 |  |  | 721260 | 0.9644167 | 0.8678712 | 0.01586232 | 0.9678505 | 0.007035694 | 0.9678501 | 0.009760785
|  |  | 154092 | 1.002234 | 0.9994305 | 0.0003441237 | 0.9999501 | 0.0751888 | 0.9999457 | 0.144027 |  |  | 378246 | 0.9918345 | 0.9866385 | 0.001154499 | 0.995494 | 0.004849898 | 0.9954941 | 0.003989443 |  |  | 273360 | 0.9701099 | 0.9670213 | 0.002878612 | 0.9753231 | 0.008004684 | 0.9753218 | 0.005636734 |  |  | 420780 | 0.9817413 | 0.9150489 | 0.006681064 | 0.9791723 | 0.01164752 | 0.9791695 | 0.008113395 |  |  | 721560 | 0.9599408 | 0.8678712 | 0.01586232 | 0.9678741 | 0.007035735 | 0.9678736 | 0.009760322
|  |  | 154392 | 1.001338 | 0.9994305 | 0.0003441237 | 0.9999501 | 0.0751888 | 0.9999457 | 0.144027 |  |  | 378546 | 0.9937554 | 0.9866385 | 0.001154499 | 0.9954974 | 0.00484945 | 0.9954975 | 0.003989156 |  |  | 273660 | 0.9690308 | 0.9670213 | 0.002878612 | 0.9753586 | 0.00800402 | 0.9753573 | 0.005636493 |  |  | 421080 | 0.9800598 | 0.9150489 | 0.006681064 | 0.9791843 | 0.01164645 | 0.9791814 | 0.008113189 |  |  | 721860 | 0.9621788 | 0.8678712 | 0.01586232 | 0.9678976 | 0.007035776 | 0.9678971 | 0.009759859
|  |  | 154692 | 1.00313 | 0.9994305 | 0.0003441237 | 0.9999501 | 0.0751888 | 0.9999457 | 0.144027 |  |  | 378846 | 0.9927949 | 0.9866385 | 0.001154499 | 0.9955008 | 0.004849003 | 0.9955009 | 0.003988871 |  |  | 273960 | 0.9711889 | 0.9670213 | 0.002878612 | 0.975394 | 0.008003354 | 0.9753927 | 0.00563625 |  |  | 421380 | 0.9800598 | 0.9150489 | 0.006681064 | 0.9791963 | 0.0116454 | 0.9791934 | 0.008112985 |  |  | 722160 | 0.9621788 | 0.8678712 | 0.01586232 | 0.9679211 | 0.007035817 | 0.9679206 | 0.009759398
|  |  | 154992 | 1.001338 | 0.9994305 | 0.0003441237 | 0.9999501 | 0.0751888 | 0.9999457 | 0.144027 |  |  | 379146 | 0.9927949 | 0.9866385 | 0.001154499 | 0.9955042 | 0.004848558 | 0.9955043 | 0.003988586 |  |  | 274260 | 0.9701099 | 0.9670213 | 0.002878612 | 0.9754294 | 0.008002685 | 0.9754281 | 0.005636005 |  |  | 421680 | 0.9800598 | 0.9150489 | 0.006681064 | 0.9792082 | 0.01164434 | 0.9792053 | 0.008112781 |  |  | 722460 | 0.9666547 | 0.8678712 | 0.01586232 | 0.9679446 | 0.007035858 | 0.9679441 | 0.009758937
|  |  | 155292 | 1.002234 | 0.9994305 | 0.0003441237 | 0.9999501 | 0.0751888 | 0.9999457 | 0.144027 |  |  | 379446 | 0.9918345 | 0.9866385 | 0.001154499 | 0.9955076 | 0.004848114 | 0.9955078 | 0.003988303 |  |  | 274560 | 0.9733469 | 0.9670213 | 0.002878612 | 0.9754647 | 0.008002015 | 0.9754634 | 0.005635759 |  |  | 421980 | 0.9783783 | 0.9150489 | 0.006681064 | 0.9792201 | 0.01164329 | 0.9792172 | 0.008112579 |  |  | 722760 | 0.9621788 | 0.8678712 | 0.01586232 | 0.967968 | 0.007035899 | 0.9679675 | 0.009758476
|  |  | 155592 | 1.001338 | 0.9994305 | 0.0003441237 | 0.9999501 | 0.0751888 | 0.9999457 | 0.144027 |  |  | 379746 | 0.9927949 | 0.9866385 | 0.001154499 | 0.995511 | 0.004847672 | 0.9955112 | 0.00398802 |  |  | 274860 | 0.9701099 | 0.9670213 | 0.002878612 | 0.9755 | 0.008001342 | 0.9754987 | 0.005635511 |  |  | 422280 | 0.9834228 | 0.9150489 | 0.006681064 | 0.9792319 | 0.01164224 | 0.979229 | 0.008112377 |  |  | 723060 | 0.9577029 | 0.8678712 | 0.01586232 | 0.9679914 | 0.00703594 | 0.9679909 | 0.009758016
|  |  | 155892 | 1.001338 | 0.9994305 | 0.0003441237 | 0.9999501 | 0.0751888 | 0.9999457 | 0.144027 |  |  | 380046 | 0.9927949 | 0.9866385 | 0.001154499 | 0.9955144 | 0.004847232 | 0.9955145 | 0.003987739 |  |  | 275160 | 0.9701099 | 0.9670213 | 0.002878612 | 0.9755352 | 0.008000667 | 0.9755339 | 0.005635262 |  |  | 422580 | 0.9800598 | 0.9150489 | 0.006681064 | 0.9792438 | 0.0116412 | 0.9792409 | 0.008112176 |  |  | 723360 | 0.9688926 | 0.8678712 | 0.01586232 | 0.9680148 | 0.007035981 | 0.9680143 | 0.009757556
|  |  | 156192 | 1.001338 | 0.9994305 | 0.0003441237 | 0.9999501 | 0.0751888 | 0.9999457 | 0.144027 |  |  | 380346 | 0.9927949 | 0.9866385 | 0.001154499 | 0.9955178 | 0.004846793 | 0.9955179 | 0.003987459 |  |  | 275460 | 0.9722679 | 0.9670213 | 0.002878612 | 0.9755704 | 0.00799999 | 0.9755691 | 0.005635011 |  |  | 422880 | 0.9750154 | 0.9150489 | 0.006681064 | 0.9792556 | 0.01164016 | 0.9792527 | 0.008111977 |  |  | 723660 | 0.9621788 | 0.8678712 | 0.01586232 | 0.9680382 | 0.007036022 | 0.9680377 | 0.009757098
|  |  | 156492 | 1.000442 | 0.9994305 | 0.0003441237 | 0.9999501 | 0.0751888 | 0.9999457 | 0.144027 |  |  | 380646 | 0.9937554 | 0.9866385 | 0.001154499 | 0.9955211 | 0.004846356 | 0.9955213 | 0.00398718 |  |  | 275760 | 0.9690308 | 0.9670213 | 0.002878612 | 0.9756055 | 0.00799931 | 0.9756042 | 0.005634758 |  |  | 423180 | 0.9817413 | 0.9150489 | 0.006681064 | 0.9792673 | 0.01163913 | 0.9792644 | 0.008111778 |  |  | 723960 | 0.9644167 | 0.8678712 | 0.01586232 | 0.9680615 | 0.007036062 | 0.968061 | 0.009756639
|  |  | 156792 | 1.00313 | 0.9994305 | 0.0003441237 | 0.9999501 | 0.0751888 | 0.9999457 | 0.144027 |  |  | 380946 | 0.9937554 | 0.9866385 | 0.001154499 | 0.9955245 | 0.00484592 | 0.9955247 | 0.003986901 |  |  | 276060 | 0.9722679 | 0.9670213 | 0.002878612 | 0.9756405 | 0.007998629 | 0.9756392 | 0.005634504 |  |  | 423480 | 0.9800598 | 0.9150489 | 0.006681064 | 0.979279 | 0.0116381 | 0.9792761 | 0.00811158 |  |  | 724260 | 0.9644167 | 0.8678712 | 0.01586232 | 0.9680848 | 0.007036103 | 0.9680843 | 0.009756182
|  |  | 157092 | 1.001338 | 0.9994305 | 0.0003441237 | 0.9999501 | 0.0751888 | 0.9999457 | 0.144027 |  |  | 381246 | 0.9937554 | 0.9866385 | 0.001154499 | 0.9955278 | 0.004845486 | 0.995528 | 0.003986624 |  |  | 276360 | 0.9701099 | 0.9670213 | 0.002878612 | 0.9756755 | 0.007997945 | 0.9756742 | 0.005634248 |  |  | 423780 | 0.9817413 | 0.9150489 | 0.006681064 | 0.9792907 | 0.01163707 | 0.9792878 | 0.008111384 |  |  | 724560 | 0.9599408 | 0.8678712 | 0.01586232 | 0.9681081 | 0.007036144 | 0.9681076 | 0.009755724
|  |  | 157392 | 1.000442 | 0.9994305 | 0.0003441237 | 0.9999501 | 0.0751888 | 0.9999457 | 0.144027 |  |  | 381546 | 0.9947158 | 0.9866385 | 0.001154499 | 0.9955312 | 0.004845053 | 0.9955314 | 0.003986348 |  |  | 276660 | 0.9722679 | 0.9670213 | 0.002878612 | 0.9757104 | 0.007997259 | 0.9757091 | 0.005633991 |  |  | 424080 | 0.9800598 | 0.9150489 | 0.006681064 | 0.9793024 | 0.01163605 | 0.9792995 | 0.008111188 |  |  | 724860 | 0.9666547 | 0.8678712 | 0.01586232 | 0.9681313 | 0.007036185 | 0.9681308 | 0.009755268
|  |  | 157692 | 1.002234 | 0.9994305 | 0.0003441237 | 0.9999501 | 0.0751888 | 0.9999457 | 0.144027 |  |  | 381846 | 0.9927949 | 0.9866385 | 0.001154499 | 0.9955345 | 0.004844622 | 0.9955347 | 0.003986073 |  |  | 276960 | 0.9701099 | 0.9670213 | 0.002878612 | 0.9757453 | 0.007996572 | 0.975744 | 0.005633732 |  |  | 424380 | 0.9817413 | 0.9150489 | 0.006681064 | 0.979314 | 0.01163503 | 0.9793111 | 0.008110993 |  |  | 725160 | 0.9666547 | 0.8678712 | 0.01586232 | 0.9681546 | 0.007036226 | 0.968154 | 0.009754812
|  |  | 157992 | 1.002234 | 0.9994305 | 0.0003441237 | 0.9999501 | 0.0751888 | 0.9999457 | 0.144027 |  |  | 382146 | 0.9937554 | 0.9866385 | 0.001154499 | 0.9955378 | 0.004844192 | 0.995538 | 0.003985799 |  |  | 277260 | 0.9722679 | 0.9670213 | 0.002878612 | 0.9757801 | 0.007995882 | 0.9757788 | 0.005633471 |  |  | 424680 | 0.9800598 | 0.9150489 | 0.006681064 | 0.9793256 | 0.01163402 | 0.9793227 | 0.0081108 |  |  | 725460 | 0.9666547 | 0.8678712 | 0.01586232 | 0.9681778 | 0.007036267 | 0.9681772 | 0.009754356
|  |  | 158292 | 1.001338 | 0.9994305 | 0.0003441237 | 0.9999501 | 0.0751888 | 0.9999457 | 0.144027 |  |  | 382446 | 0.9937554 | 0.9866385 | 0.001154499 | 0.9955411 | 0.004843764 | 0.9955414 | 0.003985525 |  |  | 277560 | 0.9711889 | 0.9670213 | 0.002878612 | 0.9758149 | 0.007995189 | 0.9758136 | 0.005633209 |  |  | 424980 | 0.9783783 | 0.9150489 | 0.006681064 | 0.9793372 | 0.01163301 | 0.9793343 | 0.008110607 |  |  | 725760 | 0.9644167 | 0.8678712 | 0.01586232 | 0.9682009 | 0.007036307 | 0.9682004 | 0.009753901
|  |  | 158592 | 1.001338 | 0.9994305 | 0.0003441237 | 0.9999501 | 0.0751888 | 0.9999457 | 0.144027 |  |  | 382746 | 0.9927949 | 0.9866385 | 0.001154499 | 0.9955444 | 0.004843338 | 0.9955447 | 0.003985253 |  |  | 277860 | 0.9701099 | 0.9670213 | 0.002878612 | 0.9758496 | 0.007994495 | 0.9758483 | 0.005632945 |  |  | 425280 | 0.9817413 | 0.9150489 | 0.006681064 | 0.9793488 | 0.011632 | 0.9793458 | 0.008110415 |  |  | 726060 | 0.9644167 | 0.8678712 | 0.01586232 | 0.9682241 | 0.007036348 | 0.9682235 | 0.009753447
|  |  | 158892 | 1.002234 | 0.9994305 | 0.0003441237 | 0.9999501 | 0.0751888 | 0.9999457 | 0.144027 |  |  | 383046 | 0.9927949 | 0.9866385 | 0.001154499 | 0.9955477 | 0.004842913 | 0.995548 | 0.003984982 |  |  | 278160 | 0.9711889 | 0.9670213 | 0.002878612 | 0.9758842 | 0.007993799 | 0.9758829 | 0.00563268 |  |  | 425580 | 0.9817413 | 0.9150489 | 0.006681064 | 0.9793603 | 0.011631 | 0.9793573 | 0.008110224 |  |  | 726360 | 0.9644167 | 0.8678712 | 0.01586232 | 0.9682472 | 0.007036389 | 0.9682466 | 0.009752993
|  |  | 159192 | 1.001338 | 0.9994305 | 0.0003441237 | 0.9999501 | 0.0751888 | 0.9999457 | 0.144027 |  |  | 383346 | 0.9927949 | 0.9866385 | 0.001154499 | 0.995551 | 0.004842489 | 0.9955513 | 0.003984712 |  |  | 278460 | 0.9722679 | 0.9670213 | 0.002878612 | 0.9759188 | 0.007993101 | 0.9759175 | 0.005632413 |  |  | 425880 | 0.9817413 | 0.9150489 | 0.006681064 | 0.9793717 | 0.01163 | 0.9793688 | 0.008110034 |  |  | 726660 | 0.9621788 | 0.8678712 | 0.01586232 | 0.9682703 | 0.00703643 | 0.9682697 | 0.00975254
|  |  | 159492 | 1.002234 | 0.9994305 | 0.0003441237 | 0.9999501 | 0.0751888 | 0.9999457 | 0.144027 |  |  | 383646 | 0.9918345 | 0.9866385 | 0.001154499 | 0.9955543 | 0.004842067 | 0.9955546 | 0.003984443 |  |  | 278760 | 0.9733469 | 0.9670213 | 0.002878612 | 0.9759533 | 0.007992401 | 0.975952 | 0.005632144 |  |  | 426180 | 0.9783783 | 0.9150489 | 0.006681064 | 0.9793832 | 0.011629 | 0.9793802 | 0.008109845 |  |  | 726960 | 0.9644167 | 0.8678712 | 0.01586232 | 0.9682934 | 0.00703647 | 0.9682928 | 0.009752088
|  |  | 159792 | 1.001338 | 0.9994305 | 0.0003441237 | 0.9999501 | 0.0751888 | 0.9999457 | 0.144027 |  |  | 383946 | 0.9937554 | 0.9866385 | 0.001154499 | 0.9955576 | 0.004841647 | 0.9955578 | 0.003984175 |  |  | 279060 | 0.9722679 | 0.9670213 | 0.002878612 | 0.9759878 | 0.007991698 | 0.9759865 | 0.005631875 |  |  | 426480 | 0.9783783 | 0.9150489 | 0.006681064 | 0.9793946 | 0.01162801 | 0.9793916 | 0.008109657 |  |  | 727260 | 0.9644167 | 0.8678712 | 0.01586232 | 0.9683164 | 0.007036511 | 0.9683158 | 0.009751636
|  |  | 160092 | 1.00313 | 0.9994305 | 0.0003441237 | 0.9999501 | 0.0751888 | 0.9999457 | 0.144027 |  |  | 384246 | 0.9927949 | 0.9866385 | 0.001154499 | 0.9955608 | 0.004841228 | 0.9955611 | 0.003983908 |  |  | 279360 | 0.9722679 | 0.9670213 | 0.002878612 | 0.9760222 | 0.007990994 | 0.9760209 | 0.005631603 |  |  | 426780 | 0.9817413 | 0.9150489 | 0.006681064 | 0.979406 | 0.01162703 | 0.979403 | 0.00810947 |  |  | 727560 | 0.9599408 | 0.8678712 | 0.01586232 | 0.9683394 | 0.007036552 | 0.9683388 | 0.009751184
|  |  | 160392 | 1.00313 | 0.9994305 | 0.0003441237 | 0.9999501 | 0.0751888 | 0.9999457 | 0.144027 |  |  | 384546 | 0.9918345 | 0.9866385 | 0.001154499 | 0.9955641 | 0.00484081 | 0.9955644 | 0.003983642 |  |  | 279660 | 0.9711889 | 0.9670213 | 0.002878612 | 0.9760566 | 0.007990288 | 0.9760553 | 0.00563133 |  |  | 427080 | 0.9800598 | 0.9150489 | 0.006681064 | 0.9794173 | 0.01162604 | 0.9794143 | 0.008109284 |  |  | 727860 | 0.9666547 | 0.8678712 | 0.01586232 | 0.9683624 | 0.007036593 | 0.9683618 | 0.009750733
|  |  | 160692 | 1.001338 | 0.9994305 | 0.0003441237 | 0.9999501 | 0.0751888 | 0.9999457 | 0.144027 |  |  | 384846 | 0.9927949 | 0.9866385 | 0.001154499 | 0.9955673 | 0.004840394 | 0.9955676 | 0.003983377 |  |  | 279960 | 0.9722679 | 0.9670213 | 0.002878612 | 0.9760909 | 0.007989579 | 0.9760896 | 0.005631056 |  |  | 427380 | 0.9817413 | 0.9150489 | 0.006681064 | 0.9794287 | 0.01162506 | 0.9794257 | 0.008109099 |  |  | 728160 | 0.9621788 | 0.8678712 | 0.01586232 | 0.9683854 | 0.007036633 | 0.9683848 | 0.009750283
|  |  | 160992 | 1.001338 | 0.9994305 | 0.0003441237 | 0.9999501 | 0.0751888 | 0.9999457 | 0.144027 |  |  | 385146 | 0.9937554 | 0.9866385 | 0.001154499 | 0.9955705 | 0.00483998 | 0.9955709 | 0.003983113 |  |  | 280260 | 0.9733469 | 0.9670213 | 0.002878612 | 0.9761252 | 0.007988869 | 0.9761239 | 0.00563078 |  |  | 427680 | 0.9800598 | 0.9150489 | 0.006681064 | 0.97944 | 0.01162409 | 0.9794369 | 0.008108914 |  |  | 728460 | 0.9644167 | 0.8678712 | 0.01586232 | 0.9684083 | 0.007036674 | 0.9684077 | 0.009749833
|  |  | 161292 | 1.000442 | 0.9994305 | 0.0003441237 | 0.9999501 | 0.0751888 | 0.9999457 | 0.144027 |  |  | 385446 | 0.9927949 | 0.9866385 | 0.001154499 | 0.9955738 | 0.004839567 | 0.9955741 | 0.00398285 |  |  | 280560 | 0.9733469 | 0.9670213 | 0.002878612 | 0.9761594 | 0.007988157 | 0.9761581 | 0.005630503 |  |  | 427980 | 0.9817413 | 0.9150489 | 0.006681064 | 0.9794512 | 0.01162311 | 0.9794482 | 0.008108731 |  |  | 728760 | 0.9688926 | 0.8678712 | 0.01586232 | 0.9684312 | 0.007036715 | 0.9684306 | 0.009749384
|  |  | 161592 | 1.001338 | 0.9994305 | 0.0003441237 | 0.9999501 | 0.0751888 | 0.9999457 | 0.144027 |  |  | 385746 | 0.9927949 | 0.9866385 | 0.001154499 | 0.995577 | 0.004839155 | 0.9955773 | 0.003982588 |  |  | 280860 | 0.9711889 | 0.9670213 | 0.002878612 | 0.9761935 | 0.007987443 | 0.9761922 | 0.005630224 |  |  | 428280 | 0.9783783 | 0.9150489 | 0.006681064 | 0.9794624 | 0.01162215 | 0.9794594 | 0.008108549 |  |  | 729060 | 0.9644167 | 0.8678712 | 0.01586232 | 0.9684541 | 0.007036755 | 0.9684535 | 0.009748935
|  |  | 161892 | 1.001338 | 0.9994305 | 0.0003441237 | 0.9999501 | 0.0751888 | 0.9999457 | 0.144027 |  |  | 386046 | 0.9927949 | 0.9866385 | 0.001154499 | 0.9955802 | 0.004838745 | 0.9955805 | 0.003982327 |  |  | 281160 | 0.9722679 | 0.9670213 | 0.002878612 | 0.9762276 | 0.007986727 | 0.9762263 | 0.005629943 |  |  | 428580 | 0.9800598 | 0.9150489 | 0.006681064 | 0.9794736 | 0.01162118 | 0.9794706 | 0.008108367 |  |  | 729360 | 0.9644167 | 0.8678712 | 0.01586232 | 0.968477 | 0.007036796 | 0.9684763 | 0.009748487
|  |  | 162192 | 1.002234 | 0.9994305 | 0.0003441237 | 0.9999501 | 0.0751888 | 0.9999457 | 0.144027 |  |  | 386346 | 0.9927949 | 0.9866385 | 0.001154499 | 0.9955834 | 0.004838337 | 0.9955837 | 0.003982067 |  |  | 281460 | 0.9722679 | 0.9670213 | 0.002878612 | 0.9762616 | 0.007986009 | 0.9762604 | 0.005629662 |  |  | 428880 | 0.9834228 | 0.9150489 | 0.006681064 | 0.9794848 | 0.01162022 | 0.9794818 | 0.008108187 |  |  | 729660 | 0.9621788 | 0.8678712 | 0.01586232 | 0.9684998 | 0.007036837 | 0.9684992 | 0.00974804
|  |  | 162492 | 1.001338 | 0.9994305 | 0.0003441237 | 0.9999501 | 0.0751888 | 0.9999457 | 0.144027 |  |  | 386646 | 0.9927949 | 0.9866385 | 0.001154499 | 0.9955866 | 0.004837929 | 0.9955869 | 0.003981807 |  |  | 281760 | 0.9733469 | 0.9670213 | 0.002878612 | 0.9762956 | 0.007985289 | 0.9762943 | 0.005629378 |  |  | 429180 | 0.9750154 | 0.9150489 | 0.006681064 | 0.9794959 | 0.01161926 | 0.9794929 | 0.008108007 |  |  | 729960 | 0.9599408 | 0.8678712 | 0.01586232 | 0.9685226 | 0.007036877 | 0.968522 | 0.009747593
|  |  | 162792 | 1.002234 | 0.9994305 | 0.0003441237 | 0.9999501 | 0.0751888 | 0.9999457 | 0.144027 |  |  | 386946 | 0.9927949 | 0.9866385 | 0.001154499 | 0.9955898 | 0.004837524 | 0.9955901 | 0.003981549 |  |  | 282060 | 0.9733469 | 0.9670213 | 0.002878612 | 0.9763296 | 0.007984567 | 0.9763283 | 0.005629094 |  |  | 429480 | 0.9800598 | 0.9150489 | 0.006681064 | 0.979507 | 0.01161831 | 0.979504 | 0.008107828 |  |  | 730260 | 0.9599408 | 0.8678712 | 0.01586232 | 0.9685454 | 0.007036918 | 0.9685447 | 0.009747147
|  |  | 163092 | 1.00313 | 0.9994305 | 0.0003441237 | 0.9999501 | 0.0751888 | 0.9999457 | 0.144027 |  |  | 387246 | 0.9937554 | 0.9866385 | 0.001154499 | 0.9955929 | 0.00483712 | 0.9955933 | 0.003981292 |  |  | 282360 | 0.9722679 | 0.9670213 | 0.002878612 | 0.9763634 | 0.007983843 | 0.9763621 | 0.005628808 |  |  | 429780 | 0.9800598 | 0.9150489 | 0.006681064 | 0.9795181 | 0.01161736 | 0.9795151 | 0.00810765 |  |  | 730560 | 0.9644167 | 0.8678712 | 0.01586232 | 0.9685682 | 0.007036959 | 0.9685675 | 0.009746701
|  |  | 163392 | 1.002234 | 0.9994305 | 0.0003441237 | 0.9999501 | 0.0751888 | 0.9999457 | 0.144027 |  |  | 387546 | 0.9927949 | 0.9866385 | 0.001154499 | 0.9955961 | 0.004836717 | 0.9955965 | 0.003981036 |  |  | 282660 | 0.9722679 | 0.9670213 | 0.002878612 | 0.9763972 | 0.007983117 | 0.9763959 | 0.00562852 |  |  | 430080 | 0.9817413 | 0.9150489 | 0.006681064 | 0.9795292 | 0.01161641 | 0.9795261 | 0.008107473 |  |  | 730860 | 0.9621788 | 0.8678712 | 0.01586232 | 0.9685909 | 0.007036999 | 0.9685902 | 0.009746256
|  |  | 163692 | 1.000442 | 0.9994305 | 0.0003441237 | 0.9999501 | 0.0751888 | 0.9999457 | 0.144027 |  |  | 387846 | 0.9918345 | 0.9866385 | 0.001154499 | 0.9955993 | 0.004836316 | 0.9955997 | 0.003980781 |  |  | 282960 | 0.9722679 | 0.9670213 | 0.002878612 | 0.976431 | 0.00798239 | 0.9764297 | 0.005628231 |  |  | 430380 | 0.9817413 | 0.9150489 | 0.006681064 | 0.9795402 | 0.01161547 | 0.9795371 | 0.008107297 |  |  | 731160 | 0.9666547 | 0.8678712 | 0.01586232 | 0.9686136 | 0.00703704 | 0.9686129 | 0.009745811
|  |  | 163992 | 1.002234 | 0.9994305 | 0.0003441237 | 0.9999501 | 0.0751888 | 0.9999457 | 0.144027 |  |  | 388146 | 0.9947158 | 0.9866385 | 0.001154499 | 0.9956024 | 0.004835916 | 0.9956028 | 0.003980526 |  |  | 283260 | 0.9722679 | 0.9670213 | 0.002878612 | 0.9764647 | 0.007981661 | 0.9764634 | 0.005627941 |  |  | 430680 | 0.9851043 | 0.9150489 | 0.006681064 | 0.9795512 | 0.01161453 | 0.9795481 | 0.008107122 |  |  | 731460 | 0.9666547 | 0.8678712 | 0.01586232 | 0.9686363 | 0.007037081 | 0.9686356 | 0.009745367
|  |  | 164292 | 1.001338 | 0.9994305 | 0.0003441237 | 0.9999501 | 0.0751888 | 0.9999457 | 0.144027 |  |  | 388446 | 0.9937554 | 0.9866385 | 0.001154499 | 0.9956055 | 0.004835517 | 0.995606 | 0.003980273 |  |  | 283560 | 0.9744259 | 0.9670213 | 0.002878612 | 0.9764984 | 0.00798093 | 0.9764971 | 0.005627649 |  |  | 430980 | 0.9884672 | 0.9150489 | 0.006681064 | 0.9795621 | 0.0116136 | 0.979559 | 0.008106948 |  |  | 731760 | 0.9666547 | 0.8678712 | 0.01586232 | 0.9686589 | 0.007037121 | 0.9686582 | 0.009744923
|  |  | 164592 | 1.001338 | 0.9994305 | 0.0003441237 | 0.9999501 | 0.0751888 | 0.9999457 | 0.144027 |  |  | 388746 | 0.9937554 | 0.9866385 | 0.001154499 | 0.9956087 | 0.004835121 | 0.9956091 | 0.003980021 |  |  | 283860 | 0.9722679 | 0.9670213 | 0.002878612 | 0.976532 | 0.007980197 | 0.9765307 | 0.005627356 |  |  | 431280 | 0.9817413 | 0.9150489 | 0.006681064 | 0.979573 | 0.01161267 | 0.97957 | 0.008106775 |  |  | 732060 | 0.9644167 | 0.8678712 | 0.01586232 | 0.9686816 | 0.007037162 | 0.9686808 | 0.009744481
|  |  | 164892 | 1.002234 | 0.9994305 | 0.0003441237 | 0.9999501 | 0.0751888 | 0.9999457 | 0.144027 |  |  | 389046 | 0.9927949 | 0.9866385 | 0.001154499 | 0.9956118 | 0.004834725 | 0.9956122 | 0.003979769 |  |  | 284160 | 0.9744259 | 0.9670213 | 0.002878612 | 0.9765655 | 0.007979462 | 0.9765642 | 0.005627061 |  |  | 431580 | 0.9783783 | 0.9150489 | 0.006681064 | 0.9795839 | 0.01161174 | 0.9795808 | 0.008106602 |  |  | 732360 | 0.9666547 | 0.8678712 | 0.01586232 | 0.9687042 | 0.007037202 | 0.9687034 | 0.009744038
|  |  | 165192 | 1.00313 | 0.9994305 | 0.0003441237 | 0.9999501 | 0.0751888 | 0.9999457 | 0.144027 |  |  | 389346 | 0.9937554 | 0.9866385 | 0.001154499 | 0.9956149 | 0.004834331 | 0.9956154 | 0.003979519 |  |  | 284460 | 0.9744259 | 0.9670213 | 0.002878612 | 0.976599 | 0.007978725 | 0.9765977 | 0.005626766 |  |  | 431880 | 0.9817413 | 0.9150489 | 0.006681064 | 0.9795948 | 0.01161082 | 0.9795917 | 0.00810643 |  |  | 732660 | 0.9688926 | 0.8678712 | 0.01586232 | 0.9687267 | 0.007037243 | 0.968726 | 0.009743596
|  |  | 165492 | 1.002234 | 0.9994305 | 0.0003441237 | 0.9999501 | 0.0751888 | 0.9999457 | 0.144027 |  |  | 389646 | 0.9937554 | 0.9866385 | 0.001154499 | 0.995618 | 0.004833938 | 0.9956185 | 0.003979269 |  |  | 284760 | 0.9733469 | 0.9670213 | 0.002878612 | 0.9766324 | 0.007977987 | 0.9766311 | 0.005626468 |  |  | 432180 | 0.9867858 | 0.9150489 | 0.006681064 | 0.9796056 | 0.01160989 | 0.9796025 | 0.00810626 |  |  | 732960 | 0.9599408 | 0.8678712 | 0.01586232 | 0.9687493 | 0.007037284 | 0.9687485 | 0.009743155
|  |  | 165792 | 1.001338 | 0.9994305 | 0.0003441237 | 0.9999501 | 0.0751888 | 0.9999457 | 0.144027 |  |  | 389946 | 0.9937554 | 0.9866385 | 0.001154499 | 0.9956211 | 0.004833547 | 0.9956216 | 0.003979021 |  |  | 285060 | 0.9744259 | 0.9670213 | 0.002878612 | 0.9766658 | 0.007977247 | 0.9766645 | 0.00562617 |  |  | 432480 | 0.9867858 | 0.9150489 | 0.006681064 | 0.9796165 | 0.01160898 | 0.9796133 | 0.00810609 |  |  | 733260 | 0.9621788 | 0.8678712 | 0.01586232 | 0.9687718 | 0.007037324 | 0.968771 | 0.009742714
|  |  | 166092 | 1.002234 | 0.9994305 | 0.0003441237 | 0.9999501 | 0.0751888 | 0.9999457 | 0.144027 |  |  | 390246 | 0.9937554 | 0.9866385 | 0.001154499 | 0.9956242 | 0.004833157 | 0.9956247 | 0.003978773 |  |  | 285360 | 0.9711889 | 0.9670213 | 0.002878612 | 0.9766991 | 0.007976505 | 0.9766978 | 0.00562587 |  |  | 432780 | 0.9851043 | 0.9150489 | 0.006681064 | 0.9796272 | 0.01160806 | 0.9796241 | 0.008105921 |  |  | 733560 | 0.9621788 | 0.8678712 | 0.01586232 | 0.9687943 | 0.007037365 | 0.9687935 | 0.009742274
|  |  | 166392 | 1.004026 | 0.9994305 | 0.0003441237 | 0.9999501 | 0.0751888 | 0.9999457 | 0.144027 |  |  | 390546 | 0.9937554 | 0.9866385 | 0.001154499 | 0.9956273 | 0.004832769 | 0.9956278 | 0.003978527 |  |  | 285660 | 0.9733469 | 0.9670213 | 0.002878612 | 0.9767324 | 0.007975761 | 0.9767311 | 0.005625568 |  |  | 433080 | 0.9817413 | 0.9150489 | 0.006681064 | 0.979638 | 0.01160715 | 0.9796348 | 0.008105753 |  |  | 733860 | 0.9666547 | 0.8678712 | 0.01586232 | 0.9688168 | 0.007037405 | 0.968816 | 0.009741835
|  |  | 166692 | 1.00313 | 0.9994305 | 0.0003441237 | 0.9999501 | 0.0751888 | 0.9999457 | 0.144027 |  |  | 390846 | 0.9927949 | 0.9866385 | 0.001154499 | 0.9956304 | 0.004832382 | 0.9956309 | 0.003978281 |  |  | 285960 | 0.9733469 | 0.9670213 | 0.002878612 | 0.9767656 | 0.007975016 | 0.9767643 | 0.005625266 |  |  | 433380 | 0.9834228 | 0.9150489 | 0.006681064 | 0.9796487 | 0.01160625 | 0.9796456 | 0.008105586 |  |  | 734160 | 0.9666547 | 0.8678712 | 0.01586232 | 0.9688392 | 0.007037446 | 0.9688384 | 0.009741396
|  |  | 166992 | 1.001338 | 0.9994305 | 0.0003441237 | 0.9999501 | 0.0751888 | 0.9999457 | 0.144027 |  |  | 391146 | 0.9927949 | 0.9866385 | 0.001154499 | 0.9956334 | 0.004831996 | 0.9956339 | 0.003978036 |  |  | 286260 | 0.9722679 | 0.9670213 | 0.002878612 | 0.9767988 | 0.007974269 | 0.9767975 | 0.005624962 |  |  | 433680 | 0.9800598 | 0.9150489 | 0.006681064 | 0.9796594 | 0.01160535 | 0.9796562 | 0.008105419 |  |  | 734460 | 0.9666547 | 0.8678712 | 0.01586232 | 0.9688616 | 0.007037486 | 0.9688608 | 0.009740957
|  |  | 167292 | 1.001338 | 0.9994305 | 0.0003441237 | 0.9999501 | 0.0751888 | 0.9999457 | 0.144027 |  |  | 391446 | 0.9927949 | 0.9866385 | 0.001154499 | 0.9956365 | 0.004831612 | 0.995637 | 0.003977792 |  |  | 286560 | 0.9755049 | 0.9670213 | 0.002878612 | 0.9768319 | 0.00797352 | 0.9768306 | 0.005624657 |  |  | 433980 | 0.9834228 | 0.9150489 | 0.006681064 | 0.97967 | 0.01160445 | 0.9796669 | 0.008105254 |  |  | 734760 | 0.9688926 | 0.8678712 | 0.01586232 | 0.968884 | 0.007037527 | 0.9688832 | 0.009740519
|  |  | 167592 | 1.002234 | 0.9994305 | 0.0003441237 | 0.9999501 | 0.0751888 | 0.9999457 | 0.144027 |  |  | 391746 | 0.9918345 | 0.9866385 | 0.001154499 | 0.9956395 | 0.00483123 | 0.9956401 | 0.00397755 |  |  | 286860 | 0.9733469 | 0.9670213 | 0.002878612 | 0.976865 | 0.00797277 | 0.9768637 | 0.00562435 |  |  | 434280 | 0.9867858 | 0.9150489 | 0.006681064 | 0.9796807 | 0.01160355 | 0.9796775 | 0.008105089 |  |  | 735060 | 0.9666547 | 0.8678712 | 0.01586232 | 0.9689064 | 0.007037568 | 0.9689056 | 0.009740082
|  |  | 167892 | 1.002234 | 0.9994305 | 0.0003441237 | 0.9999501 | 0.0751888 | 0.9999457 | 0.144027 |  |  | 392046 | 0.9927949 | 0.9866385 | 0.001154499 | 0.9956426 | 0.004830848 | 0.9956431 | 0.003977308 |  |  | 287160 | 0.9722679 | 0.9670213 | 0.002878612 | 0.976898 | 0.007972017 | 0.9768967 | 0.005624042 |  |  | 434580 | 0.9834228 | 0.9150489 | 0.006681064 | 0.9796913 | 0.01160266 | 0.9796881 | 0.008104925 |  |  | 735360 | 0.9621788 | 0.8678712 | 0.01586232 | 0.9689287 | 0.007037608 | 0.9689279 | 0.009739645
|  |  | 168192 | 1.001338 | 0.9994305 | 0.0003441237 | 0.9999501 | 0.0751888 | 0.9999457 | 0.144027 |  |  | 392346 | 0.9937554 | 0.9866385 | 0.001154499 | 0.9956456 | 0.004830468 | 0.9956461 | 0.003977067 |  |  | 287460 | 0.9722679 | 0.9670213 | 0.002878612 | 0.9769309 | 0.007971263 | 0.9769296 | 0.005623733 |  |  | 434880 | 0.9834228 | 0.9150489 | 0.006681064 | 0.9797019 | 0.01160177 | 0.9796987 | 0.008104762 |  |  | 735660 | 0.9621788 | 0.8678712 | 0.01586232 | 0.968951 | 0.007037649 | 0.9689502 | 0.009739209
|  |  | 168492 | 1.002234 | 0.9994305 | 0.0003441237 | 0.9999501 | 0.0751888 | 0.9999457 | 0.144027 |  |  | 392646 | 0.9947158 | 0.9866385 | 0.001154499 | 0.9956486 | 0.00483009 | 0.9956492 | 0.003976826 |  |  | 287760 | 0.9733469 | 0.9670213 | 0.002878612 | 0.9769638 | 0.007970508 | 0.9769625 | 0.005623423 |  |  | 435180 | 0.9834228 | 0.9150489 | 0.006681064 | 0.9797124 | 0.01160089 | 0.9797092 | 0.0081046 |  |  | 735960 | 0.9644167 | 0.8678712 | 0.01586232 | 0.9689733 | 0.007037689 | 0.9689725 | 0.009738773
|  |  | 168792 | 0.9995459 | 0.9994305 | 0.0003441237 | 0.9999501 | 0.0751888 | 0.9999457 | 0.144027 |  |  | 392946 | 0.9947158 | 0.9866385 | 0.001154499 | 0.9956516 | 0.004829713 | 0.9956522 | 0.003976587 |  |  | 288060 | 0.9722679 | 0.9670213 | 0.002878612 | 0.9769967 | 0.007969751 | 0.9769954 | 0.005623111 |  |  | 435480 | 0.9834228 | 0.9150489 | 0.006681064 | 0.9797229 | 0.0116 | 0.9797197 | 0.008104439 |  |  | 736260 | 0.9644167 | 0.8678712 | 0.01586232 | 0.9689956 | 0.00703773 | 0.9689948 | 0.009738338
|  |  | 169092 | 1.00313 | 0.9994305 | 0.0003441237 | 0.9999501 | 0.0751888 | 0.9999457 | 0.144027 |  |  | 393246 | 0.9937554 | 0.9866385 | 0.001154499 | 0.9956547 | 0.004829337 | 0.9956552 | 0.003976349 |  |  | 288360 | 0.9722679 | 0.9670213 | 0.002878612 | 0.9770294 | 0.007968992 | 0.9770282 | 0.005622798 |  |  | 435780 | 0.9851043 | 0.9150489 | 0.006681064 | 0.9797334 | 0.01159913 | 0.9797302 | 0.008104278 |  |  | 736560 | 0.9666547 | 0.8678712 | 0.01586232 | 0.9690178 | 0.00703777 | 0.969017 | 0.009737904
|  |  | 169392 | 1.00313 | 0.9994305 | 0.0003441237 | 0.9999501 | 0.0751888 | 0.9999457 | 0.144027 |  |  | 393546 | 0.9927949 | 0.9866385 | 0.001154499 | 0.9956577 | 0.004828962 | 0.9956582 | 0.003976112 |  |  | 288660 | 0.9733469 | 0.9670213 | 0.002878612 | 0.9770622 | 0.007968231 | 0.9770609 | 0.005622484 |  |  | 436080 | 0.9800598 | 0.9150489 | 0.006681064 | 0.9797439 | 0.01159825 | 0.9797407 | 0.008104119 |  |  | 736860 | 0.9599408 | 0.8678712 | 0.01586232 | 0.9690401 | 0.007037811 | 0.9690392 | 0.00973747
|  |  | 169692 | 1.001338 | 0.9994305 | 0.0003441237 | 0.9999501 | 0.0751888 | 0.9999457 | 0.144027 |  |  | 393846 | 0.9937554 | 0.9866385 | 0.001154499 | 0.9956606 | 0.004828589 | 0.9956612 | 0.003975875 |  |  | 288960 | 0.9733469 | 0.9670213 | 0.002878612 | 0.9770949 | 0.007967469 | 0.9770936 | 0.005622168 |  |  | 436380 | 0.9851043 | 0.9150489 | 0.006681064 | 0.9797543 | 0.01159738 | 0.9797511 | 0.00810396 |  |  | 737160 | 0.9644167 | 0.8678712 | 0.01586232 | 0.9690622 | 0.007037851 | 0.9690614 | 0.009737036
|  |  | 169992 | 1.00313 | 0.9994305 | 0.0003441237 | 0.9999501 | 0.0751888 | 0.9999457 | 0.144027 |  |  | 394146 | 0.9927949 | 0.9866385 | 0.001154499 | 0.9956636 | 0.004828218 | 0.9956642 | 0.00397564 |  |  | 289260 | 0.9744259 | 0.9670213 | 0.002878612 | 0.9771275 | 0.007966705 | 0.9771262 | 0.005621851 |  |  | 436680 | 0.9884672 | 0.9150489 | 0.006681064 | 0.9797647 | 0.01159651 | 0.9797615 | 0.008103802 |  |  | 737460 | 0.9688926 | 0.8678712 | 0.01586232 | 0.9690844 | 0.007037892 | 0.9690835 | 0.009736604
|  |  | 170292 | 1.00313 | 0.9994305 | 0.0003441237 | 0.9999501 | 0.0751888 | 0.9999457 | 0.144027 |  |  | 394446 | 0.9937554 | 0.9866385 | 0.001154499 | 0.9956666 | 0.004827847 | 0.9956672 | 0.003975405 |  |  | 289560 | 0.9733469 | 0.9670213 | 0.002878612 | 0.9771601 | 0.00796594 | 0.9771588 | 0.005621533 |  |  | 436980 | 0.9834228 | 0.9150489 | 0.006681064 | 0.9797751 | 0.01159565 | 0.9797718 | 0.008103645 |  |  | 737760 | 0.9711305 | 0.8678712 | 0.01586232 | 0.9691065 | 0.007037932 | 0.9691057 | 0.009736171
|  |  | 170592 | 1.002234 | 0.9994305 | 0.0003441237 | 0.9999501 | 0.0751888 | 0.9999457 | 0.144027 |  |  | 394746 | 0.9937554 | 0.9866385 | 0.001154499 | 0.9956696 | 0.004827478 | 0.9956702 | 0.003975171 |  |  | 289860 | 0.9733469 | 0.9670213 | 0.002878612 | 0.9771926 | 0.007965173 | 0.9771913 | 0.005621214 |  |  | 437280 | 0.9851043 | 0.9150489 | 0.006681064 | 0.9797854 | 0.01159479 | 0.9797822 | 0.008103489 |  |  | 738060 | 0.9644167 | 0.8678712 | 0.01586232 | 0.9691287 | 0.007037972 | 0.9691278 | 0.00973574
|  |  | 170892 | 1.00313 | 0.9994305 | 0.0003441237 | 0.9999501 | 0.0751888 | 0.9999457 | 0.144027 |  |  | 395046 | 0.9927949 | 0.9866385 | 0.001154499 | 0.9956725 | 0.004827111 | 0.9956732 | 0.003974938 |  |  | 290160 | 0.9755049 | 0.9670213 | 0.002878612 | 0.9772251 | 0.007964405 | 0.9772238 | 0.005620894 |  |  | 437580 | 0.9834228 | 0.9150489 | 0.006681064 | 0.9797957 | 0.01159393 | 0.9797925 | 0.008103333 |  |  | 738360 | 0.9688926 | 0.8678712 | 0.01586232 | 0.9691507 | 0.007038013 | 0.9691499 | 0.009735308
|  |  | 171192 | 1.002234 | 0.9994305 | 0.0003441237 | 0.9999501 | 0.0751888 | 0.9999457 | 0.144027 |  |  | 395346 | 0.9937554 | 0.9866385 | 0.001154499 | 0.9956755 | 0.004826744 | 0.9956761 | 0.003974707 |  |  | 290460 | 0.9755049 | 0.9670213 | 0.002878612 | 0.9772575 | 0.007963635 | 0.9772562 | 0.005620572 |  |  | 437880 | 0.9851043 | 0.9150489 | 0.006681064 | 0.979806 | 0.01159307 | 0.9798028 | 0.008103179 |  |  | 738660 | 0.9666547 | 0.8678712 | 0.01586232 | 0.9691728 | 0.007038053 | 0.9691719 | 0.009734878
|  |  | 171492 | 1.002234 | 0.9994305 | 0.0003441237 | 0.9999501 | 0.0751888 | 0.9999457 | 0.144027 |  |  | 395646 | 0.9927949 | 0.9866385 | 0.001154499 | 0.9956784 | 0.00482638 | 0.9956791 | 0.003974476 |  |  | 290760 | 0.9733469 | 0.9670213 | 0.002878612 | 0.9772899 | 0.007962863 | 0.9772886 | 0.005620249 |  |  | 438180 | 0.9851043 | 0.9150489 | 0.006681064 | 0.9798163 | 0.01159222 | 0.979813 | 0.008103025 |  |  | 738960 | 0.9666547 | 0.8678712 | 0.01586232 | 0.9691948 | 0.007038094 | 0.9691939 | 0.009734448
|  |  | 171792 | 1.002234 | 0.9994305 | 0.0003441237 | 0.9999501 | 0.0751888 | 0.9999457 | 0.144027 |  |  | 395946 | 0.9937554 | 0.9866385 | 0.001154499 | 0.9956814 | 0.004826016 | 0.995682 | 0.003974245 |  |  | 291060 | 0.9744259 | 0.9670213 | 0.002878612 | 0.9773222 | 0.00796209 | 0.9773209 | 0.005619925 |  |  | 438480 | 0.9834228 | 0.9150489 | 0.006681064 | 0.9798265 | 0.01159138 | 0.9798233 | 0.008102872 |  |  | 739260 | 0.9688926 | 0.8678712 | 0.01586232 | 0.9692169 | 0.007038134 | 0.9692159 | 0.009734018
|  |  | 172092 | 1.002234 | 0.9994305 | 0.0003441237 | 0.9999501 | 0.0751888 | 0.9999457 | 0.144027 |  |  | 396246 | 0.9927949 | 0.9866385 | 0.001154499 | 0.9956843 | 0.004825654 | 0.995685 | 0.003974016 |  |  | 291360 | 0.9722679 | 0.9670213 | 0.002878612 | 0.9773545 | 0.007961315 | 0.9773532 | 0.0056196 |  |  | 438780 | 0.9834228 | 0.9150489 | 0.006681064 | 0.9798367 | 0.01159053 | 0.9798334 | 0.008102719 |  |  | 739560 | 0.9688926 | 0.8678712 | 0.01586232 | 0.9692388 | 0.007038175 | 0.9692379 | 0.009733589
|  |  | 172392 | 1.001338 | 0.9994305 | 0.0003441237 | 0.9999501 | 0.0751888 | 0.9999457 | 0.144027 |  |  | 396546 | 0.9937554 | 0.9866385 | 0.001154499 | 0.9956872 | 0.004825293 | 0.9956879 | 0.003973788 |  |  | 291660 | 0.9733469 | 0.9670213 | 0.002878612 | 0.9773867 | 0.007960539 | 0.9773854 | 0.005619273 |  |  | 439080 | 0.9834228 | 0.9150489 | 0.006681064 | 0.9798469 | 0.01158969 | 0.9798436 | 0.008102568 |  |  | 739860 | 0.9688926 | 0.8678712 | 0.01586232 | 0.9692608 | 0.007038215 | 0.9692599 | 0.009733161
|  |  | 172692 | 1.002234 | 0.9994305 | 0.0003441237 | 0.9999501 | 0.0751888 | 0.9999457 | 0.144027 |  |  | 396846 | 0.9927949 | 0.9866385 | 0.001154499 | 0.9956901 | 0.004824933 | 0.9956908 | 0.00397356 |  |  | 291960 | 0.9744259 | 0.9670213 | 0.002878612 | 0.9774188 | 0.007959761 | 0.9774176 | 0.005618945 |  |  | 439380 | 0.9851043 | 0.9150489 | 0.006681064 | 0.979857 | 0.01158885 | 0.9798538 | 0.008102417 |  |  | 740160 | 0.9688926 | 0.8678712 | 0.01586232 | 0.9692827 | 0.007038256 | 0.9692818 | 0.009732733
|  |  | 172992 | 1.004026 | 0.9994305 | 0.0003441237 | 0.9999501 | 0.0751888 | 0.9999457 | 0.144027 |  |  | 397146 | 0.9927949 | 0.9866385 | 0.001154499 | 0.9956931 | 0.004824575 | 0.9956937 | 0.003973334 |  |  | 292260 | 0.9733469 | 0.9670213 | 0.002878612 | 0.9774509 | 0.007958982 | 0.9774497 | 0.005618617 |  |  | 439680 | 0.9817413 | 0.9150489 | 0.006681064 | 0.9798671 | 0.01158802 | 0.9798639 | 0.008102268 |  |  | 740460 | 0.9688926 | 0.8678712 | 0.01586232 | 0.9693047 | 0.007038296 | 0.9693037 | 0.009732306
|  |  | 173292 | 1.000442 | 0.9994305 | 0.0003441237 | 0.9999501 | 0.0751888 | 0.9999457 | 0.144027 |  |  | 397446 | 0.9947158 | 0.9866385 | 0.001154499 | 0.995696 | 0.004824218 | 0.9956966 | 0.003973108 |  |  | 292560 | 0.9744259 | 0.9670213 | 0.002878612 | 0.977483 | 0.007958201 | 0.9774817 | 0.005618287 |  |  | 439980 | 0.9834228 | 0.9150489 | 0.006681064 | 0.9798772 | 0.01158719 | 0.979874 | 0.008102118 |  |  | 740760 | 0.9644167 | 0.8678712 | 0.01586232 | 0.9693265 | 0.007038336 | 0.9693256 | 0.009731879
|  |  | 173592 | 1.002234 | 0.9994305 | 0.0003441237 | 0.9999501 | 0.0751888 | 0.9999457 | 0.144027 |  |  | 397746 | 0.9937554 | 0.9866385 | 0.001154499 | 0.9956988 | 0.004823863 | 0.9956995 | 0.003972883 |  |  | 292860 | 0.9733469 | 0.9670213 | 0.002878612 | 0.977515 | 0.007957419 | 0.9775137 | 0.005617956 |  |  | 440280 | 0.9834228 | 0.9150489 | 0.006681064 | 0.9798873 | 0.01158636 | 0.979884 | 0.00810197 |  |  | 741060 | 0.9644167 | 0.8678712 | 0.01586232 | 0.9693484 | 0.007038377 | 0.9693474 | 0.009731453
|  |  | 173892 | 1.002234 | 0.9994305 | 0.0003441237 | 0.9999501 | 0.0751888 | 0.9999457 | 0.144027 |  |  | 398046 | 0.9927949 | 0.9866385 | 0.001154499 | 0.9957017 | 0.004823508 | 0.9957024 | 0.003972659 |  |  | 293160 | 0.9733469 | 0.9670213 | 0.002878612 | 0.977547 | 0.007956636 | 0.9775457 | 0.005617623 |  |  | 440580 | 0.9884672 | 0.9150489 | 0.006681064 | 0.9798973 | 0.01158554 | 0.979894 | 0.008101823 |  |  | 741360 | 0.9621788 | 0.8678712 | 0.01586232 | 0.9693702 | 0.007038417 | 0.9693693 | 0.009731027
|  |  | 174192 | 1.002234 | 0.9994305 | 0.0003441237 | 0.9999501 | 0.0751888 | 0.9999457 | 0.144027 |  |  | 398346 | 0.9937554 | 0.9866385 | 0.001154499 | 0.9957046 | 0.004823155 | 0.9957053 | 0.003972436 |  |  | 293460 | 0.9733469 | 0.9670213 | 0.002878612 | 0.9775789 | 0.00795585 | 0.9775776 | 0.00561729 |  |  | 440880 | 0.9867858 | 0.9150489 | 0.006681064 | 0.9799073 | 0.01158472 | 0.9799041 | 0.008101676 |  |  | 741660 | 0.9666547 | 0.8678712 | 0.01586232 | 0.9693921 | 0.007038458 | 0.9693911 | 0.009730602
|  |  | 174492 | 1.001338 | 0.9994305 | 0.0003441237 | 0.9999501 | 0.0751888 | 0.9999457 | 0.144027 |  |  | 398646 | 0.9947158 | 0.9866385 | 0.001154499 | 0.9957075 | 0.004822804 | 0.9957082 | 0.003972214 |  |  | 293760 | 0.9733469 | 0.9670213 | 0.002878612 | 0.9776107 | 0.007955064 | 0.9776094 | 0.005616955 |  |  | 441180 | 0.9851043 | 0.9150489 | 0.006681064 | 0.9799173 | 0.0115839 | 0.979914 | 0.00810153 |  |  | 741960 | 0.9711305 | 0.8678712 | 0.01586232 | 0.9694138 | 0.007038498 | 0.9694129 | 0.009730178
|  |  | 174792 | 1.001338 | 0.9994305 | 0.0003441237 | 0.9999501 | 0.0751888 | 0.9999457 | 0.144027 |  |  | 398946 | 0.9927949 | 0.9866385 | 0.001154499 | 0.9957103 | 0.004822453 | 0.9957111 | 0.003971993 |  |  | 294060 | 0.9755049 | 0.9670213 | 0.002878612 | 0.9776425 | 0.007954276 | 0.9776412 | 0.00561662 |  |  | 441480 | 0.9834228 | 0.9150489 | 0.006681064 | 0.9799273 | 0.01158308 | 0.979924 | 0.008101385 |  |  | 742260 | 0.9688926 | 0.8678712 | 0.01586232 | 0.9694356 | 0.007038538 | 0.9694346 | 0.009729754
|  |  | 175092 | 1.002234 | 0.9994305 | 0.0003441237 | 0.9999501 | 0.0751888 | 0.9999457 | 0.144027 |  |  | 399246 | 0.9937554 | 0.9866385 | 0.001154499 | 0.9957132 | 0.004822104 | 0.9957139 | 0.003971772 |  |  | 294360 | 0.9755049 | 0.9670213 | 0.002878612 | 0.9776742 | 0.007953487 | 0.977673 | 0.005616283 |  |  | 441780 | 0.9851043 | 0.9150489 | 0.006681064 | 0.9799372 | 0.01158227 | 0.9799339 | 0.008101241 |  |  | 742560 | 0.9666547 | 0.8678712 | 0.01586232 | 0.9694573 | 0.007038579 | 0.9694563 | 0.00972933
|  |  | 175392 | 1.002234 | 0.9994305 | 0.0003441237 | 0.9999501 | 0.0751888 | 0.9999457 | 0.144027 |  |  | 399546 | 0.9947158 | 0.9866385 | 0.001154499 | 0.995716 | 0.004821757 | 0.9957168 | 0.003971553 |  |  | 294660 | 0.9755049 | 0.9670213 | 0.002878612 | 0.9777059 | 0.007952696 | 0.9777047 | 0.005615945 |  |  | 442080 | 0.9834228 | 0.9150489 | 0.006681064 | 0.9799471 | 0.01158146 | 0.9799438 | 0.008101097 |  |  | 742860 | 0.9644167 | 0.8678712 | 0.01586232 | 0.9694791 | 0.007038619 | 0.969478 | 0.009728908
|  |  | 175692 | 1.002234 | 0.9994305 | 0.0003441237 | 0.9999501 | 0.0751888 | 0.9999457 | 0.144027 |  |  | 399846 | 0.9937554 | 0.9866385 | 0.001154499 | 0.9957189 | 0.00482141 | 0.9957196 | 0.003971334 |  |  | 294960 | 0.9755049 | 0.9670213 | 0.002878612 | 0.9777376 | 0.007951904 | 0.9777363 | 0.005615606 |  |  | 442380 | 0.9867858 | 0.9150489 | 0.006681064 | 0.979957 | 0.01158066 | 0.9799537 | 0.008100954 |  |  | 743160 | 0.9666547 | 0.8678712 | 0.01586232 | 0.9695007 | 0.007038659 | 0.9694997278 | 0.009728485
|  |  | 175992 | 1.001338 | 0.9994305 | 0.0003441237 | 0.9999501 | 0.0751888 | 0.9999457 | 0.144027 |  |  | 400146 | 0.9937554 | 0.9866385 | 0.001154499 | 0.9957217 | 0.004821065 | 0.9957225 | 0.003971116 |  |  | 295260 | 0.976584 | 0.9670213 | 0.002878612 | 0.9777692 | 0.00795111 | 0.9777679 | 0.005615266 |  |  | 442680 | 0.9867858 | 0.9150489 | 0.006681064 | 0.9799668 | 0.01157986 | 0.9799635 | 0.008100812 |  |  | 743460 | 0.9599408 | 0.8678712 | 0.01586232 | 0.9695224 | 0.0070387 | 0.9695214 | 0.009728064
|  |  | 176292 | 1.001338 | 0.9994305 | 0.0003441237 | 0.9999501 | 0.0751888 | 0.9999457 | 0.144027 |  |  | 400446 | 0.9927949 | 0.9866385 | 0.001154499 | 0.9957245 | 0.004820721 | 0.9957253 | 0.003970899 |  |  | 295560 | 0.9744259 | 0.9670213 | 0.002878612 | 0.9778007 | 0.007950315 | 0.9777995 | 0.005614924 |  |  | 442980 | 0.9851043 | 0.9150489 | 0.006681064 | 0.9799767 | 0.01157906 | 0.9799733 | 0.008100671 |  |  | 743760 | 0.9621788 | 0.8678712 | 0.01586232 | 0.969544 | 0.00703874 | 0.969543 | 0.009727642
|  |  | 176592 | 1.002234 | 0.9994305 | 0.0003441237 | 0.9999501 | 0.0751888 | 0.9999457 | 0.144027 |  |  | 400746 | 0.9937554 | 0.9866385 | 0.001154499 | 0.9957273 | 0.004820379 | 0.9957281 | 0.003970683 |  |  | 295860 | 0.9744259 | 0.9670213 | 0.002878612 | 0.9778322 | 0.007949519 | 0.977831 | 0.005614582 |  |  | 443280 | 0.9851043 | 0.9150489 | 0.006681064 | 0.9799865 | 0.01157826 | 0.9799831 | 0.00810053 |  |  | 744060 | 0.9644167 | 0.8678712 | 0.01586232 | 0.9695657 | 0.00703878 | 0.9695646 | 0.009727222
|  |  | 176892 | 1.001338 | 0.9994305 | 0.0003441237 | 0.9999501 | 0.0751888 | 0.9999457 | 0.144027 |  |  | 401046 | 0.9937554 | 0.9866385 | 0.001154499 | 0.9957301 | 0.004820037 | 0.9957309 | 0.003970467 |  |  | 296160 | 0.9733469 | 0.9670213 | 0.002878612 | 0.9778637 | 0.007948721 | 0.9778624 | 0.005614239 |  |  | 443580 | 0.9851043 | 0.9150489 | 0.006681064 | 0.9799962 | 0.01157747 | 0.9799929 | 0.00810039 |  |  | 744360 | 0.9688926 | 0.8678712 | 0.01586232 | 0.9695872 | 0.007038821 | 0.9695862 | 0.009726802
|  |  | 177192 | 1.002234 | 0.9994305 | 0.0003441237 | 0.9999501 | 0.0751888 | 0.9999457 | 0.144027 |  |  | 401346 | 0.9927949 | 0.9866385 | 0.001154499 | 0.9957329 | 0.004819697 | 0.9957338 | 0.003970253 |  |  | 296460 | 0.9744259 | 0.9670213 | 0.002878612 | 0.977895 | 0.007947922 | 0.9778938 | 0.005613894 |  |  | 443880 | 0.9851043 | 0.9150489 | 0.006681064 | 0.980006 | 0.01157668 | 0.9800026 | 0.008100251 |  |  | 744660 | 0.9599408 | 0.8678712 | 0.01586232 | 0.9696088 | 0.007038861 | 0.9696078 | 0.009726382
|  |  | 177492 | 1.00313 | 0.9994305 | 0.0003441237 | 0.9999501 | 0.0751888 | 0.9999457 | 0.144027 |  |  | 401646 | 0.9937554 | 0.9866385 | 0.001154499 | 0.9957357 | 0.004819359 | 0.9957366 | 0.003970039 |  |  | 296760 | 0.9755049 | 0.9670213 | 0.002878612 | 0.9779264 | 0.007947122 | 0.9779251 | 0.005613549 |  |  | 444180 | 0.9884672 | 0.9150489 | 0.006681064 | 0.9800157 | 0.0115759 | 0.9800123 | 0.008100113 |  |  | 744960 | 0.9644167 | 0.8678712 | 0.01586232 | 0.9696303 | 0.007038901 | 0.9696293 | 0.009725963
|  |  | 177792 | 1.00313 | 0.9994305 | 0.0003441237 | 0.9999501 | 0.0751888 | 0.9999457 | 0.144027 |  |  | 401946 | 0.9937554 | 0.9866385 | 0.001154499 | 0.9957385 | 0.004819021 | 0.9957393 | 0.003969827 |  |  | 297060 | 0.9755049 | 0.9670213 | 0.002878612 | 0.9779577 | 0.00794632 | 0.9779564 | 0.005613202 |  |  | 444480 | 0.9867858 | 0.9150489 | 0.006681064 | 0.9800254 | 0.01157511 | 0.980022 | 0.008099976 |  |  | 745260 | 0.9599408 | 0.8678712 | 0.01586232 | 0.9696519 | 0.007038942 | 0.9696508 | 0.009725545
|  |  | 178092 | 1.002234 | 0.9994305 | 0.0003441237 | 0.9999501 | 0.0751888 | 0.9999457 | 0.144027 |  |  | 402246 | 0.9937554 | 0.9866385 | 0.001154499 | 0.9957413 | 0.004818685 | 0.9957421 | 0.003969615 |  |  | 297360 | 0.9722679 | 0.9670213 | 0.002878612 | 0.9779889 | 0.007945517 | 0.9779876 | 0.005612855 |  |  | 444780 | 0.9867858 | 0.9150489 | 0.006681064 | 0.980035 | 0.01157433 | 0.9800316 | 0.008099839 |  |  | 745560 | 0.9644167 | 0.8678712 | 0.01586232 | 0.9696733 | 0.007038982 | 0.9696723 | 0.009725127
|  |  | 178392 | 1.002234 | 0.9994305 | 0.0003441237 | 0.9999501 | 0.0751888 | 0.9999457 | 0.144027 |  |  | 402546 | 0.9927949 | 0.9866385 | 0.001154499 | 0.9957441 | 0.00481835 | 0.9957449 | 0.003969403 |  |  | 297660 | 0.9755049 | 0.9670213 | 0.002878612 | 0.9780201 | 0.007944713 | 0.9780188 | 0.005612506 |  |  | 445080 | 0.9851043 | 0.9150489 | 0.006681064 | 0.9800447 | 0.01157356 | 0.9800413 | 0.008099703 |  |  | 745860 | 0.9733685 | 0.8678712 | 0.01586232 | 0.9696948 | 0.007039022 | 0.9696937 | 0.009724709
|  |  | 178692 | 1.002234 | 0.9994305 | 0.0003441237 | 0.9999501 | 0.0751888 | 0.9999457 | 0.144027 |  |  | 402846 | 0.9947158 | 0.9866385 | 0.001154499 | 0.9957468 | 0.004818016 | 0.9957477 | 0.003969193 |  |  | 297960 | 0.9722679 | 0.9670213 | 0.002878612 | 0.9780512 | 0.007943907 | 0.97805 | 0.005612156 |  |  | 445380 | 0.9867858 | 0.9150489 | 0.006681064 | 0.9800543 | 0.01157278 | 0.9800509 | 0.008099567 |  |  | 746160 | 0.9711305 | 0.8678712 | 0.01586232 | 0.9697163 | 0.007039063 | 0.9697152 | 0.009724293
|  |  | 178992 | 1.001338 | 0.9994305 | 0.0003441237 | 0.9999501 | 0.0751888 | 0.9999457 | 0.144027 |  |  | 403146 | 0.9937554 | 0.9866385 | 0.001154499 | 0.9957496 | 0.004817684 | 0.9957505 | 0.003968984 |  |  | 298260 | 0.9722679 | 0.9670213 | 0.002878612 | 0.9780823 | 0.0079431 | 0.9780811 | 0.005611806 |  |  | 445680 | 0.9817413 | 0.9150489 | 0.006681064 | 0.9800638 | 0.01157201 | 0.9800605 | 0.008099433 |  |  | 746460 | 0.9621788 | 0.8678712 | 0.01586232 | 0.9697377 | 0.007039103 | 0.9697366 | 0.009723876
|  |  | 179292 | 1.004026 | 0.9994305 | 0.0003441237 | 0.9999501 | 0.0751888 | 0.9999457 | 0.144027 |  |  | 403446 | 0.9927949 | 0.9866385 | 0.001154499 | 0.9957523 | 0.004817352 | 0.9957532 | 0.003968775 |  |  | 298560 | 0.9755049 | 0.9670213 | 0.002878612 | 0.9781134 | 0.007942292 | 0.9781121 | 0.005611454 |  |  | 445980 | 0.9800598 | 0.9150489 | 0.006681064 | 0.9800734 | 0.01157125 | 0.98007 | 0.008099299 |  |  | 746760 | 0.9711305 | 0.8678712 | 0.01586232 | 0.9697591 | 0.007039143 | 0.969758 | 0.009723461
|  |  | 179592 | 1.00313 | 0.9994305 | 0.0003441237 | 0.9999501 | 0.0751888 | 0.9999457 | 0.144027 |  |  | 403746 | 0.9947158 | 0.9866385 | 0.001154499 | 0.9957551 | 0.004817022 | 0.995756 | 0.003968567 |  |  | 298860 | 0.9755049 | 0.9670213 | 0.002878612 | 0.9781443 | 0.007941482 | 0.9781431 | 0.005611101 |  |  | 446280 | 0.9834228 | 0.9150489 | 0.006681064 | 0.9800829 | 0.01157048 | 0.9800795 | 0.008099166 |  |  | 747060 | 0.9688926 | 0.8678712 | 0.01586232 | 0.9697804 | 0.007039183 | 0.9697793 | 0.009723046
|  |  | 179892 | 1.001338 | 0.9994305 | 0.0003441237 | 0.9999501 | 0.0751888 | 0.9999457 | 0.144027 |  |  | 404046 | 0.9937554 | 0.9866385 | 0.001154499 | 0.9957578 | 0.004816694 | 0.9957587 | 0.00396836 |  |  | 299160 | 0.9744259 | 0.9670213 | 0.002878612 | 0.9781753 | 0.007940672 | 0.978174 | 0.005610747 |  |  | 446580 | 0.9851043 | 0.9150489 | 0.006681064 | 0.9800924 | 0.01156972 | 0.980089 | 0.008099033 |  |  | 747360 | 0.9711305 | 0.8678712 | 0.01586232 | 0.9698018 | 0.007039224 | 0.9698007 | 0.009722631
|  |  | 180192 | 1.00313 | 0.9994305 | 0.0003441237 | 0.9999501 | 0.0751888 | 0.9999457 | 0.144027 |  |  | 404346 | 0.9956763 | 0.9866385 | 0.001154499 | 0.9957605 | 0.004816366 | 0.9957614 | 0.003968154 |  |  | 299460 | 0.9744259 | 0.9670213 | 0.002878612 | 0.9782062 | 0.00793986 | 0.9782049 | 0.005610393 |  |  | 446880 | 0.9851043 | 0.9150489 | 0.006681064 | 0.9801019 | 0.01156896 | 0.9800985 | 0.008098902 |  |  | 747660 | 0.9666547 | 0.8678712 | 0.01586232 | 0.9698231 | 0.007039264 | 0.969822 | 0.009722217
|  |  | 180492 | 1.001338 | 0.9994305 | 0.0003441237 | 0.9999501 | 0.0751888 | 0.9999457 | 0.144027 |  |  | 404646 | 0.9947158 | 0.9866385 | 0.001154499 | 0.9957633 | 0.00481604 | 0.9957642 | 0.003967949 |  |  | 299760 | 0.976584 | 0.9670213 | 0.002878612 | 0.978237 | 0.007939047 | 0.9782357 | 0.005610037 |  |  | 447180 | 0.9851043 | 0.9150489 | 0.006681064 | 0.9801114 | 0.01156821 | 0.9801079 | 0.008098771 |  |  | 747960 | 0.9711305 | 0.8678712 | 0.01586232 | 0.9698444 | 0.007039304 | 0.9698432 | 0.009721803
|  |  | 180792 | 1.002234 | 0.9994305 | 0.0003441237 | 0.9999501 | 0.0751888 | 0.9999457 | 0.144027 |  |  | 404946 | 0.9937554 | 0.9866385 | 0.001154499 | 0.995766 | 0.004815715 | 0.9957669 | 0.003967744 |  |  | 300060 | 0.9755049 | 0.9670213 | 0.002878612 | 0.9782678 | 0.007938232 | 0.9782665 | 0.00560968 |  |  | 447480 | 0.9867858 | 0.9150489 | 0.006681064 | 0.9801208 | 0.01156745 | 0.9801174 | 0.00809864 |  |  | 748260 | 0.9711305 | 0.8678712 | 0.01586232 | 0.9698656 | 0.007039345 | 0.9698645 | 0.00972139
|  |  | 181092 | 1.002234 | 0.9994305 | 0.0003441237 | 0.9999501 | 0.0751888 | 0.9999457 | 0.144027 |  |  | 405246 | 0.9937554 | 0.9866385 | 0.001154499 | 0.9957687 | 0.004815391 | 0.9957696 | 0.00396754 |  |  | 300360 | 0.9755049 | 0.9670213 | 0.002878612 | 0.9782985 | 0.007937417 | 0.9782973 | 0.005609323 |  |  | 447780 | 0.9867858 | 0.9150489 | 0.006681064 | 0.9801302 | 0.01156671 | 0.9801268 | 0.008098511 |  |  | 748560 | 0.9666547 | 0.8678712 | 0.01586232 | 0.9698869 | 0.007039385 | 0.9698857 | 0.009720978
|  |  | 181392 | 1.002234 | 0.9994305 | 0.0003441237 | 0.9999501 | 0.0751888 | 0.9999457 | 0.144027 |  |  | 405546 | 0.9937554 | 0.9866385 | 0.001154499 | 0.9957714 | 0.004815069 | 0.9957723 | 0.003967338 |  |  | 300660 | 0.976584 | 0.9670213 | 0.002878612 | 0.9783292 | 0.0079366 | 0.978328 | 0.005608964 |  |  | 448080 | 0.9851043 | 0.9150489 | 0.006681064 | 0.9801396 | 0.01156596 | 0.9801361 | 0.008098382 |  |  | 748860 | 0.9733685 | 0.8678712 | 0.01586232 | 0.9699081 | 0.007039425 | 0.969907 | 0.009720566
|  |  | 181692 | 1.002234 | 0.9994305 | 0.0003441237 | 0.9999501 | 0.0751888 | 0.9999457 | 0.144027 |  |  | 405846 | 0.9927949 | 0.9866385 | 0.001154499 | 0.9957741 | 0.004814747 | 0.995775 | 0.003967135 |  |  | 300960 | 0.9733469 | 0.9670213 | 0.002878612 | 0.9783598 | 0.007935782 | 0.9783586 | 0.005608604 |  |  | 448380 | 0.9851043 | 0.9150489 | 0.006681064 | 0.9801489 | 0.01156522 | 0.9801455 | 0.008098254 |  |  | 749160 | 0.9644167 | 0.8678712 | 0.01586232 | 0.9699293 | 0.007039465 | 0.9699281 | 0.009720155
|  |  | 181992 | 1.002234 | 0.9994305 | 0.0003441237 | 0.9999501 | 0.0751888 | 0.9999457 | 0.144027 |  |  | 406146 | 0.9937554 | 0.9866385 | 0.001154499 | 0.9957768 | 0.004814427 | 0.9957777 | 0.003966934 |  |  | 301260 | 0.9733469 | 0.9670213 | 0.002878612 | 0.9783904 | 0.007934963 | 0.9783892 | 0.005608244 |  |  | 448680 | 0.9851043 | 0.9150489 | 0.006681064 | 0.9801582 | 0.01156448 | 0.9801548 | 0.008098126 |  |  | 749460 | 0.9688926 | 0.8678712 | 0.01586232 | 0.9699505 | 0.007039506 | 0.9699493 | 0.009719744
|  |  | 182292 | 1.001338 | 0.9994305 | 0.0003441237 | 0.9999501 | 0.0751888 | 0.9999457 | 0.144027 |  |  | 406446 | 0.9918345 | 0.9866385 | 0.001154499 | 0.9957794 | 0.004814108 | 0.9957804 | 0.003966734 |  |  | 301560 | 0.9722679 | 0.9670213 | 0.002878612 | 0.978421 | 0.007934143 | 0.9784197 | 0.005607882 |  |  | 448980 | 0.9851043 | 0.9150489 | 0.006681064 | 0.9801675 | 0.01156374 | 0.9801641 | 0.008098 |  |  | 749760 | 0.9621788 | 0.8678712 | 0.01586232 | 0.9699716 | 0.007039546 | 0.9699705 | 0.009719334
|  |  | 182592 | 1.001338 | 0.9994305 | 0.0003441237 | 0.9999501 | 0.0751888 | 0.9999457 | 0.144027 |  |  | 406746 | 0.9927949 | 0.9866385 | 0.001154499 | 0.9957821 | 0.00481379 | 0.9957831 | 0.003966534 |  |  | 301860 | 0.9744259 | 0.9670213 | 0.002878612 | 0.9784514 | 0.007933321 | 0.9784502 | 0.00560752 |  |  | 449280 | 0.9851043 | 0.9150489 | 0.006681064 | 0.9801768 | 0.01156301 | 0.9801733 | 0.008097874 |  |  | 750060 | 0.9688926 | 0.8678712 | 0.01586232 | 0.9699928 | 0.007039586 | 0.9699916 | 0.009718924
|  |  | 182892 | 1.002234 | 0.9994305 | 0.0003441237 | 0.9999501 | 0.0751888 | 0.9999457 | 0.144027 |  |  | 407046 | 0.9937554 | 0.9866385 | 0.001154499 | 0.9957848 | 0.004813474 | 0.9957857 | 0.003966335 |  |  | 302160 | 0.9755049 | 0.9670213 | 0.002878612 | 0.9784819 | 0.007932498 | 0.9784806 | 0.005607156 |  |  | 449580 | 0.9867858 | 0.9150489 | 0.006681064 | 0.9801861 | 0.01156227 | 0.9801826 | 0.008097748 |  |  | 750360 | 0.9666547 | 0.8678712 | 0.01586232 | 0.9700139 | 0.007039626 | 0.9700127 | 0.009718515
|  |  | 183192 | 1.002234 | 0.9994305 | 0.0003441237 | 0.9999501 | 0.0751888 | 0.9999457 | 0.144027 |  |  | 407346 | 0.9937554 | 0.9866385 | 0.001154499 | 0.9957874 | 0.004813158 | 0.9957884 | 0.003966137 |  |  | 302460 | 0.9755049 | 0.9670213 | 0.002878612 | 0.9785123 | 0.007931675 | 0.978511 | 0.005606792 |  |  | 449880 | 0.9867858 | 0.9150489 | 0.006681064 | 0.9801953 | 0.01156155 | 0.9801918 | 0.008097624 |  |  | 750660 | 0.9666547 | 0.8678712 | 0.01586232 | 0.9700349 | 0.007039666 | 0.9700337 | 0.009718106
|  |  | 183492 | 1.002234 | 0.9994305 | 0.0003441237 | 0.9999501 | 0.0751888 | 0.9999457 | 0.144027 |  |  | 407646 | 0.9927949 | 0.9866385 | 0.001154499 | 0.9957901 | 0.004812844 | 0.9957911 | 0.00396594 |  |  | 302760 | 0.9744259 | 0.9670213 | 0.002878612 | 0.9785426 | 0.00793085 | 0.9785414 | 0.005606427 |  |  | 450180 | 0.9851043 | 0.9150489 | 0.006681064 | 0.9802045 | 0.01156082 | 0.980201 | 0.0080975 |  |  | 750960 | 0.9733685 | 0.8678712 | 0.01586232 | 0.970056 | 0.007039707 | 0.9700548 | 0.009717698
|  |  | 183792 | 1.002234 | 0.9994305 | 0.0003441237 | 0.9999501 | 0.0751888 | 0.9999457 | 0.144027 |  |  | 407946 | 0.9927949 | 0.9866385 | 0.001154499 | 0.9957927 | 0.004812531 | 0.9957937 | 0.003965743 |  |  | 303060 | 0.976584 | 0.9670213 | 0.002878612 | 0.9785729 | 0.007930024 | 0.9785717 | 0.005606061 |  |  | 450480 | 0.9867858 | 0.9150489 | 0.006681064 | 0.9802136 | 0.0115601 | 0.9802102 | 0.008097376 |  |  | 751260 | 0.9711305 | 0.8678712 | 0.01586232 | 0.970077 | 0.007039747 | 0.9700758 | 0.009717291
|  |  | 184092 | 1.002234 | 0.9994305 | 0.0003441237 | 0.9999501 | 0.0751888 | 0.9999457 | 0.144027 |  |  | 408246 | 0.9937554 | 0.9866385 | 0.001154499 | 0.9957953 | 0.004812219 | 0.9957964 | 0.003965547 |  |  | 303360 | 0.9755049 | 0.9670213 | 0.002878612 | 0.9786031 | 0.007929197 | 0.9786019 | 0.005605693 |  |  | 450780 | 0.9884672 | 0.9150489 | 0.006681064 | 0.9802228 | 0.01155938 | 0.9802193 | 0.008097254 |  |  | 751560 | 0.9711305 | 0.8678712 | 0.01586232 | 0.970098 | 0.007039787 | 0.9700968 | 0.009716884
|  |  | 184392 | 1.002234 | 0.9994305 | 0.0003441237 | 0.9999501 | 0.0751888 | 0.9999457 | 0.144027 |  |  | 408546 | 0.9937554 | 0.9866385 | 0.001154499 | 0.995798 | 0.004811909 | 0.995799 | 0.003965352 |  |  | 303660 | 0.9755049 | 0.9670213 | 0.002878612 | 0.9786333 | 0.007928368 | 0.9786321 | 0.005605326 |  |  | 451080 | 0.9884672 | 0.9150489 | 0.006681064 | 0.9802319 | 0.01155866 | 0.9802284 | 0.008097132 |  |  | 751860 | 0.9666547 | 0.8678712 | 0.01586232 | 0.970119 | 0.007039827 | 0.9701178 | 0.009716477
|  |  | 184692 | 1.00313 | 0.9994305 | 0.0003441237 | 0.9999501 | 0.0751888 | 0.9999457 | 0.144027 |  |  | 408846 | 0.9947158 | 0.9866385 | 0.001154499 | 0.9958006 | 0.004811599 | 0.9958016 | 0.003965158 |  |  | 303960 | 0.9755049 | 0.9670213 | 0.002878612 | 0.9786635 | 0.007927539 | 0.9786622 | 0.005604957 |  |  | 451380 | 0.9851043 | 0.9150489 | 0.006681064 | 0.980241 | 0.01155795 | 0.9802375 | 0.008097011 |  |  | 752160 | 0.9688926 | 0.8678712 | 0.01586232 | 0.9701399 | 0.007039867 | 0.9701387 | 0.009716071
|  |  | 184992 | 1.002234 | 0.9994305 | 0.0003441237 | 0.9999501 | 0.0751888 | 0.9999457 | 0.144027 |  |  | 409146 | 0.9947158 | 0.9866385 | 0.001154499 | 0.9958032 | 0.004811291 | 0.9958042 | 0.003964965 |  |  | 304260 | 0.9755049 | 0.9670213 | 0.002878612 | 0.9786936 | 0.007926709 | 0.9786923 | 0.005604587 |  |  | 451680 | 0.9851043 | 0.9150489 | 0.006681064 | 0.9802501 | 0.01155724 | 0.9802466 | 0.00809689 |  |  | 752460 | 0.9688926 | 0.8678712 | 0.01586232 | 0.9701609 | 0.007039908 | 0.9701596 | 0.009715666
|  |  | 185292 | 1.00313 | 0.9994305 | 0.0003441237 | 0.9999501 | 0.0751888 | 0.9999457 | 0.144027 |  |  | 409446 | 0.9947158 | 0.9866385 | 0.001154499 | 0.9958058 | 0.004810984 | 0.9958069 | 0.003964772 |  |  | 304560 | 0.9755049 | 0.9670213 | 0.002878612 | 0.9787236 | 0.007925877 | 0.9787224 | 0.005604216 |  |  | 451980 | 0.9851043 | 0.9150489 | 0.006681064 | 0.9802591 | 0.01155653 | 0.9802556 | 0.00809677 |  |  | 752760 | 0.9644167 | 0.8678712 | 0.01586232 | 0.9701818 | 0.007039948 | 0.9701805 | 0.009715261
|  |  | 185592 | 1.00313 | 0.9994305 | 0.0003441237 | 0.9999501 | 0.0751888 | 0.9999457 | 0.144027 |  |  | 409746 | 0.9947158 | 0.9866385 | 0.001154499 | 0.9958084 | 0.004810678 | 0.9958095 | 0.00396458 |  |  | 304860 | 0.976584 | 0.9670213 | 0.002878612 | 0.9787536 | 0.007925045 | 0.9787524 | 0.005603845 |  |  | 452280 | 0.9834228 | 0.9150489 | 0.006681064 | 0.9802681 | 0.01155582 | 0.9802646 | 0.008096651 |  |  | 753060 | 0.9756064 | 0.8678712 | 0.01586232 | 0.9702027 | 0.007039988 | 0.9702014 | 0.009714857
|  |  | 185892 | 1.002234 | 0.9994305 | 0.0003441237 | 0.9999501 | 0.0751888 | 0.9999457 | 0.144027 |  |  | 410046 | 0.9937554 | 0.9866385 | 0.001154499 | 0.995811 | 0.004810374 | 0.9958121 | 0.003964389 |  |  | 305160 | 0.976584 | 0.9670213 | 0.002878612 | 0.9787836 | 0.007924211 | 0.9787823 | 0.005603472 |  |  | 452580 | 0.9851043 | 0.9150489 | 0.006681064 | 0.9802771 | 0.01155512 | 0.9802736 | 0.008096532 |  |  | 753360 | 0.9666547 | 0.8678712 | 0.01586232 | 0.9702235 | 0.007040028 | 0.9702223 | 0.009714453
|  |  | 186192 | 1.002234 | 0.9994305 | 0.0003441237 | 0.9999501 | 0.0751888 | 0.9999457 | 0.144027 |  |  | 410346 | 0.9947158 | 0.9866385 | 0.001154499 | 0.9958136 | 0.00481007 | 0.9958147 | 0.003964199 |  |  | 305460 | 0.976584 | 0.9670213 | 0.002878612 | 0.9788135 | 0.007923377 | 0.9788122 | 0.005603099 |  |  | 452880 | 0.9884672 | 0.9150489 | 0.006681064 | 0.9802861 | 0.01155442 | 0.9802826 | 0.008096414 |  |  | 753660 | 0.9644167 | 0.8678712 | 0.01586232 | 0.9702444 | 0.007040068 | 0.9702431 | 0.00971405
|  |  | 186492 | 1.001338 | 0.9994305 | 0.0003441237 | 0.9999501 | 0.0751888 | 0.9999457 | 0.144027 |  |  | 410646 | 0.9927949 | 0.9866385 | 0.001154499 | 0.9958162 | 0.004809768 | 0.9958172 | 0.003964009 |  |  | 305760 | 0.9744259 | 0.9670213 | 0.002878612 | 0.9788433 | 0.007922541 | 0.9788421 | 0.005602725 |  |  | 453180 | 0.9851043 | 0.9150489 | 0.006681064 | 0.9802951 | 0.01155373 | 0.9802915 | 0.008096297 |  |  | 753960 | 0.9666547 | 0.8678712 | 0.01586232 | 0.9702652 | 0.007040109 | 0.9702639 | 0.009713647
|  |  | 186792 | 1.00313 | 0.9994305 | 0.0003441237 | 0.9999501 | 0.0751888 | 0.9999457 | 0.144027 |  |  | 410946 | 0.9937554 | 0.9866385 | 0.001154499 | 0.9958187 | 0.004809466 | 0.9958198 | 0.00396382 |  |  | 306060 | 0.9755049 | 0.9670213 | 0.002878612 | 0.9788731 | 0.007921704 | 0.9788719 | 0.00560235 |  |  | 453480 | 0.9867858 | 0.9150489 | 0.006681064 | 0.980304 | 0.01155303 | 0.9803004 | 0.008096181 |  |  | 754260 | 0.9711305 | 0.8678712 | 0.01586232 | 0.970286 | 0.007040149 | 0.9702847 | 0.009713245
|  |  | 187092 | 1.001338 | 0.9994305 | 0.0003441237 | 0.9999501 | 0.0751888 | 0.9999457 | 0.144027 |  |  | 411246 | 0.9918345 | 0.9866385 | 0.001154499 | 0.9958213 | 0.004809166 | 0.9958224 | 0.003963632 |  |  | 306360 | 0.9744259 | 0.9670213 | 0.002878612 | 0.9789029 | 0.007920867 | 0.9789017 | 0.005601974 |  |  | 453780 | 0.9867858 | 0.9150489 | 0.006681064 | 0.9803129 | 0.01155234 | 0.9803093 | 0.008096065 |  |  | 754560 | 0.9688926 | 0.8678712 | 0.01586232 | 0.9703067 | 0.007040189 | 0.9703054 | 0.009712843
|  |  | 187392 | 1.002234 | 0.9994305 | 0.0003441237 | 0.9999501 | 0.0751888 | 0.9999457 | 0.144027 |  |  | 411546 | 0.9918345 | 0.9866385 | 0.001154499 | 0.9958239 | 0.004808867 | 0.995825 | 0.003963445 |  |  | 306660 | 0.976584 | 0.9670213 | 0.002878612 | 0.9789326 | 0.007920028 | 0.9789314 | 0.005601597 |  |  | 454080 | 0.9867858 | 0.9150489 | 0.006681064 | 0.9803218 | 0.01155165 | 0.9803182 | 0.008095949 |  |  | 754860 | 0.9666547 | 0.8678712 | 0.01586232 | 0.9703275 | 0.007040229 | 0.9703262 | 0.009712442
|  |  | 187692 | 1.002234 | 0.9994305 | 0.0003441237 | 0.9999501 | 0.0751888 | 0.9999457 | 0.144027 |  |  | 411846 | 0.9927949 | 0.9866385 | 0.001154499 | 0.9958264 | 0.004808569 | 0.9958275 | 0.003963259 |  |  | 306960 | 0.977663 | 0.9670213 | 0.002878612 | 0.9789623 | 0.007919188 | 0.978961 | 0.00560122 |  |  | 454380 | 0.9867858 | 0.9150489 | 0.006681064 | 0.9803306 | 0.01155097 | 0.9803271 | 0.008095835 |  |  | 755160 | 0.9688926 | 0.8678712 | 0.01586232 | 0.9703482 | 0.007040269 | 0.9703469 | 0.009712042
|  |  | 187992 | 1.002234 | 0.9994305 | 0.0003441237 | 0.9999501 | 0.0751888 | 0.9999457 | 0.144027 |  |  | 412146 | 0.9937554 | 0.9866385 | 0.001154499 | 0.995829 | 0.004808273 | 0.9958301 | 0.003963073 |  |  | 307260 | 0.976584 | 0.9670213 | 0.002878612 | 0.9789919 | 0.007918347 | 0.9789906 | 0.005600842 |  |  | 454680 | 0.9867858 | 0.9150489 | 0.006681064 | 0.9803394 | 0.01155028 | 0.9803359 | 0.008095721 |  |  | 755460 | 0.9644167 | 0.8678712 | 0.01586232 | 0.9703689 | 0.007040309 | 0.9703676 | 0.009711642
|  |  | 188292 | 1.002234 | 0.9994305 | 0.0003441237 | 0.9999501 | 0.0751888 | 0.9999457 | 0.144027 |  |  | 412446 | 0.9937554 | 0.9866385 | 0.001154499 | 0.9958315 | 0.004807977 | 0.9958326 | 0.003962888 |  |  | 307560 | 0.9744259 | 0.9670213 | 0.002878612 | 0.9790214 | 0.007917506 | 0.9790202 | 0.005600462 |  |  | 454980 | 0.9867858 | 0.9150489 | 0.006681064 | 0.9803482 | 0.0115496 | 0.9803447 | 0.008095607 |  |  | 755760 | 0.9666547 | 0.8678712 | 0.01586232 | 0.9703895 | 0.007040349 | 0.9703882 | 0.009711242
|  |  | 188592 | 1.001338 | 0.9994305 | 0.0003441237 | 0.9999501 | 0.0751888 | 0.9999457 | 0.144027 |  |  | 412746 | 0.9937554 | 0.9866385 | 0.001154499 | 0.995834 | 0.004807683 | 0.9958352 | 0.003962704 |  |  | 307860 | 0.976584 | 0.9670213 | 0.002878612 | 0.979051 | 0.007916663 | 0.9790497 | 0.005600082 |  |  | 455280 | 0.9867858 | 0.9150489 | 0.006681064 | 0.980357 | 0.01154893 | 0.9803534 | 0.008095495 |  |  | 756060 | 0.9688926 | 0.8678712 | 0.01586232 | 0.9704102 | 0.00704039 | 0.9704089 | 0.009710843
|  |  | 188892 | 1.002234 | 0.9994305 | 0.0003441237 | 0.9999501 | 0.0751888 | 0.9999457 | 0.144027 |  |  | 413046 | 0.9947158 | 0.9866385 | 0.001154499 | 0.9958365 | 0.00480739 | 0.9958377 | 0.00396252 |  |  | 308160 | 0.9733469 | 0.9670213 | 0.002878612 | 0.9790804 | 0.00791582 | 0.9790792 | 0.005599702 |  |  | 455580 | 0.9867858 | 0.9150489 | 0.006681064 | 0.9803658 | 0.01154825 | 0.9803622 | 0.008095383 |  |  | 756360 | 0.9733685 | 0.8678712 | 0.01586232 | 0.9704308 | 0.00704043 | 0.9704295 | 0.009710445
|  |  | 189192 | 1.002234 | 0.9994305 | 0.0003441237 | 0.9999501 | 0.0751888 | 0.9999457 | 0.144027 |  |  | 413346 | 0.9937554 | 0.9866385 | 0.001154499 | 0.9958391 | 0.004807097 | 0.9958402 | 0.003962337 |  |  | 308460 | 0.976584 | 0.9670213 | 0.002878612 | 0.9791098 | 0.007914975 | 0.9791086 | 0.00559932 |  |  | 455880 | 0.9851043 | 0.9150489 | 0.006681064 | 0.9803745 | 0.01154758 | 0.9803709 | 0.008095271 |  |  | 756660 | 0.9666547 | 0.8678712 | 0.01586232 | 0.9704514 | 0.00704047 | 0.9704501 | 0.009710047
|  |  | 189492 | 1.002234 | 0.9994305 | 0.0003441237 | 0.9999501 | 0.0751888 | 0.9999457 | 0.144027 |  |  | 413646 | 0.9947158 | 0.9866385 | 0.001154499 | 0.9958416 | 0.004806806 | 0.9958427 | 0.003962155 |  |  | 308760 | 0.976584 | 0.9670213 | 0.002878612 | 0.9791392 | 0.00791413 | 0.979138 | 0.005598938 |  |  | 456180 | 0.9867858 | 0.9150489 | 0.006681064 | 0.9803832 | 0.01154691 | 0.9803796 | 0.00809516 |  |  | 756960 | 0.9621788 | 0.8678712 | 0.01586232 | 0.970472 | 0.00704051 | 0.9704706 | 0.00970965
|  |  | 189792 | 1.00313 | 0.9994305 | 0.0003441237 | 0.9999501 | 0.0751888 | 0.9999457 | 0.144027 |  |  | 413946 | 0.9947158 | 0.9866385 | 0.001154499 | 0.9958441 | 0.004806516 | 0.9958453 | 0.003961974 |  |  | 309060 | 0.9744259 | 0.9670213 | 0.002878612 | 0.9791685 | 0.007913283 | 0.9791673 | 0.005598555 |  |  | 456480 | 0.9867858 | 0.9150489 | 0.006681064 | 0.9803919 | 0.01154625 | 0.9803883 | 0.00809505 |  |  | 757260 | 0.9621788 | 0.8678712 | 0.01586232 | 0.9704925 | 0.00704055 | 0.9704912 | 0.009709253
|  |  | 190092 | 1.001338 | 0.9994305 | 0.0003441237 | 0.9999501 | 0.0751888 | 0.9999457 | 0.144027 |  |  | 414246 | 0.9937554 | 0.9866385 | 0.001154499 | 0.9958466 | 0.004806228 | 0.9958478 | 0.003961794 |  |  | 309360 | 0.9755049 | 0.9670213 | 0.002878612 | 0.9791978 | 0.007912436 | 0.9791966 | 0.005598171 |  |  | 456780 | 0.9884672 | 0.9150489 | 0.006681064 | 0.9804006 | 0.01154558 | 0.980397 | 0.008094941 |  |  | 757560 | 0.9666547 | 0.8678712 | 0.01586232 | 0.9705131 | 0.00704059 | 0.9705117 | 0.009708857
|  |  | 190392 | 1.00313 | 0.9994305 | 0.0003441237 | 0.9999501 | 0.0751888 | 0.9999457 | 0.144027 |  |  | 414546 | 0.9937554 | 0.9866385 | 0.001154499 | 0.9958491 | 0.00480594 | 0.9958503 | 0.003961614 |  |  | 309660 | 0.976584 | 0.9670213 | 0.002878612 | 0.9792271 | 0.007911588 | 0.9792258 | 0.005597786 |  |  | 457080 | 0.9834228 | 0.9150489 | 0.006681064 | 0.9804092 | 0.01154492 | 0.9804056 | 0.008094832 |  |  | 757860 | 0.9688926 | 0.8678712 | 0.01586232 | 0.9705336 | 0.00704063 | 0.9705322 | 0.009708461
|  |  | 190692 | 1.004026 | 0.9994305 | 0.0003441237 | 0.9999501 | 0.0751888 | 0.9999457 | 0.144027 |  |  | 414846 | 0.9937554 | 0.9866385 | 0.001154499 | 0.9958516 | 0.004805653 | 0.9958528 | 0.003961435 |  |  | 309960 | 0.9744259 | 0.9670213 | 0.002878612 | 0.9792562 | 0.007910739 | 0.979255 | 0.005597401 |  |  | 457380 | 0.9884672 | 0.9150489 | 0.006681064 | 0.9804178 | 0.01154426 | 0.9804142 | 0.008094724 |  |  | 758160 | 0.9644167 | 0.8678712 | 0.01586232 | 0.9705541 | 0.00704067 | 0.9705527 | 0.009708066
|  |  | 190992 | 1.00313 | 0.9994305 | 0.0003441237 | 0.9999501 | 0.0751888 | 0.9999457 | 0.144027 |  |  | 415146 | 0.9937554 | 0.9866385 | 0.001154499 | 0.995854 | 0.004805368 | 0.9958552 | 0.003961256 |  |  | 310260 | 0.9755049 | 0.9670213 | 0.002878612 | 0.9792854 | 0.007909889 | 0.9792842 | 0.005597014 |  |  | 457680 | 0.9884672 | 0.9150489 | 0.006681064 | 0.9804264 | 0.01154361 | 0.9804228 | 0.008094616 |  |  | 758460 | 0.9599408 | 0.8678712 | 0.01586232 | 0.9705745 | 0.007040711 | 0.9705731 | 0.009707671
|  |  | 191292 | 1.002234 | 0.9994305 | 0.0003441237 | 0.9999501 | 0.0751888 | 0.9999457 | 0.144027 |  |  | 415446 | 0.9937554 | 0.9866385 | 0.001154499 | 0.9958565 | 0.004805084 | 0.9958577 | 0.003961079 |  |  | 310560 | 0.9755049 | 0.9670213 | 0.002878612 | 0.9793145 | 0.007909038 | 0.9793132 | 0.005596627 |  |  | 457980 | 0.9867858 | 0.9150489 | 0.006681064 | 0.980435 | 0.01154296 | 0.9804313 | 0.008094509 |  |  | 758760 | 0.9666547 | 0.8678712 | 0.01586232 | 0.9705949 | 0.007040751 | 0.9705935 | 0.009707277
|  |  | 191592 | 1.001338 | 0.9994305 | 0.0003441237 | 0.9999501 | 0.0751888 | 0.9999457 | 0.144027 |  |  | 415746 | 0.9937554 | 0.9866385 | 0.001154499 | 0.995859 | 0.0048048 | 0.9958602 | 0.003960902 |  |  | 310860 | 0.976584 | 0.9670213 | 0.002878612 | 0.9793435 | 0.007908186 | 0.9793423 | 0.00559624 |  |  | 458280 | 0.9901487 | 0.9150489 | 0.006681064 | 0.9804435 | 0.0115423 | 0.9804399 | 0.008094402 |  |  | 759060 | 0.9644167 | 0.8678712 | 0.01586232 | 0.9706154 | 0.007040791 | 0.9706139 | 0.009706884
|  |  | 191892 | 1.002234 | 0.9994305 | 0.0003441237 | 0.9999501 | 0.0751888 | 0.9999457 | 0.144027 |  |  | 416046 | 0.9937554 | 0.9866385 | 0.001154499 | 0.9958614 | 0.004804518 | 0.9958627 | 0.003960726 |  |  | 311160 | 0.976584 | 0.9670213 | 0.002878612 | 0.9793725 | 0.007907333 | 0.9793713 | 0.005595851 |  |  | 458580 | 0.9884672 | 0.9150489 | 0.006681064 | 0.980452 | 0.01154166 | 0.9804484 | 0.008094297 |  |  | 759360 | 0.9644167 | 0.8678712 | 0.01586232 | 0.9706357 | 0.007040831 | 0.9706343 | 0.009706491
|  |  | 192192 | 1.002234 | 0.9994305 | 0.0003441237 | 0.9999501 | 0.0751888 | 0.9999457 | 0.144027 |  |  | 416346 | 0.9927949 | 0.9866385 | 0.001154499 | 0.9958639 | 0.004804237 | 0.9958651 | 0.00396055 |  |  | 311460 | 0.976584 | 0.9670213 | 0.002878612 | 0.9794015 | 0.00790648 | 0.9794002 | 0.005595462 |  |  | 458880 | 0.9867858 | 0.9150489 | 0.006681064 | 0.9804605 | 0.01154101 | 0.9804569 | 0.008094191 |  |  | 759660 | 0.9666547 | 0.8678712 | 0.01586232 | 0.9706561 | 0.007040871 | 0.9706547 | 0.009706098
|  |  | 192492 | 1.002234 | 0.9994305 | 0.0003441237 | 0.9999501 | 0.0751888 | 0.9999457 | 0.144027 |  |  | 416646 | 0.9927949 | 0.9866385 | 0.001154499 | 0.9958663 | 0.004803957 | 0.9958676 | 0.003960376 |  |  | 311760 | 0.976584 | 0.9670213 | 0.002878612 | 0.9794304 | 0.007905626 | 0.9794291 | 0.005595072 |  |  | 459180 | 0.9867858 | 0.9150489 | 0.006681064 | 0.980469 | 0.01154037 | 0.9804653 | 0.008094087 |  |  | 759960 | 0.9688926 | 0.8678712 | 0.01586232 | 0.9706765 | 0.007040911 | 0.970675 | 0.009705706
|  |  | 192792 | 1.002234 | 0.9994305 | 0.0003441237 | 0.9999501 | 0.0751888 | 0.9999457 | 0.144027 |  |  | 416946 | 0.9937554 | 0.9866385 | 0.001154499 | 0.9958688 | 0.004803678 | 0.99587 | 0.003960202 |  |  | 312060 | 0.977663 | 0.9670213 | 0.002878612 | 0.9794592 | 0.00790477 | 0.979458 | 0.005594681 |  |  | 459480 | 0.9834228 | 0.9150489 | 0.006681064 | 0.9804774 | 0.01153973 | 0.9804738 | 0.008093983 |  |  | 760260 | 0.9688926 | 0.8678712 | 0.01586232 | 0.9706968 | 0.007040951 | 0.9706953 | 0.009705315
|  |  | 193092 | 1.001338 | 0.9994305 | 0.0003441237 | 0.9999501 | 0.0751888 | 0.9999457 | 0.144027 |  |  | 417246 | 0.9937554 | 0.9866385 | 0.001154499 | 0.9958712 | 0.0048034 | 0.9958725 | 0.003960028 |  |  | 312360 | 0.976584 | 0.9670213 | 0.002878612 | 0.979488 | 0.007903914 | 0.9794868 | 0.00559429 |  |  | 459780 | 0.9851043 | 0.9150489 | 0.006681064 | 0.9804859 | 0.01153909 | 0.9804822 | 0.008093879 |  |  | 760560 | 0.9666547 | 0.8678712 | 0.01586232 | 0.9707171 | 0.007040991 | 0.9707156 | 0.009704924
|  |  | 193392 | 1.002234 | 0.9994305 | 0.0003441237 | 0.9999501 | 0.0751888 | 0.9999457 | 0.144027 |  |  | 417546 | 0.9937554 | 0.9866385 | 0.001154499 | 0.9958736 | 0.004803123 | 0.9958749 | 0.003959856 |  |  | 312660 | 0.9755049 | 0.9670213 | 0.002878612 | 0.9795168 | 0.007903058 | 0.9795156 | 0.005593898 |  |  | 460080 | 0.9867858 | 0.9150489 | 0.006681064 | 0.9804943 | 0.01153846 | 0.9804906 | 0.008093776 |  |  | 760860 | 0.9666547 | 0.8678712 | 0.01586232 | 0.9707373 | 0.007041031 | 0.9707359 | 0.009704533
|  |  | 193692 | 1.001338 | 0.9994305 | 0.0003441237 | 0.9999501 | 0.0751888 | 0.9999457 | 0.144027 |  |  | 417846 | 0.9937554 | 0.9866385 | 0.001154499 | 0.995876 | 0.004802848 | 0.9958773 | 0.003959684 |  |  | 312960 | 0.9744259 | 0.9670213 | 0.002878612 | 0.9795455 | 0.0079022 | 0.9795443 | 0.005593505 |  |  | 460380 | 0.9867858 | 0.9150489 | 0.006681064 | 0.9805027 | 0.01153783 | 0.980499 | 0.008093674 |  |  | 761160 | 0.9666547 | 0.8678712 | 0.01586232 | 0.9707576 | 0.007041071 | 0.9707561 | 0.009704143
|  |  | 193992 | 1.002234 | 0.9994305 | 0.0003441237 | 0.9999501 | 0.0751888 | 0.9999457 | 0.144027 |  |  | 418146 | 0.9947158 | 0.9866385 | 0.001154499 | 0.9958785 | 0.004802573 | 0.9958797 | 0.003959513 |  |  | 313260 | 0.9755049 | 0.9670213 | 0.002878612 | 0.9795742 | 0.007901342 | 0.979573 | 0.005593111 |  |  | 460680 | 0.9884672 | 0.9150489 | 0.006681064 | 0.980511 | 0.0115372 | 0.9805073 | 0.008093573 |  |  | 761460 | 0.9688926 | 0.8678712 | 0.01586232 | 0.9707778 | 0.007041111 | 0.9707763 | 0.009703754
|  |  | 194292 | 1.002234 | 0.9994305 | 0.0003441237 | 0.9999501 | 0.0751888 | 0.9999457 | 0.144027 |  |  | 418446 | 0.9937554 | 0.9866385 | 0.001154499 | 0.9958809 | 0.0048023 | 0.9958822 | 0.003959342 |  |  | 313560 | 0.9755049 | 0.9670213 | 0.002878612 | 0.9796028 | 0.007900482 | 0.9796016 | 0.005592717 |  |  | 460980 | 0.9884672 | 0.9150489 | 0.006681064 | 0.9805193 | 0.01153657 | 0.9805157 | 0.008093472 |  |  | 761760 | 0.9666547 | 0.8678712 | 0.01586232 | 0.970798 | 0.007041152 | 0.9707965 | 0.009703365
|  |  | 194592 | 1.002234 | 0.9994305 | 0.0003441237 | 0.9999501 | 0.0751888 | 0.9999457 | 0.144027 |  |  | 418746 | 0.9937554 | 0.9866385 | 0.001154499 | 0.9958833 | 0.004802027 | 0.9958846 | 0.003959172 |  |  | 313860 | 0.976584 | 0.9670213 | 0.002878612 | 0.9796314 | 0.007899622 | 0.9796302 | 0.005592322 |  |  | 461280 | 0.9884672 | 0.9150489 | 0.006681064 | 0.9805277 | 0.01153595 | 0.980524 | 0.008093371 |  |  | 762060 | 0.9666547 | 0.8678712 | 0.01586232 | 0.9708182 | 0.007041192 | 0.9708167 | 0.009702977
|  |  | 194892 | 1.001338 | 0.9994305 | 0.0003441237 | 0.9999501 | 0.0751888 | 0.9999457 | 0.144027 |  |  | 419046 | 0.9937554 | 0.9866385 | 0.001154499 | 0.9958857 | 0.004801756 | 0.995887 | 0.003959003 |  |  | 314160 | 0.9755049 | 0.9670213 | 0.002878612 | 0.9796599 | 0.007898762 | 0.9796587 | 0.005591927 |  |  | 461580 | 0.9867858 | 0.9150489 | 0.006681064 | 0.9805359 | 0.01153533 | 0.9805322 | 0.008093271 |  |  | 762360 | 0.9666547 | 0.8678712 | 0.01586232 | 0.9708383 | 0.007041232 | 0.9708369 | 0.009702589
|  |  | 195192 | 1.002234 | 0.9994305 | 0.0003441237 | 0.9999501 | 0.0751888 | 0.9999457 | 0.144027 |  |  | 419346 | 0.9947158 | 0.9866385 | 0.001154499 | 0.995888 | 0.004801485 | 0.9958894 | 0.003958835 |  |  | 314460 | 0.9755049 | 0.9670213 | 0.002878612 | 0.9796884 | 0.0078979 | 0.9796872 | 0.00559153 |  |  | 461880 | 0.9867858 | 0.9150489 | 0.006681064 | 0.9805442 | 0.01153471 | 0.9805405 | 0.008093172 |  |  | 762660 | 0.9666547 | 0.8678712 | 0.01586232 | 0.9708585 | 0.007041272 | 0.970857 | 0.009702202
|  |  | 195492 | 1.001338 | 0.9994305 | 0.0003441237 | 0.9999501 | 0.0751888 | 0.9999457 | 0.144027 |  |  | 419646 | 0.9937554 | 0.9866385 | 0.001154499 | 0.9958904 | 0.004801216 | 0.9958918 | 0.003958667 |  |  | 314760 | 0.9744259 | 0.9670213 | 0.002878612 | 0.9797168 | 0.007897038 | 0.9797156 | 0.005591133 |  |  | 462180 | 0.9901487 | 0.9150489 | 0.006681064 | 0.9805525 | 0.01153409 | 0.9805487 | 0.008093073 |  |  | 762960 | 0.9644167 | 0.8678712 | 0.01586232 | 0.9708786 | 0.007041312 | 0.9708771 | 0.009701815
|  |  | 195792 | 1.00313 | 0.9994305 | 0.0003441237 | 0.9999501 | 0.0751888 | 0.9999457 | 0.144027 |  |  | 419946 | 0.9937554 | 0.9866385 | 0.001154499 | 0.9958928 | 0.004800948 | 0.9958941 | 0.0039585 |  |  | 315060 | 0.9755049 | 0.9670213 | 0.002878612 | 0.9797452 | 0.007896175 | 0.979744 | 0.005590736 |  |  | 462480 | 0.9884672 | 0.9150489 | 0.006681064 | 0.9805607 | 0.01153348 | 0.980557 | 0.008092975 |  |  | 763260 | 0.9666547 | 0.8678712 | 0.01586232 | 0.9708987 | 0.007041352 | 0.9708972 | 0.009701429
|  |  | 196092 | 1.00313 | 0.9994305 | 0.0003441237 | 0.9999501 | 0.0751888 | 0.9999457 | 0.144027 |  |  | 420246 | 0.9937554 | 0.9866385 | 0.001154499 | 0.9958952 | 0.00480068 | 0.9958965 | 0.003958334 |  |  | 315360 | 0.977663 | 0.9670213 | 0.002878612 | 0.9797736 | 0.007895311 | 0.9797724 | 0.005590338 |  |  | 462780 | 0.9867858 | 0.9150489 | 0.006681064 | 0.9805689 | 0.01153286 | 0.9805652 | 0.008092878 |  |  | 763560 | 0.9666547 | 0.8678712 | 0.01586232 | 0.9709187 | 0.007041392 | 0.9709172 | 0.009701043
|  |  | 196392 | 1.002234 | 0.9994305 | 0.0003441237 | 0.9999501 | 0.0751888 | 0.9999457 | 0.144027 |  |  | 420546 | 0.9937554 | 0.9866385 | 0.001154499 | 0.9958975 | 0.004800414 | 0.9958989 | 0.003958168 |  |  | 315660 | 0.976584 | 0.9670213 | 0.002878612 | 0.9798019 | 0.007894446 | 0.9798007 | 0.005589939 |  |  | 463080 | 0.9884672 | 0.9150489 | 0.006681064 | 0.9805771 | 0.01153226 | 0.9805733 | 0.008092781 |  |  | 763860 | 0.9666547 | 0.8678712 | 0.01586232 | 0.9709388 | 0.007041432 | 0.9709373 | 0.009700658
|  |  | 196692 | 1.001338 | 0.9994305 | 0.0003441237 | 0.9999501 | 0.0751888 | 0.9999457 | 0.144027 |  |  | 420846 | 0.9927949 | 0.9866385 | 0.001154499 | 0.9958999 | 0.004800149 | 0.9959012 | 0.003958003 |  |  | 315960 | 0.9755049 | 0.9670213 | 0.002878612 | 0.9798301 | 0.007893581 | 0.9798289 | 0.005589539 |  |  | 463380 | 0.9901487 | 0.9150489 | 0.006681064 | 0.9805852 | 0.01153165 | 0.9805815 | 0.008092684 |  |  | 764160 | 0.9666547 | 0.8678712 | 0.01586232 | 0.9709588 | 0.007041472 | 0.9709573 | 0.009700274
|  |  | 196992 | 1.001338 | 0.9994305 | 0.0003441237 | 0.9999501 | 0.0751888 | 0.9999457 | 0.144027 |  |  | 421146 | 0.9947158 | 0.9866385 | 0.001154499 | 0.9959022 | 0.004799885 | 0.9959036 | 0.003957839 |  |  | 316260 | 0.977663 | 0.9670213 | 0.002878612 | 0.9798583 | 0.007892715 | 0.9798571 | 0.005589139 |  |  | 463680 | 0.9884672 | 0.9150489 | 0.006681064 | 0.9805933 | 0.01153105 | 0.9805896 | 0.008092588 |  |  | 764460 | 0.9644167 | 0.8678712 | 0.01586232 | 0.9709788 | 0.007041512 | 0.9709772 | 0.00969989
|  |  | 197292 | 1.00313 | 0.9994305 | 0.0003441237 | 0.9999501 | 0.0751888 | 0.9999457 | 0.144027 |  |  | 421446 | 0.9937554 | 0.9866385 | 0.001154499 | 0.9959046 | 0.004799622 | 0.995906 | 0.003957676 |  |  | 316560 | 0.9744259 | 0.9670213 | 0.002878612 | 0.9798865 | 0.007891848 | 0.9798853 | 0.005588738 |  |  | 463980 | 0.9834228 | 0.9150489 | 0.006681064 | 0.9806014 | 0.01153044 | 0.9805977 | 0.008092493 |  |  | 764760 | 0.9711305 | 0.8678712 | 0.01586232 | 0.9709988 | 0.007041552 | 0.9709972 | 0.009699506
|  |  | 197592 | 1.001338 | 0.9994305 | 0.0003441237 | 0.9999501 | 0.0751888 | 0.9999457 | 0.144027 |  |  | 421746 | 0.9937554 | 0.9866385 | 0.001154499 | 0.9959069 | 0.00479936 | 0.9959083 | 0.003957513 |  |  | 316860 | 0.9755049 | 0.9670213 | 0.002878612 | 0.9799146 | 0.007890981 | 0.9799134 | 0.005588336 |  |  | 464280 | 0.9867858 | 0.9150489 | 0.006681064 | 0.9806095 | 0.01152984 | 0.9806058 | 0.008092398 |  |  | 765060 | 0.9666547 | 0.8678712 | 0.01586232 | 0.9710187 | 0.007041592 | 0.9710172 | 0.009699123
|  |  | 197892 | 1.001338 | 0.9994305 | 0.0003441237 | 0.9999501 | 0.0751888 | 0.9999457 | 0.144027 |  |  | 422046 | 0.9947158 | 0.9866385 | 0.001154499 | 0.9959092 | 0.004799099 | 0.9959106 | 0.003957351 |  |  | 317160 | 0.976584 | 0.9670213 | 0.002878612 | 0.9799427 | 0.007890113 | 0.9799415 | 0.005587934 |  |  | 464580 | 0.9851043 | 0.9150489 | 0.006681064 | 0.9806176 | 0.01152925 | 0.9806138 | 0.008092304 |  |  | 765360 | 0.9666547 | 0.8678712 | 0.01586232 | 0.9710386 | 0.007041632 | 0.9710371 | 0.00969874
|  |  | 198192 | 1.00313 | 0.9994305 | 0.0003441237 | 0.9999501 | 0.0751888 | 0.9999457 | 0.144027 |  |  | 422346 | 0.9927949 | 0.9866385 | 0.001154499 | 0.9959116 | 0.004798839 | 0.995913 | 0.003957189 |  |  | 317460 | 0.976584 | 0.9670213 | 0.002878612 | 0.9799707 | 0.007889244 | 0.9799695 | 0.005587532 |  |  | 464880 | 0.9884672 | 0.9150489 | 0.006681064 | 0.9806256 | 0.01152865 | 0.9806219 | 0.008092211 |  |  | 765660 | 0.9711305 | 0.8678712 | 0.01586232 | 0.9710585 | 0.007041672 | 0.971057 | 0.009698358
|  |  | 198492 | 1.002234 | 0.9994305 | 0.0003441237 | 0.9999501 | 0.0751888 | 0.9999457 | 0.144027 |  |  | 422646 | 0.9937554 | 0.9866385 | 0.001154499 | 0.9959139 | 0.00479858 | 0.9959153 | 0.003957028 |  |  | 317760 | 0.976584 | 0.9670213 | 0.002878612 | 0.9799987 | 0.007888375 | 0.9799975 | 0.005587128 |  |  | 465180 | 0.9867858 | 0.9150489 | 0.006681064 | 0.9806337 | 0.01152806 | 0.9806299 | 0.008092118 |  |  | 765960 | 0.9711305 | 0.8678712 | 0.01586232 | 0.9710784 | 0.007041712 | 0.9710768 | 0.009697977
|  |  | 198792 | 1.002234 | 0.9994305 | 0.0003441237 | 0.9999501 | 0.0751888 | 0.9999457 | 0.144027 |  |  | 422946 | 0.9937554 | 0.9866385 | 0.001154499 | 0.9959162 | 0.004798322 | 0.9959176 | 0.003956868 |  |  | 318060 | 0.976584 | 0.9670213 | 0.002878612 | 0.9800266 | 0.007887505 | 0.9800254 | 0.005586724 |  |  | 465480 | 0.9901487 | 0.9150489 | 0.006681064 | 0.9806417 | 0.01152747 | 0.9806379 | 0.008092025 |  |  | 766260 | 0.9688926 | 0.8678712 | 0.01586232 | 0.9710983 | 0.007041752 | 0.9710967 | 0.009697596
|  |  | 199092 | 1.00313 | 0.9994305 | 0.0003441237 | 0.9999501 | 0.0751888 | 0.9999457 | 0.144027 |  |  | 423246 | 0.9947158 | 0.9866385 | 0.001154499 | 0.9959185 | 0.004798065 | 0.9959199 | 0.003956708 |  |  | 318360 | 0.976584 | 0.9670213 | 0.002878612 | 0.9800545 | 0.007886634 | 0.9800533 | 0.00558632 |  |  | 465780 | 0.9867858 | 0.9150489 | 0.006681064 | 0.9806496 | 0.01152689 | 0.9806459 | 0.008091933 |  |  | 766560 | 0.9644167 | 0.8678712 | 0.01586232 | 0.9711181 | 0.007041792 | 0.9711165 | 0.009697216
|  |  | 199392 | 1.002234 | 0.9994305 | 0.0003441237 | 0.9999501 | 0.0751888 | 0.9999457 | 0.144027 |  |  | 423546 | 0.9947158 | 0.9866385 | 0.001154499 | 0.9959208 | 0.004797809 | 0.9959222 | 0.00395655 |  |  | 318660 | 0.9755049 | 0.9670213 | 0.002878612 | 0.9800824 | 0.007885763 | 0.9800812 | 0.005585914 |  |  | 466080 | 0.9851043 | 0.9150489 | 0.006681064 | 0.9806576 | 0.0115263 | 0.9806538 | 0.008091842 |  |  | 766860 | 0.9621788 | 0.8678712 | 0.01586232 | 0.9711379 | 0.007041832 | 0.9711363 | 0.009696836
|  |  | 199692 | 1.00313 | 0.9994305 | 0.0003441237 | 0.9999501 | 0.0751888 | 0.9999457 | 0.144027 |  |  | 423846 | 0.9937554 | 0.9866385 | 0.001154499 | 0.9959231 | 0.004797554 | 0.9959245 | 0.003956391 |  |  | 318960 | 0.977663 | 0.9670213 | 0.002878612 | 0.9801102 | 0.007884891 | 0.980109 | 0.005585509 |  |  | 466380 | 0.9851043 | 0.9150489 | 0.006681064 | 0.9806655 | 0.01152572 | 0.9806617 | 0.008091751 |  |  | 767160 | 0.9666547 | 0.8678712 | 0.01586232 | 0.9711577 | 0.007041872 | 0.9711561 | 0.009696456
|  |  | 199992 | 1.002234 | 0.9994305 | 0.0003441237 | 0.9999501 | 0.0751888 | 0.9999457 | 0.144027 |  |  | 424146 | 0.9927949 | 0.9866385 | 0.001154499 | 0.9959254 | 0.0047973 | 0.9959268 | 0.003956234 |  |  | 319260 | 0.976584 | 0.9670213 | 0.002878612 | 0.9801379 | 0.007884018 | 0.9801367 | 0.005585102 |  |  | 466680 | 0.9851043 | 0.9150489 | 0.006681064 | 0.9806734 | 0.01152514 | 0.9806697 | 0.008091661 |  |  | 767460 | 0.9666547 | 0.8678712 | 0.01586232 | 0.9711775 | 0.007041912 | 0.9711759 | 0.009696078
|  |  | 200292 | 1.00313 | 0.9994305 | 0.0003441237 | 0.9999501 | 0.0751888 | 0.9999457 | 0.144027 |  |  | 424446 | 0.9927949 | 0.9866385 | 0.001154499 | 0.9959277 | 0.004797047 | 0.9959291 | 0.003956077 |  |  | 319560 | 0.976584 | 0.9670213 | 0.002878612 | 0.9801656 | 0.007883145 | 0.9801644 | 0.005584695 |  |  | 466980 | 0.9851043 | 0.9150489 | 0.006681064 | 0.9806813 | 0.01152456 | 0.9806775 | 0.008091571 |  |  | 767760 | 0.9688926 | 0.8678712 | 0.01586232 | 0.9711972 | 0.007041952 | 0.9711956 | 0.009695699
|  |  | 200592 | 1.00313 | 0.9994305 | 0.0003441237 | 0.9999501 | 0.0751888 | 0.9999457 | 0.144027 |  |  | 424746 | 0.9927949 | 0.9866385 | 0.001154499 | 0.99593 | 0.004796795 | 0.9959314 | 0.003955921 |  |  | 319860 | 0.976584 | 0.9670213 | 0.002878612 | 0.9801933 | 0.007882271 | 0.9801921 | 0.005584288 |  |  | 467280 | 0.9834228 | 0.9150489 | 0.006681064 | 0.9806892 | 0.01152399 | 0.9806854 | 0.008091482 |  |  | 768060 | 0.9666547 | 0.8678712 | 0.01586232 | 0.971217 | 0.007041992 | 0.9712153 | 0.009695321
|  |  | 200892 | 1.002234 | 0.9994305 | 0.0003441237 | 0.9999501 | 0.0751888 | 0.9999457 | 0.144027 |  |  | 425046 | 0.9937554 | 0.9866385 | 0.001154499 | 0.9959322 | 0.004796544 | 0.9959337 | 0.003955765 |  |  | 320160 | 0.977663 | 0.9670213 | 0.002878612 | 0.9802209 | 0.007881396 | 0.9802197 | 0.00558388 |  |  | 467580 | 0.9884672 | 0.9150489 | 0.006681064 | 0.9806971 | 0.01152342 | 0.9806932 | 0.008091393 |  |  | 768360 | 0.9621788 | 0.8678712 | 0.01586232 | 0.9712367 | 0.007042032 | 0.971235 | 0.009694944
|  |  | 201192 | 1.002234 | 0.9994305 | 0.0003441237 | 0.9999501 | 0.0751888 | 0.9999457 | 0.144027 |  |  | 425346 | 0.9956763 | 0.9866385 | 0.001154499 | 0.9959345 | 0.004796294 | 0.995936 | 0.00395561 |  |  | 320460 | 0.977663 | 0.9670213 | 0.002878612 | 0.9802485 | 0.007880521 | 0.9802473 | 0.005583471 |  |  | 467880 | 0.9867858 | 0.9150489 | 0.006681064 | 0.9807049 | 0.01152285 | 0.9807011 | 0.008091305 |  |  | 768660 | 0.9666547 | 0.8678712 | 0.01586232 | 0.9712563 | 0.007042072 | 0.9712547 | 0.009694567
|  |  | 201492 | 1.000442 | 0.9994305 | 0.0003441237 | 0.9999501 | 0.0751888 | 0.9999457 | 0.144027 |  |  | 425646 | 0.9937554 | 0.9866385 | 0.001154499 | 0.9959367 | 0.004796045 | 0.9959382 | 0.003955456 |  |  | 320760 | 0.978742 | 0.9670213 | 0.002878612 | 0.980276 | 0.007879646 | 0.9802748 | 0.005583062 |  |  | 468180 | 0.9884672 | 0.9150489 | 0.006681064 | 0.9807127 | 0.01152228 | 0.9807089 | 0.008091217 |  |  | 768960 | 0.9666547 | 0.8678712 | 0.01586232 | 0.971276 | 0.007042112 | 0.9712743 | 0.009694191
|  |  | 201792 | 1.002234 | 0.9994305 | 0.0003441237 | 0.9999501 | 0.0751888 | 0.9999457 | 0.144027 |  |  | 425946 | 0.9937554 | 0.9866385 | 0.001154499 | 0.995939 | 0.004795797 | 0.9959405 | 0.003955302 |  |  | 321060 | 0.977663 | 0.9670213 | 0.002878612 | 0.9803035 | 0.007878769 | 0.9803023 | 0.005582652 |  |  | 468480 | 0.9867858 | 0.9150489 | 0.006681064 | 0.9807205 | 0.01152171 | 0.9807166 | 0.00809113 |  |  | 769260 | 0.9733685 | 0.8678712 | 0.01586232 | 0.9712956 | 0.007042152 | 0.971294 | 0.009693815
|  |  | 202092 | 1.002234 | 0.9994305 | 0.0003441237 | 0.9999501 | 0.0751888 | 0.9999457 | 0.144027 |  |  | 426246 | 0.9927949 | 0.9866385 | 0.001154499 | 0.9959412 | 0.00479555 | 0.9959427 | 0.003955149 |  |  | 321360 | 0.977663 | 0.9670213 | 0.002878612 | 0.9803309 | 0.007877892 | 0.9803298 | 0.005582242 |  |  | 468780 | 0.9884672 | 0.9150489 | 0.006681064 | 0.9807282 | 0.01152115 | 0.9807244 | 0.008091044 |  |  | 769560 | 0.9666547 | 0.8678712 | 0.01586232 | 0.9713152 | 0.007042192 | 0.9713136 | 0.00969344
|  |  | 202392 | 1.001338 | 0.9994305 | 0.0003441237 | 0.9999501 | 0.0751888 | 0.9999457 | 0.144027 |  |  | 426546 | 0.9937554 | 0.9866385 | 0.001154499 | 0.9959435 | 0.004795304 | 0.995945 | 0.003954997 |  |  | 321660 | 0.976584 | 0.9670213 | 0.002878612 | 0.9803583 | 0.007877015 | 0.9803572 | 0.005581831 |  |  | 469080 | 0.9901487 | 0.9150489 | 0.006681064 | 0.980736 | 0.01152059 | 0.9807321 | 0.008090958 |  |  | 769860 | 0.9621788 | 0.8678712 | 0.01586232 | 0.9713348 | 0.007042232 | 0.9713331 | 0.009693065
|  |  | 202692 | 1.00313 | 0.9994305 | 0.0003441237 | 0.9999501 | 0.0751888 | 0.9999457 | 0.144027 |  |  | 426846 | 0.9927949 | 0.9866385 | 0.001154499 | 0.9959457 | 0.004795059 | 0.9959472 | 0.003954845 |  |  | 321960 | 0.9755049 | 0.9670213 | 0.002878612 | 0.9803857 | 0.007876137 | 0.9803845 | 0.00558142 |  |  | 469380 | 0.9867858 | 0.9150489 | 0.006681064 | 0.9807437 | 0.01152003 | 0.9807399 | 0.008090872 |  |  | 770160 | 0.9644167 | 0.8678712 | 0.01586232 | 0.9713544 | 0.007042272 | 0.9713527 | 0.009692691
|  |  | 202992 | 1.000442 | 0.9994305 | 0.0003441237 | 0.9999501 | 0.0751888 | 0.9999457 | 0.144027 |  |  | 427146 | 0.9937554 | 0.9866385 | 0.001154499 | 0.9959479 | 0.004794815 | 0.9959495 | 0.003954694 |  |  | 322260 | 0.976584 | 0.9670213 | 0.002878612 | 0.980413 | 0.007875258 | 0.9804118 | 0.005581008 |  |  | 469680 | 0.9867858 | 0.9150489 | 0.006681064 | 0.9807514 | 0.01151947 | 0.9807475 | 0.008090787 |  |  | 770460 | 0.9644167 | 0.8678712 | 0.01586232 | 0.9713739 | 0.007042312 | 0.9713722 | 0.009692317
|  |  | 203292 | 1.002234 | 0.9994305 | 0.0003441237 | 0.9999501 | 0.0751888 | 0.9999457 | 0.144027 |  |  | 427446 | 0.9937554 | 0.9866385 | 0.001154499 | 0.9959502 | 0.004794572 | 0.9959517 | 0.003954544 |  |  | 322560 | 0.976584 | 0.9670213 | 0.002878612 | 0.9804403 | 0.007874379 | 0.9804391 | 0.005580595 |  |  | 469980 | 0.9851043 | 0.9150489 | 0.006681064 | 0.9807591 | 0.01151892 | 0.9807552 | 0.008090703 |  |  | 770760 | 0.9688926 | 0.8678712 | 0.01586232 | 0.9713934 | 0.007042352 | 0.9713917 | 0.009691944
|  |  | 203592 | 1.002234 | 0.9994305 | 0.0003441237 | 0.9999501 | 0.0751888 | 0.9999457 | 0.144027 |  |  | 427746 | 0.9937554 | 0.9866385 | 0.001154499 | 0.9959524 | 0.004794329 | 0.9959539 | 0.003954394 |  |  | 322860 | 0.976584 | 0.9670213 | 0.002878612 | 0.9804675 | 0.0078735 | 0.9804663 | 0.005580182 |  |  | 470280 | 0.9867858 | 0.9150489 | 0.006681064 | 0.9807667 | 0.01151837 | 0.9807629 | 0.008090619 |  |  | 771060 | 0.9666547 | 0.8678712 | 0.01586232 | 0.9714129 | 0.007042392 | 0.9714112 | 0.009691572
|  |  | 203892 | 1.002234 | 0.9994305 | 0.0003441237 | 0.9999501 | 0.0751888 | 0.9999457 | 0.144027 |  |  | 428046 | 0.9937554 | 0.9866385 | 0.001154499 | 0.9959546 | 0.004794088 | 0.9959561 | 0.003954245 |  |  | 323160 | 0.976584 | 0.9670213 | 0.002878612 | 0.9804947 | 0.00787262 | 0.9804935 | 0.005579769 |  |  | 470580 | 0.9884672 | 0.9150489 | 0.006681064 | 0.9807744 | 0.01151782 | 0.9807705 | 0.008090535 |  |  | 771360 | 0.9666547 | 0.8678712 | 0.01586232 | 0.9714324 | 0.007042432 | 0.9714307 | 0.0096912
|  |  | 204192 | 1.002234 | 0.9994305 | 0.0003441237 | 0.9999501 | 0.0751888 | 0.9999457 | 0.144027 |  |  | 428346 | 0.9947158 | 0.9866385 | 0.001154499 | 0.9959568 | 0.004793848 | 0.9959584 | 0.003954096 |  |  | 323460 | 0.976584 | 0.9670213 | 0.002878612 | 0.9805218 | 0.007871739 | 0.9805206 | 0.005579355 |  |  | 470880 | 0.9867858 | 0.9150489 | 0.006681064 | 0.980782 | 0.01151727 | 0.9807781 | 0.008090452 |  |  | 771660 | 0.9666547 | 0.8678712 | 0.01586232 | 0.9714519 | 0.007042472 | 0.9714501 | 0.009690828
|  |  | 204492 | 1.001338 | 0.9994305 | 0.0003441237 | 0.9999501 | 0.0751888 | 0.9999457 | 0.144027 |  |  | 428646 | 0.9937554 | 0.9866385 | 0.001154499 | 0.995959 | 0.004793609 | 0.9959606 | 0.003953949 |  |  | 323760 | 0.977663 | 0.9670213 | 0.002878612 | 0.9805489 | 0.007870858 | 0.9805477 | 0.00557894 |  |  | 471180 | 0.9867858 | 0.9150489 | 0.006681064 | 0.9807896 | 0.01151673 | 0.9807857 | 0.00809037 |  |  | 771960 | 0.9621788 | 0.8678712 | 0.01586232 | 0.9714713 | 0.007042512 | 0.9714696 | 0.009690457
|  |  | 204792 | 1.00313 | 0.9994305 | 0.0003441237 | 0.9999501 | 0.0751888 | 0.9999457 | 0.144027 |  |  | 428946 | 0.9918345 | 0.9866385 | 0.001154499 | 0.9959612 | 0.00479337 | 0.9959628 | 0.003953801 |  |  | 324060 | 0.977663 | 0.9670213 | 0.002878612 | 0.9805759 | 0.007869976 | 0.9805748 | 0.005578525 |  |  | 471480 | 0.9867858 | 0.9150489 | 0.006681064 | 0.9807971 | 0.01151619 | 0.9807933 | 0.008090288 |  |  | 772260 | 0.9599408 | 0.8678712 | 0.01586232 | 0.9714907 | 0.007042552 | 0.971489 | 0.009690086
|  |  | 205092 | 1.002234 | 0.9994305 | 0.0003441237 | 0.9999501 | 0.0751888 | 0.9999457 | 0.144027 |  |  | 429246 | 0.9927949 | 0.9866385 | 0.001154499 | 0.9959634 | 0.004793133 | 0.995965 | 0.003953655 |  |  | 324360 | 0.976584 | 0.9670213 | 0.002878612 | 0.980603 | 0.007869094 | 0.9806018 | 0.00557811 |  |  | 471780 | 0.9867858 | 0.9150489 | 0.006681064 | 0.9808047 | 0.01151565 | 0.9808008 | 0.008090206 |  |  | 772560 | 0.9644167 | 0.8678712 | 0.01586232 | 0.9715101 | 0.007042592 | 0.9715084 | 0.009689716
|  |  | 205392 | 1.002234 | 0.9994305 | 0.0003441237 | 0.9999501 | 0.0751888 | 0.9999457 | 0.144027 |  |  | 429546 | 0.9937554 | 0.9866385 | 0.001154499 | 0.9959656 | 0.004792896 | 0.9959671 | 0.003953509 |  |  | 324660 | 0.978742 | 0.9670213 | 0.002878612 | 0.9806299 | 0.007868211 | 0.9806287 | 0.005577694 |  |  | 472080 | 0.9884672 | 0.9150489 | 0.006681064 | 0.9808122 | 0.01151511 | 0.9808083 | 0.008090126 |  |  | 772860 | 0.9688926 | 0.8678712 | 0.01586232 | 0.9715295 | 0.007042632 | 0.9715277 | 0.009689347
|  |  | 205692 | 1.001338 | 0.9994305 | 0.0003441237 | 0.9999501 | 0.0751888 | 0.9999457 | 0.144027 |  |  | 429846 | 0.9937554 | 0.9866385 | 0.001154499 | 0.9959677 | 0.004792661 | 0.9959693 | 0.003953363 |  |  | 324960 | 0.977663 | 0.9670213 | 0.002878612 | 0.9806568 | 0.007867328 | 0.9806557 | 0.005577277 |  |  | 472380 | 0.9867858 | 0.9150489 | 0.006681064 | 0.9808197 | 0.01151457 | 0.9808159 | 0.008090045 |  |  | 773160 | 0.9688926 | 0.8678712 | 0.01586232 | 0.9715488 | 0.007042672 | 0.971547 | 0.009688978
|  |  | 205992 | 1.001338 | 0.9994305 | 0.0003441237 | 0.9999501 | 0.0751888 | 0.9999457 | 0.144027 |  |  | 430146 | 0.9927949 | 0.9866385 | 0.001154499 | 0.9959699 | 0.004792426 | 0.9959715 | 0.003953218 |  |  | 325260 | 0.976584 | 0.9670213 | 0.002878612 | 0.9806837 | 0.007866445 | 0.9806825 | 0.00557686 |  |  | 472680 | 0.9867858 | 0.9150489 | 0.006681064 | 0.9808272 | 0.01151404 | 0.9808233 | 0.008089965 |  |  | 773460 | 0.9688926 | 0.8678712 | 0.01586232 | 0.9715681 | 0.007042712 | 0.9715664 | 0.009688609
|  |  | 206292 | 1.002234 | 0.9994305 | 0.0003441237 | 0.9999501 | 0.0751888 | 0.9999457 | 0.144027 |  |  | 430446 | 0.9937554 | 0.9866385 | 0.001154499 | 0.9959721 | 0.004792193 | 0.9959737 | 0.003953074 |  |  | 325560 | 0.978742 | 0.9670213 | 0.002878612 | 0.9807105 | 0.007865561 | 0.9807094 | 0.005576443 |  |  | 472980 | 0.9867858 | 0.9150489 | 0.006681064 | 0.9808347 | 0.01151351 | 0.9808308 | 0.008089886 |  |  | 773760 | 0.9599408 | 0.8678712 | 0.01586232 | 0.9715874 | 0.007042752 | 0.9715856 | 0.009688241
|  |  | 206592 | 1.001338 | 0.9994305 | 0.0003441237 | 0.9999501 | 0.0751888 | 0.9999457 | 0.144027 |  |  | 430746 | 0.9927949 | 0.9866385 | 0.001154499 | 0.9959742 | 0.00479196 | 0.9959758 | 0.003952931 |  |  | 325860 | 0.977663 | 0.9670213 | 0.002878612 | 0.9807373 | 0.007864676 | 0.9807361 | 0.005576025 |  |  | 473280 | 0.9851043 | 0.9150489 | 0.006681064 | 0.9808422 | 0.01151298 | 0.9808382 | 0.008089807 |  |  | 774060 | 0.9621788 | 0.8678712 | 0.01586232 | 0.9716067 | 0.007042792 | 0.9716049 | 0.009687873
|  |  | 206892 | 1.002234 | 0.9994305 | 0.0003441237 | 0.9999501 | 0.0751888 | 0.9999457 | 0.144027 |  |  | 431046 | 0.9937554 | 0.9866385 | 0.001154499 | 0.9959764 | 0.004791728 | 0.995978 | 0.003952788 |  |  | 326160 | 0.977663 | 0.9670213 | 0.002878612 | 0.9807641 | 0.007863791 | 0.9807629 | 0.005575606 |  |  | 473580 | 0.9867858 | 0.9150489 | 0.006681064 | 0.9808496 | 0.01151245 | 0.9808457 | 0.008089728 |  |  | 774360 | 0.9666547 | 0.8678712 | 0.01586232 | 0.971626 | 0.007042832 | 0.9716242 | 0.009687506
|  |  | 207192 | 1.001338 | 0.9994305 | 0.0003441237 | 0.9999501 | 0.0751888 | 0.9999457 | 0.144027 |  |  | 431346 | 0.9937554 | 0.9866385 | 0.001154499 | 0.9959785 | 0.004791497 | 0.9959802 | 0.003952645 |  |  | 326460 | 0.978742 | 0.9670213 | 0.002878612 | 0.9807907 | 0.007862906 | 0.9807896 | 0.005575187 |  |  | 473880 | 0.9884672 | 0.9150489 | 0.006681064 | 0.980857 | 0.01151193 | 0.9808531 | 0.00808965 |  |  | 774660 | 0.9688926 | 0.8678712 | 0.01586232 | 0.9716452 | 0.007042871 | 0.9716434 | 0.00968714
|  |  | 207492 | 1.002234 | 0.9994305 | 0.0003441237 | 0.9999501 | 0.0751888 | 0.9999457 | 0.144027 |  |  | 431646 | 0.9937554 | 0.9866385 | 0.001154499 | 0.9959807 | 0.004791267 | 0.9959823 | 0.003952504 |  |  | 326760 | 0.977663 | 0.9670213 | 0.002878612 | 0.9808174 | 0.00786202 | 0.9808162 | 0.005574768 |  |  | 474180 | 0.9884672 | 0.9150489 | 0.006681064 | 0.9808644 | 0.0115114 | 0.9808605 | 0.008089573 |  |  | 774960 | 0.9621788 | 0.8678712 | 0.01586232 | 0.9716644 | 0.007042911 | 0.9716626 | 0.009686774
|  |  | 207792 | 1.000442 | 0.9994305 | 0.0003441237 | 0.9999501 | 0.0751888 | 0.9999457 | 0.144027 |  |  | 431946 | 0.9937554 | 0.9866385 | 0.001154499 | 0.9959828 | 0.004791038 | 0.9959844 | 0.003952362 |  |  | 327060 | 0.978742 | 0.9670213 | 0.002878612 | 0.980844 | 0.007861134 | 0.9808429 | 0.005574348 |  |  | 474480 | 0.9867858 | 0.9150489 | 0.006681064 | 0.9808718 | 0.01151088 | 0.9808678 | 0.008089496 |  |  | 775260 | 0.9621788 | 0.8678712 | 0.01586232 | 0.9716836 | 0.007042951 | 0.9716818 | 0.009686409
|  |  | 208092 | 1.001338 | 0.9994305 | 0.0003441237 | 0.9999501 | 0.0751888 | 0.9999457 | 0.144027 |  |  | 432246 | 0.9937554 | 0.9866385 | 0.001154499 | 0.9959849 | 0.00479081 | 0.9959866 | 0.003952222 |  |  | 327360 | 0.979821 | 0.9670213 | 0.002878612 | 0.9808706 | 0.007860247 | 0.9808694 | 0.005573928 |  |  | 474780 | 0.9884672 | 0.9150489 | 0.006681064 | 0.9808791 | 0.01151037 | 0.9808752 | 0.008089419 |  |  | 775560 | 0.9621788 | 0.8678712 | 0.01586232 | 0.9717027 | 0.007042991 | 0.9717009 | 0.009686044
|  |  | 208392 | 1.002234 | 0.9994305 | 0.0003441237 | 0.9999501 | 0.0751888 | 0.9999457 | 0.144027 |  |  | 432546 | 0.9947158 | 0.9866385 | 0.001154499 | 0.9959871 | 0.004790583 | 0.9959887 | 0.003952082 |  |  | 327660 | 0.978742 | 0.9670213 | 0.002878612 | 0.9808971 | 0.00785936 | 0.9808959 | 0.005573507 |  |  | 475080 | 0.9884672 | 0.9150489 | 0.006681064 | 0.9808864 | 0.01150985 | 0.9808825 | 0.008089343 |  |  | 775860 | 0.9644167 | 0.8678712 | 0.01586232 | 0.9717219 | 0.007043031 | 0.9717201 | 0.009685679
|  |  | 208692 | 1.002234 | 0.9994305 | 0.0003441237 | 0.9999501 | 0.0751888 | 0.9999457 | 0.144027 |  |  | 432846 | 0.9937554 | 0.9866385 | 0.001154499 | 0.9959892 | 0.004790357 | 0.9959908 | 0.003951943 |  |  | 327960 | 0.977663 | 0.9670213 | 0.002878612 | 0.9809236 | 0.007858472 | 0.9809224 | 0.005573086 |  |  | 475380 | 0.9884672 | 0.9150489 | 0.006681064 | 0.9808937 | 0.01150934 | 0.9808898 | 0.008089268 |  |  | 776160 | 0.9644167 | 0.8678712 | 0.01586232 | 0.971741 | 0.007043071 | 0.9717392 | 0.009685315
|  |  | 208992 | 1.002234 | 0.9994305 | 0.0003441237 | 0.9999501 | 0.0751888 | 0.9999457 | 0.144027 |  |  | 433146 | 0.9937554 | 0.9866385 | 0.001154499 | 0.9959913 | 0.004790131 | 0.995993 | 0.003951804 |  |  | 328260 | 0.976584 | 0.9670213 | 0.002878612 | 0.98095 | 0.007857584 | 0.9809489 | 0.005572665 |  |  | 475680 | 0.9884672 | 0.9150489 | 0.006681064 | 0.980901 | 0.01150882 | 0.9808971 | 0.008089193 |  |  | 776460 | 0.9621788 | 0.8678712 | 0.01586232 | 0.9717601 | 0.007043111 | 0.9717583 | 0.009684952
|  |  | 209292 | 1.002234 | 0.9994305 | 0.0003441237 | 0.9999501 | 0.0751888 | 0.9999457 | 0.144027 |  |  | 433446 | 0.9937554 | 0.9866385 | 0.001154499 | 0.9959934 | 0.004789907 | 0.9959951 | 0.003951666 |  |  | 328560 | 0.977663 | 0.9670213 | 0.002878612 | 0.9809764 | 0.007856696 | 0.9809753 | 0.005572243 |  |  | 475980 | 0.9884672 | 0.9150489 | 0.006681064 | 0.9809083 | 0.01150831 | 0.9809043 | 0.008089118 |  |  | 776760 | 0.9599408 | 0.8678712 | 0.01586232 | 0.9717792 | 0.007043151 | 0.9717773 | 0.009684589
|  |  | 209592 | 1.002234 | 0.9994305 | 0.0003441237 | 0.9999501 | 0.0751888 | 0.9999457 | 0.144027 |  |  | 433746 | 0.9937554 | 0.9866385 | 0.001154499 | 0.9959955 | 0.004789683 | 0.9959972 | 0.003951528 |  |  | 328860 | 0.976584 | 0.9670213 | 0.002878612 | 0.9810028 | 0.007855807 | 0.9810016 | 0.005571821 |  |  | 476280 | 0.9867858 | 0.9150489 | 0.006681064 | 0.9809156 | 0.01150781 | 0.9809116 | 0.008089044 |  |  | 777060 | 0.9599408 | 0.8678712 | 0.01586232 | 0.9717982 | 0.007043191 | 0.9717964 | 0.009684226
|  |  | 209892 | 1.001338 | 0.9994305 | 0.0003441237 | 0.9999501 | 0.0751888 | 0.9999457 | 0.144027 |  |  | 434046 | 0.9937554 | 0.9866385 | 0.001154499 | 0.9959976 | 0.00478946 | 0.9959993 | 0.003951391 |  |  | 329160 | 0.976584 | 0.9670213 | 0.002878612 | 0.9810291 | 0.007854918 | 0.9810279 | 0.005571398 |  |  | 476580 | 0.9851043 | 0.9150489 | 0.006681064 | 0.9809228 | 0.0115073 | 0.9809188 | 0.00808897 |  |  | 777360 | 0.9644167 | 0.8678712 | 0.01586232 | 0.9718173 | 0.007043231 | 0.9718154 | 0.009683864
|  |  | 210192 | 1.001338 | 0.9994305 | 0.0003441237 | 0.9999501 | 0.0751888 | 0.9999457 | 0.144027 |  |  | 434346 | 0.9937554 | 0.9866385 | 0.001154499 | 0.9959997 | 0.004789239 | 0.9960014 | 0.003951255 |  |  | 329460 | 0.978742 | 0.9670213 | 0.002878612 | 0.9810554 | 0.007854029 | 0.9810542 | 0.005570975 |  |  | 476880 | 0.9884672 | 0.9150489 | 0.006681064 | 0.98093 | 0.0115068 | 0.980926 | 0.008088897 |  |  | 777660 | 0.9644167 | 0.8678712 | 0.01586232 | 0.9718363 | 0.007043271 | 0.9718344 | 0.009683503
|  |  | 210492 | 1.001338 | 0.9994305 | 0.0003441237 | 0.9999501 | 0.0751888 | 0.9999457 | 0.144027 |  |  | 434646 | 0.9937554 | 0.9866385 | 0.001154499 | 0.9960018 | 0.004789018 | 0.9960035 | 0.003951119 |  |  | 329760 | 0.977663 | 0.9670213 | 0.002878612 | 0.9810816 | 0.007853139 | 0.9810804 | 0.005570551 |  |  | 477180 | 0.9867858 | 0.9150489 | 0.006681064 | 0.9809372 | 0.0115063 | 0.9809332 | 0.008088824 |  |  | 777960 | 0.9644167 | 0.8678712 | 0.01586232 | 0.9718553 | 0.007043311 | 0.9718534 | 0.009683142
|  |  | 210792 | 1.002234 | 0.9994305 | 0.0003441237 | 0.9999501 | 0.0751888 | 0.9999457 | 0.144027 |  |  | 434946 | 0.9927949 | 0.9866385 | 0.001154499 | 0.9960038 | 0.004788798 | 0.9960056 | 0.003950984 |  |  | 330060 | 0.977663 | 0.9670213 | 0.002878612 | 0.9811078 | 0.007852249 | 0.9811066 | 0.005570127 |  |  | 477480 | 0.9884672 | 0.9150489 | 0.006681064 | 0.9809444 | 0.0115058 | 0.9809404 | 0.008088752 |  |  | 778260 | 0.9711305 | 0.8678712 | 0.01586232 | 0.9718743 | 0.007043351 | 0.9718724 | 0.009682782
|  |  | 211092 | 1.002234 | 0.9994305 | 0.0003441237 | 0.9999501 | 0.0751888 | 0.9999457 | 0.144027 |  |  | 435246 | 0.9937554 | 0.9866385 | 0.001154499 | 0.9960059 | 0.004788579 | 0.9960076 | 0.003950849 |  |  | 330360 | 0.976584 | 0.9670213 | 0.002878612 | 0.9811339 | 0.007851358 | 0.9811328 | 0.005569703 |  |  | 477780 | 0.9867858 | 0.9150489 | 0.006681064 | 0.9809515 | 0.0115053 | 0.9809475 | 0.00808868 |  |  | 778560 | 0.9644167 | 0.8678712 | 0.01586232 | 0.9718932 | 0.00704339 | 0.9718913 | 0.009682422
|  |  | 211392 | 1.001338 | 0.9994305 | 0.0003441237 | 0.9999501 | 0.0751888 | 0.9999457 | 0.144027 |  |  | 435546 | 0.9927949 | 0.9866385 | 0.001154499 | 0.996008 | 0.00478836 | 0.9960097 | 0.003950715 |  |  | 330660 | 0.976584 | 0.9670213 | 0.002878612 | 0.98116 | 0.007850468 | 0.9811589 | 0.005569278 |  |  | 478080 | 0.9867858 | 0.9150489 | 0.006681064 | 0.9809586 | 0.01150481 | 0.9809546 | 0.008088609 |  |  | 778860 | 0.9644167 | 0.8678712 | 0.01586232 | 0.9719121 | 0.00704343 | 0.9719102 | 0.009682062
|  |  | 211692 | 1.001338 | 0.9994305 | 0.0003441237 | 0.9999501 | 0.0751888 | 0.9999457 | 0.144027 |  |  | 435846 | 0.9937554 | 0.9866385 | 0.001154499 | 0.99601 | 0.004788143 | 0.9960118 | 0.003950581 |  |  | 330960 | 0.976584 | 0.9670213 | 0.002878612 | 0.9811861 | 0.007849576 | 0.9811849 | 0.005568853 |  |  | 478380 | 0.9884672 | 0.9150489 | 0.006681064 | 0.9809657 | 0.01150431 | 0.9809618 | 0.008088538 |  |  | 779160 | 0.9621788 | 0.8678712 | 0.01586232 | 0.971931 | 0.00704347 | 0.9719291 | 0.009681704
|  |  | 211992 | 1.001338 | 0.9994305 | 0.0003441237 | 0.9999501 | 0.0751888 | 0.9999457 | 0.144027 |  |  | 436146 | 0.9947158 | 0.9866385 | 0.001154499 | 0.9960121 | 0.004787926 | 0.9960139 | 0.003950449 |  |  | 331260 | 0.977663 | 0.9670213 | 0.002878612 | 0.9812121 | 0.007848685 | 0.9812109 | 0.005568427 |  |  | 478680 | 0.9884672 | 0.9150489 | 0.006681064 | 0.9809728 | 0.01150382 | 0.9809688 | 0.008088468 |  |  | 779460 | 0.9688926 | 0.8678712 | 0.01586232 | 0.9719499 | 0.00704351 | 0.971948 | 0.009681345
|  |  | 212292 | 1.001338 | 0.9994305 | 0.0003441237 | 0.9999501 | 0.0751888 | 0.9999457 | 0.144027 |  |  | 436446 | 0.9956763 | 0.9866385 | 0.001154499 | 0.9960142 | 0.004787711 | 0.9960159 | 0.003950316 |  |  | 331560 | 0.978742 | 0.9670213 | 0.002878612 | 0.9812381 | 0.007847793 | 0.9812369 | 0.005568001 |  |  | 478980 | 0.9884672 | 0.9150489 | 0.006681064 | 0.9809799 | 0.01150333 | 0.9809759 | 0.008088398 |  |  | 779760 | 0.9621788 | 0.8678712 | 0.01586232 | 0.9719688 | 0.00704355 | 0.9719669 | 0.009680987
|  |  | 212592 | 1.002234 | 0.9994305 | 0.0003441237 | 0.9999501 | 0.0751888 | 0.9999457 | 0.144027 |  |  | 436746 | 0.9937554 | 0.9866385 | 0.001154499 | 0.9960162 | 0.004787496 | 0.996018 | 0.003950184 |  |  | 331860 | 0.976584 | 0.9670213 | 0.002878612 | 0.981264 | 0.007846901 | 0.9812629 | 0.005567575 |  |  | 479280 | 0.9867858 | 0.9150489 | 0.006681064 | 0.980987 | 0.01150285 | 0.980983 | 0.008088328 |  |  | 780060 | 0.9644167 | 0.8678712 | 0.01586232 | 0.9719876 | 0.00704359 | 0.9719857 | 0.00968063
|  |  | 212892 | 1.002234 | 0.9994305 | 0.0003441237 | 0.9999501 | 0.0751888 | 0.9999457 | 0.144027 |  |  | 437046 | 0.9927949 | 0.9866385 | 0.001154499 | 0.9960182 | 0.004787282 | 0.99602 | 0.003950053 |  |  | 332160 | 0.977663 | 0.9670213 | 0.002878612 | 0.9812899 | 0.007846008 | 0.9812887 | 0.005567148 |  |  | 479580 | 0.9867858 | 0.9150489 | 0.006681064 | 0.980994 | 0.01150236 | 0.98099 | 0.008088259 |  |  | 780360 | 0.9688926 | 0.8678712 | 0.01586232 | 0.9720064 | 0.00704363 | 0.9720045 | 0.009680273
|  |  | 213192 | 1.002234 | 0.9994305 | 0.0003441237 | 0.9999501 | 0.0751888 | 0.9999457 | 0.144027 |  |  | 437346 | 0.9927949 | 0.9866385 | 0.001154499 | 0.9960203 | 0.004787069 | 0.9960221 | 0.003949923 |  |  | 332460 | 0.978742 | 0.9670213 | 0.002878612 | 0.9813157 | 0.007845116 | 0.9813146 | 0.005566721 |  |  | 479880 | 0.9884672 | 0.9150489 | 0.006681064 | 0.981001 | 0.01150188 | 0.980997 | 0.00808819 |  |  | 780660 | 0.9688926 | 0.8678712 | 0.01586232 | 0.9720252 | 0.00704367 | 0.9720233 | 0.009679917
|  |  | 213492 | 1.002234 | 0.9994305 | 0.0003441237 | 0.9999501 | 0.0751888 | 0.9999457 | 0.144027 |  |  | 437646 | 0.9937554 | 0.9866385 | 0.001154499 | 0.9960223 | 0.004786857 | 0.9960241 | 0.003949793 |  |  | 332760 | 0.977663 | 0.9670213 | 0.002878612 | 0.9813415 | 0.007844223 | 0.9813404 | 0.005566294 |  |  | 480180 | 0.9884672 | 0.9150489 | 0.006681064 | 0.981008 | 0.0115014 | 0.981004 | 0.008088122 |  |  | 780960 | 0.9666547 | 0.8678712 | 0.01586232 | 0.972044 | 0.00704371 | 0.9720421 | 0.009679561
|  |  | 213792 | 1.002234 | 0.9994305 | 0.0003441237 | 0.9999501 | 0.0751888 | 0.9999457 | 0.144027 |  |  | 437946 | 0.9937554 | 0.9866385 | 0.001154499 | 0.9960243 | 0.004786646 | 0.9960261 | 0.003949663 |  |  | 333060 | 0.976584 | 0.9670213 | 0.002878612 | 0.9813673 | 0.007843329 | 0.9813662 | 0.005565866 |  |  | 480480 | 0.9851043 | 0.9150489 | 0.006681064 | 0.981015 | 0.01150092 | 0.981011 | 0.008088054 |  |  | 781260 | 0.9621788 | 0.8678712 | 0.01586232 | 0.9720628 | 0.007043749 | 0.9720608 | 0.009679205
|  |  | 214092 | 1.002234 | 0.9994305 | 0.0003441237 | 0.9999501 | 0.0751888 | 0.9999457 | 0.144027 |  |  | 438246 | 0.9937554 | 0.9866385 | 0.001154499 | 0.9960264 | 0.004786435 | 0.9960282 | 0.003949534 |  |  | 333360 | 0.976584 | 0.9670213 | 0.002878612 | 0.981393 | 0.007842436 | 0.9813919 | 0.005565438 |  |  | 480780 | 0.9901487 | 0.9150489 | 0.006681064 | 0.9810219 | 0.01150045 | 0.9810179 | 0.008087987 |  |  | 781560 | 0.9599408 | 0.8678712 | 0.01586232 | 0.9720815 | 0.007043789 | 0.9720795 | 0.009678851
|  |  | 214392 | 1.001338 | 0.9994305 | 0.0003441237 | 0.9999501 | 0.0751888 | 0.9999457 | 0.144027 |  |  | 438546 | 0.9927949 | 0.9866385 | 0.001154499 | 0.9960284 | 0.004786226 | 0.9960302 | 0.003949406 |  |  | 333660 | 0.978742 | 0.9670213 | 0.002878612 | 0.9814187 | 0.007841542 | 0.9814176 | 0.00556501 |  |  | 481080 | 0.9918302 | 0.9150489 | 0.006681064 | 0.9810289 | 0.01149997 | 0.9810249 | 0.00808792 |  |  | 781860 | 0.9644167 | 0.8678712 | 0.01586232 | 0.9721002 | 0.007043829 | 0.9720982 | 0.009678496
|  |  | 214692 | 1.002234 | 0.9994305 | 0.0003441237 | 0.9999501 | 0.0751888 | 0.9999457 | 0.144027 |  |  | 438846 | 0.9937554 | 0.9866385 | 0.001154499 | 0.9960304 | 0.004786017 | 0.9960322 | 0.003949278 |  |  | 333960 | 0.978742 | 0.9670213 | 0.002878612 | 0.9814444 | 0.007840648 | 0.9814432 | 0.005564581 |  |  | 481380 | 0.9901487 | 0.9150489 | 0.006681064 | 0.9810358 | 0.0114995 | 0.9810318 | 0.008087854 |  |  | 782160 | 0.9666547 | 0.8678712 | 0.01586232 | 0.9721189 | 0.007043869 | 0.9721169 | 0.009678142
|  |  | 214992 | 1.00313 | 0.9994305 | 0.0003441237 | 0.9999501 | 0.0751888 | 0.9999457 | 0.144027 |  |  | 439146 | 0.9937554 | 0.9866385 | 0.001154499 | 0.9960324 | 0.004785809 | 0.9960342 | 0.003949151 |  |  | 334260 | 0.977663 | 0.9670213 | 0.002878612 | 0.98147 | 0.007839753 | 0.9814688 | 0.005564152 |  |  | 481680 | 0.9851043 | 0.9150489 | 0.006681064 | 0.9810427 | 0.01149903 | 0.9810387 | 0.008087788 |  |  | 782460 | 0.9621788 | 0.8678712 | 0.01586232 | 0.9721376 | 0.007043909 | 0.9721356 | 0.009677789
|  |  | 215292 | 1.00313 | 0.9994305 | 0.0003441237 | 0.9999501 | 0.0751888 | 0.9999457 | 0.144027 |  |  | 439446 | 0.9927949 | 0.9866385 | 0.001154499 | 0.9960344 | 0.004785602 | 0.9960362 | 0.003949024 |  |  | 334560 | 0.977663 | 0.9670213 | 0.002878612 | 0.9814955 | 0.007838859 | 0.9814944 | 0.005563722 |  |  | 481980 | 0.9884672 | 0.9150489 | 0.006681064 | 0.9810496 | 0.01149856 | 0.9810455 | 0.008087722 |  |  | 782760 | 0.953227 | 0.8678712 | 0.01586232 | 0.9721562 | 0.007043949 | 0.9721542 | 0.009677436
|  |  | 215592 | 1.002234 | 0.9994305 | 0.0003441237 | 0.9999501 | 0.0751888 | 0.9999457 | 0.144027 |  |  | 439746 | 0.9937554 | 0.9866385 | 0.001154499 | 0.9960364 | 0.004785396 | 0.9960382 | 0.003948898 |  |  | 334860 | 0.977663 | 0.9670213 | 0.002878612 | 0.981521 | 0.007837964 | 0.9815199 | 0.005563292 |  |  | 482280 | 0.9901487 | 0.9150489 | 0.006681064 | 0.9810565 | 0.01149809 | 0.9810524 | 0.008087657 |  |  | 783060 | 0.9621788 | 0.8678712 | 0.01586232 | 0.9721748 | 0.007043989 | 0.9721728 | 0.009677084
|  |  | 215892 | 1.002234 | 0.9994305 | 0.0003441237 | 0.9999501 | 0.0751888 | 0.9999457 | 0.144027 |  |  | 440046 | 0.9947158 | 0.9866385 | 0.001154499 | 0.9960384 | 0.00478519 | 0.9960402 | 0.003948772 |  |  | 335160 | 0.978742 | 0.9670213 | 0.002878612 | 0.9815465 | 0.007837069 | 0.9815454 | 0.005562862 |  |  | 482580 | 0.9901487 | 0.9150489 | 0.006681064 | 0.9810633 | 0.01149763 | 0.9810592 | 0.008087592 |  |  | 783360 | 0.9621788 | 0.8678712 | 0.01586232 | 0.9721934 | 0.007044029 | 0.9721914 | 0.009676732
|  |  | 216192 | 1.002234 | 0.9994305 | 0.0003441237 | 0.9999501 | 0.0751888 | 0.9999457 | 0.144027 |  |  | 440346 | 0.9937554 | 0.9866385 | 0.001154499 | 0.9960403 | 0.004784986 | 0.9960422 | 0.003948647 |  |  | 335460 | 0.978742 | 0.9670213 | 0.002878612 | 0.9815719 | 0.007836174 | 0.9815708 | 0.005562432 |  |  | 482880 | 0.9867858 | 0.9150489 | 0.006681064 | 0.9810701 | 0.01149717 | 0.9810661 | 0.008087528 |  |  | 783660 | 0.9666547 | 0.8678712 | 0.01586232 | 0.972212 | 0.007044069 | 0.97221 | 0.00967638
|  |  | 216492 | 1.000442 | 0.9994305 | 0.0003441237 | 0.9999501 | 0.0751888 | 0.9999457 | 0.144027 |  |  | 440646 | 0.9927949 | 0.9866385 | 0.001154499 | 0.9960423 | 0.004784782 | 0.9960442 | 0.003948522 |  |  | 335760 | 0.977663 | 0.9670213 | 0.002878612 | 0.9815973 | 0.007835278 | 0.9815962 | 0.005562001 |  |  | 483180 | 0.9884672 | 0.9150489 | 0.006681064 | 0.9810769 | 0.0114967 | 0.9810729 | 0.008087464 |  |  | 783960 | 0.9666547 | 0.8678712 | 0.01586232 | 0.9722306 | 0.007044108 | 0.9722286 | 0.00967603
|  |  | 216792 | 1.002234 | 0.9994305 | 0.0003441237 | 0.9999501 | 0.0751888 | 0.9999457 | 0.144027 |  |  | 440946 | 0.9937554 | 0.9866385 | 0.001154499 | 0.9960443 | 0.004784579 | 0.9960462 | 0.003948398 |  |  | 336060 | 0.977663 | 0.9670213 | 0.002878612 | 0.9816227 | 0.007834382 | 0.9816215 | 0.00556157 |  |  | 483480 | 0.9918302 | 0.9150489 | 0.006681064 | 0.9810837 | 0.01149625 | 0.9810796 | 0.008087401 |  |  | 784260 | 0.9644167 | 0.8678712 | 0.01586232 | 0.9722491 | 0.007044148 | 0.9722471 | 0.009675679
|  |  | 217092 | 1.002234 | 0.9994305 | 0.0003441237 | 0.9999501 | 0.0751888 | 0.9999457 | 0.144027 |  |  | 441246 | 0.9947158 | 0.9866385 | 0.001154499 | 0.9960463 | 0.004784377 | 0.9960481 | 0.003948275 |  |  | 336360 | 0.977663 | 0.9670213 | 0.002878612 | 0.981648 | 0.007833486 | 0.9816469 | 0.005561139 |  |  | 483780 | 0.9901487 | 0.9150489 | 0.006681064 | 0.9810905 | 0.01149579 | 0.9810864 | 0.008087337 |  |  | 784560 | 0.9577029 | 0.8678712 | 0.01586232 | 0.9722676 | 0.007044188 | 0.9722656 | 0.009675329
|  |  | 217392 | 1.002234 | 0.9994305 | 0.0003441237 | 0.9999501 | 0.0751888 | 0.9999457 | 0.144027 |  |  | 441546 | 0.9947158 | 0.9866385 | 0.001154499 | 0.9960482 | 0.004784176 | 0.9960501 | 0.003948152 |  |  | 336660 | 0.978742 | 0.9670213 | 0.002878612 | 0.9816733 | 0.00783259 | 0.9816721 | 0.005560707 |  |  | 484080 | 0.9884672 | 0.9150489 | 0.006681064 | 0.9810972 | 0.01149533 | 0.9810932 | 0.008087275 |  |  | 784860 | 0.9577029 | 0.8678712 | 0.01586232 | 0.9722861 | 0.007044228 | 0.9722841 | 0.00967498
|  |  | 217692 | 1.002234 | 0.9994305 | 0.0003441237 | 0.9999501 | 0.0751888 | 0.9999457 | 0.144027 |  |  | 441846 | 0.9947158 | 0.9866385 | 0.001154499 | 0.9960502 | 0.004783975 | 0.9960521 | 0.00394803 |  |  | 336960 | 0.978742 | 0.9670213 | 0.002878612 | 0.9816985 | 0.007831694 | 0.9816974 | 0.005560275 |  |  | 484380 | 0.9935117 | 0.9150489 | 0.006681064 | 0.981104 | 0.01149488 | 0.9810999 | 0.008087213 |  |  | 785160 | 0.9666547 | 0.8678712 | 0.01586232 | 0.9723046 | 0.007044268 | 0.9723026 | 0.009674631
|  |  | 217992 | 1.004026 | 0.9994305 | 0.0003441237 | 0.9999501 | 0.0751888 | 0.9999457 | 0.144027 |  |  | 442146 | 0.9956763 | 0.9866385 | 0.001154499 | 0.9960521 | 0.004783776 | 0.996054 | 0.003947908 |  |  | 337260 | 0.978742 | 0.9670213 | 0.002878612 | 0.9817237 | 0.007830797 | 0.9817225 | 0.005559843 |  |  | 484680 | 0.9935117 | 0.9150489 | 0.006681064 | 0.9811107 | 0.01149443 | 0.9811066 | 0.008087151 |  |  | 785460 | 0.9666547 | 0.8678712 | 0.01586232 | 0.9723231 | 0.007044308 | 0.972321 | 0.009674283
|  |  | 218292 | 1.002234 | 0.9994305 | 0.0003441237 | 0.9999501 | 0.0751888 | 0.9999457 | 0.144027 |  |  | 442446 | 0.9937554 | 0.9866385 | 0.001154499 | 0.9960541 | 0.004783577 | 0.996056 | 0.003947787 |  |  | 337560 | 0.979821 | 0.9670213 | 0.002878612 | 0.9817488 | 0.0078299 | 0.9817477 | 0.005559411 |  |  | 484980 | 0.9884672 | 0.9150489 | 0.006681064 | 0.9811174 | 0.01149398 | 0.9811133 | 0.008087089 |  |  | 785760 | 0.9688926 | 0.8678712 | 0.01586232 | 0.9723415 | 0.007044348 | 0.9723395 | 0.009673935
|  |  | 218592 | 1.002234 | 0.9994305 | 0.0003441237 | 0.9999501 | 0.0751888 | 0.9999457 | 0.144027 |  |  | 442746 | 0.9937554 | 0.9866385 | 0.001154499 | 0.996056 | 0.004783379 | 0.9960579 | 0.003947666 |  |  | 337860 | 0.977663 | 0.9670213 | 0.002878612 | 0.9817739 | 0.007829004 | 0.9817728 | 0.005558978 |  |  | 485280 | 0.9918302 | 0.9150489 | 0.006681064 | 0.9811241 | 0.01149353 | 0.98112 | 0.008087028 |  |  | 786060 | 0.9599408 | 0.8678712 | 0.01586232 | 0.9723599 | 0.007044387 | 0.9723579 | 0.009673587
|  |  | 218892 | 1.001338 | 0.9994305 | 0.0003441237 | 0.9999501 | 0.0751888 | 0.9999457 | 0.144027 |  |  | 443046 | 0.9947158 | 0.9866385 | 0.001154499 | 0.9960579 | 0.004783182 | 0.9960599 | 0.003947546 |  |  | 338160 | 0.978742 | 0.9670213 | 0.002878612 | 0.981799 | 0.007828106 | 0.9817979 | 0.005558545 |  |  | 485580 | 0.9918302 | 0.9150489 | 0.006681064 | 0.9811307 | 0.01149309 | 0.9811266 | 0.008086968 |  |  | 786360 | 0.9621788 | 0.8678712 | 0.01586232 | 0.9723783 | 0.007044427 | 0.9723762 | 0.00967324
|  |  | 219192 | 1.00313 | 0.9994305 | 0.0003441237 | 0.9999501 | 0.0751888 | 0.9999457 | 0.144027 |  |  | 443346 | 0.9927949 | 0.9866385 | 0.001154499 | 0.9960599 | 0.004782985 | 0.9960618 | 0.003947426 |  |  | 338460 | 0.977663 | 0.9670213 | 0.002878612 | 0.981824 | 0.007827209 | 0.9818229 | 0.005558111 |  |  | 485880 | 0.9935117 | 0.9150489 | 0.006681064 | 0.9811374 | 0.01149265 | 0.9811333 | 0.008086908 |  |  | 786660 | 0.9621788 | 0.8678712 | 0.01586232 | 0.9723967 | 0.007044467 | 0.9723946 | 0.009672894
|  |  | 219492 | 1.002234 | 0.9994305 | 0.0003441237 | 0.9999501 | 0.0751888 | 0.9999457 | 0.144027 |  |  | 443646 | 0.9927949 | 0.9866385 | 0.001154499 | 0.9960618 | 0.00478279 | 0.9960637 | 0.003947307 |  |  | 338760 | 0.979821 | 0.9670213 | 0.002878612 | 0.981849 | 0.007826312 | 0.9818479 | 0.005557678 |  |  | 486180 | 0.9918302 | 0.9150489 | 0.006681064 | 0.981144 | 0.0114922 | 0.9811399 | 0.008086848 |  |  | 786960 | 0.9644167 | 0.8678712 | 0.01586232 | 0.972415 | 0.007044507 | 0.972413 | 0.009672548
|  |  | 219792 | 1.001338 | 0.9994305 | 0.0003441237 | 0.9999501 | 0.0751888 | 0.9999457 | 0.144027 |  |  | 443946 | 0.9937554 | 0.9866385 | 0.001154499 | 0.9960637 | 0.004782595 | 0.9960657 | 0.003947188 |  |  | 339060 | 0.979821 | 0.9670213 | 0.002878612 | 0.9818739 | 0.007825414 | 0.9818728 | 0.005557244 |  |  | 486480 | 0.9918302 | 0.9150489 | 0.006681064 | 0.9811506 | 0.01149176 | 0.9811465 | 0.008086789 |  |  | 787260 | 0.9644167 | 0.8678712 | 0.01586232 | 0.9724334 | 0.007044547 | 0.9724313 | 0.009672203
|  |  | 220092 | 1.001338 | 0.9994305 | 0.0003441237 | 0.9999501 | 0.0751888 | 0.9999457 | 0.144027 |  |  | 444246 | 0.9937554 | 0.9866385 | 0.001154499 | 0.9960656 | 0.004782401 | 0.9960676 | 0.00394707 |  |  | 339360 | 0.978742 | 0.9670213 | 0.002878612 | 0.9818988 | 0.007824516 | 0.9818977 | 0.00555681 |  |  | 486780 | 0.9918302 | 0.9150489 | 0.006681064 | 0.9811572 | 0.01149133 | 0.9811531 | 0.00808673 |  |  | 787560 | 0.9621788 | 0.8678712 | 0.01586232 | 0.9724517 | 0.007044587 | 0.9724496 | 0.009671858
|  |  | 220392 | 1.001338 | 0.9994305 | 0.0003441237 | 0.9999501 | 0.0751888 | 0.9999457 | 0.144027 |  |  | 444546 | 0.9937554 | 0.9866385 | 0.001154499 | 0.9960675 | 0.004782208 | 0.9960695 | 0.003946952 |  |  | 339660 | 0.977663 | 0.9670213 | 0.002878612 | 0.9819237 | 0.007823619 | 0.9819226 | 0.005556376 |  |  | 487080 | 0.9935117 | 0.9150489 | 0.006681064 | 0.9811638 | 0.01149089 | 0.9811596 | 0.008086671 |  |  | 787860 | 0.9644167 | 0.8678712 | 0.01586232 | 0.97247 | 0.007044626 | 0.9724679 | 0.009671513
|  |  | 220692 | 1.002234 | 0.9994305 | 0.0003441237 | 0.9999501 | 0.0751888 | 0.9999457 | 0.144027 |  |  | 444846 | 0.9927949 | 0.9866385 | 0.001154499 | 0.9960694 | 0.004782016 | 0.9960714 | 0.003946835 |  |  | 339960 | 0.978742 | 0.9670213 | 0.002878612 | 0.9819485 | 0.007822721 | 0.9819474 | 0.005555941 |  |  | 487380 | 0.9935117 | 0.9150489 | 0.006681064 | 0.9811703 | 0.01149046 | 0.9811662 | 0.008086613 |  |  | 788160 | 0.9621788 | 0.8678712 | 0.01586232 | 0.9724882 | 0.007044666 | 0.9724861 | 0.009671169
|  |  | 220992 | 1.00313 | 0.9994305 | 0.0003441237 | 0.9999501 | 0.0751888 | 0.9999457 | 0.144027 |  |  | 445146 | 0.9937554 | 0.9866385 | 0.001154499 | 0.9960713 | 0.004781824 | 0.9960733 | 0.003946719 |  |  | 340260 | 0.978742 | 0.9670213 | 0.002878612 | 0.9819733 | 0.007821823 | 0.9819722 | 0.005555506 |  |  | 487680 | 0.9918302 | 0.9150489 | 0.006681064 | 0.9811768 | 0.01149002 | 0.9811727 | 0.008086555 |  |  | 788460 | 0.9621788 | 0.8678712 | 0.01586232 | 0.9725065 | 0.007044706 | 0.9725044 | 0.009670826
|  |  | 221292 | 1.002234 | 0.9994305 | 0.0003441237 | 0.9999501 | 0.0751888 | 0.9999457 | 0.144027 |  |  | 445446 | 0.9937554 | 0.9866385 | 0.001154499 | 0.9960732 | 0.004781633 | 0.9960752 | 0.003946602 |  |  | 340560 | 0.977663 | 0.9670213 | 0.002878612 | 0.9819981 | 0.007820924 | 0.9819969 | 0.005555071 |  |  | 487980 | 0.9918302 | 0.9150489 | 0.006681064 | 0.9811834 | 0.01148959 | 0.9811792 | 0.008086498 |  |  | 788760 | 0.9599408 | 0.8678712 | 0.01586232 | 0.9725247 | 0.007044746 | 0.9725226 | 0.009670483
|  |  | 221592 | 1.001338 | 0.9994305 | 0.0003441237 | 0.9999501 | 0.0751888 | 0.9999457 | 0.144027 |  |  | 445746 | 0.9927949 | 0.9866385 | 0.001154499 | 0.9960751 | 0.004781443 | 0.9960771 | 0.003946487 |  |  | 340860 | 0.977663 | 0.9670213 | 0.002878612 | 0.9820228 | 0.007820026 | 0.9820216 | 0.005554636 |  |  | 488280 | 0.9918302 | 0.9150489 | 0.006681064 | 0.9811899 | 0.01148916 | 0.9811857 | 0.008086441 |  |  | 789060 | 0.9621788 | 0.8678712 | 0.01586232 | 0.9725429 | 0.007044786 | 0.9725408 | 0.00967014
|  |  | 221892 | 1.00313 | 0.9994305 | 0.0003441237 | 0.9999501 | 0.0751888 | 0.9999457 | 0.144027 |  |  | 446046 | 0.9927949 | 0.9866385 | 0.001154499 | 0.996077 | 0.004781254 | 0.996079 | 0.003946372 |  |  | 341160 | 0.978742 | 0.9670213 | 0.002878612 | 0.9820474 | 0.007819128 | 0.9820463 | 0.0055542 |  |  | 488580 | 0.9918302 | 0.9150489 | 0.006681064 | 0.9811963 | 0.01148874 | 0.9811922 | 0.008086384 |  |  | 789360 | 0.9644167 | 0.8678712 | 0.01586232 | 0.9725611 | 0.007044826 | 0.9725589 | 0.009669798
|  |  | 222192 | 1.002234 | 0.9994305 | 0.0003441237 | 0.9999501 | 0.0751888 | 0.9999457 | 0.144027 |  |  | 446346 | 0.9937554 | 0.9866385 | 0.001154499 | 0.9960789 | 0.004781066 | 0.9960809 | 0.003946257 |  |  | 341460 | 0.978742 | 0.9670213 | 0.002878612 | 0.982072 | 0.007818229 | 0.9820709 | 0.005553764 |  |  | 488880 | 0.9918302 | 0.9150489 | 0.006681064 | 0.9812028 | 0.01148831 | 0.9811986 | 0.008086328 |  |  | 789660 | 0.9644167 | 0.8678712 | 0.01586232 | 0.9725793 | 0.007044865 | 0.9725771 | 0.009669457
|  |  | 222492 | 1.00313 | 0.9994305 | 0.0003441237 | 0.9999501 | 0.0751888 | 0.9999457 | 0.144027 |  |  | 446646 | 0.9937554 | 0.9866385 | 0.001154499 | 0.9960808 | 0.004780878 | 0.9960828 | 0.003946143 |  |  | 341760 | 0.978742 | 0.9670213 | 0.002878612 | 0.9820966 | 0.00781733 | 0.9820955 | 0.005553328 |  |  | 489180 | 0.9918302 | 0.9150489 | 0.006681064 | 0.9812093 | 0.01148789 | 0.9812051 | 0.008086272 |  |  | 789960 | 0.9599408 | 0.8678712 | 0.01586232 | 0.9725974 | 0.007044905 | 0.9725952 | 0.009669116
|  |  | 222792 | 1.00313 | 0.9994305 | 0.0003441237 | 0.9999501 | 0.0751888 | 0.9999457 | 0.144027 |  |  | 446946 | 0.9947158 | 0.9866385 | 0.001154499 | 0.9960826 | 0.004780691 | 0.9960847 | 0.00394603 |  |  | 342060 | 0.979821 | 0.9670213 | 0.002878612 | 0.9821212 | 0.007816432 | 0.9821201 | 0.005552892 |  |  | 489480 | 0.9918302 | 0.9150489 | 0.006681064 | 0.9812157 | 0.01148747 | 0.9812115 | 0.008086217 |  |  | 790260 | 0.9621788 | 0.8678712 | 0.01586232 | 0.9726155 | 0.007044945 | 0.9726133 | 0.009668775
|  |  | 223092 | 1.00313 | 0.9994305 | 0.0003441237 | 0.9999501 | 0.0751888 | 0.9999457 | 0.144027 |  |  | 447246 | 0.9937554 | 0.9866385 | 0.001154499 | 0.9960845 | 0.004780505 | 0.9960865 | 0.003945917 |  |  | 342360 | 0.977663 | 0.9670213 | 0.002878612 | 0.9821457 | 0.007815533 | 0.9821446 | 0.005552455 |  |  | 489780 | 0.9884672 | 0.9150489 | 0.006681064 | 0.9812221 | 0.01148705 | 0.9812179 | 0.008086162 |  |  | 790560 | 0.9577029 | 0.8678712 | 0.01586232 | 0.9726336 | 0.007044985 | 0.9726314 | 0.009668435
|  |  | 223392 | 1.002234 | 0.9994305 | 0.0003441237 | 0.9999501 | 0.0751888 | 0.9999457 | 0.144027 |  |  | 447546 | 0.9947158 | 0.9866385 | 0.001154499 | 0.9960864 | 0.00478032 | 0.9960884 | 0.003945804 |  |  | 342660 | 0.979821 | 0.9670213 | 0.002878612 | 0.9821701 | 0.007814634 | 0.982169 | 0.005552019 |  |  | 490080 | 0.9935117 | 0.9150489 | 0.006681064 | 0.9812285 | 0.01148663 | 0.9812243 | 0.008086107 |  |  | 790860 | 0.9644167 | 0.8678712 | 0.01586232 | 0.9726517 | 0.007045025 | 0.9726495 | 0.009668095
|  |  | 223692 | 1.00313 | 0.9994305 | 0.0003441237 | 0.9999501 | 0.0751888 | 0.9999457 | 0.144027 |  |  | 447846 | 0.9937554 | 0.9866385 | 0.001154499 | 0.9960882 | 0.004780135 | 0.9960903 | 0.003945692 |  |  | 342960 | 0.978742 | 0.9670213 | 0.002878612 | 0.9821946 | 0.007813735 | 0.9821935 | 0.005551582 |  |  | 490380 | 0.9935117 | 0.9150489 | 0.006681064 | 0.9812349 | 0.01148621 | 0.9812307 | 0.008086053 |  |  | 791160 | 0.9666547 | 0.8678712 | 0.01586232 | 0.9726698 | 0.007045065 | 0.9726676 | 0.009667756
|  |  | 223992 | 1.00313 | 0.9994305 | 0.0003441237 | 0.9999501 | 0.0751888 | 0.9999457 | 0.144027 |  |  | 448146 | 0.9937554 | 0.9866385 | 0.001154499 | 0.9960901 | 0.004779951 | 0.9960921 | 0.003945581 |  |  | 343260 | 0.977663 | 0.9670213 | 0.002878612 | 0.9822189 | 0.007812836 | 0.9822178 | 0.005551145 |  |  | 490680 | 0.9935117 | 0.9150489 | 0.006681064 | 0.9812412 | 0.0114858 | 0.981237 | 0.008085999 |  |  | 791460 | 0.9666547 | 0.8678712 | 0.01586232 | 0.9726878 | 0.007045104 | 0.9726856 | 0.009667418
|  |  | 224292 | 1.002234 | 0.9994305 | 0.0003441237 | 0.9999501 | 0.0751888 | 0.9999457 | 0.144027 |  |  | 448446 | 0.9947158 | 0.9866385 | 0.001154499 | 0.9960919 | 0.004779768 | 0.996094 | 0.003945469 |  |  | 343560 | 0.979821 | 0.9670213 | 0.002878612 | 0.9822433 | 0.007811937 | 0.9822422 | 0.005550707 |  |  | 490980 | 0.9935117 | 0.9150489 | 0.006681064 | 0.9812476 | 0.01148539 | 0.9812434 | 0.008085945 |  |  | 791760 | 0.9621788 | 0.8678712 | 0.01586232 | 0.9727058 | 0.007045144 | 0.9727036 | 0.00966708
|  |  | 224592 | 1.002234 | 0.9994305 | 0.0003441237 | 0.9999501 | 0.0751888 | 0.9999457 | 0.144027 |  |  | 448746 | 0.9947158 | 0.9866385 | 0.001154499 | 0.9960938 | 0.004779586 | 0.9960958 | 0.003945359 |  |  | 343860 | 0.979821 | 0.9670213 | 0.002878612 | 0.9822676 | 0.007811038 | 0.9822665 | 0.00555027 |  |  | 491280 | 0.9918302 | 0.9150489 | 0.006681064 | 0.9812539 | 0.01148498 | 0.9812497 | 0.008085892 |  |  | 792060 | 0.9644167 | 0.8678712 | 0.01586232 | 0.9727238 | 0.007045184 | 0.9727216 | 0.009666742
|  |  | 224892 | 1.002234 | 0.9994305 | 0.0003441237 | 0.9999501 | 0.0751888 | 0.9999457 | 0.144027 |  |  | 449046 | 0.9947158 | 0.9866385 | 0.001154499 | 0.9960956 | 0.004779404 | 0.9960977 | 0.003945249 |  |  | 344160 | 0.976584 | 0.9670213 | 0.002878612 | 0.9822919 | 0.007810139 | 0.9822908 | 0.005549832 |  |  | 491580 | 0.9935117 | 0.9150489 | 0.006681064 | 0.9812602 | 0.01148457 | 0.981256 | 0.008085839 |  |  | 792360 | 0.9599408 | 0.8678712 | 0.01586232 | 0.9727418 | 0.007045224 | 0.9727396 | 0.009666405
|  |  | 225192 | 1.002234 | 0.9994305 | 0.0003441237 | 0.9999501 | 0.0751888 | 0.9999457 | 0.144027 |  |  | 449346 | 0.9947158 | 0.9866385 | 0.001154499 | 0.9960974 | 0.004779223 | 0.9960995 | 0.003945139 |  |  | 344460 | 0.978742 | 0.9670213 | 0.002878612 | 0.9823161 | 0.007809239 | 0.982315 | 0.005549394 |  |  | 491880 | 0.9935117 | 0.9150489 | 0.006681064 | 0.9812665 | 0.01148416 | 0.9812623 | 0.008085787 |  |  | 792660 | 0.9644167 | 0.8678712 | 0.01586232 | 0.9727597 | 0.007045264 | 0.9727575 | 0.009666068
|  |  | 225492 | 1.00313 | 0.9994305 | 0.0003441237 | 0.9999501 | 0.0751888 | 0.9999457 | 0.144027 |  |  | 449646 | 0.9937554 | 0.9866385 | 0.001154499 | 0.9960992 | 0.004779043 | 0.9961013 | 0.00394503 |  |  | 344760 | 0.978742 | 0.9670213 | 0.002878612 | 0.9823403 | 0.00780834 | 0.9823392 | 0.005548956 |  |  | 492180 | 0.9918302 | 0.9150489 | 0.006681064 | 0.9812727 | 0.01148375 | 0.9812685 | 0.008085735 |  |  | 792960 | 0.9577029 | 0.8678712 | 0.01586232 | 0.9727777 | 0.007045304 | 0.9727754 | 0.009665732
|  |  | 225792 | 1.00313 | 0.9994305 | 0.0003441237 | 0.9999501 | 0.0751888 | 0.9999457 | 0.144027 |  |  | 449946 | 0.9937554 | 0.9866385 | 0.001154499 | 0.9961011 | 0.004778864 | 0.9961031 | 0.003944922 |  |  | 345060 | 0.978742 | 0.9670213 | 0.002878612 | 0.9823644 | 0.007807441 | 0.9823633 | 0.005548518 |  |  | 492480 | 0.9918302 | 0.9150489 | 0.006681064 | 0.981279 | 0.01148335 | 0.9812748 | 0.008085683 |  |  | 793260 | 0.9666547 | 0.8678712 | 0.01586232 | 0.9727956 | 0.007045343 | 0.9727934 | 0.009665396
|  |  | 226092 | 1.002234 | 0.9994305 | 0.0003441237 | 0.9999501 | 0.0751888 | 0.9999457 | 0.144027 |  |  | 450246 | 0.9956763 | 0.9866385 | 0.001154499 | 0.9961029 | 0.004778685 | 0.996105 | 0.003944814 |  |  | 345360 | 0.9809 | 0.9670213 | 0.002878612 | 0.9823885 | 0.007806542 | 0.9823874 | 0.00554808 |  |  | 492780 | 0.9935117 | 0.9150489 | 0.006681064 | 0.9812852 | 0.01148295 | 0.981281 | 0.008085632 |  |  | 793560 | 0.9688926 | 0.8678712 | 0.01586232 | 0.9728135 | 0.007045383 | 0.9728112 | 0.009665061
|  |  | 226392 | 1.002234 | 0.9994305 | 0.0003441237 | 0.9999501 | 0.0751888 | 0.9999457 | 0.144027 |  |  | 450546 | 0.9937554 | 0.9866385 | 0.001154499 | 0.9961047 | 0.004778508 | 0.9961068 | 0.003944706 |  |  | 345660 | 0.977663 | 0.9670213 | 0.002878612 | 0.9824126 | 0.007805642 | 0.9824115 | 0.005547641 |  |  | 493080 | 0.9951932 | 0.9150489 | 0.006681064 | 0.9812915 | 0.01148255 | 0.9812872 | 0.008085581 |  |  | 793860 | 0.9688926 | 0.8678712 | 0.01586232 | 0.9728314 | 0.007045423 | 0.9728291 | 0.009664726
|  |  | 226692 | 1.00313 | 0.9994305 | 0.0003441237 | 0.9999501 | 0.0751888 | 0.9999457 | 0.144027 |  |  | 450846 | 0.9937554 | 0.9866385 | 0.001154499 | 0.9961065 | 0.00477833 | 0.9961086 | 0.003944599 |  |  | 345960 | 0.978742 | 0.9670213 | 0.002878612 | 0.9824366 | 0.007804743 | 0.9824355 | 0.005547202 |  |  | 493380 | 0.9935117 | 0.9150489 | 0.006681064 | 0.9812977 | 0.01148215 | 0.9812934 | 0.00808553 |  |  | 794160 | 0.9644167 | 0.8678712 | 0.01586232 | 0.9728492 | 0.007045463 | 0.972847 | 0.009664392
|  |  | 226992 | 1.001338 | 0.9994305 | 0.0003441237 | 0.9999501 | 0.0751888 | 0.9999457 | 0.144027 |  |  | 451146 | 0.9937554 | 0.9866385 | 0.001154499 | 0.9961083 | 0.004778154 | 0.9961104 | 0.003944492 |  |  | 346260 | 0.979821 | 0.9670213 | 0.002878612 | 0.9824606 | 0.007803844 | 0.9824595 | 0.005546763 |  |  | 493680 | 0.9935117 | 0.9150489 | 0.006681064 | 0.9813038 | 0.01148175 | 0.9812996 | 0.00808548 |  |  | 794460 | 0.9644167 | 0.8678712 | 0.01586232 | 0.972867 | 0.007045503 | 0.9728648 | 0.009664058
|  |  | 227292 | 1.00313 | 0.9994305 | 0.0003441237 | 0.9999501 | 0.0751888 | 0.9999457 | 0.144027 |  |  | 451446 | 0.9947158 | 0.9866385 | 0.001154499 | 0.9961101 | 0.004777978 | 0.9961122 | 0.003944386 |  |  | 346560 | 0.979821 | 0.9670213 | 0.002878612 | 0.9824846 | 0.007802944 | 0.9824835 | 0.005546324 |  |  | 493980 | 0.9918302 | 0.9150489 | 0.006681064 | 0.98131 | 0.01148136 | 0.9813058 | 0.00808543 |  |  | 794760 | 0.9688926 | 0.8678712 | 0.01586232 | 0.9728849 | 0.007045542 | 0.9728826 | 0.009663725
|  |  | 227592 | 1.00313 | 0.9994305 | 0.0003441237 | 0.9999501 | 0.0751888 | 0.9999457 | 0.144027 |  |  | 451746 | 0.9927949 | 0.9866385 | 0.001154499 | 0.9961119 | 0.004777804 | 0.996114 | 0.00394428 |  |  | 346860 | 0.978742 | 0.9670213 | 0.002878612 | 0.9825085 | 0.007802045 | 0.9825074 | 0.005545885 |  |  | 494280 | 0.9935117 | 0.9150489 | 0.006681064 | 0.9813162 | 0.01148096 | 0.9813119 | 0.00808538 |  |  | 795060 | 0.9688926 | 0.8678712 | 0.01586232 | 0.9729026 | 0.007045582 | 0.9729004 | 0.009663392
|  |  | 227892 | 1.00313 | 0.9994305 | 0.0003441237 | 0.9999501 | 0.0751888 | 0.9999457 | 0.144027 |  |  | 452046 | 0.9947158 | 0.9866385 | 0.001154499 | 0.9961137 | 0.004777629 | 0.9961158 | 0.003944175 |  |  | 347160 | 0.979821 | 0.9670213 | 0.002878612 | 0.9825324 | 0.007801146 | 0.9825313 | 0.005545445 |  |  | 494580 | 0.9935117 | 0.9150489 | 0.006681064 | 0.9813223 | 0.01148057 | 0.9813181 | 0.008085331 |  |  | 795360 | 0.9666547 | 0.8678712 | 0.01586232 | 0.9729204 | 0.007045622 | 0.9729181 | 0.00966306
|  |  | 228192 | 1.002234 | 0.9994305 | 0.0003441237 | 0.9999501 | 0.0751888 | 0.9999457 | 0.144027 |  |  | 452346 | 0.9937554 | 0.9866385 | 0.001154499 | 0.9961155 | 0.004777456 | 0.9961176 | 0.00394407 |  |  | 347460 | 0.977663 | 0.9670213 | 0.002878612 | 0.9825562 | 0.007800247 | 0.9825551 | 0.005545006 |  |  | 494880 | 0.9935117 | 0.9150489 | 0.006681064 | 0.9813284 | 0.01148018 | 0.9813242 | 0.008085282 |  |  | 795660 | 0.9644167 | 0.8678712 | 0.01586232 | 0.9729382 | 0.007045662 | 0.9729359 | 0.009662728
|  |  | 228492 | 1.002234 | 0.9994305 | 0.0003441237 | 0.9999501 | 0.0751888 | 0.9999457 | 0.144027 |  |  | 452646 | 0.9927949 | 0.9866385 | 0.001154499 | 0.9961172 | 0.004777283 | 0.9961194 | 0.003943966 |  |  | 347760 | 0.978742 | 0.9670213 | 0.002878612 | 0.98258 | 0.007799347 | 0.9825789 | 0.005544566 |  |  | 495180 | 0.9935117 | 0.9150489 | 0.006681064 | 0.9813345 | 0.01147979 | 0.9813303 | 0.008085234 |  |  | 795960 | 0.9666547 | 0.8678712 | 0.01586232 | 0.9729559 | 0.007045702 | 0.9729536 | 0.009662397
|  |  | 228792 | 1.002234 | 0.9994305 | 0.0003441237 | 0.9999501 | 0.0751888 | 0.9999457 | 0.144027 |  |  | 452946 | 0.9937554 | 0.9866385 | 0.001154499 | 0.996119 | 0.004777111 | 0.9961212 | 0.003943862 |  |  | 348060 | 0.977663 | 0.9670213 | 0.002878612 | 0.9826038 | 0.007798448 | 0.9826027 | 0.005544126 |  |  | 495480 | 0.9951932 | 0.9150489 | 0.006681064 | 0.9813406 | 0.01147941 | 0.9813364 | 0.008085186 |  |  | 796260 | 0.9644167 | 0.8678712 | 0.01586232 | 0.9729736 | 0.007045741 | 0.9729713 | 0.009662066
|  |  | 229092 | 1.00313 | 0.9994305 | 0.0003441237 | 0.9999501 | 0.0751888 | 0.9999457 | 0.144027 |  |  | 453246 | 0.9937554 | 0.9866385 | 0.001154499 | 0.9961208 | 0.00477694 | 0.9961229 | 0.003943759 |  |  | 348360 | 0.977663 | 0.9670213 | 0.002878612 | 0.9826275 | 0.007797549 | 0.9826264 | 0.005543686 |  |  | 495780 | 0.9935117 | 0.9150489 | 0.006681064 | 0.9813467 | 0.01147902 | 0.9813424 | 0.008085138 |  |  | 796560 | 0.9688926 | 0.8678712 | 0.01586232 | 0.9729913 | 0.007045781 | 0.972989 | 0.009661736
|  |  | 229392 | 1.00313 | 0.9994305 | 0.0003441237 | 0.9999501 | 0.0751888 | 0.9999457 | 0.144027 |  |  | 453546 | 0.9947158 | 0.9866385 | 0.001154499 | 0.9961225 | 0.004776769 | 0.9961247 | 0.003943656 |  |  | 348660 | 0.978742 | 0.9670213 | 0.002878612 | 0.9826512 | 0.00779665 | 0.9826501 | 0.005543246 |  |  | 496080 | 0.9918302 | 0.9150489 | 0.006681064 | 0.9813527 | 0.01147864 | 0.9813485 | 0.008085091 |  |  | 796860 | 0.9666547 | 0.8678712 | 0.01586232 | 0.973009 | 0.007045821 | 0.9730067 | 0.009661406
|  |  | 229692 | 1.002234 | 0.9994305 | 0.0003441237 | 0.9999501 | 0.0751888 | 0.9999457 | 0.144027 |  |  | 453846 | 0.9947158 | 0.9866385 | 0.001154499 | 0.9961243 | 0.0047766 | 0.9961265 | 0.003943553 |  |  | 348960 | 0.978742 | 0.9670213 | 0.002878612 | 0.9826748 | 0.007795751 | 0.9826737 | 0.005542806 |  |  | 496380 | 0.9951932 | 0.9150489 | 0.006681064 | 0.9813588 | 0.01147826 | 0.9813545 | 0.008085043 |  |  | 797160 | 0.9666547 | 0.8678712 | 0.01586232 | 0.9730266 | 0.007045861 | 0.9730243 | 0.009661076
|  |  | 229992 | 1.002234 | 0.9994305 | 0.0003441237 | 0.9999501 | 0.0751888 | 0.9999457 | 0.144027 |  |  | 454146 | 0.9927949 | 0.9866385 | 0.001154499 | 0.996126 | 0.00477643 | 0.9961282 | 0.003943451 |  |  | 349260 | 0.979821 | 0.9670213 | 0.002878612 | 0.9826984 | 0.007794852 | 0.9826974 | 0.005542366 |  |  | 496680 | 0.9918302 | 0.9150489 | 0.006681064 | 0.9813648 | 0.01147788 | 0.9813605 | 0.008084997 |  |  | 797460 | 0.9644167 | 0.8678712 | 0.01586232 | 0.9730443 | 0.0070459 | 0.9730419 | 0.009660747
|  |  | 230292 | 1.002234 | 0.9994305 | 0.0003441237 | 0.9999501 | 0.0751888 | 0.9999457 | 0.144027 |  |  | 454446 | 0.9947158 | 0.9866385 | 0.001154499 | 0.9961278 | 0.004776262 | 0.99613 | 0.00394335 |  |  | 349560 | 0.977663 | 0.9670213 | 0.002878612 | 0.982722 | 0.007793953 | 0.9827209 | 0.005541925 |  |  | 496980 | 0.9918302 | 0.9150489 | 0.006681064 | 0.9813708 | 0.0114775 | 0.9813665 | 0.00808495 |  |  | 797760 | 0.9644167 | 0.8678712 | 0.01586232 | 0.9730619 | 0.00704594 | 0.9730595 | 0.009660419
|  |  | 230592 | 1.004026 | 0.9994305 | 0.0003441237 | 0.9999501 | 0.0751888 | 0.9999457 | 0.144027 |  |  | 454746 | 0.9947158 | 0.9866385 | 0.001154499 | 0.9961295 | 0.004776094 | 0.9961317 | 0.003943249 |  |  | 349860 | 0.977663 | 0.9670213 | 0.002878612 | 0.9827455 | 0.007793054 | 0.9827445 | 0.005541485 |  |  | 497280 | 0.9935117 | 0.9150489 | 0.006681064 | 0.9813768 | 0.01147712 | 0.9813725 | 0.008084904 |  |  | 798060 | 0.9666547 | 0.8678712 | 0.01586232 | 0.9730795 | 0.00704598 | 0.9730771 | 0.009660091
|  |  | 230892 | 1.00313 | 0.9994305 | 0.0003441237 | 0.9999501 | 0.0751888 | 0.9999457 | 0.144027 |  |  | 455046 | 0.9937554 | 0.9866385 | 0.001154499 | 0.9961313 | 0.004775927 | 0.9961335 | 0.003943148 |  |  | 350160 | 0.977663 | 0.9670213 | 0.002878612 | 0.982769 | 0.007792155 | 0.982768 | 0.005541044 |  |  | 497580 | 0.9951932 | 0.9150489 | 0.006681064 | 0.9813828 | 0.01147674 | 0.9813785 | 0.008084858 |  |  | 798360 | 0.9688926 | 0.8678712 | 0.01586232 | 0.973097 | 0.00704602 | 0.9730947 | 0.009659763
|  |  | 231192 | 1.00313 | 0.9994305 | 0.0003441237 | 0.9999501 | 0.0751888 | 0.9999457 | 0.144027 |  |  | 455346 | 0.9947158 | 0.9866385 | 0.001154499 | 0.996133 | 0.004775761 | 0.9961352 | 0.003943048 |  |  | 350460 | 0.977663 | 0.9670213 | 0.002878612 | 0.9827925 | 0.007791256 | 0.9827914 | 0.005540603 |  |  | 497880 | 0.9935117 | 0.9150489 | 0.006681064 | 0.9813887 | 0.01147637 | 0.9813844 | 0.008084813 |  |  | 798660 | 0.9644167 | 0.8678712 | 0.01586232 | 0.9731146 | 0.00704606 | 0.9731122 | 0.009659436
|  |  | 231492 | 1.002234 | 0.9994305 | 0.0003441237 | 0.9999501 | 0.0751888 | 0.9999457 | 0.144027 |  |  | 455646 | 0.9937554 | 0.9866385 | 0.001154499 | 0.9961347 | 0.004775595 | 0.996137 | 0.003942948 |  |  | 350760 | 0.979821 | 0.9670213 | 0.002878612 | 0.9828159 | 0.007790357 | 0.9828148 | 0.005540162 |  |  | 498180 | 0.9935117 | 0.9150489 | 0.006681064 | 0.9813946 | 0.011476 | 0.9813903 | 0.008084768 |  |  | 798960 | 0.9621788 | 0.8678712 | 0.01586232 | 0.9731321 | 0.007046099 | 0.9731297 | 0.00965911
|  |  | 231792 | 1.00313 | 0.9994305 | 0.0003441237 | 0.9999501 | 0.0751888 | 0.9999457 | 0.144027 |  |  | 455946 | 0.9947158 | 0.9866385 | 0.001154499 | 0.9961365 | 0.00477543 | 0.9961387 | 0.003942849 |  |  | 351060 | 0.9809 | 0.9670213 | 0.002878612 | 0.9828393 | 0.007789459 | 0.9828382 | 0.005539721 |  |  | 498480 | 0.9935117 | 0.9150489 | 0.006681064 | 0.9814006 | 0.01147563 | 0.9813963 | 0.008084723 |  |  | 799260 | 0.9733685 | 0.8678712 | 0.01586232 | 0.9731496 | 0.007046139 | 0.9731472 | 0.009658783
|  |  | 232092 | 1.002234 | 0.9994305 | 0.0003441237 | 0.9999501 | 0.0751888 | 0.9999457 | 0.144027 |  |  | 456246 | 0.9937554 | 0.9866385 | 0.001154499 | 0.9961382 | 0.004775266 | 0.9961404 | 0.00394275 |  |  | 351360 | 0.979821 | 0.9670213 | 0.002878612 | 0.9828626 | 0.00778856 | 0.9828616 | 0.00553928 |  |  | 498780 | 0.9951932 | 0.9150489 | 0.006681064 | 0.9814065 | 0.01147526 | 0.9814022 | 0.008084679 |  |  | 799560 | 0.9644167 | 0.8678712 | 0.01586232 | 0.9731671 | 0.007046179 | 0.9731647 | 0.009658458
|  |  | 232392 | 1.00313 | 0.9994305 | 0.0003441237 | 0.9999501 | 0.0751888 | 0.9999457 | 0.144027 |  |  | 456546 | 0.9937554 | 0.9866385 | 0.001154499 | 0.9961399 | 0.004775102 | 0.9961421 | 0.003942652 |  |  | 351660 | 0.9809 | 0.9670213 | 0.002878612 | 0.9828859 | 0.007787662 | 0.9828849 | 0.005538839 |  |  | 499080 | 0.9985561 | 0.9150489 | 0.006681064 | 0.9814124 | 0.01147489 | 0.981408 | 0.008084635 |  |  | 799860 | 0.9621788 | 0.8678712 | 0.01586232 | 0.9731846 | 0.007046219 | 0.9731822 | 0.009658133
|  |  | 232692 | 1.00313 | 0.9994305 | 0.0003441237 | 0.9999501 | 0.0751888 | 0.9999457 | 0.144027 |  |  | 456846 | 0.9937554 | 0.9866385 | 0.001154499 | 0.9961416 | 0.00477494 | 0.9961439 | 0.003942554 |  |  | 351960 | 0.979821 | 0.9670213 | 0.002878612 | 0.9829092 | 0.007786764 | 0.9829081 | 0.005538397 |  |  | 499380 | 0.9985561 | 0.9150489 | 0.006681064 | 0.9814182 | 0.01147452 | 0.9814139 | 0.008084591 |  |  | 800160 | 0.9644167 | 0.8678712 | 0.01586232 | 0.973202 | 0.007046258 | 0.9731996 | 0.009657808
|  |  | 232992 | 1.00313 | 0.9994305 | 0.0003441237 | 0.9999501 | 0.0751888 | 0.9999457 | 0.144027 |  |  | 457146 | 0.9927949 | 0.9866385 | 0.001154499 | 0.9961433 | 0.004774777 | 0.9961456 | 0.003942457 |  |  | 352260 | 0.979821 | 0.9670213 | 0.002878612 | 0.9829324 | 0.007785865 | 0.9829314 | 0.005537956 |  |  | 499680 | 0.9951932 | 0.9150489 | 0.006681064 | 0.9814241 | 0.01147416 | 0.9814198 | 0.008084547 |  |  | 800460 | 0.9711305 | 0.8678712 | 0.01586232 | 0.9732195 | 0.007046298 | 0.973217 | 0.009657484
|  |  | 233292 | 1.004026 | 0.9994305 | 0.0003441237 | 0.9999501 | 0.0751888 | 0.9999457 | 0.144027 |  |  | 457446 | 0.9937554 | 0.9866385 | 0.001154499 | 0.996145 | 0.004774616 | 0.9961473 | 0.00394236 |  |  | 352560 | 0.978742 | 0.9670213 | 0.002878612 | 0.9829556 | 0.007784967 | 0.9829546 | 0.005537514 |  |  | 499980 | 0.9918302 | 0.9150489 | 0.006681064 | 0.9814299 | 0.0114738 | 0.9814256 | 0.008084504 |  |  | 800760 | 0.9688926 | 0.8678712 | 0.01586232 | 0.9732369 | 0.007046338 | 0.9732344 | 0.00965716
|  |  | 233592 | 1.002234 | 0.9994305 | 0.0003441237 | 0.9999501 | 0.0751888 | 0.9999457 | 0.144027 |  |  | 457746 | 0.9927949 | 0.9866385 | 0.001154499 | 0.9961467 | 0.004774455 | 0.996149 | 0.003942263 |  |  | 352860 | 0.977663 | 0.9670213 | 0.002878612 | 0.9829788 | 0.007784069 | 0.9829777 | 0.005537073 |  |  | 500280 | 0.9918302 | 0.9150489 | 0.006681064 | 0.9814358 | 0.01147344 | 0.9814314 | 0.008084462 |  |  | 801060 | 0.9666547 | 0.8678712 | 0.01586232 | 0.9732542 | 0.007046378 | 0.9732518 | 0.009656837
|  |  | 233892 | 1.00313 | 0.9994305 | 0.0003441237 | 0.9999501 | 0.0751888 | 0.9999457 | 0.144027 |  |  | 458046 | 0.9937554 | 0.9866385 | 0.001154499 | 0.9961484 | 0.004774295 | 0.9961507 | 0.003942167 |  |  | 353160 | 0.979821 | 0.9670213 | 0.002878612 | 0.9830019 | 0.007783171 | 0.9830008 | 0.005536631 |  |  | 500580 | 0.9901487 | 0.9150489 | 0.006681064 | 0.9814416 | 0.01147308 | 0.9814372 | 0.008084419 |  |  | 801360 | 0.9666547 | 0.8678712 | 0.01586232 | 0.9732716 | 0.007046417 | 0.9732692 | 0.009656514
|  |  | 234192 | 1.002234 | 0.9994305 | 0.0003441237 | 0.9999501 | 0.0751888 | 0.9999457 | 0.144027 |  |  | 458346 | 0.9947158 | 0.9866385 | 0.001154499 | 0.9961501 | 0.004774135 | 0.9961524 | 0.003942071 |  |  | 353460 | 0.978742 | 0.9670213 | 0.002878612 | 0.983025 | 0.007782274 | 0.9830239 | 0.005536189 |  |  | 500880 | 0.9951932 | 0.9150489 | 0.006681064 | 0.9814474 | 0.01147272 | 0.981443 | 0.008084377 |  |  | 801660 | 0.9711305 | 0.8678712 | 0.01586232 | 0.973289 | 0.007046457 | 0.9732865 | 0.009656192
|  |  | 234492 | 1.00313 | 0.9994305 | 0.0003441237 | 0.9999501 | 0.0751888 | 0.9999457 | 0.144027 |  |  | 458646 | 0.9937554 | 0.9866385 | 0.001154499 | 0.9961518 | 0.004773977 | 0.9961541 | 0.003941976 |  |  | 353760 | 0.979821 | 0.9670213 | 0.002878612 | 0.983048 | 0.007781376 | 0.9830469 | 0.005535747 |  |  | 501180 | 0.9951932 | 0.9150489 | 0.006681064 | 0.9814531 | 0.01147236 | 0.9814488 | 0.008084335 |  |  | 801960 | 0.9711305 | 0.8678712 | 0.01586232 | 0.9733063 | 0.007046497 | 0.9733039 | 0.00965587
|  |  | 234792 | 1.002234 | 0.9994305 | 0.0003441237 | 0.9999501 | 0.0751888 | 0.9999457 | 0.144027 |  |  | 458946 | 0.9927949 | 0.9866385 | 0.001154499 | 0.9961535 | 0.004773818 | 0.9961558 | 0.003941881 |  |  | 354060 | 0.978742 | 0.9670213 | 0.002878612 | 0.983071 | 0.007780479 | 0.98307 | 0.005535306 |  |  | 501480 | 0.9935117 | 0.9150489 | 0.006681064 | 0.9814589 | 0.01147201 | 0.9814545 | 0.008084294 |  |  | 802260 | 0.9599408 | 0.8678712 | 0.01586232 | 0.9733236 | 0.007046537 | 0.9733212 | 0.009655548
|  |  | 235092 | 1.00313 | 0.9994305 | 0.0003441237 | 0.9999501 | 0.0751888 | 0.9999457 | 0.144027 |  |  | 459246 | 0.9947158 | 0.9866385 | 0.001154499 | 0.9961552 | 0.004773661 | 0.9961575 | 0.003941787 |  |  | 354360 | 0.977663 | 0.9670213 | 0.002878612 | 0.983094 | 0.007779581 | 0.9830929 | 0.005534864 |  |  | 501780 | 0.9918302 | 0.9150489 | 0.006681064 | 0.9814646 | 0.01147165 | 0.9814603 | 0.008084252 |  |  | 802560 | 0.9688926 | 0.8678712 | 0.01586232 | 0.9733409 | 0.007046577 | 0.9733384 | 0.009655227
|  |  | 235392 | 1.00313 | 0.9994305 | 0.0003441237 | 0.9999501 | 0.0751888 | 0.9999457 | 0.144027 |  |  | 459546 | 0.9947158 | 0.9866385 | 0.001154499 | 0.9961568 | 0.004773504 | 0.9961591 | 0.003941693 |  |  | 354660 | 0.977663 | 0.9670213 | 0.002878612 | 0.9831169 | 0.007778684 | 0.9831159 | 0.005534422 |  |  | 502080 | 0.9935117 | 0.9150489 | 0.006681064 | 0.9814704 | 0.0114713 | 0.981466 | 0.008084212 |  |  | 802860 | 0.9666547 | 0.8678712 | 0.01586232 | 0.9733582 | 0.007046616 | 0.9733557 | 0.009654907
|  |  | 235692 | 1.004026 | 0.9994305 | 0.0003441237 | 0.9999501 | 0.0751888 | 0.9999457 | 0.144027 |  |  | 459846 | 0.9937554 | 0.9866385 | 0.001154499 | 0.9961585 | 0.004773348 | 0.9961608 | 0.0039416 |  |  | 354960 | 0.978742 | 0.9670213 | 0.002878612 | 0.9831398 | 0.007777787 | 0.9831387 | 0.005533979 |  |  | 502380 | 0.9935117 | 0.9150489 | 0.006681064 | 0.9814761 | 0.01147095 | 0.9814717 | 0.008084171 |  |  | 803160 | 0.9644167 | 0.8678712 | 0.01586232 | 0.9733754 | 0.007046656 | 0.973373 | 0.009654587
|  |  | 235992 | 1.002234 | 0.9994305 | 0.0003441237 | 0.9999501 | 0.0751888 | 0.9999457 | 0.144027 |  |  | 460146 | 0.9947158 | 0.9866385 | 0.001154499 | 0.9961602 | 0.004773193 | 0.9961625 | 0.003941506 |  |  | 355260 | 0.979821 | 0.9670213 | 0.002878612 | 0.9831627 | 0.00777689 | 0.9831616 | 0.005533537 |  |  | 502680 | 0.9951932 | 0.9150489 | 0.006681064 | 0.9814818 | 0.0114706 | 0.9814774 | 0.008084131 |  |  | 803460 | 0.9688926 | 0.8678712 | 0.01586232 | 0.9733927 | 0.007046696 | 0.9733902 | 0.009654268
|  |  | 236292 | 1.002234 | 0.9994305 | 0.0003441237 | 0.9999501 | 0.0751888 | 0.9999457 | 0.144027 |  |  | 460446 | 0.9937554 | 0.9866385 | 0.001154499 | 0.9961618 | 0.004773038 | 0.9961641 | 0.003941414 |  |  | 355560 | 0.978742 | 0.9670213 | 0.002878612 | 0.9831855 | 0.007775994 | 0.9831844 | 0.005533095 |  |  | 502980 | 0.9918302 | 0.9150489 | 0.006681064 | 0.9814875 | 0.01147026 | 0.9814831 | 0.008084091 |  |  | 803760 | 0.9666547 | 0.8678712 | 0.01586232 | 0.9734099 | 0.007046736 | 0.9734074 | 0.009653948
|  |  | 236592 | 1.002234 | 0.9994305 | 0.0003441237 | 0.9999501 | 0.0751888 | 0.9999457 | 0.144027 |  |  | 460746 | 0.9927949 | 0.9866385 | 0.001154499 | 0.9961635 | 0.004772884 | 0.9961658 | 0.003941322 |  |  | 355860 | 0.978742 | 0.9670213 | 0.002878612 | 0.9832083 | 0.007775097 | 0.9832072 | 0.005532653 |  |  | 503280 | 0.9935117 | 0.9150489 | 0.006681064 | 0.9814931 | 0.01146991 | 0.9814888 | 0.008084051 |  |  | 804060 | 0.9621788 | 0.8678712 | 0.01586232 | 0.9734271 | 0.007046775 | 0.9734246 | 0.00965363
|  |  | 236892 | 1.002234 | 0.9994305 | 0.0003441237 | 0.9999501 | 0.0751888 | 0.9999457 | 0.144027 |  |  | 461046 | 0.9937554 | 0.9866385 | 0.001154499 | 0.9961651 | 0.00477273 | 0.9961675 | 0.00394123 |  |  | 356160 | 0.978742 | 0.9670213 | 0.002878612 | 0.983231 | 0.007774201 | 0.98323 | 0.005532211 |  |  | 503580 | 0.9918302 | 0.9150489 | 0.006681064 | 0.9814988 | 0.01146957 | 0.9814944 | 0.008084012 |  |  | 804360 | 0.9711305 | 0.8678712 | 0.01586232 | 0.9734442 | 0.007046815 | 0.9734417 | 0.009653312
|  |  | 237192 | 1.00313 | 0.9994305 | 0.0003441237 | 0.9999501 | 0.0751888 | 0.9999457 | 0.144027 |  |  | 461346 | 0.9937554 | 0.9866385 | 0.001154499 | 0.9961668 | 0.004772577 | 0.9961691 | 0.003941138 |  |  | 356460 | 0.978742 | 0.9670213 | 0.002878612 | 0.9832537 | 0.007773305 | 0.9832527 | 0.005531768 |  |  | 503880 | 0.9951932 | 0.9150489 | 0.006681064 | 0.9815044 | 0.01146922 | 0.9815 | 0.008083973 |  |  | 804660 | 0.9733685 | 0.8678712 | 0.01586232 | 0.9734614 | 0.007046855 | 0.9734589 | 0.009652994
|  |  | 237492 | 1.002234 | 0.9994305 | 0.0003441237 | 0.9999501 | 0.0751888 | 0.9999457 | 0.144027 |  |  | 461646 | 0.9927949 | 0.9866385 | 0.001154499 | 0.9961684 | 0.004772425 | 0.9961708 | 0.003941047 |  |  | 356760 | 0.978742 | 0.9670213 | 0.002878612 | 0.9832764 | 0.007772409 | 0.9832753 | 0.005531326 |  |  | 504180 | 0.9935117 | 0.9150489 | 0.006681064 | 0.9815101 | 0.01146888 | 0.9815057 | 0.008083934 |  |  | 804960 | 0.9688926 | 0.8678712 | 0.01586232 | 0.9734785 | 0.007046895 | 0.973476 | 0.009652677
|  |  | 237792 | 1.004026 | 0.9994305 | 0.0003441237 | 0.9999501 | 0.0751888 | 0.9999457 | 0.144027 |  |  | 461946 | 0.9956763 | 0.9866385 | 0.001154499 | 0.9961701 | 0.004772273 | 0.9961724 | 0.003940957 |  |  | 357060 | 0.976584 | 0.9670213 | 0.002878612 | 0.983299 | 0.007771513 | 0.983298 | 0.005530884 |  |  | 504480 | 0.9901487 | 0.9150489 | 0.006681064 | 0.9815157 | 0.01146854 | 0.9815113 | 0.008083896 |  |  | 805260 | 0.9666547 | 0.8678712 | 0.01586232 | 0.9734956 | 0.007046934 | 0.9734931 | 0.00965236
|  |  | 238092 | 1.002234 | 0.9994305 | 0.0003441237 | 0.9999501 | 0.0751888 | 0.9999457 | 0.144027 |  |  | 462246 | 0.9927949 | 0.9866385 | 0.001154499 | 0.9961717 | 0.004772122 | 0.996174 | 0.003940867 |  |  | 357360 | 0.977663 | 0.9670213 | 0.002878612 | 0.9833216 | 0.007770617 | 0.9833206 | 0.005530441 |  |  | 504780 | 0.9901487 | 0.9150489 | 0.006681064 | 0.9815213 | 0.0114682 | 0.9815169 | 0.008083857 |  |  | 805560 | 0.9666547 | 0.8678712 | 0.01586232 | 0.9735127 | 0.007046974 | 0.9735102 | 0.009652044
|  |  | 238392 | 1.00313 | 0.9994305 | 0.0003441237 | 0.9999501 | 0.0751888 | 0.9999457 | 0.144027 |  |  | 462546 | 0.9927949 | 0.9866385 | 0.001154499 | 0.9961733 | 0.004771972 | 0.9961757 | 0.003940777 |  |  | 357660 | 0.979821 | 0.9670213 | 0.002878612 | 0.9833442 | 0.007769722 | 0.9833431 | 0.005529999 |  |  | 505080 | 0.9935117 | 0.9150489 | 0.006681064 | 0.9815268 | 0.01146787 | 0.9815224 | 0.00808382 |  |  | 805860 | 0.9688926 | 0.8678712 | 0.01586232 | 0.9735298 | 0.007047014 | 0.9735273 | 0.009651728
|  |  | 238692 | 1.002234 | 0.9994305 | 0.0003441237 | 0.9999501 | 0.0751888 | 0.9999457 | 0.144027 |  |  | 462846 | 0.9918345 | 0.9866385 | 0.001154499 | 0.9961749 | 0.004771823 | 0.9961773 | 0.003940688 |  |  | 357960 | 0.979821 | 0.9670213 | 0.002878612 | 0.9833667 | 0.007768827 | 0.9833657 | 0.005529556 |  |  | 505380 | 0.9935117 | 0.9150489 | 0.006681064 | 0.9815324 | 0.01146753 | 0.981528 | 0.008083782 |  |  | 806160 | 0.9666547 | 0.8678712 | 0.01586232 | 0.9735468 | 0.007047053 | 0.9735443 | 0.009651413
|  |  | 238992 | 1.00313 | 0.9994305 | 0.0003441237 | 0.9999501 | 0.0751888 | 0.9999457 | 0.144027 |  |  | 463146 | 0.9918345 | 0.9866385 | 0.001154499 | 0.9961766 | 0.004771674 | 0.9961789 | 0.003940599 |  |  | 358260 | 0.978742 | 0.9670213 | 0.002878612 | 0.9833892 | 0.007767932 | 0.9833882 | 0.005529114 |  |  | 505680 | 0.9918302 | 0.9150489 | 0.006681064 | 0.9815379 | 0.0114672 | 0.9815335 | 0.008083745 |  |  | 806460 | 0.9733685 | 0.8678712 | 0.01586232 | 0.9735639 | 0.007047093 | 0.9735613 | 0.009651098
|  |  | 239292 | 1.002234 | 0.9994305 | 0.0003441237 | 0.9999501 | 0.0751888 | 0.9999457 | 0.144027 |  |  | 463446 | 0.9927949 | 0.9866385 | 0.001154499 | 0.9961782 | 0.004771525 | 0.9961806 | 0.00394051 |  |  | 358560 | 0.979821 | 0.9670213 | 0.002878612 | 0.9834116 | 0.007767037 | 0.9834106 | 0.005528671 |  |  | 505980 | 0.9935117 | 0.9150489 | 0.006681064 | 0.9815435 | 0.01146686 | 0.981539 | 0.008083708 |  |  | 806760 | 0.9778444 | 0.8678712 | 0.01586232 | 0.9735809 | 0.007047133 | 0.9735783 | 0.009650784
|  |  | 239592 | 1.002234 | 0.9994305 | 0.0003441237 | 0.9999501 | 0.0751888 | 0.9999457 | 0.144027 |  |  | 463746 | 0.9937554 | 0.9866385 | 0.001154499 | 0.9961798 | 0.004771377 | 0.9961822 | 0.003940422 |  |  | 358860 | 0.978742 | 0.9670213 | 0.002878612 | 0.9834341 | 0.007766142 | 0.983433 | 0.005528229 |  |  | 506280 | 0.9935117 | 0.9150489 | 0.006681064 | 0.981549 | 0.01146653 | 0.9815446 | 0.008083671 |  |  | 807060 | 0.9688926 | 0.8678712 | 0.01586232 | 0.9735979 | 0.007047173 | 0.9735953 | 0.00965047
|  |  | 239892 | 1.00313 | 0.9994305 | 0.0003441237 | 0.9999501 | 0.0751888 | 0.9999457 | 0.144027 |  |  | 464046 | 0.9927949 | 0.9866385 | 0.001154499 | 0.9961814 | 0.00477123 | 0.9961838 | 0.003940335 |  |  | 359160 | 0.978742 | 0.9670213 | 0.002878612 | 0.9834564 | 0.007765248 | 0.9834554 | 0.005527786 |  |  | 506580 | 0.9935117 | 0.9150489 | 0.006681064 | 0.9815545 | 0.0114662 | 0.9815501 | 0.008083635 |  |  | 807360 | 0.9711305 | 0.8678712 | 0.01586232 | 0.9736149 | 0.007047212 | 0.9736123 | 0.009650156
|  |  | 240192 | 1.002234 | 0.9994305 | 0.0003441237 | 0.9999501 | 0.0751888 | 0.9999457 | 0.144027 |  |  | 464346 | 0.9927949 | 0.9866385 | 0.001154499 | 0.996183 | 0.004771084 | 0.9961854 | 0.003940247 |  |  | 359460 | 0.977663 | 0.9670213 | 0.002878612 | 0.9834788 | 0.007764354 | 0.9834778 | 0.005527344 |  |  | 506880 | 0.9951932 | 0.9150489 | 0.006681064 | 0.98156 | 0.01146587 | 0.9815555 | 0.008083599 |  |  | 807660 | 0.9688926 | 0.8678712 | 0.01586232 | 0.9736318 | 0.007047252 | 0.9736293 | 0.009649843
|  |  | 240492 | 1.00313 | 0.9994305 | 0.0003441237 | 0.9999501 | 0.0751888 | 0.9999457 | 0.144027 |  |  | 464646 | 0.9937554 | 0.9866385 | 0.001154499 | 0.9961846 | 0.004770938 | 0.996187 | 0.003940161 |  |  | 359760 | 0.978742 | 0.9670213 | 0.002878612 | 0.9835011 | 0.00776346 | 0.9835001 | 0.005526901 |  |  | 507180 | 0.9935117 | 0.9150489 | 0.006681064 | 0.9815654 | 0.01146555 | 0.981561 | 0.008083563 |  |  | 807960 | 0.9644167 | 0.8678712 | 0.01586232 | 0.9736488 | 0.007047292 | 0.9736462 | 0.009649531
|  |  | 240792 | 1.00313 | 0.9994305 | 0.0003441237 | 0.9999501 | 0.0751888 | 0.9999457 | 0.144027 |  |  | 464946 | 0.9937554 | 0.9866385 | 0.001154499 | 0.9961862 | 0.004770793 | 0.9961886 | 0.003940074 |  |  | 360060 | 0.978742 | 0.9670213 | 0.002878612 | 0.9835234 | 0.007762566 | 0.9835223 | 0.005526459 |  |  | 507480 | 0.9918302 | 0.9150489 | 0.006681064 | 0.9815709 | 0.01146522 | 0.9815665 | 0.008083527 |  |  | 808260 | 0.9644167 | 0.8678712 | 0.01586232 | 0.9736657 | 0.007047332 | 0.9736631 | 0.009649219
|  |  | 241092 | 1.00313 | 0.9994305 | 0.0003441237 | 0.9999501 | 0.0751888 | 0.9999457 | 0.144027 |  |  | 465246 | 0.9937554 | 0.9866385 | 0.001154499 | 0.9961878 | 0.004770648 | 0.9961902 | 0.003939988 |  |  | 360360 | 0.977663 | 0.9670213 | 0.002878612 | 0.9835456 | 0.007761673 | 0.9835446 | 0.005526016 |  |  | 507780 | 0.9918302 | 0.9150489 | 0.006681064 | 0.9815763 | 0.0114649 | 0.9815719 | 0.008083492 |  |  | 808560 | 0.9666547 | 0.8678712 | 0.01586232 | 0.9736826 | 0.007047371 | 0.97368 | 0.009648907
|  |  | 241392 | 1.004026 | 0.9994305 | 0.0003441237 | 0.9999501 | 0.0751888 | 0.9999457 | 0.144027 |  |  | 465546 | 0.9937554 | 0.9866385 | 0.001154499 | 0.9961894 | 0.004770504 | 0.9961918 | 0.003939902 |  |  | 360660 | 0.978742 | 0.9670213 | 0.002878612 | 0.9835678 | 0.00776078 | 0.9835668 | 0.005525573 |  |  | 508080 | 0.9918302 | 0.9150489 | 0.006681064 | 0.9815818 | 0.01146458 | 0.9815773 | 0.008083457 |  |  | 808860 | 0.9733685 | 0.8678712 | 0.01586232 | 0.9736995 | 0.007047411 | 0.9736969 | 0.009648596
|  |  | 241692 | 1.002234 | 0.9994305 | 0.0003441237 | 0.9999501 | 0.0751888 | 0.9999457 | 0.144027 |  |  | 465846 | 0.9947158 | 0.9866385 | 0.001154499 | 0.9961909 | 0.004770361 | 0.9961934 | 0.003939817 |  |  | 360960 | 0.978742 | 0.9670213 | 0.002878612 | 0.98359 | 0.007759887 | 0.9835889 | 0.005525131 |  |  | 508380 | 0.9918302 | 0.9150489 | 0.006681064 | 0.9815872 | 0.01146425 | 0.9815827 | 0.008083423 |  |  | 809160 | 0.9688926 | 0.8678712 | 0.01586232 | 0.9737163 | 0.007047451 | 0.9737137 | 0.009648285
|  |  | 241992 | 1.00313 | 0.9994305 | 0.0003441237 | 0.9999501 | 0.0751888 | 0.9999457 | 0.144027 |  |  | 466146 | 0.9927949 | 0.9866385 | 0.001154499 | 0.9961925 | 0.004770218 | 0.996195 | 0.003939732 |  |  | 361260 | 0.977663 | 0.9670213 | 0.002878612 | 0.9836121 | 0.007758994 | 0.9836111 | 0.005524688 |  |  | 508680 | 0.9935117 | 0.9150489 | 0.006681064 | 0.9815926 | 0.01146393 | 0.9815881 | 0.008083388 |  |  | 809460 | 0.9733685 | 0.8678712 | 0.01586232 | 0.9737332 | 0.00704749 | 0.9737306 | 0.009647975
|  |  | 242292 | 1.00313 | 0.9994305 | 0.0003441237 | 0.9999501 | 0.0751888 | 0.9999457 | 0.144027 |  |  | 466446 | 0.9927949 | 0.9866385 | 0.001154499 | 0.9961941 | 0.004770076 | 0.9961965 | 0.003939648 |  |  | 361560 | 0.978742 | 0.9670213 | 0.002878612 | 0.9836342 | 0.007758102 | 0.9836332 | 0.005524246 |  |  | 508980 | 0.9935117 | 0.9150489 | 0.006681064 | 0.9815979 | 0.01146362 | 0.9815935 | 0.008083354 |  |  | 809760 | 0.9644167 | 0.8678712 | 0.01586232 | 0.97375 | 0.00704753 | 0.9737474 | 0.009647665
|  |  | 242592 | 1.00313 | 0.9994305 | 0.0003441237 | 0.9999501 | 0.0751888 | 0.9999457 | 0.144027 |  |  | 466746 | 0.9937554 | 0.9866385 | 0.001154499 | 0.9961957 | 0.004769934 | 0.9961981 | 0.003939564 |  |  | 361860 | 0.978742 | 0.9670213 | 0.002878612 | 0.9836562 | 0.00775721 | 0.9836552 | 0.005523803 |  |  | 509280 | 0.9935117 | 0.9150489 | 0.006681064 | 0.9816033 | 0.0114633 | 0.9815988 | 0.00808332 |  |  | 810060 | 0.9577029 | 0.8678712 | 0.01586232 | 0.9737668 | 0.00704757 | 0.9737642 | 0.009647356
|  |  | 242892 | 1.002234 | 0.9994305 | 0.0003441237 | 0.9999501 | 0.0751888 | 0.9999457 | 0.144027 |  |  | 467046 | 0.9947158 | 0.9866385 | 0.001154499 | 0.9961972 | 0.004769793 | 0.9961997 | 0.00393948 |  |  | 362160 | 0.978742 | 0.9670213 | 0.002878612 | 0.9836783 | 0.007756318 | 0.9836772 | 0.005523361 |  |  | 509580 | 0.9918302 | 0.9150489 | 0.006681064 | 0.9816087 | 0.01146298 | 0.9816042 | 0.008083287 |  |  | 810360 | 0.9577029 | 0.8678712 | 0.01586232 | 0.9737836 | 0.00704761 | 0.9737809 | 0.009647047
|  |  | 243192 | 1.002234 | 0.9994305 | 0.0003441237 | 0.9999501 | 0.0751888 | 0.9999457 | 0.144027 |  |  | 467346 | 0.9947158 | 0.9866385 | 0.001154499 | 0.9961988 | 0.004769653 | 0.9962012 | 0.003939397 |  |  | 362460 | 0.977663 | 0.9670213 | 0.002878612 | 0.9837003 | 0.007755427 | 0.9836992 | 0.005522919 |  |  | 509880 | 0.9935117 | 0.9150489 | 0.006681064 | 0.981614 | 0.01146267 | 0.9816095 | 0.008083254 |  |  | 810660 | 0.9666547 | 0.8678712 | 0.01586232 | 0.9738003 | 0.007047649 | 0.9737977 | 0.009646739
|  |  | 243492 | 1.00313 | 0.9994305 | 0.0003441237 | 0.9999501 | 0.0751888 | 0.9999457 | 0.144027 |  |  | 467646 | 0.9947158 | 0.9866385 | 0.001154499 | 0.9962003 | 0.004769513 | 0.9962028 | 0.003939314 |  |  | 362760 | 0.979821 | 0.9670213 | 0.002878612 | 0.9837222 | 0.007754535 | 0.9837212 | 0.005522476 |  |  | 510180 | 0.9935117 | 0.9150489 | 0.006681064 | 0.9816193 | 0.01146236 | 0.9816148 | 0.008083221 |  |  | 810960 | 0.9733685 | 0.8678712 | 0.01586232 | 0.9738171 | 0.007047689 | 0.9738144 | 0.009646431
|  |  | 243792 | 1.002234 | 0.9994305 | 0.0003441237 | 0.9999501 | 0.0751888 | 0.9999457 | 0.144027 |  |  | 467946 | 0.9947158 | 0.9866385 | 0.001154499 | 0.9962019 | 0.004769374 | 0.9962044 | 0.003939231 |  |  | 363060 | 0.977663 | 0.9670213 | 0.002878612 | 0.9837441 | 0.007753644 | 0.9837431 | 0.005522034 |  |  | 510480 | 0.9935117 | 0.9150489 | 0.006681064 | 0.9816246 | 0.01146204 | 0.9816202 | 0.008083188 |  |  | 811260 | 0.9733685 | 0.8678712 | 0.01586232 | 0.9738338 | 0.007047729 | 0.9738312 | 0.009646123
|  |  | 244092 | 1.004026 | 0.9994305 | 0.0003441237 | 0.9999501 | 0.0751888 | 0.9999457 | 0.144027 |  |  | 468246 | 0.9956763 | 0.9866385 | 0.001154499 | 0.9962034 | 0.004769236 | 0.9962059 | 0.003939149 |  |  | 363360 | 0.978742 | 0.9670213 | 0.002878612 | 0.983766 | 0.007752754 | 0.983765 | 0.005521591 |  |  | 510780 | 0.9918302 | 0.9150489 | 0.006681064 | 0.9816299 | 0.01146173 | 0.9816254 | 0.008083155 |  |  | 811560 | 0.9666547 | 0.8678712 | 0.01586232 | 0.9738505 | 0.007047768 | 0.9738479 | 0.009645816
|  |  | 244392 | 1.00313 | 0.9994305 | 0.0003441237 | 0.9999501 | 0.0751888 | 0.9999457 | 0.144027 |  |  | 468546 | 0.9947158 | 0.9866385 | 0.001154499 | 0.996205 | 0.004769098 | 0.9962075 | 0.003939068 |  |  | 363660 | 0.978742 | 0.9670213 | 0.002878612 | 0.9837878 | 0.007751863 | 0.9837868 | 0.005521149 |  |  | 511080 | 0.9918302 | 0.9150489 | 0.006681064 | 0.9816352 | 0.01146143 | 0.9816307 | 0.008083123 |  |  | 811860 | 0.9688926 | 0.8678712 | 0.01586232 | 0.9738672 | 0.007047808 | 0.9738645 | 0.00964551
|  |  | 244692 | 1.00313 | 0.9994305 | 0.0003441237 | 0.9999501 | 0.0751888 | 0.9999457 | 0.144027 |  |  | 468846 | 0.9956763 | 0.9866385 | 0.001154499 | 0.9962065 | 0.00476896 | 0.996209 | 0.003938986 |  |  | 363960 | 0.9809 | 0.9670213 | 0.002878612 | 0.9838096 | 0.007750973 | 0.9838086 | 0.005520707 |  |  | 511380 | 0.9951932 | 0.9150489 | 0.006681064 | 0.9816405 | 0.01146112 | 0.981636 | 0.008083091 |  |  | 812160 | 0.9666547 | 0.8678712 | 0.01586232 | 0.9738839 | 0.007047848 | 0.9738812 | 0.009645203
|  |  | 244992 | 1.002234 | 0.9994305 | 0.0003441237 | 0.9999501 | 0.0751888 | 0.9999457 | 0.144027 |  |  | 469146 | 0.9956763 | 0.9866385 | 0.001154499 | 0.9962081 | 0.004768823 | 0.9962106 | 0.003938905 |  |  | 364260 | 0.978742 | 0.9670213 | 0.002878612 | 0.9838314 | 0.007750083 | 0.9838304 | 0.005520265 |  |  | 511680 | 0.9968746 | 0.9150489 | 0.006681064 | 0.9816457 | 0.01146081 | 0.9816412 | 0.00808306 |  |  | 812460 | 0.9688926 | 0.8678712 | 0.01586232 | 0.9739005 | 0.007047887 | 0.9738978 | 0.009644898
|  |  | 245292 | 1.004026 | 0.9994305 | 0.0003441237 | 0.9999501 | 0.0751888 | 0.9999457 | 0.144027 |  |  | 469446 | 0.9937554 | 0.9866385 | 0.001154499 | 0.9962096 | 0.004768687 | 0.9962121 | 0.003938825 |  |  | 364560 | 0.978742 | 0.9670213 | 0.002878612 | 0.9838532 | 0.007749194 | 0.9838521 | 0.005519822 |  |  | 511980 | 0.9935117 | 0.9150489 | 0.006681064 | 0.981651 | 0.01146051 | 0.9816465 | 0.008083028 |  |  | 812760 | 0.9733685 | 0.8678712 | 0.01586232 | 0.9739172 | 0.007047927 | 0.9739145 | 0.009644593
|  |  | 245592 | 1.002234 | 0.9994305 | 0.0003441237 | 0.9999501 | 0.0751888 | 0.9999457 | 0.144027 |  |  | 469746 | 0.9947158 | 0.9866385 | 0.001154499 | 0.9962111 | 0.004768552 | 0.9962136 | 0.003938744 |  |  | 364860 | 0.978742 | 0.9670213 | 0.002878612 | 0.9838749 | 0.007748305 | 0.9838738 | 0.00551938 |  |  | 512280 | 0.9951932 | 0.9150489 | 0.006681064 | 0.9816562 | 0.0114602 | 0.9816517 | 0.008082997 |  |  | 813060 | 0.9688926 | 0.8678712 | 0.01586232 | 0.9739338 | 0.007047967 | 0.9739311 | 0.009644288
|  |  | 245892 | 1.002234 | 0.9994305 | 0.0003441237 | 0.9999501 | 0.0751888 | 0.9999457 | 0.144027 |  |  | 470046 | 0.9947158 | 0.9866385 | 0.001154499 | 0.9962126 | 0.004768417 | 0.9962152 | 0.003938665 |  |  | 365160 | 0.977663 | 0.9670213 | 0.002878612 | 0.9838965 | 0.007747416 | 0.9838955 | 0.005518938 |  |  | 512580 | 0.9935117 | 0.9150489 | 0.006681064 | 0.9816614 | 0.0114599 | 0.9816569 | 0.008082966 |  |  | 813360 | 0.9733685 | 0.8678712 | 0.01586232 | 0.9739504 | 0.007048007 | 0.9739477 | 0.009643983
|  |  | 246192 | 1.00313 | 0.9994305 | 0.0003441237 | 0.9999501 | 0.0751888 | 0.9999457 | 0.144027 |  |  | 470346 | 0.9947158 | 0.9866385 | 0.001154499 | 0.9962142 | 0.004768282 | 0.9962167 | 0.003938585 |  |  | 365460 | 0.979821 | 0.9670213 | 0.002878612 | 0.9839182 | 0.007746527 | 0.9839171 | 0.005518496 |  |  | 512880 | 0.9951932 | 0.9150489 | 0.006681064 | 0.9816666 | 0.0114596 | 0.9816621 | 0.008082936 |  |  | 813660 | 0.9711305 | 0.8678712 | 0.01586232 | 0.9739669 | 0.007048046 | 0.9739642 | 0.00964368
|  |  | 246492 | 1.00313 | 0.9994305 | 0.0003441237 | 0.9999501 | 0.0751888 | 0.9999457 | 0.144027 |  |  | 470646 | 0.9956763 | 0.9866385 | 0.001154499 | 0.9962157 | 0.004768148 | 0.9962182 | 0.003938506 |  |  | 365760 | 0.978742 | 0.9670213 | 0.002878612 | 0.9839398 | 0.007745639 | 0.9839387 | 0.005518054 |  |  | 513180 | 0.9935117 | 0.9150489 | 0.006681064 | 0.9816718 | 0.0114593 | 0.9816672 | 0.008082905 |  |  | 813960 | 0.9711305 | 0.8678712 | 0.01586232 | 0.9739835 | 0.007048086 | 0.9739808 | 0.009643376
|  |  | 246792 | 1.002234 | 0.9994305 | 0.0003441237 | 0.9999501 | 0.0751888 | 0.9999457 | 0.144027 |  |  | 470946 | 0.9947158 | 0.9866385 | 0.001154499 | 0.9962172 | 0.004768015 | 0.9962197 | 0.003938427 |  |  | 366060 | 0.981979 | 0.9670213 | 0.002878612 | 0.9839613 | 0.007744751 | 0.9839603 | 0.005517612 |  |  | 513480 | 0.9918302 | 0.9150489 | 0.006681064 | 0.9816769 | 0.011459 | 0.9816724 | 0.008082875 |  |  | 814260 | 0.9711305 | 0.8678712 | 0.01586232 | 0.974 | 0.007048126 | 0.9739973 | 0.009643073
|  |  | 247092 | 1.004026 | 0.9994305 | 0.0003441237 | 0.9999501 | 0.0751888 | 0.9999457 | 0.144027 |  |  | 471246 | 0.9937554 | 0.9866385 | 0.001154499 | 0.9962187 | 0.004767883 | 0.9962212 | 0.003938349 |  |  | 366360 | 0.9809 | 0.9670213 | 0.002878612 | 0.9839828 | 0.007743864 | 0.9839818 | 0.00551717 |  |  | 513780 | 0.9918302 | 0.9150489 | 0.006681064 | 0.9816821 | 0.01145871 | 0.9816775 | 0.008082845 |  |  | 814560 | 0.9688926 | 0.8678712 | 0.01586232 | 0.9740165 | 0.007048165 | 0.9740138 | 0.009642771
|  |  | 247392 | 1.00313 | 0.9994305 | 0.0003441237 | 0.9999501 | 0.0751888 | 0.9999457 | 0.144027 |  |  | 471546 | 0.9937554 | 0.9866385 | 0.001154499 | 0.9962202 | 0.00476775 | 0.9962227 | 0.003938271 |  |  | 366660 | 0.977663 | 0.9670213 | 0.002878612 | 0.9840043 | 0.007742976 | 0.9840033 | 0.005516729 |  |  | 514080 | 0.9901487 | 0.9150489 | 0.006681064 | 0.9816872 | 0.01145841 | 0.9816827 | 0.008082816 |  |  | 814860 | 0.9644167 | 0.8678712 | 0.01586232 | 0.974033 | 0.007048205 | 0.9740303 | 0.009642469
|  |  | 247692 | 1.001338 | 0.9994305 | 0.0003441237 | 0.9999501 | 0.0751888 | 0.9999457 | 0.144027 |  |  | 471846 | 0.9937554 | 0.9866385 | 0.001154499 | 0.9962217 | 0.004767619 | 0.9962243 | 0.003938194 |  |  | 366960 | 0.978742 | 0.9670213 | 0.002878612 | 0.9840258 | 0.00774209 | 0.9840248 | 0.005516287 |  |  | 514380 | 0.9918302 | 0.9150489 | 0.006681064 | 0.9816923 | 0.01145812 | 0.9816878 | 0.008082787 |  |  | 815160 | 0.9778444 | 0.8678712 | 0.01586232 | 0.9740495 | 0.007048245 | 0.9740468 | 0.009642167
|  |  | 247992 | 1.002234 | 0.9994305 | 0.0003441237 | 0.9999501 | 0.0751888 | 0.9999457 | 0.144027 |  |  | 472146 | 0.9947158 | 0.9866385 | 0.001154499 | 0.9962232 | 0.004767488 | 0.9962258 | 0.003938116 |  |  | 367260 | 0.979821 | 0.9670213 | 0.002878612 | 0.9840472 | 0.007741203 | 0.9840462 | 0.005515845 |  |  | 514680 | 0.9935117 | 0.9150489 | 0.006681064 | 0.9816974 | 0.01145782 | 0.9816929 | 0.008082758 |  |  | 815460 | 0.9711305 | 0.8678712 | 0.01586232 | 0.974066 | 0.007048284 | 0.9740632 | 0.009641866
|  |  | 248292 | 1.00313 | 0.9994305 | 0.0003441237 | 0.9999501 | 0.0751888 | 0.9999457 | 0.144027 |  |  | 472446 | 0.9947158 | 0.9866385 | 0.001154499 | 0.9962247 | 0.004767357 | 0.9962273 | 0.003938039 |  |  | 367560 | 0.978742 | 0.9670213 | 0.002878612 | 0.9840686 | 0.007740317 | 0.9840676 | 0.005515404 |  |  | 514980 | 0.9935117 | 0.9150489 | 0.006681064 | 0.9817025 | 0.01145753 | 0.981698 | 0.008082729 |  |  | 815760 | 0.9756064 | 0.8678712 | 0.01586232 | 0.9740824 | 0.007048324 | 0.9740797 | 0.009641565
|  |  | 248592 | 1.002234 | 0.9994305 | 0.0003441237 | 0.9999501 | 0.0751888 | 0.9999457 | 0.144027 |  |  | 472746 | 0.9947158 | 0.9866385 | 0.001154499 | 0.9962262 | 0.004767228 | 0.9962287 | 0.003937963 |  |  | 367860 | 0.978742 | 0.9670213 | 0.002878612 | 0.98409 | 0.007739431 | 0.984089 | 0.005514962 |  |  | 515280 | 0.9951932 | 0.9150489 | 0.006681064 | 0.9817076 | 0.01145724 | 0.9817031 | 0.0080827 |  |  | 816060 | 0.9733685 | 0.8678712 | 0.01586232 | 0.9740988 | 0.007048364 | 0.9740961 | 0.009641265
|  |  | 248892 | 1.004922 | 0.9994305 | 0.0003441237 | 0.9999501 | 0.0751888 | 0.9999457 | 0.144027 |  |  | 473046 | 0.9947158 | 0.9866385 | 0.001154499 | 0.9962277 | 0.004767098 | 0.9962302 | 0.003937887 |  |  | 368160 | 0.978742 | 0.9670213 | 0.002878612 | 0.9841113 | 0.007738546 | 0.9841103 | 0.005514521 |  |  | 515580 | 0.9901487 | 0.9150489 | 0.006681064 | 0.9817127 | 0.01145695 | 0.9817081 | 0.008082672 |  |  | 816360 | 0.9711305 | 0.8678712 | 0.01586232 | 0.9741152 | 0.007048403 | 0.9741125 | 0.009640965
|  |  | 249192 | 1.002234 | 0.9994305 | 0.0003441237 | 0.9999501 | 0.0751888 | 0.9999457 | 0.144027 |  |  | 473346 | 0.9947158 | 0.9866385 | 0.001154499 | 0.9962291 | 0.00476697 | 0.9962317 | 0.003937811 |  |  | 368460 | 0.979821 | 0.9670213 | 0.002878612 | 0.9841326 | 0.007737661 | 0.9841316 | 0.005514079 |  |  | 515880 | 0.9901487 | 0.9150489 | 0.006681064 | 0.9817177 | 0.01145666 | 0.9817132 | 0.008082644 |  |  | 816660 | 0.9711305 | 0.8678712 | 0.01586232 | 0.9741316 | 0.007048443 | 0.9741289 | 0.009640666
|  |  | 249492 | 1.00313 | 0.9994305 | 0.0003441237 | 0.9999501 | 0.0751888 | 0.9999457 | 0.144027 |  |  | 473646 | 0.9947158 | 0.9866385 | 0.001154499 | 0.9962306 | 0.004766841 | 0.9962332 | 0.003937736 |  |  | 368760 | 0.9809 | 0.9670213 | 0.002878612 | 0.9841538 | 0.007736776 | 0.9841528 | 0.005513638 |  |  | 516180 | 0.9918302 | 0.9150489 | 0.006681064 | 0.9817228 | 0.01145638 | 0.9817182 | 0.008082616 |  |  | 816960 | 0.9711305 | 0.8678712 | 0.01586232 | 0.974148 | 0.007048483 | 0.9741452 | 0.009640367
|  |  | 249792 | 1.00313 | 0.9994305 | 0.0003441237 | 0.9999501 | 0.0751888 | 0.9999457 | 0.144027 |  |  | 473946 | 0.9947158 | 0.9866385 | 0.001154499 | 0.9962321 | 0.004766714 | 0.9962347 | 0.003937661 |  |  | 369060 | 0.981979 | 0.9670213 | 0.002878612 | 0.984175 | 0.007735891 | 0.984174 | 0.005513197 |  |  | 516480 | 0.9918302 | 0.9150489 | 0.006681064 | 0.9817278 | 0.01145609 | 0.9817232 | 0.008082588 |  |  | 817260 | 0.9756064 | 0.8678712 | 0.01586232 | 0.9741643 | 0.007048522 | 0.9741616 | 0.009640069
|  |  | 250092 | 1.00313 | 0.9994305 | 0.0003441237 | 0.9999501 | 0.0751888 | 0.9999457 | 0.144027 |  |  | 474246 | 0.9947158 | 0.9866385 | 0.001154499 | 0.9962335 | 0.004766587 | 0.9962362 | 0.003937586 |  |  | 369360 | 0.977663 | 0.9670213 | 0.002878612 | 0.9841962 | 0.007735007 | 0.9841952 | 0.005512756 |  |  | 516780 | 0.9951932 | 0.9150489 | 0.006681064 | 0.9817328 | 0.01145581 | 0.9817283 | 0.008082561 |  |  | 817560 | 0.9756064 | 0.8678712 | 0.01586232 | 0.9741807 | 0.007048562 | 0.9741779 | 0.009639771
|  |  | 250392 | 1.002234 | 0.9994305 | 0.0003441237 | 0.9999501 | 0.0751888 | 0.9999457 | 0.144027 |  |  | 474546 | 0.9947158 | 0.9866385 | 0.001154499 | 0.996235 | 0.00476646 | 0.9962376 | 0.003937512 |  |  | 369660 | 0.978742 | 0.9670213 | 0.002878612 | 0.9842174 | 0.007734124 | 0.9842164 | 0.005512315 |  |  | 517080 | 0.9935117 | 0.9150489 | 0.006681064 | 0.9817378 | 0.01145553 | 0.9817332 | 0.008082534 |  |  | 817860 | 0.9688926 | 0.8678712 | 0.01586232 | 0.974197 | 0.007048602 | 0.9741942 | 0.009639473
|  |  | 250692 | 1.00313 | 0.9994305 | 0.0003441237 | 0.9999501 | 0.0751888 | 0.9999457 | 0.144027 |  |  | 474846 | 0.9956763 | 0.9866385 | 0.001154499 | 0.9962365 | 0.004766334 | 0.9962391 | 0.003937438 |  |  | 369960 | 0.978742 | 0.9670213 | 0.002878612 | 0.9842385 | 0.007733241 | 0.9842375 | 0.005511874 |  |  | 517380 | 0.9935117 | 0.9150489 | 0.006681064 | 0.9817428 | 0.01145524 | 0.9817382 | 0.008082507 |  |  | 818160 | 0.9711305 | 0.8678712 | 0.01586232 | 0.9742133 | 0.007048641 | 0.9742105 | 0.009639176
|  |  | 250992 | 1.00313 | 0.9994305 | 0.0003441237 | 0.9999501 | 0.0751888 | 0.9999457 | 0.144027 |  |  | 475146 | 0.9956763 | 0.9866385 | 0.001154499 | 0.9962379 | 0.004766209 | 0.9962406 | 0.003937364 |  |  | 370260 | 0.978742 | 0.9670213 | 0.002878612 | 0.9842596 | 0.007732358 | 0.9842586 | 0.005511433 |  |  | 517680 | 0.9918302 | 0.9150489 | 0.006681064 | 0.9817478 | 0.01145496 | 0.9817432 | 0.008082481 |  |  | 818460 | 0.9666547 | 0.8678712 | 0.01586232 | 0.9742295 | 0.007048681 | 0.9742267 | 0.009638879
|  |  | 251292 | 1.00313 | 0.9994305 | 0.0003441237 | 0.9999501 | 0.0751888 | 0.9999457 | 0.144027 |  |  | 475446 | 0.9947158 | 0.9866385 | 0.001154499 | 0.9962394 | 0.004766084 | 0.996242 | 0.003937291 |  |  | 370560 | 0.979821 | 0.9670213 | 0.002878612 | 0.9842806 | 0.007731475 | 0.9842796 | 0.005510993 |  |  | 517980 | 0.9935117 | 0.9150489 | 0.006681064 | 0.9817527 | 0.01145468 | 0.9817481 | 0.008082454 |  |  | 818760 | 0.9733685 | 0.8678712 | 0.01586232 | 0.9742458 | 0.007048721 | 0.974243 | 0.009638583
|  |  | 251592 | 1.00313 | 0.9994305 | 0.0003441237 | 0.9999501 | 0.0751888 | 0.9999457 | 0.144027 |  |  | 475746 | 0.9947158 | 0.9866385 | 0.001154499 | 0.9962408 | 0.00476596 | 0.9962435 | 0.003937218 |  |  | 370860 | 0.979821 | 0.9670213 | 0.002878612 | 0.9843016 | 0.007730593 | 0.9843006 | 0.005510552 |  |  | 518280 | 0.9901487 | 0.9150489 | 0.006681064 | 0.9817577 | 0.01145441 | 0.9817531 | 0.008082428 |  |  | 819060 | 0.9644167 | 0.8678712 | 0.01586232 | 0.974262 | 0.00704876 | 0.9742592 | 0.009638287
|  |  | 251892 | 1.00313 | 0.9994305 | 0.0003441237 | 0.9999501 | 0.0751888 | 0.9999457 | 0.144027 |  |  | 476046 | 0.9947158 | 0.9866385 | 0.001154499 | 0.9962423 | 0.004765836 | 0.9962449 | 0.003937145 |  |  | 371160 | 0.981979 | 0.9670213 | 0.002878612 | 0.9843226 | 0.007729712 | 0.9843216 | 0.005510112 |  |  | 518580 | 0.9918302 | 0.9150489 | 0.006681064 | 0.9817626 | 0.01145413 | 0.981758 | 0.008082402 |  |  | 819360 | 0.9756064 | 0.8678712 | 0.01586232 | 0.9742783 | 0.0070488 | 0.9742754 | 0.009637992
|  |  | 252192 | 1.00313 | 0.9994305 | 0.0003441237 | 0.9999501 | 0.0751888 | 0.9999457 | 0.144027 |  |  | 476346 | 0.9937554 | 0.9866385 | 0.001154499 | 0.9962437 | 0.004765713 | 0.9962464 | 0.003937073 |  |  | 371460 | 0.981979 | 0.9670213 | 0.002878612 | 0.9843435 | 0.00772883 | 0.9843425 | 0.005509671 |  |  | 518880 | 0.9935117 | 0.9150489 | 0.006681064 | 0.9817675 | 0.01145385 | 0.9817629 | 0.008082377 |  |  | 819660 | 0.9666547 | 0.8678712 | 0.01586232 | 0.9742945 | 0.00704884 | 0.9742916 | 0.009637697
|  |  | 252492 | 1.00313 | 0.9994305 | 0.0003441237 | 0.9999501 | 0.0751888 | 0.9999457 | 0.144027 |  |  | 476646 | 0.9937554 | 0.9866385 | 0.001154499 | 0.9962451 | 0.00476559 | 0.9962478 | 0.003937001 |  |  | 371760 | 0.979821 | 0.9670213 | 0.002878612 | 0.9843644 | 0.00772795 | 0.9843635 | 0.005509231 |  |  | 519180 | 0.9935117 | 0.9150489 | 0.006681064 | 0.9817724 | 0.01145358 | 0.9817678 | 0.008082351 |  |  | 819960 | 0.9688926 | 0.8678712 | 0.01586232 | 0.9743106 | 0.007048879 | 0.9743078 | 0.009637402
|  |  | 252792 | 1.004026 | 0.9994305 | 0.0003441237 | 0.9999501 | 0.0751888 | 0.9999457 | 0.144027 |  |  | 476946 | 0.9956763 | 0.9866385 | 0.001154499 | 0.9962466 | 0.004765468 | 0.9962492 | 0.003936929 |  |  | 372060 | 0.979821 | 0.9670213 | 0.002878612 | 0.9843853 | 0.007727069 | 0.9843843 | 0.005508791 |  |  | 519480 | 0.9918302 | 0.9150489 | 0.006681064 | 0.9817773 | 0.01145331 | 0.9817727 | 0.008082326 |  |  | 820260 | 0.9688926 | 0.8678712 | 0.01586232 | 0.9743268 | 0.007048919 | 0.9743239 | 0.009637108
|  |  | 253092 | 1.004026 | 0.9994305 | 0.0003441237 | 0.9999501 | 0.0751888 | 0.9999457 | 0.144027 |  |  | 477246 | 0.9937554 | 0.9866385 | 0.001154499 | 0.996248 | 0.004765346 | 0.9962507 | 0.003936858 |  |  | 372360 | 0.978742 | 0.9670213 | 0.002878612 | 0.9844062 | 0.007726189 | 0.9844052 | 0.005508351 |  |  | 519780 | 0.9918302 | 0.9150489 | 0.006681064 | 0.9817822 | 0.01145304 | 0.9817776 | 0.008082301 |  |  | 820560 | 0.9666547 | 0.8678712 | 0.01586232 | 0.9743429 | 0.007048959 | 0.9743401 | 0.009636815
|  |  | 253392 | 1.00313 | 0.9994305 | 0.0003441237 | 0.9999501 | 0.0751888 | 0.9999457 | 0.144027 |  |  | 477546 | 0.9937554 | 0.9866385 | 0.001154499 | 0.9962494 | 0.004765225 | 0.9962521 | 0.003936787 |  |  | 372660 | 0.979821 | 0.9670213 | 0.002878612 | 0.984427 | 0.00772531 | 0.984426 | 0.005507911 |  |  | 520080 | 0.9951932 | 0.9150489 | 0.006681064 | 0.981787 | 0.01145276 | 0.9817824 | 0.008082276 |  |  | 820860 | 0.9711305 | 0.8678712 | 0.01586232 | 0.9743591 | 0.007048998 | 0.9743562 | 0.009636522
|  |  | 253692 | 1.002234 | 0.9994305 | 0.0003441237 | 0.9999501 | 0.0751888 | 0.9999457 | 0.144027 |  |  | 477846 | 0.9937554 | 0.9866385 | 0.001154499 | 0.9962509 | 0.004765105 | 0.9962535 | 0.003936717 |  |  | 372960 | 0.979821 | 0.9670213 | 0.002878612 | 0.9844477 | 0.00772443 | 0.9844468 | 0.005507472 |  |  | 520380 | 0.9918302 | 0.9150489 | 0.006681064 | 0.9817919 | 0.0114525 | 0.9817873 | 0.008082252 |  |  | 821160 | 0.9733685 | 0.8678712 | 0.01586232 | 0.9743752 | 0.007049038 | 0.9743723 | 0.009636229
|  |  | 253992 | 1.004026 | 0.9994305 | 0.0003441237 | 0.9999501 | 0.0751888 | 0.9999457 | 0.144027 |  |  | 478146 | 0.9947158 | 0.9866385 | 0.001154499 | 0.9962523 | 0.004764985 | 0.996255 | 0.003936647 |  |  | 373260 | 0.9809 | 0.9670213 | 0.002878612 | 0.9844685 | 0.007723552 | 0.9844675 | 0.005507032 |  |  | 520680 | 0.9918302 | 0.9150489 | 0.006681064 | 0.9817967 | 0.01145223 | 0.9817921 | 0.008082228 |  |  | 821460 | 0.9733685 | 0.8678712 | 0.01586232 | 0.9743913 | 0.007049078 | 0.9743884 | 0.009635937
|  |  | 254292 | 1.002234 | 0.9994305 | 0.0003441237 | 0.9999501 | 0.0751888 | 0.9999457 | 0.144027 |  |  | 478446 | 0.9937554 | 0.9866385 | 0.001154499 | 0.9962537 | 0.004764865 | 0.9962564 | 0.003936577 |  |  | 373560 | 0.979821 | 0.9670213 | 0.002878612 | 0.9844892 | 0.007722673 | 0.9844882 | 0.005506593 |  |  | 520980 | 0.9935117 | 0.9150489 | 0.006681064 | 0.9818016 | 0.01145196 | 0.9817969 | 0.008082204 |  |  | 821760 | 0.9733685 | 0.8678712 | 0.01586232 | 0.9744073 | 0.007049117 | 0.9744044 | 0.009635645
|  |  | 254592 | 1.002234 | 0.9994305 | 0.0003441237 | 0.9999501 | 0.0751888 | 0.9999457 | 0.144027 |  |  | 478746 | 0.9947158 | 0.9866385 | 0.001154499 | 0.9962551 | 0.004764746 | 0.9962578 | 0.003936507 |  |  | 373860 | 0.9809 | 0.9670213 | 0.002878612 | 0.9845099 | 0.007721795 | 0.9845089 | 0.005506153 |  |  | 521280 | 0.9935117 | 0.9150489 | 0.006681064 | 0.9818064 | 0.01145169 | 0.9818017 | 0.00808218 |  |  | 822060 | 0.9733685 | 0.8678712 | 0.01586232 | 0.9744234 | 0.007049157 | 0.9744205 | 0.009635354
|  |  | 254892 | 1.002234 | 0.9994305 | 0.0003441237 | 0.9999501 | 0.0751888 | 0.9999457 | 0.144027 |  |  | 479046 | 0.9927949 | 0.9866385 | 0.001154499 | 0.9962565 | 0.004764628 | 0.9962592 | 0.003936438 |  |  | 374160 | 0.978742 | 0.9670213 | 0.002878612 | 0.9845305 | 0.007720918 | 0.9845295 | 0.005505714 |  |  | 521580 | 0.9935117 | 0.9150489 | 0.006681064 | 0.9818112 | 0.01145143 | 0.9818065 | 0.008082156 |  |  | 822360 | 0.9711305 | 0.8678712 | 0.01586232 | 0.9744394 | 0.007049197 | 0.9744365 | 0.009635063
|  |  | 255192 | 1.004026 | 0.9994305 | 0.0003441237 | 0.9999501 | 0.0751888 | 0.9999457 | 0.144027 |  |  | 479346 | 0.9947158 | 0.9866385 | 0.001154499 | 0.9962579 | 0.00476451 | 0.9962606 | 0.003936369 |  |  | 374460 | 0.979821 | 0.9670213 | 0.002878612 | 0.9845511 | 0.007720041 | 0.9845501 | 0.005505275 |  |  | 521880 | 0.9951932 | 0.9150489 | 0.006681064 | 0.9818159 | 0.01145117 | 0.9818113 | 0.008082133 |  |  | 822660 | 0.9733685 | 0.8678712 | 0.01586232 | 0.9744554 | 0.007049236 | 0.9744525 | 0.009634772
|  |  | 255492 | 1.004922 | 0.9994305 | 0.0003441237 | 0.9999501 | 0.0751888 | 0.9999457 | 0.144027 |  |  | 479646 | 0.9937554 | 0.9866385 | 0.001154499 | 0.9962593 | 0.004764393 | 0.996262 | 0.003936301 |  |  | 374760 | 0.979821 | 0.9670213 | 0.002878612 | 0.9845717 | 0.007719165 | 0.9845707 | 0.005504836 |  |  | 522180 | 0.9951932 | 0.9150489 | 0.006681064 | 0.9818207 | 0.0114509 | 0.9818161 | 0.00808211 |  |  | 822960 | 0.9733685 | 0.8678712 | 0.01586232 | 0.9744714 | 0.007049276 | 0.9744685 | 0.009634482
|  |  | 255792 | 1.004026 | 0.9994305 | 0.0003441237 | 0.9999501 | 0.0751888 | 0.9999457 | 0.144027 |  |  | 479946 | 0.9947158 | 0.9866385 | 0.001154499 | 0.9962607 | 0.004764276 | 0.9962634 | 0.003936233 |  |  | 375060 | 0.979821 | 0.9670213 | 0.002878612 | 0.9845922 | 0.007718288 | 0.9845912 | 0.005504397 |  |  | 522480 | 0.9918302 | 0.9150489 | 0.006681064 | 0.9818255 | 0.01145064 | 0.9818208 | 0.008082087 |  |  | 823260 | 0.9733685 | 0.8678712 | 0.01586232 | 0.9744874 | 0.007049315 | 0.9744845 | 0.009634193
|  |  | 256092 | 1.00313 | 0.9994305 | 0.0003441237 | 0.9999501 | 0.0751888 | 0.9999457 | 0.144027 |  |  | 480246 | 0.9966367 | 0.9866385 | 0.001154499 | 0.9962621 | 0.004764159 | 0.9962648 | 0.003936165 |  |  | 375360 | 0.9809 | 0.9670213 | 0.002878612 | 0.9846127 | 0.007717413 | 0.9846118 | 0.005503959 |  |  | 522780 | 0.9935117 | 0.9150489 | 0.006681064 | 0.9818302 | 0.01145038 | 0.9818256 | 0.008082064 |  |  | 823560 | 0.9733685 | 0.8678712 | 0.01586232 | 0.9745034 | 0.007049355 | 0.9745004 | 0.009633904
|  |  | 256392 | 1.00313 | 0.9994305 | 0.0003441237 | 0.9999501 | 0.0751888 | 0.9999457 | 0.144027 |  |  | 480546 | 0.9937554 | 0.9866385 | 0.001154499 | 0.9962635 | 0.004764043 | 0.9962662 | 0.003936097 |  |  | 375660 | 0.981979 | 0.9670213 | 0.002878612 | 0.9846332 | 0.007716538 | 0.9846322 | 0.00550352 |  |  | 523080 | 0.9935117 | 0.9150489 | 0.006681064 | 0.981835 | 0.01145012 | 0.9818303 | 0.008082042 |  |  | 823860 | 0.9688926 | 0.8678712 | 0.01586232 | 0.9745193 | 0.007049395 | 0.9745164 | 0.009633615
|  |  | 256692 | 1.002234 | 0.9994305 | 0.0003441237 | 0.9999501 | 0.0751888 | 0.9999457 | 0.144027 |  |  | 480846 | 0.9956763 | 0.9866385 | 0.001154499 | 0.9962649 | 0.004763928 | 0.9962676 | 0.00393603 |  |  | 375960 | 0.9809 | 0.9670213 | 0.002878612 | 0.9846536 | 0.007715663 | 0.9846527 | 0.005503082 |  |  | 523380 | 0.9918302 | 0.9150489 | 0.006681064 | 0.9818397 | 0.01144987 | 0.981835 | 0.008082019 |  |  | 824160 | 0.9688926 | 0.8678712 | 0.01586232 | 0.9745352 | 0.007049434 | 0.9745323 | 0.009633327
|  |  | 256992 | 1.004026 | 0.9994305 | 0.0003441237 | 0.9999501 | 0.0751888 | 0.9999457 | 0.144027 |  |  | 481146 | 0.9947158 | 0.9866385 | 0.001154499 | 0.9962663 | 0.004763813 | 0.996269 | 0.003935963 |  |  | 376260 | 0.979821 | 0.9670213 | 0.002878612 | 0.984674 | 0.007714789 | 0.9846731 | 0.005502644 |  |  | 523680 | 0.9918302 | 0.9150489 | 0.006681064 | 0.9818444 | 0.01144961 | 0.9818397 | 0.008081997 |  |  | 824460 | 0.9733685 | 0.8678712 | 0.01586232 | 0.9745511 | 0.007049474 | 0.9745482 | 0.009633039
|  |  | 257292 | 1.00313 | 0.9994305 | 0.0003441237 | 0.9999501 | 0.0751888 | 0.9999457 | 0.144027 |  |  | 481446 | 0.9937554 | 0.9866385 | 0.001154499 | 0.9962676 | 0.004763699 | 0.9962704 | 0.003935897 |  |  | 376560 | 0.979821 | 0.9670213 | 0.002878612 | 0.9846944 | 0.007713915 | 0.9846935 | 0.005502205 |  |  | 523980 | 0.9918302 | 0.9150489 | 0.006681064 | 0.9818491 | 0.01144935 | 0.9818444 | 0.008081976 |  |  | 824760 | 0.9756064 | 0.8678712 | 0.01586232 | 0.974567 | 0.007049514 | 0.9745641 | 0.009632751
|  |  | 257592 | 1.002234 | 0.9994305 | 0.0003441237 | 0.9999501 | 0.0751888 | 0.9999457 | 0.144027 |  |  | 481746 | 0.9937554 | 0.9866385 | 0.001154499 | 0.996269 | 0.004763585 | 0.9962718 | 0.003935831 |  |  | 376860 | 0.979821 | 0.9670213 | 0.002878612 | 0.9847148 | 0.007713042 | 0.9847138 | 0.005501768 |  |  | 524280 | 0.9951932 | 0.9150489 | 0.006681064 | 0.9818538 | 0.0114491 | 0.9818491 | 0.008081954 |  |  | 825060 | 0.9733685 | 0.8678712 | 0.01586232 | 0.9745829 | 0.007049553 | 0.9745799 | 0.009632464
|  |  | 257892 | 1.001338 | 0.9994305 | 0.0003441237 | 0.9999501 | 0.0751888 | 0.9999457 | 0.144027 |  |  | 482046 | 0.9937554 | 0.9866385 | 0.001154499 | 0.9962704 | 0.004763472 | 0.9962731 | 0.003935765 |  |  | 377160 | 0.9809 | 0.9670213 | 0.002878612 | 0.9847351 | 0.007712169 | 0.9847341 | 0.00550133 |  |  | 524580 | 0.9918302 | 0.9150489 | 0.006681064 | 0.9818584 | 0.01144885 | 0.9818538 | 0.008081933 |  |  | 825360 | 0.9778444 | 0.8678712 | 0.01586232 | 0.9745987 | 0.007049593 | 0.9745958 | 0.009632178
|  |  | 258192 | 1.00313 | 0.9994305 | 0.0003441237 | 0.9999501 | 0.0751888 | 0.9999457 | 0.144027 |  |  | 482346 | 0.9947158 | 0.9866385 | 0.001154499 | 0.9962717 | 0.004763359 | 0.9962745 | 0.003935699 |  |  | 377460 | 0.979821 | 0.9670213 | 0.002878612 | 0.9847553 | 0.007711296 | 0.9847544 | 0.005500892 |  |  | 524880 | 0.9951932 | 0.9150489 | 0.006681064 | 0.9818631 | 0.01144859 | 0.9818584 | 0.008081911 |  |  | 825660 | 0.9733685 | 0.8678712 | 0.01586232 | 0.9746146 | 0.007049632 | 0.9746116 | 0.009631892
|  |  | 258492 | 1.004026 | 0.9994305 | 0.0003441237 | 0.9999501 | 0.0751888 | 0.9999457 | 0.144027 |  |  | 482646 | 0.9937554 | 0.9866385 | 0.001154499 | 0.9962731 | 0.004763246 | 0.9962759 | 0.003935634 |  |  | 377760 | 0.978742 | 0.9670213 | 0.002878612 | 0.9847756 | 0.007710424 | 0.9847746 | 0.005500455 |  |  | 525180 | 0.9918302 | 0.9150489 | 0.006681064 | 0.9818677 | 0.01144834 | 0.9818631 | 0.00808189 |  |  | 825960 | 0.9756064 | 0.8678712 | 0.01586232 | 0.9746304 | 0.007049672074 | 0.9746274 | 0.009631606
|  |  | 258792 | 1.002234 | 0.9994305 | 0.0003441237 | 0.9999501 | 0.0751888 | 0.9999457 | 0.144027 |  |  | 482946 | 0.9947158 | 0.9866385 | 0.001154499 | 0.9962745 | 0.004763135 | 0.9962772 | 0.003935569 |  |  | 378060 | 0.977663 | 0.9670213 | 0.002878612 | 0.9847958 | 0.007709553 | 0.9847948 | 0.005500018 |  |  | 525480 | 0.9935117 | 0.9150489 | 0.006681064 | 0.9818724 | 0.01144809 | 0.9818677 | 0.00808187 |  |  | 826260 | 0.9733685 | 0.8678712 | 0.01586232 | 0.9746462 | 0.007049712 | 0.9746432 | 0.009631321
|  |  | 259092 | 1.00313 | 0.9994305 | 0.0003441237 | 0.9999501 | 0.0751888 | 0.9999457 | 0.144027 |  |  | 483246 | 0.9937554 | 0.9866385 | 0.001154499 | 0.9962758 | 0.004763023 | 0.9962786 | 0.003935504 |  |  | 378360 | 0.979821 | 0.9670213 | 0.002878612 | 0.984816 | 0.007708682 | 0.984815 | 0.005499581 |  |  | 525780 | 0.9935117 | 0.9150489 | 0.006681064 | 0.981877 | 0.01144784 | 0.9818723 | 0.008081849 |  |  | 826560 | 0.9733685 | 0.8678712 | 0.01586232 | 0.974662 | 0.007049751 | 0.974659 | 0.009631036
|  |  | 259392 | 1.00313 | 0.9994305 | 0.0003441237 | 0.9999501 | 0.0751888 | 0.9999457 | 0.144027 |  |  | 483546 | 0.9947158 | 0.9866385 | 0.001154499 | 0.9962772 | 0.004762912 | 0.99628 | 0.00393544 |  |  | 378660 | 0.9809 | 0.9670213 | 0.002878612 | 0.9848361 | 0.007707812 | 0.9848352 | 0.005499144 |  |  | 526080 | 0.9935117 | 0.9150489 | 0.006681064 | 0.9818816 | 0.0114476 | 0.9818769 | 0.008081829 |  |  | 826860 | 0.9778444 | 0.8678712 | 0.01586232 | 0.9746777 | 0.007049791 | 0.9746747 | 0.009630752
|  |  | 259692 | 1.004922 | 0.9994305 | 0.0003441237 | 0.9999501 | 0.0751888 | 0.9999457 | 0.144027 |  |  | 483846 | 0.9947158 | 0.9866385 | 0.001154499 | 0.9962785 | 0.004762802 | 0.9962813 | 0.003935376 |  |  | 378960 | 0.9809 | 0.9670213 | 0.002878612 | 0.9848562 | 0.007706942 | 0.9848553 | 0.005498707 |  |  | 526380 | 0.9935117 | 0.9150489 | 0.006681064 | 0.9818862 | 0.01144735 | 0.9818815 | 0.008081809 |  |  | 827160 | 0.9711305 | 0.8678712 | 0.01586232 | 0.9746935 | 0.007049831 | 0.9746904 | 0.009630468
|  |  | 259992 | 1.004026 | 0.9994305 | 0.0003441237 | 0.9999501 | 0.0751888 | 0.9999457 | 0.144027 |  |  | 484146 | 0.9937554 | 0.9866385 | 0.001154499 | 0.9962799 | 0.004762692 | 0.9962827 | 0.003935312 |  |  | 379260 | 0.979821 | 0.9670213 | 0.002878612 | 0.9848763 | 0.007706072 | 0.9848754 | 0.005498271 |  |  | 526680 | 0.9935117 | 0.9150489 | 0.006681064 | 0.9818907 | 0.0114471 | 0.9818861 | 0.008081789 |  |  | 827460 | 0.9778444 | 0.8678712 | 0.01586232 | 0.9747092 | 0.00704987 | 0.9747062 | 0.009630184
|  |  | 260292 | 1.00313 | 0.9994305 | 0.0003441237 | 0.9999501 | 0.0751888 | 0.9999457 | 0.144027 |  |  | 484446 | 0.9937554 | 0.9866385 | 0.001154499 | 0.9962812 | 0.004762583 | 0.996284 | 0.003935249 |  |  | 379560 | 0.979821 | 0.9670213 | 0.002878612 | 0.9848964 | 0.007705204 | 0.9848954 | 0.005497834 |  |  | 526980 | 0.9918302 | 0.9150489 | 0.006681064 | 0.9818953 | 0.01144686 | 0.9818906 | 0.008081769 |  |  | 827760 | 0.9733685 | 0.8678712 | 0.01586232 | 0.9747249 | 0.00704991 | 0.9747219 | 0.009629901
|  |  | 260592 | 1.004026 | 0.9994305 | 0.0003441237 | 0.9999501 | 0.0751888 | 0.9999457 | 0.144027 |  |  | 484746 | 0.9927949 | 0.9866385 | 0.001154499 | 0.9962825 | 0.004762474 | 0.9962853 | 0.003935186 |  |  | 379860 | 0.979821 | 0.9670213 | 0.002878612 | 0.9849164 | 0.007704335 | 0.9849154 | 0.005497398 |  |  | 527280 | 0.9918302 | 0.9150489 | 0.006681064 | 0.9818999 | 0.01144662 | 0.9818952 | 0.008081749 |  |  | 828060 | 0.9756064 | 0.8678712 | 0.01586232 | 0.9747406 | 0.007049949 | 0.9747375 | 0.009629618
|  |  | 260892 | 1.002234 | 0.9994305 | 0.0003441237 | 0.9999501 | 0.0751888 | 0.9999457 | 0.144027 |  |  | 485046 | 0.9937554 | 0.9866385 | 0.001154499 | 0.9962839 | 0.004762365 | 0.9962867 | 0.003935123 |  |  | 380160 | 0.981979 | 0.9670213 | 0.002878612 | 0.9849364 | 0.007703467 | 0.9849354 | 0.005496962 |  |  | 527580 | 0.9935117 | 0.9150489 | 0.006681064 | 0.9819044 | 0.01144638 | 0.9818997 | 0.00808173 |  |  | 828360 | 0.9778444 | 0.8678712 | 0.01586232 | 0.9747562 | 0.007049989 | 0.9747532 | 0.009629336
|  |  | 261192 | 1.002234 | 0.9994305 | 0.0003441237 | 0.9999501 | 0.0751888 | 0.9999457 | 0.144027 |  |  | 485346 | 0.9947158 | 0.9866385 | 0.001154499 | 0.9962852 | 0.004762258 | 0.996288 | 0.003935061 |  |  | 380460 | 0.979821 | 0.9670213 | 0.002878612 | 0.9849563 | 0.0077026 | 0.9849554 | 0.005496526 |  |  | 527880 | 0.9935117 | 0.9150489 | 0.006681064 | 0.9819089 | 0.01144613 | 0.9819042 | 0.008081711 |  |  | 828660 | 0.9756064 | 0.8678712 | 0.01586232 | 0.9747719 | 0.007050029 | 0.9747689 | 0.009629054
|  |  | 261492 | 1.002234 | 0.9994305 | 0.0003441237 | 0.9999501 | 0.0751888 | 0.9999457 | 0.144027 |  |  | 485646 | 0.9937554 | 0.9866385 | 0.001154499 | 0.9962865 | 0.00476215 | 0.9962894 | 0.003934999 |  |  | 380760 | 0.9809 | 0.9670213 | 0.002878612 | 0.9849762 | 0.007701733 | 0.9849753 | 0.005496091 |  |  | 528180 | 0.9918302 | 0.9150489 | 0.006681064 | 0.9819135 | 0.01144589 | 0.9819088 | 0.008081692 |  |  | 828960 | 0.9756064 | 0.8678712 | 0.01586232 | 0.9747875 | 0.007050068 | 0.9747845 | 0.009628773
|  |  | 261792 | 1.004026 | 0.9994305 | 0.0003441237 | 0.9999501 | 0.0751888 | 0.9999457 | 0.144027 |  |  | 485946 | 0.9937554 | 0.9866385 | 0.001154499 | 0.9962879 | 0.004762043 | 0.9962907 | 0.003934937 |  |  | 381060 | 0.9809 | 0.9670213 | 0.002878612 | 0.9849961 | 0.007700867 | 0.9849952 | 0.005495655 |  |  | 528480 | 0.9918302 | 0.9150489 | 0.006681064 | 0.981918 | 0.01144566 | 0.9819133 | 0.008081673 |  |  | 829260 | 0.9733685 | 0.8678712 | 0.01586232 | 0.9748031 | 0.007050108 | 0.9748001 | 0.009628492
|  |  | 262092 | 1.00313 | 0.9994305 | 0.0003441237 | 0.9999501 | 0.0751888 | 0.9999457 | 0.144027 |  |  | 486246 | 0.9937554 | 0.9866385 | 0.001154499 | 0.9962892 | 0.004761937 | 0.996292 | 0.003934875 |  |  | 381360 | 0.979821 | 0.9670213 | 0.002878612 | 0.985016 | 0.007700001 | 0.985015 | 0.00549522 |  |  | 528780 | 0.9935117 | 0.9150489 | 0.006681064 | 0.9819225 | 0.01144542 | 0.9819177 | 0.008081655 |  |  | 829560 | 0.9800823 | 0.8678712 | 0.01586232 | 0.9748187 | 0.007050147291 | 0.9748157 | 0.009628212
|  |  | 262392 | 1.002234 | 0.9994305 | 0.0003441237 | 0.9999501 | 0.0751888 | 0.9999457 | 0.144027 |  |  | 486546 | 0.9937554 | 0.9866385 | 0.001154499 | 0.9962905 | 0.004761831 | 0.9962933 | 0.003934814 |  |  | 381660 | 0.9809 | 0.9670213 | 0.002878612 | 0.9850358 | 0.007699136 | 0.9850349 | 0.005494785 |  |  | 529080 | 0.9935117 | 0.9150489 | 0.006681064 | 0.9819269 | 0.01144518 | 0.9819222 | 0.008081636 |  |  | 829860 | 0.9845582 | 0.8678712 | 0.01586232 | 0.9748343 | 0.007050187 | 0.9748313 | 0.009627932
|  |  | 262692 | 1.00313 | 0.9994305 | 0.0003441237 | 0.9999501 | 0.0751888 | 0.9999457 | 0.144027 |  |  | 486846 | 0.9956763 | 0.9866385 | 0.001154499 | 0.9962918 | 0.004761725 | 0.9962946 | 0.003934753 |  |  | 381960 | 0.9809 | 0.9670213 | 0.002878612 | 0.9850556 | 0.007698271 | 0.9850546 | 0.00549435 |  |  | 529380 | 0.9918302 | 0.9150489 | 0.006681064 | 0.9819314 | 0.01144494 | 0.9819267 | 0.008081618 |  |  | 830160 | 0.9778444 | 0.8678712 | 0.01586232 | 0.9748499 | 0.007050226 | 0.9748468 | 0.009627652
|  |  | 262992 | 1.002234 | 0.9994305 | 0.0003441237 | 0.9999501 | 0.0751888 | 0.9999457 | 0.144027 |  |  | 487146 | 0.9956763 | 0.9866385 | 0.001154499 | 0.9962931 | 0.00476162 | 0.996296 | 0.003934693 |  |  | 382260 | 0.981979 | 0.9670213 | 0.002878612 | 0.9850753 | 0.007697407 | 0.9850744 | 0.005493916 |  |  | 529680 | 0.9918302 | 0.9150489 | 0.006681064 | 0.9819359 | 0.01144471 | 0.9819311 | 0.0080816 |  |  | 830460 | 0.9778444 | 0.8678712 | 0.01586232 | 0.9748654 | 0.007050266 | 0.9748623 | 0.009627373
|  |  | 263292 | 1.00313 | 0.9994305 | 0.0003441237 | 0.9999501 | 0.0751888 | 0.9999457 | 0.144027 |  |  | 487446 | 0.9947158 | 0.9866385 | 0.001154499 | 0.9962944 | 0.004761515 | 0.9962973 | 0.003934632 |  |  | 382560 | 0.9809 | 0.9670213 | 0.002878612 | 0.9850951 | 0.007696543 | 0.9850941 | 0.005493481 |  |  | 529980 | 0.9918302 | 0.9150489 | 0.006681064 | 0.9819403 | 0.01144448 | 0.9819356 | 0.008081583 |  |  | 830760 | 0.9823203 | 0.8678712 | 0.01586232 | 0.974881 | 0.007050306 | 0.9748779 | 0.009627094
|  |  | 263592 | 1.002234 | 0.9994305 | 0.0003441237 | 0.9999501 | 0.0751888 | 0.9999457 | 0.144027 |  |  | 487746 | 0.9927949 | 0.9866385 | 0.001154499 | 0.9962957 | 0.004761411 | 0.9962986 | 0.003934572 |  |  | 382860 | 0.9809 | 0.9670213 | 0.002878612 | 0.9851148 | 0.00769568 | 0.9851138 | 0.005493047 |  |  | 530280 | 0.9935117 | 0.9150489 | 0.006681064 | 0.9819447 | 0.01144424 | 0.98194 | 0.008081565 |  |  | 831060 | 0.9733685 | 0.8678712 | 0.01586232 | 0.9748965 | 0.007050345 | 0.9748934 | 0.009626816
|  |  | 263892 | 1.002234 | 0.9994305 | 0.0003441237 | 0.9999501 | 0.0751888 | 0.9999457 | 0.144027 |  |  | 488046 | 0.9937554 | 0.9866385 | 0.001154499 | 0.996297 | 0.004761307 | 0.9962999 | 0.003934513 |  |  | 383160 | 0.981979 | 0.9670213 | 0.002878612 | 0.9851344 | 0.007694817 | 0.9851335 | 0.005492613 |  |  | 530580 | 0.9935117 | 0.9150489 | 0.006681064 | 0.9819492 | 0.01144401 | 0.9819444 | 0.008081548 |  |  | 831360 | 0.9756064 | 0.8678712 | 0.01586232 | 0.974912 | 0.007050385 | 0.9749089 | 0.009626538
|  |  | 264192 | 1.00313 | 0.9994305 | 0.0003441237 | 0.9999501 | 0.0751888 | 0.9999457 | 0.144027 |  |  | 488346 | 0.9937554 | 0.9866385 | 0.001154499 | 0.9962983 | 0.004761204 | 0.9963012 | 0.003934453 |  |  | 383460 | 0.9809 | 0.9670213 | 0.002878612 | 0.985154 | 0.007693955 | 0.9851531 | 0.005492179 |  |  | 530880 | 0.9935117 | 0.9150489 | 0.006681064 | 0.9819536 | 0.01144378 | 0.9819488 | 0.008081531 |  |  | 831660 | 0.9733685 | 0.8678712 | 0.01586232 | 0.9749274 | 0.007050424 | 0.9749243 | 0.00962626
|  |  | 264492 | 1.00313 | 0.9994305 | 0.0003441237 | 0.9999501 | 0.0751888 | 0.9999457 | 0.144027 |  |  | 488646 | 0.9937554 | 0.9866385 | 0.001154499 | 0.9962996 | 0.004761101 | 0.9963025 | 0.003934394 |  |  | 383760 | 0.9809 | 0.9670213 | 0.002878612 | 0.9851736 | 0.007693094 | 0.9851727 | 0.005491746 |  |  | 531180 | 0.9918302 | 0.9150489 | 0.006681064 | 0.981958 | 0.01144355 | 0.9819532 | 0.008081514 |  |  | 831960 | 0.9778444 | 0.8678712 | 0.01586232 | 0.9749429 | 0.007050464 | 0.9749398 | 0.009625983
|  |  | 264792 | 1.004026 | 0.9994305 | 0.0003441237 | 0.9999501 | 0.0751888 | 0.9999457 | 0.144027 |  |  | 488946 | 0.9947158 | 0.9866385 | 0.001154499 | 0.9963009 | 0.004760999 | 0.9963038 | 0.003934335 |  |  | 384060 | 0.978742 | 0.9670213 | 0.002878612 | 0.9851932 | 0.007692233 | 0.9851923 | 0.005491312 |  |  | 531480 | 0.9935117 | 0.9150489 | 0.006681064 | 0.9819623 | 0.01144332 | 0.9819576 | 0.008081497 |  |  | 832260 | 0.9800823 | 0.8678712 | 0.01586232 | 0.9749583 | 0.007050503 | 0.9749552 | 0.009625706
|  |  | 265092 | 1.004026 | 0.9994305 | 0.0003441237 | 0.9999501 | 0.0751888 | 0.9999457 | 0.144027 |  |  | 489246 | 0.9947158 | 0.9866385 | 0.001154499 | 0.9963022 | 0.004760897 | 0.9963051 | 0.003934277 |  |  | 384360 | 0.977663 | 0.9670213 | 0.002878612 | 0.9852127 | 0.007691372 | 0.9852118 | 0.005490879 |  |  | 531780 | 0.9951932 | 0.9150489 | 0.006681064 | 0.9819667 | 0.0114431 | 0.981962 | 0.00808148 |  |  | 832560 | 0.9711305 | 0.8678712 | 0.01586232 | 0.9749738 | 0.007050543 | 0.9749706 | 0.00962543
|  |  | 265392 | 1.004026 | 0.9994305 | 0.0003441237 | 0.9999501 | 0.0751888 | 0.9999457 | 0.144027 |  |  | 489546 | 0.9956763 | 0.9866385 | 0.001154499 | 0.9963035 | 0.004760796 | 0.9963064 | 0.003934218 |  |  | 384660 | 0.9809 | 0.9670213 | 0.002878612 | 0.9852323 | 0.007690513 | 0.9852313 | 0.005490446 |  |  | 532080 | 0.9918302 | 0.9150489 | 0.006681064 | 0.9819711 | 0.01144287 | 0.9819663 | 0.008081464 |  |  | 832860 | 0.9800823 | 0.8678712 | 0.01586232 | 0.9749892 | 0.007050583 | 0.974986 | 0.009625154
|  |  | 265692 | 1.004026 | 0.9994305 | 0.0003441237 | 0.9999501 | 0.0751888 | 0.9999457 | 0.144027 |  |  | 489846 | 0.9966367 | 0.9866385 | 0.001154499 | 0.9963047 | 0.004760695 | 0.9963076 | 0.003934161 |  |  | 384960 | 0.978742 | 0.9670213 | 0.002878612 | 0.9852517 | 0.007689653 | 0.9852508 | 0.005490013 |  |  | 532380 | 0.9935117 | 0.9150489 | 0.006681064 | 0.9819754 | 0.01144264 | 0.9819707 | 0.008081447 |  |  | 833160 | 0.9733685 | 0.8678712 | 0.01586232 | 0.9750045 | 0.007050622 | 0.9750014 | 0.009624879
|  |  | 265992 | 1.00313 | 0.9994305 | 0.0003441237 | 0.9999501 | 0.0751888 | 0.9999457 | 0.144027 |  |  | 490146 | 0.9947158 | 0.9866385 | 0.001154499 | 0.996306 | 0.004760595 | 0.9963089 | 0.003934103 |  |  | 385260 | 0.9809 | 0.9670213 | 0.002878612 | 0.9852712 | 0.007688795 | 0.9852702 | 0.005489581 |  |  | 532680 | 0.9935117 | 0.9150489 | 0.006681064 | 0.9819798 | 0.01144242 | 0.981975 | 0.008081431 |  |  | 833460 | 0.9733685 | 0.8678712 | 0.01586232 | 0.9750199 | 0.007050662 | 0.9750168 | 0.009624604
|  |  | 266292 | 1.002234 | 0.9994305 | 0.0003441237 | 0.9999501 | 0.0751888 | 0.9999457 | 0.144027 |  |  | 490446 | 0.9947158 | 0.9866385 | 0.001154499 | 0.9963073 | 0.004760494 | 0.9963102 | 0.003934046 |  |  | 385560 | 0.981979 | 0.9670213 | 0.002878612 | 0.9852906 | 0.007687936 | 0.9852897 | 0.005489149 |  |  | 532980 | 0.9951932 | 0.9150489 | 0.006681064 | 0.9819841 | 0.0114422 | 0.9819793 | 0.008081416 |  |  | 833760 | 0.9800823 | 0.8678712 | 0.01586232 | 0.9750353 | 0.007050701 | 0.9750321 | 0.00962433
|  |  | 266592 | 1.00313 | 0.9994305 | 0.0003441237 | 0.9999501 | 0.0751888 | 0.9999457 | 0.144027 |  |  | 490746 | 0.9947158 | 0.9866385 | 0.001154499 | 0.9963086 | 0.004760395 | 0.9963115 | 0.003933988 |  |  | 385860 | 0.9809 | 0.9670213 | 0.002878612 | 0.98531 | 0.007687079 | 0.985309 | 0.005488717 |  |  | 533280 | 0.9935117 | 0.9150489 | 0.006681064 | 0.9819884 | 0.01144197 | 0.9819836 | 0.0080814 |  |  | 834060 | 0.9778444 | 0.8678712 | 0.01586232 | 0.9750506 | 0.007050741 | 0.9750474 | 0.009624055
|  |  | 266892 | 1.002234 | 0.9994305 | 0.0003441237 | 0.9999501 | 0.0751888 | 0.9999457 | 0.144027 |  |  | 491046 | 0.9927949 | 0.9866385 | 0.001154499 | 0.9963098 | 0.004760296 | 0.9963127 | 0.003933932 |  |  | 386160 | 0.9809 | 0.9670213 | 0.002878612 | 0.9853293 | 0.007686222 | 0.9853284 | 0.005488285 |  |  | 533580 | 0.9901487 | 0.9150489 | 0.006681064 | 0.9819927 | 0.01144175 | 0.9819879 | 0.008081384 |  |  | 834360 | 0.9756064 | 0.8678712 | 0.01586232 | 0.9750659 | 0.00705078 | 0.9750627 | 0.009623782
|  |  | 267192 | 1.00313 | 0.9994305 | 0.0003441237 | 0.9999501 | 0.0751888 | 0.9999457 | 0.144027 |  |  | 491346 | 0.9947158 | 0.9866385 | 0.001154499 | 0.9963111 | 0.004760197 | 0.996314 | 0.003933875 |  |  | 386460 | 0.981979 | 0.9670213 | 0.002878612 | 0.9853486 | 0.007685366 | 0.9853477 | 0.005487853 |  |  | 533880 | 0.9935117 | 0.9150489 | 0.006681064 | 0.981997 | 0.01144153 | 0.9819922 | 0.008081369 |  |  | 834660 | 0.9733685 | 0.8678712 | 0.01586232 | 0.9750812 | 0.00705082 | 0.975078 | 0.009623508
|  |  | 267492 | 1.004026 | 0.9994305 | 0.0003441237 | 0.9999501 | 0.0751888 | 0.9999457 | 0.144027 |  |  | 491646 | 0.9956763 | 0.9866385 | 0.001154499 | 0.9963123 | 0.004760099 | 0.9963153 | 0.003933819 |  |  | 386760 | 0.981979 | 0.9670213 | 0.002878612 | 0.9853679 | 0.00768451 | 0.985367 | 0.005487422 |  |  | 534180 | 0.9901487 | 0.9150489 | 0.006681064 | 0.9820013 | 0.01144131 | 0.9819965 | 0.008081354 |  |  | 834960 | 0.9800823 | 0.8678712 | 0.01586232 | 0.9750965 | 0.00705086 | 0.9750933 | 0.009623236
|  |  | 267792 | 1.004026 | 0.9994305 | 0.0003441237 | 0.9999501 | 0.0751888 | 0.9999457 | 0.144027 |  |  | 491946 | 0.9947158 | 0.9866385 | 0.001154499 | 0.9963136 | 0.004760001 | 0.9963165 | 0.003933763 |  |  | 387060 | 0.9830581 | 0.9670213 | 0.002878612 | 0.9853871 | 0.007683655 | 0.9853862 | 0.005486991 |  |  | 534480 | 0.9935117 | 0.9150489 | 0.006681064 | 0.9820055 | 0.01144109 | 0.9820007 | 0.008081339 |  |  | 835260 | 0.9800823 | 0.8678712 | 0.01586232 | 0.9751117 | 0.007050899 | 0.9751086 | 0.009622963
|  |  | 268092 | 1.004026 | 0.9994305 | 0.0003441237 | 0.9999501 | 0.0751888 | 0.9999457 | 0.144027 |  |  | 492246 | 0.9966367 | 0.9866385 | 0.001154499 | 0.9963148 | 0.004759904 | 0.9963178 | 0.003933707 |  |  | 387360 | 0.9830581 | 0.9670213 | 0.002878612 | 0.9854064 | 0.0076828 | 0.9854055 | 0.00548656 |  |  | 534780 | 0.9935117 | 0.9150489 | 0.006681064 | 0.9820098 | 0.01144088 | 0.982005 | 0.008081324 |  |  | 835560 | 0.9778444 | 0.8678712 | 0.01586232 | 0.975127 | 0.007050939 | 0.9751238 | 0.009622691
|  |  | 268392 | 1.002234 | 0.9994305 | 0.0003441237 | 0.9999501 | 0.0751888 | 0.9999457 | 0.144027 |  |  | 492546 | 0.9956763 | 0.9866385 | 0.001154499 | 0.9963161 | 0.004759807 | 0.996319 | 0.003933652 |  |  | 387660 | 0.981979 | 0.9670213 | 0.002878612 | 0.9854256 | 0.007681946 | 0.9854246 | 0.005486129 |  |  | 535080 | 0.9951932 | 0.9150489 | 0.006681064 | 0.982014 | 0.01144066 | 0.9820092 | 0.008081309 |  |  | 835860 | 0.9756064 | 0.8678712 | 0.01586232 | 0.9751422 | 0.007050978 | 0.975139 | 0.00962242
|  |  | 268692 | 1.00313 | 0.9994305 | 0.0003441237 | 0.9999501 | 0.0751888 | 0.9999457 | 0.144027 |  |  | 492846 | 0.9937554 | 0.9866385 | 0.001154499 | 0.9963173 | 0.00475971 | 0.9963203 | 0.003933597 |  |  | 387960 | 0.981979 | 0.9670213 | 0.002878612 | 0.9854447 | 0.007681092 | 0.9854438 | 0.005485699 |  |  | 535380 | 0.9918302 | 0.9150489 | 0.006681064 | 0.9820182 | 0.01144045 | 0.9820135 | 0.008081295 |  |  | 836160 | 0.9778444 | 0.8678712 | 0.01586232 | 0.9751574 | 0.007051018 | 0.9751542 | 0.009622148
|  |  | 268992 | 1.004026 | 0.9994305 | 0.0003441237 | 0.9999501 | 0.0751888 | 0.9999457 | 0.144027 |  |  | 493146 | 0.9947158 | 0.9866385 | 0.001154499 | 0.9963186 | 0.004759614 | 0.9963215 | 0.003933542 |  |  | 388260 | 0.981979 | 0.9670213 | 0.002878612 | 0.9854638 | 0.00768024 | 0.9854629 | 0.005485269 |  |  | 535680 | 0.9951932 | 0.9150489 | 0.006681064 | 0.9820225 | 0.01144023 | 0.9820177 | 0.008081281 |  |  | 836460 | 0.9756064 | 0.8678712 | 0.01586232 | 0.9751726 | 0.007051057 | 0.9751694 | 0.009621878
|  |  | 269292 | 1.002234 | 0.9994305 | 0.0003441237 | 0.9999501 | 0.0751888 | 0.9999457 | 0.144027 |  |  | 493446 | 0.9947158 | 0.9866385 | 0.001154499 | 0.9963198 | 0.004759519 | 0.9963228 | 0.003933487 |  |  | 388560 | 0.981979 | 0.9670213 | 0.002878612 | 0.9854829 | 0.007679387 | 0.985482 | 0.005484839 |  |  | 535980 | 0.9968746 | 0.9150489 | 0.006681064 | 0.9820267 | 0.01144002 | 0.9820219 | 0.008081267 |  |  | 836760 | 0.9823203 | 0.8678712 | 0.01586232 | 0.9751878 | 0.007051097 | 0.9751846 | 0.009621607
|  |  | 269592 | 1.00313 | 0.9994305 | 0.0003441237 | 0.9999501 | 0.0751888 | 0.9999457 | 0.144027 |  |  | 493746 | 0.9937554 | 0.9866385 | 0.001154499 | 0.996321 | 0.004759423 | 0.996324 | 0.003933433 |  |  | 388860 | 0.9809 | 0.9670213 | 0.002878612 | 0.985502 | 0.007678536 | 0.9855011 | 0.005484409 |  |  | 536280 | 0.9951932 | 0.9150489 | 0.006681064 | 0.9820309 | 0.0114398 | 0.9820261 | 0.008081253 |  |  | 837060 | 0.9823203 | 0.8678712 | 0.01586232 | 0.975203 | 0.007051136 | 0.9751997 | 0.009621337
|  |  | 269892 | 1.00313 | 0.9994305 | 0.0003441237 | 0.9999501 | 0.0751888 | 0.9999457 | 0.144027 |  |  | 494046 | 0.9947158 | 0.9866385 | 0.001154499 | 0.9963223 | 0.004759329 | 0.9963253 | 0.003933379 |  |  | 389160 | 0.981979 | 0.9670213 | 0.002878612 | 0.985521 | 0.007677685 | 0.9855201 | 0.00548398 |  |  | 536580 | 0.9935117 | 0.9150489 | 0.006681064 | 0.9820351 | 0.01143959 | 0.9820302 | 0.008081239 |  |  | 837360 | 0.9823203 | 0.8678712 | 0.01586232 | 0.9752181 | 0.007051176 | 0.9752149 | 0.009621068
|  |  | 270192 | 1.00313 | 0.9994305 | 0.0003441237 | 0.9999501 | 0.0751888 | 0.9999457 | 0.144027 |  |  | 494346 | 0.9956763 | 0.9866385 | 0.001154499 | 0.9963235 | 0.004759234 | 0.9963265 | 0.003933325 |  |  | 389460 | 0.9830581 | 0.9670213 | 0.002878612 | 0.9855401 | 0.007676834 | 0.9855391 | 0.00548355 |  |  | 536880 | 0.9951932 | 0.9150489 | 0.006681064 | 0.9820392 | 0.01143938 | 0.9820344 | 0.008081225 |  |  | 837660 | 0.9733685 | 0.8678712 | 0.01586232 | 0.9752332 | 0.007051215 | 0.97523 | 0.009620799
|  |  | 270492 | 1.004922 | 0.9994305 | 0.0003441237 | 0.9999501 | 0.0751888 | 0.9999457 | 0.144027 |  |  | 494646 | 0.9947158 | 0.9866385 | 0.001154499 | 0.9963247 | 0.00475914 | 0.9963277 | 0.003933272 |  |  | 389760 | 0.979821 | 0.9670213 | 0.002878612 | 0.985559 | 0.007675984 | 0.9855581 | 0.005483122 |  |  | 537180 | 0.9951932 | 0.9150489 | 0.006681064 | 0.9820434 | 0.01143917 | 0.9820386 | 0.008081212 |  |  | 837960 | 0.9756064 | 0.8678712 | 0.01586232 | 0.9752483 | 0.007051255 | 0.9752451 | 0.00962053
|  |  | 270792 | 1.004026 | 0.9994305 | 0.0003441237 | 0.9999501 | 0.0751888 | 0.9999457 | 0.144027 |  |  | 494946 | 0.9947158 | 0.9866385 | 0.001154499 | 0.996326 | 0.004759047 | 0.9963289 | 0.003933219 |  |  | 390060 | 0.977663 | 0.9670213 | 0.002878612 | 0.985578 | 0.007675135 | 0.9855771 | 0.005482693 |  |  | 537480 | 0.9935117 | 0.9150489 | 0.006681064 | 0.9820475 | 0.01143896 | 0.9820427 | 0.008081199 |  |  | 838260 | 0.9778444 | 0.8678712 | 0.01586232 | 0.9752634 | 0.007051294 | 0.9752602 | 0.009620262
|  |  | 271092 | 1.00313 | 0.9994305 | 0.0003441237 | 0.9999501 | 0.0751888 | 0.9999457 | 0.144027 |  |  | 495246 | 0.9956763 | 0.9866385 | 0.001154499 | 0.9963272 | 0.004758954 | 0.9963302 | 0.003933166 |  |  | 390360 | 0.979821 | 0.9670213 | 0.002878612 | 0.9855969 | 0.007674287 | 0.985596 | 0.005482265 |  |  | 537780 | 0.9935117 | 0.9150489 | 0.006681064 | 0.9820517 | 0.01143876 | 0.9820469 | 0.008081186 |  |  | 838560 | 0.9867961 | 0.8678712 | 0.01586232 | 0.9752785 | 0.007051334 | 0.9752752 | 0.009619994
|  |  | 271392 | 1.00313 | 0.9994305 | 0.0003441237 | 0.9999501 | 0.0751888 | 0.9999457 | 0.144027 |  |  | 495546 | 0.9956763 | 0.9866385 | 0.001154499 | 0.9963284 | 0.004758861 | 0.9963314 | 0.003933113 |  |  | 390660 | 0.981979 | 0.9670213 | 0.002878612 | 0.9856158 | 0.007673439 | 0.9856149 | 0.005481836 |  |  | 538080 | 0.9968746 | 0.9150489 | 0.006681064 | 0.9820558 | 0.01143855 | 0.982051 | 0.008081173 |  |  | 838860 | 0.9845582 | 0.8678712 | 0.01586232 | 0.9752935 | 0.007051373 | 0.9752903 | 0.009619727
|  |  | 271692 | 1.004026 | 0.9994305 | 0.0003441237 | 0.9999501 | 0.0751888 | 0.9999457 | 0.144027 |  |  | 495846 | 0.9947158 | 0.9866385 | 0.001154499 | 0.9963296 | 0.004758769 | 0.9963326 | 0.003933061 |  |  | 390960 | 0.9809 | 0.9670213 | 0.002878612 | 0.9856346 | 0.007672591 | 0.9856337 | 0.005481409 |  |  | 538380 | 0.9951932 | 0.9150489 | 0.006681064 | 0.9820599 | 0.01143834 | 0.9820551 | 0.00808116 |  |  | 839160 | 0.9756064 | 0.8678712 | 0.01586232 | 0.9753086 | 0.007051413 | 0.9753053 | 0.00961946
|  |  | 271992 | 1.00313 | 0.9994305 | 0.0003441237 | 0.9999501 | 0.0751888 | 0.9999457 | 0.144027 |  |  | 496146 | 0.9947158 | 0.9866385 | 0.001154499 | 0.9963308 | 0.004758677 | 0.9963338 | 0.003933008 |  |  | 391260 | 0.981979 | 0.9670213 | 0.002878612 | 0.9856534 | 0.007671745 | 0.9856525 | 0.005480981 |  |  | 538680 | 0.9935117 | 0.9150489 | 0.006681064 | 0.982064 | 0.01143814 | 0.9820592 | 0.008081147 |  |  | 839460 | 0.9800823 | 0.8678712 | 0.01586232 | 0.9753236 | 0.007051452 | 0.9753203 | 0.009619193
|  |  | 272292 | 1.001338 | 0.9994305 | 0.0003441237 | 0.9999501 | 0.0751888 | 0.9999457 | 0.144027 |  |  | 496446 | 0.9947158 | 0.9866385 | 0.001154499 | 0.996332 | 0.004758586 | 0.996335 | 0.003932957 |  |  | 391560 | 0.981979 | 0.9670213 | 0.002878612 | 0.9856722 | 0.007670898 | 0.9856713 | 0.005480554 |  |  | 538980 | 0.9918302 | 0.9150489 | 0.006681064 | 0.9820681 | 0.01143793 | 0.9820633 | 0.008081135 |  |  | 839760 | 0.9800823 | 0.8678712 | 0.01586232 | 0.9753386 | 0.007051492 | 0.9753353 | 0.009618927
|  |  | 272592 | 1.004026 | 0.9994305 | 0.0003441237 | 0.9999501 | 0.0751888 | 0.9999457 | 0.144027 |  |  | 496746 | 0.9947158 | 0.9866385 | 0.001154499 | 0.9963332 | 0.004758495 | 0.9963362 | 0.003932905 |  |  | 391860 | 0.9841371 | 0.9670213 | 0.002878612 | 0.985691 | 0.007670053 | 0.9856901 | 0.005480127 |  |  | 539280 | 0.9918302 | 0.9150489 | 0.006681064 | 0.9820722 | 0.01143773 | 0.9820674 | 0.008081123 |  |  | 840060 | 0.9800823 | 0.8678712 | 0.01586232 | 0.9753536 | 0.007051531 | 0.9753503 | 0.009618661
|  |  | 272892 | 1.00313 | 0.9994305 | 0.0003441237 | 0.9999501 | 0.0751888 | 0.9999457 | 0.144027 |  |  | 497046 | 0.9947158 | 0.9866385 | 0.001154499 | 0.9963344 | 0.004758404 | 0.9963374 | 0.003932854 |  |  | 392160 | 0.9830581 | 0.9670213 | 0.002878612 | 0.9857097 | 0.007669208 | 0.9857088 | 0.0054797 |  |  | 539580 | 0.9951932 | 0.9150489 | 0.006681064 | 0.9820763 | 0.01143753 | 0.9820714 | 0.008081111 |  |  | 840360 | 0.9800823 | 0.8678712 | 0.01586232 | 0.9753686 | 0.007051571 | 0.9753653 | 0.009618396
|  |  | 273192 | 1.004026 | 0.9994305 | 0.0003441237 | 0.9999501 | 0.0751888 | 0.9999457 | 0.144027 |  |  | 497346 | 0.9956763 | 0.9866385 | 0.001154499 | 0.9963356 | 0.004758314 | 0.9963386 | 0.003932803 |  |  | 392460 | 0.981979 | 0.9670213 | 0.002878612 | 0.9857284 | 0.007668364 | 0.9857275 | 0.005479273 |  |  | 539880 | 0.9985561 | 0.9150489 | 0.006681064 | 0.9820803 | 0.01143733 | 0.9820755 | 0.008081099 |  |  | 840660 | 0.9823203 | 0.8678712 | 0.01586232 | 0.9753835 | 0.00705161 | 0.9753802 | 0.009618131
|  |  | 273492 | 1.002234 | 0.9994305 | 0.0003441237 | 0.9999501 | 0.0751888 | 0.9999457 | 0.144027 |  |  | 497646 | 0.9966367 | 0.9866385 | 0.001154499 | 0.9963368 | 0.004758225 | 0.9963398 | 0.003932752 |  |  | 392760 | 0.9841371 | 0.9670213 | 0.002878612 | 0.9857471 | 0.00766752 | 0.9857462 | 0.005478847 |  |  | 540180 | 0.9951932 | 0.9150489 | 0.006681064 | 0.9820844 | 0.01143713 | 0.9820795 | 0.008081087 |  |  | 840960 | 0.9823203 | 0.8678712 | 0.01586232 | 0.9753984 | 0.00705165 | 0.9753951 | 0.009617866
|  |  | 273792 | 1.00313 | 0.9994305 | 0.0003441237 | 0.9999501 | 0.0751888 | 0.9999457 | 0.144027 |  |  | 497946 | 0.9956763 | 0.9866385 | 0.001154499 | 0.996338 | 0.004758135 | 0.996341 | 0.003932701 |  |  | 393060 | 0.9809 | 0.9670213 | 0.002878612 | 0.9857657 | 0.007666677 | 0.9857648 | 0.005478421 |  |  | 540480 | 0.9968746 | 0.9150489 | 0.006681064 | 0.9820884 | 0.01143693 | 0.9820836 | 0.008081075 |  |  | 841260 | 0.9778444 | 0.8678712 | 0.01586232 | 0.9754134 | 0.007051689 | 0.97541 | 0.009617602
|  |  | 274092 | 1.00313 | 0.9994305 | 0.0003441237 | 0.9999501 | 0.0751888 | 0.9999457 | 0.144027 |  |  | 498246 | 0.9947158 | 0.9866385 | 0.001154499 | 0.9963392 | 0.004758046 | 0.9963422 | 0.003932651 |  |  | 393360 | 0.9809 | 0.9670213 | 0.002878612 | 0.9857843 | 0.007665835 | 0.9857834 | 0.005477995 |  |  | 540780 | 0.9968746 | 0.9150489 | 0.006681064 | 0.9820924 | 0.01143673 | 0.9820876 | 0.008081064 |  |  | 841560 | 0.9778444 | 0.8678712 | 0.01586232 | 0.9754283 | 0.007051729 | 0.9754249 | 0.009617338
|  |  | 274392 | 1.004922 | 0.9994305 | 0.0003441237 | 0.9999501 | 0.0751888 | 0.9999457 | 0.144027 |  |  | 498546 | 0.9947158 | 0.9866385 | 0.001154499 | 0.9963404 | 0.004757958 | 0.9963434 | 0.003932601 |  |  | 393660 | 0.9809 | 0.9670213 | 0.002878612 | 0.9858029 | 0.007664994 | 0.985802 | 0.00547757 |  |  | 541080 | 0.9951932 | 0.9150489 | 0.006681064 | 0.9820965 | 0.01143653 | 0.9820916 | 0.008081053 |  |  | 841860 | 0.9800823 | 0.8678712 | 0.01586232 | 0.9754432 | 0.007051768 | 0.9754398 | 0.009617075
|  |  | 274692 | 1.00313 | 0.9994305 | 0.0003441237 | 0.9999501 | 0.0751888 | 0.9999457 | 0.144027 |  |  | 498846 | 0.9956763 | 0.9866385 | 0.001154499 | 0.9963415 | 0.00475787 | 0.9963446 | 0.003932551 |  |  | 393960 | 0.9809 | 0.9670213 | 0.002878612 | 0.9858215 | 0.007664153 | 0.9858206 | 0.005477145 |  |  | 541380 | 0.9951932 | 0.9150489 | 0.006681064 | 0.9821005 | 0.01143633 | 0.9820956 | 0.008081041 |  |  | 842160 | 0.9845582 | 0.8678712 | 0.01586232 | 0.975458 | 0.007051808 | 0.9754547 | 0.009616812
|  |  | 274992 | 1.001338 | 0.9994305 | 0.0003441237 | 0.9999501 | 0.0751888 | 0.9999457 | 0.144027 |  |  | 499146 | 0.9966367 | 0.9866385 | 0.001154499 | 0.9963427 | 0.004757782 | 0.9963458 | 0.003932502 |  |  | 394260 | 0.9809 | 0.9670213 | 0.002878612 | 0.98584 | 0.007663312 | 0.9858391 | 0.00547672 |  |  | 541680 | 0.9935117 | 0.9150489 | 0.006681064 | 0.9821045 | 0.01143614 | 0.9820996 | 0.00808103 |  |  | 842460 | 0.9800823 | 0.8678712 | 0.01586232 | 0.9754729 | 0.007051847 | 0.9754695 | 0.00961655
|  |  | 275292 | 1.004026 | 0.9994305 | 0.0003441237 | 0.9999501 | 0.0751888 | 0.9999457 | 0.144027 |  |  | 499446 | 0.9947158 | 0.9866385 | 0.001154499 | 0.9963439 | 0.004757695 | 0.996347 | 0.003932452 |  |  | 394560 | 0.9809 | 0.9670213 | 0.002878612 | 0.9858585 | 0.007662473 | 0.9858576 | 0.005476295 |  |  | 541980 | 0.9918302 | 0.9150489 | 0.006681064 | 0.9821084 | 0.01143594 | 0.9821036 | 0.00808102 |  |  | 842760 | 0.9823203 | 0.8678712 | 0.01586232 | 0.9754877 | 0.007051887 | 0.9754843 | 0.009616288
|  |  | 275592 | 1.00313 | 0.9994305 | 0.0003441237 | 0.9999501 | 0.0751888 | 0.9999457 | 0.144027 |  |  | 499746 | 0.9956763 | 0.9866385 | 0.001154499 | 0.9963451 | 0.004757608 | 0.9963481 | 0.003932403 |  |  | 394860 | 0.979821 | 0.9670213 | 0.002878612 | 0.9858769 | 0.007661634 | 0.985876 | 0.005475871 |  |  | 542280 | 0.9935117 | 0.9150489 | 0.006681064 | 0.9821124 | 0.01143575 | 0.9821076 | 0.008081009 |  |  | 843060 | 0.9823203 | 0.8678712 | 0.01586232 | 0.9755025 | 0.007051926 | 0.9754992 | 0.009616026
|  |  | 275892 | 1.002234 | 0.9994305 | 0.0003441237 | 0.9999501 | 0.0751888 | 0.9999457 | 0.144027 |  |  | 500046 | 0.9956763 | 0.9866385 | 0.001154499 | 0.9963462 | 0.004757521 | 0.9963493 | 0.003932355 |  |  | 395160 | 0.981979 | 0.9670213 | 0.002878612 | 0.9858954 | 0.007660795 | 0.9858945 | 0.005475447 |  |  | 542580 | 0.9951932 | 0.9150489 | 0.006681064 | 0.9821164 | 0.01143556 | 0.9821115 | 0.008080998 |  |  | 843360 | 0.9867961 | 0.8678712 | 0.01586232 | 0.9755173 | 0.007051966 | 0.9755139 | 0.009615765
|  |  | 276192 | 1.00313 | 0.9994305 | 0.0003441237 | 0.9999501 | 0.0751888 | 0.9999457 | 0.144027 |  |  | 500346 | 0.9937554 | 0.9866385 | 0.001154499 | 0.9963474 | 0.004757435 | 0.9963505 | 0.003932306 |  |  | 395460 | 0.9830581 | 0.9670213 | 0.002878612 | 0.9859138 | 0.007659958 | 0.9859129 | 0.005475023 |  |  | 542880 | 0.9951932 | 0.9150489 | 0.006681064 | 0.9821203 | 0.01143536 | 0.9821155 | 0.008080988 |  |  | 843660 | 0.9800823 | 0.8678712 | 0.01586232 | 0.9755321 | 0.007052005 | 0.9755287 | 0.009615504
|  |  | 276492 | 1.00313 | 0.9994305 | 0.0003441237 | 0.9999501 | 0.0751888 | 0.9999457 | 0.144027 |  |  | 500646 | 0.9947158 | 0.9866385 | 0.001154499 | 0.9963486 | 0.00475735 | 0.9963517 | 0.003932258 |  |  | 395760 | 0.981979 | 0.9670213 | 0.002878612 | 0.9859321 | 0.007659121 | 0.9859313 | 0.0054746 |  |  | 543180 | 0.9968746 | 0.9150489 | 0.006681064 | 0.9821243 | 0.01143517 | 0.9821194 | 0.008080978 |  |  | 843960 | 0.9867961 | 0.8678712 | 0.01586232 | 0.9755469 | 0.007052045 | 0.9755435 | 0.009615243
|  |  | 276792 | 1.002234 | 0.9994305 | 0.0003441237 | 0.9999501 | 0.0751888 | 0.9999457 | 0.144027 |  |  | 500946 | 0.9947158 | 0.9866385 | 0.001154499 | 0.9963497 | 0.004757264 | 0.9963528 | 0.00393221 |  |  | 396060 | 0.981979 | 0.9670213 | 0.002878612 | 0.9859505 | 0.007658284 | 0.9859496 | 0.005474177 |  |  | 543480 | 0.9951932 | 0.9150489 | 0.006681064 | 0.9821282 | 0.01143498 | 0.9821233 | 0.008080968 |  |  | 844260 | 0.9867961 | 0.8678712 | 0.01586232 | 0.9755616 | 0.007052084 | 0.9755582 | 0.009614983
|  |  | 277092 | 1.004026 | 0.9994305 | 0.0003441237 | 0.9999501 | 0.0751888 | 0.9999457 | 0.144027 |  |  | 501246 | 0.9937554 | 0.9866385 | 0.001154499 | 0.9963509 | 0.004757179 | 0.996354 | 0.003932162 |  |  | 396360 | 0.9809 | 0.9670213 | 0.002878612 | 0.9859688 | 0.007657449 | 0.9859679 | 0.005473754 |  |  | 543780 | 0.9935117 | 0.9150489 | 0.006681064 | 0.9821321 | 0.01143479 | 0.9821272 | 0.008080958 |  |  | 844560 | 0.9778444 | 0.8678712 | 0.01586232 | 0.9755763 | 0.007052124 | 0.9755729 | 0.009614724
|  |  | 277392 | 1.00313 | 0.9994305 | 0.0003441237 | 0.9999501 | 0.0751888 | 0.9999457 | 0.144027 |  |  | 501546 | 0.9956763 | 0.9866385 | 0.001154499 | 0.996352 | 0.004757095 | 0.9963551 | 0.003932114 |  |  | 396660 | 0.981979 | 0.9670213 | 0.002878612 | 0.9859871 | 0.007656614 | 0.9859862 | 0.005473331 |  |  | 544080 | 0.9951932 | 0.9150489 | 0.006681064 | 0.982136 | 0.0114346 | 0.9821311 | 0.008080948 |  |  | 844860 | 0.9778444 | 0.8678712 | 0.01586232 | 0.9755911 | 0.007052163 | 0.9755877 | 0.009614464
|  |  | 277692 | 1.002234 | 0.9994305 | 0.0003441237 | 0.9999501 | 0.0751888 | 0.9999457 | 0.144027 |  |  | 501846 | 0.9956763 | 0.9866385 | 0.001154499 | 0.9963532 | 0.004757011 | 0.9963563 | 0.003932067 |  |  | 396960 | 0.981979 | 0.9670213 | 0.002878612 | 0.9860053 | 0.007655779 | 0.9860044 | 0.005472909 |  |  | 544380 | 0.9951932 | 0.9150489 | 0.006681064 | 0.9821399 | 0.01143441 | 0.982135 | 0.008080938 |  |  | 845160 | 0.9756064 | 0.8678712 | 0.01586232 | 0.9756058 | 0.007052203 | 0.9756023 | 0.009614206
|  |  | 277992 | 1.00313 | 0.9994305 | 0.0003441237 | 0.9999501 | 0.0751888 | 0.9999457 | 0.144027 |  |  | 502146 | 0.9966367 | 0.9866385 | 0.001154499 | 0.9963543 | 0.004756927 | 0.9963574 | 0.00393202 |  |  | 397260 | 0.981979 | 0.9670213 | 0.002878612 | 0.9860235 | 0.007654946 | 0.9860227 | 0.005472487 |  |  | 544680 | 0.9968746 | 0.9150489 | 0.006681064 | 0.9821438 | 0.01143423 | 0.9821389 | 0.008080929 |  |  | 845460 | 0.9800823 | 0.8678712 | 0.01586232 | 0.9756204 | 0.007052242 | 0.975617 | 0.009613947
|  |  | 278292 | 1.004026 | 0.9994305 | 0.0003441237 | 0.9999501 | 0.0751888 | 0.9999457 | 0.144027 |  |  | 502446 | 0.9956763 | 0.9866385 | 0.001154499 | 0.9963555 | 0.004756843 | 0.9963586 | 0.003931973 |  |  | 397560 | 0.979821 | 0.9670213 | 0.002878612 | 0.9860417 | 0.007654113 | 0.9860409 | 0.005472065 |  |  | 544980 | 0.9968746 | 0.9150489 | 0.006681064 | 0.9821477 | 0.01143404 | 0.9821428 | 0.00808092 |  |  | 845760 | 0.9800823 | 0.8678712 | 0.01586232 | 0.9756351 | 0.007052282 | 0.9756317 | 0.009613689
|  |  | 278592 | 1.002234 | 0.9994305 | 0.0003441237 | 0.9999501 | 0.0751888 | 0.9999457 | 0.144027 |  |  | 502746 | 0.9947158 | 0.9866385 | 0.001154499 | 0.9963566 | 0.00475676 | 0.9963597 | 0.003931927 |  |  | 397860 | 0.9809 | 0.9670213 | 0.002878612 | 0.9860599 | 0.00765328 | 0.986059 | 0.005471644 |  |  | 545280 | 0.9951932 | 0.9150489 | 0.006681064 | 0.9821515 | 0.01143385 | 0.9821467 | 0.00808091 |  |  | 846060 | 0.9800823 | 0.8678712 | 0.01586232 | 0.9756497 | 0.007052321 | 0.9756463 | 0.009613432
|  |  | 278892 | 1.002234 | 0.9994305 | 0.0003441237 | 0.9999501 | 0.0751888 | 0.9999457 | 0.144027 |  |  | 503046 | 0.9966367 | 0.9866385 | 0.001154499 | 0.9963577 | 0.004756678 | 0.9963609 | 0.00393188 |  |  | 398160 | 0.9809 | 0.9670213 | 0.002878612 | 0.986078 | 0.007652449 | 0.9860772 | 0.005471223 |  |  | 545580 | 0.9951932 | 0.9150489 | 0.006681064 | 0.9821554 | 0.01143367 | 0.9821505 | 0.008080901 |  |  | 846360 | 0.9867961 | 0.8678712 | 0.01586232 | 0.9756644 | 0.007052361 | 0.9756609 | 0.009613174
|  |  | 279192 | 1.004026 | 0.9994305 | 0.0003441237 | 0.9999501 | 0.0751888 | 0.9999457 | 0.144027 |  |  | 503346 | 0.9956763 | 0.9866385 | 0.001154499 | 0.9963588778 | 0.004756596 | 0.996362 | 0.003931834 |  |  | 398460 | 0.9809 | 0.9670213 | 0.002878612 | 0.9860961 | 0.007651618 | 0.9860953 | 0.005470802 |  |  | 545880 | 0.9968746 | 0.9150489 | 0.006681064 | 0.9821592 | 0.01143349 | 0.9821543 | 0.008080892 |  |  | 846660 | 0.9800823 | 0.8678712 | 0.01586232 | 0.975679 | 0.0070524 | 0.9756755 | 0.009612918
|  |  | 279492 | 1.004026 | 0.9994305 | 0.0003441237 | 0.9999501 | 0.0751888 | 0.9999457 | 0.144027 |  |  | 503646 | 0.9947158 | 0.9866385 | 0.001154499 | 0.99636 | 0.004756514 | 0.9963632 | 0.003931789 |  |  | 398760 | 0.981979 | 0.9670213 | 0.002878612 | 0.9861142 | 0.007650788 | 0.9861133 | 0.005470382 |  |  | 546180 | 0.9935117 | 0.9150489 | 0.006681064 | 0.9821631 | 0.0114333 | 0.9821582 | 0.008080884 |  |  | 846960 | 0.9756064 | 0.8678712 | 0.01586232 | 0.9756936 | 0.007052439 | 0.9756901 | 0.009612661
|  |  | 279792 | 1.002234 | 0.9994305 | 0.0003441237 | 0.9999501 | 0.0751888 | 0.9999457 | 0.144027 |  |  | 503946 | 0.9966367 | 0.9866385 | 0.001154499 | 0.9963611 | 0.004756432 | 0.9963643 | 0.003931743 |  |  | 399060 | 0.9830581 | 0.9670213 | 0.002878612 | 0.9861322 | 0.007649958 | 0.9861314 | 0.005469962 |  |  | 546480 | 0.9951932 | 0.9150489 | 0.006681064 | 0.9821669 | 0.01143312 | 0.982162 | 0.008080875 |  |  | 847260 | 0.9778444 | 0.8678712 | 0.01586232 | 0.9757082 | 0.007052479 | 0.9757047 | 0.009612405
|  |  | 280092 | 1.002234 | 0.9994305 | 0.0003441237 | 0.9999501 | 0.0751888 | 0.9999457 | 0.144027 |  |  | 504246 | 0.9956763 | 0.9866385 | 0.001154499 | 0.9963623 | 0.004756351 | 0.9963654 | 0.003931698 |  |  | 399360 | 0.9830581 | 0.9670213 | 0.002878612 | 0.9861503 | 0.007649129 | 0.9861494 | 0.005469542 |  |  | 546780 | 0.9951932 | 0.9150489 | 0.006681064 | 0.9821707 | 0.01143294 | 0.9821658 | 0.008080867 |  |  | 847560 | 0.9733685 | 0.8678712 | 0.01586232 | 0.9757227 | 0.007052518 | 0.9757193 | 0.00961215
|  |  | 280392 | 1.002234 | 0.9994305 | 0.0003441237 | 0.9999501 | 0.0751888 | 0.9999457 | 0.144027 |  |  | 504546 | 0.9937554 | 0.9866385 | 0.001154499 | 0.9963634 | 0.00475627 | 0.9963665 | 0.003931653 |  |  | 399660 | 0.9809 | 0.9670213 | 0.002878612 | 0.9861682 | 0.007648301 | 0.9861674 | 0.005469122 |  |  | 547080 | 0.9968746 | 0.9150489 | 0.006681064 | 0.9821745 | 0.01143276 | 0.9821696 | 0.008080858 |  |  | 847860 | 0.9800823 | 0.8678712 | 0.01586232 | 0.9757373 | 0.007052558 | 0.9757338 | 0.009611894
|  |  | 280692 | 1.00313 | 0.9994305 | 0.0003441237 | 0.9999501 | 0.0751888 | 0.9999457 | 0.144027 |  |  | 504846 | 0.9947158 | 0.9866385 | 0.001154499 | 0.9963645 | 0.00475619 | 0.9963677 | 0.003931608 |  |  | 399960 | 0.9830581 | 0.9670213 | 0.002878612 | 0.9861862 | 0.007647474 | 0.9861853 | 0.005468703 |  |  | 547380 | 0.9968746 | 0.9150489 | 0.006681064 | 0.9821783 | 0.01143258 | 0.9821734 | 0.00808085 |  |  | 848160 | 0.9867961 | 0.8678712 | 0.01586232 | 0.9757518 | 0.007052597 | 0.9757483 | 0.00961164
|  |  | 280992 | 1.00313 | 0.9994305 | 0.0003441237 | 0.9999501 | 0.0751888 | 0.9999457 | 0.144027 |  |  | 505146 | 0.9956763 | 0.9866385 | 0.001154499 | 0.9963656 | 0.00475611 | 0.9963688 | 0.003931563 |  |  | 400260 | 0.9809 | 0.9670213 | 0.002878612 | 0.9862041 | 0.007646647 | 0.9862033 | 0.005468284 |  |  | 547680 | 0.9968746 | 0.9150489 | 0.006681064 | 0.9821821 | 0.0114324 | 0.9821772 | 0.008080842 |  |  | 848460 | 0.9823203 | 0.8678712 | 0.01586232 | 0.9757663 | 0.007052637 | 0.9757628 | 0.009611385
|  |  | 281292 | 1.004026 | 0.9994305 | 0.0003441237 | 0.9999501 | 0.0751888 | 0.9999457 | 0.144027 |  |  | 505446 | 0.9966367 | 0.9866385 | 0.001154499 | 0.9963667 | 0.004756031 | 0.9963699 | 0.003931519 |  |  | 400560 | 0.9830581 | 0.9670213 | 0.002878612 | 0.986222 | 0.007645821 | 0.9862212 | 0.005467866 |  |  | 547980 | 0.9951932 | 0.9150489 | 0.006681064 | 0.9821859 | 0.01143222 | 0.9821809 | 0.008080834 |  |  | 848760 | 0.9867961 | 0.8678712 | 0.01586232 | 0.9757808 | 0.007052676 | 0.9757773 | 0.009611131
|  |  | 281592 | 1.002234 | 0.9994305 | 0.0003441237 | 0.9999501 | 0.0751888 | 0.9999457 | 0.144027 |  |  | 505746 | 0.9956763 | 0.9866385 | 0.001154499 | 0.9963678 | 0.004755951 | 0.996371 | 0.003931474 |  |  | 400860 | 0.9809 | 0.9670213 | 0.002878612 | 0.9862399 | 0.007644996 | 0.9862391 | 0.005467448 |  |  | 548280 | 0.9985561 | 0.9150489 | 0.006681064 | 0.9821896 | 0.01143205 | 0.9821847 | 0.008080826 |  |  | 849060 | 0.9867961 | 0.8678712 | 0.01586232 | 0.9757953 | 0.007052715 | 0.9757918 | 0.009610878
|  |  | 281892 | 1.00313 | 0.9994305 | 0.0003441237 | 0.9999501 | 0.0751888 | 0.9999457 | 0.144027 |  |  | 506046 | 0.9956763 | 0.9866385 | 0.001154499 | 0.996369 | 0.004755872 | 0.9963721 | 0.00393143 |  |  | 401160 | 0.9830581 | 0.9670213 | 0.002878612 | 0.9862577 | 0.007644171 | 0.9862569 | 0.00546703 |  |  | 548580 | 0.9968746 | 0.9150489 | 0.006681064 | 0.9821934 | 0.01143187 | 0.9821884 | 0.008080819 |  |  | 849360 | 0.9756064 | 0.8678712 | 0.01586232 | 0.9758098 | 0.007052755 | 0.9758063 | 0.009610624
|  |  | 282192 | 1.002234 | 0.9994305 | 0.0003441237 | 0.9999501 | 0.0751888 | 0.9999457 | 0.144027 |  |  | 506346 | 0.9956763 | 0.9866385 | 0.001154499 | 0.9963701 | 0.004755794 | 0.9963732 | 0.003931387 |  |  | 401460 | 0.9809 | 0.9670213 | 0.002878612 | 0.9862756 | 0.007643347 | 0.9862747 | 0.005466612 |  |  | 548880 | 0.9935117 | 0.9150489 | 0.006681064 | 0.9821971 | 0.01143169 | 0.9821922 | 0.008080811 |  |  | 849660 | 0.9823203 | 0.8678712 | 0.01586232 | 0.9758242 | 0.007052794 | 0.9758207 | 0.009610372
|  |  | 282492 | 1.001338 | 0.9994305 | 0.0003441237 | 0.9999501 | 0.0751888 | 0.9999457 | 0.144027 |  |  | 506646 | 0.9956763 | 0.9866385 | 0.001154499 | 0.9963712 | 0.004755716 | 0.9963744 | 0.003931343 |  |  | 401760 | 0.981979 | 0.9670213 | 0.002878612 | 0.9862933 | 0.007642524 | 0.9862925 | 0.005466195 |  |  | 549180 | 0.9918302 | 0.9150489 | 0.006681064 | 0.9822008 | 0.01143152 | 0.9821959 | 0.008080804 |  |  | 849960 | 0.9778444 | 0.8678712 | 0.01586232 | 0.9758386 | 0.007052834 | 0.9758351 | 0.009610119
|  |  | 282792 | 1.00313 | 0.9994305 | 0.0003441237 | 0.9999501 | 0.0751888 | 0.9999457 | 0.144027 |  |  | 506946 | 0.9956763 | 0.9866385 | 0.001154499 | 0.9963723 | 0.004755638 | 0.9963755 | 0.0039313 |  |  | 402060 | 0.9830581 | 0.9670213 | 0.002878612 | 0.9863111 | 0.007641702 | 0.9863103 | 0.005465778 |  |  | 549480 | 0.9951932 | 0.9150489 | 0.006681064 | 0.9822046 | 0.01143134 | 0.9821996 | 0.008080797 |  |  | 850260 | 0.9867961 | 0.8678712 | 0.01586232 | 0.975853 | 0.007052873 | 0.9758495 | 0.009609867
|  |  | 283092 | 1.00313 | 0.9994305 | 0.0003441237 | 0.9999501 | 0.0751888 | 0.9999457 | 0.144027 |  |  | 507246 | 0.9947158 | 0.9866385 | 0.001154499 | 0.9963734 | 0.004755561 | 0.9963766 | 0.003931257 |  |  | 402360 | 0.981979 | 0.9670213 | 0.002878612 | 0.9863288 | 0.00764088 | 0.986328 | 0.005465361 |  |  | 549780 | 0.9951932 | 0.9150489 | 0.006681064 | 0.9822083 | 0.01143117 | 0.9822033 | 0.008080789 |  |  | 850560 | 0.9823203 | 0.8678712 | 0.01586232 | 0.9758674 | 0.007052913 | 0.9758639 | 0.009609616
|  |  | 283392 | 1.00313 | 0.9994305 | 0.0003441237 | 0.9999501 | 0.0751888 | 0.9999457 | 0.144027 |  |  | 507546 | 0.9947158 | 0.9866385 | 0.001154499 | 0.9963744 | 0.004755484 | 0.9963777 | 0.003931214 |  |  | 402660 | 0.981979 | 0.9670213 | 0.002878612 | 0.9863465 | 0.007640059 | 0.9863457 | 0.005464945 |  |  | 550080 | 0.9951932 | 0.9150489 | 0.006681064 | 0.982212 | 0.011431 | 0.982207 | 0.008080782 |  |  | 850860 | 0.9823203 | 0.8678712 | 0.01586232 | 0.9758818 | 0.007052952 | 0.9758783 | 0.009609364
|  |  | 283692 | 1.00313 | 0.9994305 | 0.0003441237 | 0.9999501 | 0.0751888 | 0.9999457 | 0.144027 |  |  | 507846 | 0.9937554 | 0.9866385 | 0.001154499 | 0.9963755 | 0.004755407 | 0.9963787 | 0.003931172 |  |  | 402960 | 0.9809 | 0.9670213 | 0.002878612 | 0.9863642 | 0.007639239 | 0.9863634 | 0.005464529 |  |  | 550380 | 0.9968746 | 0.9150489 | 0.006681064 | 0.9822157 | 0.01143083 | 0.9822107 | 0.008080776 |  |  | 851160 | 0.9867961 | 0.8678712 | 0.01586232 | 0.9758962 | 0.007052991 | 0.9758927 | 0.009609114
|  |  | 283992 | 1.00313 | 0.9994305 | 0.0003441237 | 0.9999501 | 0.0751888 | 0.9999457 | 0.144027 |  |  | 508146 | 0.9956763 | 0.9866385 | 0.001154499 | 0.9963766 | 0.00475533 | 0.9963798 | 0.003931129 |  |  | 403260 | 0.981979 | 0.9670213 | 0.002878612 | 0.9863818 | 0.007638419 | 0.986381 | 0.005464113 |  |  | 550680 | 0.9968746 | 0.9150489 | 0.006681064 | 0.9822193 | 0.01143066 | 0.9822144 | 0.008080769 |  |  | 851460 | 0.9823203 | 0.8678712 | 0.01586232 | 0.9759105 | 0.007053031 | 0.975907 | 0.009608863
|  |  | 284292 | 1.004026 | 0.9994305 | 0.0003441237 | 0.9999501 | 0.0751888 | 0.9999457 | 0.144027 |  |  | 508446 | 0.9956763 | 0.9866385 | 0.001154499 | 0.9963777 | 0.004755254 | 0.9963809 | 0.003931087 |  |  | 403560 | 0.981979 | 0.9670213 | 0.002878612 | 0.9863994 | 0.0076376 | 0.9863986 | 0.005463698 |  |  | 550980 | 0.9951932 | 0.9150489 | 0.006681064 | 0.982223 | 0.01143049 | 0.9822181 | 0.008080762 |  |  | 851760 | 0.9845582 | 0.8678712 | 0.01586232 | 0.9759249 | 0.00705307 | 0.9759213 | 0.009608613
|  |  | 284592 | 1.00313 | 0.9994305 | 0.0003441237 | 0.9999501 | 0.0751888 | 0.9999457 | 0.144027 |  |  | 508746 | 0.9956763 | 0.9866385 | 0.001154499 | 0.9963788 | 0.004755179 | 0.996382 | 0.003931045 |  |  | 403860 | 0.981979 | 0.9670213 | 0.002878612 | 0.986417 | 0.007636782 | 0.9864162 | 0.005463283 |  |  | 551280 | 0.9951932 | 0.9150489 | 0.006681064 | 0.9822267 | 0.01143032 | 0.9822217 | 0.008080756 |  |  | 852060 | 0.9845582 | 0.8678712 | 0.01586232 | 0.9759392 | 0.007053109 | 0.9759356 | 0.009608364
|  |  | 284892 | 1.002234 | 0.9994305 | 0.0003441237 | 0.9999501 | 0.0751888 | 0.9999457 | 0.144027 |  |  | 509046 | 0.9975972 | 0.9866385 | 0.001154499 | 0.9963799 | 0.004755104 | 0.9963831 | 0.003931004 |  |  | 404160 | 0.9830581 | 0.9670213 | 0.002878612 | 0.9864346 | 0.007635965 | 0.9864338 | 0.005462869 |  |  | 551580 | 0.9968746 | 0.9150489 | 0.006681064 | 0.9822303 | 0.01143015 | 0.9822254 | 0.00808075 |  |  | 852360 | 0.9845582 | 0.8678712 | 0.01586232 | 0.9759535 | 0.007053149 | 0.9759499 | 0.009608114
|  |  | 285192 | 1.00313 | 0.9994305 | 0.0003441237 | 0.9999501 | 0.0751888 | 0.9999457 | 0.144027 |  |  | 509346 | 0.9956763 | 0.9866385 | 0.001154499 | 0.9963809 | 0.004755029 | 0.9963842 | 0.003930962 |  |  | 404460 | 0.9830581 | 0.9670213 | 0.002878612 | 0.9864521 | 0.007635148 | 0.9864513 | 0.005462454 |  |  | 551880 | 0.9968746 | 0.9150489 | 0.006681064 | 0.982234 | 0.01142998 | 0.982229 | 0.008080743 |  |  | 852660 | 0.9845582 | 0.8678712 | 0.01586232 | 0.9759678 | 0.007053188 | 0.9759642 | 0.009607866
|  |  | 285492 | 1.002234 | 0.9994305 | 0.0003441237 | 0.9999501 | 0.0751888 | 0.9999457 | 0.144027 |  |  | 509646 | 0.9966367 | 0.9866385 | 0.001154499 | 0.996382 | 0.004754954 | 0.9963853 | 0.003930921 |  |  | 404760 | 0.9830581 | 0.9670213 | 0.002878612 | 0.9864696 | 0.007634332 | 0.9864688 | 0.00546204 |  |  | 552180 | 0.9951932 | 0.9150489 | 0.006681064 | 0.9822376 | 0.01142981 | 0.9822326 | 0.008080737 |  |  | 852960 | 0.9823203 | 0.8678712 | 0.01586232 | 0.975982 | 0.007053228 | 0.9759785 | 0.009607617
|  |  | 285792 | 1.00313 | 0.9994305 | 0.0003441237 | 0.9999501 | 0.0751888 | 0.9999457 | 0.144027 |  |  | 509946 | 0.9966367 | 0.9866385 | 0.001154499 | 0.9963831 | 0.00475488 | 0.9963863 | 0.00393088 |  |  | 405060 | 0.981979 | 0.9670213 | 0.002878612 | 0.9864871 | 0.007633517 | 0.9864863 | 0.005461627 |  |  | 552480 | 0.9951932 | 0.9150489 | 0.006681064 | 0.9822412 | 0.01142965 | 0.9822362 | 0.008080731 |  |  | 853260 | 0.9845582 | 0.8678712 | 0.01586232 | 0.9759963 | 0.007053267 | 0.9759927 | 0.009607369
|  |  | 286092 | 1.00313 | 0.9994305 | 0.0003441237 | 0.9999501 | 0.0751888 | 0.9999457 | 0.144027 |  |  | 510246 | 0.9966367 | 0.9866385 | 0.001154499 | 0.9963841 | 0.004754806 | 0.9963874 | 0.003930839 |  |  | 405360 | 0.9830581 | 0.9670213 | 0.002878612 | 0.9865045 | 0.007632703 | 0.9865037 | 0.005461214 |  |  | 552780 | 0.9935117 | 0.9150489 | 0.006681064 | 0.9822448 | 0.01142948 | 0.9822398 | 0.008080725 |  |  | 853560 | 0.9800823 | 0.8678712 | 0.01586232 | 0.9760105 | 0.007053306 | 0.9760069 | 0.009607121
|  |  | 286392 | 1.002234 | 0.9994305 | 0.0003441237 | 0.9999501 | 0.0751888 | 0.9999457 | 0.144027 |  |  | 510546 | 0.9966367 | 0.9866385 | 0.001154499 | 0.9963852 | 0.004754732 | 0.9963885 | 0.003930798 |  |  | 405660 | 0.9841371 | 0.9670213 | 0.002878612 | 0.9865219 | 0.007631889 | 0.9865211 | 0.005460801 |  |  | 553080 | 0.9951932 | 0.9150489 | 0.006681064 | 0.9822484 | 0.01142932 | 0.9822434 | 0.00808072 |  |  | 853860 | 0.9823203 | 0.8678712 | 0.01586232 | 0.9760247 | 0.007053346 | 0.9760211 | 0.009606874
|  |  | 286692 | 1.002234 | 0.9994305 | 0.0003441237 | 0.9999501 | 0.0751888 | 0.9999457 | 0.144027 |  |  | 510846 | 0.9966367 | 0.9866385 | 0.001154499 | 0.9963863 | 0.004754659 | 0.9963895 | 0.003930758 |  |  | 405960 | 0.9830581 | 0.9670213 | 0.002878612 | 0.9865393 | 0.007631076 | 0.9865385 | 0.005460388 |  |  | 553380 | 0.9935117 | 0.9150489 | 0.006681064 | 0.982252 | 0.01142915 | 0.982247 | 0.008080714 |  |  | 854160 | 0.9823203 | 0.8678712 | 0.01586232 | 0.9760389 | 0.007053385 | 0.9760353 | 0.009606627
|  |  | 286992 | 1.002234 | 0.9994305 | 0.0003441237 | 0.9999501 | 0.0751888 | 0.9999457 | 0.144027 |  |  | 511146 | 0.9966367 | 0.9866385 | 0.001154499 | 0.9963873 | 0.004754586 | 0.9963906 | 0.003930718 |  |  | 406260 | 0.981979 | 0.9670213 | 0.002878612 | 0.9865567 | 0.007630264 | 0.9865559 | 0.005459976 |  |  | 553680 | 0.9968746 | 0.9150489 | 0.006681064 | 0.9822556 | 0.01142899 | 0.9822506 | 0.008080709 |  |  | 854460 | 0.9867961 | 0.8678712 | 0.01586232 | 0.9760531 | 0.007053425 | 0.9760495 | 0.009606381
|  |  | 287292 | 1.00313 | 0.9994305 | 0.0003441237 | 0.9999501 | 0.0751888 | 0.9999457 | 0.144027 |  |  | 511446 | 0.9956763 | 0.9866385 | 0.001154499 | 0.9963884 | 0.004754514 | 0.9963917 | 0.003930678 |  |  | 406560 | 0.9830581 | 0.9670213 | 0.002878612 | 0.986574 | 0.007629452 | 0.9865732 | 0.005459564 |  |  | 553980 | 0.9951932 | 0.9150489 | 0.006681064 | 0.9822592 | 0.01142883 | 0.9822542 | 0.008080703 |  |  | 854760 | 0.9867961 | 0.8678712 | 0.01586232 | 0.9760673 | 0.007053464 | 0.9760637 | 0.009606135
|  |  | 287592 | 1.004026 | 0.9994305 | 0.0003441237 | 0.9999501 | 0.0751888 | 0.9999457 | 0.144027 |  |  | 511746 | 0.9956763 | 0.9866385 | 0.001154499 | 0.9963894 | 0.004754442 | 0.9963927 | 0.003930638 |  |  | 406860 | 0.9841371 | 0.9670213 | 0.002878612 | 0.9865913 | 0.007628642 | 0.9865905 | 0.005459153 |  |  | 554280 | 0.9968746 | 0.9150489 | 0.006681064 | 0.9822627 | 0.01142867 | 0.9822577 | 0.008080698 |  |  | 855060 | 0.9823203 | 0.8678712 | 0.01586232 | 0.9760814 | 0.007053503 | 0.9760778 | 0.009605889
|  |  | 287892 | 1.001338 | 0.9994305 | 0.0003441237 | 0.9999501 | 0.0751888 | 0.9999457 | 0.144027 |  |  | 512046 | 0.9956763 | 0.9866385 | 0.001154499 | 0.9963905 | 0.00475437 | 0.9963938 | 0.003930599 |  |  | 407160 | 0.9841371 | 0.9670213 | 0.002878612 | 0.9866086 | 0.007627832 | 0.9866078 | 0.005458741 |  |  | 554580 | 0.9968746 | 0.9150489 | 0.006681064 | 0.9822663 | 0.01142851 | 0.9822613 | 0.008080693 |  |  | 855360 | 0.9800823 | 0.8678712 | 0.01586232 | 0.9760956 | 0.007053543 | 0.976092 | 0.009605644
|  |  | 288192 | 1.002234 | 0.9994305 | 0.0003441237 | 0.9999501 | 0.0751888 | 0.9999457 | 0.144027 |  |  | 512346 | 0.9956763 | 0.9866385 | 0.001154499 | 0.9963915 | 0.004754298 | 0.9963948 | 0.003930559 |  |  | 407460 | 0.9852161 | 0.9670213 | 0.002878612 | 0.9866258 | 0.007627022 | 0.986625 | 0.005458331 |  |  | 554880 | 0.9985561 | 0.9150489 | 0.006681064 | 0.9822698 | 0.01142835 | 0.9822648 | 0.008080688 |  |  | 855660 | 0.9845582 | 0.8678712 | 0.01586232 | 0.9761097 | 0.007053582 | 0.9761061 | 0.009605399
|  |  | 288492 | 1.00313 | 0.9994305 | 0.0003441237 | 0.9999501 | 0.0751888 | 0.9999457 | 0.144027 |  |  | 512646 | 0.9956763 | 0.9866385 | 0.001154499 | 0.9963926 | 0.004754227 | 0.9963959 | 0.00393052 |  |  | 407760 | 0.9841371 | 0.9670213 | 0.002878612 | 0.9866431 | 0.007626214 | 0.9866422 | 0.00545792 |  |  | 555180 | 1.000238 | 0.9150489 | 0.006681064 | 0.9822734 | 0.01142819 | 0.9822684 | 0.008080683 |  |  | 855960 | 0.9845582 | 0.8678712 | 0.01586232 | 0.9761238 | 0.007053621 | 0.9761202 | 0.009605154
|  |  | 288792 | 1.002234 | 0.9994305 | 0.0003441237 | 0.9999501 | 0.0751888 | 0.9999457 | 0.144027 |  |  | 512946 | 0.9956763 | 0.9866385 | 0.001154499 | 0.9963936 | 0.004754156 | 0.9963969 | 0.003930481 |  |  | 408060 | 0.9830581 | 0.9670213 | 0.002878612 | 0.9866602 | 0.007625406 | 0.9866594 | 0.00545751 |  |  | 555480 | 0.9951932 | 0.9150489 | 0.006681064 | 0.9822769 | 0.01142803 | 0.9822719 | 0.008080679 |  |  | 856260 | 0.9845582 | 0.8678712 | 0.01586232 | 0.9761379 | 0.007053661 | 0.9761343 | 0.00960491
|  |  | 289092 | 1.00313 | 0.9994305 | 0.0003441237 | 0.9999501 | 0.0751888 | 0.9999457 | 0.144027 |  |  | 513246 | 0.9956763 | 0.9866385 | 0.001154499 | 0.9963947 | 0.004754086 | 0.996398 | 0.003930443 |  |  | 408360 | 0.981979 | 0.9670213 | 0.002878612 | 0.9866774 | 0.007624599 | 0.9866766 | 0.0054571 |  |  | 555780 | 0.9968746 | 0.9150489 | 0.006681064 | 0.9822804 | 0.01142787 | 0.9822754 | 0.008080674 |  |  | 856560 | 0.9845582 | 0.8678712 | 0.01586232 | 0.976152 | 0.0070537 | 0.9761483 | 0.009604666
|  |  | 289392 | 1.001338 | 0.9994305 | 0.0003441237 | 0.9999501 | 0.0751888 | 0.9999457 | 0.144027 |  |  | 513546 | 0.9956763 | 0.9866385 | 0.001154499 | 0.9963957 | 0.004754016 | 0.996399 | 0.003930404 |  |  | 408660 | 0.9830581 | 0.9670213 | 0.002878612 | 0.9866945 | 0.007623793 | 0.9866937 | 0.005456691 |  |  | 556080 | 0.9968746 | 0.9150489 | 0.006681064 | 0.9822839 | 0.01142771 | 0.9822789 | 0.008080669 |  |  | 856860 | 0.9867961 | 0.8678712 | 0.01586232 | 0.976166 | 0.007053739 | 0.9761624 | 0.009604423
|  |  | 289692 | 1.001338 | 0.9994305 | 0.0003441237 | 0.9999501 | 0.0751888 | 0.9999457 | 0.144027 |  |  | 513846 | 0.9956763 | 0.9866385 | 0.001154499 | 0.9963967 | 0.004753946 | 0.9964 | 0.003930366 |  |  | 408960 | 0.9862951 | 0.9670213 | 0.002878612 | 0.9867116 | 0.007622988 | 0.9867108 | 0.005456282 |  |  | 556380 | 0.9985561 | 0.9150489 | 0.006681064 | 0.9822874 | 0.01142756 | 0.9822824 | 0.008080665 |  |  | 857160 | 0.9823203 | 0.8678712 | 0.01586232 | 0.9761801 | 0.007053779 | 0.9761764 | 0.00960418
|  |  | 289992 | 1.002234 | 0.9994305 | 0.0003441237 | 0.9999501 | 0.0751888 | 0.9999457 | 0.144027 |  |  | 514146 | 0.9956763 | 0.9866385 | 0.001154499 | 0.9963978 | 0.004753876 | 0.9964011 | 0.003930328 |  |  | 409260 | 0.9852161 | 0.9670213 | 0.002878612 | 0.9867287 | 0.007622183 | 0.9867279 | 0.005455873 |  |  | 556680 | 0.9985561 | 0.9150489 | 0.006681064 | 0.9822909 | 0.0114274 | 0.9822859 | 0.008080661 |  |  | 857460 | 0.9823203 | 0.8678712 | 0.01586232 | 0.9761941 | 0.007053818 | 0.9761904 | 0.009603937
|  |  | 290292 | 1.00313 | 0.9994305 | 0.0003441237 | 0.9999501 | 0.0751888 | 0.9999457 | 0.144027 |  |  | 514446 | 0.9956763 | 0.9866385 | 0.001154499 | 0.9963988 | 0.004753807 | 0.9964021 | 0.00393029 |  |  | 409560 | 0.9809 | 0.9670213 | 0.002878612 | 0.9867458 | 0.007621379 | 0.986745 | 0.005455465 |  |  | 556980 | 0.9985561 | 0.9150489 | 0.006681064 | 0.9822943 | 0.01142724 | 0.9822893 | 0.008080657 |  |  | 857760 | 0.9867961 | 0.8678712 | 0.01586232 | 0.9762081 | 0.007053857 | 0.9762044 | 0.009603695
|  |  | 290592 | 1.00313 | 0.9994305 | 0.0003441237 | 0.9999501 | 0.0751888 | 0.9999457 | 0.144027 |  |  | 514746 | 0.9956763 | 0.9866385 | 0.001154499 | 0.9963998 | 0.004753738 | 0.9964031 | 0.003930252 |  |  | 409860 | 0.981979 | 0.9670213 | 0.002878612 | 0.9867628 | 0.007620576 | 0.986762 | 0.005455057 |  |  | 557280 | 0.9968746 | 0.9150489 | 0.006681064 | 0.9822978 | 0.01142709 | 0.9822928 | 0.008080653 |  |  | 858060 | 0.9823203 | 0.8678712 | 0.01586232 | 0.9762221 | 0.007053897 | 0.9762184 | 0.009603453
|  |  | 290892 | 1.00313 | 0.9994305 | 0.0003441237 | 0.9999501 | 0.0751888 | 0.9999457 | 0.144027 |  |  | 515046 | 0.9947158 | 0.9866385 | 0.001154499 | 0.9964008 | 0.00475367 | 0.9964042 | 0.003930215 |  |  | 410160 | 0.9841371 | 0.9670213 | 0.002878612 | 0.9867798 | 0.007619774 | 0.986779 | 0.005454649 |  |  | 557580 | 0.9985561 | 0.9150489 | 0.006681064 | 0.9823013 | 0.01142694 | 0.9822962 | 0.008080649 |  |  | 858360 | 0.9823203 | 0.8678712 | 0.01586232 | 0.9762361 | 0.007053936 | 0.9762324 | 0.009603212
|  |  | 291192 | 1.004026 | 0.9994305 | 0.0003441237 | 0.9999501 | 0.0751888 | 0.9999457 | 0.144027 |  |  | 515346 | 0.9956763 | 0.9866385 | 0.001154499 | 0.9964019 | 0.004753602 | 0.9964052 | 0.003930178 |  |  | 410460 | 0.9841371 | 0.9670213 | 0.002878612 | 0.9867968 | 0.007618972 | 0.986796 | 0.005454242 |  |  | 557880 | 0.9985561 | 0.9150489 | 0.006681064 | 0.9823047 | 0.01142678 | 0.9822997 | 0.008080645 |  |  | 858660 | 0.9823203 | 0.8678712 | 0.01586232 | 0.97625 | 0.007053975 | 0.9762463 | 0.009602971
|  |  | 291492 | 1.00313 | 0.9994305 | 0.0003441237 | 0.9999501 | 0.0751888 | 0.9999457 | 0.144027 |  |  | 515646 | 0.9966367 | 0.9866385 | 0.001154499 | 0.9964029 | 0.004753534 | 0.9964062 | 0.003930141 |  |  | 410760 | 0.9852161 | 0.9670213 | 0.002878612 | 0.9868137 | 0.007618172 | 0.9868129 | 0.005453835 |  |  | 558180 | 0.9968746 | 0.9150489 | 0.006681064 | 0.9823081 | 0.01142663 | 0.9823031 | 0.008080641 |  |  | 858960 | 0.9711305 | 0.8678712 | 0.01586232 | 0.976264 | 0.007054015 | 0.9762603 | 0.00960273
|  |  | 291792 | 1.00313 | 0.9994305 | 0.0003441237 | 0.9999501 | 0.0751888 | 0.9999457 | 0.144027 |  |  | 515946 | 0.9956763 | 0.9866385 | 0.001154499 | 0.9964039 | 0.004753466 | 0.9964072 | 0.003930104 |  |  | 411060 | 0.981979 | 0.9670213 | 0.002878612 | 0.9868306 | 0.007617372 | 0.9868298 | 0.005453429 |  |  | 558480 | 0.9985561 | 0.9150489 | 0.006681064 | 0.9823116 | 0.01142648 | 0.9823065 | 0.008080638 |  |  | 859260 | 0.9823203 | 0.8678712 | 0.01586232 | 0.9762779 | 0.007054054 | 0.9762742 | 0.00960249
|  |  | 292092 | 1.002234 | 0.9994305 | 0.0003441237 | 0.9999501 | 0.0751888 | 0.9999457 | 0.144027 |  |  | 516246 | 0.9956763 | 0.9866385 | 0.001154499 | 0.9964049 | 0.004753399 | 0.9964082 | 0.003930067 |  |  | 411360 | 0.9830581 | 0.9670213 | 0.002878612 | 0.9868475 | 0.007616572 | 0.9868467 | 0.005453023 |  |  | 558780 | 0.9935117 | 0.9150489 | 0.006681064 | 0.982315 | 0.01142633 | 0.98231 | 0.008080634 |  |  | 859560 | 0.9845582 | 0.8678712 | 0.01586232 | 0.9762918 | 0.007054093 | 0.9762881 | 0.00960225
|  |  | 292392 | 1.00313 | 0.9994305 | 0.0003441237 | 0.9999501 | 0.0751888 | 0.9999457 | 0.144027 |  |  | 516546 | 0.9956763 | 0.9866385 | 0.001154499 | 0.9964059 | 0.004753332 | 0.9964093 | 0.003930031 |  |  | 411660 | 0.9830581 | 0.9670213 | 0.002878612 | 0.9868644 | 0.007615774 | 0.9868636 | 0.005452617 |  |  | 559080 | 0.9951932 | 0.9150489 | 0.006681064 | 0.9823184 | 0.01142618 | 0.9823134 | 0.008080631 |  |  | 859860 | 0.9845582 | 0.8678712 | 0.01586232 | 0.9763057 | 0.007054133 | 0.976302 | 0.009602011
|  |  | 292692 | 1.002234 | 0.9994305 | 0.0003441237 | 0.9999501 | 0.0751888 | 0.9999457 | 0.144027 |  |  | 516846 | 0.9956763 | 0.9866385 | 0.001154499 | 0.9964069 | 0.004753265 | 0.9964103 | 0.003929995 |  |  | 411960 | 0.9841371 | 0.9670213 | 0.002878612 | 0.9868812 | 0.007614976 | 0.9868804 | 0.005452212 |  |  | 559380 | 0.9951932 | 0.9150489 | 0.006681064 | 0.9823218 | 0.01142603 | 0.9823168 | 0.008080628 |  |  | 860160 | 0.9867961 | 0.8678712 | 0.01586232 | 0.9763196 | 0.007054172 | 0.9763159 | 0.009601771
|  |  | 292992 | 1.00313 | 0.9994305 | 0.0003441237 | 0.9999501 | 0.0751888 | 0.9999457 | 0.144027 |  |  | 517146 | 0.9956763 | 0.9866385 | 0.001154499 | 0.9964079 | 0.004753199 | 0.9964113 | 0.003929959 |  |  | 412260 | 0.9841371 | 0.9670213 | 0.002878612 | 0.986898 | 0.007614179 | 0.9868972 | 0.005451807 |  |  | 559680 | 1.000238 | 0.9150489 | 0.006681064 | 0.9823252 | 0.01142588 | 0.9823201 | 0.008080624 |  |  | 860460 | 0.9823203 | 0.8678712 | 0.01586232 | 0.9763334 | 0.007054211 | 0.9763297 | 0.009601533
|  |  | 293292 | 1.002234 | 0.9994305 | 0.0003441237 | 0.9999501 | 0.0751888 | 0.9999457 | 0.144027 |  |  | 517446 | 0.9956763 | 0.9866385 | 0.001154499 | 0.9964089 | 0.004753133 | 0.9964123 | 0.003929923 |  |  | 412560 | 0.9841371 | 0.9670213 | 0.002878612 | 0.9869148 | 0.007613383 | 0.986914 | 0.005451402 |  |  | 559980 | 1.000238 | 0.9150489 | 0.006681064 | 0.9823286 | 0.01142573 | 0.9823235 | 0.008080621 |  |  | 860760 | 0.9867961 | 0.8678712 | 0.01586232 | 0.9763473 | 0.00705425 | 0.9763436 | 0.009601294
|  |  | 293592 | 1.00313 | 0.9994305 | 0.0003441237 | 0.9999501 | 0.0751888 | 0.9999457 | 0.144027 |  |  | 517746 | 0.9956763 | 0.9866385 | 0.001154499 | 0.9964099 | 0.004753067 | 0.9964133 | 0.003929887 |  |  | 412860 | 0.9852161 | 0.9670213 | 0.002878612 | 0.9869315 | 0.007612588 | 0.9869307 | 0.005450998 |  |  | 560280 | 0.9985561 | 0.9150489 | 0.006681064 | 0.9823319 | 0.01142559 | 0.9823269 | 0.008080618 |  |  | 861060 | 0.9867961 | 0.8678712 | 0.01586232 | 0.9763611 | 0.00705429 | 0.9763574 | 0.009601056
|  |  | 293892 | 1.002234 | 0.9994305 | 0.0003441237 | 0.9999501 | 0.0751888 | 0.9999457 | 0.144027 |  |  | 518046 | 0.9956763 | 0.9866385 | 0.001154499 | 0.9964109 | 0.004753002 | 0.9964143 | 0.003929852 |  |  | 413160 | 0.9841371 | 0.9670213 | 0.002878612 | 0.9869483 | 0.007611794 | 0.9869475 | 0.005450594 |  |  | 560580 | 0.9951932 | 0.9150489 | 0.006681064 | 0.9823353 | 0.01142544 | 0.9823302 | 0.008080616 |  |  | 861360 | 0.9845582 | 0.8678712 | 0.01586232 | 0.9763749 | 0.007054329 | 0.9763712 | 0.009600819
|  |  | 294192 | 1.004026 | 0.9994305 | 0.0003441237 | 0.9999501 | 0.0751888 | 0.9999457 | 0.144027 |  |  | 518346 | 0.9956763 | 0.9866385 | 0.001154499 | 0.9964119 | 0.004752937 | 0.9964153 | 0.003929816 |  |  | 413460 | 0.9830581 | 0.9670213 | 0.002878612 | 0.986965 | 0.007611 | 0.9869642 | 0.005450191 |  |  | 560880 | 0.9968746 | 0.9150489 | 0.006681064 | 0.9823387 | 0.01142529 | 0.9823336 | 0.008080613 |  |  | 861660 | 0.9867961 | 0.8678712 | 0.01586232 | 0.9763887 | 0.007054368 | 0.976385 | 0.009600581
|  |  | 294492 | 1.00313 | 0.9994305 | 0.0003441237 | 0.9999501 | 0.0751888 | 0.9999457 | 0.144027 |  |  | 518646 | 0.9956763 | 0.9866385 | 0.001154499 | 0.9964129 | 0.004752872 | 0.9964163 | 0.003929781 |  |  | 413760 | 0.9841371 | 0.9670213 | 0.002878612 | 0.9869816 | 0.007610207 | 0.9869808 | 0.005449788 |  |  | 561180 | 1.000238 | 0.9150489 | 0.006681064 | 0.982342 | 0.01142515 | 0.9823369 | 0.00808061 |  |  | 861960 | 0.9823203 | 0.8678712 | 0.01586232 | 0.9764025 | 0.007054408 | 0.9763988 | 0.009600345
|  |  | 294792 | 1.001338 | 0.9994305 | 0.0003441237 | 0.9999501 | 0.0751888 | 0.9999457 | 0.144027 |  |  | 518946 | 0.9956763 | 0.9866385 | 0.001154499 | 0.9964139 | 0.004752808 | 0.9964173 | 0.003929746 |  |  | 414060 | 0.9862951 | 0.9670213 | 0.002878612 | 0.9869983 | 0.007609415 | 0.9869975 | 0.005449385 |  |  | 561480 | 0.9968746 | 0.9150489 | 0.006681064 | 0.9823453 | 0.011425 | 0.9823403 | 0.008080608 |  |  | 862260 | 0.9867961 | 0.8678712 | 0.01586232 | 0.9764163 | 0.007054447 | 0.9764125 | 0.009600108
|  |  | 295092 | 1.002234 | 0.9994305 | 0.0003441237 | 0.9999501 | 0.0751888 | 0.9999457 | 0.144027 |  |  | 519246 | 0.9947158 | 0.9866385 | 0.001154499 | 0.9964149 | 0.004752744 | 0.9964183 | 0.003929712 |  |  | 414360 | 0.9852161 | 0.9670213 | 0.002878612 | 0.9870149 | 0.007608624 | 0.9870141 | 0.005448983 |  |  | 561780 | 0.9968746 | 0.9150489 | 0.006681064 | 0.9823487 | 0.01142486 | 0.9823436 | 0.008080605 |  |  | 862560 | 0.9890341 | 0.8678712 | 0.01586232 | 0.9764301 | 0.007054486 | 0.9764263 | 0.009599872
|  |  | 295392 | 1.002234 | 0.9994305 | 0.0003441237 | 0.9999501 | 0.0751888 | 0.9999457 | 0.144027 |  |  | 519546 | 0.9947158 | 0.9866385 | 0.001154499 | 0.9964159 | 0.00475268 | 0.9964193 | 0.003929677 |  |  | 414660 | 0.9852161 | 0.9670213 | 0.002878612 | 0.9870315 | 0.007607833 | 0.9870307 | 0.005448581 |  |  | 562080 | 1.000238 | 0.9150489 | 0.006681064 | 0.982352 | 0.01142472 | 0.9823469 | 0.008080603 |  |  | 862860 | 0.9867961 | 0.8678712 | 0.01586232 | 0.9764438 | 0.007054525 | 0.97644 | 0.009599636
|  |  | 295692 | 1.002234 | 0.9994305 | 0.0003441237 | 0.9999501 | 0.0751888 | 0.9999457 | 0.144027 |  |  | 519846 | 0.9947158 | 0.9866385 | 0.001154499 | 0.9964168 | 0.004752616 | 0.9964202 | 0.003929643 |  |  | 414960 | 0.9841371 | 0.9670213 | 0.002878612 | 0.987048 | 0.007607043 | 0.9870472 | 0.005448179 |  |  | 562380 | 0.9985561 | 0.9150489 | 0.006681064 | 0.9823553 | 0.01142457 | 0.9823502 | 0.008080601 |  |  | 863160 | 0.9845582 | 0.8678712 | 0.01586232 | 0.9764575 | 0.007054565 | 0.9764537 | 0.009599401
|  |  | 295992 | 1.002234 | 0.9994305 | 0.0003441237 | 0.9999501 | 0.0751888 | 0.9999457 | 0.144027 |  |  | 520146 | 0.9947158 | 0.9866385 | 0.001154499 | 0.9964178 | 0.004752553 | 0.9964212 | 0.003929609 |  |  | 415260 | 0.9841371 | 0.9670213 | 0.002878612 | 0.9870646 | 0.007606254 | 0.9870638 | 0.005447778 |  |  | 562680 | 0.9968746 | 0.9150489 | 0.006681064 | 0.9823586 | 0.01142443 | 0.9823535 | 0.008080599 |  |  | 863460 | 0.9823203 | 0.8678712 | 0.01586232 | 0.9764712 | 0.007054604 | 0.9764674 | 0.009599166
|  |  | 296292 | 1.00313 | 0.9994305 | 0.0003441237 | 0.9999501 | 0.0751888 | 0.9999457 | 0.144027 |  |  | 520446 | 0.9937554 | 0.9866385 | 0.001154499 | 0.9964188 | 0.00475249 | 0.9964222 | 0.003929575 |  |  | 415560 | 0.9841371 | 0.9670213 | 0.002878612 | 0.9870811 | 0.007605466 | 0.9870803 | 0.005447377 |  |  | 562980 | 0.9968746 | 0.9150489 | 0.006681064 | 0.9823619 | 0.01142429 | 0.9823568 | 0.008080597 |  |  | 863760 | 0.9823203 | 0.8678712 | 0.01586232 | 0.9764849 | 0.007054643 | 0.9764811 | 0.009598932
|  |  | 296592 | 1.00313 | 0.9994305 | 0.0003441237 | 0.9999501 | 0.0751888 | 0.9999457 | 0.144027 |  |  | 520746 | 0.9956763 | 0.9866385 | 0.001154499 | 0.9964198 | 0.004752428 | 0.9964232 | 0.003929541 |  |  | 415860 | 0.9809 | 0.9670213 | 0.002878612 | 0.9870976 | 0.007604679 | 0.9870968 | 0.005446977 |  |  | 563280 | 0.9985561 | 0.9150489 | 0.006681064 | 0.9823652 | 0.01142415 | 0.9823601 | 0.008080595 |  |  | 864060 | 0.9800823 | 0.8678712 | 0.01586232 | 0.9764986 | 0.007054682 | 0.9764948 | 0.009598697
|  |  | 296892 | 1.001338 | 0.9994305 | 0.0003441237 | 0.9999501 | 0.0751888 | 0.9999457 | 0.144027 |  |  | 521046 | 0.9956763 | 0.9866385 | 0.001154499 | 0.9964207 | 0.004752365 | 0.9964241 | 0.003929508 |  |  | 416160 | 0.9830581 | 0.9670213 | 0.002878612 | 0.987114 | 0.007603892 | 0.9871132 | 0.005446577 |  |  | 563580 | 1.000238 | 0.9150489 | 0.006681064 | 0.9823684 | 0.01142401 | 0.9823633 | 0.008080593 |  |  | 864360 | 0.9845582 | 0.8678712 | 0.01586232 | 0.9765122 | 0.007054722 | 0.9765084 | 0.009598463
|  |  | 297192 | 1.00313 | 0.9994305 | 0.0003441237 | 0.9999501 | 0.0751888 | 0.9999457 | 0.144027 |  |  | 521346 | 0.9956763 | 0.9866385 | 0.001154499 | 0.9964217 | 0.004752303 | 0.9964251 | 0.003929474 |  |  | 416460 | 0.9862951 | 0.9670213 | 0.002878612 | 0.9871304 | 0.007603107 | 0.9871297 | 0.005446177 |  |  | 563880 | 1.000238 | 0.9150489 | 0.006681064 | 0.9823717 | 0.01142387 | 0.9823666 | 0.008080591 |  |  | 864660 | 0.9890341 | 0.8678712 | 0.01586232 | 0.9765259 | 0.007054761 | 0.9765221 | 0.00959823
|  |  | 297492 | 1.00313 | 0.9994305 | 0.0003441237 | 0.9999501 | 0.0751888 | 0.9999457 | 0.144027 |  |  | 521646 | 0.9956763 | 0.9866385 | 0.001154499 | 0.9964227 | 0.004752242 | 0.9964261 | 0.003929441 |  |  | 416760 | 0.9852161 | 0.9670213 | 0.002878612 | 0.9871468 | 0.007602322 | 0.9871461 | 0.005445778 |  |  | 564180 | 0.9985561 | 0.9150489 | 0.006681064 | 0.9823749 | 0.01142373 | 0.9823698 | 0.00808059 |  |  | 864960 | 0.9845582 | 0.8678712 | 0.01586232 | 0.9765395 | 0.0070548 | 0.9765357 | 0.009597997
|  |  | 297792 | 1.00313 | 0.9994305 | 0.0003441237 | 0.9999501 | 0.0751888 | 0.9999457 | 0.144027 |  |  | 521946 | 0.9985577 | 0.9866385 | 0.001154499 | 0.9964236 | 0.00475218 | 0.9964271 | 0.003929408 |  |  | 417060 | 0.9841371 | 0.9670213 | 0.002878612 | 0.9871632 | 0.007601538 | 0.9871624 | 0.005445379 |  |  | 564480 | 1.000238 | 0.9150489 | 0.006681064 | 0.9823782 | 0.01142359 | 0.9823731 | 0.008080588 |  |  | 865260 | 0.9890341 | 0.8678712 | 0.01586232 | 0.9765531 | 0.007054839 | 0.9765493 | 0.009597764
|  |  | 298092 | 1.001338 | 0.9994305 | 0.0003441237 | 0.9999501 | 0.0751888 | 0.9999457 | 0.144027 |  |  | 522246 | 0.9966367 | 0.9866385 | 0.001154499 | 0.9964246 | 0.004752119 | 0.996428 | 0.003929375 |  |  | 417360 | 0.9830581 | 0.9670213 | 0.002878612 | 0.9871796 | 0.007600754 | 0.9871788 | 0.005444981 |  |  | 564780 | 0.9985561 | 0.9150489 | 0.006681064 | 0.9823814 | 0.01142346 | 0.9823763 | 0.008080587 |  |  | 865560 | 0.9800823 | 0.8678712 | 0.01586232 | 0.9765667 | 0.007054879 | 0.9765629 | 0.009597532
|  |  | 298392 | 1.00313 | 0.9994305 | 0.0003441237 | 0.9999501 | 0.0751888 | 0.9999457 | 0.144027 |  |  | 522546 | 0.9975972 | 0.9866385 | 0.001154499 | 0.9964255 | 0.004752058 | 0.996429 | 0.003929343 |  |  | 417660 | 0.9852161 | 0.9670213 | 0.002878612 | 0.9871959 | 0.007599972 | 0.9871951 | 0.005444583 |  |  | 565080 | 0.9985561 | 0.9150489 | 0.006681064 | 0.9823846 | 0.01142332 | 0.9823795 | 0.008080586 |  |  | 865860 | 0.9778444 | 0.8678712 | 0.01586232 | 0.9765803 | 0.007054918 | 0.9765765 | 0.0095973
|  |  | 298692 | 1.00313 | 0.9994305 | 0.0003441237 | 0.9999501 | 0.0751888 | 0.9999457 | 0.144027 |  |  | 522846 | 0.9966367 | 0.9866385 | 0.001154499 | 0.9964265 | 0.004751998 | 0.9964299 | 0.00392931 |  |  | 417960 | 0.9852161 | 0.9670213 | 0.002878612 | 0.9872122 | 0.00759919 | 0.9872114 | 0.005444185 |  |  | 565380 | 0.9968746 | 0.9150489 | 0.006681064 | 0.9823879 | 0.01142318 | 0.9823828 | 0.008080584 |  |  | 866160 | 0.9778444 | 0.8678712 | 0.01586232 | 0.9765939 | 0.007054957 | 0.97659 | 0.009597068
|  |  | 298992 | 1.00313 | 0.9994305 | 0.0003441237 | 0.9999501 | 0.0751888 | 0.9999457 | 0.144027 |  |  | 523146 | 0.9956763 | 0.9866385 | 0.001154499 | 0.9964274 | 0.004751938 | 0.9964309 | 0.003929278 |  |  | 418260 | 0.9830581 | 0.9670213 | 0.002878612 | 0.9872285 | 0.00759841 | 0.9872277 | 0.005443788 |  |  | 565680 | 0.9968746 | 0.9150489 | 0.006681064 | 0.9823911 | 0.01142305 | 0.982386 | 0.008080583 |  |  | 866460 | 0.9867961 | 0.8678712 | 0.01586232 | 0.9766074 | 0.007054996 | 0.9766036 | 0.009596837
|  |  | 299292 | 1.00313 | 0.9994305 | 0.0003441237 | 0.9999501 | 0.0751888 | 0.9999457 | 0.144027 |  |  | 523446 | 0.9947158 | 0.9866385 | 0.001154499 | 0.9964284 | 0.004751878 | 0.9964318 | 0.003929246 |  |  | 418560 | 0.981979 | 0.9670213 | 0.002878612 | 0.9872447 | 0.00759763 | 0.9872439 | 0.005443391 |  |  | 565980 | 0.9985561 | 0.9150489 | 0.006681064 | 0.9823943 | 0.01142291 | 0.9823892 | 0.008080582 |  |  | 866760 | 0.991272 | 0.8678712 | 0.01586232 | 0.976621 | 0.007055035 | 0.9766171 | 0.009596606
|  |  | 299592 | 1.00313 | 0.9994305 | 0.0003441237 | 0.9999501 | 0.0751888 | 0.9999457 | 0.144027 |  |  | 523746 | 0.9956763 | 0.9866385 | 0.001154499 | 0.9964293 | 0.004751818 | 0.9964328 | 0.003929214 |  |  | 418860 | 0.9830581 | 0.9670213 | 0.002878612 | 0.9872609 | 0.00759685 | 0.9872601 | 0.005442994 |  |  | 566280 | 1.001919 | 0.9150489 | 0.006681064 | 0.9823975 | 0.01142278 | 0.9823924 | 0.008080581 |  |  | 867060 | 0.9845582 | 0.8678712 | 0.01586232 | 0.9766345 | 0.007055075 | 0.9766306 | 0.009596376
|  |  | 299892 | 1.00313 | 0.9994305 | 0.0003441237 | 0.9999501 | 0.0751888 | 0.9999457 | 0.144027 |  |  | 524046 | 0.9947158 | 0.9866385 | 0.001154499 | 0.9964303 | 0.004751759 | 0.9964337 | 0.003929182 |  |  | 419160 | 0.9841371 | 0.9670213 | 0.002878612 | 0.9872771 | 0.007596072 | 0.9872763 | 0.005442598 |  |  | 566580 | 0.9985561 | 0.9150489 | 0.006681064 | 0.9824007 | 0.01142264 | 0.9823955 | 0.008080581 |  |  | 867360 | 0.9845582 | 0.8678712 | 0.01586232 | 0.976648 | 0.007055114 | 0.9766441 | 0.009596146
|  |  | 300192 | 1.00313 | 0.9994305 | 0.0003441237 | 0.9999501 | 0.0751888 | 0.9999457 | 0.144027 |  |  | 524346 | 0.9947158 | 0.9866385 | 0.001154499 | 0.9964312 | 0.004751699 | 0.9964347 | 0.003929151 |  |  | 419460 | 0.9852161 | 0.9670213 | 0.002878612 | 0.9872933 | 0.007595294 | 0.9872925 | 0.005442203 |  |  | 566880 | 1.000238 | 0.9150489 | 0.006681064 | 0.9824038 | 0.01142251 | 0.9823987 | 0.00808058 |  |  | 867660 | 0.9845582 | 0.8678712 | 0.01586232 | 0.9766615 | 0.007055153 | 0.9766576 | 0.009595916
|  |  | 300492 | 1.00313 | 0.9994305 | 0.0003441237 | 0.9999501 | 0.0751888 | 0.9999457 | 0.144027 |  |  | 524646 | 0.9956763 | 0.9866385 | 0.001154499 | 0.9964322 | 0.004751641 | 0.9964356 | 0.003929119 |  |  | 419760 | 0.981979 | 0.9670213 | 0.002878612 | 0.9873094 | 0.007594518 | 0.9873086 | 0.005441807 |  |  | 567180 | 0.9968746 | 0.9150489 | 0.006681064 | 0.982407 | 0.01142238 | 0.9824019 | 0.008080579 |  |  | 867960 | 0.9800823 | 0.8678712 | 0.01586232 | 0.9766749 | 0.007055192 | 0.9766711 | 0.009595687
|  |  | 300792 | 1.00313 | 0.9994305 | 0.0003441237 | 0.9999501 | 0.0751888 | 0.9999457 | 0.144027 |  |  | 524946 | 0.9956763 | 0.9866385 | 0.001154499 | 0.9964331 | 0.004751582 | 0.9964366 | 0.003929088 |  |  | 420060 | 0.981979 | 0.9670213 | 0.002878612 | 0.9873255 | 0.007593742 | 0.9873248 | 0.005441413 |  |  | 567480 | 0.9951932 | 0.9150489 | 0.006681064 | 0.9824101 | 0.01142225 | 0.982405 | 0.008080579 |  |  | 868260 | 0.9845582 | 0.8678712 | 0.01586232 | 0.9766884 | 0.007055231 | 0.9766845 | 0.009595458
|  |  | 301092 | 1.00313 | 0.9994305 | 0.0003441237 | 0.9999501 | 0.0751888 | 0.9999457 | 0.144027 |  |  | 525246 | 0.9956763 | 0.9866385 | 0.001154499 | 0.996434 | 0.004751524 | 0.9964375 | 0.003929057 |  |  | 420360 | 0.979821 | 0.9670213 | 0.002878612 | 0.9873416 | 0.007592967 | 0.9873408 | 0.005441018 |  |  | 567780 | 0.9985561 | 0.9150489 | 0.006681064 | 0.9824133 | 0.01142212 | 0.9824082 | 0.008080578 |  |  | 868560 | 0.9845582 | 0.8678712 | 0.01586232 | 0.9767018 | 0.007055271 | 0.9766979 | 0.009595229
|  |  | 301392 | 1.00313 | 0.9994305 | 0.0003441237 | 0.9999501 | 0.0751888 | 0.9999457 | 0.144027 |  |  | 525546 | 0.9947158 | 0.9866385 | 0.001154499 | 0.996435 | 0.004751466 | 0.9964385 | 0.003929026 |  |  | 420660 | 0.9841371 | 0.9670213 | 0.002878612 | 0.9873577 | 0.007592193 | 0.9873569 | 0.005440624 |  |  | 568080 | 1.000238 | 0.9150489 | 0.006681064 | 0.9824164 | 0.01142199 | 0.9824113 | 0.008080578 |  |  | 868860 | 0.9823203 | 0.8678712 | 0.01586232 | 0.9767153 | 0.00705531 | 0.9767114 | 0.009595001
|  |  | 301692 | 1.002234 | 0.9994305 | 0.0003441237 | 0.9999501 | 0.0751888 | 0.9999457 | 0.144027 |  |  | 525846 | 0.9947158 | 0.9866385 | 0.001154499 | 0.9964359 | 0.004751408 | 0.9964394 | 0.003928996 |  |  | 420960 | 0.9895322 | 0.9670213 | 0.002878612 | 0.9873737 | 0.007591419 | 0.9873729 | 0.00544023 |  |  | 568380 | 0.9968746 | 0.9150489 | 0.006681064 | 0.9824196 | 0.01142186 | 0.9824144 | 0.008080578 |  |  | 869160 | 0.9867961 | 0.8678712 | 0.01586232 | 0.9767287 | 0.007055349 | 0.9767248 | 0.009594773
|  |  | 301992 | 1.00313 | 0.9994305 | 0.0003441237 | 0.9999501 | 0.0751888 | 0.9999457 | 0.144027 |  |  | 526146 | 0.9966367 | 0.9866385 | 0.001154499 | 0.9964368 | 0.004751351 | 0.9964403 | 0.003928965 |  |  | 421260 | 0.9916902 | 0.9670213 | 0.002878612 | 0.9873897 | 0.007590647 | 0.987389 | 0.005439837 |  |  | 568680 | 0.9951932 | 0.9150489 | 0.006681064 | 0.9824227 | 0.01142173 | 0.9824176 | 0.008080577 |  |  | 869460 | 0.9890341 | 0.8678712 | 0.01586232 | 0.9767421 | 0.007055388 | 0.9767382 | 0.009594546
|  |  | 302292 | 1.00313 | 0.9994305 | 0.0003441237 | 0.9999501 | 0.0751888 | 0.9999457 | 0.144027 |  |  | 526446 | 0.9956763 | 0.9866385 | 0.001154499 | 0.9964377 | 0.004751294 | 0.9964412 | 0.003928935 |  |  | 421560 | 0.9873741 | 0.9670213 | 0.002878612 | 0.9874057 | 0.007589875 | 0.9874049 | 0.005439444 |  |  | 568980 | 0.9951932 | 0.9150489 | 0.006681064 | 0.9824258 | 0.0114216 | 0.9824207 | 0.008080577 |  |  | 869760 | 0.991272 | 0.8678712 | 0.01586232 | 0.9767555 | 0.007055427 | 0.9767515 | 0.009594319
|  |  | 302592 | 1.00313 | 0.9994305 | 0.0003441237 | 0.9999501 | 0.0751888 | 0.9999457 | 0.144027 |  |  | 526746 | 0.9956763 | 0.9866385 | 0.001154499 | 0.9964387 | 0.004751237 | 0.9964422 | 0.003928905 |  |  | 421860 | 0.9841371 | 0.9670213 | 0.002878612 | 0.9874217 | 0.007589104 | 0.9874209 | 0.005439052 |  |  | 569280 | 0.9985561 | 0.9150489 | 0.006681064 | 0.9824289 | 0.01142147 | 0.9824238 | 0.008080577 |  |  | 870060 | 0.9845582 | 0.8678712 | 0.01586232 | 0.9767688 | 0.007055467 | 0.9767649 | 0.009594092
|  |  | 302892 | 1.00313 | 0.9994305 | 0.0003441237 | 0.9999501 | 0.0751888 | 0.9999457 | 0.144027 |  |  | 527046 | 0.9956763 | 0.9866385 | 0.001154499 | 0.9964396 | 0.00475118 | 0.9964431 | 0.003928875 |  |  | 422160 | 0.9830581 | 0.9670213 | 0.002878612 | 0.9874376 | 0.007588334 | 0.9874368 | 0.00543866 |  |  | 569580 | 0.9968746 | 0.9150489 | 0.006681064 | 0.982432 | 0.01142134 | 0.9824269 | 0.008080577 |  |  | 870360 | 0.9823203 | 0.8678712 | 0.01586232 | 0.9767822 | 0.007055506 | 0.9767782 | 0.009593865
|  |  | 303192 | 1.00313 | 0.9994305 | 0.0003441237 | 0.9999501 | 0.0751888 | 0.9999457 | 0.144027 |  |  | 527346 | 0.9947158 | 0.9866385 | 0.001154499 | 0.9964405 | 0.004751124 | 0.996444 | 0.003928845 |  |  | 422460 | 0.9841371 | 0.9670213 | 0.002878612 | 0.9874535 | 0.007587565 | 0.9874527 | 0.005438268 |  |  | 569880 | 0.9985561 | 0.9150489 | 0.006681064 | 0.9824351 | 0.01142122 | 0.98243 | 0.008080578 |  |  | 870660 | 0.9845582 | 0.8678712 | 0.01586232 | 0.9767955 | 0.007055545 | 0.9767916 | 0.009593639
|  |  | 303492 | 1.002234 | 0.9994305 | 0.0003441237 | 0.9999501 | 0.0751888 | 0.9999457 | 0.144027 |  |  | 527646 | 0.9956763 | 0.9866385 | 0.001154499 | 0.9964414 | 0.004751068 | 0.9964449 | 0.003928815 |  |  | 422760 | 0.9830581 | 0.9670213 | 0.002878612 | 0.9874694 | 0.007586796 | 0.9874686 | 0.005437877 |  |  | 570180 | 0.9968746 | 0.9150489 | 0.006681064 | 0.9824382 | 0.01142109 | 0.982433 | 0.008080578 |  |  | 870960 | 0.9800823 | 0.8678712 | 0.01586232 | 0.9768088 | 0.007055584 | 0.9768049 | 0.009593414
|  |  | 303792 | 1.00313 | 0.9994305 | 0.0003441237 | 0.9999501 | 0.0751888 | 0.9999457 | 0.144027 |  |  | 527946 | 0.9956763 | 0.9866385 | 0.001154499 | 0.9964423 | 0.004751012 | 0.9964459 | 0.003928786 |  |  | 423060 | 0.9841371 | 0.9670213 | 0.002878612 | 0.9874852 | 0.007586029 | 0.9874845 | 0.005437487 |  |  | 570480 | 1.000238 | 0.9150489 | 0.006681064 | 0.9824413 | 0.01142096 | 0.9824361 | 0.008080578 |  |  | 871260 | 0.9800823 | 0.8678712 | 0.01586232 | 0.9768221 | 0.007055623 | 0.9768182 | 0.009593188
|  |  | 304092 | 1.004026 | 0.9994305 | 0.0003441237 | 0.9999501 | 0.0751888 | 0.9999457 | 0.144027 |  |  | 528246 | 0.9947158 | 0.9866385 | 0.001154499 | 0.9964432 | 0.004750957 | 0.9964468 | 0.003928756 |  |  | 423360 | 0.9841371 | 0.9670213 | 0.002878612 | 0.987501 | 0.007585262 | 0.9875003 | 0.005437096 |  |  | 570780 | 1.000238 | 0.9150489 | 0.006681064 | 0.9824443 | 0.01142084 | 0.9824392 | 0.008080579 |  |  | 871560 | 0.9778444 | 0.8678712 | 0.01586232 | 0.9768354 | 0.007055662 | 0.9768315 | 0.009592964
|  |  | 304392 | 1.00313 | 0.9994305 | 0.0003441237 | 0.9999501 | 0.0751888 | 0.9999457 | 0.144027 |  |  | 528546 | 0.9956763 | 0.9866385 | 0.001154499 | 0.9964441 | 0.004750902 | 0.9964477 | 0.003928727 |  |  | 423660 | 0.9830581 | 0.9670213 | 0.002878612 | 0.9875169 | 0.007584496 | 0.9875161 | 0.005436706 |  |  | 571080 | 0.9985561 | 0.9150489 | 0.006681064 | 0.9824474 | 0.01142071 | 0.9824422 | 0.008080579 |  |  | 871860 | 0.9867961 | 0.8678712 | 0.01586232 | 0.9768487 | 0.007055701 | 0.9768447 | 0.009592739
|  |  | 304692 | 1.002234 | 0.9994305 | 0.0003441237 | 0.9999501 | 0.0751888 | 0.9999457 | 0.144027 |  |  | 528846 | 0.9956763 | 0.9866385 | 0.001154499 | 0.996445 | 0.004750847 | 0.9964486 | 0.003928698 |  |  | 423960 | 0.9841371 | 0.9670213 | 0.002878612 | 0.9875326 | 0.007583731 | 0.9875319 | 0.005436317 |  |  | 571380 | 0.9968746 | 0.9150489 | 0.006681064 | 0.9824504 | 0.01142059 | 0.9824453 | 0.00808058 |  |  | 872160 | 0.99351 | 0.8678712 | 0.01586232 | 0.976862 | 0.007055741 | 0.976858 | 0.009592515
|  |  | 304992 | 1.002234 | 0.9994305 | 0.0003441237 | 0.9999501 | 0.0751888 | 0.9999457 | 0.144027 |  |  | 529146 | 0.9956763 | 0.9866385 | 0.001154499 | 0.996446 | 0.004750792 | 0.9964495 | 0.003928669 |  |  | 424260 | 0.9841371 | 0.9670213 | 0.002878612 | 0.9875484 | 0.007582967 | 0.9875476 | 0.005435928 |  |  | 571680 | 0.9968746 | 0.9150489 | 0.006681064 | 0.9824535 | 0.01142047 | 0.9824483 | 0.00808058 |  |  | 872460 | 0.9867961 | 0.8678712 | 0.01586232 | 0.9768752 | 0.00705578 | 0.9768712 | 0.009592291
|  |  | 305292 | 1.004026 | 0.9994305 | 0.0003441237 | 0.9999501 | 0.0751888 | 0.9999457 | 0.144027 |  |  | 529446 | 0.9956763 | 0.9866385 | 0.001154499 | 0.9964469 | 0.004750737 | 0.9964504 | 0.003928641 |  |  | 424560 | 0.9841371 | 0.9670213 | 0.002878612 | 0.9875641 | 0.007582204 | 0.9875634 | 0.005435539 |  |  | 571980 | 0.9985561 | 0.9150489 | 0.006681064 | 0.9824565 | 0.01142034 | 0.9824513 | 0.008080581 |  |  | 872760 | 0.9867961 | 0.8678712 | 0.01586232 | 0.9768884 | 0.007055819 | 0.9768844 | 0.009592068
|  |  | 305592 | 1.00313 | 0.9994305 | 0.0003441237 | 0.9999501 | 0.0751888 | 0.9999457 | 0.144027 |  |  | 529746 | 0.9956763 | 0.9866385 | 0.001154499 | 0.9964477 | 0.004750683 | 0.9964513 | 0.003928612 |  |  | 424860 | 0.9841371 | 0.9670213 | 0.002878612 | 0.9875798 | 0.007581441 | 0.9875791 | 0.005435151 |  |  | 572280 | 0.9985561 | 0.9150489 | 0.006681064 | 0.9824595 | 0.01142022 | 0.9824543 | 0.008080582 |  |  | 873060 | 0.9823203 | 0.8678712 | 0.01586232 | 0.9769016 | 0.007055858 | 0.9768977 | 0.009591844
|  |  | 305892 | 1.00313 | 0.9994305 | 0.0003441237 | 0.9999501 | 0.0751888 | 0.9999457 | 0.144027 |  |  | 530046 | 0.9947158 | 0.9866385 | 0.001154499 | 0.9964486 | 0.004750629 | 0.9964522 | 0.003928584 |  |  | 425160 | 0.9841371 | 0.9670213 | 0.002878612 | 0.9875955 | 0.00758068 | 0.9875947 | 0.005434763 |  |  | 572580 | 0.9968746 | 0.9150489 | 0.006681064 | 0.9824625 | 0.0114201 | 0.9824574 | 0.008080583 |  |  | 873360 | 0.9845582 | 0.8678712 | 0.01586232 | 0.9769148 | 0.007055897 | 0.9769108 | 0.009591622
|  |  | 306192 | 1.00313 | 0.9994305 | 0.0003441237 | 0.9999501 | 0.0751888 | 0.9999457 | 0.144027 |  |  | 530346 | 0.9956763 | 0.9866385 | 0.001154499 | 0.9964495 | 0.004750576 | 0.9964531 | 0.003928556 |  |  | 425460 | 0.9852161 | 0.9670213 | 0.002878612 | 0.9876111 | 0.007579919 | 0.9876104 | 0.005434376 |  |  | 572880 | 0.9985561 | 0.9150489 | 0.006681064 | 0.9824655 | 0.01141998 | 0.9824604 | 0.008080584 |  |  | 873660 | 0.9845582 | 0.8678712 | 0.01586232 | 0.976928 | 0.007055936 | 0.976924 | 0.009591399
|  |  | 306492 | 1.00313 | 0.9994305 | 0.0003441237 | 0.9999501 | 0.0751888 | 0.9999457 | 0.144027 |  |  | 530646 | 0.9947158 | 0.9866385 | 0.001154499 | 0.9964504 | 0.004750522 | 0.996454 | 0.003928528 |  |  | 425760 | 0.9852161 | 0.9670213 | 0.002878612 | 0.9876268 | 0.007579159 | 0.987626 | 0.005433989 |  |  | 573180 | 0.9968746 | 0.9150489 | 0.006681064 | 0.9824685 | 0.01141986 | 0.9824634 | 0.008080585 |  |  | 873960 | 0.9890341 | 0.8678712 | 0.01586232 | 0.9769412 | 0.007055975 | 0.9769372 | 0.009591177
|  |  | 306792 | 1.00313 | 0.9994305 | 0.0003441237 | 0.9999501 | 0.0751888 | 0.9999457 | 0.144027 |  |  | 530946 | 0.9947158 | 0.9866385 | 0.001154499 | 0.9964513 | 0.004750469 | 0.9964549 | 0.0039285 |  |  | 426060 | 0.9852161 | 0.9670213 | 0.002878612 | 0.9876424 | 0.0075784 | 0.9876416 | 0.005433602 |  |  | 573480 | 0.9985561 | 0.9150489 | 0.006681064 | 0.9824715 | 0.01141974 | 0.9824663 | 0.008080586 |  |  | 874260 | 0.9823203 | 0.8678712 | 0.01586232 | 0.9769543 | 0.007056014 | 0.9769503 | 0.009590956
|  |  | 307092 | 1.002234 | 0.9994305 | 0.0003441237 | 0.9999501 | 0.0751888 | 0.9999457 | 0.144027 |  |  | 531246 | 0.9956763 | 0.9866385 | 0.001154499 | 0.9964522 | 0.004750417 | 0.9964558 | 0.003928472 |  |  | 426360 | 0.9852161 | 0.9670213 | 0.002878612 | 0.9876579 | 0.007577642 | 0.9876572 | 0.005433216 |  |  | 573780 | 0.9985561 | 0.9150489 | 0.006681064 | 0.9824745 | 0.01141962 | 0.9824693 | 0.008080587 |  |  | 874560 | 0.9867961 | 0.8678712 | 0.01586232 | 0.9769675 | 0.007056054 | 0.9769635 | 0.009590734
|  |  | 307392 | 1.002234 | 0.9994305 | 0.0003441237 | 0.9999501 | 0.0751888 | 0.9999457 | 0.144027 |  |  | 531546 | 0.9966367 | 0.9866385 | 0.001154499 | 0.9964531 | 0.004750364 | 0.9964567 | 0.003928445 |  |  | 426660 | 0.9841371 | 0.9670213 | 0.002878612 | 0.9876735 | 0.007576884 | 0.9876727 | 0.00543283 |  |  | 574080 | 0.9985561 | 0.9150489 | 0.006681064 | 0.9824775 | 0.0114195 | 0.9824723 | 0.008080589 |  |  | 874860 | 0.9867961 | 0.8678712 | 0.01586232 | 0.9769806 | 0.007056093 | 0.9769766 | 0.009590513
|  |  | 307692 | 1.002234 | 0.9994305 | 0.0003441237 | 0.9999501 | 0.0751888 | 0.9999457 | 0.144027 |  |  | 531846 | 0.9966367 | 0.9866385 | 0.001154499 | 0.996454 | 0.004750312 | 0.9964575 | 0.003928417 |  |  | 426960 | 0.9862951 | 0.9670213 | 0.002878612 | 0.987689 | 0.007576128 | 0.9876883 | 0.005432445 |  |  | 574380 | 0.9985561 | 0.9150489 | 0.006681064 | 0.9824804 | 0.01141938 | 0.9824752 | 0.00808059 |  |  | 875160 | 0.9867961 | 0.8678712 | 0.01586232 | 0.9769937 | 0.007056132 | 0.9769897 | 0.009590293
|  |  | 307992 | 1.00313 | 0.9994305 | 0.0003441237 | 0.9999501 | 0.0751888 | 0.9999457 | 0.144027 |  |  | 532146 | 0.9956763 | 0.9866385 | 0.001154499 | 0.9964548 | 0.00475026 | 0.9964584 | 0.00392839 |  |  | 427260 | 0.9841371 | 0.9670213 | 0.002878612 | 0.9877045 | 0.007575372 | 0.9877038 | 0.00543206 |  |  | 574680 | 0.9985561 | 0.9150489 | 0.006681064 | 0.9824834 | 0.01141927 | 0.9824782 | 0.008080592 |  |  | 875460 | 0.9778444 | 0.8678712 | 0.01586232 | 0.9770068 | 0.007056171 | 0.9770028 | 0.009590073
|  |  | 308292 | 1.00313 | 0.9994305 | 0.0003441237 | 0.9999501 | 0.0751888 | 0.9999457 | 0.144027 |  |  | 532446 | 0.9966367 | 0.9866385 | 0.001154499 | 0.9964557 | 0.004750208 | 0.9964593 | 0.003928363 |  |  | 427560 | 0.9862951 | 0.9670213 | 0.002878612 | 0.98772 | 0.007574617 | 0.9877192 | 0.005431676 |  |  | 574980 | 0.9968746 | 0.9150489 | 0.006681064 | 0.9824863 | 0.01141915 | 0.9824811 | 0.008080593 |  |  | 875760 | 0.9823203 | 0.8678712 | 0.01586232 | 0.9770199 | 0.00705621 | 0.9770158 | 0.009589853
|  |  | 308592 | 1.00313 | 0.9994305 | 0.0003441237 | 0.9999501 | 0.0751888 | 0.9999457 | 0.144027 |  |  | 532746 | 0.9956763 | 0.9866385 | 0.001154499 | 0.9964566 | 0.004750156 | 0.9964602 | 0.003928336 |  |  | 427860 | 0.9841371 | 0.9670213 | 0.002878612 | 0.9877354 | 0.007573863 | 0.9877347 | 0.005431292 |  |  | 575280 | 1.000238 | 0.9150489 | 0.006681064 | 0.9824893 | 0.01141903 | 0.9824841 | 0.008080595 |  |  | 876060 | 0.9845582 | 0.8678712 | 0.01586232 | 0.977033 | 0.007056249 | 0.9770289 | 0.009589633
|  |  | 308892 | 1.004026 | 0.9994305 | 0.0003441237 | 0.9999501 | 0.0751888 | 0.9999457 | 0.144027 |  |  | 533046 | 0.9956763 | 0.9866385 | 0.001154499 | 0.9964575 | 0.004750105 | 0.9964611 | 0.00392831 |  |  | 428160 | 0.9841371 | 0.9670213 | 0.002878612 | 0.9877508 | 0.00757311 | 0.9877501 | 0.005430908 |  |  | 575580 | 0.9968746 | 0.9150489 | 0.006681064 | 0.9824922 | 0.01141892 | 0.982487 | 0.008080597 |  |  | 876360 | 0.9845582 | 0.8678712 | 0.01586232 | 0.977046 | 0.007056288 | 0.9770419 | 0.009589414
|  |  | 309192 | 1.002234 | 0.9994305 | 0.0003441237 | 0.9999501 | 0.0751888 | 0.9999457 | 0.144027 |  |  | 533346 | 0.9956763 | 0.9866385 | 0.001154499 | 0.9964583 | 0.004750054 | 0.9964619 | 0.003928283 |  |  | 428460 | 0.9852161 | 0.9670213 | 0.002878612 | 0.9877662 | 0.007572358 | 0.9877655 | 0.005430525 |  |  | 575880 | 0.9968746 | 0.9150489 | 0.006681064 | 0.9824951 | 0.0114188 | 0.9824899 | 0.008080598 |  |  | 876660 | 0.9867961 | 0.8678712 | 0.01586232 | 0.977059 | 0.007056327 | 0.977055 | 0.009589195
|  |  | 309492 | 1.00313 | 0.9994305 | 0.0003441237 | 0.9999501 | 0.0751888 | 0.9999457 | 0.144027 |  |  | 533646 | 0.9947158 | 0.9866385 | 0.001154499 | 0.9964592 | 0.004750003 | 0.9964628 | 0.003928257 |  |  | 428760 | 0.9852161 | 0.9670213 | 0.002878612 | 0.9877816 | 0.007571607 | 0.9877809 | 0.005430142 |  |  | 576180 | 1.000238 | 0.9150489 | 0.006681064 | 0.9824981 | 0.01141869 | 0.9824929 | 0.0080806 |  |  | 876960 | 0.9867961 | 0.8678712 | 0.01586232 | 0.9770721 | 0.007056366 | 0.977068 | 0.009588977
|  |  | 309792 | 1.002234 | 0.9994305 | 0.0003441237 | 0.9999501 | 0.0751888 | 0.9999457 | 0.144027 |  |  | 533946 | 0.9947158 | 0.9866385 | 0.001154499 | 0.9964601 | 0.004749953 | 0.9964637 | 0.00392823 |  |  | 429060 | 0.9862951 | 0.9670213 | 0.002878612 | 0.987797 | 0.007570856 | 0.9877962 | 0.00542976 |  |  | 576480 | 0.9968746 | 0.9150489 | 0.006681064 | 0.982501 | 0.01141857 | 0.9824958 | 0.008080602 |  |  | 877260 | 0.9778444 | 0.8678712 | 0.01586232 | 0.9770851 | 0.007056405 | 0.977081 | 0.009588759
|  |  | 310092 | 1.00313 | 0.9994305 | 0.0003441237 | 0.9999501 | 0.0751888 | 0.9999457 | 0.144027 |  |  | 534246 | 0.9937554 | 0.9866385 | 0.001154499 | 0.9964609 | 0.004749902 | 0.9964645 | 0.003928204 |  |  | 429360 | 0.9841371 | 0.9670213 | 0.002878612 | 0.9878123 | 0.007570107 | 0.9878116 | 0.005429378 |  |  | 576780 | 0.9985561 | 0.9150489 | 0.006681064 | 0.9825039 | 0.01141846 | 0.9824987 | 0.008080604 |  |  | 877560 | 0.9823203 | 0.8678712 | 0.01586232 | 0.977098 | 0.007056444 | 0.977094 | 0.009588541
|  |  | 310392 | 1.00313 | 0.9994305 | 0.0003441237 | 0.9999501 | 0.0751888 | 0.9999457 | 0.144027 |  |  | 534546 | 0.9947158 | 0.9866385 | 0.001154499 | 0.9964618 | 0.004749852 | 0.9964654 | 0.003928178 |  |  | 429660 | 0.9841371 | 0.9670213 | 0.002878612 | 0.9878276 | 0.007569358 | 0.9878269 | 0.005428997 |  |  | 577080 | 1.000238 | 0.9150489 | 0.006681064 | 0.9825068 | 0.01141834 | 0.9825015 | 0.008080606 |  |  | 877860 | 0.9867961 | 0.8678712 | 0.01586232 | 0.977111 | 0.007056483 | 0.9771069 | 0.009588324
|  |  | 310692 | 1.00313 | 0.9994305 | 0.0003441237 | 0.9999501 | 0.0751888 | 0.9999457 | 0.144027 |  |  | 534846 | 0.9947158 | 0.9866385 | 0.001154499 | 0.9964626 | 0.004749802 | 0.9964663 | 0.003928153 |  |  | 429960 | 0.9862951 | 0.9670213 | 0.002878612 | 0.9878429 | 0.00756861 | 0.9878421 | 0.005428616 |  |  | 577380 | 0.9985561 | 0.9150489 | 0.006681064 | 0.9825096 | 0.01141823 | 0.9825044 | 0.008080609 |  |  | 878160 | 0.9845582 | 0.8678712 | 0.01586232 | 0.977124 | 0.007056522 | 0.9771199 | 0.009588107
|  |  | 310992 | 1.00313 | 0.9994305 | 0.0003441237 | 0.9999501 | 0.0751888 | 0.9999457 | 0.144027 |  |  | 535146 | 0.9947158 | 0.9866385 | 0.001154499 | 0.9964635 | 0.004749753 | 0.9964671 | 0.003928127 |  |  | 430260 | 0.9841371 | 0.9670213 | 0.002878612 | 0.9878581 | 0.007567863 | 0.9878574 | 0.005428235 |  |  | 577680 | 0.9935117 | 0.9150489 | 0.006681064 | 0.9825125 | 0.01141812 | 0.9825073 | 0.008080611 |  |  | 878460 | 0.9867961 | 0.8678712 | 0.01586232 | 0.9771369 | 0.007056562 | 0.9771328 | 0.00958789
|  |  | 311292 | 1.002234 | 0.9994305 | 0.0003441237 | 0.9999501 | 0.0751888 | 0.9999457 | 0.144027 |  |  | 535446 | 0.9966367 | 0.9866385 | 0.001154499 | 0.9964644 | 0.004749703 | 0.996468 | 0.003928101 |  |  | 430560 | 0.981979 | 0.9670213 | 0.002878612 | 0.9878733 | 0.007567117 | 0.9878726 | 0.005427855 |  |  | 577980 | 0.9968746 | 0.9150489 | 0.006681064 | 0.9825154 | 0.01141801 | 0.9825102 | 0.008080613 |  |  | 878760 | 0.9778444 | 0.8678712 | 0.01586232 | 0.9771498 | 0.007056601 | 0.9771457 | 0.009587674
|  |  | 311592 | 1.00313 | 0.9994305 | 0.0003441237 | 0.9999501 | 0.0751888 | 0.9999457 | 0.144027 |  |  | 535746 | 0.9947158 | 0.9866385 | 0.001154499 | 0.9964652 | 0.004749654 | 0.9964688 | 0.003928076 |  |  | 430860 | 0.9841371 | 0.9670213 | 0.002878612 | 0.9878885 | 0.007566372 | 0.9878878 | 0.005427475 |  |  | 578280 | 1.001919 | 0.9150489 | 0.006681064 | 0.9825182 | 0.0114179 | 0.982513 | 0.008080615 |  |  | 879060 | 0.9823203 | 0.8678712 | 0.01586232 | 0.9771628 | 0.00705664 | 0.9771587 | 0.009587458
|  |  | 311892 | 1.004026 | 0.9994305 | 0.0003441237 | 0.9999501 | 0.0751888 | 0.9999457 | 0.144027 |  |  | 536046 | 0.9956763 | 0.9866385 | 0.001154499 | 0.9964661 | 0.004749606 | 0.9964697 | 0.003928051 |  |  | 431160 | 0.9852161 | 0.9670213 | 0.002878612 | 0.9879037 | 0.007565627 | 0.987903 | 0.005427096 |  |  | 578580 | 1.001919 | 0.9150489 | 0.006681064 | 0.9825211 | 0.01141779 | 0.9825159 | 0.008080618 |  |  | 879360 | 0.991272 | 0.8678712 | 0.01586232 | 0.9771757 | 0.007056679 | 0.9771715 | 0.009587243
|  |  | 312192 | 1.00313 | 0.9994305 | 0.0003441237 | 0.9999501 | 0.0751888 | 0.9999457 | 0.144027 |  |  | 536346 | 0.9956763 | 0.9866385 | 0.001154499 | 0.9964669 | 0.004749557 | 0.9964705 | 0.003928026 |  |  | 431460 | 0.9852161 | 0.9670213 | 0.002878612 | 0.9879189 | 0.007564884 | 0.9879182 | 0.005426717 |  |  | 578880 | 1.003601 | 0.9150489 | 0.006681064 | 0.9825239 | 0.01141768 | 0.9825187 | 0.00808062 |  |  | 879660 | 0.9890341 | 0.8678712 | 0.01586232 | 0.9771885 | 0.007056718 | 0.9771844 | 0.009587027
|  |  | 312492 | 1.00313 | 0.9994305 | 0.0003441237 | 0.9999501 | 0.0751888 | 0.9999457 | 0.144027 |  |  | 536646 | 0.9966367 | 0.9866385 | 0.001154499 | 0.9964677 | 0.004749509 | 0.9964714 | 0.003928001 |  |  | 431760 | 0.9862951 | 0.9670213 | 0.002878612 | 0.987934 | 0.007564141 | 0.9879333 | 0.005426339 |  |  | 579180 | 1.001919 | 0.9150489 | 0.006681064 | 0.9825268 | 0.01141757 | 0.9825216 | 0.008080623 |  |  | 879960 | 0.9867961 | 0.8678712 | 0.01586232 | 0.9772014 | 0.007056757 | 0.9771973 | 0.009586813
|  |  | 312792 | 1.002234 | 0.9994305 | 0.0003441237 | 0.9999501 | 0.0751888 | 0.9999457 | 0.144027 |  |  | 536946 | 0.9966367 | 0.9866385 | 0.001154499 | 0.9964686 | 0.004749461 | 0.9964722 | 0.003927976 |  |  | 432060 | 0.9841371 | 0.9670213 | 0.002878612 | 0.9879491 | 0.007563399 | 0.9879484 | 0.005425961 |  |  | 579480 | 1.000238 | 0.9150489 | 0.006681064 | 0.9825296 | 0.01141746 | 0.9825244 | 0.008080626 |  |  | 880260 | 0.9867961 | 0.8678712 | 0.01586232 | 0.9772143 | 0.007056796 | 0.9772101 | 0.009586598
|  |  | 313092 | 1.00313 | 0.9994305 | 0.0003441237 | 0.9999501 | 0.0751888 | 0.9999457 | 0.144027 |  |  | 537246 | 0.9966367 | 0.9866385 | 0.001154499 | 0.9964694 | 0.004749413 | 0.9964731 | 0.003927952 |  |  | 432360 | 0.9830581 | 0.9670213 | 0.002878612 | 0.9879642 | 0.007562658 | 0.9879635 | 0.005425583 |  |  | 579780 | 1.000238 | 0.9150489 | 0.006681064 | 0.9825324 | 0.01141735 | 0.9825272 | 0.008080629 |  |  | 880560 | 0.9867961 | 0.8678712 | 0.01586232 | 0.9772271 | 0.007056835 | 0.977223 | 0.009586384
|  |  | 313392 | 1.004026 | 0.9994305 | 0.0003441237 | 0.9999501 | 0.0751888 | 0.9999457 | 0.144027 |  |  | 537546 | 0.9956763 | 0.9866385 | 0.001154499 | 0.9964703 | 0.004749365 | 0.9964739 | 0.003927927 |  |  | 432660 | 0.9841371 | 0.9670213 | 0.002878612 | 0.9879792 | 0.007561918 | 0.9879785 | 0.005425206 |  |  | 580080 | 1.000238 | 0.9150489 | 0.006681064 | 0.9825353 | 0.01141724 | 0.98253 | 0.008080631 |  |  | 880860 | 0.9800823 | 0.8678712 | 0.01586232 | 0.9772399 | 0.007056874 | 0.9772358 | 0.00958617
|  |  | 313692 | 1.00313 | 0.9994305 | 0.0003441237 | 0.9999501 | 0.0751888 | 0.9999457 | 0.144027 |  |  | 537846 | 0.9966367 | 0.9866385 | 0.001154499 | 0.9964711 | 0.004749318 | 0.9964748 | 0.003927903 |  |  | 432960 | 0.9841371 | 0.9670213 | 0.002878612 | 0.9879943 | 0.007561179 | 0.9879936 | 0.00542483 |  |  | 580380 | 0.9968746 | 0.9150489 | 0.006681064 | 0.9825381 | 0.01141713 | 0.9825328 | 0.008080634 |  |  | 881160 | 0.991272 | 0.8678712 | 0.01586232 | 0.9772528 | 0.007056913 | 0.9772486 | 0.009585957
|  |  | 313992 | 1.00313 | 0.9994305 | 0.0003441237 | 0.9999501 | 0.0751888 | 0.9999457 | 0.144027 |  |  | 538146 | 0.9966367 | 0.9866385 | 0.001154499 | 0.9964719 | 0.00474927 | 0.9964756 | 0.003927879 |  |  | 433260 | 0.9852161 | 0.9670213 | 0.002878612 | 0.9880093 | 0.007560441 | 0.9880086 | 0.005424454 |  |  | 580680 | 0.9985561 | 0.9150489 | 0.006681064 | 0.9825409 | 0.01141703 | 0.9825356 | 0.008080637 |  |  | 881460 | 0.9890341 | 0.8678712 | 0.01586232 | 0.9772656 | 0.007056952 | 0.9772614 | 0.009585744
|  |  | 314292 | 1.00313 | 0.9994305 | 0.0003441237 | 0.9999501 | 0.0751888 | 0.9999457 | 0.144027 |  |  | 538446 | 0.9956763 | 0.9866385 | 0.001154499 | 0.9964728 | 0.004749224 | 0.9964764 | 0.003927855 |  |  | 433560 | 0.9852161 | 0.9670213 | 0.002878612 | 0.9880242 | 0.007559704 | 0.9880235 | 0.005424078 |  |  | 580980 | 1.000238 | 0.9150489 | 0.006681064 | 0.9825436 | 0.01141692 | 0.9825384 | 0.00808064 |  |  | 881760 | 0.9845582 | 0.8678712 | 0.01586232 | 0.9772783 | 0.007056991 | 0.9772742 | 0.009585531
|  |  | 314592 | 1.002234 | 0.9994305 | 0.0003441237 | 0.9999501 | 0.0751888 | 0.9999457 | 0.144027 |  |  | 538746 | 0.9956763 | 0.9866385 | 0.001154499 | 0.9964736 | 0.004749177 | 0.9964773 | 0.003927831 |  |  | 433860 | 0.9852161 | 0.9670213 | 0.002878612 | 0.9880392 | 0.007558967 | 0.9880385 | 0.005423703 |  |  | 581280 | 0.9985561 | 0.9150489 | 0.006681064 | 0.9825464 | 0.01141681 | 0.9825412 | 0.008080643 |  |  | 882060 | 0.99351 | 0.8678712 | 0.01586232 | 0.9772911 | 0.00705703 | 0.9772869 | 0.009585318
|  |  | 314892 | 1.00313 | 0.9994305 | 0.0003441237 | 0.9999501 | 0.0751888 | 0.9999457 | 0.144027 |  |  | 539046 | 0.9956763 | 0.9866385 | 0.001154499 | 0.9964744 | 0.00474913 | 0.9964781 | 0.003927807 |  |  | 434160 | 0.9862951 | 0.9670213 | 0.002878612 | 0.9880541 | 0.007558231 | 0.9880534 | 0.005423328 |  |  | 581580 | 1.000238 | 0.9150489 | 0.006681064 | 0.9825492 | 0.01141671 | 0.982544 | 0.008080646 |  |  | 882360 | 0.9890341 | 0.8678712 | 0.01586232 | 0.9773039 | 0.007057069 | 0.9772997 | 0.009585106
|  |  | 315192 | 1.002234 | 0.9994305 | 0.0003441237 | 0.9999501 | 0.0751888 | 0.9999457 | 0.144027 |  |  | 539346 | 0.9956763 | 0.9866385 | 0.001154499 | 0.9964752 | 0.004749084 | 0.9964789 | 0.003927783 |  |  | 434460 | 0.9852161 | 0.9670213 | 0.002878612 | 0.988069 | 0.007557497 | 0.9880683 | 0.005422953 |  |  | 581880 | 0.9985561 | 0.9150489 | 0.006681064 | 0.982552 | 0.0114166 | 0.9825467 | 0.00808065 |  |  | 882660 | 0.9890341 | 0.8678712 | 0.01586232 | 0.9773166 | 0.007057108 | 0.9773124 | 0.009584895
|  |  | 315492 | 1.004026 | 0.9994305 | 0.0003441237 | 0.9999501 | 0.0751888 | 0.9999457 | 0.144027 |  |  | 539646 | 0.9956763 | 0.9866385 | 0.001154499 | 0.9964761 | 0.004749038 | 0.9964798 | 0.00392776 |  |  | 434760 | 0.9830581 | 0.9670213 | 0.002878612 | 0.9880839 | 0.007556763 | 0.9880832 | 0.00542258 |  |  | 582180 | 1.001919 | 0.9150489 | 0.006681064 | 0.9825547 | 0.0114165 | 0.9825495 | 0.008080653 |  |  | 882960 | 0.9890341 | 0.8678712 | 0.01586232 | 0.9773293 | 0.007057147 | 0.9773251 | 0.009584683
|  |  | 315792 | 1.002234 | 0.9994305 | 0.0003441237 | 0.9999501 | 0.0751888 | 0.9999457 | 0.144027 |  |  | 539946 | 0.9966367 | 0.9866385 | 0.001154499 | 0.9964769 | 0.004748992 | 0.9964806 | 0.003927736 |  |  | 435060 | 0.9841371 | 0.9670213 | 0.002878612 | 0.9880988 | 0.00755603 | 0.9880981 | 0.005422206 |  |  | 582480 | 1.000238 | 0.9150489 | 0.006681064 | 0.9825575 | 0.01141639 | 0.9825522 | 0.008080656 |  |  | 883260 | 0.9845582 | 0.8678712 | 0.01586232 | 0.977342 | 0.007057186 | 0.9773378 | 0.009584472
|  |  | 316092 | 1.00313 | 0.9994305 | 0.0003441237 | 0.9999501 | 0.0751888 | 0.9999457 | 0.144027 |  |  | 540246 | 0.9947158 | 0.9866385 | 0.001154499 | 0.9964777 | 0.004748947 | 0.9964814 | 0.003927713 |  |  | 435360 | 0.9841371 | 0.9670213 | 0.002878612 | 0.9881136 | 0.007555298 | 0.9881129 | 0.005421833 |  |  | 582780 | 1.001919 | 0.9150489 | 0.006681064 | 0.9825602 | 0.01141629 | 0.982555 | 0.00808066 |  |  | 883560 | 0.9867961 | 0.8678712 | 0.01586232 | 0.9773547 | 0.007057224 | 0.9773505 | 0.009584262
|  |  | 316392 | 1.00313 | 0.9994305 | 0.0003441237 | 0.9999501 | 0.0751888 | 0.9999457 | 0.144027 |  |  | 540546 | 0.9937554 | 0.9866385 | 0.001154499 | 0.9964785 | 0.004748902 | 0.9964822 | 0.00392769 |  |  | 435660 | 0.9841371 | 0.9670213 | 0.002878612 | 0.9881284 | 0.007554567 | 0.9881277 | 0.00542146 |  |  | 583080 | 1.000238 | 0.9150489 | 0.006681064 | 0.982563 | 0.01141619 | 0.9825577 | 0.008080663 |  |  | 883860 | 0.9890341 | 0.8678712 | 0.01586232 | 0.9773674 | 0.007057263 | 0.9773632 | 0.009584051
|  |  | 316692 | 1.002234 | 0.9994305 | 0.0003441237 | 0.9999501 | 0.0751888 | 0.9999457 | 0.144027 |  |  | 540846 | 0.9956763 | 0.9866385 | 0.001154499 | 0.9964793 | 0.004748857 | 0.996483 | 0.003927667 |  |  | 435960 | 0.9841371 | 0.9670213 | 0.002878612 | 0.9881432 | 0.007553836 | 0.9881425 | 0.005421088 |  |  | 583380 | 0.9985561 | 0.9150489 | 0.006681064 | 0.9825657 | 0.01141609 | 0.9825604 | 0.008080667 |  |  | 884160 | 0.991272 | 0.8678712 | 0.01586232 | 0.9773801 | 0.007057302 | 0.9773759 | 0.009583841
|  |  | 316992 | 1.00313 | 0.9994305 | 0.0003441237 | 0.9999501 | 0.0751888 | 0.9999457 | 0.144027 |  |  | 541146 | 0.9966367 | 0.9866385 | 0.001154499 | 0.9964801 | 0.004748812 | 0.9964839 | 0.003927645 |  |  | 436260 | 0.9852161 | 0.9670213 | 0.002878612 | 0.988158 | 0.007553107 | 0.9881573 | 0.005420717 |  |  | 583680 | 0.9985561 | 0.9150489 | 0.006681064 | 0.9825684 | 0.01141598 | 0.9825632 | 0.00808067 |  |  | 884460 | 0.9890341 | 0.8678712 | 0.01586232 | 0.9773927 | 0.007057341 | 0.9773885 | 0.009583632
|  |  | 317292 | 1.004026 | 0.9994305 | 0.0003441237 | 0.9999501 | 0.0751888 | 0.9999457 | 0.144027 |  |  | 541446 | 0.9956763 | 0.9866385 | 0.001154499 | 0.996481 | 0.004748767 | 0.9964847 | 0.003927622 |  |  | 436560 | 0.9852161 | 0.9670213 | 0.002878612 | 0.9881727 | 0.007552378 | 0.988172 | 0.005420345 |  |  | 583980 | 0.9968746 | 0.9150489 | 0.006681064 | 0.9825711 | 0.01141588 | 0.9825659 | 0.008080674 |  |  | 884760 | 0.9867961 | 0.8678712 | 0.01586232 | 0.9774054 | 0.00705738 | 0.9774011 | 0.009583423
|  |  | 317592 | 1.00313 | 0.9994305 | 0.0003441237 | 0.9999501 | 0.0751888 | 0.9999457 | 0.144027 |  |  | 541746 | 0.9966367 | 0.9866385 | 0.001154499 | 0.9964818 | 0.004748723 | 0.9964855 | 0.003927599 |  |  | 436860 | 0.9852161 | 0.9670213 | 0.002878612 | 0.9881874 | 0.007551651 | 0.9881868 | 0.005419975 |  |  | 584280 | 0.9968746 | 0.9150489 | 0.006681064 | 0.9825739 | 0.01141578 | 0.9825686 | 0.008080678 |  |  | 885060 | 0.9890341 | 0.8678712 | 0.01586232 | 0.977418 | 0.007057419 | 0.9774137 | 0.009583214
|  |  | 317892 | 1.00313 | 0.9994305 | 0.0003441237 | 0.9999501 | 0.0751888 | 0.9999457 | 0.144027 |  |  | 542046 | 0.9956763 | 0.9866385 | 0.001154499 | 0.9964826 | 0.004748678 | 0.9964863 | 0.003927577 |  |  | 437160 | 0.9841371 | 0.9670213 | 0.002878612 | 0.9882021 | 0.007550924 | 0.9882014 | 0.005419604 |  |  | 584580 | 0.9985561 | 0.9150489 | 0.006681064 | 0.9825766 | 0.01141568 | 0.9825713 | 0.008080682 |  |  | 885360 | 0.9800823 | 0.8678712 | 0.01586232 | 0.9774306 | 0.007057458 | 0.9774264 | 0.009583005
|  |  | 318192 | 1.00313 | 0.9994305 | 0.0003441237 | 0.9999501 | 0.0751888 | 0.9999457 | 0.144027 |  |  | 542346 | 0.9956763 | 0.9866385 | 0.001154499 | 0.9964834 | 0.004748634 | 0.9964871 | 0.003927555 |  |  | 437460 | 0.9852161 | 0.9670213 | 0.002878612 | 0.9882168 | 0.007550198 | 0.9882161 | 0.005419234 |  |  | 584880 | 0.9985561 | 0.9150489 | 0.006681064 | 0.9825793 | 0.01141558 | 0.982574 | 0.008080685 |  |  | 885660 | 0.9890341 | 0.8678712 | 0.01586232 | 0.9774432 | 0.007057497 | 0.9774389 | 0.009582797
|  |  | 318492 | 1.00313 | 0.9994305 | 0.0003441237 | 0.9999501 | 0.0751888 | 0.9999457 | 0.144027 |  |  | 542646 | 0.9947158 | 0.9866385 | 0.001154499 | 0.9964842 | 0.004748591 | 0.9964879 | 0.003927533 |  |  | 437760 | 0.9852161 | 0.9670213 | 0.002878612 | 0.9882314 | 0.007549473 | 0.9882308 | 0.005418865 |  |  | 585180 | 0.9985561 | 0.9150489 | 0.006681064 | 0.9825819 | 0.01141548 | 0.9825767 | 0.008080689 |  |  | 885960 | 0.9890341 | 0.8678712 | 0.01586232 | 0.9774558 | 0.007057536 | 0.9774515 | 0.009582589
|  |  | 318792 | 1.004026 | 0.9994305 | 0.0003441237 | 0.9999501 | 0.0751888 | 0.9999457 | 0.144027 |  |  | 542946 | 0.9947158 | 0.9866385 | 0.001154499 | 0.996485 | 0.004748547 | 0.9964887 | 0.003927511 |  |  | 438060 | 0.9852161 | 0.9670213 | 0.002878612 | 0.9882461 | 0.007548749 | 0.9882454 | 0.005418496 |  |  | 585480 | 1.000238 | 0.9150489 | 0.006681064 | 0.9825846 | 0.01141538 | 0.9825793 | 0.008080693 |  |  | 886260 | 0.9845582 | 0.8678712 | 0.01586232 | 0.9774683 | 0.007057575 | 0.9774641 | 0.009582381
|  |  | 319092 | 1.00313 | 0.9994305 | 0.0003441237 | 0.9999501 | 0.0751888 | 0.9999457 | 0.144027 |  |  | 543246 | 0.9947158 | 0.9866385 | 0.001154499 | 0.9964858 | 0.004748504 | 0.9964895 | 0.003927489 |  |  | 438360 | 0.9862951 | 0.9670213 | 0.002878612 | 0.9882607 | 0.007548026 | 0.98826 | 0.005418127 |  |  | 585780 | 0.9985561 | 0.9150489 | 0.006681064 | 0.9825873 | 0.01141528 | 0.982582 | 0.008080697 |  |  | 886560 | 0.9890341 | 0.8678712 | 0.01586232 | 0.9774809 | 0.007057614 | 0.9774766 | 0.009582174
|  |  | 319392 | 1.00313 | 0.9994305 | 0.0003441237 | 0.9999501 | 0.0751888 | 0.9999457 | 0.144027 |  |  | 543546 | 0.9937554 | 0.9866385 | 0.001154499 | 0.9964866 | 0.004748461 | 0.9964903 | 0.003927467 |  |  | 438660 | 0.9852161 | 0.9670213 | 0.002878612 | 0.9882752 | 0.007547304 | 0.9882746 | 0.005417759 |  |  | 586080 | 1.001919 | 0.9150489 | 0.006681064 | 0.98259 | 0.01141519 | 0.9825847 | 0.008080701 |  |  | 886860 | 0.9867961 | 0.8678712 | 0.01586232 | 0.9774934 | 0.007057653 | 0.9774891 | 0.009581967
|  |  | 319692 | 1.002234 | 0.9994305 | 0.0003441237 | 0.9999501 | 0.0751888 | 0.9999457 | 0.144027 |  |  | 543846 | 0.9947158 | 0.9866385 | 0.001154499 | 0.9964874 | 0.004748418 | 0.9964911 | 0.003927446 |  |  | 438960 | 0.9830581 | 0.9670213 | 0.002878612 | 0.9882898 | 0.007546582 | 0.9882891 | 0.005417392 |  |  | 586380 | 0.9985561 | 0.9150489 | 0.006681064 | 0.9825926 | 0.01141509 | 0.9825873 | 0.008080706 |  |  | 887160 | 0.9867961 | 0.8678712 | 0.01586232 | 0.9775059 | 0.007057692 | 0.9775017 | 0.009581761
|  |  | 319992 | 1.002234 | 0.9994305 | 0.0003441237 | 0.9999501 | 0.0751888 | 0.9999457 | 0.144027 |  |  | 544146 | 0.9966367 | 0.9866385 | 0.001154499 | 0.9964881 | 0.004748375 | 0.9964919 | 0.003927424 |  |  | 439260 | 0.9862951 | 0.9670213 | 0.002878612 | 0.9883043 | 0.007545862 | 0.9883036 | 0.005417025 |  |  | 586680 | 0.9985561 | 0.9150489 | 0.006681064 | 0.9825953 | 0.01141499 | 0.98259 | 0.00808071 |  |  | 887460 | 0.9890341 | 0.8678712 | 0.01586232 | 0.9775184 | 0.00705773 | 0.9775142 | 0.009581555
|  |  | 320292 | 1.00313 | 0.9994305 | 0.0003441237 | 0.9999501 | 0.0751888 | 0.9999457 | 0.144027 |  |  | 544446 | 0.9956763 | 0.9866385 | 0.001154499 | 0.9964889 | 0.004748333 | 0.9964927 | 0.003927403 |  |  | 439560 | 0.9841371 | 0.9670213 | 0.002878612 | 0.9883188 | 0.007545142 | 0.9883181 | 0.005416658 |  |  | 586980 | 0.9985561 | 0.9150489 | 0.006681064 | 0.9825979 | 0.01141489 | 0.9825926 | 0.008080714 |  |  | 887760 | 0.9867961 | 0.8678712 | 0.01586232 | 0.9775309 | 0.007057769 | 0.9775267 | 0.009581349
|  |  | 320592 | 1.00313 | 0.9994305 | 0.0003441237 | 0.9999501 | 0.0751888 | 0.9999457 | 0.144027 |  |  | 544746 | 0.9947158 | 0.9866385 | 0.001154499 | 0.9964897 | 0.004748291 | 0.9964935 | 0.003927382 |  |  | 439860 | 0.9852161 | 0.9670213 | 0.002878612 | 0.9883333 | 0.007544423 | 0.9883326 | 0.005416292 |  |  | 587280 | 0.9985561 | 0.9150489 | 0.006681064 | 0.9826005 | 0.0114148 | 0.9825953 | 0.008080719 |  |  | 888060 | 0.9890341 | 0.8678712 | 0.01586232 | 0.9775434 | 0.007057808 | 0.9775391 | 0.009581143
|  |  | 320892 | 1.004026 | 0.9994305 | 0.0003441237 | 0.9999501 | 0.0751888 | 0.9999457 | 0.144027 |  |  | 545046 | 0.9956763 | 0.9866385 | 0.001154499 | 0.9964905 | 0.004748249 | 0.9964943 | 0.003927361 |  |  | 440160 | 0.9862951 | 0.9670213 | 0.002878612 | 0.9883478 | 0.007543706 | 0.9883471 | 0.005415926 |  |  | 587580 | 0.9985561 | 0.9150489 | 0.006681064 | 0.9826032 | 0.0114147 | 0.9825979 | 0.008080723 |  |  | 888360 | 0.9845582 | 0.8678712 | 0.01586232 | 0.9775559 | 0.007057847 | 0.9775516 | 0.009580938
|  |  | 321192 | 1.004026 | 0.9994305 | 0.0003441237 | 0.9999501 | 0.0751888 | 0.9999457 | 0.144027 |  |  | 545346 | 0.9956763 | 0.9866385 | 0.001154499 | 0.9964913 | 0.004748207 | 0.996495 | 0.00392734 |  |  | 440460 | 0.9862951 | 0.9670213 | 0.002878612 | 0.9883622 | 0.007542989 | 0.9883615 | 0.00541556 |  |  | 587880 | 1.001919 | 0.9150489 | 0.006681064 | 0.9826058 | 0.01141461 | 0.9826005 | 0.008080727 |  |  | 888660 | 0.9800823 | 0.8678712 | 0.01586232 | 0.9775683 | 0.007057886 | 0.977564 | 0.009580734
|  |  | 321492 | 1.004026 | 0.9994305 | 0.0003441237 | 0.9999501 | 0.0751888 | 0.9999457 | 0.144027 |  |  | 545646 | 0.9966367 | 0.9866385 | 0.001154499 | 0.9964921 | 0.004748165 | 0.9964958 | 0.003927319 |  |  | 440760 | 0.9873741 | 0.9670213 | 0.002878612 | 0.9883766 | 0.007542273 | 0.9883759 | 0.005415196 |  |  | 588180 | 1.000238 | 0.9150489 | 0.006681064 | 0.9826084 | 0.01141451 | 0.9826031 | 0.008080732 |  |  | 888960 | 0.99351 | 0.8678712 | 0.01586232 | 0.9775808 | 0.007057925 | 0.9775765 | 0.009580529
|  |  | 321792 | 1.00313 | 0.9994305 | 0.0003441237 | 0.9999501 | 0.0751888 | 0.9999457 | 0.144027 |  |  | 545946 | 0.9956763 | 0.9866385 | 0.001154499 | 0.9964928 | 0.004748124 | 0.9964966 | 0.003927299 |  |  | 441060 | 0.9841371 | 0.9670213 | 0.002878612 | 0.988391 | 0.007541558 | 0.9883903 | 0.005414831 |  |  | 588480 | 1.000238 | 0.9150489 | 0.006681064 | 0.982611 | 0.01141442 | 0.9826057 | 0.008080736 |  |  | 889260 | 0.9845582 | 0.8678712 | 0.01586232 | 0.9775932 | 0.007057964 | 0.9775889 | 0.009580325
|  |  | 322092 | 1.00313 | 0.9994305 | 0.0003441237 | 0.9999501 | 0.0751888 | 0.9999457 | 0.144027 |  |  | 546246 | 0.9956763 | 0.9866385 | 0.001154499 | 0.9964936 | 0.004748083 | 0.9964974 | 0.003927278 |  |  | 441360 | 0.9841371 | 0.9670213 | 0.002878612 | 0.9884053 | 0.007540843 | 0.9884047 | 0.005414467 |  |  | 588780 | 1.000238 | 0.9150489 | 0.006681064 | 0.9826136 | 0.01141432 | 0.9826083 | 0.008080741 |  |  | 889560 | 0.991272 | 0.8678712 | 0.01586232 | 0.9776056 | 0.007058003 | 0.9776013 | 0.009580121
|  |  | 322392 | 1.00313 | 0.9994305 | 0.0003441237 | 0.9999501 | 0.0751888 | 0.9999457 | 0.144027 |  |  | 546546 | 0.9966367 | 0.9866385 | 0.001154499 | 0.9964944 | 0.004748042 | 0.9964982 | 0.003927258 |  |  | 441660 | 0.9830581 | 0.9670213 | 0.002878612 | 0.9884197 | 0.00754013 | 0.988419 | 0.005414104 |  |  | 589080 | 1.000238 | 0.9150489 | 0.006681064 | 0.9826162 | 0.01141423 | 0.9826109 | 0.008080746 |  |  | 889860 | 0.9890341 | 0.8678712 | 0.01586232 | 0.977618 | 0.007058041 | 0.9776137 | 0.009579918
|  |  | 322692 | 1.002234 | 0.9994305 | 0.0003441237 | 0.9999501 | 0.0751888 | 0.9999457 | 0.144027 |  |  | 546846 | 0.9956763 | 0.9866385 | 0.001154499 | 0.9964952 | 0.004748001 | 0.9964989 | 0.003927237 |  |  | 441960 | 0.9852161 | 0.9670213 | 0.002878612 | 0.988434 | 0.007539418 | 0.9884333 | 0.005413741 |  |  | 589380 | 0.9985561 | 0.9150489 | 0.006681064 | 0.9826188 | 0.01141414 | 0.9826135 | 0.00808075 |  |  | 890160 | 0.9845582 | 0.8678712 | 0.01586232 | 0.9776304 | 0.00705808 | 0.977626 | 0.009579715
|  |  | 322992 | 1.00313 | 0.9994305 | 0.0003441237 | 0.9999501 | 0.0751888 | 0.9999457 | 0.144027 |  |  | 547146 | 0.9956763 | 0.9866385 | 0.001154499 | 0.9964959 | 0.00474796 | 0.9964997 | 0.003927217 |  |  | 442260 | 0.9852161 | 0.9670213 | 0.002878612 | 0.9884483 | 0.007538706 | 0.9884476 | 0.005413378 |  |  | 589680 | 1.003601 | 0.9150489 | 0.006681064 | 0.9826214 | 0.01141404 | 0.9826161 | 0.008080755 |  |  | 890460 | 0.9890341 | 0.8678712 | 0.01586232 | 0.9776427 | 0.007058119 | 0.9776384 | 0.009579512
|  |  | 323292 | 1.00313 | 0.9994305 | 0.0003441237 | 0.9999501 | 0.0751888 | 0.9999457 | 0.144027 |  |  | 547446 | 0.9956763 | 0.9866385 | 0.001154499 | 0.9964967 | 0.00474792 | 0.9965005 | 0.003927197 |  |  | 442560 | 0.9862951 | 0.9670213 | 0.002878612 | 0.9884626 | 0.007537996 | 0.9884619 | 0.005413016 |  |  | 589980 | 1.000238 | 0.9150489 | 0.006681064 | 0.9826239 | 0.01141395 | 0.9826186 | 0.00808076 |  |  | 890760 | 0.991272 | 0.8678712 | 0.01586232 | 0.9776551 | 0.007058158 | 0.9776507 | 0.009579309
|  |  | 323592 | 1.00313 | 0.9994305 | 0.0003441237 | 0.9999501 | 0.0751888 | 0.9999457 | 0.144027 |  |  | 547746 | 0.9947158 | 0.9866385 | 0.001154499 | 0.9964975 | 0.00474788 | 0.9965013 | 0.003927177 |  |  | 442860 | 0.9852161 | 0.9670213 | 0.002878612 | 0.9884768 | 0.007537286 | 0.9884762 | 0.005412654 |  |  | 590280 | 1.000238 | 0.9150489 | 0.006681064 | 0.9826265 | 0.01141386 | 0.9826212 | 0.008080765 |  |  | 891060 | 0.99351 | 0.8678712 | 0.01586232 | 0.9776674 | 0.007058197 | 0.9776631 | 0.009579107
|  |  | 323892 | 1.004026 | 0.9994305 | 0.0003441237 | 0.9999501 | 0.0751888 | 0.9999457 | 0.144027 |  |  | 548046 | 0.9966367 | 0.9866385 | 0.001154499 | 0.9964982 | 0.00474784 | 0.996502 | 0.003927158 |  |  | 443160 | 0.9830581 | 0.9670213 | 0.002878612 | 0.988491 | 0.007536577 | 0.9884904 | 0.005412293 |  |  | 590580 | 1.003601 | 0.9150489 | 0.006681064 | 0.9826291 | 0.01141377 | 0.9826237 | 0.00808077 |  |  | 891360 | 0.991272 | 0.8678712 | 0.01586232 | 0.9776797 | 0.007058236 | 0.9776754 | 0.009578906
|  |  | 324192 | 1.004026 | 0.9994305 | 0.0003441237 | 0.9999501 | 0.0751888 | 0.9999457 | 0.144027 |  |  | 548346 | 0.9956763 | 0.9866385 | 0.001154499 | 0.996499 | 0.0047478 | 0.9965028 | 0.003927138 |  |  | 443460 | 0.9841371 | 0.9670213 | 0.002878612 | 0.9885052 | 0.007535869 | 0.9885046 | 0.005411932 |  |  | 590880 | 1.000238 | 0.9150489 | 0.006681064 | 0.9826316 | 0.01141368 | 0.9826263 | 0.008080775 |  |  | 891660 | 0.9845582 | 0.8678712 | 0.01586232 | 0.977692 | 0.007058274 | 0.9776877 | 0.009578704
|  |  | 324492 | 1.00313 | 0.9994305 | 0.0003441237 | 0.9999501 | 0.0751888 | 0.9999457 | 0.144027 |  |  | 548646 | 0.9947158 | 0.9866385 | 0.001154499 | 0.9964997 | 0.004747761 | 0.9965035 | 0.003927118 |  |  | 443760 | 0.9841371 | 0.9670213 | 0.002878612 | 0.9885194 | 0.007535162 | 0.9885188 | 0.005411572 |  |  | 591180 | 1.003601 | 0.9150489 | 0.006681064 | 0.9826342 | 0.01141359 | 0.9826288 | 0.00808078 |  |  | 891960 | 0.9890341 | 0.8678712 | 0.01586232 | 0.9777043 | 0.007058313 | 0.9777 | 0.009578503
|  |  | 324792 | 1.00313 | 0.9994305 | 0.0003441237 | 0.9999501 | 0.0751888 | 0.9999457 | 0.144027 |  |  | 548946 | 0.9956763 | 0.9866385 | 0.001154499 | 0.9965005 | 0.004747721 | 0.9965043 | 0.003927099 |  |  | 444060 | 0.9841371 | 0.9670213 | 0.002878612 | 0.9885336 | 0.007534456 | 0.9885329 | 0.005411212 |  |  | 591480 | 1.003601 | 0.9150489 | 0.006681064 | 0.9826367 | 0.0114135 | 0.9826314 | 0.008080785 |  |  | 892260 | 0.991272 | 0.8678712 | 0.01586232 | 0.9777166 | 0.007058352 | 0.9777123 | 0.009578302
|  |  | 325092 | 1.004026 | 0.9994305 | 0.0003441237 | 0.9999501 | 0.0751888 | 0.9999457 | 0.144027 |  |  | 549246 | 0.9956763 | 0.9866385 | 0.001154499 | 0.9965013 | 0.004747682 | 0.9965051 | 0.00392708 |  |  | 444360 | 0.9862951 | 0.9670213 | 0.002878612 | 0.9885477 | 0.007533751 | 0.9885471 | 0.005410853 |  |  | 591780 | 1.000238 | 0.9150489 | 0.006681064 | 0.9826392 | 0.01141341 | 0.9826339 | 0.00808079 |  |  | 892560 | 0.9890341 | 0.8678712 | 0.01586232 | 0.9777289 | 0.007058391 | 0.9777245 | 0.009578102
|  |  | 325392 | 1.002234 | 0.9994305 | 0.0003441237 | 0.9999501 | 0.0751888 | 0.9999457 | 0.144027 |  |  | 549546 | 0.9956763 | 0.9866385 | 0.001154499 | 0.996502 | 0.004747643 | 0.9965058 | 0.003927061 |  |  | 444660 | 0.9862951 | 0.9670213 | 0.002878612 | 0.9885618 | 0.007533047 | 0.9885612 | 0.005410494 |  |  | 592080 | 1.005282 | 0.9150489 | 0.006681064 | 0.9826418 | 0.01141332 | 0.9826364 | 0.008080796 |  |  | 892860 | 0.9823203 | 0.8678712 | 0.01586232 | 0.9777411 | 0.00705843 | 0.9777368 | 0.009577902
|  |  | 325692 | 1.002234 | 0.9994305 | 0.0003441237 | 0.9999501 | 0.0751888 | 0.9999457 | 0.144027 |  |  | 549846 | 0.9956763 | 0.9866385 | 0.001154499 | 0.9965028 | 0.004747605 | 0.9965066 | 0.003927042 |  |  | 444960 | 0.9852161 | 0.9670213 | 0.002878612 | 0.9885759 | 0.007532344 | 0.9885753 | 0.005410136 |  |  | 592380 | 1.003601 | 0.9150489 | 0.006681064 | 0.9826443 | 0.01141323 | 0.9826389 | 0.008080801 |  |  | 893160 | 0.9867961 | 0.8678712 | 0.01586232 | 0.9777534 | 0.007058468 | 0.977749 | 0.009577702
|  |  | 325992 | 1.001338 | 0.9994305 | 0.0003441237 | 0.9999501 | 0.0751888 | 0.9999457 | 0.144027 |  |  | 550146 | 0.9947158 | 0.9866385 | 0.001154499 | 0.9965035 | 0.004747566 | 0.9965073 | 0.003927023 |  |  | 445260 | 0.9862951 | 0.9670213 | 0.002878612 | 0.98859 | 0.007531641 | 0.9885893 | 0.005409778 |  |  | 592680 | 1.001919 | 0.9150489 | 0.006681064 | 0.9826468 | 0.01141314 | 0.9826414 | 0.008080806 |  |  | 893460 | 0.991272 | 0.8678712 | 0.01586232 | 0.9777656 | 0.007058507 | 0.9777612 | 0.009577503
|  |  | 326292 | 1.00313 | 0.9994305 | 0.0003441237 | 0.9999501 | 0.0751888 | 0.9999457 | 0.144027 |  |  | 550446 | 0.9947158 | 0.9866385 | 0.001154499 | 0.9965043 | 0.004747528 | 0.9965081 | 0.003927004 |  |  | 445560 | 0.9841371 | 0.9670213 | 0.002878612 | 0.988604 | 0.00753094 | 0.9886034 | 0.00540942 |  |  | 592980 | 1.001919 | 0.9150489 | 0.006681064 | 0.9826493 | 0.01141305 | 0.9826439 | 0.008080811 |  |  | 893760 | 1.000224 | 0.8678712 | 0.01586232 | 0.9777778 | 0.007058546 | 0.9777734 | 0.009577304
|  |  | 326592 | 1.002234 | 0.9994305 | 0.0003441237 | 0.9999501 | 0.0751888 | 0.9999457 | 0.144027 |  |  | 550746 | 0.9966367 | 0.9866385 | 0.001154499 | 0.996505 | 0.00474749 | 0.9965088 | 0.003926985 |  |  | 445860 | 0.9841371 | 0.9670213 | 0.002878612 | 0.988618 | 0.007530239 | 0.9886174 | 0.005409063 |  |  | 593280 | 1.000238 | 0.9150489 | 0.006681064 | 0.9826518 | 0.01141297 | 0.9826464 | 0.008080817 |  |  | 894060 | 0.9890341 | 0.8678712 | 0.01586232 | 0.97779 | 0.007058585 | 0.9777856 | 0.009577105
|  |  | 326892 | 1.004026 | 0.9994305 | 0.0003441237 | 0.9999501 | 0.0751888 | 0.9999457 | 0.144027 |  |  | 551046 | 0.9956763 | 0.9866385 | 0.001154499 | 0.9965057 | 0.004747452 | 0.9965096 | 0.003926967 |  |  | 446160 | 0.9852161 | 0.9670213 | 0.002878612 | 0.988632 | 0.007529539 | 0.9886314 | 0.005408707 |  |  | 593580 | 1.001919 | 0.9150489 | 0.006681064 | 0.9826543 | 0.01141288 | 0.9826489 | 0.008080822 |  |  | 894360 | 0.991272 | 0.8678712 | 0.01586232 | 0.9778022 | 0.007058623 | 0.9777978 | 0.009576907
|  |  | 327192 | 1.002234 | 0.9994305 | 0.0003441237 | 0.9999501 | 0.0751888 | 0.9999457 | 0.144027 |  |  | 551346 | 0.9966367 | 0.9866385 | 0.001154499 | 0.9965065 | 0.004747414 | 0.9965103 | 0.003926948 |  |  | 446460 | 0.9862951 | 0.9670213 | 0.002878612 | 0.988646 | 0.007528841 | 0.9886454 | 0.005408351 |  |  | 593880 | 1.005282 | 0.9150489 | 0.006681064 | 0.9826567 | 0.01141279 | 0.9826514 | 0.008080828 |  |  | 894660 | 0.9890341 | 0.8678712 | 0.01586232 | 0.9778144 | 0.007058662 | 0.9778099 | 0.009576709
|  |  | 327492 | 1.002234 | 0.9994305 | 0.0003441237 | 0.9999501 | 0.0751888 | 0.9999457 | 0.144027 |  |  | 551646 | 0.9966367 | 0.9866385 | 0.001154499 | 0.9965072 | 0.004747376 | 0.9965111 | 0.00392693 |  |  | 446760 | 0.9862951 | 0.9670213 | 0.002878612 | 0.9886599 | 0.007528143 | 0.9886593 | 0.005407995 |  |  | 594180 | 1.001919 | 0.9150489 | 0.006681064 | 0.9826592 | 0.01141271 | 0.9826539 | 0.008080833 |  |  | 894960 | 0.9867961 | 0.8678712 | 0.01586232 | 0.9778265 | 0.007058701 | 0.9778221 | 0.009576511
|  |  | 327792 | 1.004026 | 0.9994305 | 0.0003441237 | 0.9999501 | 0.0751888 | 0.9999457 | 0.144027 |  |  | 551946 | 0.9947158 | 0.9866385 | 0.001154499 | 0.996508 | 0.004747339 | 0.9965118 | 0.003926912 |  |  | 447060 | 0.9852161 | 0.9670213 | 0.002878612 | 0.9886739 | 0.007527446 | 0.9886732 | 0.00540764 |  |  | 594480 | 1.003601 | 0.9150489 | 0.006681064 | 0.9826617 | 0.01141262 | 0.9826563 | 0.008080839 |  |  | 895260 | 0.9890341 | 0.8678712 | 0.01586232 | 0.9778387 | 0.00705874 | 0.9778342 | 0.009576313
|  |  | 328092 | 1.002234 | 0.9994305 | 0.0003441237 | 0.9999501 | 0.0751888 | 0.9999457 | 0.144027 |  |  | 552246 | 0.9956763 | 0.9866385 | 0.001154499 | 0.9965087 | 0.004747302 | 0.9965125 | 0.003926894 |  |  | 447360 | 0.9852161 | 0.9670213 | 0.002878612 | 0.9886878 | 0.00752675 | 0.9886871 | 0.005407285 |  |  | 594780 | 1.000238 | 0.9150489 | 0.006681064 | 0.9826642 | 0.01141254 | 0.9826588 | 0.008080845 |  |  | 895560 | 0.9890341 | 0.8678712 | 0.01586232 | 0.9778508 | 0.007058778 | 0.9778464 | 0.009576116
|  |  | 328392 | 1.002234 | 0.9994305 | 0.0003441237 | 0.9999501 | 0.0751888 | 0.9999457 | 0.144027 |  |  | 552546 | 0.9947158 | 0.9866385 | 0.001154499 | 0.9965094 | 0.004747265 | 0.9965133 | 0.003926876 |  |  | 447660 | 0.9841371 | 0.9670213 | 0.002878612 | 0.9887017 | 0.007526055 | 0.988701 | 0.005406931 |  |  | 595080 | 1.000238 | 0.9150489 | 0.006681064 | 0.9826666 | 0.01141245 | 0.9826613 | 0.00808085 |  |  | 895860 | 0.99351 | 0.8678712 | 0.01586232 | 0.9778629 | 0.007058817 | 0.9778585 | 0.00957592
|  |  | 328692 | 1.00313 | 0.9994305 | 0.0003441237 | 0.9999501 | 0.0751888 | 0.9999457 | 0.144027 |  |  | 552846 | 0.9947158 | 0.9866385 | 0.001154499 | 0.9965102 | 0.004747228 | 0.996514 | 0.003926858 |  |  | 447960 | 0.9841371 | 0.9670213 | 0.002878612 | 0.9887155 | 0.00752536 | 0.9887149 | 0.005406577 |  |  | 595380 | 1.001919 | 0.9150489 | 0.006681064 | 0.9826691 | 0.01141237 | 0.9826637 | 0.008080856 |  |  | 896160 | 0.991272 | 0.8678712 | 0.01586232 | 0.977875 | 0.007058856 | 0.9778706 | 0.009575723
|  |  | 328992 | 1.00313 | 0.9994305 | 0.0003441237 | 0.9999501 | 0.0751888 | 0.9999457 | 0.144027 |  |  | 553146 | 0.9956763 | 0.9866385 | 0.001154499 | 0.9965109 | 0.004747192 | 0.9965148 | 0.00392684 |  |  | 448260 | 0.9852161 | 0.9670213 | 0.002878612 | 0.9887294 | 0.007524667 | 0.9887287 | 0.005406224 |  |  | 595680 | 1.000238 | 0.9150489 | 0.006681064 | 0.9826715 | 0.01141228 | 0.9826661 | 0.008080862 |  |  | 896460 | 0.9867961 | 0.8678712 | 0.01586232 | 0.9778871 | 0.007058895 | 0.9778826 | 0.009575527
|  |  | 329292 | 1.004026 | 0.9994305 | 0.0003441237 | 0.9999501 | 0.0751888 | 0.9999457 | 0.144027 |  |  | 553446 | 0.9956763 | 0.9866385 | 0.001154499 | 0.9965116 | 0.004747155 | 0.9965155 | 0.003926823 |  |  | 448560 | 0.9841371 | 0.9670213 | 0.002878612 | 0.9887432 | 0.007523975 | 0.9887425 | 0.005405871 |  |  | 595980 | 1.005282 | 0.9150489 | 0.006681064 | 0.9826739 | 0.0114122 | 0.9826686 | 0.008080868 |  |  | 896760 | 0.9845582 | 0.8678712 | 0.01586232 | 0.9778992 | 0.007058933 | 0.9778947 | 0.009575331
|  |  | 329592 | 1.00313 | 0.9994305 | 0.0003441237 | 0.9999501 | 0.0751888 | 0.9999457 | 0.144027 |  |  | 553746 | 0.9956763 | 0.9866385 | 0.001154499 | 0.9965123 | 0.004747119 | 0.9965162 | 0.003926805 |  |  | 448860 | 0.9841371 | 0.9670213 | 0.002878612 | 0.988757 | 0.007523283 | 0.9887563 | 0.005405519 |  |  | 596280 | 1.001919 | 0.9150489 | 0.006681064 | 0.9826764 | 0.01141212 | 0.982671 | 0.008080874 |  |  | 897060 | 0.9867961 | 0.8678712 | 0.01586232 | 0.9779112 | 0.007058972 | 0.9779067 | 0.009575136
|  |  | 329892 | 1.00313 | 0.9994305 | 0.0003441237 | 0.9999501 | 0.0751888 | 0.9999457 | 0.144027 |  |  | 554046 | 0.9956763 | 0.9866385 | 0.001154499 | 0.9965131 | 0.004747083 | 0.9965169 | 0.003926788 |  |  | 449160 | 0.9862951 | 0.9670213 | 0.002878612 | 0.9887707 | 0.007522593 | 0.9887701 | 0.005405167 |  |  | 596580 | 1.001919 | 0.9150489 | 0.006681064 | 0.9826788 | 0.01141203 | 0.9826734 | 0.00808088 |  |  | 897360 | 0.9890341 | 0.8678712 | 0.01586232 | 0.9779233 | 0.007059011 | 0.9779188 | 0.009574941
|  |  | 330192 | 1.002234 | 0.9994305 | 0.0003441237 | 0.9999501 | 0.0751888 | 0.9999457 | 0.144027 |  |  | 554346 | 0.9956763 | 0.9866385 | 0.001154499 | 0.9965138 | 0.004747047 | 0.9965177 | 0.00392677 |  |  | 449460 | 0.9852161 | 0.9670213 | 0.002878612 | 0.9887845 | 0.007521903 | 0.9887839 | 0.005404816 |  |  | 596880 | 1.005282 | 0.9150489 | 0.006681064 | 0.9826812 | 0.01141195 | 0.9826758 | 0.008080886 |  |  | 897660 | 0.991272 | 0.8678712 | 0.01586232 | 0.9779353 | 0.007059049 | 0.9779308 | 0.009574746
|  |  | 330492 | 1.002234 | 0.9994305 | 0.0003441237 | 0.9999501 | 0.0751888 | 0.9999457 | 0.144027 |  |  | 554646 | 0.9956763 | 0.9866385 | 0.001154499 | 0.9965145 | 0.004747012 | 0.9965184 | 0.003926753 |  |  | 449760 | 0.9862951 | 0.9670213 | 0.002878612 | 0.9887982 | 0.007521214 | 0.9887976 | 0.005404465 |  |  | 597180 | 0.9985561 | 0.9150489 | 0.006681064 | 0.9826836 | 0.01141187 | 0.9826782 | 0.008080892 |  |  | 897960 | 0.991272 | 0.8678712 | 0.01586232 | 0.9779473 | 0.007059088 | 0.9779428 | 0.009574552
|  |  | 330792 | 1.00313 | 0.9994305 | 0.0003441237 | 0.9999501 | 0.0751888 | 0.9999457 | 0.144027 |  |  | 554946 | 0.9956763 | 0.9866385 | 0.001154499 | 0.9965152 | 0.004746976 | 0.9965191 | 0.003926736 |  |  | 450060 | 0.9841371 | 0.9670213 | 0.002878612 | 0.9888119 | 0.007520527 | 0.9888113 | 0.005404115 |  |  | 597480 | 1.003601 | 0.9150489 | 0.006681064 | 0.982686 | 0.01141179 | 0.9826806 | 0.008080898 |  |  | 898260 | 0.99351 | 0.8678712 | 0.01586232 | 0.9779593 | 0.007059127 | 0.9779548 | 0.009574358
|  |  | 331092 | 1.002234 | 0.9994305 | 0.0003441237 | 0.9999501 | 0.0751888 | 0.9999457 | 0.144027 |  |  | 555246 | 0.9956763 | 0.9866385 | 0.001154499 | 0.9965159 | 0.004746941 | 0.9965198 | 0.003926719 |  |  | 450360 | 0.9862951 | 0.9670213 | 0.002878612 | 0.9888256 | 0.00751984 | 0.988825 | 0.005403765 |  |  | 597780 | 1.001919 | 0.9150489 | 0.006681064 | 0.9826884 | 0.01141171 | 0.982683 | 0.008080904 |  |  | 898560 | 0.9890341 | 0.8678712 | 0.01586232 | 0.9779713 | 0.007059165 | 0.9779668 | 0.009574164
|  |  | 331392 | 1.004026 | 0.9994305 | 0.0003441237 | 0.9999501 | 0.0751888 | 0.9999457 | 0.144027 |  |  | 555546 | 0.9956763 | 0.9866385 | 0.001154499 | 0.9965167 | 0.004746906 | 0.9965205 | 0.003926702 |  |  | 450660 | 0.9852161 | 0.9670213 | 0.002878612 | 0.9888393 | 0.007519154 | 0.9888386 | 0.005403415 |  |  | 598080 | 1.003601 | 0.9150489 | 0.006681064 | 0.9826908 | 0.01141162 | 0.9826854 | 0.00808091 |  |  | 898860 | 0.9845582 | 0.8678712 | 0.01586232 | 0.9779833 | 0.007059204 | 0.9779788 | 0.00957397
|  |  | 331692 | 1.004026 | 0.9994305 | 0.0003441237 | 0.9999501 | 0.0751888 | 0.9999457 | 0.144027 |  |  | 555846 | 0.9956763 | 0.9866385 | 0.001154499 | 0.9965174 | 0.004746871 | 0.9965213 | 0.003926686 |  |  | 450960 | 0.9852161 | 0.9670213 | 0.002878612 | 0.9888529 | 0.007518469 | 0.9888523 | 0.005403066 |  |  | 598380 | 1.001919 | 0.9150489 | 0.006681064 | 0.9826932 | 0.01141154 | 0.9826878 | 0.008080916 |  |  | 899160 | 0.99351 | 0.8678712 | 0.01586232 | 0.9779952 | 0.007059243 | 0.9779907 | 0.009573777
|  |  | 331992 | 1.004026 | 0.9994305 | 0.0003441237 | 0.9999501 | 0.0751888 | 0.9999457 | 0.144027 |  |  | 556146 | 0.9966367 | 0.9866385 | 0.001154499 | 0.9965181 | 0.004746836 | 0.996522 | 0.003926669 |  |  | 451260 | 0.9852161 | 0.9670213 | 0.002878612 | 0.9888665 | 0.007517785 | 0.9888659 | 0.005402718 |  |  | 598680 | 1.003601 | 0.9150489 | 0.006681064 | 0.9826956 | 0.01141146 | 0.9826902 | 0.008080922 |  |  | 899460 | 0.9845582 | 0.8678712 | 0.01586232 | 0.9780072 | 0.007059281 | 0.9780027 | 0.009573584
|  |  | 332292 | 1.002234 | 0.9994305 | 0.0003441237 | 0.9999501 | 0.0751888 | 0.9999457 | 0.144027 |  |  | 556446 | 0.9956763 | 0.9866385 | 0.001154499 | 0.9965188 | 0.004746801 | 0.9965227 | 0.003926652 |  |  | 451560 | 0.9852161 | 0.9670213 | 0.002878612 | 0.9888801 | 0.007517101 | 0.9888795 | 0.00540237 |  |  | 598980 | 1.000238 | 0.9150489 | 0.006681064 | 0.9826979 | 0.01141138 | 0.9826925 | 0.008080929 |  |  | 899760 | 0.9867961 | 0.8678712 | 0.01586232 | 0.9780191 | 0.00705932 | 0.9780146 | 0.009573392
|  |  | 332592 | 1.002234 | 0.9994305 | 0.0003441237 | 0.9999501 | 0.0751888 | 0.9999457 | 0.144027 |  |  | 556746 | 0.9947158 | 0.9866385 | 0.001154499 | 0.9965195 | 0.004746767 | 0.9965234 | 0.003926636 |  |  | 451860 | 0.9852161 | 0.9670213 | 0.002878612 | 0.9888937 | 0.007516419 | 0.9888931 | 0.005402022 |  |  | 599280 | 1.003601 | 0.9150489 | 0.006681064 | 0.9827003 | 0.01141131 | 0.9826949 | 0.008080935 |  |  | 900060 | 0.9890341 | 0.8678712 | 0.01586232 | 0.978031 | 0.007059359 | 0.9780265 | 0.0095732
|  |  | 332892 | 1.00313 | 0.9994305 | 0.0003441237 | 0.9999501 | 0.0751888 | 0.9999457 | 0.144027 |  |  | 557046 | 0.9937554 | 0.9866385 | 0.001154499 | 0.9965202 | 0.004746733 | 0.9965241 | 0.00392662 |  |  | 452160 | 0.9852161 | 0.9670213 | 0.002878612 | 0.9889072 | 0.007515738 | 0.9889066 | 0.005401675 |  |  | 599580 | 1.003601 | 0.9150489 | 0.006681064 | 0.9827026 | 0.01141123 | 0.9826973 | 0.008080941 |  |  | 900360 | 0.9890341 | 0.8678712 | 0.01586232 | 0.9780429 | 0.007059397 | 0.9780384 | 0.009573008
|  |  | 333192 | 1.004026 | 0.9994305 | 0.0003441237 | 0.9999501 | 0.0751888 | 0.9999457 | 0.144027 |  |  | 557346 | 0.9956763 | 0.9866385 | 0.001154499 | 0.9965209 | 0.004746699 | 0.9965248 | 0.003926603 |  |  | 452460 | 0.9841371 | 0.9670213 | 0.002878612 | 0.9889208 | 0.007515057 | 0.9889202 | 0.005401329 |  |  | 599880 | 1.003601 | 0.9150489 | 0.006681064 | 0.982705 | 0.01141115 | 0.9826996 | 0.008080948 |  |  | 900660 | 0.9867961 | 0.8678712 | 0.01586232 | 0.9780548 | 0.007059436 | 0.9780503 | 0.009572816
|  |  | 333492 | 1.00313 | 0.9994305 | 0.0003441237 | 0.9999501 | 0.0751888 | 0.9999457 | 0.144027 |  |  | 557646 | 0.9956763 | 0.9866385 | 0.001154499 | 0.9965216 | 0.004746665 | 0.9965255 | 0.003926587 |  |  | 452760 | 0.9852161 | 0.9670213 | 0.002878612 | 0.9889343 | 0.007514378 | 0.9889337 | 0.005400982 |  |  | 600180 | 1.000238 | 0.9150489 | 0.006681064 | 0.9827073 | 0.01141107 | 0.9827019 | 0.008080954 |  |  | 900960 | 0.9890341 | 0.8678712 | 0.01586232 | 0.9780667 | 0.007059475 | 0.9780622 | 0.009572625
|  |  | 333792 | 1.00313 | 0.9994305 | 0.0003441237 | 0.9999501 | 0.0751888 | 0.9999457 | 0.144027 |  |  | 557946 | 0.9947158 | 0.9866385 | 0.001154499 | 0.9965223 | 0.004746631 | 0.9965262 | 0.003926571 |  |  | 453060 | 0.9852161 | 0.9670213 | 0.002878612 | 0.9889478 | 0.007513699 | 0.9889471 | 0.005400637 |  |  | 600480 | 1.000238 | 0.9150489 | 0.006681064 | 0.9827097 | 0.01141099 | 0.9827043 | 0.008080961 |  |  | 901260 | 0.9867961 | 0.8678712 | 0.01586232 | 0.9780786 | 0.007059513 | 0.978074 | 0.009572434
|  |  | 334092 | 1.004026 | 0.9994305 | 0.0003441237 | 0.9999501 | 0.0751888 | 0.9999457 | 0.144027 |  |  | 558246 | 0.9956763 | 0.9866385 | 0.001154499 | 0.996523 | 0.004746598 | 0.9965269 | 0.003926556 |  |  | 453360 | 0.9862951 | 0.9670213 | 0.002878612 | 0.9889612 | 0.007513022 | 0.9889606 | 0.005400292 |  |  | 600780 | 1.000238 | 0.9150489 | 0.006681064 | 0.982712 | 0.01141091 | 0.9827066 | 0.008080967 |  |  | 901560 | 0.9890341 | 0.8678712 | 0.01586232 | 0.9780904 | 0.007059552 | 0.9780859 | 0.009572244
|  |  | 334392 | 1.002234 | 0.9994305 | 0.0003441237 | 0.9999501 | 0.0751888 | 0.9999457 | 0.144027 |  |  | 558546 | 0.9937554 | 0.9866385 | 0.001154499 | 0.9965237 | 0.004746565 | 0.9965276 | 0.00392654 |  |  | 453660 | 0.9862951 | 0.9670213 | 0.002878612 | 0.9889747 | 0.007512345 | 0.9889741 | 0.005399947 |  |  | 601080 | 1.001919 | 0.9150489 | 0.006681064 | 0.9827143 | 0.01141084 | 0.9827089 | 0.008080974 |  |  | 901860 | 0.9890341 | 0.8678712 | 0.01586232 | 0.9781023 | 0.00705959 | 0.9780977 | 0.009572054
|  |  | 334692 | 1.004026 | 0.9994305 | 0.0003441237 | 0.9999501 | 0.0751888 | 0.9999457 | 0.144027 |  |  | 558846 | 0.9947158 | 0.9866385 | 0.001154499 | 0.9965244 | 0.004746531 | 0.9965283 | 0.003926524 |  |  | 453960 | 0.9852161 | 0.9670213 | 0.002878612 | 0.9889881 | 0.007511669 | 0.9889875 | 0.005399603 |  |  | 601380 | 1.001919 | 0.9150489 | 0.006681064 | 0.9827166 | 0.01141076 | 0.9827112 | 0.008080981 |  |  | 902160 | 0.9867961 | 0.8678712 | 0.01586232 | 0.9781141 | 0.007059629 | 0.9781095 | 0.009571864
|  |  | 334992 | 1.002234 | 0.9994305 | 0.0003441237 | 0.9999501 | 0.0751888 | 0.9999457 | 0.144027 |  |  | 559146 | 0.9947158 | 0.9866385 | 0.001154499 | 0.9965251 | 0.004746499 | 0.996529 | 0.003926509 |  |  | 454260 | 0.9852161 | 0.9670213 | 0.002878612 | 0.9890015 | 0.007510994 | 0.9890009 | 0.005399259 |  |  | 601680 | 1.003601 | 0.9150489 | 0.006681064 | 0.982719 | 0.01141068 | 0.9827136 | 0.008080987 |  |  | 902460 | 0.9867961 | 0.8678712 | 0.01586232 | 0.9781259 | 0.007059668 | 0.9781213 | 0.009571674
|  |  | 335292 | 1.00313 | 0.9994305 | 0.0003441237 | 0.9999501 | 0.0751888 | 0.9999457 | 0.144027 |  |  | 559446 | 0.9956763 | 0.9866385 | 0.001154499 | 0.9965258 | 0.004746466 | 0.9965297 | 0.003926493 |  |  | 454560 | 0.9852161 | 0.9670213 | 0.002878612 | 0.9890148 | 0.00751032 | 0.9890142 | 0.005398916 |  |  | 601980 | 1.001919 | 0.9150489 | 0.006681064 | 0.9827213 | 0.01141061 | 0.9827159 | 0.008080994 |  |  | 902760 | 0.9890341 | 0.8678712 | 0.01586232 | 0.9781377 | 0.007059706 | 0.9781331 | 0.009571485
|  |  | 335592 | 1.00313 | 0.9994305 | 0.0003441237 | 0.9999501 | 0.0751888 | 0.9999457 | 0.144027 |  |  | 559746 | 0.9956763 | 0.9866385 | 0.001154499 | 0.9965265 | 0.004746433 | 0.9965304 | 0.003926478 |  |  | 454860 | 0.9862951 | 0.9670213 | 0.002878612 | 0.9890282 | 0.007509647 | 0.9890276 | 0.005398573 |  |  | 602280 | 1.005282 | 0.9150489 | 0.006681064 | 0.9827236 | 0.01141053 | 0.9827182 | 0.008081001 |  |  | 903060 | 0.9867961 | 0.8678712 | 0.01586232 | 0.9781495 | 0.007059745 | 0.9781449 | 0.009571296
|  |  | 335892 | 1.00313 | 0.9994305 | 0.0003441237 | 0.9999501 | 0.0751888 | 0.9999457 | 0.144027 |  |  | 560046 | 0.9956763 | 0.9866385 | 0.001154499 | 0.9965271 | 0.004746401 | 0.9965311 | 0.003926463 |  |  | 455160 | 0.9852161 | 0.9670213 | 0.002878612 | 0.9890415 | 0.007508975 | 0.9890409 | 0.005398231 |  |  | 602580 | 1.003601 | 0.9150489 | 0.006681064 | 0.9827259 | 0.01141046 | 0.9827204 | 0.008081007 |  |  | 903360 | 0.9845582 | 0.8678712 | 0.01586232 | 0.9781613 | 0.007059783 | 0.9781567 | 0.009571107
|  |  | 336192 | 1.00313 | 0.9994305 | 0.0003441237 | 0.9999501 | 0.0751888 | 0.9999457 | 0.144027 |  |  | 560346 | 0.9956763 | 0.9866385 | 0.001154499 | 0.9965278 | 0.004746368 | 0.9965318 | 0.003926447 |  |  | 455460 | 0.9873741 | 0.9670213 | 0.002878612 | 0.9890548 | 0.007508304 | 0.9890542 | 0.005397889 |  |  | 602880 | 1.005282 | 0.9150489 | 0.006681064 | 0.9827281 | 0.01141038 | 0.9827227 | 0.008081014 |  |  | 903660 | 0.9890341 | 0.8678712 | 0.01586232 | 0.978173 | 0.007059822 | 0.9781684 | 0.009570919
|  |  | 336492 | 1.002234 | 0.9994305 | 0.0003441237 | 0.9999501 | 0.0751888 | 0.9999457 | 0.144027 |  |  | 560646 | 0.9947158 | 0.9866385 | 0.001154499 | 0.9965285 | 0.004746336 | 0.9965325 | 0.003926432 |  |  | 455760 | 0.9852161 | 0.9670213 | 0.002878612 | 0.9890681 | 0.007507633 | 0.9890675 | 0.005397547 |  |  | 603180 | 1.001919 | 0.9150489 | 0.006681064 | 0.9827304 | 0.01141031 | 0.982725 | 0.008081021 |  |  | 903960 | 0.9957479 | 0.8678712 | 0.01586232 | 0.9781848 | 0.00705986 | 0.9781802 | 0.009570731
|  |  | 336792 | 1.00313 | 0.9994305 | 0.0003441237 | 0.9999501 | 0.0751888 | 0.9999457 | 0.144027 |  |  | 560946 | 0.9956763 | 0.9866385 | 0.001154499 | 0.9965292 | 0.004746304 | 0.9965331 | 0.003926417 |  |  | 456060 | 0.9873741 | 0.9670213 | 0.002878612 | 0.9890814 | 0.007506964 | 0.9890808 | 0.005397206 |  |  | 603480 | 1.001919 | 0.9150489 | 0.006681064 | 0.9827327 | 0.01141023 | 0.9827273 | 0.008081028 |  |  | 904260 | 0.991272 | 0.8678712 | 0.01586232 | 0.9781965 | 0.007059899 | 0.9781919 | 0.009570544
|  |  | 337092 | 1.002234 | 0.9994305 | 0.0003441237 | 0.9999501 | 0.0751888 | 0.9999457 | 0.144027 |  |  | 561246 | 0.9956763 | 0.9866385 | 0.001154499 | 0.9965299 | 0.004746273 | 0.9965338 | 0.003926403 |  |  | 456360 | 0.9841371 | 0.9670213 | 0.002878612 | 0.9890947 | 0.007506296 | 0.9890941 | 0.005396866 |  |  | 603780 | 1.000238 | 0.9150489 | 0.006681064 | 0.982735 | 0.01141016 | 0.9827295 | 0.008081035 |  |  | 904560 | 0.991272 | 0.8678712 | 0.01586232 | 0.9782082 | 0.007059938 | 0.9782036 | 0.009570356
|  |  | 337392 | 1.002234 | 0.9994305 | 0.0003441237 | 0.9999501 | 0.0751888 | 0.9999457 | 0.144027 |  |  | 561546 | 0.9956763 | 0.9866385 | 0.001154499 | 0.9965305 | 0.004746241 | 0.9965345 | 0.003926388 |  |  | 456660 | 0.9841371 | 0.9670213 | 0.002878612 | 0.9891079 | 0.007505628 | 0.9891073 | 0.005396526 |  |  | 604080 | 1.000238 | 0.9150489 | 0.006681064 | 0.9827372 | 0.01141009 | 0.9827318 | 0.008081042 |  |  | 904860 | 0.9957479 | 0.8678712 | 0.01586232 | 0.9782199 | 0.007059976 | 0.9782153 | 0.009570169
|  |  | 337692 | 1.00313 | 0.9994305 | 0.0003441237 | 0.9999501 | 0.0751888 | 0.9999457 | 0.144027 |  |  | 561846 | 0.9956763 | 0.9866385 | 0.001154499 | 0.9965312 | 0.00474621 | 0.9965352 | 0.003926373 |  |  | 456960 | 0.9841371 | 0.9670213 | 0.002878612 | 0.9891211 | 0.007504962 | 0.9891205 | 0.005396187 |  |  | 604380 | 0.9985561 | 0.9150489 | 0.006681064 | 0.9827395 | 0.01141001 | 0.9827341 | 0.008081049 |  |  | 905160 | 0.991272 | 0.8678712 | 0.01586232 | 0.9782316 | 0.007060015 | 0.978227 | 0.009569983
|  |  | 337992 | 1.004026 | 0.9994305 | 0.0003441237 | 0.9999501 | 0.0751888 | 0.9999457 | 0.144027 |  |  | 562146 | 0.9966367 | 0.9866385 | 0.001154499 | 0.9965319 | 0.004746178 | 0.9965359 | 0.003926359 |  |  | 457260 | 0.9862951 | 0.9670213 | 0.002878612 | 0.9891343 | 0.007504296 | 0.9891337 | 0.005395848 |  |  | 604680 | 1.000238 | 0.9150489 | 0.006681064 | 0.9827417 | 0.01140994 | 0.9827363 | 0.008081056 |  |  | 905460 | 0.9845582 | 0.8678712 | 0.01586232 | 0.9782433 | 0.007060053 | 0.9782387 | 0.009569796
|  |  | 338292 | 1.00313 | 0.9994305 | 0.0003441237 | 0.9999501 | 0.0751888 | 0.9999457 | 0.144027 |  |  | 562446 | 0.9966367 | 0.9866385 | 0.001154499 | 0.9965326 | 0.004746147 | 0.9965365 | 0.003926344 |  |  | 457560 | 0.9873741 | 0.9670213 | 0.002878612 | 0.9891474 | 0.007503631 | 0.9891468 | 0.005395509 |  |  | 604980 | 1.001919 | 0.9150489 | 0.006681064 | 0.982744 | 0.01140987 | 0.9827385 | 0.008081063 |  |  | 905760 | 0.9890341 | 0.8678712 | 0.01586232 | 0.978255 | 0.007060092 | 0.9782503 | 0.00956961
|  |  | 338592 | 1.002234 | 0.9994305 | 0.0003441237 | 0.9999501 | 0.0751888 | 0.9999457 | 0.144027 |  |  | 562746 | 0.9956763 | 0.9866385 | 0.001154499 | 0.9965332 | 0.004746116 | 0.9965372 | 0.00392633 |  |  | 457860 | 0.9862951 | 0.9670213 | 0.002878612 | 0.9891606 | 0.007502967 | 0.98916 | 0.005395171 |  |  | 605280 | 1.003601 | 0.9150489 | 0.006681064 | 0.9827462 | 0.0114098 | 0.9827408 | 0.00808107 |  |  | 906060 | 0.9957479 | 0.8678712 | 0.01586232 | 0.9782666 | 0.00706013 | 0.978262 | 0.009569424
|  |  | 338892 | 1.004026 | 0.9994305 | 0.0003441237 | 0.9999501 | 0.0751888 | 0.9999457 | 0.144027 |  |  | 563046 | 0.9947158 | 0.9866385 | 0.001154499 | 0.9965339 | 0.004746085 | 0.9965379 | 0.003926316 |  |  | 458160 | 0.9873741 | 0.9670213 | 0.002878612 | 0.9891737 | 0.007502305 | 0.9891731 | 0.005394834 |  |  | 605580 | 1.003601 | 0.9150489 | 0.006681064 | 0.9827484 | 0.01140973 | 0.982743 | 0.008081077 |  |  | 906360 | 0.991272 | 0.8678712 | 0.01586232 | 0.9782782 | 0.007060169 | 0.9782736 | 0.009569239
|  |  | 339192 | 1.004026 | 0.9994305 | 0.0003441237 | 0.9999501 | 0.0751888 | 0.9999457 | 0.144027 |  |  | 563346 | 0.9966367 | 0.9866385 | 0.001154499 | 0.9965346 | 0.004746055 | 0.9965386 | 0.003926301 |  |  | 458460 | 0.9862951 | 0.9670213 | 0.002878612 | 0.9891868 | 0.007501643 | 0.9891862 | 0.005394497 |  |  | 605880 | 1.000238 | 0.9150489 | 0.006681064 | 0.9827507 | 0.01140966 | 0.9827452 | 0.008081085 |  |  | 906660 | 0.9979859 | 0.8678712 | 0.01586232 | 0.9782899 | 0.007060207 | 0.9782852 | 0.009569054
|  |  | 339492 | 1.00313 | 0.9994305 | 0.0003441237 | 0.9999501 | 0.0751888 | 0.9999457 | 0.144027 |  |  | 563646 | 0.9956763 | 0.9866385 | 0.001154499 | 0.9965352 | 0.004746024 | 0.9965392 | 0.003926287 |  |  | 458760 | 0.9852161 | 0.9670213 | 0.002878612 | 0.9891999 | 0.007500982 | 0.9891993 | 0.00539416 |  |  | 606180 | 0.9935117 | 0.9150489 | 0.006681064 | 0.9827529 | 0.01140958 | 0.9827474 | 0.008081092 |  |  | 906960 | 0.9890341 | 0.8678712 | 0.01586232 | 0.9783015 | 0.007060246 | 0.9782968 | 0.009568869
|  |  | 339792 | 1.00313 | 0.9994305 | 0.0003441237 | 0.9999501 | 0.0751888 | 0.9999457 | 0.144027 |  |  | 563946 | 0.9966367 | 0.9866385 | 0.001154499 | 0.9965359 | 0.004745994 | 0.9965399 | 0.003926273 |  |  | 459060 | 0.9809 | 0.9670213 | 0.002878612 | 0.9892129 | 0.007500322 | 0.9892123 | 0.005393824 |  |  | 606480 | 1.000238 | 0.9150489 | 0.006681064 | 0.9827551 | 0.01140951 | 0.9827497 | 0.008081099 |  |  | 907260 | 0.991272 | 0.8678712 | 0.01586232 | 0.9783131 | 0.007060284 | 0.9783084 | 0.009568685
|  |  | 340092 | 1.004026 | 0.9994305 | 0.0003441237 | 0.9999501 | 0.0751888 | 0.9999457 | 0.144027 |  |  | 564246 | 0.9956763 | 0.9866385 | 0.001154499 | 0.9965366 | 0.004745964 | 0.9965406 | 0.003926259 |  |  | 459360 | 0.9830581 | 0.9670213 | 0.002878612 | 0.9892259 | 0.007499662 | 0.9892254 | 0.005393489 |  |  | 606780 | 1.001919 | 0.9150489 | 0.006681064 | 0.9827573 | 0.01140944 | 0.9827519 | 0.008081106 |  |  | 907560 | 0.991272 | 0.8678712 | 0.01586232 | 0.9783247 | 0.007060323 | 0.97832 | 0.0095685
|  |  | 340392 | 1.004026 | 0.9994305 | 0.0003441237 | 0.9999501 | 0.0751888 | 0.9999457 | 0.144027 |  |  | 564546 | 0.9966367 | 0.9866385 | 0.001154499 | 0.9965372 | 0.004745934 | 0.9965412 | 0.003926246 |  |  | 459660 | 0.9841371 | 0.9670213 | 0.002878612 | 0.989239 | 0.007499004 | 0.9892384 | 0.005393154 |  |  | 607080 | 1.001919 | 0.9150489 | 0.006681064 | 0.9827595 | 0.01140937 | 0.9827541 | 0.008081114 |  |  | 907860 | 0.9979859 | 0.8678712 | 0.01586232 | 0.9783362 | 0.007060361 | 0.9783316 | 0.009568317
|  |  | 340692 | 1.00313 | 0.9994305 | 0.0003441237 | 0.9999501 | 0.0751888 | 0.9999457 | 0.144027 |  |  | 564846 | 0.9956763 | 0.9866385 | 0.001154499 | 0.9965379 | 0.004745904 | 0.9965419 | 0.003926232 |  |  | 459960 | 0.9852161 | 0.9670213 | 0.002878612 | 0.9892519 | 0.007498347 | 0.9892514 | 0.005392819 |  |  | 607380 | 0.9985561 | 0.9150489 | 0.006681064 | 0.9827617 | 0.01140931 | 0.9827563 | 0.008081121 |  |  | 908160 | 0.99351 | 0.8678712 | 0.01586232 | 0.9783478 | 0.0070604 | 0.9783431 | 0.009568133
|  |  | 340992 | 1.00313 | 0.9994305 | 0.0003441237 | 0.9999501 | 0.0751888 | 0.9999457 | 0.144027 |  |  | 565146 | 0.9956763 | 0.9866385 | 0.001154499 | 0.9965385 | 0.004745875 | 0.9965425 | 0.003926218 |  |  | 460260 | 0.9852161 | 0.9670213 | 0.002878612 | 0.9892649 | 0.00749769 | 0.9892643 | 0.005392485 |  |  | 607680 | 1.000238 | 0.9150489 | 0.006681064 | 0.9827639 | 0.01140924 | 0.9827584 | 0.008081128 |  |  | 908460 | 0.991272 | 0.8678712 | 0.01586232 | 0.9783593 | 0.007060438 | 0.9783546 | 0.00956795
|  |  | 341292 | 1.004026 | 0.9994305 | 0.0003441237 | 0.9999501 | 0.0751888 | 0.9999457 | 0.144027 |  |  | 565446 | 0.9966367 | 0.9866385 | 0.001154499 | 0.9965392 | 0.004745845 | 0.9965432 | 0.003926205 |  |  | 460560 | 0.9852161 | 0.9670213 | 0.002878612 | 0.9892779 | 0.007497035 | 0.9892773 | 0.005392151 |  |  | 607980 | 1.001919 | 0.9150489 | 0.006681064 | 0.9827661 | 0.01140917 | 0.9827606 | 0.008081136 |  |  | 908760 | 0.9979859 | 0.8678712 | 0.01586232 | 0.9783709 | 0.007060476 | 0.9783662 | 0.009567767
|  |  | 341592 | 1.00313 | 0.9994305 | 0.0003441237 | 0.9999501 | 0.0751888 | 0.9999457 | 0.144027 |  |  | 565746 | 0.9956763 | 0.9866385 | 0.001154499 | 0.9965398 | 0.004745816 | 0.9965439 | 0.003926192 |  |  | 460860 | 0.9852161 | 0.9670213 | 0.002878612 | 0.9892908 | 0.007496381 | 0.9892902 | 0.005391818 |  |  | 608280 | 1.000238 | 0.9150489 | 0.006681064 | 0.9827682 | 0.0114091 | 0.9827628 | 0.008081143 |  |  | 909060 | 0.9890341 | 0.8678712 | 0.01586232 | 0.9783824 | 0.007060515 | 0.9783777 | 0.009567584
|  |  | 341892 | 1.004026 | 0.9994305 | 0.0003441237 | 0.9999501 | 0.0751888 | 0.9999457 | 0.144027 |  |  | 566046 | 0.9947158 | 0.9866385 | 0.001154499 | 0.9965405 | 0.004745787 | 0.9965445 | 0.003926178 |  |  | 461160 | 0.9852161 | 0.9670213 | 0.002878612 | 0.9893037 | 0.007495727 | 0.9893031 | 0.005391485 |  |  | 608580 | 1.003601 | 0.9150489 | 0.006681064 | 0.9827704 | 0.01140903 | 0.982765 | 0.008081151 |  |  | 909360 | 0.99351 | 0.8678712 | 0.01586232 | 0.9783939 | 0.007060553 | 0.9783892 | 0.009567402
|  |  | 342192 | 1.00313 | 0.9994305 | 0.0003441237 | 0.9999501 | 0.0751888 | 0.9999457 | 0.144027 |  |  | 566346 | 0.9966367 | 0.9866385 | 0.001154499 | 0.9965411 | 0.004745758 | 0.9965452 | 0.003926165 |  |  | 461460 | 0.9841371 | 0.9670213 | 0.002878612 | 0.9893166 | 0.007495074 | 0.989316 | 0.005391153 |  |  | 608880 | 1.003601 | 0.9150489 | 0.006681064 | 0.9827726 | 0.01140896 | 0.9827671 | 0.008081158 |  |  | 909660 | 0.99351 | 0.8678712 | 0.01586232 | 0.9784054 | 0.007060592 | 0.9784007 | 0.00956722
|  |  | 342492 | 1.00313 | 0.9994305 | 0.0003441237 | 0.9999501 | 0.0751888 | 0.9999457 | 0.144027 |  |  | 566646 | 0.9956763 | 0.9866385 | 0.001154499 | 0.9965418 | 0.004745729 | 0.9965458 | 0.003926152 |  |  | 461760 | 0.9852161 | 0.9670213 | 0.002878612 | 0.9893295 | 0.007494423 | 0.9893289 | 0.005390822 |  |  | 609180 | 1.000238 | 0.9150489 | 0.006681064 | 0.9827747 | 0.0114089 | 0.9827693 | 0.008081166 |  |  | 909960 | 0.9867961 | 0.8678712 | 0.01586232 | 0.9784169 | 0.00706063 | 0.9784121 | 0.009567038
|  |  | 342792 | 1.002234 | 0.9994305 | 0.0003441237 | 0.9999501 | 0.0751888 | 0.9999457 | 0.144027 |  |  | 566946 | 0.9966367 | 0.9866385 | 0.001154499 | 0.9965424 | 0.0047457 | 0.9965465 | 0.003926139 |  |  | 462060 | 0.9873741 | 0.9670213 | 0.002878612 | 0.9893423 | 0.007493772 | 0.9893417 | 0.00539049 |  |  | 609480 | 1.000238 | 0.9150489 | 0.006681064 | 0.9827769 | 0.01140883 | 0.9827714 | 0.008081173 |  |  | 910260 | 0.991272 | 0.8678712 | 0.01586232 | 0.9784283 | 0.007060669 | 0.9784236 | 0.009566857
|  |  | 343092 | 1.002234 | 0.9994305 | 0.0003441237 | 0.9999501 | 0.0751888 | 0.9999457 | 0.144027 |  |  | 567246 | 0.9956763 | 0.9866385 | 0.001154499 | 0.9965431 | 0.004745671 | 0.9965471 | 0.003926126 |  |  | 462360 | 0.9852161 | 0.9670213 | 0.002878612 | 0.9893551 | 0.007493122 | 0.9893546 | 0.00539016 |  |  | 609780 | 0.9985561 | 0.9150489 | 0.006681064 | 0.982779 | 0.01140876 | 0.9827736 | 0.008081181 |  |  | 910560 | 0.991272 | 0.8678712 | 0.01586232 | 0.9784398 | 0.007060707 | 0.9784351 | 0.009566676
|  |  | 343392 | 1.00313 | 0.9994305 | 0.0003441237 | 0.9999501 | 0.0751888 | 0.9999457 | 0.144027 |  |  | 567546 | 0.9966367 | 0.9866385 | 0.001154499 | 0.9965437 | 0.004745643 | 0.9965478 | 0.003926113 |  |  | 462660 | 0.9852161 | 0.9670213 | 0.002878612 | 0.9893679 | 0.007492473 | 0.9893674 | 0.005389829 |  |  | 610080 | 0.9968746 | 0.9150489 | 0.006681064 | 0.9827812 | 0.0114087 | 0.9827757 | 0.008081189 |  |  | 910860 | 0.9957479 | 0.8678712 | 0.01586232 | 0.9784512 | 0.007060745 | 0.9784465 | 0.009566495
|  |  | 343692 | 1.004922 | 0.9994305 | 0.0003441237 | 0.9999501 | 0.0751888 | 0.9999457 | 0.144027 |  |  | 567846 | 0.9956763 | 0.9866385 | 0.001154499 | 0.9965444 | 0.004745615 | 0.9965484 | 0.0039261 |  |  | 462960 | 0.9841371 | 0.9670213 | 0.002878612 | 0.9893807 | 0.007491825 | 0.9893802 | 0.0053895 |  |  | 610380 | 0.9968746 | 0.9150489 | 0.006681064 | 0.9827833 | 0.01140863 | 0.9827779 | 0.008081196 |  |  | 911160 | 0.991272 | 0.8678712 | 0.01586232 | 0.9784626 | 0.007060784 | 0.9784579 | 0.009566315
|  |  | 343992 | 1.002234 | 0.9994305 | 0.0003441237 | 0.9999501 | 0.0751888 | 0.9999457 | 0.144027 |  |  | 568146 | 0.9947158 | 0.9866385 | 0.001154499 | 0.996545 | 0.004745587 | 0.996549 | 0.003926088 |  |  | 463260 | 0.9862951 | 0.9670213 | 0.002878612 | 0.9893935 | 0.007491178 | 0.9893929 | 0.00538917 |  |  | 610680 | 1.001919 | 0.9150489 | 0.006681064 | 0.9827854 | 0.01140856 | 0.98278 | 0.008081204 |  |  | 911460 | 0.9957479 | 0.8678712 | 0.01586232 | 0.9784741 | 0.007060822 | 0.9784693 | 0.009566135
|  |  | 344292 | 1.002234 | 0.9994305 | 0.0003441237 | 0.9999501 | 0.0751888 | 0.9999457 | 0.144027 |  |  | 568446 | 0.9975972 | 0.9866385 | 0.001154499 | 0.9965456 | 0.004745559 | 0.9965497 | 0.003926075 |  |  | 463560 | 0.9852161 | 0.9670213 | 0.002878612 | 0.9894062 | 0.007490532 | 0.9894057 | 0.005388842 |  |  | 610980 | 1.003601 | 0.9150489 | 0.006681064 | 0.9827876 | 0.0114085 | 0.9827821 | 0.008081212 |  |  | 911760 | 1.000224 | 0.8678712 | 0.01586232 | 0.9784855 | 0.007060861 | 0.9784807 | 0.009565955
|  |  | 344592 | 1.004026 | 0.9994305 | 0.0003441237 | 0.9999501 | 0.0751888 | 0.9999457 | 0.144027 |  |  | 568746 | 0.9956763 | 0.9866385 | 0.001154499 | 0.9965463 | 0.004745531 | 0.9965503 | 0.003926063 |  |  | 463860 | 0.9852161 | 0.9670213 | 0.002878612 | 0.9894189 | 0.007489886 | 0.9894184 | 0.005388513 |  |  | 611280 | 1.000238 | 0.9150489 | 0.006681064 | 0.9827897 | 0.01140843 | 0.9827842 | 0.00808122 |  |  | 912060 | 0.9979859 | 0.8678712 | 0.01586232 | 0.9784968 | 0.007060899 | 0.9784921 | 0.009565775
|  |  | 344892 | 1.004026 | 0.9994305 | 0.0003441237 | 0.9999501 | 0.0751888 | 0.9999457 | 0.144027 |  |  | 569046 | 0.9956763 | 0.9866385 | 0.001154499 | 0.9965469 | 0.004745503 | 0.996551 | 0.00392605 |  |  | 464160 | 0.9862951 | 0.9670213 | 0.002878612 | 0.9894316 | 0.007489242 | 0.9894311 | 0.005388186 |  |  | 611580 | 1.001919 | 0.9150489 | 0.006681064 | 0.9827918 | 0.01140837 | 0.9827863 | 0.008081227 |  |  | 912360 | 0.9979859 | 0.8678712 | 0.01586232 | 0.9785082 | 0.007060937 | 0.9785035 | 0.009565596
|  |  | 345192 | 1.00313 | 0.9994305 | 0.0003441237 | 0.9999501 | 0.0751888 | 0.9999457 | 0.144027 |  |  | 569346 | 0.9956763 | 0.9866385 | 0.001154499 | 0.9965475 | 0.004745476 | 0.9965516 | 0.003926038 |  |  | 464460 | 0.9852161 | 0.9670213 | 0.002878612 | 0.9894443 | 0.007488599 | 0.9894438 | 0.005387858 |  |  | 611880 | 0.9985561 | 0.9150489 | 0.006681064 | 0.9827939 | 0.0114083 | 0.9827884 | 0.008081235 |  |  | 912660 | 0.9890341 | 0.8678712 | 0.01586232 | 0.9785196 | 0.007060976 | 0.9785148 | 0.009565417
|  |  | 345492 | 1.002234 | 0.9994305 | 0.0003441237 | 0.9999501 | 0.0751888 | 0.9999457 | 0.144027 |  |  | 569646 | 0.9937554 | 0.9866385 | 0.001154499 | 0.9965482 | 0.004745448 | 0.9965522 | 0.003926026 |  |  | 464760 | 0.9862951 | 0.9670213 | 0.002878612 | 0.989457 | 0.007487956 | 0.9894564 | 0.005387531 |  |  | 612180 | 1.001919 | 0.9150489 | 0.006681064 | 0.982796 | 0.01140824 | 0.9827905 | 0.008081243 |  |  | 912960 | 0.9867961 | 0.8678712 | 0.01586232 | 0.9785309 | 0.007061014 | 0.9785262 | 0.009565239
|  |  | 345792 | 1.001338 | 0.9994305 | 0.0003441237 | 0.9999501 | 0.0751888 | 0.9999457 | 0.144027 |  |  | 569946 | 0.9956763 | 0.9866385 | 0.001154499 | 0.9965488 | 0.004745421 | 0.9965529 | 0.003926014 |  |  | 465060 | 0.9862951 | 0.9670213 | 0.002878612 | 0.9894696 | 0.007487315 | 0.9894691 | 0.005387205 |  |  | 612480 | 1.001919 | 0.9150489 | 0.006681064 | 0.9827981 | 0.01140818 | 0.9827926 | 0.008081251 |  |  | 913260 | 0.991272 | 0.8678712 | 0.01586232 | 0.9785423 | 0.007061052 | 0.9785375 | 0.00956506
|  |  | 346092 | 1.00313 | 0.9994305 | 0.0003441237 | 0.9999501 | 0.0751888 | 0.9999457 | 0.144027 |  |  | 570246 | 0.9947158 | 0.9866385 | 0.001154499 | 0.9965494 | 0.004745394 | 0.9965535 | 0.003926002 |  |  | 465360 | 0.9852161 | 0.9670213 | 0.002878612 | 0.9894822 | 0.007486674 | 0.9894817 | 0.005386879 |  |  | 612780 | 1.000238 | 0.9150489 | 0.006681064 | 0.9828002 | 0.01140811 | 0.9827947 | 0.008081259 |  |  | 913560 | 0.9957479 | 0.8678712 | 0.01586232 | 0.9785536 | 0.007061091 | 0.9785488 | 0.009564882
|  |  | 346392 | 1.002234 | 0.9994305 | 0.0003441237 | 0.9999501 | 0.0751888 | 0.9999457 | 0.144027 |  |  | 570546 | 0.9956763 | 0.9866385 | 0.001154499 | 0.99655 | 0.004745367 | 0.9965541 | 0.00392599 |  |  | 465660 | 0.9862951 | 0.9670213 | 0.002878612 | 0.9894948 | 0.007486035 | 0.9894943 | 0.005386554 |  |  | 613080 | 1.001919 | 0.9150489 | 0.006681064 | 0.9828023 | 0.01140805 | 0.9827968 | 0.008081267 |  |  | 913860 | 0.991272 | 0.8678712 | 0.01586232 | 0.9785649 | 0.007061129 | 0.9785601 | 0.009564705
|  |  | 346692 | 1.002234 | 0.9994305 | 0.0003441237 | 0.9999501 | 0.0751888 | 0.9999457 | 0.144027 |  |  | 570846 | 0.9966367 | 0.9866385 | 0.001154499 | 0.9965507 | 0.004745341 | 0.9965547 | 0.003925978 |  |  | 465960 | 0.9862951 | 0.9670213 | 0.002878612 | 0.9895074 | 0.007485396 | 0.9895069 | 0.005386229 |  |  | 613380 | 1.000238 | 0.9150489 | 0.006681064 | 0.9828044 | 0.01140799 | 0.9827989 | 0.008081275 |  |  | 914160 | 0.9957479 | 0.8678712 | 0.01586232 | 0.9785762 | 0.007061167 | 0.9785714 | 0.009564527
|  |  | 346992 | 1.00313 | 0.9994305 | 0.0003441237 | 0.9999501 | 0.0751888 | 0.9999457 | 0.144027 |  |  | 571146 | 0.9956763 | 0.9866385 | 0.001154499 | 0.9965513 | 0.004745314 | 0.9965554 | 0.003925966 |  |  | 466260 | 0.9841371 | 0.9670213 | 0.002878612 | 0.98952 | 0.007484758 | 0.9895194 | 0.005385904 |  |  | 613680 | 1.001919 | 0.9150489 | 0.006681064 | 0.9828064 | 0.01140792 | 0.9828009 | 0.008081283 |  |  | 914460 | 0.9979859 | 0.8678712 | 0.01586232 | 0.9785875 | 0.007061206 | 0.9785827 | 0.00956435
|  |  | 347292 | 1.002234 | 0.9994305 | 0.0003441237 | 0.9999501 | 0.0751888 | 0.9999457 | 0.144027 |  |  | 571446 | 0.9947158 | 0.9866385 | 0.001154499 | 0.9965519 | 0.004745287 | 0.996556 | 0.003925954 |  |  | 466560 | 0.9862951 | 0.9670213 | 0.002878612 | 0.9895325 | 0.007484121 | 0.989532 | 0.005385581 |  |  | 613980 | 1.003601 | 0.9150489 | 0.006681064 | 0.9828085 | 0.01140786 | 0.982803 | 0.008081291 |  |  | 914760 | 0.991272 | 0.8678712 | 0.01586232 | 0.9785987 | 0.007061244 | 0.9785939 | 0.009564174
|  |  | 347592 | 1.002234 | 0.9994305 | 0.0003441237 | 0.9999501 | 0.0751888 | 0.9999457 | 0.144027 |  |  | 571746 | 0.9956763 | 0.9866385 | 0.001154499 | 0.9965525 | 0.004745261 | 0.9965566 | 0.003925943 |  |  | 466860 | 0.9862951 | 0.9670213 | 0.002878612 | 0.989545 | 0.007483485 | 0.9895445 | 0.005385257 | [12 empty] | 915060 | 0.9979859 | 0.8678712 | 0.01586232 | 0.97861 | 0.007061282 | 0.9786052 | 0.009563997
|  |  | 347892 | 1.00313 | 0.9994305 | 0.0003441237 | 0.9999501 | 0.0751888 | 0.9999457 | 0.144027 |  |  | 572046 | 0.9966367 | 0.9866385 | 0.001154499 | 0.9965531 | 0.004745235 | 0.9965572 | 0.003925931 |  |  | 467160 | 0.9884531 | 0.9670213 | 0.002878612 | 0.9895575 | 0.00748285 | 0.989557 | 0.005384934 | [12 empty] | 915360 | 0.9957479 | 0.8678712 | 0.01586232 | 0.9786212 | 0.007061321 | 0.9786164 | 0.009563821
|  |  | 348192 | 1.00313 | 0.9994305 | 0.0003441237 | 0.9999501 | 0.0751888 | 0.9999457 | 0.144027 |  |  | 572346 | 0.9966367 | 0.9866385 | 0.001154499 | 0.9965538 | 0.004745209 | 0.9965578 | 0.00392592 |  |  | 467460 | 0.9873741 | 0.9670213 | 0.002878612 | 0.98957 | 0.007482216 | 0.9895695 | 0.005384612 | [12 empty] | 915660 | 0.9957479 | 0.8678712 | 0.01586232 | 0.9786325 | 0.007061359 | 0.9786277 | 0.009563645
|  |  | 348492 | 1.00313 | 0.9994305 | 0.0003441237 | 0.9999501 | 0.0751888 | 0.9999457 | 0.144027 |  |  | 572646 | 0.9966367 | 0.9866385 | 0.001154499 | 0.9965544 | 0.004745183 | 0.9965585 | 0.003925908 |  |  | 467760 | 0.9884531 | 0.9670213 | 0.002878612 | 0.9895825 | 0.007481583 | 0.9895819 | 0.00538429 | [12 empty] | 915960 | 0.99351 | 0.8678712 | 0.01586232 | 0.9786437 | 0.007061397 | 0.9786389 | 0.00956347
|  |  | 348792 | 1.00313 | 0.9994305 | 0.0003441237 | 0.9999501 | 0.0751888 | 0.9999457 | 0.144027 |  |  | 572946 | 0.9966367 | 0.9866385 | 0.001154499 | 0.996555 | 0.004745157 | 0.9965591 | 0.003925897 |  |  | 468060 | 0.9862951 | 0.9670213 | 0.002878612 | 0.9895949 | 0.007480951 | 0.9895944 | 0.005383968 | [12 empty] | 916260 | 0.9979859 | 0.8678712 | 0.01586232 | 0.9786549 | 0.007061435 | 0.9786501 | 0.009563295
|  |  | 349092 | 1.00313 | 0.9994305 | 0.0003441237 | 0.9999501 | 0.0751888 | 0.9999457 | 0.144027 |  |  | 573246 | 0.9966367 | 0.9866385 | 0.001154499 | 0.9965556 | 0.004745132 | 0.9965597 | 0.003925886 |  |  | 468360 | 0.9862951 | 0.9670213 | 0.002878612 | 0.9896073 | 0.00748032 | 0.9896068 | 0.005383647 | [12 empty] | 916560 | 0.99351 | 0.8678712 | 0.01586232 | 0.9786661 | 0.007061474 | 0.9786613 | 0.00956312
|  |  | 349392 | 1.00313 | 0.9994305 | 0.0003441237 | 0.9999501 | 0.0751888 | 0.9999457 | 0.144027 |  |  | 573546 | 0.9975972 | 0.9866385 | 0.001154499 | 0.9965562 | 0.004745106 | 0.9965603 | 0.003925875 |  |  | 468660 | 0.9862951 | 0.9670213 | 0.002878612 | 0.9896197 | 0.00747969 | 0.9896192 | 0.005383327 | [12 empty] | 916860 | 0.991272 | 0.8678712 | 0.01586232 | 0.9786773 | 0.007061512 | 0.9786724 | 0.009562945
|  |  | 349692 | 1.00313 | 0.9994305 | 0.0003441237 | 0.9999501 | 0.0751888 | 0.9999457 | 0.144027 |  |  | 573846 | 0.9956763 | 0.9866385 | 0.001154499 | 0.9965568 | 0.004745081 | 0.9965609 | 0.003925864 |  |  | 468960 | 0.9862951 | 0.9670213 | 0.002878612 | 0.9896321 | 0.00747906 | 0.9896315 | 0.005383007 | [12 empty] | 917160 | 0.9890341 | 0.8678712 | 0.01586232 | 0.9786884 | 0.00706155 | 0.9786836 | 0.009562771
|  |  | 349992 | 1.00313 | 0.9994305 | 0.0003441237 | 0.9999501 | 0.0751888 | 0.9999457 | 0.144027 |  |  | 574146 | 0.9966367 | 0.9866385 | 0.001154499 | 0.9965574 | 0.004745056 | 0.9965615 | 0.003925853 |  |  | 469260 | 0.9852161 | 0.9670213 | 0.002878612 | 0.9896444 | 0.007478432 | 0.9896439 | 0.005382687 | [12 empty] | 917460 | 0.991272 | 0.8678712 | 0.01586232 | 0.9786996 | 0.007061588 | 0.9786947 | 0.009562597
|  |  | 350292 | 1.00313 | 0.9994305 | 0.0003441237 | 0.9999501 | 0.0751888 | 0.9999457 | 0.144027 |  |  | 574446 | 0.9966367 | 0.9866385 | 0.001154499 | 0.996558 | 0.004745031 | 0.9965621 | 0.003925842 |  |  | 469560 | 0.9884531 | 0.9670213 | 0.002878612 | 0.9896568 | 0.007477804 | 0.9896562 | 0.005382368 | [12 empty] | 917760 | 0.99351 | 0.8678712 | 0.01586232 | 0.9787107 | 0.007061627 | 0.9787059 | 0.009562423
|  |  | 350592 | 1.00313 | 0.9994305 | 0.0003441237 | 0.9999501 | 0.0751888 | 0.9999457 | 0.144027 |  |  | 574746 | 0.9956763 | 0.9866385 | 0.001154499 | 0.9965586 | 0.004745006 | 0.9965627 | 0.003925831 |  |  | 469860 | 0.9873741 | 0.9670213 | 0.002878612 | 0.9896691 | 0.007477178 | 0.9896686 | 0.00538205 | [12 empty] | 918060 | 0.99351 | 0.8678712 | 0.01586232 | 0.9787219 | 0.007061665 | 0.978717 | 0.009562249
|  |  | 350892 | 1.004922 | 0.9994305 | 0.0003441237 | 0.9999501 | 0.0751888 | 0.9999457 | 0.144027 |  |  | 575046 | 0.9966367 | 0.9866385 | 0.001154499 | 0.9965592 | 0.004744981 | 0.9965633 | 0.00392582 |  |  | 470160 | 0.9873741 | 0.9670213 | 0.002878612 | 0.9896814 | 0.007476552 | 0.9896809 | 0.005381732 | [12 empty] | 918360 | 0.9957479 | 0.8678712 | 0.01586232 | 0.978733 | 0.007061703 | 0.9787281 | 0.009562076
|  |  | 351192 | 1.004026 | 0.9994305 | 0.0003441237 | 0.9999501 | 0.0751888 | 0.9999457 | 0.144027 |  |  | 575346 | 0.9947158 | 0.9866385 | 0.001154499 | 0.9965598 | 0.004744956 | 0.9965639 | 0.00392581 |  |  | 470460 | 0.9873741 | 0.9670213 | 0.002878612 | 0.9896937 | 0.007475927 | 0.9896931 | 0.005381414 | [12 empty] | 918660 | 0.9979859 | 0.8678712 | 0.01586232 | 0.9787441 | 0.007061741 | 0.9787392 | 0.009561904
|  |  | 351492 | 1.002234 | 0.9994305 | 0.0003441237 | 0.9999501 | 0.0751888 | 0.9999457 | 0.144027 |  |  | 575646 | 0.9947158 | 0.9866385 | 0.001154499 | 0.9965604 | 0.004744932 | 0.9965645 | 0.003925799 |  |  | 470760 | 0.9862951 | 0.9670213 | 0.002878612 | 0.9897059 | 0.007475303 | 0.9897054 | 0.005381097 | [12 empty] | 918960 | 1.000224 | 0.8678712 | 0.01586232 | 0.9787552 | 0.00706178 | 0.9787503 | 0.009561731
|  |  | 351792 | 1.002234 | 0.9994305 | 0.0003441237 | 0.9999501 | 0.0751888 | 0.9999457 | 0.144027 |  |  | 575946 | 0.9956763 | 0.9866385 | 0.001154499 | 0.996561 | 0.004744907 | 0.9965651 | 0.003925789 |  |  | 471060 | 0.9852161 | 0.9670213 | 0.002878612 | 0.9897182 | 0.00747468 | 0.9897176 | 0.00538078 | [12 empty] | 919260 | 0.9979859 | 0.8678712 | 0.01586232 | 0.9787663 | 0.007061818 | 0.9787614 | 0.009561559
|  |  | 352092 | 1.00313 | 0.9994305 | 0.0003441237 | 0.9999501 | 0.0751888 | 0.9999457 | 0.144027 |  |  | 576246 | 0.9966367 | 0.9866385 | 0.001154499 | 0.9965616 | 0.004744883 | 0.9965657 | 0.003925778 |  |  | 471360 | 0.9862951 | 0.9670213 | 0.002878612 | 0.9897304 | 0.007474058 | 0.9897298 | 0.005380464 | [12 empty] | 919560 | 0.991272 | 0.8678712 | 0.01586232 | 0.9787773 | 0.007061856 | 0.9787724 | 0.009561387
|  |  | 352392 | 1.00313 | 0.9994305 | 0.0003441237 | 0.9999501 | 0.0751888 | 0.9999457 | 0.144027 |  |  | 576546 | 0.9956763 | 0.9866385 | 0.001154499 | 0.9965622 | 0.004744859 | 0.9965663 | 0.003925768 |  |  | 471660 | 0.9873741 | 0.9670213 | 0.002878612 | 0.9897426 | 0.007473437 | 0.989742 | 0.005380149 | [12 empty] | 919860 | 0.9890341 | 0.8678712 | 0.01586232 | 0.9787884 | 0.007061894 | 0.9787835 | 0.009561215
|  |  | 352692 | 1.004026 | 0.9994305 | 0.0003441237 | 0.9999501 | 0.0751888 | 0.9999457 | 0.144027 |  |  | 576846 | 0.9966367 | 0.9866385 | 0.001154499 | 0.9965628 | 0.004744835 | 0.9965669 | 0.003925758 |  |  | 471960 | 0.9873741 | 0.9670213 | 0.002878612 | 0.9897547 | 0.007472817 | 0.9897542 | 0.005379834 | [12 empty] | 920160 | 0.9979859 | 0.8678712 | 0.01586232 | 0.9787994 | 0.007061932 | 0.9787945 | 0.009561044
|  |  | 352992 | 1.00313 | 0.9994305 | 0.0003441237 | 0.9999501 | 0.0751888 | 0.9999457 | 0.144027 |  |  | 577146 | 0.9956763 | 0.9866385 | 0.001154499 | 0.9965634 | 0.004744811 | 0.9965675 | 0.003925748 |  |  | 472260 | 0.9873741 | 0.9670213 | 0.002878612 | 0.9897669 | 0.007472198 | 0.9897664 | 0.005379519 | [12 empty] | 920460 | 0.99351 | 0.8678712 | 0.01586232 | 0.9788104 | 0.00706197 | 0.9788055 | 0.009560873
|  |  | 353292 | 1.002234 | 0.9994305 | 0.0003441237 | 0.9999501 | 0.0751888 | 0.9999457 | 0.144027 |  |  | 577446 | 0.9956763 | 0.9866385 | 0.001154499 | 0.996564 | 0.004744788 | 0.9965681 | 0.003925737 |  |  | 472560 | 0.9873741 | 0.9670213 | 0.002878612 | 0.989779 | 0.00747158 | 0.9897785 | 0.005379205 | [12 empty] | 920760 | 1.002462 | 0.8678712 | 0.01586232 | 0.9788215 | 0.007062009 | 0.9788166 | 0.009560702
|  |  | 353592 | 1.001338 | 0.9994305 | 0.0003441237 | 0.9999501 | 0.0751888 | 0.9999457 | 0.144027 |  |  | 577746 | 0.9966367 | 0.9866385 | 0.001154499 | 0.9965646 | 0.004744764 | 0.9965687 | 0.003925727 |  |  | 472860 | 0.9852161 | 0.9670213 | 0.002878612 | 0.9897912 | 0.007470963 | 0.9897906 | 0.005378891 | [12 empty] | 921060 | 0.9957479 | 0.8678712 | 0.01586232 | 0.9788325 | 0.007062047 | 0.9788276 | 0.009560532
|  |  | 353892 | 1.002234 | 0.9994305 | 0.0003441237 | 0.9999501 | 0.0751888 | 0.9999457 | 0.144027 |  |  | 578046 | 0.9966367 | 0.9866385 | 0.001154499 | 0.9965651 | 0.00474474 | 0.9965693 | 0.003925718 |  |  | 473160 | 0.9862951 | 0.9670213 | 0.002878612 | 0.9898033 | 0.007470346 | 0.9898027 | 0.005378578 | [12 empty] | 921360 | 0.991272 | 0.8678712 | 0.01586232 | 0.9788435 | 0.007062085 | 0.9788385 | 0.009560362
|  |  | 354192 | 1.00313 | 0.9994305 | 0.0003441237 | 0.9999501 | 0.0751888 | 0.9999457 | 0.144027 |  |  | 578346 | 0.9966367 | 0.9866385 | 0.001154499 | 0.9965657 | 0.004744717 | 0.9965699 | 0.003925708 |  |  | 473460 | 0.9852161 | 0.9670213 | 0.002878612 | 0.9898153 | 0.007469731 | 0.9898148 | 0.005378265 | [12 empty] | 921660 | 0.9979859 | 0.8678712 | 0.01586232 | 0.9788544 | 0.007062123 | 0.9788495 | 0.009560192
|  |  | 354492 | 1.00313 | 0.9994305 | 0.0003441237 | 0.9999501 | 0.0751888 | 0.9999457 | 0.144027 |  |  | 578646 | 0.9975972 | 0.9866385 | 0.001154499 | 0.9965663 | 0.004744694 | 0.9965705 | 0.003925698 |  |  | 473760 | 0.9873741 | 0.9670213 | 0.002878612 | 0.9898274 | 0.007469116 | 0.9898269 | 0.005377953 | [12 empty] | 921960 | 0.9979859 | 0.8678712 | 0.01586232 | 0.9788654 | 0.007062161 | 0.9788605 | 0.009560022
|  |  | 354792 | 1.00313 | 0.9994305 | 0.0003441237 | 0.9999501 | 0.0751888 | 0.9999457 | 0.144027 |  |  | 578946 | 0.9985577 | 0.9866385 | 0.001154499 | 0.9965669 | 0.004744671 | 0.9965711 | 0.003925688 |  |  | 474060 | 0.9873741 | 0.9670213 | 0.002878612 | 0.9898394 | 0.007468503 | 0.9898389 | 0.005377641 | [12 empty] | 922260 | 0.99351 | 0.8678712 | 0.01586232 | 0.9788764 | 0.007062199 | 0.9788714 | 0.009559853
|  |  | 355092 | 1.00313 | 0.9994305 | 0.0003441237 | 0.9999501 | 0.0751888 | 0.9999457 | 0.144027 |  |  | 579246 | 0.9966367 | 0.9866385 | 0.001154499 | 0.9965675 | 0.004744648 | 0.9965716 | 0.003925679 |  |  | 474360 | 0.9884531 | 0.9670213 | 0.002878612 | 0.9898515 | 0.00746789 | 0.9898509 | 0.00537733 | [12 empty] | 922560 | 0.9957479 | 0.8678712 | 0.01586232 | 0.9788873 | 0.007062237 | 0.9788823 | 0.009559684
|  |  | 355392 | 1.002234 | 0.9994305 | 0.0003441237 | 0.9999501 | 0.0751888 | 0.9999457 | 0.144027 |  |  | 579546 | 0.9975972 | 0.9866385 | 0.001154499 | 0.9965681 | 0.004744625 | 0.9965722 | 0.003925669 |  |  | 474660 | 0.9862951 | 0.9670213 | 0.002878612 | 0.9898635 | 0.007467278 | 0.9898629 | 0.005377019 | [12 empty] | 922860 | 0.9957479 | 0.8678712 | 0.01586232 | 0.9788982 | 0.007062275 | 0.9788933 | 0.009559515
|  |  | 355692 | 1.004026 | 0.9994305 | 0.0003441237 | 0.9999501 | 0.0751888 | 0.9999457 | 0.144027 |  |  | 579846 | 0.9975972 | 0.9866385 | 0.001154499 | 0.9965686 | 0.004744603 | 0.9965728 | 0.00392566 |  |  | 474960 | 0.9873741 | 0.9670213 | 0.002878612 | 0.9898754 | 0.007466668 | 0.9898749 | 0.005376709 | [12 empty] | 923160 | 0.9890341 | 0.8678712 | 0.01586232 | 0.9789091 | 0.007062314 | 0.9789042 | 0.009559347
|  |  | 355992 | 1.00313 | 0.9994305 | 0.0003441237 | 0.9999501 | 0.0751888 | 0.9999457 | 0.144027 |  |  | 580146 | 0.9966367 | 0.9866385 | 0.001154499 | 0.9965692 | 0.00474458 | 0.9965734 | 0.00392565 |  |  | 475260 | 0.9884531 | 0.9670213 | 0.002878612 | 0.9898874 | 0.007466058 | 0.9898869 | 0.005376399 | [12 empty] | 923460 | 0.9957479 | 0.8678712 | 0.01586232 | 0.97892 | 0.007062352 | 0.9789151 | 0.009559179
|  |  | 356292 | 1.00313 | 0.9994305 | 0.0003441237 | 0.9999501 | 0.0751888 | 0.9999457 | 0.144027 |  |  | 580446 | 0.9975972 | 0.9866385 | 0.001154499 | 0.9965698 | 0.004744558 | 0.9965739 | 0.003925641 |  |  | 475560 | 0.9873741 | 0.9670213 | 0.002878612 | 0.9898993 | 0.007465449 | 0.9898988 | 0.00537609 | [12 empty] | 923760 | 0.99351 | 0.8678712 | 0.01586232 | 0.9789309 | 0.00706239 | 0.978926 | 0.009559011
|  |  | 356592 | 1.004026 | 0.9994305 | 0.0003441237 | 0.9999501 | 0.0751888 | 0.9999457 | 0.144027 |  |  | 580746 | 0.9956763 | 0.9866385 | 0.001154499 | 0.9965703 | 0.004744535 | 0.9965745 | 0.003925632 |  |  | 475860 | 0.9873741 | 0.9670213 | 0.002878612 | 0.9899113 | 0.007464841 | 0.9899108 | 0.005375781 | [12 empty] | 924060 | 0.9979859 | 0.8678712 | 0.01586232 | 0.9789418 | 0.007062428 | 0.9789368 | 0.009558844
|  |  | 356892 | 1.004922 | 0.9994305 | 0.0003441237 | 0.9999501 | 0.0751888 | 0.9999457 | 0.144027 |  |  | 581046 | 0.9966367 | 0.9866385 | 0.001154499 | 0.9965709 | 0.004744513 | 0.9965751 | 0.003925622 |  |  | 476160 | 0.9873741 | 0.9670213 | 0.002878612 | 0.9899232 | 0.007464234 | 0.9899227 | 0.005375473 | [12 empty] | 924360 | 0.9979859 | 0.8678712 | 0.01586232 | 0.9789527 | 0.007062466 | 0.9789477 | 0.009558676
|  |  | 357192 | 1.004026 | 0.9994305 | 0.0003441237 | 0.9999501 | 0.0751888 | 0.9999457 | 0.144027 |  |  | 581346 | 0.9966367 | 0.9866385 | 0.001154499 | 0.9965715 | 0.004744491 | 0.9965757 | 0.003925613 |  |  | 476460 | 0.9852161 | 0.9670213 | 0.002878612 | 0.9899351 | 0.007463628 | 0.9899346 | 0.005375165 | [12 empty] | 924660 | 1.002462 | 0.8678712 | 0.01586232 | 0.9789635 | 0.007062504 | 0.9789585 | 0.009558509
|  |  | 357492 | 1.00313 | 0.9994305 | 0.0003441237 | 0.9999501 | 0.0751888 | 0.9999457 | 0.144027 |  |  | 581646 | 0.9966367 | 0.9866385 | 0.001154499 | 0.9965721 | 0.004744469 | 0.9965762 | 0.003925604 |  |  | 476760 | 0.9852161 | 0.9670213 | 0.002878612 | 0.9899469 | 0.007463022 | 0.9899464 | 0.005374858 | [12 empty] | 924960 | 0.99351 | 0.8678712 | 0.01586232 | 0.9789744 | 0.007062542 | 0.9789694 | 0.009558343
|  |  | 357792 | 1.00313 | 0.9994305 | 0.0003441237 | 0.9999501 | 0.0751888 | 0.9999457 | 0.144027 |  |  | 581946 | 0.9966367 | 0.9866385 | 0.001154499 | 0.9965726 | 0.004744447 | 0.9965768 | 0.003925595 |  |  | 477060 | 0.9852161 | 0.9670213 | 0.002878612 | 0.9899588 | 0.007462418 | 0.9899583 | 0.005374551 | [12 empty] | 925260 | 0.9979859 | 0.8678712 | 0.01586232 | 0.9789852 | 0.00706258 | 0.9789802 | 0.009558176
|  |  | 358092 | 1.00313 | 0.9994305 | 0.0003441237 | 0.9999501 | 0.0751888 | 0.9999457 | 0.144027 |  |  | 582246 | 0.9956763 | 0.9866385 | 0.001154499 | 0.9965732 | 0.004744426 | 0.9965774 | 0.003925586 |  |  | 477360 | 0.9852161 | 0.9670213 | 0.002878612 | 0.9899706 | 0.007461815 | 0.9899701 | 0.005374245 | [12 empty] | 925560 | 1.002462 | 0.8678712 | 0.01586232 | 0.978996 | 0.007062618 | 0.978991 | 0.00955801
|  |  | 358392 | 1.00313 | 0.9994305 | 0.0003441237 | 0.9999501 | 0.0751888 | 0.9999457 | 0.144027 |  |  | 582546 | 0.9956763 | 0.9866385 | 0.001154499 | 0.9965737 | 0.004744404 | 0.9965779 | 0.003925577 |  |  | 477660 | 0.9873741 | 0.9670213 | 0.002878612 | 0.9899824 | 0.007461212 | 0.9899819 | 0.005373939 | [12 empty] | 925860 | 1.002462 | 0.8678712 | 0.01586232 | 0.9790068 | 0.007062656 | 0.9790018 | 0.009557845
|  |  | 358692 | 1.00313 | 0.9994305 | 0.0003441237 | 0.9999501 | 0.0751888 | 0.9999457 | 0.144027 |  |  | 582846 | 0.9956763 | 0.9866385 | 0.001154499 | 0.9965743 | 0.004744383 | 0.9965785 | 0.003925569 |  |  | 477960 | 0.9873741 | 0.9670213 | 0.002878612 | 0.9899942 | 0.007460611 | 0.9899937 | 0.005373634 | [12 empty] | 926160 | 1.002462 | 0.8678712 | 0.01586232 | 0.9790176 | 0.007062694 | 0.9790126 | 0.009557679
|  |  | 358992 | 1.00313 | 0.9994305 | 0.0003441237 | 0.9999501 | 0.0751888 | 0.9999457 | 0.144027 |  |  | 583146 | 0.9956763 | 0.9866385 | 0.001154499 | 0.9965749 | 0.004744361 | 0.9965791 | 0.00392556 |  |  | 478260 | 0.9862951 | 0.9670213 | 0.002878612 | 0.990006 | 0.00746001 | 0.9900055 | 0.005373329 | [12 empty] | 926460 | 1.000224 | 0.8678712 | 0.01586232 | 0.9790284 | 0.007062732 | 0.9790234 | 0.009557514
|  |  | 359292 | 1.001338 | 0.9994305 | 0.0003441237 | 0.9999501 | 0.0751888 | 0.9999457 | 0.144027 |  |  | 583446 | 0.9966367 | 0.9866385 | 0.001154499 | 0.9965754 | 0.00474434 | 0.9965796 | 0.003925551 |  |  | 478560 | 0.9873741 | 0.9670213 | 0.002878612 | 0.9900177 | 0.007459411 | 0.9900172 | 0.005373025 | [12 empty] | 926760 | 1.000224 | 0.8678712 | 0.01586232 | 0.9790391 | 0.00706277 | 0.9790341 | 0.009557349
|  |  | 359592 | 1.00313 | 0.9994305 | 0.0003441237 | 0.9999501 | 0.0751888 | 0.9999457 | 0.144027 |  |  | 583746 | 0.9956763 | 0.9866385 | 0.001154499 | 0.996576 | 0.004744319 | 0.9965802 | 0.003925543 |  |  | 478860 | 0.9862951 | 0.9670213 | 0.002878612 | 0.9900294 | 0.007458812 | 0.990029 | 0.005372721 | [12 empty] | 927060 | 0.99351 | 0.8678712 | 0.01586232 | 0.9790499 | 0.007062808 | 0.9790449 | 0.009557185
|  |  | 359892 | 1.002234 | 0.9994305 | 0.0003441237 | 0.9999501 | 0.0751888 | 0.9999457 | 0.144027 |  |  | 584046 | 0.9966367 | 0.9866385 | 0.001154499 | 0.9965765 | 0.004744298 | 0.9965807 | 0.003925534 |  |  | 479160 | 0.9873741 | 0.9670213 | 0.002878612 | 0.9900412 | 0.007458214 | 0.9900407 | 0.005372417 | [12 empty] | 927360 | 0.991272 | 0.8678712 | 0.01586232 | 0.9790606 | 0.007062846 | 0.9790556 | 0.00955702
|  |  | 360192 | 1.00313 | 0.9994305 | 0.0003441237 | 0.9999501 | 0.0751888 | 0.9999457 | 0.144027 |  |  | 584346 | 0.9956763 | 0.9866385 | 0.001154499 | 0.9965771 | 0.004744277 | 0.9965813 | 0.003925526 |  |  | 479460 | 0.9830581 | 0.9670213 | 0.002878612 | 0.9900529 | 0.007457617 | 0.9900524 | 0.005372114 | [12 empty] | 927660 | 0.9979859 | 0.8678712 | 0.01586232 | 0.9790714 | 0.007062884 | 0.9790663 | 0.009556856
|  |  | 360492 | 1.00313 | 0.9994305 | 0.0003441237 | 0.9999501 | 0.0751888 | 0.9999457 | 0.144027 |  |  | 584646 | 0.9966367 | 0.9866385 | 0.001154499 | 0.9965776 | 0.004744257 | 0.9965818 | 0.003925518 |  |  | 479760 | 0.9873741 | 0.9670213 | 0.002878612 | 0.9900645 | 0.007457021 | 0.990064 | 0.005371812 | [12 empty] | 927960 | 0.991272 | 0.8678712 | 0.01586232 | 0.9790821 | 0.007062922 | 0.979077 | 0.009556692
|  |  | 360792 | 1.002234 | 0.9994305 | 0.0003441237 | 0.9999501 | 0.0751888 | 0.9999457 | 0.144027 |  |  | 584946 | 0.9956763 | 0.9866385 | 0.001154499 | 0.9965782 | 0.004744236 | 0.9965824 | 0.003925509 |  |  | 480060 | 0.9884531 | 0.9670213 | 0.002878612 | 0.9900762 | 0.007456426 | 0.9900757 | 0.00537151 | [12 empty] | 928260 | 0.99351 | 0.8678712 | 0.01586232 | 0.9790928 | 0.00706296 | 0.9790877 | 0.009556529
|  |  | 361092 | 1.00313 | 0.9994305 | 0.0003441237 | 0.9999501 | 0.0751888 | 0.9999457 | 0.144027 |  |  | 585246 | 0.9966367 | 0.9866385 | 0.001154499 | 0.9965787 | 0.004744215 | 0.996583 | 0.003925501 |  |  | 480360 | 0.9873741 | 0.9670213 | 0.002878612 | 0.9900878 | 0.007455832 | 0.9900873 | 0.005371209 | [12 empty] | 928560 | 0.9957479 | 0.8678712 | 0.01586232 | 0.9791035 | 0.007062998 | 0.9790984 | 0.009556366
|  |  | 361392 | 1.00313 | 0.9994305 | 0.0003441237 | 0.9999501 | 0.0751888 | 0.9999457 | 0.144027 |  |  | 585546 | 0.9966367 | 0.9866385 | 0.001154499 | 0.9965793 | 0.004744195 | 0.9965835 | 0.003925493 |  |  | 480660 | 0.9884531 | 0.9670213 | 0.002878612 | 0.9900994 | 0.007455239 | 0.990099 | 0.005370908 | [12 empty] | 928860 | 0.9979859 | 0.8678712 | 0.01586232 | 0.9791142 | 0.007063036 | 0.9791091 | 0.009556203
|  |  | 361692 | 1.002234 | 0.9994305 | 0.0003441237 | 0.9999501 | 0.0751888 | 0.9999457 | 0.144027 |  |  | 585846 | 0.9966367 | 0.9866385 | 0.001154499 | 0.9965798 | 0.004744175 | 0.9965841 | 0.003925485 |  |  | 480960 | 0.9873741 | 0.9670213 | 0.002878612 | 0.990111 | 0.007454647 | 0.9901106 | 0.005370607 | [12 empty] | 929160 | 0.9957479 | 0.8678712 | 0.01586232 | 0.9791248 | 0.007063074 | 0.9791198 | 0.00955604
|  |  | 361992 | 1.004026 | 0.9994305 | 0.0003441237 | 0.9999501 | 0.0751888 | 0.9999457 | 0.144027 |  |  | 586146 | 0.9975972 | 0.9866385 | 0.001154499 | 0.9965804 | 0.004744155 | 0.9965846 | 0.003925477 |  |  | 481260 | 0.9884531 | 0.9670213 | 0.002878612 | 0.9901226 | 0.007454055 | 0.9901221 | 0.005370307 | [12 empty] | 929460 | 1.000224 | 0.8678712 | 0.01586232 | 0.9791355 | 0.007063112 | 0.9791304 | 0.009555878
|  |  | 362292 | 1.00313 | 0.9994305 | 0.0003441237 | 0.9999501 | 0.0751888 | 0.9999457 | 0.144027 |  |  | 586446 | 0.9975972 | 0.9866385 | 0.001154499 | 0.9965809 | 0.004744135 | 0.9965851 | 0.003925469 |  |  | 481560 | 0.9873741 | 0.9670213 | 0.002878612 | 0.9901342 | 0.007453465 | 0.9901337 | 0.005370008 | [12 empty] | 929760 | 0.9979859 | 0.8678712 | 0.01586232 | 0.9791461 | 0.00706315 | 0.9791411 | 0.009555716
|  |  | 362592 | 1.00313 | 0.9994305 | 0.0003441237 | 0.9999501 | 0.0751888 | 0.9999457 | 0.144027 |  |  | 586746 | 0.9966367 | 0.9866385 | 0.001154499 | 0.9965815 | 0.004744115 | 0.9965857 | 0.003925461 |  |  | 481860 | 0.9884531 | 0.9670213 | 0.002878612 | 0.9901457 | 0.007452876 | 0.9901453 | 0.005369709 | [12 empty] | 930060 | 1.000224 | 0.8678712 | 0.01586232 | 0.9791568 | 0.007063187 | 0.9791517 | 0.009555554
|  |  | 362892 | 1.004026 | 0.9994305 | 0.0003441237 | 0.9999501 | 0.0751888 | 0.9999457 | 0.144027 |  |  | 587046 | 0.9966367 | 0.9866385 | 0.001154499 | 0.996582 | 0.004744095 | 0.9965862 | 0.003925453 |  |  | 482160 | 0.9884531 | 0.9670213 | 0.002878612 | 0.9901573 | 0.007452287 | 0.9901568 | 0.00536941 | [12 empty] | 930360 | 1.000224 | 0.8678712 | 0.01586232 | 0.9791674 | 0.007063225 | 0.9791623 | 0.009555393
|  |  | 363192 | 1.004922 | 0.9994305 | 0.0003441237 | 0.9999501 | 0.0751888 | 0.9999457 | 0.144027 |  |  | 587346 | 0.9966367 | 0.9866385 | 0.001154499 | 0.9965825 | 0.004744075 | 0.9965868 | 0.003925445 |  |  | 482460 | 0.9873741 | 0.9670213 | 0.002878612 | 0.9901688 | 0.007451699 | 0.9901683 | 0.005369112 | [12 empty] | 930660 | 0.99351 | 0.8678712 | 0.01586232 | 0.979178 | 0.007063263 | 0.9791729 | 0.009555232
|  |  | 363492 | 1.004026 | 0.9994305 | 0.0003441237 | 0.9999501 | 0.0751888 | 0.9999457 | 0.144027 |  |  | 587646 | 0.9956763 | 0.9866385 | 0.001154499 | 0.9965831 | 0.004744056 | 0.9965873 | 0.003925438 |  |  | 482760 | 0.9873741 | 0.9670213 | 0.002878612 | 0.9901803 | 0.007451113 | 0.9901798 | 0.005368815 | [12 empty] | 930960 | 0.9979859 | 0.8678712 | 0.01586232 | 0.9791886 | 0.007063301 | 0.9791835 | 0.009555071
|  |  | 363792 | 1.00313 | 0.9994305 | 0.0003441237 | 0.9999501 | 0.0751888 | 0.9999457 | 0.144027 |  |  | 587946 | 0.9956763 | 0.9866385 | 0.001154499 | 0.9965836 | 0.004744036 | 0.9965879 | 0.00392543 |  |  | 483060 | 0.9862951 | 0.9670213 | 0.002878612 | 0.9901917 | 0.007450527 | 0.9901913 | 0.005368518 | [12 empty] | 931260 | 1.000224 | 0.8678712 | 0.01586232 | 0.9791992 | 0.007063339 | 0.9791941 | 0.00955491
|  |  | 364092 | 1.00313 | 0.9994305 | 0.0003441237 | 0.9999501 | 0.0751888 | 0.9999457 | 0.144027 |  |  | 588246 | 0.9966367 | 0.9866385 | 0.001154499 | 0.9965841 | 0.004744017 | 0.9965884 | 0.003925423 |  |  | 483360 | 0.9852161 | 0.9670213 | 0.002878612 | 0.9902032 | 0.007449942 | 0.9902027 | 0.005368221 | [12 empty] | 931560 | 0.9979859 | 0.8678712 | 0.01586232 | 0.9792097 | 0.007063377 | 0.9792046 | 0.00955475
|  |  | 364392 | 1.00313 | 0.9994305 | 0.0003441237 | 0.9999501 | 0.0751888 | 0.9999457 | 0.144027 |  |  | 588546 | 0.9966367 | 0.9866385 | 0.001154499 | 0.9965847 | 0.004743998 | 0.9965889 | 0.003925415 |  |  | 483660 | 0.9873741 | 0.9670213 | 0.002878612 | 0.9902146 | 0.007449358 | 0.9902141 | 0.005367925 | [12 empty] | 931860 | 0.9957479 | 0.8678712 | 0.01586232 | 0.9792203 | 0.007063415 | 0.9792152 | 0.00955459
|  |  | 364692 | 1.002234 | 0.9994305 | 0.0003441237 | 0.9999501 | 0.0751888 | 0.9999457 | 0.144027 |  |  | 588846 | 0.9966367 | 0.9866385 | 0.001154499 | 0.9965852 | 0.004743979 | 0.9965895 | 0.003925408 |  |  | 483960 | 0.9862951 | 0.9670213 | 0.002878612 | 0.990226 | 0.007448775 | 0.9902256 | 0.00536763 | [12 empty] | 932160 | 0.9957479 | 0.8678712 | 0.01586232 | 0.9792309 | 0.007063453 | 0.9792257 | 0.00955443
|  |  | 364992 | 1.004026 | 0.9994305 | 0.0003441237 | 0.9999501 | 0.0751888 | 0.9999457 | 0.144027 |  |  | 589146 | 0.9966367 | 0.9866385 | 0.001154499 | 0.9965857 | 0.00474396 | 0.99659 | 0.0039254 |  |  | 484260 | 0.9873741 | 0.9670213 | 0.002878612 | 0.9902374 | 0.007448193 | 0.9902369 | 0.005367335 | [12 empty] | 932460 | 0.9957479 | 0.8678712 | 0.01586232 | 0.9792414 | 0.00706349 | 0.9792363 | 0.009554271
|  |  | 365292 | 1.00313 | 0.9994305 | 0.0003441237 | 0.9999501 | 0.0751888 | 0.9999457 | 0.144027 |  |  | 589446 | 0.9966367 | 0.9866385 | 0.001154499 | 0.9965863 | 0.004743941 | 0.9965905 | 0.003925393 |  |  | 484560 | 0.9895322 | 0.9670213 | 0.002878612 | 0.9902488 | 0.007447612 | 0.9902483 | 0.00536704 | [12 empty] | 932760 | 0.9957479 | 0.8678712 | 0.01586232 | 0.9792519 | 0.007063528 | 0.9792468 | 0.009554111
|  |  | 365592 | 1.002234 | 0.9994305 | 0.0003441237 | 0.9999501 | 0.0751888 | 0.9999457 | 0.144027 |  |  | 589746 | 0.9966367 | 0.9866385 | 0.001154499 | 0.9965868 | 0.004743922 | 0.9965911 | 0.003925386 |  |  | 484860 | 0.9862951 | 0.9670213 | 0.002878612 | 0.9902601 | 0.007447032 | 0.9902597 | 0.005366746 | [12 empty] | 933060 | 0.991272 | 0.8678712 | 0.01586232 | 0.9792624 | 0.007063566 | 0.9792573 | 0.009553952
|  |  | 365892 | 1.00313 | 0.9994305 | 0.0003441237 | 0.9999501 | 0.0751888 | 0.9999457 | 0.144027 |  |  | 590046 | 0.9975972 | 0.9866385 | 0.001154499 | 0.9965873 | 0.004743903 | 0.9965916 | 0.003925379 |  |  | 485160 | 0.9862951 | 0.9670213 | 0.002878612 | 0.9902715 | 0.007446453 | 0.990271 | 0.005366452 | [12 empty] | 933360 | 1.000224 | 0.8678712 | 0.01586232 | 0.9792729 | 0.007063604 | 0.9792678 | 0.009553794
|  |  | 366192 | 1.00313 | 0.9994305 | 0.0003441237 | 0.9999501 | 0.0751888 | 0.9999457 | 0.144027 |  |  | 590346 | 0.9966367 | 0.9866385 | 0.001154499 | 0.9965878 | 0.004743885 | 0.9965921 | 0.003925371 |  |  | 485460 | 0.9884531 | 0.9670213 | 0.002878612 | 0.9902828 | 0.007445874 | 0.9902824 | 0.005366159 | [12 empty] | 933660 | 1.002462 | 0.8678712 | 0.01586232 | 0.9792834 | 0.007063642 | 0.9792783 | 0.009553635
|  |  | 366492 | 1.00313 | 0.9994305 | 0.0003441237 | 0.9999501 | 0.0751888 | 0.9999457 | 0.144027 |  |  | 590646 | 0.9966367 | 0.9866385 | 0.001154499 | 0.9965884 | 0.004743866 | 0.9965926 | 0.003925364 |  |  | 485760 | 0.9884531 | 0.9670213 | 0.002878612 | 0.9902941 | 0.007445297 | 0.9902937 | 0.005365867 | [12 empty] | 933960 | 0.9957479 | 0.8678712 | 0.01586232 | 0.9792939 | 0.007063679 | 0.9792887 | 0.009553477
|  |  | 366792 | 1.002234 | 0.9994305 | 0.0003441237 | 0.9999501 | 0.0751888 | 0.9999457 | 0.144027 |  |  | 590946 | 0.9966367 | 0.9866385 | 0.001154499 | 0.9965889 | 0.004743848 | 0.9965932 | 0.003925357 |  |  | 486060 | 0.9873741 | 0.9670213 | 0.002878612 | 0.9903054 | 0.00744472 | 0.9903049 | 0.005365574 | [12 empty] | 934260 | 0.9957479 | 0.8678712 | 0.01586232 | 0.9793043 | 0.007063717 | 0.9792992 | 0.00955332
|  |  | 367092 | 1.00313 | 0.9994305 | 0.0003441237 | 0.9999501 | 0.0751888 | 0.9999457 | 0.144027 |  |  | 591246 | 0.9966367 | 0.9866385 | 0.001154499 | 0.9965894 | 0.00474383 | 0.9965937 | 0.00392535 |  |  | 486360 | 0.9873741 | 0.9670213 | 0.002878612 | 0.9903167 | 0.007444145 | 0.9903162 | 0.005365283 | [12 empty] | 934560 | 0.9957479 | 0.8678712 | 0.01586232 | 0.9793148 | 0.007063755 | 0.9793096 | 0.009553162
|  |  | 367392 | 1.00313 | 0.9994305 | 0.0003441237 | 0.9999501 | 0.0751888 | 0.9999457 | 0.144027 |  |  | 591546 | 0.9975972 | 0.9866385 | 0.001154499 | 0.9965899 | 0.004743811 | 0.9965942 | 0.003925344 |  |  | 486660 | 0.9884531 | 0.9670213 | 0.002878612 | 0.9903279 | 0.00744357 | 0.9903275 | 0.005364992 | [12 empty] | 934860 | 0.991272 | 0.8678712 | 0.01586232 | 0.9793252 | 0.007063793 | 0.9793201 | 0.009553005
|  |  | 367692 | 1.002234 | 0.9994305 | 0.0003441237 | 0.9999501 | 0.0751888 | 0.9999457 | 0.144027 |  |  | 591846 | 0.9975972 | 0.9866385 | 0.001154499 | 0.9965904 | 0.004743793 | 0.9965947 | 0.003925337 |  |  | 486960 | 0.9873741 | 0.9670213 | 0.002878612 | 0.9903391 | 0.007442996 | 0.9903387 | 0.005364701 | [12 empty] | 935160 | 0.9979859 | 0.8678712 | 0.01586232 | 0.9793357 | 0.00706383 | 0.9793305 | 0.009552848
|  |  | 367992 | 1.002234 | 0.9994305 | 0.0003441237 | 0.9999501 | 0.0751888 | 0.9999457 | 0.144027 |  |  | 592146 | 0.9975972 | 0.9866385 | 0.001154499 | 0.996591 | 0.004743775 | 0.9965953 | 0.00392533 |  |  | 487260 | 0.9862951 | 0.9670213 | 0.002878612 | 0.9903504 | 0.007442423 | 0.9903499 | 0.005364411 | [12 empty] | 935460 | 0.9979859 | 0.8678712 | 0.01586232 | 0.9793461 | 0.007063868 | 0.9793409 | 0.009552691
|  |  | 368292 | 1.00313 | 0.9994305 | 0.0003441237 | 0.9999501 | 0.0751888 | 0.9999457 | 0.144027 |  |  | 592446 | 0.9975972 | 0.9866385 | 0.001154499 | 0.9965915 | 0.004743758 | 0.9965958 | 0.003925323 |  |  | 487560 | 0.9884531 | 0.9670213 | 0.002878612 | 0.9903616 | 0.007441851 | 0.9903611 | 0.005364121 | [12 empty] | 935760 | 0.9890341 | 0.8678712 | 0.01586232 | 0.9793565 | 0.007063906 | 0.9793513 | 0.009552535
|  |  | 368592 | 1.004026 | 0.9994305 | 0.0003441237 | 0.9999501 | 0.0751888 | 0.9999457 | 0.144027 |  |  | 592746 | 0.9966367 | 0.9866385 | 0.001154499 | 0.996592 | 0.00474374 | 0.9965963 | 0.003925317 |  |  | 487860 | 0.9884531 | 0.9670213 | 0.002878612 | 0.9903727 | 0.00744128 | 0.9903723 | 0.005363832 | [12 empty] | 936060 | 0.99351 | 0.8678712 | 0.01586232 | 0.9793669 | 0.007063944 | 0.9793617 | 0.009552379
|  |  | 368892 | 1.002234 | 0.9994305 | 0.0003441237 | 0.9999501 | 0.0751888 | 0.9999457 | 0.144027 |  |  | 593046 | 0.9975972 | 0.9866385 | 0.001154499 | 0.9965925 | 0.004743722 | 0.9965968 | 0.00392531 |  |  | 488160 | 0.9895322 | 0.9670213 | 0.002878612 | 0.9903839 | 0.00744071 | 0.9903834 | 0.005363543 | [12 empty] | 936360 | 0.9979859 | 0.8678712 | 0.01586232 | 0.9793772 | 0.007063981 | 0.9793721 | 0.009552223
|  |  | 369192 | 1.001338 | 0.9994305 | 0.0003441237 | 0.9999501 | 0.0751888 | 0.9999457 | 0.144027 |  |  | 593346 | 0.9966367 | 0.9866385 | 0.001154499 | 0.996593 | 0.004743705 | 0.9965973 | 0.003925304 |  |  | 488460 | 0.9884531 | 0.9670213 | 0.002878612 | 0.990395 | 0.007440141 | 0.9903946 | 0.005363255 | [12 empty] | 936660 | 1.002462 | 0.8678712 | 0.01586232 | 0.9793876 | 0.007064019 | 0.9793824 | 0.009552067
|  |  | 369492 | 1.002234 | 0.9994305 | 0.0003441237 | 0.9999501 | 0.0751888 | 0.9999457 | 0.144027 |  |  | 593646 | 0.9966367 | 0.9866385 | 0.001154499 | 0.9965935 | 0.004743687 | 0.9965978 | 0.003925297 |  |  | 488760 | 0.9884531 | 0.9670213 | 0.002878612 | 0.9904061 | 0.007439573 | 0.9904057 | 0.005362967 | [12 empty] | 936960 | 0.99351 | 0.8678712 | 0.01586232 | 0.979398 | 0.007064057 | 0.9793928 | 0.009551912
|  |  | 369792 | 1.00313 | 0.9994305 | 0.0003441237 | 0.9999501 | 0.0751888 | 0.9999457 | 0.144027 |  |  | 593946 | 0.9956763 | 0.9866385 | 0.001154499 | 0.996594 | 0.00474367 | 0.9965983 | 0.003925291 |  |  | 489060 | 0.9873741 | 0.9670213 | 0.002878612 | 0.9904173 | 0.007439005 | 0.9904168 | 0.00536268 | [12 empty] | 937260 | 0.9957479 | 0.8678712 | 0.01586232 | 0.9794083 | 0.007064095 | 0.9794031 | 0.009551757
|  |  | 370092 | 1.00313 | 0.9994305 | 0.0003441237 | 0.9999501 | 0.0751888 | 0.9999457 | 0.144027 |  |  | 594246 | 0.9966367 | 0.9866385 | 0.001154499 | 0.9965945 | 0.004743653 | 0.9965988 | 0.003925284 |  |  | 489360 | 0.9873741 | 0.9670213 | 0.002878612 | 0.9904283 | 0.007438439 | 0.9904279 | 0.005362393 | [12 empty] | 937560 | 0.9890341 | 0.8678712 | 0.01586232 | 0.9794186 | 0.007064132 | 0.9794134 | 0.009551602
|  |  | 370392 | 1.004026 | 0.9994305 | 0.0003441237 | 0.9999501 | 0.0751888 | 0.9999457 | 0.144027 |  |  | 594546 | 0.9966367 | 0.9866385 | 0.001154499 | 0.996595 | 0.004743636 | 0.9965994 | 0.003925278 |  |  | 489660 | 0.9873741 | 0.9670213 | 0.002878612 | 0.9904394 | 0.007437873 | 0.990439 | 0.005362107 | [12 empty] | 937860 | 0.9957479 | 0.8678712 | 0.01586232 | 0.979429 | 0.00706417 | 0.9794237 | 0.009551448
|  |  | 370692 | 1.002234 | 0.9994305 | 0.0003441237 | 0.9999501 | 0.0751888 | 0.9999457 | 0.144027 |  |  | 594846 | 0.9966367 | 0.9866385 | 0.001154499 | 0.9965955 | 0.004743619 | 0.9965999 | 0.003925272 |  |  | 489960 | 0.9884531 | 0.9670213 | 0.002878612 | 0.9904505 | 0.007437309 | 0.99045 | 0.005361821 | [12 empty] | 938160 | 0.9979859 | 0.8678712 | 0.01586232 | 0.9794393 | 0.007064208 | 0.979434 | 0.009551293
|  |  | 370992 | 1.001338 | 0.9994305 | 0.0003441237 | 0.9999501 | 0.0751888 | 0.9999457 | 0.144027 |  |  | 595146 | 0.9956763 | 0.9866385 | 0.001154499 | 0.9965961 | 0.004743602 | 0.9966004 | 0.003925266 |  |  | 490260 | 0.9895322 | 0.9670213 | 0.002878612 | 0.9904615 | 0.007436745 | 0.9904611 | 0.005361535 | [12 empty] | 938460 | 0.9957479 | 0.8678712 | 0.01586232 | 0.9794496 | 0.007064245 | 0.9794443 | 0.009551139
|  |  | 371292 | 1.00313 | 0.9994305 | 0.0003441237 | 0.9999501 | 0.0751888 | 0.9999457 | 0.144027 |  |  | 595446 | 0.9966367 | 0.9866385 | 0.001154499 | 0.9965966 | 0.004743585 | 0.9966009 | 0.00392526 |  |  | 490560 | 0.9884531 | 0.9670213 | 0.002878612 | 0.9904725 | 0.007436182 | 0.9904721 | 0.005361251 | [12 empty] | 938760 | 0.9957479 | 0.8678712 | 0.01586232 | 0.9794599 | 0.007064283 | 0.9794546 | 0.009550986
|  |  | 371592 | 1.00313 | 0.9994305 | 0.0003441237 | 0.9999501 | 0.0751888 | 0.9999457 | 0.144027 |  |  | 595746 | 0.9966367 | 0.9866385 | 0.001154499 | 0.9965971 | 0.004743568 | 0.9966014 | 0.003925254 |  |  | 490860 | 0.9873741 | 0.9670213 | 0.002878612 | 0.9904835 | 0.00743562 | 0.9904831 | 0.005360966 | [12 empty] | 939060 | 0.9957479 | 0.8678712 | 0.01586232 | 0.9794701 | 0.00706432 | 0.9794649 | 0.009550832
|  |  | 371892 | 1.00313 | 0.9994305 | 0.0003441237 | 0.9999501 | 0.0751888 | 0.9999457 | 0.144027 |  |  | 596046 | 0.9985577 | 0.9866385 | 0.001154499 | 0.9965976 | 0.004743552 | 0.9966019 | 0.003925248 |  |  | 491160 | 0.9873741 | 0.9670213 | 0.002878612 | 0.9904945 | 0.007435059 | 0.990494 | 0.005360682 | [12 empty] | 939360 | 0.9957479 | 0.8678712 | 0.01586232 | 0.9794804 | 0.007064358 | 0.9794751 | 0.009550679
|  |  | 372192 | 1.002234 | 0.9994305 | 0.0003441237 | 0.9999501 | 0.0751888 | 0.9999457 | 0.144027 |  |  | 596346 | 0.9975972 | 0.9866385 | 0.001154499 | 0.996598 | 0.004743535 | 0.9966024 | 0.003925242 |  |  | 491460 | 0.9862951 | 0.9670213 | 0.002878612 | 0.9905054 | 0.007434499 | 0.990505 | 0.005360399 | [12 empty] | 939660 | 0.991272 | 0.8678712 | 0.01586232 | 0.9794906 | 0.007064396 | 0.9794854 | 0.009550526
|  |  | 372492 | 1.00313 | 0.9994305 | 0.0003441237 | 0.9999501 | 0.0751888 | 0.9999457 | 0.144027 |  |  | 596646 | 0.9966367 | 0.9866385 | 0.001154499 | 0.9965985 | 0.004743519 | 0.9966029 | 0.003925236 |  |  | 491760 | 0.9884531 | 0.9670213 | 0.002878612 | 0.9905164 | 0.00743394 | 0.990516 | 0.005360116 | [12 empty] | 939960 | 0.99351 | 0.8678712 | 0.01586232 | 0.9795009 | 0.007064433 | 0.9794956 | 0.009550374
|  |  | 372792 | 1.004026 | 0.9994305 | 0.0003441237 | 0.9999501 | 0.0751888 | 0.9999457 | 0.144027 |  |  | 596946 | 0.9966367 | 0.9866385 | 0.001154499 | 0.996599 | 0.004743502 | 0.9966034 | 0.00392523 |  |  | 492060 | 0.9895322 | 0.9670213 | 0.002878612 | 0.9905273 | 0.007433382 | 0.9905269 | 0.005359834 | [12 empty] | 940260 | 0.991272 | 0.8678712 | 0.01586232 | 0.9795111 | 0.007064471 | 0.9795058 | 0.009550222
|  |  | 373092 | 1.004026 | 0.9994305 | 0.0003441237 | 0.9999501 | 0.0751888 | 0.9999457 | 0.144027 |  |  | 597246 | 0.9975972 | 0.9866385 | 0.001154499 | 0.9965995 | 0.004743486 | 0.9966039 | 0.003925224 |  |  | 492360 | 0.9884531 | 0.9670213 | 0.002878612 | 0.9905382 | 0.007432825 | 0.9905378 | 0.005359552 | [12 empty] | 940560 | 0.99351 | 0.8678712 | 0.01586232 | 0.9795213 | 0.007064509 | 0.979516 | 0.00955007
|  |  | 373392 | 1.00313 | 0.9994305 | 0.0003441237 | 0.9999501 | 0.0751888 | 0.9999457 | 0.144027 |  |  | 597546 | 0.9975972 | 0.9866385 | 0.001154499 | 0.9966 | 0.00474347 | 0.9966044 | 0.003925218 |  |  | 492660 | 0.9895322 | 0.9670213 | 0.002878612 | 0.9905491 | 0.007432268 | 0.9905487 | 0.00535927 | [12 empty] | 940860 | 0.99351 | 0.8678712 | 0.01586232 | 0.9795315 | 0.007064546 | 0.9795262 | 0.009549918
|  |  | 373692 | 1.00313 | 0.9994305 | 0.0003441237 | 0.9999501 | 0.0751888 | 0.9999457 | 0.144027 |  |  | 597846 | 0.9966367 | 0.9866385 | 0.001154499 | 0.9966005 | 0.004743454 | 0.9966049 | 0.003925213 |  |  | 492960 | 0.9895322 | 0.9670213 | 0.002878612 | 0.99056 | 0.007431713 | 0.9905596 | 0.005358989 | [12 empty] | 941160 | 0.99351 | 0.8678712 | 0.01586232 | 0.9795417 | 0.007064584 | 0.9795364 | 0.009549766
|  |  | 373992 | 1.004026 | 0.9994305 | 0.0003441237 | 0.9999501 | 0.0751888 | 0.9999457 | 0.144027 |  |  | 598146 | 0.9975972 | 0.9866385 | 0.001154499 | 0.996601 | 0.004743438 | 0.9966054 | 0.003925207 |  |  | 493260 | 0.9884531 | 0.9670213 | 0.002878612 | 0.9905708 | 0.007431158 | 0.9905704 | 0.005358709 | [12 empty] | 941460 | 0.99351 | 0.8678712 | 0.01586232 | 0.9795519 | 0.007064621 | 0.9795466 | 0.009549615
|  |  | 374292 | 1.002234 | 0.9994305 | 0.0003441237 | 0.9999501 | 0.0751888 | 0.9999457 | 0.144027 |  |  | 598446 | 0.9956763 | 0.9866385 | 0.001154499 | 0.9966015 | 0.004743422 | 0.9966058 | 0.003925201 |  |  | 493560 | 0.9884531 | 0.9670213 | 0.002878612 | 0.9905817 | 0.007430605 | 0.9905813 | 0.005358429 | [12 empty] | 941760 | 0.9890341 | 0.8678712 | 0.01586232 | 0.9795621 | 0.007064659 | 0.9795568 | 0.009549464
|  |  | 374592 | 1.002234 | 0.9994305 | 0.0003441237 | 0.9999501 | 0.0751888 | 0.9999457 | 0.144027 |  |  | 598746 | 0.9956763 | 0.9866385 | 0.001154499 | 0.996602 | 0.004743407 | 0.9966063 | 0.003925196 |  |  | 493860 | 0.9906112 | 0.9670213 | 0.002878612 | 0.9905925 | 0.007430052 | 0.9905921 | 0.005358149 | [12 empty] | 942060 | 0.991272 | 0.8678712 | 0.01586232 | 0.9795722 | 0.007064696 | 0.9795669 | 0.009549313
|  |  | 374892 | 1.004026 | 0.9994305 | 0.0003441237 | 0.9999501 | 0.0751888 | 0.9999457 | 0.144027 |  |  | 599046 | 0.9966367 | 0.9866385 | 0.001154499 | 0.9966025 | 0.004743391 | 0.9966068 | 0.00392519 |  |  | 494160 | 0.9884531 | 0.9670213 | 0.002878612 | 0.9906033 | 0.0074295 | 0.9906029 | 0.00535787 | [12 empty] | 942360 | 0.991272 | 0.8678712 | 0.01586232 | 0.9795824 | 0.007064734 | 0.9795771 | 0.009549163
|  |  | 375192 | 1.00313 | 0.9994305 | 0.0003441237 | 0.9999501 | 0.0751888 | 0.9999457 | 0.144027 |  |  | 599346 | 0.9966367 | 0.9866385 | 0.001154499 | 0.996603 | 0.004743375 | 0.9966073 | 0.003925185 |  |  | 494460 | 0.9884531 | 0.9670213 | 0.002878612 | 0.9906141 | 0.007428949 | 0.9906137 | 0.005357591 | [12 empty] | 942660 | 0.99351 | 0.8678712 | 0.01586232 | 0.9795925 | 0.007064771 | 0.9795872 | 0.009549013
|  |  | 375492 | 1.00313 | 0.9994305 | 0.0003441237 | 0.9999501 | 0.0751888 | 0.9999457 | 0.144027 |  |  | 599646 | 0.9966367 | 0.9866385 | 0.001154499 | 0.9966034 | 0.00474336 | 0.9966078 | 0.00392518 |  |  | 494760 | 0.9873741 | 0.9670213 | 0.002878612 | 0.9906248 | 0.007428399 | 0.9906244 | 0.005357313 | [12 empty] | 942960 | 0.99351 | 0.8678712 | 0.01586232 | 0.9796026 | 0.007064809 | 0.9795973 | 0.009548863
|  |  | 375792 | 1.001338 | 0.9994305 | 0.0003441237 | 0.9999501 | 0.0751888 | 0.9999457 | 0.144027 |  |  | 599946 | 0.9975972 | 0.9866385 | 0.001154499 | 0.9966039 | 0.004743344 | 0.9966083 | 0.003925174 |  |  | 495060 | 0.9862951 | 0.9670213 | 0.002878612 | 0.9906356 | 0.00742785 | 0.9906352 | 0.005357036 | [12 empty] | 943260 | 0.991272 | 0.8678712 | 0.01586232 | 0.9796127 | 0.007064846 | 0.9796074 | 0.009548713
|  |  | 376092 | 1.002234 | 0.9994305 | 0.0003441237 | 0.9999501 | 0.0751888 | 0.9999457 | 0.144027 |  |  | 600246 | 0.9937554 | 0.9866385 | 0.001154499 | 0.9966044 | 0.004743329 | 0.9966088 | 0.003925169 |  |  | 495360 | 0.9873741 | 0.9670213 | 0.002878612 | 0.9906463 | 0.007427302 | 0.9906459 | 0.005356759 | [12 empty] | 943560 | 0.99351 | 0.8678712 | 0.01586232 | 0.9796228 | 0.007064884 | 0.9796175 | 0.009548564
|  |  | 376392 | 1.00313 | 0.9994305 | 0.0003441237 | 0.9999501 | 0.0751888 | 0.9999457 | 0.144027 |  |  | 600546 | 0.9947158 | 0.9866385 | 0.001154499 | 0.9966049 | 0.004743314 | 0.9966092 | 0.003925164 |  |  | 495660 | 0.9884531 | 0.9670213 | 0.002878612 | 0.990657 | 0.007426755 | 0.9906566 | 0.005356482 | [12 empty] | 943860 | 0.99351 | 0.8678712 | 0.01586232 | 0.9796329 | 0.007064921 | 0.9796276 | 0.009548415
|  |  | 376692 | 1.002234 | 0.9994305 | 0.0003441237 | 0.9999501 | 0.0751888 | 0.9999457 | 0.144027 |  |  | 600846 | 0.9947158 | 0.9866385 | 0.001154499 | 0.9966054 | 0.004743299 | 0.9966097 | 0.003925159 |  |  | 495960 | 0.9884531 | 0.9670213 | 0.002878612 | 0.9906677 | 0.007426208 | 0.9906673 | 0.005356206 | [12 empty] | 944160 | 0.9890341 | 0.8678712 | 0.01586232 | 0.979643 | 0.007064959 | 0.9796376 | 0.009548266
|  |  | 376992 | 1.002234 | 0.9994305 | 0.0003441237 | 0.9999501 | 0.0751888 | 0.9999457 | 0.144027 |  |  | 601146 | 0.9927949 | 0.9866385 | 0.001154499 | 0.9966058 | 0.004743284 | 0.9966102 | 0.003925154 |  |  | 496260 | 0.9884531 | 0.9670213 | 0.002878612 | 0.9906784 | 0.007425663 | 0.990678 | 0.00535593 | [12 empty] | 944460 | 0.99351 | 0.8678712 | 0.01586232 | 0.979653 | 0.007064996 | 0.9796477 | 0.009548118
|  |  | 377292 | 1.004026 | 0.9994305 | 0.0003441237 | 0.9999501 | 0.0751888 | 0.9999457 | 0.144027 |  |  | 601446 | 0.9927949 | 0.9866385 | 0.001154499 | 0.9966063 | 0.004743269 | 0.9966107 | 0.003925149 |  |  | 496560 | 0.9873741 | 0.9670213 | 0.002878612 | 0.9906891 | 0.007425118 | 0.9906887 | 0.005355655 | [12 empty] | 944760 | 0.99351 | 0.8678712 | 0.01586232 | 0.9796631 | 0.007065034 | 0.9796578 | 0.009547969
|  |  | 377592 | 1.00313 | 0.9994305 | 0.0003441237 | 0.9999501 | 0.0751888 | 0.9999457 | 0.144027 |  |  | 601746 | 0.9937554 | 0.9866385 | 0.001154499 | 0.9966068 | 0.004743254 | 0.9966112 | 0.003925144 |  |  | 496860 | 0.9895322 | 0.9670213 | 0.002878612 | 0.9906997 | 0.007424575 | 0.9906993 | 0.00535538 | [12 empty] | 945060 | 0.99351 | 0.8678712 | 0.01586232 | 0.9796731 | 0.007065071 | 0.9796678 | 0.009547821
|  |  | 377892 | 1.001338 | 0.9994305 | 0.0003441237 | 0.9999501 | 0.0751888 | 0.9999457 | 0.144027 |  |  | 602046 | 0.9937554 | 0.9866385 | 0.001154499 | 0.9966073 | 0.004743239 | 0.9966116 | 0.003925139 |  |  | 497160 | 0.9873741 | 0.9670213 | 0.002878612 | 0.9907104 | 0.007424032 | 0.99071 | 0.005355106 | [12 empty] | 945360 | 0.9890341 | 0.8678712 | 0.01586232 | 0.9796832 | 0.007065109 | 0.9796778 | 0.009547674
|  |  | 378192 | 1.00313 | 0.9994305 | 0.0003441237 | 0.9999501 | 0.0751888 | 0.9999457 | 0.144027 |  |  | 602346 | 0.9947158 | 0.9866385 | 0.001154499 | 0.9966077 | 0.004743225 | 0.9966121 | 0.003925134 |  |  | 497460 | 0.9884531 | 0.9670213 | 0.002878612 | 0.990721 | 0.00742349 | 0.9907206 | 0.005354832 | [12 empty] | 945660 | 0.9890341 | 0.8678712 | 0.01586232 | 0.9796932 | 0.007065146 | 0.9796878 | 0.009547526
|  |  | 378492 | 1.004026 | 0.9994305 | 0.0003441237 | 0.9999501 | 0.0751888 | 0.9999457 | 0.144027 |  |  | 602646 | 0.9956763 | 0.9866385 | 0.001154499 | 0.9966082 | 0.00474321 | 0.9966126 | 0.003925129 |  |  | 497760 | 0.9873741 | 0.9670213 | 0.002878612 | 0.9907316 | 0.007422949 | 0.9907312 | 0.005354559 | [12 empty] | 945960 | 0.991272 | 0.8678712 | 0.01586232 | 0.9797032 | 0.007065184 | 0.9796978 | 0.009547379
|  |  | 378792 | 1.00313 | 0.9994305 | 0.0003441237 | 0.9999501 | 0.0751888 | 0.9999457 | 0.144027 |  |  | 602946 | 0.9966367 | 0.9866385 | 0.001154499 | 0.9966087 | 0.004743196 | 0.9966131 | 0.003925124 |  |  | 498060 | 0.9884531 | 0.9670213 | 0.002878612 | 0.9907422 | 0.007422409 | 0.9907417 | 0.005354286 | [12 empty] | 946260 | 0.9845582 | 0.8678712 | 0.01586232 | 0.9797132 | 0.007065221 | 0.9797078 | 0.009547232
|  |  | 379092 | 1.002234 | 0.9994305 | 0.0003441237 | 0.9999501 | 0.0751888 | 0.9999457 | 0.144027 |  |  | 603246 | 0.9956763 | 0.9866385 | 0.001154499 | 0.9966091 | 0.004743181 | 0.9966135 | 0.003925119 |  |  | 498360 | 0.9895322 | 0.9670213 | 0.002878612 | 0.9907527 | 0.00742187 | 0.9907523 | 0.005354014 | [12 empty] | 946560 | 0.991272 | 0.8678712 | 0.01586232 | 0.9797232 | 0.007065258 | 0.9797178 | 0.009547085
|  |  | 379392 | 1.00313 | 0.9994305 | 0.0003441237 | 0.9999501 | 0.0751888 | 0.9999457 | 0.144027 |  |  | 603546 | 0.9966367 | 0.9866385 | 0.001154499 | 0.9966096 | 0.004743167 | 0.996614 | 0.003925115 |  |  | 498660 | 0.9884531 | 0.9670213 | 0.002878612 | 0.9907633 | 0.007421332 | 0.9907629 | 0.005353742 | [12 empty] | 946860 | 0.991272 | 0.8678712 | 0.01586232 | 0.9797331 | 0.007065296 | 0.9797278 | 0.009546939
|  |  | 379692 | 1.002234 | 0.9994305 | 0.0003441237 | 0.9999501 | 0.0751888 | 0.9999457 | 0.144027 |  |  | 603846 | 0.9966367 | 0.9866385 | 0.001154499 | 0.9966101 | 0.004743153 | 0.9966145 | 0.00392511 |  |  | 498960 | 0.9873741 | 0.9670213 | 0.002878612 | 0.9907738 | 0.007420794 | 0.9907734 | 0.005353471 | [12 empty] | 947160 | 0.9867961 | 0.8678712 | 0.01586232 | 0.9797431 | 0.007065333 | 0.9797377 | 0.009546793
|  |  | 379992 | 1.00313 | 0.9994305 | 0.0003441237 | 0.9999501 | 0.0751888 | 0.9999457 | 0.144027 |  |  | 604146 | 0.9975972 | 0.9866385 | 0.001154499 | 0.9966105 | 0.004743139 | 0.9966149 | 0.003925105 |  |  | 499260 | 0.9884531 | 0.9670213 | 0.002878612 | 0.9907843 | 0.007420258 | 0.9907839 | 0.0053532 | [12 empty] | 947460 | 0.9867961 | 0.8678712 | 0.01586232 | 0.979753 | 0.007065371 | 0.9797477 | 0.009546647
|  |  | 380292 | 1.00313 | 0.9994305 | 0.0003441237 | 0.9999501 | 0.0751888 | 0.9999457 | 0.144027 |  |  | 604446 | 0.9966367 | 0.9866385 | 0.001154499 | 0.996611 | 0.004743125 | 0.9966154 | 0.003925101 |  |  | 499560 | 0.9884531 | 0.9670213 | 0.002878612 | 0.9907948 | 0.007419722 | 0.9907944 | 0.00535293 | [12 empty] | 947760 | 0.9867961 | 0.8678712 | 0.01586232 | 0.979763 | 0.007065408 | 0.9797576 | 0.009546501
|  |  | 380592 | 1.00313 | 0.9994305 | 0.0003441237 | 0.9999501 | 0.0751888 | 0.9999457 | 0.144027 |  |  | 604746 | 0.9985577 | 0.9866385 | 0.001154499 | 0.9966115 | 0.004743111 | 0.9966159 | 0.003925096 |  |  | 499860 | 0.9916902 | 0.9670213 | 0.002878612 | 0.9908053 | 0.007419188 | 0.9908049 | 0.00535266 | [12 empty] | 948060 | 0.991272 | 0.8678712 | 0.01586232 | 0.9797729 | 0.007065445 | 0.9797675 | 0.009546356
|  |  | 380892 | 1.002234 | 0.9994305 | 0.0003441237 | 0.9999501 | 0.0751888 | 0.9999457 | 0.144027 |  |  | 605046 | 0.9975972 | 0.9866385 | 0.001154499 | 0.9966119 | 0.004743097 | 0.9966163 | 0.003925092 |  |  | 500160 | 0.9895322 | 0.9670213 | 0.002878612 | 0.9908157 | 0.007418654 | 0.9908153 | 0.00535239 | [12 empty] | 948360 | 0.9957479 | 0.8678712 | 0.01586232 | 0.9797828 | 0.007065483 | 0.9797774 | 0.009546211
|  |  | 381192 | 1.00313 | 0.9994305 | 0.0003441237 | 0.9999501 | 0.0751888 | 0.9999457 | 0.144027 |  |  | 605346 | 0.9985577 | 0.9866385 | 0.001154499 | 0.9966124 | 0.004743083 | 0.9966168 | 0.003925087 |  |  | 500460 | 0.9884531 | 0.9670213 | 0.002878612 | 0.9908262 | 0.007418121 | 0.9908258 | 0.005352121 | [12 empty] | 948660 | 0.9890341 | 0.8678712 | 0.01586232 | 0.9797927 | 0.00706552 | 0.9797873 | 0.009546066
|  |  | 381492 | 1.004026 | 0.9994305 | 0.0003441237 | 0.9999501 | 0.0751888 | 0.9999457 | 0.144027 |  |  | 605646 | 0.9975972 | 0.9866385 | 0.001154499 | 0.9966128 | 0.00474307 | 0.9966172 | 0.003925083 |  |  | 500760 | 0.9862951 | 0.9670213 | 0.002878612 | 0.9908366 | 0.007417589 | 0.9908362 | 0.005351853 | [12 empty] | 948960 | 0.9890341 | 0.8678712 | 0.01586232 | 0.9798026 | 0.007065557 | 0.9797972 | 0.009545921
|  |  | 381792 | 1.002234 | 0.9994305 | 0.0003441237 | 0.9999501 | 0.0751888 | 0.9999457 | 0.144027 |  |  | 605946 | 0.9995181 | 0.9866385 | 0.001154499 | 0.9966133 | 0.004743056 | 0.9966177 | 0.003925079 |  |  | 501060 | 0.9884531 | 0.9670213 | 0.002878612 | 0.990847 | 0.007417058 | 0.9908466 | 0.005351585 | [12 empty] | 949260 | 0.99351 | 0.8678712 | 0.01586232 | 0.9798125 | 0.007065595 | 0.9798071 | 0.009545777
|  |  | 382092 | 1.00313 | 0.9994305 | 0.0003441237 | 0.9999501 | 0.0751888 | 0.9999457 | 0.144027 |  |  | 606246 | 0.9985577 | 0.9866385 | 0.001154499 | 0.9966137 | 0.004743042 | 0.9966182 | 0.003925075 |  |  | 501360 | 0.9884531 | 0.9670213 | 0.002878612 | 0.9908574 | 0.007416528 | 0.990857 | 0.005351317 | [12 empty] | 949560 | 0.991272 | 0.8678712 | 0.01586232 | 0.9798224 | 0.007065632 | 0.9798169 | 0.009545633
|  |  | 382392 | 1.001338 | 0.9994305 | 0.0003441237 | 0.9999501 | 0.0751888 | 0.9999457 | 0.144027 |  |  | 606546 | 0.9995181 | 0.9866385 | 0.001154499 | 0.9966142 | 0.004743029 | 0.9966186 | 0.00392507 |  |  | 501660 | 0.9884531 | 0.9670213 | 0.002878612 | 0.9908678 | 0.007415999 | 0.9908674 | 0.00535105 | [12 empty] | 949860 | 0.99351 | 0.8678712 | 0.01586232 | 0.9798322 | 0.007065669 | 0.9798268 | 0.009545489
|  |  | 382692 | 1.00313 | 0.9994305 | 0.0003441237 | 0.9999501 | 0.0751888 | 0.9999457 | 0.144027 |  |  | 606846 | 0.9995181 | 0.9866385 | 0.001154499 | 0.9966147 | 0.004743016 | 0.9966191 | 0.003925066 |  |  | 501960 | 0.9884531 | 0.9670213 | 0.002878612 | 0.9908781 | 0.00741547 | 0.9908777 | 0.005350784 | [12 empty] | 950160 | 0.9890341 | 0.8678712 | 0.01586232 | 0.9798421 | 0.007065707 | 0.9798366 | 0.009545345
|  |  | 382992 | 1.002234 | 0.9994305 | 0.0003441237 | 0.9999501 | 0.0751888 | 0.9999457 | 0.144027 |  |  | 607146 | 0.9995181 | 0.9866385 | 0.001154499 | 0.9966151 | 0.004743002 | 0.9966195 | 0.003925062 |  |  | 502260 | 0.9895322 | 0.9670213 | 0.002878612 | 0.9908885 | 0.007414943 | 0.9908881 | 0.005350518 | [12 empty] | 950460 | 0.9890341 | 0.8678712 | 0.01586232 | 0.9798519 | 0.007065744 | 0.9798465 | 0.009545202
|  |  | 383292 | 1.004026 | 0.9994305 | 0.0003441237 | 0.9999501 | 0.0751888 | 0.9999457 | 0.144027 |  |  | 607446 | 1.000479 | 0.9866385 | 0.001154499 | 0.9966156 | 0.004742989 | 0.99662 | 0.003925058 |  |  | 502560 | 0.9895322 | 0.9670213 | 0.002878612 | 0.9908988 | 0.007414416 | 0.9908984 | 0.005350252 | [12 empty] | 950760 | 0.991272 | 0.8678712 | 0.01586232 | 0.9798617 | 0.007065781 | 0.9798563 | 0.009545059
|  |  | 383592 | 1.002234 | 0.9994305 | 0.0003441237 | 0.9999501 | 0.0751888 | 0.9999457 | 0.144027 |  |  | 607746 | 0.9975972 | 0.9866385 | 0.001154499 | 0.996616 | 0.004742976 | 0.9966204 | 0.003925054 |  |  | 502860 | 0.9884531 | 0.9670213 | 0.002878612 | 0.9909091 | 0.007413891 | 0.9909087 | 0.005349987 | [12 empty] | 951060 | 0.9867961 | 0.8678712 | 0.01586232 | 0.9798715 | 0.007065818 | 0.9798661 | 0.009544916
|  |  | 383892 | 1.004026 | 0.9994305 | 0.0003441237 | 0.9999501 | 0.0751888 | 0.9999457 | 0.144027 |  |  | 608046 | 0.9975972 | 0.9866385 | 0.001154499 | 0.9966165 | 0.004742963 | 0.9966209 | 0.00392505 |  |  | 503160 | 0.9884531 | 0.9670213 | 0.002878612 | 0.9909194 | 0.007413366 | 0.990919 | 0.005349722 | [12 empty] | 951360 | 0.9890341 | 0.8678712 | 0.01586232 | 0.9798814 | 0.007065856 | 0.9798759 | 0.009544774
|  |  | 384192 | 1.00313 | 0.9994305 | 0.0003441237 | 0.9999501 | 0.0751888 | 0.9999457 | 0.144027 |  |  | 608346 | 0.9975972 | 0.9866385 | 0.001154499 | 0.9966169 | 0.00474295 | 0.9966213 | 0.003925046 |  |  | 503460 | 0.9884531 | 0.9670213 | 0.002878612 | 0.9909296 | 0.007412842 | 0.9909293 | 0.005349458 | [12 empty] | 951660 | 0.99351 | 0.8678712 | 0.01586232 | 0.9798911 | 0.007065893 | 0.9798857 | 0.009544631
|  |  | 384492 | 1.00313 | 0.9994305 | 0.0003441237 | 0.9999501 | 0.0751888 | 0.9999457 | 0.144027 |  |  | 608646 | 0.9966367 | 0.9866385 | 0.001154499 | 0.9966173 | 0.004742937 | 0.9966218 | 0.003925042 |  |  | 503760 | 0.9895322 | 0.9670213 | 0.002878612 | 0.9909399 | 0.007412319 | 0.9909395 | 0.005349194 | [12 empty] | 951960 | 0.991272 | 0.8678712 | 0.01586232 | 0.9799009 | 0.00706593 | 0.9798955 | 0.009544489
|  |  | 384792 | 1.001338 | 0.9994305 | 0.0003441237 | 0.9999501 | 0.0751888 | 0.9999457 | 0.144027 |  |  | 608946 | 0.9966367 | 0.9866385 | 0.001154499 | 0.9966178 | 0.004742925 | 0.9966222 | 0.003925038 |  |  | 504060 | 0.9895322 | 0.9670213 | 0.002878612 | 0.9909501 | 0.007411797 | 0.9909498 | 0.005348931 | [12 empty] | 952260 | 0.991272 | 0.8678712 | 0.01586232 | 0.9799107 | 0.007065967 | 0.9799052 | 0.009544347
|  |  | 385092 | 1.004026 | 0.9994305 | 0.0003441237 | 0.9999501 | 0.0751888 | 0.9999457 | 0.144027 |  |  | 609246 | 0.9956763 | 0.9866385 | 0.001154499 | 0.9966182 | 0.004742912 | 0.9966227 | 0.003925034 |  |  | 504360 | 0.9873741 | 0.9670213 | 0.002878612 | 0.9909604 | 0.007411276 | 0.99096 | 0.005348668 | [12 empty] | 952560 | 1.000224 | 0.8678712 | 0.01586232 | 0.9799204 | 0.007066005 | 0.979915 | 0.009544206
|  |  | 385392 | 1.00313 | 0.9994305 | 0.0003441237 | 0.9999501 | 0.0751888 | 0.9999457 | 0.144027 |  |  | 609546 | 0.9975972 | 0.9866385 | 0.001154499 | 0.9966187 | 0.004742899 | 0.9966231 | 0.00392503 |  |  | 504660 | 0.9884531 | 0.9670213 | 0.002878612 | 0.9909706 | 0.007410756 | 0.9909702 | 0.005348406 | [12 empty] | 952860 | 0.99351 | 0.8678712 | 0.01586232 | 0.9799302 | 0.007066042 | 0.9799247 | 0.009544065
|  |  | 385692 | 1.00313 | 0.9994305 | 0.0003441237 | 0.9999501 | 0.0751888 | 0.9999457 | 0.144027 |  |  | 609846 | 0.9985577 | 0.9866385 | 0.001154499 | 0.9966191 | 0.004742887 | 0.9966236 | 0.003925027 |  |  | 504960 | 0.9873741 | 0.9670213 | 0.002878612 | 0.9909808 | 0.007410236 | 0.9909804 | 0.005348144 | [12 empty] | 953160 | 0.9845582 | 0.8678712 | 0.01586232 | 0.9799399 | 0.007066079 | 0.9799344 | 0.009543924
|  |  | 385992 | 1.004026 | 0.9994305 | 0.0003441237 | 0.9999501 | 0.0751888 | 0.9999457 | 0.144027 |  |  | 610146 | 0.9975972 | 0.9866385 | 0.001154499 | 0.9966196 | 0.004742874 | 0.996624 | 0.003925023 |  |  | 505260 | 0.9906112 | 0.9670213 | 0.002878612 | 0.9909909 | 0.007409718 | 0.9909906 | 0.005347883 | [12 empty] | 953460 | 0.9845582 | 0.8678712 | 0.01586232 | 0.9799497 | 0.007066116 | 0.9799442 | 0.009543783
|  |  | 386292 | 1.001338 | 0.9994305 | 0.0003441237 | 0.9999501 | 0.0751888 | 0.9999457 | 0.144027 |  |  | 610446 | 0.9975972 | 0.9866385 | 0.001154499 | 0.99662 | 0.004742862 | 0.9966245 | 0.003925019 |  |  | 505560 | 0.9884531 | 0.9670213 | 0.002878612 | 0.9910011 | 0.0074092 | 0.9910007 | 0.005347622 | [12 empty] | 953760 | 0.9867961 | 0.8678712 | 0.01586232 | 0.9799594 | 0.007066153 | 0.9799539 | 0.009543643
|  |  | 386592 | 1.004922 | 0.9994305 | 0.0003441237 | 0.9999501 | 0.0751888 | 0.9999457 | 0.144027 |  |  | 610746 | 0.9975972 | 0.9866385 | 0.001154499 | 0.9966204 | 0.00474285 | 0.9966249 | 0.003925016 |  |  | 505860 | 0.9873741 | 0.9670213 | 0.002878612 | 0.9910112 | 0.007408683 | 0.9910109 | 0.005347362 | [12 empty] | 954060 | 0.9890341 | 0.8678712 | 0.01586232 | 0.9799691 | 0.00706619 | 0.9799636 | 0.009543502
|  |  | 386892 | 1.004026 | 0.9994305 | 0.0003441237 | 0.9999501 | 0.0751888 | 0.9999457 | 0.144027 |  |  | 611046 | 0.9966367 | 0.9866385 | 0.001154499 | 0.9966209 | 0.004742837 | 0.9966253 | 0.003925012 |  |  | 506160 | 0.9873741 | 0.9670213 | 0.002878612 | 0.9910214 | 0.007408168 | 0.991021 | 0.005347102 | [12 empty] | 954360 | 0.99351 | 0.8678712 | 0.01586232 | 0.9799788 | 0.007066228 | 0.9799732 | 0.009543362
|  |  | 387192 | 1.004026 | 0.9994305 | 0.0003441237 | 0.9999501 | 0.0751888 | 0.9999457 | 0.144027 |  |  | 611346 | 0.9956763 | 0.9866385 | 0.001154499 | 0.9966213 | 0.004742825 | 0.9966258 | 0.003925009 |  |  | 506460 | 0.9895322 | 0.9670213 | 0.002878612 | 0.9910315 | 0.007407653 | 0.9910311 | 0.005346843 | [12 empty] | 954660 | 0.991272 | 0.8678712 | 0.01586232 | 0.9799884 | 0.007066265 | 0.9799829 | 0.009543223
|  |  | 387492 | 1.00313 | 0.9994305 | 0.0003441237 | 0.9999501 | 0.0751888 | 0.9999457 | 0.144027 |  |  | 611646 | 0.9966367 | 0.9866385 | 0.001154499 | 0.9966217 | 0.004742813 | 0.9966262 | 0.003925005 |  |  | 506760 | 0.9906112 | 0.9670213 | 0.002878612 | 0.9910416 | 0.007407139 | 0.9910412 | 0.005346584 | [12 empty] | 954960 | 0.991272 | 0.8678712 | 0.01586232 | 0.9799981 | 0.007066302 | 0.9799926 | 0.009543083
|  |  | 387792 | 1.00313 | 0.9994305 | 0.0003441237 | 0.9999501 | 0.0751888 | 0.9999457 | 0.144027 |  |  | 611946 | 0.9966367 | 0.9866385 | 0.001154499 | 0.9966222 | 0.004742801 | 0.9966266 | 0.003925002 |  |  | 507060 | 0.9906112 | 0.9670213 | 0.002878612 | 0.9910516 | 0.007406625 | 0.9910513 | 0.005346325 | [12 empty] | 955260 | 0.9957479 | 0.8678712 | 0.01586232 | 0.9800078 | 0.007066339 | 0.9800022 | 0.009542944
|  |  | 388092 | 1.00313 | 0.9994305 | 0.0003441237 | 0.9999501 | 0.0751888 | 0.9999457 | 0.144027 |  |  | 612246 | 0.9966367 | 0.9866385 | 0.001154499 | 0.9966226 | 0.004742789 | 0.9966271 | 0.003924998 |  |  | 507360 | 0.9884531 | 0.9670213 | 0.002878612 | 0.9910617 | 0.007406113 | 0.9910613 | 0.005346067 | [12 empty] | 955560 | 0.9957479 | 0.8678712 | 0.01586232 | 0.9800174 | 0.007066376 | 0.9800119 | 0.009542805
|  |  | 388392 | 1.00313 | 0.9994305 | 0.0003441237 | 0.9999501 | 0.0751888 | 0.9999457 | 0.144027 |  |  | 612546 | 0.9975972 | 0.9866385 | 0.001154499 | 0.996623 | 0.004742777 | 0.9966275 | 0.003924995 |  |  | 507660 | 0.9916902 | 0.9670213 | 0.002878612 | 0.9910718 | 0.007405602 | 0.9910714 | 0.00534581 | [12 empty] | 955860 | 0.991272 | 0.8678712 | 0.01586232 | 0.980027 | 0.007066413 | 0.9800215 | 0.009542666
|  |  | 388692 | 1.00313 | 0.9994305 | 0.0003441237 | 0.9999501 | 0.0751888 | 0.9999457 | 0.144027 |  |  | 612846 | 0.9956763 | 0.9866385 | 0.001154499 | 0.9966235 | 0.004742766 | 0.9966279 | 0.003924992 |  |  | 507960 | 0.9862951 | 0.9670213 | 0.002878612 | 0.9910818 | 0.007405091 | 0.9910814 | 0.005345552 | [12 empty] | 956160 | 0.9867961 | 0.8678712 | 0.01586232 | 0.9800367 | 0.00706645 | 0.9800311 | 0.009542528
|  |  | 388992 | 1.004026 | 0.9994305 | 0.0003441237 | 0.9999501 | 0.0751888 | 0.9999457 | 0.144027 |  |  | 613146 | 0.9966367 | 0.9866385 | 0.001154499 | 0.9966239 | 0.004742754 | 0.9966284 | 0.003924988 |  |  | 508260 | 0.9884531 | 0.9670213 | 0.002878612 | 0.9910918 | 0.007404582 | 0.9910914 | 0.005345296 | [12 empty] | 956460 | 0.9890341 | 0.8678712 | 0.01586232 | 0.9800463 | 0.007066487 | 0.9800407 | 0.00954239
|  |  | 389292 | 1.00313 | 0.9994305 | 0.0003441237 | 0.9999501 | 0.0751888 | 0.9999457 | 0.144027 |  |  | 613446 | 0.9975972 | 0.9866385 | 0.001154499 | 0.9966243 | 0.004742742 | 0.9966288 | 0.003924985 |  |  | 508560 | 0.9884531 | 0.9670213 | 0.002878612 | 0.9911018 | 0.007404073 | 0.9911014 | 0.00534504 | [12 empty] | 956760 | 0.9890341 | 0.8678712 | 0.01586232 | 0.9800559 | 0.007066524 | 0.9800503 | 0.009542252
|  |  | 389592 | 1.001338 | 0.9994305 | 0.0003441237 | 0.9999501 | 0.0751888 | 0.9999457 | 0.144027 |  |  | 613746 | 0.9975972 | 0.9866385 | 0.001154499 | 0.9966248 | 0.004742731 | 0.9966292 | 0.003924982 |  |  | 508860 | 0.9873741 | 0.9670213 | 0.002878612 | 0.9911118 | 0.007403565 | 0.9911114 | 0.005344784 | [12 empty] | 957060 | 0.9867961 | 0.8678712 | 0.01586232 | 0.9800655 | 0.007066561 | 0.9800599 | 0.009542114
|  |  | 389892 | 1.002234 | 0.9994305 | 0.0003441237 | 0.9999501 | 0.0751888 | 0.9999457 | 0.144027 |  |  | 614046 | 0.9975972 | 0.9866385 | 0.001154499 | 0.9966252 | 0.004742719 | 0.9966297 | 0.003924979 |  |  | 509160 | 0.9884531 | 0.9670213 | 0.002878612 | 0.9911217 | 0.007403058 | 0.9911214 | 0.005344529 | [12 empty] | 957360 | 0.991272 | 0.8678712 | 0.01586232 | 0.9800751 | 0.007066598 | 0.9800695 | 0.009541976
|  |  | 390192 | 1.00313 | 0.9994305 | 0.0003441237 | 0.9999501 | 0.0751888 | 0.9999457 | 0.144027 |  |  | 614346 | 0.9966367 | 0.9866385 | 0.001154499 | 0.9966256 | 0.004742708 | 0.9966301 | 0.003924976 |  |  | 509460 | 0.9884531 | 0.9670213 | 0.002878612 | 0.9911317 | 0.007402552 | 0.9911313 | 0.005344274 | [12 empty] | 957660 | 0.991272 | 0.8678712 | 0.01586232 | 0.9800846 | 0.007066636 | 0.9800791 | 0.009541839
|  |  | 390492 | 1.002234 | 0.9994305 | 0.0003441237 | 0.9999501 | 0.0751888 | 0.9999457 | 0.144027 |  |  | 614646 | 0.9975972 | 0.9866385 | 0.001154499 | 0.996626 | 0.004742697 | 0.9966305 | 0.003924973 |  |  | 509760 | 0.9873741 | 0.9670213 | 0.002878612 | 0.9911416 | 0.007402047 | 0.9911413 | 0.005344019936 | [12 empty] | 957960 | 0.991272 | 0.8678712 | 0.01586232 | 0.9800942 | 0.007066673 | 0.9800886 | 0.009541702
|  |  | 390792 | 1.00313 | 0.9994305 | 0.0003441237 | 0.9999501 | 0.0751888 | 0.9999457 | 0.144027 |  |  | 614946 | 0.9966367 | 0.9866385 | 0.001154499 | 0.9966264 | 0.004742685 | 0.9966309 | 0.00392497 |  |  | 510060 | 0.9884531 | 0.9670213 | 0.002878612 | 0.9911515 | 0.007401542 | 0.9911512 | 0.005343766 | [12 empty] | 958260 | 0.9890341 | 0.8678712 | 0.01586232 | 0.9801037 | 0.00706671 | 0.9800982 | 0.009541566
|  |  | 391092 | 1.00313 | 0.9994305 | 0.0003441237 | 0.9999501 | 0.0751888 | 0.9999457 | 0.144027 |  |  | 615246 | 0.9956763 | 0.9866385 | 0.001154499 | 0.9966269 | 0.004742674 | 0.9966314 | 0.003924967 |  |  | 510360 | 0.9895322 | 0.9670213 | 0.002878612 | 0.9911614 | 0.007401039 | 0.9911611 | 0.005343513 | [12 empty] | 958560 | 0.9890341 | 0.8678712 | 0.01586232 | 0.9801133 | 0.007066747 | 0.9801077 | 0.009541429
|  |  | 391392 | 1.004026 | 0.9994305 | 0.0003441237 | 0.9999501 | 0.0751888 | 0.9999457 | 0.144027 |  |  | 615546 | 0.9966367 | 0.9866385 | 0.001154499 | 0.9966273 | 0.004742663 | 0.9966318 | 0.003924964 |  |  | 510660 | 0.9873741 | 0.9670213 | 0.002878612 | 0.9911713 | 0.007400536 | 0.991171 | 0.00534326 | [12 empty] | 958860 | 0.9890341 | 0.8678712 | 0.01586232 | 0.9801228 | 0.007066784 | 0.9801172 | 0.009541293
|  |  | 391692 | 1.00313 | 0.9994305 | 0.0003441237 | 0.9999501 | 0.0751888 | 0.9999457 | 0.144027 |  |  | 615846 | 0.9956763 | 0.9866385 | 0.001154499 | 0.9966277 | 0.004742652 | 0.9966322 | 0.003924961 |  |  | 510960 | 0.9884531 | 0.9670213 | 0.002878612 | 0.9911812 | 0.007400034 | 0.9911808 | 0.005343008 | [12 empty] | 959160 | 0.9890341 | 0.8678712 | 0.01586232 | 0.9801323 | 0.007066821 | 0.9801267 | 0.009541157
|  |  | 391992 | 1.004922 | 0.9994305 | 0.0003441237 | 0.9999501 | 0.0751888 | 0.9999457 | 0.144027 |  |  | 616146 | 0.9975972 | 0.9866385 | 0.001154499 | 0.9966281 | 0.004742641 | 0.9966326 | 0.003924958 |  |  | 511260 | 0.9884531 | 0.9670213 | 0.002878612 | 0.991191 | 0.007399534 | 0.9911907 | 0.005342756 | [12 empty] | 959460 | 0.99351 | 0.8678712 | 0.01586232 | 0.9801418 | 0.007066858 | 0.9801362 | 0.009541021
|  |  | 392292 | 1.002234 | 0.9994305 | 0.0003441237 | 0.9999501 | 0.0751888 | 0.9999457 | 0.144027 |  |  | 616446 | 0.9975972 | 0.9866385 | 0.001154499 | 0.9966285 | 0.00474263 | 0.996633 | 0.003924955 |  |  | 511560 | 0.9873741 | 0.9670213 | 0.002878612 | 0.9912009 | 0.007399034 | 0.9912005 | 0.005342504 | [12 empty] | 959760 | 0.99351 | 0.8678712 | 0.01586232 | 0.9801513 | 0.007066894 | 0.9801457 | 0.009540886
|  |  | 392592 | 1.004922 | 0.9994305 | 0.0003441237 | 0.9999501 | 0.0751888 | 0.9999457 | 0.144027 |  |  | 616746 | 0.9985577 | 0.9866385 | 0.001154499 | 0.996629 | 0.004742619 | 0.9966335 | 0.003924952 |  |  | 511860 | 0.9884531 | 0.9670213 | 0.002878612 | 0.9912107 | 0.007398535 | 0.9912103 | 0.005342253 | [12 empty] | 960060 | 0.991272 | 0.8678712 | 0.01586232 | 0.9801608 | 0.007066931 | 0.9801552 | 0.00954075
|  |  | 392892 | 1.00313 | 0.9994305 | 0.0003441237 | 0.9999501 | 0.0751888 | 0.9999457 | 0.144027 |  |  | 617046 | 0.9966367 | 0.9866385 | 0.001154499 | 0.9966294 | 0.004742609 | 0.9966339 | 0.003924949 |  |  | 512160 | 0.9884531 | 0.9670213 | 0.002878612 | 0.9912205 | 0.007398036 | 0.9912201 | 0.005342003 | [12 empty] | 960360 | 0.991272 | 0.8678712 | 0.01586232 | 0.9801703 | 0.007066968 | 0.9801646 | 0.009540615
|  |  | 393192 | 1.004026 | 0.9994305 | 0.0003441237 | 0.9999501 | 0.0751888 | 0.9999457 | 0.144027 |  |  | 617346 | 0.9966367 | 0.9866385 | 0.001154499 | 0.9966298 | 0.004742598 | 0.9966343 | 0.003924947 |  |  | 512460 | 0.9884531 | 0.9670213 | 0.002878612 | 0.9912303 | 0.007397539 | 0.9912299 | 0.005341753 | [12 empty] | 960660 | 0.991272 | 0.8678712 | 0.01586232 | 0.9801797 | 0.007067005 | 0.9801741 | 0.009540481
|  |  | 393492 | 1.00313 | 0.9994305 | 0.0003441237 | 0.9999501 | 0.0751888 | 0.9999457 | 0.144027 |  |  | 617646 | 0.9985577 | 0.9866385 | 0.001154499 | 0.9966302 | 0.004742587 | 0.9966347 | 0.003924944 |  |  | 512760 | 0.9895322 | 0.9670213 | 0.002878612 | 0.99124 | 0.007397043 | 0.9912397 | 0.005341503 | [12 empty] | 960960 | 0.9867961 | 0.8678712 | 0.01586232 | 0.9801892 | 0.007067042 | 0.9801835 | 0.009540346
|  |  | 393792 | 1.004026 | 0.9994305 | 0.0003441237 | 0.9999501 | 0.0751888 | 0.9999457 | 0.144027 |  |  | 617946 | 0.9985577 | 0.9866385 | 0.001154499 | 0.9966306 | 0.004742577 | 0.9966351 | 0.003924941 |  |  | 513060 | 0.9895322 | 0.9670213 | 0.002878612 | 0.9912498 | 0.007396547 | 0.9912495 | 0.005341254 | [12 empty] | 961260 | 0.9890341 | 0.8678712 | 0.01586232 | 0.9801986 | 0.007067079 | 0.980193 | 0.009540212
|  |  | 394092 | 1.002234 | 0.9994305 | 0.0003441237 | 0.9999501 | 0.0751888 | 0.9999457 | 0.144027 |  |  | 618246 | 0.9975972 | 0.9866385 | 0.001154499 | 0.996631 | 0.004742566 | 0.9966355 | 0.003924939 |  |  | 513360 | 0.9873741 | 0.9670213 | 0.002878612 | 0.9912595 | 0.007396052 | 0.9912592 | 0.005341006 | [12 empty] | 961560 | 0.991272 | 0.8678712 | 0.01586232 | 0.980208 | 0.007067116 | 0.9802024 | 0.009540078
|  |  | 394392 | 1.002234 | 0.9994305 | 0.0003441237 | 0.9999501 | 0.0751888 | 0.9999457 | 0.144027 |  |  | 618546 | 0.9985577 | 0.9866385 | 0.001154499 | 0.9966314 | 0.004742556 | 0.9966359 | 0.003924936 |  |  | 513660 | 0.9895322 | 0.9670213 | 0.002878612 | 0.9912693 | 0.007395558 | 0.9912689 | 0.005340757 | [12 empty] | 961860 | 0.99351 | 0.8678712 | 0.01586232 | 0.9802175 | 0.007067153 | 0.9802118 | 0.009539944
|  |  | 394692 | 1.004026 | 0.9994305 | 0.0003441237 | 0.9999501 | 0.0751888 | 0.9999457 | 0.144027 |  |  | 618846 | 0.9985577 | 0.9866385 | 0.001154499 | 0.9966318 | 0.004742546 | 0.9966364 | 0.003924934 |  |  | 513960 | 0.9884531 | 0.9670213 | 0.002878612 | 0.991279 | 0.007395066 | 0.9912786 | 0.00534051 | [12 empty] | 962160 | 0.9890341 | 0.8678712 | 0.01586232 | 0.9802269 | 0.00706719 | 0.9802212 | 0.009539811
|  |  | 394992 | 1.004922 | 0.9994305 | 0.0003441237 | 0.9999501 | 0.0751888 | 0.9999457 | 0.144027 |  |  | 619146 | 0.9975972 | 0.9866385 | 0.001154499 | 0.9966322 | 0.004742535 | 0.9966368 | 0.003924931 |  |  | 514260 | 0.9873741 | 0.9670213 | 0.002878612 | 0.9912887 | 0.007394573 | 0.9912883 | 0.005340262 | [12 empty] | 962460 | 0.991272 | 0.8678712 | 0.01586232 | 0.9802363 | 0.007067227 | 0.9802306 | 0.009539677
|  |  | 395292 | 1.002234 | 0.9994305 | 0.0003441237 | 0.9999501 | 0.0751888 | 0.9999457 | 0.144027 |  |  | 619446 | 0.9975972 | 0.9866385 | 0.001154499 | 0.9966326 | 0.004742525 | 0.9966372 | 0.003924929 |  |  | 514560 | 0.9884531 | 0.9670213 | 0.002878612 | 0.9912983 | 0.007394082 | 0.991298 | 0.005340016 | [12 empty] | 962760 | 0.9867961 | 0.8678712 | 0.01586232 | 0.9802456 | 0.007067264 | 0.98024 | 0.009539544
|  |  | 395592 | 1.004026 | 0.9994305 | 0.0003441237 | 0.9999501 | 0.0751888 | 0.9999457 | 0.144027 |  |  | 619746 | 0.9966367 | 0.9866385 | 0.001154499 | 0.996633 | 0.004742515 | 0.9966376 | 0.003924926 |  |  | 514860 | 0.9873741 | 0.9670213 | 0.002878612 | 0.991308 | 0.007393592 | 0.9913077 | 0.005339769 | [12 empty] | 963060 | 0.991272 | 0.8678712 | 0.01586232 | 0.980255 | 0.0070673 | 0.9802494 | 0.009539412
|  |  | 395892 | 1.002234 | 0.9994305 | 0.0003441237 | 0.9999501 | 0.0751888 | 0.9999457 | 0.144027 |  |  | 620046 | 0.9966367 | 0.9866385 | 0.001154499 | 0.9966334 | 0.004742505 | 0.996638 | 0.003924924 |  |  | 515160 | 0.9895322 | 0.9670213 | 0.002878612 | 0.9913176 | 0.007393102 | 0.9913173 | 0.005339524 | [12 empty] | 963360 | 0.99351 | 0.8678712 | 0.01586232 | 0.9802644 | 0.007067337 | 0.9802587 | 0.009539279
|  |  | 396192 | 1.004026 | 0.9994305 | 0.0003441237 | 0.9999501 | 0.0751888 | 0.9999457 | 0.144027 |  |  | 620346 | 0.9966367 | 0.9866385 | 0.001154499 | 0.9966338 | 0.004742495 | 0.9966384 | 0.003924921 |  |  | 515460 | 0.9873741 | 0.9670213 | 0.002878612 | 0.9913273 | 0.007392614 | 0.9913269 | 0.005339278 | [12 empty] | 963660 | 0.9979859 | 0.8678712 | 0.01586232 | 0.9802737 | 0.007067374 | 0.9802681 | 0.009539147
|  |  | 396492 | 1.004026 | 0.9994305 | 0.0003441237 | 0.9999501 | 0.0751888 | 0.9999457 | 0.144027 |  |  | 620646 | 0.9985577 | 0.9866385 | 0.001154499 | 0.9966343 | 0.004742485 | 0.9966388 | 0.003924919 |  |  | 515760 | 0.9884531 | 0.9670213 | 0.002878612 | 0.9913369 | 0.007392126 | 0.9913366 | 0.005339033 | [12 empty] | 963960 | 0.99351 | 0.8678712 | 0.01586232 | 0.9802831 | 0.007067411 | 0.9802774 | 0.009539015
|  |  | 396792 | 1.00313 | 0.9994305 | 0.0003441237 | 0.9999501 | 0.0751888 | 0.9999457 | 0.144027 |  |  | 620946 | 0.9985577 | 0.9866385 | 0.001154499 | 0.9966347 | 0.004742475 | 0.9966392 | 0.003924917 |  |  | 516060 | 0.9873741 | 0.9670213 | 0.002878612 | 0.9913465 | 0.007391639 | 0.9913462 | 0.005338789 | [12 empty] | 964260 | 0.9957479 | 0.8678712 | 0.01586232 | 0.9802924 | 0.007067448 | 0.9802867 | 0.009538883
|  |  | 397092 | 1.00313 | 0.9994305 | 0.0003441237 | 0.9999501 | 0.0751888 | 0.9999457 | 0.144027 |  |  | 621246 | 0.9975972 | 0.9866385 | 0.001154499 | 0.996635 | 0.004742465 | 0.9966396 | 0.003924914 |  |  | 516360 | 0.9895322 | 0.9670213 | 0.002878612 | 0.9913561 | 0.007391153 | 0.9913557 | 0.005338545 | [12 empty] | 964560 | 0.9957479 | 0.8678712 | 0.01586232 | 0.9803017 | 0.007067484 | 0.980296 | 0.009538751
|  |  | 397392 | 1.00313 | 0.9994305 | 0.0003441237 | 0.9999501 | 0.0751888 | 0.9999457 | 0.144027 |  |  | 621546 | 0.9975972 | 0.9866385 | 0.001154499 | 0.9966354 | 0.004742456 | 0.99664 | 0.003924912 |  |  | 516660 | 0.9884531 | 0.9670213 | 0.002878612 | 0.9913656 | 0.007390668 | 0.9913653 | 0.005338301 | [12 empty] | 964860 | 0.9957479 | 0.8678712 | 0.01586232 | 0.980311 | 0.007067521 | 0.9803053 | 0.00953862
|  |  | 397692 | 1.004026 | 0.9994305 | 0.0003441237 | 0.9999501 | 0.0751888 | 0.9999457 | 0.144027 |  |  | 621846 | 0.9975972 | 0.9866385 | 0.001154499 | 0.9966358 | 0.004742446 | 0.9966404 | 0.00392491 |  |  | 516960 | 0.9884531 | 0.9670213 | 0.002878612 | 0.9913752 | 0.007390184 | 0.9913749 | 0.005338058 | [12 empty] | 965160 | 0.991272 | 0.8678712 | 0.01586232 | 0.9803203 | 0.007067558 | 0.9803146 | 0.009538489
|  |  | 397992 | 1.004026 | 0.9994305 | 0.0003441237 | 0.9999501 | 0.0751888 | 0.9999457 | 0.144027 |  |  | 622146 | 0.9966367 | 0.9866385 | 0.001154499 | 0.9966362 | 0.004742436 | 0.9966408 | 0.003924908 |  |  | 517260 | 0.9884531 | 0.9670213 | 0.002878612 | 0.9913847 | 0.0073897 | 0.9913844 | 0.005337816 | [12 empty] | 965460 | 0.99351 | 0.8678712 | 0.01586232 | 0.9803296 | 0.007067595 | 0.9803239 | 0.009538358
|  |  | 398292 | 1.00313 | 0.9994305 | 0.0003441237 | 0.9999501 | 0.0751888 | 0.9999457 | 0.144027 |  |  | 622446 | 0.9985577 | 0.9866385 | 0.001154499 | 0.9966366 | 0.004742427 | 0.9966412 | 0.003924906 |  |  | 517560 | 0.9884531 | 0.9670213 | 0.002878612 | 0.9913942 | 0.007389218 | 0.9913939 | 0.005337573 | [12 empty] | 965760 | 0.991272 | 0.8678712 | 0.01586232 | 0.9803389 | 0.007067631 | 0.9803332 | 0.009538228
|  |  | 398592 | 1.004026 | 0.9994305 | 0.0003441237 | 0.9999501 | 0.0751888 | 0.9999457 | 0.144027 |  |  | 622746 | 0.9975972 | 0.9866385 | 0.001154499 | 0.996637 | 0.004742417 | 0.9966416 | 0.003924904 |  |  | 517860 | 0.9884531 | 0.9670213 | 0.002878612 | 0.9914037 | 0.007388736 | 0.9914034 | 0.005337332 | [12 empty] | 966060 | 0.9890341 | 0.8678712 | 0.01586232 | 0.9803482 | 0.007067668 | 0.9803425 | 0.009538097
|  |  | 398892 | 1.002234 | 0.9994305 | 0.0003441237 | 0.9999501 | 0.0751888 | 0.9999457 | 0.144027 |  |  | 623046 | 0.9966367 | 0.9866385 | 0.001154499 | 0.9966374 | 0.004742408 | 0.996642 | 0.003924902 |  |  | 518160 | 0.9873741 | 0.9670213 | 0.002878612 | 0.9914132 | 0.007388255 | 0.9914129 | 0.00533709 | [12 empty] | 966360 | 0.9890341 | 0.8678712 | 0.01586232 | 0.9803574 | 0.007067705 | 0.9803517 | 0.009537967
|  |  | 399192 | 1.00313 | 0.9994305 | 0.0003441237 | 0.9999501 | 0.0751888 | 0.9999457 | 0.144027 |  |  | 623346 | 0.9975972 | 0.9866385 | 0.001154499 | 0.9966378 | 0.004742399 | 0.9966424 | 0.0039249 |  |  | 518460 | 0.9873741 | 0.9670213 | 0.002878612 | 0.9914227 | 0.007387775 | 0.9914224 | 0.00533685 | [12 empty] | 966660 | 0.9890341 | 0.8678712 | 0.01586232 | 0.9803667 | 0.007067742 | 0.980361 | 0.009537837
|  |  | 399492 | 1.004026 | 0.9994305 | 0.0003441237 | 0.9999501 | 0.0751888 | 0.9999457 | 0.144027 |  |  | 623646 | 0.9966367 | 0.9866385 | 0.001154499 | 0.9966382 | 0.004742389 | 0.9966428 | 0.003924898 |  |  | 518760 | 0.9884531 | 0.9670213 | 0.002878612 | 0.9914322 | 0.007387296 | 0.9914319 | 0.005336609 | [12 empty] | 966960 | 0.9979859 | 0.8678712 | 0.01586232 | 0.9803759 | 0.007067778 | 0.9803702 | 0.009537708
|  |  | 399792 | 1.00313 | 0.9994305 | 0.0003441237 | 0.9999501 | 0.0751888 | 0.9999457 | 0.144027 |  |  | 623946 | 0.9966367 | 0.9866385 | 0.001154499 | 0.9966386 | 0.00474238 | 0.9966432 | 0.003924896 |  |  | 519060 | 0.9895322 | 0.9670213 | 0.002878612 | 0.9914416 | 0.007386818 | 0.9914413 | 0.00533637 | [12 empty] | 967260 | 0.9845582 | 0.8678712 | 0.01586232 | 0.9803851 | 0.007067815 | 0.9803794 | 0.009537578
|  |  | 400092 | 1.004026 | 0.9994305 | 0.0003441237 | 0.9999501 | 0.0751888 | 0.9999457 | 0.144027 |  |  | 624246 | 0.9956763 | 0.9866385 | 0.001154499 | 0.996639 | 0.004742371 | 0.9966435 | 0.003924894 |  |  | 519360 | 0.9884531 | 0.9670213 | 0.002878612 | 0.991451 | 0.007386341 | 0.9914507 | 0.00533613 | [12 empty] | 967560 | 0.9890341 | 0.8678712 | 0.01586232 | 0.9803943 | 0.007067852 | 0.9803886 | 0.009537449
|  |  | 400392 | 1.00313 | 0.9994305 | 0.0003441237 | 0.9999501 | 0.0751888 | 0.9999457 | 0.144027 |  |  | 624546 | 0.9975972 | 0.9866385 | 0.001154499 | 0.9966394 | 0.004742362 | 0.9966439 | 0.003924892 |  |  | 519660 | 0.9873741 | 0.9670213 | 0.002878612 | 0.9914605 | 0.007385864 | 0.9914602 | 0.005335891 | [12 empty] | 967860 | 0.9890341 | 0.8678712 | 0.01586232 | 0.9804035 | 0.007067888 | 0.9803978 | 0.00953732
|  |  | 400692 | 1.00313 | 0.9994305 | 0.0003441237 | 0.9999501 | 0.0751888 | 0.9999457 | 0.144027 |  |  | 624846 | 0.9975972 | 0.9866385 | 0.001154499 | 0.9966398 | 0.004742353 | 0.9966443 | 0.00392489 |  |  | 519960 | 0.9884531 | 0.9670213 | 0.002878612 | 0.9914699 | 0.007385388 | 0.9914696 | 0.005335653 | [12 empty] | 968160 | 0.99351 | 0.8678712 | 0.01586232 | 0.9804127 | 0.007067925 | 0.980407 | 0.009537191
|  |  | 400992 | 1.00313 | 0.9994305 | 0.0003441237 | 0.9999501 | 0.0751888 | 0.9999457 | 0.144027 |  |  | 625146 | 0.9985577 | 0.9866385 | 0.001154499 | 0.9966401 | 0.004742344 | 0.9966447 | 0.003924888 |  |  | 520260 | 0.9906112 | 0.9670213 | 0.002878612 | 0.9914792 | 0.007384914 | 0.9914789 | 0.005335415 | [12 empty] | 968460 | 0.991272 | 0.8678712 | 0.01586232 | 0.9804219 | 0.007067962 | 0.9804162 | 0.009537063
|  |  | 401292 | 1.002234 | 0.9994305 | 0.0003441237 | 0.9999501 | 0.0751888 | 0.9999457 | 0.144027 |  |  | 625446 | 0.9975972 | 0.9866385 | 0.001154499 | 0.9966405 | 0.004742335 | 0.9966451 | 0.003924886 |  |  | 520560 | 0.9884531 | 0.9670213 | 0.002878612 | 0.9914886 | 0.00738444 | 0.9914883 | 0.005335177 | [12 empty] | 968760 | 0.99351 | 0.8678712 | 0.01586232 | 0.9804311 | 0.007067998 | 0.9804253 | 0.009536935
|  |  | 401592 | 1.002234 | 0.9994305 | 0.0003441237 | 0.9999501 | 0.0751888 | 0.9999457 | 0.144027 |  |  | 625746 | 0.9966367 | 0.9866385 | 0.001154499 | 0.9966409 | 0.004742326 | 0.9966455 | 0.003924885 |  |  | 520860 | 0.9884531 | 0.9670213 | 0.002878612 | 0.991498 | 0.007383966 | 0.9914977 | 0.00533494 | [12 empty] | 969060 | 0.99351 | 0.8678712 | 0.01586232 | 0.9804403 | 0.007068035 | 0.9804345 | 0.009536807
|  |  | 401892 | 1.002234 | 0.9994305 | 0.0003441237 | 0.9999501 | 0.0751888 | 0.9999457 | 0.144027 |  |  | 626046 | 0.9975972 | 0.9866385 | 0.001154499 | 0.9966413 | 0.004742317 | 0.9966459 | 0.003924883 |  |  | 521160 | 0.9895322 | 0.9670213 | 0.002878612 | 0.9915073 | 0.007383494 | 0.991507 | 0.005334703 | [12 empty] | 969360 | 0.9867961 | 0.8678712 | 0.01586232 | 0.9804494 | 0.007068072 | 0.9804437 | 0.009536679
|  |  | 402192 | 1.004026 | 0.9994305 | 0.0003441237 | 0.9999501 | 0.0751888 | 0.9999457 | 0.144027 |  |  | 626346 | 0.9975972 | 0.9866385 | 0.001154499 | 0.9966417 | 0.004742309 | 0.9966463 | 0.003924881 |  |  | 521460 | 0.9895322 | 0.9670213 | 0.002878612 | 0.9915166 | 0.007383023 | 0.9915163 | 0.005334467 | [12 empty] | 969660 | 0.99351 | 0.8678712 | 0.01586232 | 0.9804586 | 0.007068108 | 0.9804528 | 0.009536551
|  |  | 402492 | 1.004026 | 0.9994305 | 0.0003441237 | 0.9999501 | 0.0751888 | 0.9999457 | 0.144027 |  |  | 626646 | 0.9966367 | 0.9866385 | 0.001154499 | 0.9966421 | 0.0047423 | 0.9966466 | 0.00392488 |  |  | 521760 | 0.9895322 | 0.9670213 | 0.002878612 | 0.9915259 | 0.007382552 | 0.9915256 | 0.005334232 | [12 empty] | 969960 | 0.991272 | 0.8678712 | 0.01586232 | 0.9804677 | 0.007068145 | 0.9804619 | 0.009536424
|  |  | 402792 | 1.004026 | 0.9994305 | 0.0003441237 | 0.9999501 | 0.0751888 | 0.9999457 | 0.144027 |  |  | 626946 | 0.9975972 | 0.9866385 | 0.001154499 | 0.9966424 | 0.004742291 | 0.996647 | 0.003924878 |  |  | 522060 | 0.9895322 | 0.9670213 | 0.002878612 | 0.9915352 | 0.007382083 | 0.9915349 | 0.005333996 | [12 empty] | 970260 | 0.9957479 | 0.8678712 | 0.01586232 | 0.9804768 | 0.007068181 | 0.980471 | 0.009536297
|  |  | 403092 | 1.004922 | 0.9994305 | 0.0003441237 | 0.9999501 | 0.0751888 | 0.9999457 | 0.144027 |  |  | 627246 | 0.9975972 | 0.9866385 | 0.001154499 | 0.9966428 | 0.004742283 | 0.9966474 | 0.003924876 |  |  | 522360 | 0.9895322 | 0.9670213 | 0.002878612 | 0.9915445 | 0.007381614 | 0.9915442 | 0.005333761 | [12 empty] | 970560 | 0.99351 | 0.8678712 | 0.01586232 | 0.9804859 | 0.007068218 | 0.9804801 | 0.00953617
|  |  | 403392 | 1.00313 | 0.9994305 | 0.0003441237 | 0.9999501 | 0.0751888 | 0.9999457 | 0.144027 |  |  | 627546 | 0.9975972 | 0.9866385 | 0.001154499 | 0.9966432 | 0.004742274 | 0.9966478 | 0.003924875 |  |  | 522660 | 0.9884531 | 0.9670213 | 0.002878612 | 0.9915538 | 0.007381146 | 0.9915535 | 0.005333527 | [12 empty] | 970860 | 0.9890341 | 0.8678712 | 0.01586232 | 0.980495 | 0.007068254 | 0.9804892 | 0.009536044
|  |  | 403692 | 1.002234 | 0.9994305 | 0.0003441237 | 0.9999501 | 0.0751888 | 0.9999457 | 0.144027 |  |  | 627846 | 0.9975972 | 0.9866385 | 0.001154499 | 0.9966436 | 0.004742266 | 0.9966482 | 0.003924873 |  |  | 522960 | 0.9884531 | 0.9670213 | 0.002878612 | 0.991563 | 0.007380679 | 0.9915627 | 0.005333293 | [12 empty] | 971160 | 0.9890341 | 0.8678712 | 0.01586232 | 0.9805041 | 0.007068291 | 0.9804983 | 0.009535917
|  |  | 403992 | 1.001338 | 0.9994305 | 0.0003441237 | 0.9999501 | 0.0751888 | 0.9999457 | 0.144027 |  |  | 628146 | 0.9995181 | 0.9866385 | 0.001154499 | 0.9966439 | 0.004742257 | 0.9966485 | 0.003924872 |  |  | 523260 | 0.9906112 | 0.9670213 | 0.002878612 | 0.9915722 | 0.007380212 | 0.991572 | 0.00533306 | [12 empty] | 971460 | 0.99351 | 0.8678712 | 0.01586232 | 0.9805132 | 0.007068328 | 0.9805074 | 0.009535791
|  |  | 404292 | 1.002234 | 0.9994305 | 0.0003441237 | 0.9999501 | 0.0751888 | 0.9999457 | 0.144027 |  |  | 628446 | 0.9975972 | 0.9866385 | 0.001154499 | 0.9966443 | 0.004742249 | 0.9966489 | 0.00392487 |  |  | 523560 | 0.9895322 | 0.9670213 | 0.002878612 | 0.9915815 | 0.007379747 | 0.9915812 | 0.005332827 | [12 empty] | 971760 | 0.991272 | 0.8678712 | 0.01586232 | 0.9805222 | 0.007068364 | 0.9805164 | 0.009535665
|  |  | 404592 | 1.002234 | 0.9994305 | 0.0003441237 | 0.9999501 | 0.0751888 | 0.9999457 | 0.144027 |  |  | 628746 | 0.9975972 | 0.9866385 | 0.001154499 | 0.9966447 | 0.004742241 | 0.9966493 | 0.003924869 |  |  | 523860 | 0.9906112 | 0.9670213 | 0.002878612 | 0.9915907 | 0.007379282 | 0.9915904 | 0.005332594 | [12 empty] | 972060 | 0.9979859 | 0.8678712 | 0.01586232 | 0.9805313 | 0.007068401 | 0.9805255 | 0.00953554
|  |  | 404892 | 1.004026 | 0.9994305 | 0.0003441237 | 0.9999501 | 0.0751888 | 0.9999457 | 0.144027 |  |  | 629046 | 0.9966367 | 0.9866385 | 0.001154499 | 0.9966451 | 0.004742233 | 0.9966497 | 0.003924867 |  |  | 524160 | 0.9895322 | 0.9670213 | 0.002878612 | 0.9915999 | 0.007378819 | 0.9915996 | 0.005332362 | [12 empty] | 972360 | 0.99351 | 0.8678712 | 0.01586232 | 0.9805404 | 0.007068437 | 0.9805345 | 0.009535414
|  |  | 405192 | 1.004026 | 0.9994305 | 0.0003441237 | 0.9999501 | 0.0751888 | 0.9999457 | 0.144027 |  |  | 629346 | 0.9975972 | 0.9866385 | 0.001154499 | 0.9966454 | 0.004742225 | 0.99665 | 0.003924866 |  |  | 524460 | 0.9895322 | 0.9670213 | 0.002878612 | 0.991609 | 0.007378356 | 0.9916087 | 0.00533213 | [12 empty] | 972660 | 0.991272 | 0.8678712 | 0.01586232 | 0.9805494 | 0.007068474 | 0.9805436 | 0.009535289
|  |  | 405492 | 1.004026 | 0.9994305 | 0.0003441237 | 0.9999501 | 0.0751888 | 0.9999457 | 0.144027 |  |  | 629646 | 0.9966367 | 0.9866385 | 0.001154499 | 0.9966458 | 0.004742216 | 0.9966504 | 0.003924865 |  |  | 524760 | 0.9873741 | 0.9670213 | 0.002878612 | 0.9916182 | 0.007377894 | 0.9916179 | 0.005331899 | [12 empty] | 972960 | 0.9979859 | 0.8678712 | 0.01586232 | 0.9805584 | 0.00706851 | 0.9805526 | 0.009535164
|  |  | 405792 | 1.002234 | 0.9994305 | 0.0003441237 | 0.9999501 | 0.0751888 | 0.9999457 | 0.144027 |  |  | 629946 | 0.9985577 | 0.9866385 | 0.001154499 | 0.9966462 | 0.004742208 | 0.9966508 | 0.003924863 |  |  | 525060 | 0.9873741 | 0.9670213 | 0.002878612 | 0.9916273 | 0.007377432 | 0.991627 | 0.005331668 | [12 empty] | 973260 | 0.9890341 | 0.8678712 | 0.01586232 | 0.9805674 | 0.007068547 | 0.9805616 | 0.00953504
|  |  | 406092 | 1.00313 | 0.9994305 | 0.0003441237 | 0.9999501 | 0.0751888 | 0.9999457 | 0.144027 |  |  | 630246 | 0.9966367 | 0.9866385 | 0.001154499 | 0.9966465 | 0.0047422 | 0.9966511 | 0.003924862 |  |  | 525360 | 0.9895322 | 0.9670213 | 0.002878612 | 0.9916365 | 0.007376972 | 0.9916362 | 0.005331438 | [12 empty] | 973560 | 0.991272 | 0.8678712 | 0.01586232 | 0.9805764 | 0.007068583 | 0.9805706 | 0.009534915
|  |  | 406392 | 1.004922 | 0.9994305 | 0.0003441237 | 0.9999501 | 0.0751888 | 0.9999457 | 0.144027 |  |  | 630546 | 0.9985577 | 0.9866385 | 0.001154499 | 0.9966469 | 0.004742193 | 0.9966515 | 0.003924861 |  |  | 525660 | 0.9884531 | 0.9670213 | 0.002878612 | 0.9916456 | 0.007376513 | 0.9916453 | 0.005331208 | [12 empty] | 973860 | 0.9957479 | 0.8678712 | 0.01586232 | 0.9805854 | 0.007068619 | 0.9805796 | 0.009534791
|  |  | 406692 | 1.00313 | 0.9994305 | 0.0003441237 | 0.9999501 | 0.0751888 | 0.9999457 | 0.144027 |  |  | 630846 | 0.9975972 | 0.9866385 | 0.001154499 | 0.9966473 | 0.004742185 | 0.9966519 | 0.003924859 |  |  | 525960 | 0.9884531 | 0.9670213 | 0.002878612 | 0.9916547 | 0.007376054 | 0.9916544 | 0.005330979 | [12 empty] | 974160 | 0.9957479 | 0.8678712 | 0.01586232 | 0.9805944 | 0.007068656 | 0.9805886 | 0.009534667
|  |  | 406992 | 1.00313 | 0.9994305 | 0.0003441237 | 0.9999501 | 0.0751888 | 0.9999457 | 0.144027 |  |  | 631146 | 0.9966367 | 0.9866385 | 0.001154499 | 0.9966476 | 0.004742177 | 0.9966523 | 0.003924858 |  |  | 526260 | 0.9895322 | 0.9670213 | 0.002878612 | 0.9916638 | 0.007375596 | 0.9916635 | 0.00533075 | [12 empty] | 974460 | 0.991272 | 0.8678712 | 0.01586232 | 0.9806034 | 0.007068692 | 0.9805976 | 0.009534543
|  |  | 407292 | 1.00313 | 0.9994305 | 0.0003441237 | 0.9999501 | 0.0751888 | 0.9999457 | 0.144027 |  |  | 631446 | 0.9975972 | 0.9866385 | 0.001154499 | 0.996648 | 0.004742169 | 0.9966526 | 0.003924857 |  |  | 526560 | 0.9895322 | 0.9670213 | 0.002878612 | 0.9916728 | 0.007375139 | 0.9916726 | 0.005330521 | [12 empty] | 974760 | 0.9867961 | 0.8678712 | 0.01586232 | 0.9806124 | 0.007068729 | 0.9806065 | 0.009534419
|  |  | 407592 | 1.004922 | 0.9994305 | 0.0003441237 | 0.9999501 | 0.0751888 | 0.9999457 | 0.144027 |  |  | 631746 | 0.9966367 | 0.9866385 | 0.001154499 | 0.9966484 | 0.004742161 | 0.996653 | 0.003924856 |  |  | 526860 | 0.9884531 | 0.9670213 | 0.002878612 | 0.9916819 | 0.007374683 | 0.9916816 | 0.005330293 | [12 empty] | 975060 | 0.99351 | 0.8678712 | 0.01586232 | 0.9806213 | 0.007068765 | 0.9806155 | 0.009534296
|  |  | 407892 | 1.002234 | 0.9994305 | 0.0003441237 | 0.9999501 | 0.0751888 | 0.9999457 | 0.144027 |  |  | 632046 | 0.9975972 | 0.9866385 | 0.001154499 | 0.9966487 | 0.004742154 | 0.9966534 | 0.003924855 |  |  | 527160 | 0.9895322 | 0.9670213 | 0.002878612 | 0.9916909 | 0.007374228 | 0.9916907 | 0.005330066 | [12 empty] | 975360 | 0.9957479 | 0.8678712 | 0.01586232 | 0.9806303 | 0.007068802 | 0.9806244 | 0.009534173
|  |  | 408192 | 1.004026 | 0.9994305 | 0.0003441237 | 0.9999501 | 0.0751888 | 0.9999457 | 0.144027 |  |  | 632346 | 0.9975972 | 0.9866385 | 0.001154499 | 0.9966491 | 0.004742146 | 0.9966537 | 0.003924854 |  |  | 527460 | 0.9873741 | 0.9670213 | 0.002878612 | 0.9917 | 0.007373773 | 0.9916997 | 0.005329839 | [12 empty] | 975660 | 0.9957479 | 0.8678712 | 0.01586232 | 0.9806392 | 0.007068838 | 0.9806333 | 0.00953405
|  |  | 408492 | 1.00313 | 0.9994305 | 0.0003441237 | 0.9999501 | 0.0751888 | 0.9999457 | 0.144027 |  |  | 632646 | 0.9975972 | 0.9866385 | 0.001154499 | 0.9966494 | 0.004742139 | 0.9966541 | 0.003924853 |  |  | 527760 | 0.9895322 | 0.9670213 | 0.002878612 | 0.991709 | 0.007373319 | 0.9917087 | 0.005329612 | [12 empty] | 975960 | 0.99351 | 0.8678712 | 0.01586232 | 0.9806481 | 0.007068874 | 0.9806423 | 0.009533928
|  |  | 408792 | 1.002234 | 0.9994305 | 0.0003441237 | 0.9999501 | 0.0751888 | 0.9999457 | 0.144027 |  |  | 632946 | 0.9975972 | 0.9866385 | 0.001154499 | 0.9966498 | 0.004742131 | 0.9966544 | 0.003924852 |  |  | 528060 | 0.9884531 | 0.9670213 | 0.002878612 | 0.991718 | 0.007372867 | 0.9917177 | 0.005329386 | [12 empty] | 976260 | 0.9867961 | 0.8678712 | 0.01586232 | 0.980657 | 0.007068911 | 0.9806512 | 0.009533805
|  |  | 409092 | 1.002234 | 0.9994305 | 0.0003441237 | 0.9999501 | 0.0751888 | 0.9999457 | 0.144027 |  |  | 633246 | 0.9985577 | 0.9866385 | 0.001154499 | 0.9966502 | 0.004742124 | 0.9966548 | 0.00392485 |  |  | 528360 | 0.9873741 | 0.9670213 | 0.002878612 | 0.9917269 | 0.007372415 | 0.9917267 | 0.00532916 | [12 empty] | 976560 | 0.99351 | 0.8678712 | 0.01586232 | 0.9806659 | 0.007068947 | 0.9806601 | 0.009533683
|  |  | 409392 | 1.00313 | 0.9994305 | 0.0003441237 | 0.9999501 | 0.0751888 | 0.9999457 | 0.144027 |  |  | 633546 | 0.9985577 | 0.9866385 | 0.001154499 | 0.9966505 | 0.004742116 | 0.9966552 | 0.003924849 |  |  | 528660 | 0.9884531 | 0.9670213 | 0.002878612 | 0.9917359 | 0.007371964 | 0.9917356 | 0.005328935 | [12 empty] | 976860 | 0.991272 | 0.8678712 | 0.01586232 | 0.9806748 | 0.007068983 | 0.9806689 | 0.009533561
|  |  | 409692 | 1.004922 | 0.9994305 | 0.0003441237 | 0.9999501 | 0.0751888 | 0.9999457 | 0.144027 |  |  | 633846 | 0.9985577 | 0.9866385 | 0.001154499 | 0.9966509 | 0.004742109 | 0.9966555 | 0.003924849 |  |  | 528960 | 0.9884531 | 0.9670213 | 0.002878612 | 0.9917449 | 0.007371513 | 0.9917446 | 0.00532871 | [12 empty] | 977160 | 0.9979859 | 0.8678712 | 0.01586232 | 0.9806837 | 0.00706902 | 0.9806778 | 0.009533439
|  |  | 409992 | 1.00313 | 0.9994305 | 0.0003441237 | 0.9999501 | 0.0751888 | 0.9999457 | 0.144027 |  |  | 634146 | 0.9975972 | 0.9866385 | 0.001154499 | 0.9966512 | 0.004742102 | 0.9966559 | 0.003924848 |  |  | 529260 | 0.9895322 | 0.9670213 | 0.002878612 | 0.9917538 | 0.007371064 | 0.9917535 | 0.005328485 | [12 empty] | 977460 | 0.9957479 | 0.8678712 | 0.01586232 | 0.9806926 | 0.007069056 | 0.9806867 | 0.009533318
|  |  | 410292 | 1.002234 | 0.9994305 | 0.0003441237 | 0.9999501 | 0.0751888 | 0.9999457 | 0.144027 |  |  | 634446 | 0.9985577 | 0.9866385 | 0.001154499 | 0.9966516 | 0.004742095 | 0.9966562 | 0.003924847 |  |  | 529560 | 0.9906112 | 0.9670213 | 0.002878612 | 0.9917627 | 0.007370615 | 0.9917625 | 0.005328261 | [12 empty] | 977760 | 0.99351 | 0.8678712 | 0.01586232 | 0.9807015 | 0.007069092 | 0.9806956 | 0.009533196
|  |  | 410592 | 1.004026 | 0.9994305 | 0.0003441237 | 0.9999501 | 0.0751888 | 0.9999457 | 0.144027 |  |  | 634746 | 0.9966367 | 0.9866385 | 0.001154499 | 0.9966519 | 0.004742087 | 0.9966566 | 0.003924846 |  |  | 529860 | 0.9884531 | 0.9670213 | 0.002878612 | 0.9917716 | 0.007370167 | 0.9917714 | 0.005328038 | [12 empty] | 978060 | 1.002462 | 0.8678712 | 0.01586232 | 0.9807103 | 0.007069129 | 0.9807044 | 0.009533075
|  |  | 410892 | 1.004026 | 0.9994305 | 0.0003441237 | 0.9999501 | 0.0751888 | 0.9999457 | 0.144027 |  |  | 635046 | 0.9975972 | 0.9866385 | 0.001154499 | 0.9966523 | 0.00474208 | 0.9966569 | 0.003924845 |  |  | 530160 | 0.9873741 | 0.9670213 | 0.002878612 | 0.9917805 | 0.00736972 | 0.9917803 | 0.005327814 | [12 empty] | 978360 | 0.9957479 | 0.8678712 | 0.01586232 | 0.9807191 | 0.007069165 | 0.9807132 | 0.009532955
|  |  | 411192 | 1.00313 | 0.9994305 | 0.0003441237 | 0.9999501 | 0.0751888 | 0.9999457 | 0.144027 |  |  | 635346 | 0.9985577 | 0.9866385 | 0.001154499 | 0.9966527 | 0.004742073 | 0.9966573 | 0.003924844 |  |  | 530460 | 0.9884531 | 0.9670213 | 0.002878612 | 0.9917894 | 0.007369274 | 0.9917892 | 0.005327592 | [12 empty] | 978660 | 0.9979859 | 0.8678712 | 0.01586232 | 0.980728 | 0.007069201 | 0.9807221 | 0.009532834
|  |  | 411492 | 1.00313 | 0.9994305 | 0.0003441237 | 0.9999501 | 0.0751888 | 0.9999457 | 0.144027 |  |  | 635646 | 0.9975972 | 0.9866385 | 0.001154499 | 0.996653 | 0.004742066 | 0.9966577 | 0.003924843 |  |  | 530760 | 0.9895322 | 0.9670213 | 0.002878612 | 0.9917983 | 0.007368829 | 0.991798 | 0.005327369 | [12 empty] | 978960 | 1.000224 | 0.8678712 | 0.01586232 | 0.9807368 | 0.007069237 | 0.9807309 | 0.009532714
|  |  | 411792 | 1.002234 | 0.9994305 | 0.0003441237 | 0.9999501 | 0.0751888 | 0.9999457 | 0.144027 |  |  | 635946 | 0.9975972 | 0.9866385 | 0.001154499 | 0.9966534 | 0.004742059 | 0.996658 | 0.003924843 |  |  | 531060 | 0.9906112 | 0.9670213 | 0.002878612 | 0.9918071 | 0.007368384 | 0.9918069 | 0.005327148 | [12 empty] | 979260 | 0.9957479 | 0.8678712 | 0.01586232 | 0.9807456 | 0.007069274 | 0.9807397 | 0.009532593
|  |  | 412092 | 1.004026 | 0.9994305 | 0.0003441237 | 0.9999501 | 0.0751888 | 0.9999457 | 0.144027 |  |  | 636246 | 0.9985577 | 0.9866385 | 0.001154499 | 0.9966537 | 0.004742052 | 0.9966584 | 0.003924842 |  |  | 531360 | 0.9873741 | 0.9670213 | 0.002878612 | 0.991816 | 0.007367941 | 0.9918157 | 0.005326926 | [12 empty] | 979560 | 0.9957479 | 0.8678712 | 0.01586232 | 0.9807544 | 0.00706931 | 0.9807485 | 0.009532473
|  |  | 412392 | 1.004026 | 0.9994305 | 0.0003441237 | 0.9999501 | 0.0751888 | 0.9999457 | 0.144027 |  |  | 636546 | 0.9975972 | 0.9866385 | 0.001154499 | 0.9966541 | 0.004742046 | 0.9966587 | 0.003924841 |  |  | 531660 | 0.9884531 | 0.9670213 | 0.002878612 | 0.9918248 | 0.007367498 | 0.9918245 | 0.005326705 | [12 empty] | 979860 | 0.9957479 | 0.8678712 | 0.01586232 | 0.9807632 | 0.007069346 | 0.9807573 | 0.009532354
|  |  | 412692 | 1.004026 | 0.9994305 | 0.0003441237 | 0.9999501 | 0.0751888 | 0.9999457 | 0.144027 |  |  | 636846 | 0.9985577 | 0.9866385 | 0.001154499 | 0.9966544 | 0.004742039 | 0.9966591 | 0.00392484 |  |  | 531960 | 0.9884531 | 0.9670213 | 0.002878612 | 0.9918336 | 0.007367056 | 0.9918334 | 0.005326485 | [12 empty] | 980160 | 0.9957479 | 0.8678712 | 0.01586232 | 0.980772 | 0.007069382 | 0.9807661 | 0.009532234
|  |  | 412992 | 1.00313 | 0.9994305 | 0.0003441237 | 0.9999501 | 0.0751888 | 0.9999457 | 0.144027 |  |  | 637146 | 0.9985577 | 0.9866385 | 0.001154499 | 0.9966547 | 0.004742032 | 0.9966594 | 0.00392484 |  |  | 532260 | 0.9906112 | 0.9670213 | 0.002878612 | 0.9918424 | 0.007366615 | 0.9918421 | 0.005326265 | [12 empty] | 980460 | 1.002462 | 0.8678712 | 0.01586232 | 0.9807808 | 0.007069418 | 0.9807748 | 0.009532115
|  |  | 413292 | 1.002234 | 0.9994305 | 0.0003441237 | 0.9999501 | 0.0751888 | 0.9999457 | 0.144027 |  |  | 637446 | 0.9975972 | 0.9866385 | 0.001154499 | 0.9966551 | 0.004742025 | 0.9966598 | 0.003924839 |  |  | 532560 | 0.9906112 | 0.9670213 | 0.002878612 | 0.9918512 | 0.007366174 | 0.9918509 | 0.005326045 | [12 empty] | 980760 | 0.99351 | 0.8678712 | 0.01586232 | 0.9807895 | 0.007069455 | 0.9807836 | 0.009531996
|  |  | 413592 | 1.004026 | 0.9994305 | 0.0003441237 | 0.9999501 | 0.0751888 | 0.9999457 | 0.144027 |  |  | 637746 | 0.9975972 | 0.9866385 | 0.001154499 | 0.9966554 | 0.004742019 | 0.9966601 | 0.003924838 |  |  | 532860 | 0.9906112 | 0.9670213 | 0.002878612 | 0.9918599 | 0.007365735 | 0.9918597 | 0.005325826 | [12 empty] | 981060 | 0.99351 | 0.8678712 | 0.01586232 | 0.9807983 | 0.007069491 | 0.9807923 | 0.009531877
|  |  | 413892 | 1.00313 | 0.9994305 | 0.0003441237 | 0.9999501 | 0.0751888 | 0.9999457 | 0.144027 |  |  | 638046 | 0.9975972 | 0.9866385 | 0.001154499 | 0.9966558 | 0.004742012 | 0.9966604 | 0.003924838 |  |  | 533160 | 0.9884531 | 0.9670213 | 0.002878612 | 0.9918687 | 0.007365296 | 0.9918685 | 0.005325607 | [12 empty] | 981360 | 0.991272 | 0.8678712 | 0.01586232 | 0.980807 | 0.007069527 | 0.9808011 | 0.009531759
|  |  | 414192 | 1.004026 | 0.9994305 | 0.0003441237 | 0.9999501 | 0.0751888 | 0.9999457 | 0.144027 |  |  | 638346 | 0.9995181 | 0.9866385 | 0.001154499 | 0.9966561 | 0.004742006 | 0.9966608 | 0.003924837 |  |  | 533460 | 0.9884531 | 0.9670213 | 0.002878612 | 0.9918774 | 0.007364858 | 0.9918772 | 0.005325389 | [12 empty] | 981660 | 0.9957479 | 0.8678712 | 0.01586232 | 0.9808158 | 0.007069563 | 0.9808098 | 0.00953164
|  |  | 414492 | 1.004026 | 0.9994305 | 0.0003441237 | 0.9999501 | 0.0751888 | 0.9999457 | 0.144027 |  |  | 638646 | 0.9985577 | 0.9866385 | 0.001154499 | 0.9966565 | 0.004741999 | 0.9966611 | 0.003924837 |  |  | 533760 | 0.9895322 | 0.9670213 | 0.002878612 | 0.9918862 | 0.007364421 | 0.9918859 | 0.005325171 | [12 empty] | 981960 | 0.9957479 | 0.8678712 | 0.01586232 | 0.9808245 | 0.007069599 | 0.9808185 | 0.009531522
|  |  | 414792 | 1.004922 | 0.9994305 | 0.0003441237 | 0.9999501 | 0.0751888 | 0.9999457 | 0.144027 |  |  | 638946 | 0.9975972 | 0.9866385 | 0.001154499 | 0.9966568 | 0.004741993 | 0.9966615 | 0.003924836 |  |  | 534060 | 0.9895322 | 0.9670213 | 0.002878612 | 0.9918949 | 0.007363985 | 0.9918946 | 0.005324954 | [12 empty] | 982260 | 0.99351 | 0.8678712 | 0.01586232 | 0.9808332 | 0.007069635 | 0.9808272 | 0.009531404
|  |  | 415092 | 1.004026 | 0.9994305 | 0.0003441237 | 0.9999501 | 0.0751888 | 0.9999457 | 0.144027 |  |  | 639246 | 0.9975972 | 0.9866385 | 0.001154499 | 0.9966571 | 0.004741986 | 0.9966618 | 0.003924836 |  |  | 534360 | 0.9895322 | 0.9670213 | 0.002878612 | 0.9919036 | 0.00736355 | 0.9919033 | 0.005324737 | [12 empty] | 982560 | 0.9890341 | 0.8678712 | 0.01586232 | 0.9808419 | 0.007069671 | 0.9808359 | 0.009531286
|  |  | 415392 | 1.00313 | 0.9994305 | 0.0003441237 | 0.9999501 | 0.0751888 | 0.9999457 | 0.144027 |  |  | 639546 | 0.9975972 | 0.9866385 | 0.001154499 | 0.9966575 | 0.00474198 | 0.9966622 | 0.003924835 |  |  | 534660 | 0.9884531 | 0.9670213 | 0.002878612 | 0.9919123 | 0.007363115 | 0.991912 | 0.00532452 | [12 empty] | 982860 | 0.99351 | 0.8678712 | 0.01586232 | 0.9808506 | 0.007069707 | 0.9808446 | 0.009531169
|  |  | 415692 | 1.004922 | 0.9994305 | 0.0003441237 | 0.9999501 | 0.0751888 | 0.9999457 | 0.144027 |  |  | 639846 | 0.9985577 | 0.9866385 | 0.001154499 | 0.9966578 | 0.004741974 | 0.9966625 | 0.003924835 |  |  | 534960 | 0.9873741 | 0.9670213 | 0.002878612 | 0.9919209 | 0.007362681 | 0.9919207 | 0.005324304 | [12 empty] | 983160 | 0.9890341 | 0.8678712 | 0.01586232 | 0.9808593 | 0.007069744 | 0.9808533 | 0.009531052
|  |  | 415992 | 1.002234 | 0.9994305 | 0.0003441237 | 0.9999501 | 0.0751888 | 0.9999457 | 0.144027 |  |  | 640146 | 0.9985577 | 0.9866385 | 0.001154499 | 0.9966582 | 0.004741967 | 0.9966628 | 0.003924834 |  |  | 535260 | 0.9862951 | 0.9670213 | 0.002878612 | 0.9919296 | 0.007362248 | 0.9919293 | 0.005324089 | [12 empty] | 983460 | 1.000224 | 0.8678712 | 0.01586232 | 0.9808679 | 0.00706978 | 0.9808619 | 0.009530935
|  |  | 416292 | 1.00313 | 0.9994305 | 0.0003441237 | 0.9999501 | 0.0751888 | 0.9999457 | 0.144027 |  |  | 640446 | 0.9975972 | 0.9866385 | 0.001154499 | 0.9966585 | 0.004741961 | 0.9966632 | 0.003924834 |  |  | 535560 | 0.9884531 | 0.9670213 | 0.002878612 | 0.9919382 | 0.007361816 | 0.991938 | 0.005323873 | [12 empty] | 983760 | 0.9957479 | 0.8678712 | 0.01586232 | 0.9808766 | 0.007069816 | 0.9808706 | 0.009530818
|  |  | 416592 | 1.00313 | 0.9994305 | 0.0003441237 | 0.9999501 | 0.0751888 | 0.9999457 | 0.144027 |  |  | 640746 | 0.9985577 | 0.9866385 | 0.001154499 | 0.9966588 | 0.004741955 | 0.9966635 | 0.003924833 |  |  | 535860 | 0.9884531 | 0.9670213 | 0.002878612 | 0.9919468 | 0.007361385 | 0.9919466 | 0.005323659 | [12 empty] | 984060 | 0.991272 | 0.8678712 | 0.01586232 | 0.9808853 | 0.007069852 | 0.9808793 | 0.009530701
|  |  | 416892 | 1.004026 | 0.9994305 | 0.0003441237 | 0.9999501 | 0.0751888 | 0.9999457 | 0.144027 |  |  | 641046 | 0.9995181 | 0.9866385 | 0.001154499 | 0.9966592 | 0.004741949 | 0.9966639 | 0.003924833 |  |  | 536160 | 0.9895322 | 0.9670213 | 0.002878612 | 0.9919555 | 0.007360954 | 0.9919552 | 0.005323444 | [12 empty] | 984360 | 0.9957479 | 0.8678712 | 0.01586232 | 0.9808939 | 0.007069888 | 0.9808879 | 0.009530585
|  |  | 417192 | 1.004026 | 0.9994305 | 0.0003441237 | 0.9999501 | 0.0751888 | 0.9999457 | 0.144027 |  |  | 641346 | 0.9985577 | 0.9866385 | 0.001154499 | 0.9966595 | 0.004741943 | 0.9966642 | 0.003924833 |  |  | 536460 | 0.9906112 | 0.9670213 | 0.002878612 | 0.9919641 | 0.007360524 | 0.9919638 | 0.00532323 | [12 empty] | 984660 | 0.99351 | 0.8678712 | 0.01586232 | 0.9809025 | 0.007069924 | 0.9808965 | 0.009530469
|  |  | 417492 | 1.004922 | 0.9994305 | 0.0003441237 | 0.9999501 | 0.0751888 | 0.9999457 | 0.144027 |  |  | 641646 | 0.9985577 | 0.9866385 | 0.001154499 | 0.9966598 | 0.004741937 | 0.9966645 | 0.003924832 |  |  | 536760 | 0.9884531 | 0.9670213 | 0.002878612 | 0.9919726 | 0.007360095 | 0.9919724 | 0.005323017 | [12 empty] | 984960 | 0.9890341 | 0.8678712 | 0.01586232 | 0.9809112 | 0.00706996 | 0.9809051 | 0.009530353
|  |  | 417792 | 1.002234 | 0.9994305 | 0.0003441237 | 0.9999501 | 0.0751888 | 0.9999457 | 0.144027 |  |  | 641946 | 0.9995181 | 0.9866385 | 0.001154499 | 0.9966602 | 0.004741931 | 0.9966649 | 0.003924832 |  |  | 537060 | 0.9873741 | 0.9670213 | 0.002878612 | 0.9919812 | 0.007359667 | 0.991981 | 0.005322804 | [12 empty] | 985260 | 0.99351 | 0.8678712 | 0.01586232 | 0.9809198 | 0.007069996 | 0.9809137 | 0.009530237
|  |  | 418092 | 1.004026 | 0.9994305 | 0.0003441237 | 0.9999501 | 0.0751888 | 0.9999457 | 0.144027 |  |  | 642246 | 0.9985577 | 0.9866385 | 0.001154499 | 0.9966605 | 0.004741925 | 0.9966652 | 0.003924832 |  |  | 537360 | 0.9884531 | 0.9670213 | 0.002878612 | 0.9919898 | 0.00735924 | 0.9919895 | 0.005322591 | [12 empty] | 985560 | 0.9957479 | 0.8678712 | 0.01586232 | 0.9809284 | 0.007070032 | 0.9809223 | 0.009530122
|  |  | 418392 | 1.00313 | 0.9994305 | 0.0003441237 | 0.9999501 | 0.0751888 | 0.9999457 | 0.144027 |  |  | 642546 | 0.9985577 | 0.9866385 | 0.001154499 | 0.9966608 | 0.004741919 | 0.9966655 | 0.003924832 |  |  | 537660 | 0.9895322 | 0.9670213 | 0.002878612 | 0.9919983 | 0.007358814 | 0.9919981 | 0.005322379 | [12 empty] | 985860 | 1.002462 | 0.8678712 | 0.01586232 | 0.980937 | 0.007070068 | 0.9809309 | 0.009530006
|  |  | 418692 | 1.002234 | 0.9994305 | 0.0003441237 | 0.9999501 | 0.0751888 | 0.9999457 | 0.144027 |  |  | 642846 | 0.9995181 | 0.9866385 | 0.001154499 | 0.9966612 | 0.004741913 | 0.9966659 | 0.003924831 |  |  | 537960 | 0.9884531 | 0.9670213 | 0.002878612 | 0.9920068 | 0.007358388 | 0.9920066 | 0.005322167 | [12 empty] | 986160 | 0.9957479 | 0.8678712 | 0.01586232 | 0.9809455 | 0.007070104 | 0.9809395 | 0.009529891
|  |  | 418992 | 1.004026 | 0.9994305 | 0.0003441237 | 0.9999501 | 0.0751888 | 0.9999457 | 0.144027 |  |  | 643146 | 0.9966367 | 0.9866385 | 0.001154499 | 0.9966615 | 0.004741907 | 0.9966662 | 0.003924831 |  |  | 538260 | 0.9884531 | 0.9670213 | 0.002878612 | 0.9920154 | 0.007357963 | 0.9920151 | 0.005321956 | [12 empty] | 986460 | 0.9890341 | 0.8678712 | 0.01586232 | 0.9809541 | 0.00707014 | 0.9809481 | 0.009529776
|  |  | 419292 | 1.00313 | 0.9994305 | 0.0003441237 | 0.9999501 | 0.0751888 | 0.9999457 | 0.144027 |  |  | 643446 | 0.9985577 | 0.9866385 | 0.001154499 | 0.9966618 | 0.004741902 | 0.9966665 | 0.003924831 |  |  | 538560 | 0.9884531 | 0.9670213 | 0.002878612 | 0.9920239 | 0.007357539 | 0.9920236 | 0.005321745 | [12 empty] | 986760 | 0.9979859 | 0.8678712 | 0.01586232 | 0.9809627 | 0.007070176 | 0.9809566 | 0.009529662
|  |  | 419592 | 1.004026 | 0.9994305 | 0.0003441237 | 0.9999501 | 0.0751888 | 0.9999457 | 0.144027 |  |  | 643746 | 0.9975972 | 0.9866385 | 0.001154499 | 0.9966621 | 0.004741896 | 0.9966668 | 0.003924831 |  |  | 538860 | 0.9895322 | 0.9670213 | 0.002878612 | 0.9920323 | 0.007357116 | 0.9920321 | 0.005321535 | [12 empty] | 987060 | 0.9979859 | 0.8678712 | 0.01586232 | 0.9809712 | 0.007070212 | 0.9809652 | 0.009529547
|  |  | 419892 | 1.004026 | 0.9994305 | 0.0003441237 | 0.9999501 | 0.0751888 | 0.9999457 | 0.144027 |  |  | 644046 | 0.9985577 | 0.9866385 | 0.001154499 | 0.9966625 | 0.00474189 | 0.9966672 | 0.003924831 |  |  | 539160 | 0.9895322 | 0.9670213 | 0.002878612 | 0.9920408 | 0.007356693 | 0.9920406 | 0.005321325 | [12 empty] | 987360 | 0.99351 | 0.8678712 | 0.01586232 | 0.9809798 | 0.007070247 | 0.9809737 | 0.009529433
|  |  | 420192 | 1.004026 | 0.9994305 | 0.0003441237 | 0.9999501 | 0.0751888 | 0.9999457 | 0.144027 |  |  | 644346 | 0.9985577 | 0.9866385 | 0.001154499 | 0.9966628 | 0.004741885 | 0.9966675 | 0.003924831 |  |  | 539460 | 0.9884531 | 0.9670213 | 0.002878612 | 0.9920493 | 0.007356272 | 0.9920491 | 0.005321115 | [12 empty] | 987660 | 0.9957479 | 0.8678712 | 0.01586232 | 0.9809883 | 0.007070283 | 0.9809823 | 0.009529319
|  |  | 420492 | 1.00313 | 0.9994305 | 0.0003441237 | 0.9999501 | 0.0751888 | 0.9999457 | 0.144027 |  |  | 644646 | 0.9975972 | 0.9866385 | 0.001154499 | 0.9966631 | 0.004741879 | 0.9966678 | 0.00392483 |  |  | 539760 | 0.9884531 | 0.9670213 | 0.002878612 | 0.9920577 | 0.007355851 | 0.9920575 | 0.005320906 | [12 empty] | 987960 | 0.9957479 | 0.8678712 | 0.01586232 | 0.9809968 | 0.007070319 | 0.9809908 | 0.009529205
|  |  | 420792 | 1.00313 | 0.9994305 | 0.0003441237 | 0.9999501 | 0.0751888 | 0.9999457 | 0.144027 |  |  | 644946 | 0.9985577 | 0.9866385 | 0.001154499 | 0.9966634 | 0.004741873 | 0.9966682 | 0.00392483 |  |  | 540060 | 0.9906112 | 0.9670213 | 0.002878612 | 0.9920662 | 0.007355431 | 0.9920659 | 0.005320697 | [12 empty] | 988260 | 0.9957479 | 0.8678712 | 0.01586232 | 0.9810054 | 0.007070355 | 0.9809993 | 0.009529092
|  |  | 421092 | 1.004026 | 0.9994305 | 0.0003441237 | 0.9999501 | 0.0751888 | 0.9999457 | 0.144027 |  |  | 645246 | 0.9975972 | 0.9866385 | 0.001154499 | 0.9966638 | 0.004741868 | 0.9966685 | 0.00392483 |  |  | 540360 | 0.9906112 | 0.9670213 | 0.002878612 | 0.9920746 | 0.007355012 | 0.9920744 | 0.005320489 | [12 empty] | 988560 | 0.9979859 | 0.8678712 | 0.01586232 | 0.9810139 | 0.007070391 | 0.9810078 | 0.009528978
|  |  | 421392 | 1.004026 | 0.9994305 | 0.0003441237 | 0.9999501 | 0.0751888 | 0.9999457 | 0.144027 |  |  | 645546 | 0.9975972 | 0.9866385 | 0.001154499 | 0.9966641 | 0.004741862 | 0.9966688 | 0.00392483 |  |  | 540660 | 0.9895322 | 0.9670213 | 0.002878612 | 0.992083 | 0.007354593 | 0.9920828 | 0.005320281 | [12 empty] | 988860 | 1.000224 | 0.8678712 | 0.01586232 | 0.9810224 | 0.007070427 | 0.9810163 | 0.009528865
|  |  | 421692 | 1.004026 | 0.9994305 | 0.0003441237 | 0.9999501 | 0.0751888 | 0.9999457 | 0.144027 |  |  | 645846 | 0.9975972 | 0.9866385 | 0.001154499 | 0.9966644 | 0.004741857 | 0.9966691 | 0.00392483 |  |  | 540960 | 0.9895322 | 0.9670213 | 0.002878612 | 0.9920914 | 0.007354176 | 0.9920912 | 0.005320073 | [12 empty] | 989160 | 0.9957479 | 0.8678712 | 0.01586232 | 0.9810308 | 0.007070463 | 0.9810248 | 0.009528752
|  |  | 421992 | 1.004026 | 0.9994305 | 0.0003441237 | 0.9999501 | 0.0751888 | 0.9999457 | 0.144027 |  |  | 646146 | 0.9995181 | 0.9866385 | 0.001154499 | 0.9966647 | 0.004741852 | 0.9966694 | 0.00392483 |  |  | 541260 | 0.9895322 | 0.9670213 | 0.002878612 | 0.9920997 | 0.007353759 | 0.9920995 | 0.005319866 | [12 empty] | 989460 | 0.9979859 | 0.8678712 | 0.01586232 | 0.9810393 | 0.007070499 | 0.9810332 | 0.00952864
|  |  | 422292 | 1.00313 | 0.9994305 | 0.0003441237 | 0.9999501 | 0.0751888 | 0.9999457 | 0.144027 |  |  | 646446 | 0.9985577 | 0.9866385 | 0.001154499 | 0.996665 | 0.004741846 | 0.9966698 | 0.00392483 |  |  | 541560 | 0.9873741 | 0.9670213 | 0.002878612 | 0.9921081 | 0.007353343 | 0.9921079 | 0.00531966 | [12 empty] | 989760 | 1.002462 | 0.8678712 | 0.01586232 | 0.9810478 | 0.007070534 | 0.9810417 | 0.009528527
|  |  | 422592 | 1.004922 | 0.9994305 | 0.0003441237 | 0.9999501 | 0.0751888 | 0.9999457 | 0.144027 |  |  | 646746 | 0.9995181 | 0.9866385 | 0.001154499 | 0.9966654 | 0.004741841 | 0.9966701 | 0.00392483 |  |  | 541860 | 0.9862951 | 0.9670213 | 0.002878612 | 0.9921165 | 0.007352928 | 0.9921163 | 0.005319454 | [12 empty] | 990060 | 0.9957479 | 0.8678712 | 0.01586232 | 0.9810562 | 0.00707057 | 0.9810501 | 0.009528415
|  |  | 422892 | 1.00313 | 0.9994305 | 0.0003441237 | 0.9999501 | 0.0751888 | 0.9999457 | 0.144027 |  |  | 647046 | 0.9995181 | 0.9866385 | 0.001154499 | 0.9966657 | 0.004741836 | 0.9966704 | 0.00392483 |  |  | 542160 | 0.9884531 | 0.9670213 | 0.002878612 | 0.9921248 | 0.007352513 | 0.9921246 | 0.005319248 | [12 empty] | 990360 | 1.002462 | 0.8678712 | 0.01586232 | 0.9810647 | 0.007070606 | 0.9810586 | 0.009528303
|  |  | 423192 | 1.004026 | 0.9994305 | 0.0003441237 | 0.9999501 | 0.0751888 | 0.9999457 | 0.144027 |  |  | 647346 | 0.9985577 | 0.9866385 | 0.001154499 | 0.996666 | 0.004741831 | 0.9966707 | 0.003924831 |  |  | 542460 | 0.9895322 | 0.9670213 | 0.002878612 | 0.9921331 | 0.0073521 | 0.9921329 | 0.005319043 | [12 empty] | 990660 | 0.9957479 | 0.8678712 | 0.01586232 | 0.9810731 | 0.007070642 | 0.981067 | 0.009528191
|  |  | 423492 | 1.004026 | 0.9994305 | 0.0003441237 | 0.9999501 | 0.0751888 | 0.9999457 | 0.144027 |  |  | 647646 | 0.9985577 | 0.9866385 | 0.001154499 | 0.9966663 | 0.004741826 | 0.996671 | 0.003924831 |  |  | 542760 | 0.9884531 | 0.9670213 | 0.002878612 | 0.9921414 | 0.007351687 | 0.9921412 | 0.005318838 | [12 empty] | 990960 | 0.9957479 | 0.8678712 | 0.01586232 | 0.9810816 | 0.007070677 | 0.9810754 | 0.009528079
|  |  | 423792 | 1.004026 | 0.9994305 | 0.0003441237 | 0.9999501 | 0.0751888 | 0.9999457 | 0.144027 |  |  | 647946 | 0.9985577 | 0.9866385 | 0.001154499 | 0.9966666 | 0.00474182 | 0.9966714 | 0.003924831 |  |  | 543060 | 0.9895322 | 0.9670213 | 0.002878612 | 0.9921497 | 0.007351275 | 0.9921495 | 0.005318633 | [12 empty] | 991260 | 0.9957479 | 0.8678712 | 0.01586232 | 0.98109 | 0.007070713 | 0.9810839 | 0.009527968
|  |  | 424092 | 1.004026 | 0.9994305 | 0.0003441237 | 0.9999501 | 0.0751888 | 0.9999457 | 0.144027 |  |  | 648246 | 0.9975972 | 0.9866385 | 0.001154499 | 0.9966669 | 0.004741815 | 0.9966717 | 0.003924831 |  |  | 543360 | 0.9906112 | 0.9670213 | 0.002878612 | 0.992158 | 0.007350863 | 0.9921578 | 0.005318429 | [12 empty] | 991560 | 0.9979859 | 0.8678712 | 0.01586232 | 0.9810984 | 0.007070749 | 0.9810923 | 0.009527857
|  |  | 424392 | 1.00313 | 0.9994305 | 0.0003441237 | 0.9999501 | 0.0751888 | 0.9999457 | 0.144027 |  |  | 648546 | 0.9975972 | 0.9866385 | 0.001154499 | 0.9966673 | 0.00474181 | 0.996672 | 0.003924831 |  |  | 543660 | 0.9895322 | 0.9670213 | 0.002878612 | 0.9921663 | 0.007350453 | 0.9921661 | 0.005318226 | [12 empty] | 991860 | 1.000224 | 0.8678712 | 0.01586232 | 0.9811068 | 0.007070785 | 0.9811007 | 0.009527746
|  |  | 424692 | 1.00313 | 0.9994305 | 0.0003441237 | 0.9999501 | 0.0751888 | 0.9999457 | 0.144027 |  |  | 648846 | 0.9975972 | 0.9866385 | 0.001154499 | 0.9966676 | 0.004741805 | 0.9966723 | 0.003924831 |  |  | 543960 | 0.9895322 | 0.9670213 | 0.002878612 | 0.9921745 | 0.007350043 | 0.9921743 | 0.005318022 | [12 empty] | 992160 | 0.9957479 | 0.8678712 | 0.01586232 | 0.9811152 | 0.00707082 | 0.981109 | 0.009527635
|  |  | 424992 | 1.002234 | 0.9994305 | 0.0003441237 | 0.9999501 | 0.0751888 | 0.9999457 | 0.144027 |  |  | 649146 | 0.9985577 | 0.9866385 | 0.001154499 | 0.9966679 | 0.0047418 | 0.9966726 | 0.003924831 |  |  | 544260 | 0.9884531 | 0.9670213 | 0.002878612 | 0.9921828 | 0.007349634 | 0.9921826 | 0.00531782 | [12 empty] | 992460 | 0.99351 | 0.8678712 | 0.01586232 | 0.9811236 | 0.007070856 | 0.9811174 | 0.009527524
|  |  | 425292 | 1.004922 | 0.9994305 | 0.0003441237 | 0.9999501 | 0.0751888 | 0.9999457 | 0.144027 |  |  | 649446 | 0.9985577 | 0.9866385 | 0.001154499 | 0.9966682 | 0.004741796 | 0.9966729 | 0.003924832 |  |  | 544560 | 0.9895322 | 0.9670213 | 0.002878612 | 0.992191 | 0.007349226 | 0.9921908 | 0.005317617 | [12 empty] | 992760 | 1.000224 | 0.8678712 | 0.01586232 | 0.9811319 | 0.007070892 | 0.9811258 | 0.009527414
|  |  | 425592 | 1.004026 | 0.9994305 | 0.0003441237 | 0.9999501 | 0.0751888 | 0.9999457 | 0.144027 |  |  | 649746 | 0.9995181 | 0.9866385 | 0.001154499 | 0.9966685 | 0.004741791 | 0.9966732 | 0.003924832 |  |  | 544860 | 0.9873741 | 0.9670213 | 0.002878612 | 0.9921992 | 0.007348819 | 0.992199 | 0.005317415 | [12 empty] | 993060 | 0.9979859 | 0.8678712 | 0.01586232 | 0.9811403 | 0.007070927 | 0.9811341 | 0.009527304
|  |  | 425892 | 1.00313 | 0.9994305 | 0.0003441237 | 0.9999501 | 0.0751888 | 0.9999457 | 0.144027 |  |  | 650046 | 1.000479 | 0.9866385 | 0.001154499 | 0.9966688 | 0.004741786 | 0.9966736 | 0.003924832 |  |  | 545160 | 0.9895322 | 0.9670213 | 0.002878612 | 0.9922074 | 0.007348412 | 0.9922072 | 0.005317214 | [12 empty] | 993360 | 0.9979859 | 0.8678712 | 0.01586232 | 0.9811486 | 0.007070963 | 0.9811425 | 0.009527194
|  |  | 426192 | 1.004026 | 0.9994305 | 0.0003441237 | 0.9999501 | 0.0751888 | 0.9999457 | 0.144027 |  |  | 650346 | 0.9995181 | 0.9866385 | 0.001154499 | 0.9966691 | 0.004741781 | 0.9966739 | 0.003924833 |  |  | 545460 | 0.9884531 | 0.9670213 | 0.002878612 | 0.9922156 | 0.007348007 | 0.9922154 | 0.005317013 | [12 empty] | 993660 | 0.9957479 | 0.8678712 | 0.01586232 | 0.981157 | 0.007070999 | 0.9811508 | 0.009527084
|  |  | 426492 | 1.004026 | 0.9994305 | 0.0003441237 | 0.9999501 | 0.0751888 | 0.9999457 | 0.144027 |  |  | 650646 | 0.9985577 | 0.9866385 | 0.001154499 | 0.9966694 | 0.004741776 | 0.9966742 | 0.003924833 |  |  | 545760 | 0.9906112 | 0.9670213 | 0.002878612 | 0.9922238 | 0.007347602 | 0.9922236 | 0.005316812 | [12 empty] | 993960 | 0.99351 | 0.8678712 | 0.01586232 | 0.9811653 | 0.007071034 | 0.9811591 | 0.009526974
|  |  | 426792 | 1.00313 | 0.9994305 | 0.0003441237 | 0.9999501 | 0.0751888 | 0.9999457 | 0.144027 |  |  | 650946 | 0.9985577 | 0.9866385 | 0.001154499 | 0.9966697 | 0.004741772 | 0.9966745 | 0.003924833 |  |  | 546060 | 0.9895322 | 0.9670213 | 0.002878612 | 0.992232 | 0.007347198 | 0.9922318 | 0.005316612 | [12 empty] | 994260 | 0.9957479 | 0.8678712 | 0.01586232 | 0.9811736 | 0.00707107 | 0.9811675 | 0.009526865
|  |  | 427092 | 1.004922 | 0.9994305 | 0.0003441237 | 0.9999501 | 0.0751888 | 0.9999457 | 0.144027 |  |  | 651246 | 0.9995181 | 0.9866385 | 0.001154499 | 0.99667 | 0.004741767 | 0.9966748 | 0.003924833 |  |  | 546360 | 0.9895322 | 0.9670213 | 0.002878612 | 0.9922401 | 0.007346794 | 0.9922399 | 0.005316412 | [12 empty] | 994560 | 0.9979859 | 0.8678712 | 0.01586232 | 0.9811819 | 0.007071106 | 0.9811758 | 0.009526756
|  |  | 427392 | 1.004026 | 0.9994305 | 0.0003441237 | 0.9999501 | 0.0751888 | 0.9999457 | 0.144027 |  |  | 651546 | 1.000479 | 0.9866385 | 0.001154499 | 0.9966703 | 0.004741762 | 0.9966751 | 0.003924834 |  |  | 546660 | 0.9895322 | 0.9670213 | 0.002878612 | 0.9922483 | 0.007346392 | 0.9922481 | 0.005316213 | [12 empty] | 994860 | 0.991272 | 0.8678712 | 0.01586232 | 0.9811902 | 0.007071141 | 0.9811841 | 0.009526647
|  |  | 427692 | 1.004922 | 0.9994305 | 0.0003441237 | 0.9999501 | 0.0751888 | 0.9999457 | 0.144027 |  |  | 651846 | 0.9966367 | 0.9866385 | 0.001154499 | 0.9966706 | 0.004741758 | 0.9966754 | 0.003924834 |  |  | 546960 | 0.9906112 | 0.9670213 | 0.002878612 | 0.9922564 | 0.00734599 | 0.9922562 | 0.005316014 | [12 empty] | 995160 | 1.000224 | 0.8678712 | 0.01586232 | 0.9811985 | 0.007071177 | 0.9811924 | 0.009526538
|  |  | 427992 | 1.004922 | 0.9994305 | 0.0003441237 | 0.9999501 | 0.0751888 | 0.9999457 | 0.144027 |  |  | 652146 | 0.9985577 | 0.9866385 | 0.001154499 | 0.9966709 | 0.004741753 | 0.9966757 | 0.003924835 |  |  | 547260 | 0.9895322 | 0.9670213 | 0.002878612 | 0.9922645 | 0.007345589 | 0.9922643 | 0.005315815 | [12 empty] | 995460 | 0.9979859 | 0.8678712 | 0.01586232 | 0.9812068 | 0.007071212 | 0.9812006 | 0.00952643
|  |  | 428292 | 1.00313 | 0.9994305 | 0.0003441237 | 0.9999501 | 0.0751888 | 0.9999457 | 0.144027 |  |  | 652446 | 0.9995181 | 0.9866385 | 0.001154499 | 0.9966712 | 0.004741749 | 0.996676 | 0.003924835 |  |  | 547560 | 0.9895322 | 0.9670213 | 0.002878612 | 0.9922726 | 0.007345189 | 0.9922724 | 0.005315617 | [12 empty] | 995760 | 1.002462 | 0.8678712 | 0.01586232 | 0.9812151 | 0.007071248 | 0.9812089 | 0.009526321
|  |  | 428592 | 1.00313 | 0.9994305 | 0.0003441237 | 0.9999501 | 0.0751888 | 0.9999457 | 0.144027 |  |  | 652746 | 1.000479 | 0.9866385 | 0.001154499 | 0.9966716 | 0.004741744 | 0.9966763 | 0.003924835 |  |  | 547860 | 0.9906112 | 0.9670213 | 0.002878612 | 0.9922807 | 0.007344789 | 0.9922805 | 0.005315419 | [12 empty] | 996060 | 1.002462 | 0.8678712 | 0.01586232 | 0.9812234 | 0.007071284 | 0.9812172 | 0.009526213
|  |  | 428892 | 1.004026 | 0.9994305 | 0.0003441237 | 0.9999501 | 0.0751888 | 0.9999457 | 0.144027 |  |  | 653046 | 0.9985577 | 0.9866385 | 0.001154499 | 0.9966719 | 0.00474174 | 0.9966766 | 0.003924836 |  |  | 548160 | 0.9895322 | 0.9670213 | 0.002878612 | 0.9922888 | 0.007344391 | 0.9922886 | 0.005315222 | [12 empty] | 996360 | 0.9979859 | 0.8678712 | 0.01586232 | 0.9812316 | 0.007071319 | 0.9812254 | 0.009526105
[13 empty] | 653346 | 0.9985577 | 0.9866385 | 0.001154499 | 0.9966722 | 0.004741735 | 0.9966769 | 0.003924836 |  |  | 548460 | 0.9895322 | 0.9670213 | 0.002878612 | 0.9922968 | 0.007343993 | 0.9922966 | 0.005315025 | [12 empty] | 996660 | 0.9979859 | 0.8678712 | 0.01586232 | 0.9812399 | 0.007071355 | 0.9812337 | 0.009525998
[13 empty] | 653646 | 0.9975972 | 0.9866385 | 0.001154499 | 0.9966725 | 0.004741731 | 0.9966772 | 0.003924837 |  |  | 548760 | 0.9895322 | 0.9670213 | 0.002878612 | 0.9923049 | 0.007343595 | 0.9923047 | 0.005314828 | [12 empty] | 996960 | 0.9979859 | 0.8678712 | 0.01586232 | 0.9812481 | 0.00707139 | 0.9812419 | 0.00952589
[13 empty] | 653946 | 0.9985577 | 0.9866385 | 0.001154499 | 0.9966728 | 0.004741727 | 0.9966775 | 0.003924837 |  |  | 549060 | 0.9906112 | 0.9670213 | 0.002878612 | 0.9923129 | 0.007343199 | 0.9923127 | 0.005314632 | [12 empty] | 997260 | 0.9979859 | 0.8678712 | 0.01586232 | 0.9812563 | 0.007071426 | 0.9812501 | 0.009525783
[13 empty] | 654246 | 0.9995181 | 0.9866385 | 0.001154499 | 0.996673 | 0.004741722 | 0.9966778 | 0.003924838 |  |  | 549360 | 0.9895322 | 0.9670213 | 0.002878612 | 0.9923209 | 0.007342804 | 0.9923207 | 0.005314437 | [12 empty] | 997560 | 0.99351 | 0.8678712 | 0.01586232 | 0.9812645 | 0.007071461 | 0.9812583 | 0.009525676
[13 empty] | 654546 | 0.9995181 | 0.9866385 | 0.001154499 | 0.9966733 | 0.004741718 | 0.9966781 | 0.003924838 |  |  | 549660 | 0.9895322 | 0.9670213 | 0.002878612 | 0.9923289 | 0.007342409 | 0.9923287 | 0.005314241 | [12 empty] | 997860 | 0.9957479 | 0.8678712 | 0.01586232 | 0.9812728 | 0.007071497 | 0.9812665 | 0.009525569
[13 empty] | 654846 | 0.9985577 | 0.9866385 | 0.001154499 | 0.9966736 | 0.004741714 | 0.9966784 | 0.003924839 |  |  | 549960 | 0.9884531 | 0.9670213 | 0.002878612 | 0.9923369 | 0.007342015 | 0.9923367 | 0.005314047 | [12 empty] | 998160 | 0.99351 | 0.8678712 | 0.01586232 | 0.981281 | 0.007071532 | 0.9812747 | 0.009525462
[13 empty] | 655146 | 0.9985577 | 0.9866385 | 0.001154499 | 0.9966739 | 0.00474171 | 0.9966787 | 0.00392484 |  |  | 550260 | 0.9873741 | 0.9670213 | 0.002878612 | 0.9923449 | 0.007341621 | 0.9923447 | 0.005313852 | [12 empty] | 998460 | 0.9979859 | 0.8678712 | 0.01586232 | 0.9812891 | 0.007071568 | 0.9812829 | 0.009525356
[13 empty] | 655446 | 0.9985577 | 0.9866385 | 0.001154499 | 0.9966742 | 0.004741706 | 0.996679 | 0.00392484 |  |  | 550560 | 0.9895322 | 0.9670213 | 0.002878612 | 0.9923529 | 0.007341229 | 0.9923527 | 0.005313658 | [12 empty] | 998760 | 1.000224 | 0.8678712 | 0.01586232 | 0.9812973 | 0.007071603 | 0.9812911 | 0.00952525
[13 empty] | 655746 | 0.9985577 | 0.9866385 | 0.001154499 | 0.9966745 | 0.004741702 | 0.9966793 | 0.003924841 |  |  | 550860 | 0.9895322 | 0.9670213 | 0.002878612 | 0.9923608 | 0.007340837 | 0.9923606 | 0.005313465 | [12 empty] | 999060 | 0.9979859 | 0.8678712 | 0.01586232 | 0.9813055 | 0.007071638 | 0.9812993 | 0.009525144
[13 empty] | 656046 | 0.9995181 | 0.9866385 | 0.001154499 | 0.9966748 | 0.004741698 | 0.9966796 | 0.003924841 |  |  | 551160 | 0.9906112 | 0.9670213 | 0.002878612 | 0.9923688 | 0.007340446 | 0.9923686 | 0.005313271 | [12 empty] | 999360 | 0.9957479 | 0.8678712 | 0.01586232 | 0.9813137 | 0.007071674 | 0.9813074 | 0.009525038
[13 empty] | 656346 | 0.9985577 | 0.9866385 | 0.001154499 | 0.9966751 | 0.004741694 | 0.9966799 | 0.003924842 |  |  | 551460 | 0.9906112 | 0.9670213 | 0.002878612 | 0.9923767 | 0.007340056 | 0.9923765 | 0.005313079 | [12 empty] | 999660 | 1.000224 | 0.8678712 | 0.01586232 | 0.9813218 | 0.007071709 | 0.9813156 | 0.009524932
[13 empty] | 656646 | 0.9985577 | 0.9866385 | 0.001154499 | 0.9966754 | 0.00474169 | 0.9966802 | 0.003924843 |  |  | 551760 | 0.9916902 | 0.9670213 | 0.002878612 | 0.9923846 | 0.007339667 | 0.9923844 | 0.005312886 | [12 empty] | 999960 | 1.002462 | 0.8678712 | 0.01586232 | 0.98133 | 0.007071745 | 0.9813237 | 0.009524827
[13 empty] | 656946 | 1.000479 | 0.9866385 | 0.001154499 | 0.9966757 | 0.004741686 | 0.9966805 | 0.003924843 |  |  | 552060 | 0.9884531 | 0.9670213 | 0.002878612 | 0.9923925 | 0.007339278 | 0.9923923 | 0.005312694 | [12 empty] | 1000260 | 0.9979859 | 0.8678712 | 0.01586232 | 0.9813381 | 0.00707178 | 0.9813318 | 0.009524721
[13 empty] | 657246 | 0.9985577 | 0.9866385 | 0.001154499 | 0.996676 | 0.004741682 | 0.9966808 | 0.003924844 |  |  | 552360 | 0.9895322 | 0.9670213 | 0.002878612 | 0.9924004 | 0.00733889 | 0.9924002 | 0.005312503 | [12 empty] | 1000560 | 1.002462 | 0.8678712 | 0.01586232 | 0.9813462 | 0.007071815 | 0.98134 | 0.009524616
[13 empty] | 657546 | 1.000479 | 0.9866385 | 0.001154499 | 0.9966763 | 0.004741678 | 0.9966811 | 0.003924845 |  |  | 552660 | 0.9895322 | 0.9670213 | 0.002878612 | 0.9924083 | 0.007338503 | 0.9924081 | 0.005312312 | [12 empty] | 1000860 | 1.002462 | 0.8678712 | 0.01586232 | 0.9813543 | 0.007071851 | 0.9813481 | 0.009524512
[13 empty] | 657846 | 0.9995181 | 0.9866385 | 0.001154499 | 0.9966766 | 0.004741674 | 0.9966814 | 0.003924846 |  |  | 552960 | 0.9895322 | 0.9670213 | 0.002878612 | 0.9924162 | 0.007338117 | 0.992416 | 0.005312121 | [12 empty] | 1001160 | 0.9979859 | 0.8678712 | 0.01586232 | 0.9813624 | 0.007071886 | 0.9813562 | 0.009524407
[13 empty] | 658146 | 0.9995181 | 0.9866385 | 0.001154499 | 0.9966768 | 0.00474167 | 0.9966816 | 0.003924846 |  |  | 553260 | 0.9895322 | 0.9670213 | 0.002878612 | 0.992424 | 0.007337731 | 0.9924238 | 0.005311931 | [12 empty] | 1001460 | 1.000224 | 0.8678712 | 0.01586232 | 0.9813705 | 0.007071921 | 0.9813643 | 0.009524303
[13 empty] | 658446 | 0.9985577 | 0.9866385 | 0.001154499 | 0.9966771 | 0.004741666 | 0.9966819 | 0.003924847 |  |  | 553560 | 0.9895322 | 0.9670213 | 0.002878612 | 0.9924318 | 0.007337346 | 0.9924317 | 0.005311741 | [12 empty] | 1001760 | 1.0047 | 0.8678712 | 0.01586232 | 0.9813786 | 0.007071957 | 0.9813723 | 0.009524198
[13 empty] | 658746 | 0.9995181 | 0.9866385 | 0.001154499 | 0.9966774 | 0.004741663 | 0.9966822 | 0.003924848 |  |  | 553860 | 0.9895322 | 0.9670213 | 0.002878612 | 0.9924397 | 0.007336962 | 0.9924395 | 0.005311551 | [12 empty] | 1002060 | 0.9979859 | 0.8678712 | 0.01586232 | 0.9813867 | 0.007071992 | 0.9813804 | 0.009524094
[13 empty] | 659046 | 0.9995181 | 0.9866385 | 0.001154499 | 0.9966777 | 0.004741659 | 0.9966825 | 0.003924849 |  |  | 554160 | 0.9906112 | 0.9670213 | 0.002878612 | 0.9924475 | 0.007336579 | 0.9924473 | 0.005311362 | [12 empty] | 1002360 | 0.9957479 | 0.8678712 | 0.01586232 | 0.9813948 | 0.007072027 | 0.9813885 | 0.00952399
[13 empty] | 659346 | 0.9995181 | 0.9866385 | 0.001154499 | 0.996678 | 0.004741655 | 0.9966828 | 0.003924849 |  |  | 554460 | 0.9895322 | 0.9670213 | 0.002878612 | 0.9924553 | 0.007336196 | 0.9924551 | 0.005311173 | [12 empty] | 1002660 | 0.9957479 | 0.8678712 | 0.01586232 | 0.9814028 | 0.007072062 | 0.9813965 | 0.009523887
[13 empty] | 659646 | 0.9995181 | 0.9866385 | 0.001154499 | 0.9966783 | 0.004741652 | 0.9966831 | 0.00392485 |  |  | 554760 | 0.9906112 | 0.9670213 | 0.002878612 | 0.9924631 | 0.007335815 | 0.9924629 | 0.005310985 | [12 empty] | 1002960 | 0.9979859 | 0.8678712 | 0.01586232 | 0.9814109 | 0.007072098 | 0.9814046 | 0.009523783
[13 empty] | 659946 | 0.9995181 | 0.9866385 | 0.001154499 | 0.9966786 | 0.004741648 | 0.9966834 | 0.003924851 |  |  | 555060 | 0.9895322 | 0.9670213 | 0.002878612 | 0.9924709 | 0.007335434 | 0.9924707 | 0.005310797 | [12 empty] | 1003260 | 1.002462 | 0.8678712 | 0.01586232 | 0.9814189 | 0.007072133 | 0.9814126 | 0.00952368
[13 empty] | 660246 | 0.9985577 | 0.9866385 | 0.001154499 | 0.9966788 | 0.004741644 | 0.9966837 | 0.003924852 |  |  | 555360 | 0.9916902 | 0.9670213 | 0.002878612 | 0.9924786 | 0.007335053 | 0.9924785 | 0.00531061 | [12 empty] | 1003560 | 1.002462 | 0.8678712 | 0.01586232 | 0.981427 | 0.007072168 | 0.9814207 | 0.009523577
[13 empty] | 660546 | 0.9995181 | 0.9866385 | 0.001154499 | 0.9966791 | 0.004741641 | 0.9966839 | 0.003924853 |  |  | 555660 | 0.9906112 | 0.9670213 | 0.002878612 | 0.9924864 | 0.007334674 | 0.9924862 | 0.005310423 | [12 empty] | 1003860 | 0.9957479 | 0.8678712 | 0.01586232 | 0.981435 | 0.007072203 | 0.9814287 | 0.009523474
[13 empty] | 660846 | 0.9985577 | 0.9866385 | 0.001154499 | 0.9966794 | 0.004741637 | 0.9966842 | 0.003924854 |  |  | 555960 | 0.9895322 | 0.9670213 | 0.002878612 | 0.9924941 | 0.007334295 | 0.992494 | 0.005310236 | [12 empty] | 1004160 | 1.0047 | 0.8678712 | 0.01586232 | 0.981443 | 0.007072239 | 0.9814367 | 0.009523372
[13 empty] | 661146 | 0.9995181 | 0.9866385 | 0.001154499 | 0.9966797 | 0.004741634 | 0.9966845 | 0.003924854 |  |  | 556260 | 0.9906112 | 0.9670213 | 0.002878612 | 0.9925018 | 0.007333917 | 0.9925017 | 0.00531005 | [12 empty] | 1004460 | 1.000224 | 0.8678712 | 0.01586232 | 0.981451 | 0.007072274 | 0.9814447 | 0.009523269
[13 empty] | 661446 | 0.9995181 | 0.9866385 | 0.001154499 | 0.99668 | 0.00474163 | 0.9966848 | 0.003924855 |  |  | 556560 | 0.9884531 | 0.9670213 | 0.002878612 | 0.9925096 | 0.00733354 | 0.9925094 | 0.005309864 | [12 empty] | 1004760 | 0.9957479 | 0.8678712 | 0.01586232 | 0.981459 | 0.007072309 | 0.9814527 | 0.009523167
[13 empty] | 661746 | 0.9995181 | 0.9866385 | 0.001154499 | 0.9966802 | 0.004741627 | 0.9966851 | 0.003924856 |  |  | 556860 | 0.9906112 | 0.9670213 | 0.002878612 | 0.9925173 | 0.007333163 | 0.9925171 | 0.005309678 | [12 empty] | 1005060 | 0.99351 | 0.8678712 | 0.01586232 | 0.981467 | 0.007072344 | 0.9814607 | 0.009523065
[13 empty] | 662046 | 0.9995181 | 0.9866385 | 0.001154499 | 0.9966805 | 0.004741624 | 0.9966853 | 0.003924857 |  |  | 557160 | 0.9906112 | 0.9670213 | 0.002878612 | 0.9925249 | 0.007332788 | 0.9925248 | 0.005309493 | [12 empty] | 1005360 | 0.9979859 | 0.8678712 | 0.01586232 | 0.981475 | 0.007072379 | 0.9814686 | 0.009522963
[13 empty] | 662346 | 0.9995181 | 0.9866385 | 0.001154499 | 0.9966808 | 0.00474162 | 0.9966856 | 0.003924858 |  |  | 557460 | 0.9906112 | 0.9670213 | 0.002878612 | 0.9925326 | 0.007332412 | 0.9925325 | 0.005309309 | [12 empty] | 1005660 | 1.000224 | 0.8678712 | 0.01586232 | 0.9814829 | 0.007072414 | 0.9814766 | 0.009522861
[13 empty] | 662646 | 0.9995181 | 0.9866385 | 0.001154499 | 0.9966811 | 0.004741617 | 0.9966859 | 0.003924859 |  |  | 557760 | 0.9895322 | 0.9670213 | 0.002878612 | 0.9925403 | 0.007332038 | 0.9925401 | 0.005309124 | [12 empty] | 1005960 | 1.0047 | 0.8678712 | 0.01586232 | 0.9814909 | 0.00707245 | 0.9814845 | 0.00952276
[13 empty] | 662946 | 0.9985577 | 0.9866385 | 0.001154499 | 0.9966813 | 0.004741614 | 0.9966862 | 0.00392486 |  |  | 558060 | 0.9895322 | 0.9670213 | 0.002878612 | 0.9925479 | 0.007331665 | 0.9925478 | 0.00530894 | [12 empty] | 1006260 | 1.000224 | 0.8678712 | 0.01586232 | 0.9814988 | 0.007072485 | 0.9814925 | 0.009522659
[13 empty] | 663246 | 1.000479 | 0.9866385 | 0.001154499 | 0.9966816 | 0.00474161 | 0.9966865 | 0.003924861 |  |  | 558360 | 0.9906112 | 0.9670213 | 0.002878612 | 0.9925556 | 0.007331292 | 0.9925554 | 0.005308757 | [12 empty] | 1006560 | 1.006938 | 0.8678712 | 0.01586232 | 0.9815068 | 0.00707252 | 0.9815004 | 0.009522558
[13 empty] | 663546 | 1.000479 | 0.9866385 | 0.001154499 | 0.9966819 | 0.004741607 | 0.9966867 | 0.003924862 |  |  | 558660 | 0.9895322 | 0.9670213 | 0.002878612 | 0.9925632 | 0.00733092 | 0.9925631 | 0.005308574 | [12 empty] | 1006860 | 1.000224 | 0.8678712 | 0.01586232 | 0.9815147 | 0.007072555 | 0.9815084 | 0.009522457
[13 empty] | 663846 | 0.9995181 | 0.9866385 | 0.001154499 | 0.9966822 | 0.004741604 | 0.996687 | 0.003924863 |  |  | 558960 | 0.9884531 | 0.9670213 | 0.002878612 | 0.9925708 | 0.007330549 | 0.9925707 | 0.005308391 | [12 empty] | 1007160 | 0.9957479 | 0.8678712 | 0.01586232 | 0.9815226 | 0.00707259 | 0.9815163 | 0.009522356
[13 empty] | 664146 | 1.000479 | 0.9866385 | 0.001154499 | 0.9966824 | 0.004741601 | 0.9966873 | 0.003924864 |  |  | 559260 | 0.9906112 | 0.9670213 | 0.002878612 | 0.9925784 | 0.007330178 | 0.9925783 | 0.005308209 | [12 empty] | 1007460 | 0.9957479 | 0.8678712 | 0.01586232 | 0.9815305 | 0.007072625 | 0.9815242 | 0.009522256
[13 empty] | 664446 | 0.9995181 | 0.9866385 | 0.001154499 | 0.9966827 | 0.004741598 | 0.9966876 | 0.003924865 |  |  | 559560 | 0.9906112 | 0.9670213 | 0.002878612 | 0.992586 | 0.007329808 | 0.9925859 | 0.005308027 | [12 empty] | 1007760 | 1.000224 | 0.8678712 | 0.01586232 | 0.9815385 | 0.00707266 | 0.9815321 | 0.009522155
[13 empty] | 664746 | 0.9995181 | 0.9866385 | 0.001154499 | 0.996683 | 0.004741595 | 0.9966878 | 0.003924866 |  |  | 559860 | 0.9895322 | 0.9670213 | 0.002878612 | 0.9925936 | 0.007329439 | 0.9925935 | 0.005307846 | [12 empty] | 1008060 | 0.9979859 | 0.8678712 | 0.01586232 | 0.9815463 | 0.007072695 | 0.98154 | 0.009522055
[13 empty] | 665046 | 1.000479 | 0.9866385 | 0.001154499 | 0.9966833 | 0.004741591 | 0.9966881 | 0.003924867 |  |  | 560160 | 0.9895322 | 0.9670213 | 0.002878612 | 0.9926012 | 0.007329071 | 0.992601 | 0.005307665 | [12 empty] | 1008360 | 0.9979859 | 0.8678712 | 0.01586232 | 0.9815542 | 0.00707273 | 0.9815479 | 0.009521955
[13 empty] | 665346 | 1.000479 | 0.9866385 | 0.001154499 | 0.9966835 | 0.004741588 | 0.9966884 | 0.003924868 |  |  | 560460 | 0.9895322 | 0.9670213 | 0.002878612 | 0.9926087 | 0.007328703 | 0.9926086 | 0.005307484 | [12 empty] | 1008660 | 0.99351 | 0.8678712 | 0.01586232 | 0.9815621 | 0.007072765 | 0.9815557 | 0.009521856
[13 empty] | 665646 | 0.9995181 | 0.9866385 | 0.001154499 | 0.9966838 | 0.004741585 | 0.9966886 | 0.00392487 |  |  | 560760 | 0.9906112 | 0.9670213 | 0.002878612 | 0.9926163 | 0.007328337 | 0.9926161 | 0.005307304 | [12 empty] | 1008960 | 0.99351 | 0.8678712 | 0.01586232 | 0.98157 | 0.0070728 | 0.9815636 | 0.009521756
[13 empty] | 665946 | 0.9995181 | 0.9866385 | 0.001154499 | 0.9966841 | 0.004741582 | 0.9966889 | 0.003924871 |  |  | 561060 | 0.9884531 | 0.9670213 | 0.002878612 | 0.9926238 | 0.007327971 | 0.9926237 | 0.005307124 | [12 empty] | 1009260 | 0.9979859 | 0.8678712 | 0.01586232 | 0.9815778 | 0.007072835 | 0.9815714 | 0.009521657
[13 empty] | 666246 | 0.9985577 | 0.9866385 | 0.001154499 | 0.9966843 | 0.004741579 | 0.9966892 | 0.003924872 |  |  | 561360 | 0.9895322 | 0.9670213 | 0.002878612 | 0.9926313 | 0.007327605 | 0.9926312 | 0.005306944 | [12 empty] | 1009560 | 1.002462 | 0.8678712 | 0.01586232 | 0.9815857 | 0.00707287 | 0.9815793 | 0.009521558
[13 empty] | 666546 | 0.9985577 | 0.9866385 | 0.001154499 | 0.9966846 | 0.004741577 | 0.9966894 | 0.003924873 |  |  | 561660 | 0.9895322 | 0.9670213 | 0.002878612 | 0.9926388 | 0.007327241 | 0.9926387 | 0.005306765 | [12 empty] | 1009860 | 1.002462 | 0.8678712 | 0.01586232 | 0.9815935 | 0.007072905 | 0.9815871 | 0.009521459
[13 empty] | 666846 | 1.000479 | 0.9866385 | 0.001154499 | 0.9966849 | 0.004741574 | 0.9966897 | 0.003924874 |  |  | 561960 | 0.9906112 | 0.9670213 | 0.002878612 | 0.9926463 | 0.007326877 | 0.9926462 | 0.005306586 | [12 empty] | 1010160 | 1.002462 | 0.8678712 | 0.01586232 | 0.9816014 | 0.00707294 | 0.981595 | 0.00952136
[13 empty] | 667146 | 0.9995181 | 0.9866385 | 0.001154499 | 0.9966851 | 0.004741571 | 0.99669 | 0.003924875 |  |  | 562260 | 0.9906112 | 0.9670213 | 0.002878612 | 0.9926538 | 0.007326514 | 0.9926537 | 0.005306408 | [12 empty] | 1010460 | 0.9979859 | 0.8678712 | 0.01586232 | 0.9816092 | 0.007072975 | 0.9816028 | 0.009521261
[13 empty] | 667446 | 1.000479 | 0.9866385 | 0.001154499 | 0.9966854 | 0.004741568 | 0.9966903 | 0.003924876 |  |  | 562560 | 0.9906112 | 0.9670213 | 0.002878612 | 0.9926613 | 0.007326151 | 0.9926611 | 0.00530623 | [12 empty] | 1010760 | 0.991272 | 0.8678712 | 0.01586232 | 0.981617 | 0.00707301 | 0.9816106 | 0.009521163
[13 empty] | 667746 | 0.9995181 | 0.9866385 | 0.001154499 | 0.9966857 | 0.004741565 | 0.9966905 | 0.003924878 |  |  | 562860 | 0.9906112 | 0.9670213 | 0.002878612 | 0.9926687 | 0.00732579 | 0.9926686 | 0.005306053 | [12 empty] | 1011060 | 0.9957479 | 0.8678712 | 0.01586232 | 0.9816248 | 0.007073045 | 0.9816184 | 0.009521065
[13 empty] | 668046 | 0.9985577 | 0.9866385 | 0.001154499 | 0.9966859 | 0.004741562 | 0.9966908 | 0.003924879 |  |  | 563160 | 0.9895322 | 0.9670213 | 0.002878612 | 0.9926762 | 0.007325429 | 0.992676 | 0.005305875 | [12 empty] | 1011360 | 0.991272 | 0.8678712 | 0.01586232 | 0.9816326 | 0.00707308 | 0.9816262 | 0.009520967
[13 empty] | 668346 | 1.000479 | 0.9866385 | 0.001154499 | 0.9966862 | 0.00474156 | 0.996691 | 0.00392488 |  |  | 563460 | 0.9916902 | 0.9670213 | 0.002878612 | 0.9926836 | 0.007325068 | 0.9926835 | 0.005305699 | [12 empty] | 1011660 | 0.9979859 | 0.8678712 | 0.01586232 | 0.9816404 | 0.007073114 | 0.981634 | 0.009520869
[13 empty] | 668646 | 0.9995181 | 0.9866385 | 0.001154499 | 0.9966865 | 0.004741557 | 0.9966913 | 0.003924881 |  |  | 563760 | 0.9895322 | 0.9670213 | 0.002878612 | 0.992691 | 0.007324709 | 0.9926909 | 0.005305522 | [12 empty] | 1011960 | 0.9867961 | 0.8678712 | 0.01586232 | 0.9816482 | 0.007073149 | 0.9816417 | 0.009520772
[13 empty] | 668946 | 1.000479 | 0.9866385 | 0.001154499 | 0.9966867 | 0.004741554 | 0.9966916 | 0.003924882 |  |  | 564060 | 0.9906112 | 0.9670213 | 0.002878612 | 0.9926984 | 0.00732435 | 0.9926983 | 0.005305346 | [12 empty] | 1012260 | 0.99351 | 0.8678712 | 0.01586232 | 0.9816559 | 0.007073184 | 0.9816495 | 0.009520674
[13 empty] | 669246 | 0.9995181 | 0.9866385 | 0.001154499 | 0.996687 | 0.004741552 | 0.9966918 | 0.003924884 |  |  | 564360 | 0.9895322 | 0.9670213 | 0.002878612 | 0.9927058 | 0.007323992 | 0.9927057 | 0.005305171 | [12 empty] | 1012560 | 0.991272 | 0.8678712 | 0.01586232 | 0.9816637 | 0.007073219 | 0.9816573 | 0.009520577
[13 empty] | 669546 | 0.9995181 | 0.9866385 | 0.001154499 | 0.9966872 | 0.004741549 | 0.9966921 | 0.003924885 |  |  | 564660 | 0.9895322 | 0.9670213 | 0.002878612 | 0.9927132 | 0.007323635 | 0.9927131 | 0.005304995 | [12 empty] | 1012860 | 0.9979859 | 0.8678712 | 0.01586232 | 0.9816715 | 0.007073254 | 0.981665 | 0.00952048
[13 empty] | 669846 | 0.9995181 | 0.9866385 | 0.001154499 | 0.9966875 | 0.004741546 | 0.9966924 | 0.003924886 |  |  | 564960 | 0.9906112 | 0.9670213 | 0.002878612 | 0.9927206 | 0.007323278 | 0.9927205 | 0.005304821 | [12 empty] | 1013160 | 0.99351 | 0.8678712 | 0.01586232 | 0.9816792 | 0.007073289 | 0.9816727 | 0.009520383
[13 empty] | 670146 | 0.9985577 | 0.9866385 | 0.001154499 | 0.9966878 | 0.004741544 | 0.9966926 | 0.003924888 |  |  | 565260 | 0.9906112 | 0.9670213 | 0.002878612 | 0.9927279 | 0.007322922 | 0.9927278 | 0.005304646 | [12 empty] | 1013460 | 0.9979859 | 0.8678712 | 0.01586232 | 0.9816869 | 0.007073323 | 0.9816805 | 0.009520286
[13 empty] | 670446 | 1.000479 | 0.9866385 | 0.001154499 | 0.996688 | 0.004741541 | 0.9966929 | 0.003924889 |  |  | 565560 | 0.9906112 | 0.9670213 | 0.002878612 | 0.9927353 | 0.007322567 | 0.9927352 | 0.005304472 | [12 empty] | 1013760 | 0.99351 | 0.8678712 | 0.01586232 | 0.9816947 | 0.007073358 | 0.9816882 | 0.00952019
[13 empty] | 670746 | 1.000479 | 0.9866385 | 0.001154499 | 0.9966883 | 0.004741539 | 0.9966931 | 0.00392489 |  |  | 565860 | 0.9895322 | 0.9670213 | 0.002878612 | 0.9927426 | 0.007322213 | 0.9927425 | 0.005304299 | [12 empty] | 1014060 | 0.991272 | 0.8678712 | 0.01586232 | 0.9817024 | 0.007073393 | 0.9816959 | 0.009520094
[13 empty] | 671046 | 1.001439 | 0.9866385 | 0.001154499 | 0.9966885 | 0.004741536 | 0.9966934 | 0.003924891 |  |  | 566160 | 0.9895322 | 0.9670213 | 0.002878612 | 0.9927499 | 0.007321859 | 0.9927498 | 0.005304125 | [12 empty] | 1014360 | 0.99351 | 0.8678712 | 0.01586232 | 0.9817101 | 0.007073428 | 0.9817036 | 0.009519998
[13 empty] | 671346 | 1.001439 | 0.9866385 | 0.001154499 | 0.9966888 | 0.004741534 | 0.9966937 | 0.003924893 |  |  | 566460 | 0.9906112 | 0.9670213 | 0.002878612 | 0.9927573 | 0.007321506 | 0.9927571 | 0.005303952 | [12 empty] | 1014660 | 0.991272 | 0.8678712 | 0.01586232 | 0.9817178 | 0.007073462 | 0.9817113 | 0.009519902
[13 empty] | 671646 | 1.000479 | 0.9866385 | 0.001154499 | 0.996689 | 0.004741531 | 0.9966939 | 0.003924894 |  |  | 566760 | 0.9916902 | 0.9670213 | 0.002878612 | 0.9927646 | 0.007321154 | 0.9927644 | 0.00530378 | [12 empty] | 1014960 | 0.991272 | 0.8678712 | 0.01586232 | 0.9817255 | 0.007073497 | 0.981719 | 0.009519806
[13 empty] | 671946 | 1.001439 | 0.9866385 | 0.001154499 | 0.9966893 | 0.004741529 | 0.9966942 | 0.003924895 |  |  | 567060 | 0.9906112 | 0.9670213 | 0.002878612 | 0.9927718 | 0.007320803 | 0.9927717 | 0.005303608 | [12 empty] | 1015260 | 0.9890341 | 0.8678712 | 0.01586232 | 0.9817332 | 0.007073532 | 0.9817267 | 0.009519711
[13 empty] | 672246 | 1.000479 | 0.9866385 | 0.001154499 | 0.9966895 | 0.004741526 | 0.9966944 | 0.003924897 |  |  | 567360 | 0.9895322 | 0.9670213 | 0.002878612 | 0.9927791 | 0.007320452 | 0.992779 | 0.005303436 | [12 empty] | 1015560 | 1.000224 | 0.8678712 | 0.01586232 | 0.9817408 | 0.007073567 | 0.9817343 | 0.009519615
[13 empty] | 672546 | 1.001439 | 0.9866385 | 0.001154499 | 0.9966898 | 0.004741524 | 0.9966947 | 0.003924898 |  |  | 567660 | 0.9916902 | 0.9670213 | 0.002878612 | 0.9927864 | 0.007320102 | 0.9927863 | 0.005303265 | [12 empty] | 1015860 | 0.99351 | 0.8678712 | 0.01586232 | 0.9817485 | 0.007073601 | 0.981742 | 0.00951952
[13 empty] | 672846 | 0.9995181 | 0.9866385 | 0.001154499 | 0.99669 | 0.004741522 | 0.9966949 | 0.0039249 |  |  | 567960 | 0.9906112 | 0.9670213 | 0.002878612 | 0.9927936 | 0.007319752 | 0.9927935 | 0.005303094 | [12 empty] | 1016160 | 0.991272 | 0.8678712 | 0.01586232 | 0.9817562 | 0.007073636 | 0.9817497 | 0.009519425
[13 empty] | 673146 | 0.9995181 | 0.9866385 | 0.001154499 | 0.9966903 | 0.004741519 | 0.9966952 | 0.003924901 |  |  | 568260 | 0.9906112 | 0.9670213 | 0.002878612 | 0.9928009 | 0.007319404 | 0.9928008 | 0.005302923 | [12 empty] | 1016460 | 0.991272 | 0.8678712 | 0.01586232 | 0.9817638 | 0.007073671 | 0.9817573 | 0.00951933
[13 empty] | 673446 | 1.000479 | 0.9866385 | 0.001154499 | 0.9966906 | 0.004741517 | 0.9966954 | 0.003924902 |  |  | 568560 | 0.9895322 | 0.9670213 | 0.002878612 | 0.9928081 | 0.007319056 | 0.992808 | 0.005302753 | [12 empty] | 1016760 | 1.000224 | 0.8678712 | 0.01586232 | 0.9817714 | 0.007073705 | 0.9817649 | 0.009519236
[13 empty] | 673746 | 1.000479 | 0.9866385 | 0.001154499 | 0.9966908 | 0.004741515 | 0.9966957 | 0.003924904 |  |  | 568860 | 0.9916902 | 0.9670213 | 0.002878612 | 0.9928153 | 0.007318708 | 0.9928152 | 0.005302583 | [12 empty] | 1017060 | 0.99351 | 0.8678712 | 0.01586232 | 0.9817791 | 0.00707374 | 0.9817726 | 0.009519141
[13 empty] | 674046 | 1.000479 | 0.9866385 | 0.001154499 | 0.9966911 | 0.004741513 | 0.9966959 | 0.003924905 |  |  | 569160 | 0.9906112 | 0.9670213 | 0.002878612 | 0.9928225 | 0.007318362 | 0.9928224 | 0.005302414 | [12 empty] | 1017360 | 0.9890341 | 0.8678712 | 0.01586232 | 0.9817867 | 0.007073774 | 0.9817802 | 0.009519047
[13 empty] | 674346 | 1.000479 | 0.9866385 | 0.001154499 | 0.9966913 | 0.00474151 | 0.9966962 | 0.003924907 |  |  | 569460 | 0.9906112 | 0.9670213 | 0.002878612 | 0.9928297 | 0.007318016 | 0.9928296 | 0.005302245 | [12 empty] | 1017660 | 0.9979859 | 0.8678712 | 0.01586232 | 0.9817943 | 0.007073809 | 0.9817878 | 0.009518953
[13 empty] | 674646 | 0.9985577 | 0.9866385 | 0.001154499 | 0.9966915 | 0.004741508 | 0.9966964 | 0.003924908 |  |  | 569760 | 0.9916902 | 0.9670213 | 0.002878612 | 0.9928369 | 0.007317671 | 0.9928368 | 0.005302076 | [12 empty] | 1017960 | 0.991272 | 0.8678712 | 0.01586232 | 0.9818019 | 0.007073844 | 0.9817954 | 0.009518859
[13 empty] | 674946 | 1.000479 | 0.9866385 | 0.001154499 | 0.9966918 | 0.004741506 | 0.9966967 | 0.00392491 |  |  | 570060 | 0.9895322 | 0.9670213 | 0.002878612 | 0.9928441 | 0.007317327 | 0.992844 | 0.005301908 | [12 empty] | 1018260 | 0.9890341 | 0.8678712 | 0.01586232 | 0.9818095 | 0.007073878 | 0.981803 | 0.009518766
[13 empty] | 675246 | 1.000479 | 0.9866385 | 0.001154499 | 0.996692 | 0.004741504 | 0.9966969 | 0.003924911 |  |  | 570360 | 0.9895322 | 0.9670213 | 0.002878612 | 0.9928513 | 0.007316983 | 0.9928512 | 0.00530174 | [12 empty] | 1018560 | 0.991272 | 0.8678712 | 0.01586232 | 0.9818171 | 0.007073913 | 0.9818105 | 0.009518672
[13 empty] | 675546 | 0.9995181 | 0.9866385 | 0.001154499 | 0.9966923 | 0.004741502 | 0.9966972 | 0.003924913 |  |  | 570660 | 0.9916902 | 0.9670213 | 0.002878612 | 0.9928584 | 0.00731664 | 0.9928583 | 0.005301572 | [12 empty] | 1018860 | 0.991272 | 0.8678712 | 0.01586232 | 0.9818247 | 0.007073947 | 0.9818181 | 0.009518579
[13 empty] | 675846 | 0.9995181 | 0.9866385 | 0.001154499 | 0.9966925 | 0.0047415 | 0.9966974 | 0.003924914 |  |  | 570960 | 0.9906112 | 0.9670213 | 0.002878612 | 0.9928655 | 0.007316298 | 0.9928655 | 0.005301405 | [12 empty] | 1019160 | 0.9979859 | 0.8678712 | 0.01586232 | 0.9818322 | 0.007073982 | 0.9818257 | 0.009518486
[13 empty] | 676146 | 1.001439 | 0.9866385 | 0.001154499 | 0.9966928 | 0.004741498 | 0.9966977 | 0.003924916 |  |  | 571260 | 0.9906112 | 0.9670213 | 0.002878612 | 0.9928727 | 0.007315956 | 0.9928726 | 0.005301238 | [12 empty] | 1019460 | 0.99351 | 0.8678712 | 0.01586232 | 0.9818398 | 0.007074016 | 0.9818332 | 0.009518393
[13 empty] | 676446 | 1.000479 | 0.9866385 | 0.001154499 | 0.996693 | 0.004741496 | 0.9966979 | 0.003924917 |  |  | 571560 | 0.9906112 | 0.9670213 | 0.002878612 | 0.9928798 | 0.007315615 | 0.9928797 | 0.005301072 | [12 empty] | 1019760 | 0.99351 | 0.8678712 | 0.01586232 | 0.9818473 | 0.007074051 | 0.9818408 | 0.0095183
[13 empty] | 676746 | 1.000479 | 0.9866385 | 0.001154499 | 0.9966933 | 0.004741494 | 0.9966982 | 0.003924919 |  |  | 571860 | 0.9906112 | 0.9670213 | 0.002878612 | 0.9928869 | 0.007315275 | 0.9928868 | 0.005300906 | [12 empty] | 1020060 | 0.99351 | 0.8678712 | 0.01586232 | 0.9818549 | 0.007074085 | 0.9818483 | 0.009518207
[13 empty] | 677046 | 0.9995181 | 0.9866385 | 0.001154499 | 0.9966935 | 0.004741492 | 0.9966984 | 0.00392492 |  |  | 572160 | 0.9906112 | 0.9670213 | 0.002878612 | 0.992894 | 0.007314936 | 0.9928939 | 0.00530074 | [12 empty] | 1020360 | 0.9890341 | 0.8678712 | 0.01586232 | 0.9818624 | 0.00707412 | 0.9818559 | 0.009518115
[13 empty] | 677346 | 1.000479 | 0.9866385 | 0.001154499 | 0.9966938 | 0.00474149 | 0.9966987 | 0.003924922 |  |  | 572460 | 0.9927692 | 0.9670213 | 0.002878612 | 0.9929011 | 0.007314597 | 0.992901 | 0.005300575 | [12 empty] | 1020660 | 0.991272 | 0.8678712 | 0.01586232 | 0.9818699 | 0.007074154 | 0.9818634 | 0.009518023
[13 empty] | 677646 | 1.000479 | 0.9866385 | 0.001154499 | 0.996694 | 0.004741488 | 0.9966989 | 0.003924923 |  |  | 572760 | 0.9895322 | 0.9670213 | 0.002878612 | 0.9929081 | 0.007314259 | 0.992908 | 0.00530041 | [12 empty] | 1020960 | 1.0047 | 0.8678712 | 0.01586232 | 0.9818775 | 0.007074189 | 0.9818709 | 0.009517931
[13 empty] | 677946 | 0.9995181 | 0.9866385 | 0.001154499 | 0.9966942 | 0.004741486 | 0.9966992 | 0.003924925 |  |  | 573060 | 0.9916902 | 0.9670213 | 0.002878612 | 0.9929152 | 0.007313922 | 0.9929151 | 0.005300245 | [12 empty] | 1021260 | 0.99351 | 0.8678712 | 0.01586232 | 0.981885 | 0.007074223 | 0.9818784 | 0.009517839
[13 empty] | 678246 | 1.000479 | 0.9866385 | 0.001154499 | 0.9966945 | 0.004741484 | 0.9966994 | 0.003924926 |  |  | 573360 | 0.9927692 | 0.9670213 | 0.002878612 | 0.9929222 | 0.007313585 | 0.9929222 | 0.005300081 | [12 empty] | 1021560 | 1.002462 | 0.8678712 | 0.01586232 | 0.9818925 | 0.007074257 | 0.9818859 | 0.009517747
[13 empty] | 678546 | 1.000479 | 0.9866385 | 0.001154499 | 0.9966947 | 0.004741482 | 0.9966996 | 0.003924928 |  |  | 573660 | 0.9916902 | 0.9670213 | 0.002878612 | 0.9929293 | 0.007313249 | 0.9929292 | 0.005299917 | [12 empty] | 1021860 | 0.9957479 | 0.8678712 | 0.01586232 | 0.9819 | 0.007074292 | 0.9818934 | 0.009517656
[13 empty] | 678846 | 0.9985577 | 0.9866385 | 0.001154499 | 0.996695 | 0.00474148 | 0.9966999 | 0.003924929 |  |  | 573960 | 0.9906112 | 0.9670213 | 0.002878612 | 0.9929363 | 0.007312914 | 0.9929362 | 0.005299754 | [12 empty] | 1022160 | 0.99351 | 0.8678712 | 0.01586232 | 0.9819074 | 0.007074326 | 0.9819009 | 0.009517564
[13 empty] | 679146 | 1.001439 | 0.9866385 | 0.001154499 | 0.9966952 | 0.004741478 | 0.9967001 | 0.003924931 |  |  | 574260 | 0.9906112 | 0.9670213 | 0.002878612 | 0.9929433 | 0.007312579 | 0.9929432 | 0.005299591 | [12 empty] | 1022460 | 0.9845582 | 0.8678712 | 0.01586232 | 0.9819149 | 0.007074361 | 0.9819083 | 0.009517473
[13 empty] | 679446 | 1.000479 | 0.9866385 | 0.001154499 | 0.9966954 | 0.004741477 | 0.9967004 | 0.003924933 |  |  | 574560 | 0.9895322 | 0.9670213 | 0.002878612 | 0.9929503 | 0.007312246 | 0.9929502 | 0.005299428 | [12 empty] | 1022760 | 0.9957479 | 0.8678712 | 0.01586232 | 0.9819224 | 0.007074395 | 0.9819158 | 0.009517382
[13 empty] | 679746 | 1.000479 | 0.9866385 | 0.001154499 | 0.9966957 | 0.004741475 | 0.9967006 | 0.003924934 |  |  | 574860 | 0.9916902 | 0.9670213 | 0.002878612 | 0.9929573 | 0.007311912 | 0.9929572 | 0.005299266 | [12 empty] | 1023060 | 0.99351 | 0.8678712 | 0.01586232 | 0.9819298 | 0.007074429 | 0.9819232 | 0.009517292
[13 empty] | 680046 | 0.9995181 | 0.9866385 | 0.001154499 | 0.9966959 | 0.004741473 | 0.9967008 | 0.003924936 |  |  | 575160 | 0.9906112 | 0.9670213 | 0.002878612 | 0.9929643 | 0.00731158 | 0.9929642 | 0.005299104 | [12 empty] | 1023360 | 0.9957479 | 0.8678712 | 0.01586232 | 0.9819373 | 0.007074464 | 0.9819307 | 0.009517201
[13 empty] | 680346 | 1.001439 | 0.9866385 | 0.001154499 | 0.9966961 | 0.004741471 | 0.9967011 | 0.003924938 |  |  | 575460 | 0.9906112 | 0.9670213 | 0.002878612 | 0.9929712 | 0.007311248 | 0.9929712 | 0.005298942 | [12 empty] | 1023660 | 0.991272 | 0.8678712 | 0.01586232 | 0.9819447 | 0.007074498 | 0.9819381 | 0.009517111
[13 empty] | 680646 | 0.9995181 | 0.9866385 | 0.001154499 | 0.9966964 | 0.00474147 | 0.9967013 | 0.003924939 |  |  | 575760 | 0.9895322 | 0.9670213 | 0.002878612 | 0.9929782 | 0.007310917 | 0.9929781 | 0.005298781 | [12 empty] | 1023960 | 0.9957479 | 0.8678712 | 0.01586232 | 0.9819522 | 0.007074532 | 0.9819455 | 0.00951702
[13 empty] | 680946 | 0.9995181 | 0.9866385 | 0.001154499 | 0.9966966 | 0.004741468 | 0.9967015 | 0.003924941 |  |  | 576060 | 0.9895322 | 0.9670213 | 0.002878612 | 0.9929851 | 0.007310587 | 0.9929851 | 0.00529862 | [12 empty] | 1024260 | 0.991272 | 0.8678712 | 0.01586232 | 0.9819596 | 0.007074567 | 0.981953 | 0.00951693
[13 empty] | 681246 | 0.9985577 | 0.9866385 | 0.001154499 | 0.9966969 | 0.004741466 | 0.9967018 | 0.003924943 |  |  | 576360 | 0.9916902 | 0.9670213 | 0.002878612 | 0.9929921 | 0.007310257 | 0.992992 | 0.00529846 | [12 empty] | 1024560 | 0.991272 | 0.8678712 | 0.01586232 | 0.981967 | 0.007074601 | 0.9819604 | 0.009516841
[13 empty] | 681546 | 0.9995181 | 0.9866385 | 0.001154499 | 0.9966971 | 0.004741465 | 0.996702 | 0.003924944 |  |  | 576660 | 0.9906112 | 0.9670213 | 0.002878612 | 0.992999 | 0.007309928 | 0.9929989 | 0.005298299 | [12 empty] | 1024860 | 0.9890341 | 0.8678712 | 0.01586232 | 0.9819744 | 0.007074635 | 0.9819678 | 0.009516751
[13 empty] | 681846 | 0.9985577 | 0.9866385 | 0.001154499 | 0.9966973 | 0.004741463 | 0.9967023 | 0.003924946 |  |  | 576960 | 0.9927692 | 0.9670213 | 0.002878612 | 0.9930059 | 0.0073096 | 0.9930058 | 0.00529814 | [12 empty] | 1025160 | 0.9957479 | 0.8678712 | 0.01586232 | 0.9819818 | 0.007074669 | 0.9819752 | 0.009516661
[13 empty] | 682146 | 1.000479 | 0.9866385 | 0.001154499 | 0.9966976 | 0.004741461 | 0.9967025 | 0.003924948 |  |  | 577260 | 0.9916902 | 0.9670213 | 0.002878612 | 0.9930128 | 0.007309272 | 0.9930127 | 0.00529798 | [12 empty] | 1025460 | 0.99351 | 0.8678712 | 0.01586232 | 0.9819892 | 0.007074704 | 0.9819825 | 0.009516572
[13 empty] | 682446 | 0.9995181 | 0.9866385 | 0.001154499 | 0.9966978 | 0.00474146 | 0.9967027 | 0.003924949 |  |  | 577560 | 0.9927692 | 0.9670213 | 0.002878612 | 0.9930197 | 0.007308945 | 0.9930196 | 0.005297821 | [12 empty] | 1025760 | 0.99351 | 0.8678712 | 0.01586232 | 0.9819966 | 0.007074738 | 0.9819899 | 0.009516483
[13 empty] | 682746 | 1.000479 | 0.9866385 | 0.001154499 | 0.996698 | 0.004741458 | 0.996703 | 0.003924951 |  |  | 577860 | 0.9916902 | 0.9670213 | 0.002878612 | 0.9930266 | 0.007308619 | 0.9930265 | 0.005297663 | [12 empty] | 1026060 | 0.9957479 | 0.8678712 | 0.01586232 | 0.9820039 | 0.007074772 | 0.9819973 | 0.009516394
[13 empty] | 683046 | 0.9995181 | 0.9866385 | 0.001154499 | 0.9966982 | 0.004741457 | 0.9967032 | 0.003924953 |  |  | 578160 | 0.9916902 | 0.9670213 | 0.002878612 | 0.9930334 | 0.007308293 | 0.9930334 | 0.005297504 | [12 empty] | 1026360 | 0.9957479 | 0.8678712 | 0.01586232 | 0.9820113 | 0.007074806 | 0.9820046 | 0.009516305
[13 empty] | 683346 | 1.000479 | 0.9866385 | 0.001154499 | 0.9966985 | 0.004741455 | 0.9967034 | 0.003924954 |  |  | 578460 | 0.9895322 | 0.9670213 | 0.002878612 | 0.9930403 | 0.007307968 | 0.9930402 | 0.005297346 | [12 empty] | 1026660 | 0.99351 | 0.8678712 | 0.01586232 | 0.9820186 | 0.00707484 | 0.982012 | 0.009516216
[13 empty] | 683646 | 0.9995181 | 0.9866385 | 0.001154499 | 0.9966987 | 0.004741454 | 0.9967036 | 0.003924956 |  |  | 578760 | 0.9895322 | 0.9670213 | 0.002878612 | 0.9930471 | 0.007307644 | 0.9930471 | 0.005297189 | [12 empty] | 1026960 | 0.99351 | 0.8678712 | 0.01586232 | 0.982026 | 0.007074875 | 0.9820193 | 0.009516128
[13 empty] | 683946 | 1.001439 | 0.9866385 | 0.001154499 | 0.9966989 | 0.004741452 | 0.9967039 | 0.003924958 |  |  | 579060 | 0.9906112 | 0.9670213 | 0.002878612 | 0.993054 | 0.00730732 | 0.9930539 | 0.005297032 | [12 empty] | 1027260 | 0.991272 | 0.8678712 | 0.01586232 | 0.9820333 | 0.007074909 | 0.9820267 | 0.00951604
[13 empty] | 684246 | 1.001439 | 0.9866385 | 0.001154499 | 0.9966992 | 0.004741451 | 0.9967041 | 0.00392496 |  |  | 579360 | 0.9916902 | 0.9670213 | 0.002878612 | 0.9930608 | 0.007306998 | 0.9930607 | 0.005296875 | [12 empty] | 1027560 | 0.991272 | 0.8678712 | 0.01586232 | 0.9820407 | 0.007074943 | 0.982034 | 0.009515952
[13 empty] | 684546 | 1.000479 | 0.9866385 | 0.001154499 | 0.9966994 | 0.00474145 | 0.9967043 | 0.003924961 |  |  | 579660 | 0.9906112 | 0.9670213 | 0.002878612 | 0.9930676 | 0.007306675 | 0.9930675 | 0.005296718 | [12 empty] | 1027860 | 0.99351 | 0.8678712 | 0.01586232 | 0.982048 | 0.007074977 | 0.9820413 | 0.009515864
[13 empty] | 684846 | 0.9995181 | 0.9866385 | 0.001154499 | 0.9966996 | 0.004741448 | 0.9967046 | 0.003924963 |  |  | 579960 | 0.9895322 | 0.9670213 | 0.002878612 | 0.9930744 | 0.007306354 | 0.9930743 | 0.005296562 | [12 empty] | 1028160 | 0.991272 | 0.8678712 | 0.01586232 | 0.9820553 | 0.007075011 | 0.9820486 | 0.009515776
[13 empty] | 685146 | 1.000479 | 0.9866385 | 0.001154499 | 0.9966998 | 0.004741447 | 0.9967048 | 0.003924965 |  |  | 580260 | 0.9916902 | 0.9670213 | 0.002878612 | 0.9930812 | 0.007306033 | 0.9930811 | 0.005296407 | [12 empty] | 1028460 | 0.991272 | 0.8678712 | 0.01586232 | 0.9820626 | 0.007075045 | 0.9820559 | 0.009515688
[13 empty] | 685446 | 1.000479 | 0.9866385 | 0.001154499 | 0.9967001 | 0.004741445 | 0.996705 | 0.003924967 |  |  | 580560 | 0.9938482 | 0.9670213 | 0.002878612 | 0.993088 | 0.007305713 | 0.9930879 | 0.005296251 | [12 empty] | 1028760 | 0.9890341 | 0.8678712 | 0.01586232 | 0.9820699 | 0.007075079 | 0.9820632 | 0.009515601
[13 empty] | 685746 | 1.000479 | 0.9866385 | 0.001154499 | 0.9967003 | 0.004741444 | 0.9967052 | 0.003924968 |  |  | 580860 | 0.9906112 | 0.9670213 | 0.002878612 | 0.9930947 | 0.007305393 | 0.9930947 | 0.005296096 | [12 empty] | 1029060 | 0.99351 | 0.8678712 | 0.01586232 | 0.9820772 | 0.007075113 | 0.9820705 | 0.009515514
[13 empty] | 686046 | 0.9995181 | 0.9866385 | 0.001154499 | 0.9967005 | 0.004741443 | 0.9967055 | 0.00392497 |  |  | 581160 | 0.9906112 | 0.9670213 | 0.002878612 | 0.9931015 | 0.007305075 | 0.9931014 | 0.005295941 | [12 empty] | 1029360 | 0.9979859 | 0.8678712 | 0.01586232 | 0.9820845 | 0.007075147 | 0.9820778 | 0.009515427
[13 empty] | 686346 | 1.000479 | 0.9866385 | 0.001154499 | 0.9967007 | 0.004741441 | 0.9967057 | 0.003924972 |  |  | 581460 | 0.9906112 | 0.9670213 | 0.002878612 | 0.9931082 | 0.007304756 | 0.9931082 | 0.005295787 | [12 empty] | 1029660 | 0.991272 | 0.8678712 | 0.01586232 | 0.9820917 | 0.007075181 | 0.982085 | 0.00951534
[13 empty] | 686646 | 0.9985577 | 0.9866385 | 0.001154499 | 0.996701 | 0.00474144 | 0.9967059 | 0.003924974 |  |  | 581760 | 0.9916902 | 0.9670213 | 0.002878612 | 0.993115 | 0.007304439 | 0.9931149 | 0.005295633 | [12 empty] | 1029960 | 0.9867961 | 0.8678712 | 0.01586232 | 0.982099 | 0.007075215 | 0.9820923 | 0.009515253
[13 empty] | 686946 | 0.9995181 | 0.9866385 | 0.001154499 | 0.9967012 | 0.004741439 | 0.9967061 | 0.003924976 |  |  | 582060 | 0.9906112 | 0.9670213 | 0.002878612 | 0.9931217 | 0.007304122 | 0.9931216 | 0.00529548 | [12 empty] | 1030260 | 1.000224 | 0.8678712 | 0.01586232 | 0.9821063 | 0.007075249 | 0.9820996 | 0.009515166
[13 empty] | 687246 | 0.9995181 | 0.9866385 | 0.001154499 | 0.9967014 | 0.004741438 | 0.9967064 | 0.003924977 |  |  | 582360 | 0.9906112 | 0.9670213 | 0.002878612 | 0.9931284 | 0.007303806 | 0.9931284 | 0.005295326 | [12 empty] | 1030560 | 0.9957479 | 0.8678712 | 0.01586232 | 0.9821135 | 0.007075283 | 0.9821068 | 0.00951508
[13 empty] | 687546 | 0.9995181 | 0.9866385 | 0.001154499 | 0.9967016 | 0.004741436 | 0.9967066 | 0.003924979 |  |  | 582660 | 0.9895322 | 0.9670213 | 0.002878612 | 0.9931351 | 0.007303491 | 0.9931351 | 0.005295173 | [12 empty] | 1030860 | 0.99351 | 0.8678712 | 0.01586232 | 0.9821207 | 0.007075317 | 0.982114 | 0.009514994
[13 empty] | 687846 | 1.000479 | 0.9866385 | 0.001154499 | 0.9967019 | 0.004741435 | 0.9967068 | 0.003924981 |  |  | 582960 | 0.9916902 | 0.9670213 | 0.002878612 | 0.9931418 | 0.007303176 | 0.9931417 | 0.005295021 | [12 empty] | 1031160 | 0.991272 | 0.8678712 | 0.01586232 | 0.982128 | 0.007075351 | 0.9821213 | 0.009514908
[13 empty] | 688146 | 1.002399 | 0.9866385 | 0.001154499 | 0.9967021 | 0.004741434 | 0.996707 | 0.003924983 |  |  | 583260 | 0.9938482 | 0.9670213 | 0.002878612 | 0.9931485 | 0.007302862 | 0.9931484 | 0.005294869 | [12 empty] | 1031460 | 1.002462 | 0.8678712 | 0.01586232 | 0.9821352 | 0.007075385 | 0.9821285 | 0.009514822
[13 empty] | 688446 | 1.000479 | 0.9866385 | 0.001154499 | 0.9967023 | 0.004741433 | 0.9967073 | 0.003924985 |  |  | 583560 | 0.9916902 | 0.9670213 | 0.002878612 | 0.9931551 | 0.007302548 | 0.9931551 | 0.005294717 | [12 empty] | 1031760 | 0.991272 | 0.8678712 | 0.01586232 | 0.9821424 | 0.007075419 | 0.9821357 | 0.009514736
[13 empty] | 688746 | 1.000479 | 0.9866385 | 0.001154499 | 0.9967025 | 0.004741432 | 0.9967075 | 0.003924987 |  |  | 583860 | 0.9916902 | 0.9670213 | 0.002878612 | 0.9931618 | 0.007302235 | 0.9931618 | 0.005294565 | [12 empty] | 1032060 | 0.99351 | 0.8678712 | 0.01586232 | 0.9821496 | 0.007075453 | 0.9821429 | 0.009514651
[13 empty] | 689046 | 1.001439 | 0.9866385 | 0.001154499 | 0.9967027 | 0.004741431 | 0.9967077 | 0.003924988 |  |  | 584160 | 0.9916902 | 0.9670213 | 0.002878612 | 0.9931684 | 0.007301923 | 0.9931684 | 0.005294414 | [12 empty] | 1032360 | 0.9845582 | 0.8678712 | 0.01586232 | 0.9821568 | 0.007075487 | 0.9821501 | 0.009514565
[13 empty] | 689346 | 1.000479 | 0.9866385 | 0.001154499 | 0.996703 | 0.004741429 | 0.9967079 | 0.00392499 |  |  | 584460 | 0.9906112 | 0.9670213 | 0.002878612 | 0.9931751 | 0.007301612 | 0.993175 | 0.005294263 | [12 empty] | 1032660 | 0.9957479 | 0.8678712 | 0.01586232 | 0.982164 | 0.007075521 | 0.9821573 | 0.00951448
[13 empty] | 689646 | 0.9995181 | 0.9866385 | 0.001154499 | 0.9967032 | 0.004741428 | 0.9967081 | 0.003924992 |  |  | 584760 | 0.9916902 | 0.9670213 | 0.002878612 | 0.9931817 | 0.007301301 | 0.9931817 | 0.005294113 | [12 empty] | 1032960 | 0.9867961 | 0.8678712 | 0.01586232 | 0.9821712 | 0.007075555 | 0.9821644 | 0.009514395
[13 empty] | 689946 | 1.000479 | 0.9866385 | 0.001154499 | 0.9967034 | 0.004741427 | 0.9967084 | 0.003924994 |  |  | 585060 | 0.9927692 | 0.9670213 | 0.002878612 | 0.9931883 | 0.007300991 | 0.9931883 | 0.005293963 | [12 empty] | 1033260 | 0.99351 | 0.8678712 | 0.01586232 | 0.9821783 | 0.007075589 | 0.9821716 | 0.00951431
[13 empty] | 690246 | 1.000479 | 0.9866385 | 0.001154499 | 0.9967036 | 0.004741426 | 0.9967086 | 0.003924996 |  |  | 585360 | 0.9916902 | 0.9670213 | 0.002878612 | 0.9931949 | 0.007300681 | 0.9931949 | 0.005293813 | [12 empty] | 1033560 | 0.991272 | 0.8678712 | 0.01586232 | 0.9821855 | 0.007075623 | 0.9821788 | 0.009514226
[13 empty] | 690546 | 0.9995181 | 0.9866385 | 0.001154499 | 0.9967038 | 0.004741425 | 0.9967088 | 0.003924998 |  |  | 585660 | 0.9927692 | 0.9670213 | 0.002878612 | 0.9932015 | 0.007300373 | 0.9932015 | 0.005293664 | [12 empty] | 1033860 | 0.9957479 | 0.8678712 | 0.01586232 | 0.9821927 | 0.007075656 | 0.9821859 | 0.009514141
[13 empty] | 690846 | 1.000479 | 0.9866385 | 0.001154499 | 0.996704 | 0.004741424 | 0.996709 | 0.003925 |  |  | 585960 | 0.9916902 | 0.9670213 | 0.002878612 | 0.9932081 | 0.007300064 | 0.9932081 | 0.005293515 | [12 empty] | 1034160 | 0.991272 | 0.8678712 | 0.01586232 | 0.9821998 | 0.00707569 | 0.9821931 | 0.009514057
[13 empty] | 691146 | 0.9985577 | 0.9866385 | 0.001154499 | 0.9967042 | 0.004741423 | 0.9967092 | 0.003925002 |  |  | 586260 | 0.9916902 | 0.9670213 | 0.002878612 | 0.9932147 | 0.007299757 | 0.9932146 | 0.005293366 | [12 empty] | 1034460 | 0.9979859 | 0.8678712 | 0.01586232 | 0.982207 | 0.007075724 | 0.9822002 | 0.009513973
[13 empty] | 691446 | 0.9985577 | 0.9866385 | 0.001154499 | 0.9967045 | 0.004741422 | 0.9967094 | 0.003925004 |  |  | 586560 | 0.9906112 | 0.9670213 | 0.002878612 | 0.9932212 | 0.00729945 | 0.9932212 | 0.005293218 | [12 empty] | 1034760 | 0.99351 | 0.8678712 | 0.01586232 | 0.9822141 | 0.007075758 | 0.9822073 | 0.009513889
[13 empty] | 691746 | 1.000479 | 0.9866385 | 0.001154499 | 0.9967047 | 0.004741421 | 0.9967097 | 0.003925005 |  |  | 586860 | 0.9916902 | 0.9670213 | 0.002878612 | 0.9932278 | 0.007299144 | 0.9932278 | 0.00529307 | [12 empty] | 1035060 | 0.991272 | 0.8678712 | 0.01586232 | 0.9822212 | 0.007075792 | 0.9822144 | 0.009513805
[13 empty] | 692046 | 0.9995181 | 0.9866385 | 0.001154499 | 0.9967049 | 0.00474142 | 0.9967099 | 0.003925007 |  |  | 587160 | 0.9906112 | 0.9670213 | 0.002878612 | 0.9932343 | 0.007298838 | 0.9932343 | 0.005292922 | [12 empty] | 1035360 | 0.9867961 | 0.8678712 | 0.01586232 | 0.9822283 | 0.007075825 | 0.9822215 | 0.009513721
[13 empty] | 692346 | 1.000479 | 0.9866385 | 0.001154499 | 0.9967051 | 0.004741419 | 0.9967101 | 0.003925009 |  |  | 587460 | 0.9916902 | 0.9670213 | 0.002878612 | 0.9932409 | 0.007298533 | 0.9932408 | 0.005292775 | [12 empty] | 1035660 | 0.9979859 | 0.8678712 | 0.01586232 | 0.9822354 | 0.007075859 | 0.9822286 | 0.009513638
[13 empty] | 692646 | 1.000479 | 0.9866385 | 0.001154499 | 0.9967053 | 0.004741419 | 0.9967103 | 0.003925011 |  |  | 587760 | 0.9906112 | 0.9670213 | 0.002878612 | 0.9932474 | 0.007298229 | 0.9932474 | 0.005292628 | [12 empty] | 1035960 | 0.9979859 | 0.8678712 | 0.01586232 | 0.9822425 | 0.007075893 | 0.9822357 | 0.009513555
[13 empty] | 692946 | 1.000479 | 0.9866385 | 0.001154499 | 0.9967055 | 0.004741418 | 0.9967105 | 0.003925013 |  |  | 588060 | 0.9906112 | 0.9670213 | 0.002878612 | 0.9932539 | 0.007297925 | 0.9932539 | 0.005292482 | [12 empty] | 1036260 | 1.000224 | 0.8678712 | 0.01586232 | 0.9822496 | 0.007075926 | 0.9822428 | 0.009513471
[13 empty] | 693246 | 0.9995181 | 0.9866385 | 0.001154499 | 0.9967057 | 0.004741417 | 0.9967107 | 0.003925015 |  |  | 588360 | 0.9927692 | 0.9670213 | 0.002878612 | 0.9932604 | 0.007297623 | 0.9932604 | 0.005292335 | [12 empty] | 1036560 | 0.9957479 | 0.8678712 | 0.01586232 | 0.9822567 | 0.00707596 | 0.9822499 | 0.009513388
[13 empty] | 693546 | 0.9985577 | 0.9866385 | 0.001154499 | 0.9967059 | 0.004741416 | 0.9967109 | 0.003925017 |  |  | 588660 | 0.9916902 | 0.9670213 | 0.002878612 | 0.9932669 | 0.00729732 | 0.9932669 | 0.005292189 | [12 empty] | 1036860 | 0.9957479 | 0.8678712 | 0.01586232 | 0.9822638 | 0.007075994 | 0.982257 | 0.009513306
[13 empty] | 693846 | 1.001439 | 0.9866385 | 0.001154499 | 0.9967062 | 0.004741415 | 0.9967111 | 0.003925019 |  |  | 588960 | 0.9916902 | 0.9670213 | 0.002878612 | 0.9932734 | 0.007297019 | 0.9932733 | 0.005292044 | [12 empty] | 1037160 | 0.99351 | 0.8678712 | 0.01586232 | 0.9822708 | 0.007076028 | 0.982264 | 0.009513223
[13 empty] | 694146 | 0.9995181 | 0.9866385 | 0.001154499 | 0.9967064 | 0.004741414 | 0.9967114 | 0.003925021 |  |  | 589260 | 0.9916902 | 0.9670213 | 0.002878612 | 0.9932798 | 0.007296718 | 0.9932798 | 0.005291899 | [12 empty] | 1037460 | 0.9867961 | 0.8678712 | 0.01586232 | 0.9822779 | 0.007076061 | 0.9822711 | 0.009513141
[13 empty] | 694446 | 0.9995181 | 0.9866385 | 0.001154499 | 0.9967066 | 0.004741413 | 0.9967116 | 0.003925023 |  |  | 589560 | 0.9927692 | 0.9670213 | 0.002878612 | 0.9932863 | 0.007296417 | 0.9932863 | 0.005291754 | [12 empty] | 1037760 | 0.99351 | 0.8678712 | 0.01586232 | 0.982285 | 0.007076095 | 0.9822781 | 0.009513058
[13 empty] | 694746 | 0.9995181 | 0.9866385 | 0.001154499 | 0.9967068 | 0.004741413 | 0.9967118 | 0.003925025 |  |  | 589860 | 0.9949272 | 0.9670213 | 0.002878612 | 0.9932927 | 0.007296118 | 0.9932927 | 0.005291609 | [12 empty] | 1038060 | 0.991272 | 0.8678712 | 0.01586232 | 0.982292 | 0.007076128 | 0.9822852 | 0.009512976
[13 empty] | 695046 | 0.9995181 | 0.9866385 | 0.001154499 | 0.996707 | 0.004741412 | 0.996712 | 0.003925027 |  |  | 590160 | 0.9927692 | 0.9670213 | 0.002878612 | 0.9932992 | 0.007295818 | 0.9932991 | 0.005291465 | [12 empty] | 1038360 | 0.991272 | 0.8678712 | 0.01586232 | 0.982299 | 0.007076162 | 0.9822922 | 0.009512894
[13 empty] | 695346 | 0.9995181 | 0.9866385 | 0.001154499 | 0.9967072 | 0.004741411 | 0.9967122 | 0.003925029 |  |  | 590460 | 0.9927692 | 0.9670213 | 0.002878612 | 0.9933056 | 0.00729552 | 0.9933056 | 0.005291321 | [12 empty] | 1038660 | 0.9890341 | 0.8678712 | 0.01586232 | 0.9823061 | 0.007076196 | 0.9822992 | 0.009512812
[13 empty] | 695646 | 0.9995181 | 0.9866385 | 0.001154499 | 0.9967074 | 0.00474141 | 0.9967124 | 0.003925031 |  |  | 590760 | 0.9895322 | 0.9670213 | 0.002878612 | 0.993312 | 0.007295222 | 0.993312 | 0.005291178 | [12 empty] | 1038960 | 0.9890341 | 0.8678712 | 0.01586232 | 0.9823131 | 0.007076229 | 0.9823062 | 0.009512731
[13 empty] | 695946 | 1.001439 | 0.9866385 | 0.001154499 | 0.9967076 | 0.00474141 | 0.9967126 | 0.003925033 |  |  | 591060 | 0.9916902 | 0.9670213 | 0.002878612 | 0.9933184 | 0.007294925 | 0.9933184 | 0.005291035 | [12 empty] | 1039260 | 0.9957479 | 0.8678712 | 0.01586232 | 0.9823201 | 0.007076263 | 0.9823132 | 0.009512649
[13 empty] | 696246 | 1.000479 | 0.9866385 | 0.001154499 | 0.9967078 | 0.004741409 | 0.9967128 | 0.003925035 |  |  | 591360 | 0.9916902 | 0.9670213 | 0.002878612 | 0.9933248 | 0.007294629 | 0.9933248 | 0.005290892 | [12 empty] | 1039560 | 0.9979859 | 0.8678712 | 0.01586232 | 0.9823271 | 0.007076296 | 0.9823202 | 0.009512568
[13 empty] | 696546 | 0.9995181 | 0.9866385 | 0.001154499 | 0.996708 | 0.004741408 | 0.996713 | 0.003925037 |  |  | 591660 | 0.9916902 | 0.9670213 | 0.002878612 | 0.9933312 | 0.007294333 | 0.9933312 | 0.00529075 | [12 empty] | 1039860 | 0.99351 | 0.8678712 | 0.01586232 | 0.9823341 | 0.00707633 | 0.9823272 | 0.009512487
[13 empty] | 696846 | 1.000479 | 0.9866385 | 0.001154499 | 0.9967082 | 0.004741408 | 0.9967132 | 0.003925039 |  |  | 591960 | 0.9906112 | 0.9670213 | 0.002878612 | 0.9933376 | 0.007294037 | 0.9933375 | 0.005290607 | [12 empty] | 1040160 | 1.002462 | 0.8678712 | 0.01586232 | 0.9823411 | 0.007076363 | 0.9823342 | 0.009512406
[13 empty] | 697146 | 0.9995181 | 0.9866385 | 0.001154499 | 0.9967084 | 0.004741407 | 0.9967134 | 0.003925041 |  |  | 592260 | 0.9916902 | 0.9670213 | 0.002878612 | 0.9933439 | 0.007293743 | 0.9933439 | 0.005290466 | [12 empty] | 1040460 | 0.9890341 | 0.8678712 | 0.01586232 | 0.982348 | 0.007076397 | 0.9823412 | 0.009512325
[13 empty] | 697446 | 0.9995181 | 0.9866385 | 0.001154499 | 0.9967086 | 0.004741406 | 0.9967136 | 0.003925043 |  |  | 592560 | 0.9906112 | 0.9670213 | 0.002878612 | 0.9933503 | 0.007293449 | 0.9933503 | 0.005290324 | [12 empty] | 1040760 | 0.9957479 | 0.8678712 | 0.01586232 | 0.982355 | 0.00707643 | 0.9823482 | 0.009512244
[13 empty] | 697746 | 0.9995181 | 0.9866385 | 0.001154499 | 0.9967088 | 0.004741406 | 0.9967138 | 0.003925045 |  |  | 592860 | 0.9895322 | 0.9670213 | 0.002878612 | 0.9933566 | 0.007293156 | 0.9933566 | 0.005290183 | [12 empty] | 1041060 | 0.991272 | 0.8678712 | 0.01586232 | 0.982362 | 0.007076464 | 0.9823551 | 0.009512164
[13 empty] | 698046 | 0.9995181 | 0.9866385 | 0.001154499 | 0.996709 | 0.004741405 | 0.996714 | 0.003925047 |  |  | 593160 | 0.9927692 | 0.9670213 | 0.002878612 | 0.9933629 | 0.007292863 | 0.9933629 | 0.005290042 | [12 empty] | 1041360 | 0.99351 | 0.8678712 | 0.01586232 | 0.9823689 | 0.007076497 | 0.9823621 | 0.009512083
[13 empty] | 698346 | 0.9995181 | 0.9866385 | 0.001154499 | 0.9967092 | 0.004741405 | 0.9967142 | 0.003925049 |  |  | 593460 | 0.9916902 | 0.9670213 | 0.002878612 | 0.9933693 | 0.007292571 | 0.9933693 | 0.005289902 | [12 empty] | 1041660 | 0.99351 | 0.8678712 | 0.01586232 | 0.9823759 | 0.007076531 | 0.982369 | 0.009512003
[13 empty] | 698646 | 0.9995181 | 0.9866385 | 0.001154499 | 0.9967094 | 0.004741404 | 0.9967145 | 0.003925051 |  |  | 593760 | 0.9906112 | 0.9670213 | 0.002878612 | 0.9933756 | 0.007292279 | 0.9933756 | 0.005289762 | [12 empty] | 1041960 | 0.99351 | 0.8678712 | 0.01586232 | 0.9823828 | 0.007076564 | 0.9823759 | 0.009511923
[13 empty] | 698946 | 0.9995181 | 0.9866385 | 0.001154499 | 0.9967096 | 0.004741403 | 0.9967147 | 0.003925053 |  |  | 594060 | 0.9927692 | 0.9670213 | 0.002878612 | 0.9933819 | 0.007291989 | 0.9933819 | 0.005289622 | [12 empty] | 1042260 | 0.9979859 | 0.8678712 | 0.01586232 | 0.9823897 | 0.007076598 | 0.9823829 | 0.009511843
[13 empty] | 699246 | 0.9995181 | 0.9866385 | 0.001154499 | 0.9967098 | 0.004741403 | 0.9967149 | 0.003925055 |  |  | 594360 | 0.9949272 | 0.9670213 | 0.002878612 | 0.9933882 | 0.007291699 | 0.9933882 | 0.005289483 | [12 empty] | 1042560 | 0.9890341 | 0.8678712 | 0.01586232 | 0.9823967 | 0.007076631 | 0.9823898 | 0.009511764
[13 empty] | 699546 | 0.9995181 | 0.9866385 | 0.001154499 | 0.99671 | 0.004741402 | 0.9967151 | 0.003925057 |  |  | 594660 | 0.9916902 | 0.9670213 | 0.002878612 | 0.9933945 | 0.007291409 | 0.9933944 | 0.005289343 | [12 empty] | 1042860 | 0.99351 | 0.8678712 | 0.01586232 | 0.9824036 | 0.007076664 | 0.9823967 | 0.009511684
[13 empty] | 699846 | 0.9995181 | 0.9866385 | 0.001154499 | 0.9967102 | 0.004741402 | 0.9967153 | 0.003925059 |  |  | 594960 | 0.9916902 | 0.9670213 | 0.002878612 | 0.9934007 | 0.00729112 | 0.9934007 | 0.005289205 | [12 empty] | 1043160 | 0.991272 | 0.8678712 | 0.01586232 | 0.9824105 | 0.007076698 | 0.9824036 | 0.009511605
[13 empty] | 700146 | 1.000479 | 0.9866385 | 0.001154499 | 0.9967104 | 0.004741401 | 0.9967155 | 0.003925061 |  |  | 595260 | 0.9916902 | 0.9670213 | 0.002878612 | 0.993407 | 0.007290832 | 0.993407 | 0.005289066 | [12 empty] | 1043460 | 0.99351 | 0.8678712 | 0.01586232 | 0.9824174 | 0.007076731 | 0.9824105 | 0.009511525
[13 empty] | 700446 | 0.9985577 | 0.9866385 | 0.001154499 | 0.9967106 | 0.004741401 | 0.9967157 | 0.003925063 |  |  | 595560 | 0.9927692 | 0.9670213 | 0.002878612 | 0.9934132 | 0.007290544 | 0.9934132 | 0.005288928 | [12 empty] | 1043760 | 0.991272 | 0.8678712 | 0.01586232 | 0.9824243 | 0.007076765 | 0.9824174 | 0.009511446
[13 empty] | 700746 | 0.9995181 | 0.9866385 | 0.001154499 | 0.9967108 | 0.0047414 | 0.9967159 | 0.003925066 |  |  | 595860 | 0.9916902 | 0.9670213 | 0.002878612 | 0.9934195 | 0.007290257 | 0.9934195 | 0.00528879 | [12 empty] | 1044060 | 0.99351 | 0.8678712 | 0.01586232 | 0.9824312 | 0.007076798 | 0.9824243 | 0.009511367
[13 empty] | 701046 | 0.9995181 | 0.9866385 | 0.001154499 | 0.996711 | 0.0047414 | 0.9967161 | 0.003925068 |  |  | 596160 | 0.9906112 | 0.9670213 | 0.002878612 | 0.9934257 | 0.007289971 | 0.9934257 | 0.005288653 | [12 empty] | 1044360 | 0.9890341 | 0.8678712 | 0.01586232 | 0.982438 | 0.007076831 | 0.9824311 | 0.009511289
[13 empty] | 701346 | 1.001439 | 0.9866385 | 0.001154499 | 0.9967112 | 0.0047414 | 0.9967162 | 0.00392507 |  |  | 596460 | 0.9916902 | 0.9670213 | 0.002878612 | 0.9934319 | 0.007289685 | 0.9934319 | 0.005288516 | [12 empty] | 1044660 | 0.99351 | 0.8678712 | 0.01586232 | 0.9824449 | 0.007076865 | 0.982438 | 0.00951121
[13 empty] | 701646 | 0.9995181 | 0.9866385 | 0.001154499 | 0.9967114 | 0.004741399 | 0.9967164 | 0.003925072 |  |  | 596760 | 0.9927692 | 0.9670213 | 0.002878612 | 0.9934381 | 0.0072894 | 0.9934381 | 0.005288379 | [12 empty] | 1044960 | 0.9890341 | 0.8678712 | 0.01586232 | 0.9824518 | 0.007076898 | 0.9824448 | 0.009511132
[13 empty] | 701946 | 0.9995181 | 0.9866385 | 0.001154499 | 0.9967116 | 0.004741399 | 0.9967166 | 0.003925074 |  |  | 597060 | 0.9927692 | 0.9670213 | 0.002878612 | 0.9934443 | 0.007289115 | 0.9934443 | 0.005288243 | [12 empty] | 1045260 | 0.9957479 | 0.8678712 | 0.01586232 | 0.9824586 | 0.007076931 | 0.9824517 | 0.009511053
[13 empty] | 702246 | 1.000479 | 0.9866385 | 0.001154499 | 0.9967118 | 0.004741398 | 0.9967168 | 0.003925076 |  |  | 597360 | 0.9927692 | 0.9670213 | 0.002878612 | 0.9934505 | 0.007288831 | 0.9934505 | 0.005288107 | [12 empty] | 1045560 | 0.9957479 | 0.8678712 | 0.01586232 | 0.9824654 | 0.007076964 | 0.9824585 | 0.009510975
[13 empty] | 702546 | 0.9995181 | 0.9866385 | 0.001154499 | 0.996712 | 0.004741398 | 0.996717 | 0.003925078 |  |  | 597660 | 0.9916902 | 0.9670213 | 0.002878612 | 0.9934567 | 0.007288548 | 0.9934567 | 0.005287971 | [12 empty] | 1045860 | 0.99351 | 0.8678712 | 0.01586232 | 0.9824723 | 0.007076998 | 0.9824654 | 0.009510897
[13 empty] | 702846 | 0.9995181 | 0.9866385 | 0.001154499 | 0.9967122 | 0.004741398 | 0.9967172 | 0.00392508 |  |  | 597960 | 0.9906112 | 0.9670213 | 0.002878612 | 0.9934629 | 0.007288265 | 0.9934629 | 0.005287835 | [12 empty] | 1046160 | 0.9845582 | 0.8678712 | 0.01586232 | 0.9824791 | 0.007077031 | 0.9824722 | 0.00951082
[13 empty] | 703146 | 1.000479 | 0.9866385 | 0.001154499 | 0.9967124 | 0.004741397 | 0.9967174 | 0.003925082 |  |  | 598260 | 0.9938482 | 0.9670213 | 0.002878612 | 0.993469 | 0.007287983 | 0.993469 | 0.0052877 | [12 empty] | 1046460 | 1.000224 | 0.8678712 | 0.01586232 | 0.9824859 | 0.007077064 | 0.982479 | 0.009510742
[13 empty] | 703446 | 1.000479 | 0.9866385 | 0.001154499 | 0.9967126 | 0.004741397 | 0.9967176 | 0.003925084 |  |  | 598560 | 0.9927692 | 0.9670213 | 0.002878612 | 0.9934752 | 0.007287702 | 0.9934752 | 0.005287565 | [12 empty] | 1046760 | 0.991272 | 0.8678712 | 0.01586232 | 0.9824927 | 0.007077097 | 0.9824858 | 0.009510665
[13 empty] | 703746 | 1.000479 | 0.9866385 | 0.001154499 | 0.9967128 | 0.004741397 | 0.9967178 | 0.003925087 |  |  | 598860 | 0.9916902 | 0.9670213 | 0.002878612 | 0.9934813 | 0.007287421 | 0.9934813 | 0.005287431 | [12 empty] | 1047060 | 0.9957479 | 0.8678712 | 0.01586232 | 0.9824995 | 0.00707713 | 0.9824926 | 0.009510587
[13 empty] | 704046 | 0.9995181 | 0.9866385 | 0.001154499 | 0.996713 | 0.004741396 | 0.996718 | 0.003925089 |  |  | 599160 | 0.9916902 | 0.9670213 | 0.002878612 | 0.9934875 | 0.007287141 | 0.9934875 | 0.005287297 | [12 empty] | 1047360 | 0.9867961 | 0.8678712 | 0.01586232 | 0.9825063 | 0.007077164 | 0.9824994 | 0.00951051
[13 empty] | 704346 | 0.9985577 | 0.9866385 | 0.001154499 | 0.9967132 | 0.004741396 | 0.9967182 | 0.003925091 |  |  | 599460 | 0.9916902 | 0.9670213 | 0.002878612 | 0.9934936 | 0.007286861 | 0.9934936 | 0.005287163 | [12 empty] | 1047660 | 0.9979859 | 0.8678712 | 0.01586232 | 0.9825131 | 0.007077197 | 0.9825062 | 0.009510433
[13 empty] | 704646 | 0.9985577 | 0.9866385 | 0.001154499 | 0.9967133 | 0.004741396 | 0.9967184 | 0.003925093 |  |  | 599760 | 0.9906112 | 0.9670213 | 0.002878612 | 0.9934997 | 0.007286582 | 0.9934997 | 0.00528703 | [12 empty] | 1047960 | 1.000224 | 0.8678712 | 0.01586232 | 0.9825199 | 0.00707723 | 0.982513 | 0.009510356
[13 empty] | 704946 | 0.9975972 | 0.9866385 | 0.001154499 | 0.9967135 | 0.004741395 | 0.9967186 | 0.003925095 |  |  | 600060 | 0.9938482 | 0.9670213 | 0.002878612 | 0.9935058 | 0.007286304 | 0.9935058 | 0.005286896 | [12 empty] | 1048260 | 0.9979859 | 0.8678712 | 0.01586232 | 0.9825267 | 0.007077263 | 0.9825197 | 0.00951028
[13 empty] | 705246 | 0.9985577 | 0.9866385 | 0.001154499 | 0.9967137 | 0.004741395 | 0.9967188 | 0.003925097 |  |  | 600360 | 0.9916902 | 0.9670213 | 0.002878612 | 0.9935119 | 0.007286026 | 0.9935119 | 0.005286763 | [12 empty] | 1048560 | 0.99351 | 0.8678712 | 0.01586232 | 0.9825335 | 0.007077296 | 0.9825265 | 0.009510203
[13 empty] | 705546 | 0.9995181 | 0.9866385 | 0.001154499 | 0.9967139 | 0.004741395 | 0.996719 | 0.003925099 |  |  | 600660 | 0.9916902 | 0.9670213 | 0.002878612 | 0.993518 | 0.007285749 | 0.993518 | 0.005286631 | [12 empty] | 1048860 | 0.9979859 | 0.8678712 | 0.01586232 | 0.9825402 | 0.007077329 | 0.9825332 | 0.009510127
[13 empty] | 705846 | 0.9995181 | 0.9866385 | 0.001154499 | 0.9967141 | 0.004741395 | 0.9967191 | 0.003925101 |  |  | 600960 | 0.9916902 | 0.9670213 | 0.002878612 | 0.993524 | 0.007285472 | 0.9935241 | 0.005286499 | [12 empty] | 1049160 | 0.9979859 | 0.8678712 | 0.01586232 | 0.982547 | 0.007077362 | 0.98254 | 0.009510051
[13 empty] | 706146 | 1.000479 | 0.9866385 | 0.001154499 | 0.9967143 | 0.004741394 | 0.9967193 | 0.003925104 |  |  | 601260 | 0.9916902 | 0.9670213 | 0.002878612 | 0.9935301 | 0.007285197 | 0.9935301 | 0.005286367 | [12 empty] | 1049460 | 0.9890341 | 0.8678712 | 0.01586232 | 0.9825537 | 0.007077395 | 0.9825467 | 0.009509975
[13 empty] | 706446 | 0.9995181 | 0.9866385 | 0.001154499 | 0.9967145 | 0.004741394 | 0.9967195 | 0.003925106 |  |  | 601560 | 0.9916902 | 0.9670213 | 0.002878612 | 0.9935361 | 0.007284921 | 0.9935362 | 0.005286235 | [12 empty] | 1049760 | 1.002462 | 0.8678712 | 0.01586232 | 0.9825604 | 0.007077428 | 0.9825535 | 0.009509899
[13 empty] | 706746 | 1.000479 | 0.9866385 | 0.001154499 | 0.9967147 | 0.004741394 | 0.9967197 | 0.003925108 |  |  | 601860 | 0.9916902 | 0.9670213 | 0.002878612 | 0.9935422 | 0.007284646 | 0.9935422 | 0.005286104 | [12 empty] | 1050060 | 0.9890341 | 0.8678712 | 0.01586232 | 0.9825672 | 0.007077461 | 0.9825602 | 0.009509823
[13 empty] | 707046 | 1.000479 | 0.9866385 | 0.001154499 | 0.9967149 | 0.004741394 | 0.9967199 | 0.00392511 |  |  | 602160 | 0.9916902 | 0.9670213 | 0.002878612 | 0.9935482 | 0.007284372 | 0.9935482 | 0.005285973 | [12 empty] | 1050360 | 0.9979859 | 0.8678712 | 0.01586232 | 0.9825739 | 0.007077494 | 0.9825669 | 0.009509747
[13 empty] | 707346 | 0.9995181 | 0.9866385 | 0.001154499 | 0.996715 | 0.004741394 | 0.9967201 | 0.003925112 |  |  | 602460 | 0.9916902 | 0.9670213 | 0.002878612 | 0.9935542 | 0.007284099 | 0.9935543 | 0.005285843 | [12 empty] | 1050660 | 0.9979859 | 0.8678712 | 0.01586232 | 0.9825806 | 0.007077527 | 0.9825736 | 0.009509672
[13 empty] | 707646 | 1.000479 | 0.9866385 | 0.001154499 | 0.9967152 | 0.004741394 | 0.9967203 | 0.003925114 |  |  | 602760 | 0.9906112 | 0.9670213 | 0.002878612 | 0.9935603 | 0.007283826 | 0.9935603 | 0.005285712 | [12 empty] | 1050960 | 0.9979859 | 0.8678712 | 0.01586232 | 0.9825873 | 0.00707756 | 0.9825803 | 0.009509597
[13 empty] | 707946 | 0.9995181 | 0.9866385 | 0.001154499 | 0.9967154 | 0.004741393 | 0.9967205 | 0.003925117 |  |  | 603060 | 0.9906112 | 0.9670213 | 0.002878612 | 0.9935663 | 0.007283554 | 0.9935663 | 0.005285582 | [12 empty] | 1051260 | 0.991272 | 0.8678712 | 0.01586232 | 0.982594 | 0.007077593 | 0.982587 | 0.009509521
[13 empty] | 708246 | 0.9985577 | 0.9866385 | 0.001154499 | 0.9967156 | 0.004741393 | 0.9967206 | 0.003925119 |  |  | 603360 | 0.9916902 | 0.9670213 | 0.002878612 | 0.9935723 | 0.007283282 | 0.9935723 | 0.005285453 | [12 empty] | 1051560 | 0.991272 | 0.8678712 | 0.01586232 | 0.9826007 | 0.007077626 | 0.9825937 | 0.009509446
[13 empty] | 708546 | 0.9995181 | 0.9866385 | 0.001154499 | 0.9967158 | 0.004741393 | 0.9967208 | 0.003925121 |  |  | 603660 | 0.9916902 | 0.9670213 | 0.002878612 | 0.9935782 | 0.007283011 | 0.9935783 | 0.005285323 | [12 empty] | 1051860 | 0.991272 | 0.8678712 | 0.01586232 | 0.9826074 | 0.007077659 | 0.9826004 | 0.009509372
[13 empty] | 708846 | 1.000479 | 0.9866385 | 0.001154499 | 0.996716 | 0.004741393 | 0.996721 | 0.003925123 |  |  | 603960 | 0.9916902 | 0.9670213 | 0.002878612 | 0.9935842 | 0.00728274 | 0.9935842 | 0.005285194 | [12 empty] | 1052160 | 0.9979859 | 0.8678712 | 0.01586232 | 0.982614 | 0.007077692 | 0.982607 | 0.009509297
[13 empty] | 709146 | 0.9995181 | 0.9866385 | 0.001154499 | 0.9967161 | 0.004741393 | 0.9967212 | 0.003925125 |  |  | 604260 | 0.9906112 | 0.9670213 | 0.002878612 | 0.9935902 | 0.00728247 | 0.9935902 | 0.005285066 | [12 empty] | 1052460 | 0.9979859 | 0.8678712 | 0.01586232 | 0.9826207 | 0.007077725 | 0.9826137 | 0.009509223
[13 empty] | 709446 | 0.9995181 | 0.9866385 | 0.001154499 | 0.9967163 | 0.004741393 | 0.9967214 | 0.003925127 |  |  | 604560 | 0.9916902 | 0.9670213 | 0.002878612 | 0.9935961 | 0.007282201 | 0.9935962 | 0.005284937 | [12 empty] | 1052760 | 0.9867961 | 0.8678712 | 0.01586232 | 0.9826274 | 0.007077758 | 0.9826203 | 0.009509148
[13 empty] | 709746 | 0.9995181 | 0.9866385 | 0.001154499 | 0.9967165 | 0.004741393 | 0.9967216 | 0.00392513 |  |  | 604860 | 0.9906112 | 0.9670213 | 0.002878612 | 0.9936021 | 0.007281932 | 0.9936021 | 0.005284809 | [12 empty] | 1053060 | 0.991272 | 0.8678712 | 0.01586232 | 0.982634 | 0.007077791 | 0.982627 | 0.009509074
[13 empty] | 710046 | 1.000479 | 0.9866385 | 0.001154499 | 0.9967167 | 0.004741393 | 0.9967218 | 0.003925132 |  |  | 605160 | 0.9927692 | 0.9670213 | 0.002878612 | 0.993608 | 0.007281664 | 0.993608 | 0.005284682 | [12 empty] | 1053360 | 0.991272 | 0.8678712 | 0.01586232 | 0.9826407 | 0.007077824 | 0.9826336 | 0.009509
[13 empty] | 710346 | 1.000479 | 0.9866385 | 0.001154499 | 0.9967169 | 0.004741393 | 0.9967219 | 0.003925134 |  |  | 605460 | 0.9916902 | 0.9670213 | 0.002878612 | 0.9936139 | 0.007281397 | 0.993614 | 0.005284554 | [12 empty] | 1053660 | 0.99351 | 0.8678712 | 0.01586232 | 0.9826473 | 0.007077857 | 0.9826403 | 0.009508926
[13 empty] | 710646 | 0.9995181 | 0.9866385 | 0.001154499 | 0.996717 | 0.004741393 | 0.9967221 | 0.003925136 |  |  | 605760 | 0.9916902 | 0.9670213 | 0.002878612 | 0.9936198 | 0.00728113 | 0.9936199 | 0.005284427 | [12 empty] | 1053960 | 0.991272 | 0.8678712 | 0.01586232 | 0.9826539 | 0.007077889 | 0.9826469 | 0.009508852
[13 empty] | 710946 | 0.9985577 | 0.9866385 | 0.001154499 | 0.9967172 | 0.004741393 | 0.9967223 | 0.003925138 |  |  | 606060 | 0.9906112 | 0.9670213 | 0.002878612 | 0.9936258 | 0.007280863 | 0.9936258 | 0.0052843 | [12 empty] | 1054260 | 0.991272 | 0.8678712 | 0.01586232 | 0.9826605 | 0.007077922 | 0.9826535 | 0.009508779
[13 empty] | 711246 | 0.9995181 | 0.9866385 | 0.001154499 | 0.9967174 | 0.004741393 | 0.9967225 | 0.003925141 |  |  | 606360 | 0.9916902 | 0.9670213 | 0.002878612 | 0.9936317 | 0.007280598 | 0.9936317 | 0.005284174 | [12 empty] | 1054560 | 0.9979859 | 0.8678712 | 0.01586232 | 0.9826672 | 0.007077955 | 0.9826601 | 0.009508705
[13 empty] | 711546 | 0.9995181 | 0.9866385 | 0.001154499 | 0.9967176 | 0.004741393 | 0.9967227 | 0.003925143 |  |  | 606660 | 0.9916902 | 0.9670213 | 0.002878612 | 0.9936375 | 0.007280333 | 0.9936376 | 0.005284048 | [12 empty] | 1054860 | 1.000224 | 0.8678712 | 0.01586232 | 0.9826738 | 0.007077988 | 0.9826667 | 0.009508632
[13 empty] | 711846 | 1.000479 | 0.9866385 | 0.001154499 | 0.9967178 | 0.004741393 | 0.9967228 | 0.003925145 |  |  | 606960 | 0.9906112 | 0.9670213 | 0.002878612 | 0.9936434 | 0.007280068 | 0.9936435 | 0.005283922 | [12 empty] | 1055160 | 0.9979859 | 0.8678712 | 0.01586232 | 0.9826804 | 0.007078021 | 0.9826733 | 0.009508559
[13 empty] | 712146 | 1.000479 | 0.9866385 | 0.001154499 | 0.9967179 | 0.004741393 | 0.996723 | 0.003925147 |  |  | 607260 | 0.9927692 | 0.9670213 | 0.002878612 | 0.9936493 | 0.007279804 | 0.9936493 | 0.005283796 | [12 empty] | 1055460 | 0.9890341 | 0.8678712 | 0.01586232 | 0.9826869 | 0.007078053 | 0.9826799 | 0.009508486
[13 empty] | 712446 | 0.9985577 | 0.9866385 | 0.001154499 | 0.9967181 | 0.004741393 | 0.9967232 | 0.003925149 |  |  | 607560 | 0.9916902 | 0.9670213 | 0.002878612 | 0.9936551 | 0.007279541 | 0.9936552 | 0.005283671 | [12 empty] | 1055760 | 0.99351 | 0.8678712 | 0.01586232 | 0.9826935 | 0.007078086 | 0.9826865 | 0.009508413
[13 empty] | 712746 | 1.000479 | 0.9866385 | 0.001154499 | 0.9967183 | 0.004741393 | 0.9967234 | 0.003925152 |  |  | 607860 | 0.9938482 | 0.9670213 | 0.002878612 | 0.993661 | 0.007279278 | 0.993661 | 0.005283546 | [12 empty] | 1056060 | 0.9979859 | 0.8678712 | 0.01586232 | 0.9827001 | 0.007078119 | 0.982693 | 0.00950834
[13 empty] | 713046 | 0.9985577 | 0.9866385 | 0.001154499 | 0.9967185 | 0.004741393 | 0.9967236 | 0.003925154 |  |  | 608160 | 0.9906112 | 0.9670213 | 0.002878612 | 0.9936668 | 0.007279016 | 0.9936669 | 0.005283422 | [12 empty] | 1056360 | 0.9957479 | 0.8678712 | 0.01586232 | 0.9827067 | 0.007078151 | 0.9826996 | 0.009508268
[13 empty] | 713346 | 0.9995181 | 0.9866385 | 0.001154499 | 0.9967187 | 0.004741393 | 0.9967237 | 0.003925156 |  |  | 608460 | 0.9916902 | 0.9670213 | 0.002878612 | 0.9936727 | 0.007278754 | 0.9936727 | 0.005283297 | [12 empty] | 1056660 | 1.000224 | 0.8678712 | 0.01586232 | 0.9827132 | 0.007078184 | 0.9827062 | 0.009508195
[13 empty] | 713646 | 1.000479 | 0.9866385 | 0.001154499 | 0.9967188 | 0.004741393 | 0.9967239 | 0.003925158 |  |  | 608760 | 0.9906112 | 0.9670213 | 0.002878612 | 0.9936785 | 0.007278493 | 0.9936785 | 0.005283173 | [12 empty] | 1056960 | 1.002462 | 0.8678712 | 0.01586232 | 0.9827198 | 0.007078217 | 0.9827127 | 0.009508123
[13 empty] | 713946 | 1.000479 | 0.9866385 | 0.001154499 | 0.996719 | 0.004741393 | 0.9967241 | 0.003925161 |  |  | 609060 | 0.9916902 | 0.9670213 | 0.002878612 | 0.9936843 | 0.007278232 | 0.9936843 | 0.00528305 | [12 empty] | 1057260 | 1.000224 | 0.8678712 | 0.01586232 | 0.9827263 | 0.00707825 | 0.9827192 | 0.009508051
[13 empty] | 714246 | 1.000479 | 0.9866385 | 0.001154499 | 0.9967192 | 0.004741393 | 0.9967243 | 0.003925163 |  |  | 609360 | 0.9927692 | 0.9670213 | 0.002878612 | 0.9936901 | 0.007277972 | 0.9936901 | 0.005282926 | [12 empty] | 1057560 | 1.000224 | 0.8678712 | 0.01586232 | 0.9827329 | 0.007078282 | 0.9827258 | 0.009507979
[13 empty] | 714546 | 0.9995181 | 0.9866385 | 0.001154499 | 0.9967194 | 0.004741394 | 0.9967244 | 0.003925165 |  |  | 609660 | 0.9895322 | 0.9670213 | 0.002878612 | 0.9936959 | 0.007277713 | 0.9936959 | 0.005282803 | [12 empty] | 1057860 | 0.9979859 | 0.8678712 | 0.01586232 | 0.9827394 | 0.007078315 | 0.9827323 | 0.009507907
[13 empty] | 714846 | 1.000479 | 0.9866385 | 0.001154499 | 0.9967195 | 0.004741394 | 0.9967246 | 0.003925167 |  |  | 609960 | 0.9906112 | 0.9670213 | 0.002878612 | 0.9937017 | 0.007277454 | 0.9937017 | 0.00528268 | [12 empty] | 1058160 | 0.9957479 | 0.8678712 | 0.01586232 | 0.9827459 | 0.007078347 | 0.9827388 | 0.009507836
[13 empty] | 715146 | 0.9995181 | 0.9866385 | 0.001154499 | 0.9967197 | 0.004741394 | 0.9967248 | 0.003925169 |  |  | 610260 | 0.9916902 | 0.9670213 | 0.002878612 | 0.9937074 | 0.007277196 | 0.9937075 | 0.005282558 | [12 empty] | 1058460 | 1.002462 | 0.8678712 | 0.01586232 | 0.9827524 | 0.00707838 | 0.9827453 | 0.009507764
[13 empty] | 715446 | 0.9995181 | 0.9866385 | 0.001154499 | 0.9967199 | 0.004741394 | 0.996725 | 0.003925172 |  |  | 610560 | 0.9916902 | 0.9670213 | 0.002878612 | 0.9937132 | 0.007276939 | 0.9937133 | 0.005282436 | [12 empty] | 1058760 | 0.9957479 | 0.8678712 | 0.01586232 | 0.9827589 | 0.007078413 | 0.9827518 | 0.009507693
[13 empty] | 715746 | 0.9985577 | 0.9866385 | 0.001154499 | 0.99672 | 0.004741394 | 0.9967251 | 0.003925174 |  |  | 610860 | 0.9906112 | 0.9670213 | 0.002878612 | 0.993719 | 0.007276682 | 0.993719 | 0.005282314 | [12 empty] | 1059060 | 0.9867961 | 0.8678712 | 0.01586232 | 0.9827654 | 0.007078445 | 0.9827583 | 0.009507622
[13 empty] | 716046 | 1.000479 | 0.9866385 | 0.001154499 | 0.9967202 | 0.004741394 | 0.9967253 | 0.003925176 |  |  | 611160 | 0.9906112 | 0.9670213 | 0.002878612 | 0.9937247 | 0.007276425 | 0.9937248 | 0.005282192 | [12 empty] | 1059360 | 0.9890341 | 0.8678712 | 0.01586232 | 0.9827719 | 0.007078478 | 0.9827648 | 0.00950755
[13 empty] | 716346 | 1.000479 | 0.9866385 | 0.001154499 | 0.9967204 | 0.004741395 | 0.9967255 | 0.003925178 |  |  | 611460 | 0.9906112 | 0.9670213 | 0.002878612 | 0.9937305 | 0.007276169 | 0.9937305 | 0.005282071 | [12 empty] | 1059660 | 0.9867961 | 0.8678712 | 0.01586232 | 0.9827784 | 0.00707851 | 0.9827713 | 0.00950748
[13 empty] | 716646 | 0.9985577 | 0.9866385 | 0.001154499 | 0.9967206 | 0.004741395 | 0.9967257 | 0.003925181 |  |  | 611760 | 0.9906112 | 0.9670213 | 0.002878612 | 0.9937362 | 0.007275914 | 0.9937362 | 0.00528195 | [12 empty] | 1059960 | 0.99351 | 0.8678712 | 0.01586232 | 0.9827849 | 0.007078543 | 0.9827778 | 0.009507409
[13 empty] | 716946 | 0.9995181 | 0.9866385 | 0.001154499 | 0.9967207 | 0.004741395 | 0.9967258 | 0.003925183 |  |  | 612060 | 0.9906112 | 0.9670213 | 0.002878612 | 0.9937419 | 0.007275659 | 0.993742 | 0.00528183 | [12 empty] | 1060260 | 0.9979859 | 0.8678712 | 0.01586232 | 0.9827914 | 0.007078575 | 0.9827842 | 0.009507338
[13 empty] | 717246 | 0.9995181 | 0.9866385 | 0.001154499 | 0.9967209 | 0.004741395 | 0.996726 | 0.003925185 |  |  | 612360 | 0.9884531 | 0.9670213 | 0.002878612 | 0.9937476 | 0.007275405 | 0.9937477 | 0.005281709 | [12 empty] | 1060560 | 1.0047 | 0.8678712 | 0.01586232 | 0.9827978 | 0.007078608 | 0.9827907 | 0.009507268
[13 empty] | 717546 | 1.000479 | 0.9866385 | 0.001154499 | 0.9967211 | 0.004741395 | 0.9967262 | 0.003925187 |  |  | 612660 | 0.9906112 | 0.9670213 | 0.002878612 | 0.9937533 | 0.007275152 | 0.9937534 | 0.005281589 | [12 empty] | 1060860 | 1.000224 | 0.8678712 | 0.01586232 | 0.9828043 | 0.00707864 | 0.9827972 | 0.009507197
[13 empty] | 717846 | 0.9995181 | 0.9866385 | 0.001154499 | 0.9967212 | 0.004741396 | 0.9967263 | 0.00392519 |  |  | 612960 | 0.9916902 | 0.9670213 | 0.002878612 | 0.993759 | 0.007274899 | 0.9937591 | 0.00528147 | [12 empty] | 1061160 | 0.9957479 | 0.8678712 | 0.01586232 | 0.9828107 | 0.007078673 | 0.9828036 | 0.009507127
[13 empty] | 718146 | 0.9985577 | 0.9866385 | 0.001154499 | 0.9967214 | 0.004741396 | 0.9967265 | 0.003925192 |  |  | 613260 | 0.9916902 | 0.9670213 | 0.002878612 | 0.9937647 | 0.007274646 | 0.9937647 | 0.00528135 | [12 empty] | 1061460 | 0.9957479 | 0.8678712 | 0.01586232 | 0.9828172 | 0.007078705 | 0.98281 | 0.009507057
[13 empty] | 718446 | 1.000479 | 0.9866385 | 0.001154499 | 0.9967216 | 0.004741396 | 0.9967267 | 0.003925194 |  |  | 613560 | 0.9906112 | 0.9670213 | 0.002878612 | 0.9937704 | 0.007274394 | 0.9937704 | 0.005281231 | [12 empty] | 1061760 | 0.9979859 | 0.8678712 | 0.01586232 | 0.9828236 | 0.007078738 | 0.9828165 | 0.009506987
[13 empty] | 718746 | 0.9995181 | 0.9866385 | 0.001154499 | 0.9967218 | 0.004741396 | 0.9967269 | 0.003925196 |  |  | 613860 | 0.9906112 | 0.9670213 | 0.002878612 | 0.993776 | 0.007274143 | 0.9937761 | 0.005281112 | [12 empty] | 1062060 | 1.002462 | 0.8678712 | 0.01586232 | 0.98283 | 0.00707877 | 0.9828229 | 0.009506918
[13 empty] | 719046 | 0.9995181 | 0.9866385 | 0.001154499 | 0.9967219 | 0.004741397 | 0.996727 | 0.003925199 |  |  | 614160 | 0.9906112 | 0.9670213 | 0.002878612 | 0.9937817 | 0.007273892 | 0.9937817 | 0.005280994 | [12 empty] | 1062360 | 0.9979859 | 0.8678712 | 0.01586232 | 0.9828364 | 0.007078802 | 0.9828293 | 0.009506848
[13 empty] | 719346 | 0.9995181 | 0.9866385 | 0.001154499 | 0.9967221 | 0.004741397 | 0.9967272 | 0.003925201 |  |  | 614460 | 0.9916902 | 0.9670213 | 0.002878612 | 0.9937873 | 0.007273642 | 0.9937874 | 0.005280876 | [12 empty] | 1062660 | 1.000224 | 0.8678712 | 0.01586232 | 0.9828429 | 0.007078835 | 0.9828357 | 0.009506778
[13 empty] | 719646 | 1.000479 | 0.9866385 | 0.001154499 | 0.9967223 | 0.004741397 | 0.9967274 | 0.003925203 |  |  | 614760 | 0.9906112 | 0.9670213 | 0.002878612 | 0.9937929 | 0.007273393 | 0.993793 | 0.005280758 | [12 empty] | 1062960 | 0.9957479 | 0.8678712 | 0.01586232 | 0.9828493 | 0.007078867 | 0.9828421 | 0.009506709
[13 empty] | 719946 | 1.000479 | 0.9866385 | 0.001154499 | 0.9967224 | 0.004741398 | 0.9967275 | 0.003925205 |  |  | 615060 | 0.9895322 | 0.9670213 | 0.002878612 | 0.9937986 | 0.007273144 | 0.9937986 | 0.00528064 | [12 empty] | 1063260 | 0.9979859 | 0.8678712 | 0.01586232 | 0.9828557 | 0.0070789 | 0.9828485 | 0.00950664
[13 empty] | 720246 | 1.000479 | 0.9866385 | 0.001154499 | 0.9967226 | 0.004741398 | 0.9967277 | 0.003925208 |  |  | 615360 | 0.9895322 | 0.9670213 | 0.002878612 | 0.9938042 | 0.007272895 | 0.9938043 | 0.005280523 | [12 empty] | 1063560 | 0.99351 | 0.8678712 | 0.01586232 | 0.982862 | 0.007078932 | 0.9828549 | 0.009506571
[13 empty] | 720546 | 1.000479 | 0.9866385 | 0.001154499 | 0.9967227 | 0.004741398 | 0.9967279 | 0.00392521 |  |  | 615660 | 0.9895322 | 0.9670213 | 0.002878612 | 0.9938098 | 0.007272647 | 0.9938099 | 0.005280406 | [12 empty] | 1063860 | 0.99351 | 0.8678712 | 0.01586232 | 0.9828684 | 0.007078964 | 0.9828613 | 0.009506502
[13 empty] | 720846 | 0.9995181 | 0.9866385 | 0.001154499 | 0.9967229 | 0.004741399 | 0.996728 | 0.003925212 |  |  | 615960 | 0.9916902 | 0.9670213 | 0.002878612 | 0.9938154 | 0.0072724 | 0.9938155 | 0.005280289 | [12 empty] | 1064160 | 0.991272 | 0.8678712 | 0.01586232 | 0.9828748 | 0.007078996 | 0.9828676 | 0.009506433
[13 empty] | 721146 | 0.9995181 | 0.9866385 | 0.001154499 | 0.9967231 | 0.004741399 | 0.9967282 | 0.003925215 |  |  | 616260 | 0.9916902 | 0.9670213 | 0.002878612 | 0.993821 | 0.007272153 | 0.9938211 | 0.005280173 | [12 empty] | 1064460 | 0.99351 | 0.8678712 | 0.01586232 | 0.9828812 | 0.007079029 | 0.982874 | 0.009506365
[13 empty] | 721446 | 0.9995181 | 0.9866385 | 0.001154499 | 0.9967232 | 0.004741399 | 0.9967284 | 0.003925217 |  |  | 616560 | 0.9906112 | 0.9670213 | 0.002878612 | 0.9938266 | 0.007271907 | 0.9938266 | 0.005280056 | [12 empty] | 1064760 | 0.991272 | 0.8678712 | 0.01586232 | 0.9828875 | 0.007079061 | 0.9828804 | 0.009506296
[13 empty] | 721746 | 1.001439 | 0.9866385 | 0.001154499 | 0.9967234 | 0.0047414 | 0.9967285 | 0.003925219 |  |  | 616860 | 0.9916902 | 0.9670213 | 0.002878612 | 0.9938321 | 0.007271661 | 0.9938322 | 0.005279941 | [12 empty] | 1065060 | 0.9957479 | 0.8678712 | 0.01586232 | 0.9828939 | 0.007079093 | 0.9828867 | 0.009506228
[13 empty] | 722046 | 0.9995181 | 0.9866385 | 0.001154499 | 0.9967236 | 0.0047414 | 0.9967287 | 0.003925221 |  |  | 617160 | 0.9906112 | 0.9670213 | 0.002878612 | 0.9938377 | 0.007271416 | 0.9938378 | 0.005279825 | [12 empty] | 1065360 | 0.99351 | 0.8678712 | 0.01586232 | 0.9829002 | 0.007079126 | 0.982893 | 0.00950616
[13 empty] | 722346 | 1.000479 | 0.9866385 | 0.001154499 | 0.9967237 | 0.0047414 | 0.9967288 | 0.003925224 |  |  | 617460 | 0.9906112 | 0.9670213 | 0.002878612 | 0.9938433 | 0.007271172 | 0.9938433 | 0.00527971 | [12 empty] | 1065660 | 0.9890341 | 0.8678712 | 0.01586232 | 0.9829066 | 0.007079158 | 0.9828994 | 0.009506092
[13 empty] | 722646 | 0.9995181 | 0.9866385 | 0.001154499 | 0.9967239 | 0.004741401 | 0.996729 | 0.003925226 |  |  | 617760 | 0.9895322 | 0.9670213 | 0.002878612 | 0.9938488 | 0.007270928 | 0.9938489 | 0.005279595 | [12 empty] | 1065960 | 0.99351 | 0.8678712 | 0.01586232 | 0.9829129 | 0.00707919 | 0.9829057 | 0.009506024
[13 empty] | 722946 | 1.000479 | 0.9866385 | 0.001154499 | 0.9967241 | 0.004741401 | 0.9967292 | 0.003925228 |  |  | 618060 | 0.9906112 | 0.9670213 | 0.002878612 | 0.9938543 | 0.007270684 | 0.9938544 | 0.00527948 | [12 empty] | 1066260 | 0.9957479 | 0.8678712 | 0.01586232 | 0.9829192 | 0.007079222 | 0.982912 | 0.009505956
[13 empty] | 723246 | 0.9985577 | 0.9866385 | 0.001154499 | 0.9967242 | 0.004741402 | 0.9967293 | 0.00392523 |  |  | 618360 | 0.9916902 | 0.9670213 | 0.002878612 | 0.9938599 | 0.007270441 | 0.9938599 | 0.005279366 | [12 empty] | 1066560 | 0.9979859 | 0.8678712 | 0.01586232 | 0.9829255 | 0.007079254 | 0.9829183 | 0.009505889
[13 empty] | 723546 | 1.000479 | 0.9866385 | 0.001154499 | 0.9967244 | 0.004741402 | 0.9967295 | 0.003925233 |  |  | 618660 | 0.9906112 | 0.9670213 | 0.002878612 | 0.9938654 | 0.007270199 | 0.9938655 | 0.005279252 | [12 empty] | 1066860 | 0.991272 | 0.8678712 | 0.01586232 | 0.9829319 | 0.007079287 | 0.9829246 | 0.009505821
[13 empty] | 723846 | 0.9995181 | 0.9866385 | 0.001154499 | 0.9967245 | 0.004741402 | 0.9967297 | 0.003925235 |  |  | 618960 | 0.9895322 | 0.9670213 | 0.002878612 | 0.9938709 | 0.007269957 | 0.993871 | 0.005279138 | [12 empty] | 1067160 | 0.9979859 | 0.8678712 | 0.01586232 | 0.9829382 | 0.007079319 | 0.9829309 | 0.009505754
[13 empty] | 724146 | 0.9995181 | 0.9866385 | 0.001154499 | 0.9967247 | 0.004741403 | 0.9967298 | 0.003925237 |  |  | 619260 | 0.9906112 | 0.9670213 | 0.002878612 | 0.9938764 | 0.007269716 | 0.9938765 | 0.005279024 | [12 empty] | 1067460 | 1.002462 | 0.8678712 | 0.01586232 | 0.9829444 | 0.007079351 | 0.9829372 | 0.009505687
[13 empty] | 724446 | 1.000479 | 0.9866385 | 0.001154499 | 0.9967249 | 0.004741403 | 0.99673 | 0.00392524 |  |  | 619560 | 0.9906112 | 0.9670213 | 0.002878612 | 0.9938819 | 0.007269475 | 0.993882 | 0.005278911 | [12 empty] | 1067760 | 0.9979859 | 0.8678712 | 0.01586232 | 0.9829507 | 0.007079383 | 0.9829435 | 0.00950562
[13 empty] | 724746 | 1.000479 | 0.9866385 | 0.001154499 | 0.996725 | 0.004741404 | 0.9967301 | 0.003925242 |  |  | 619860 | 0.9884531 | 0.9670213 | 0.002878612 | 0.9938874 | 0.007269235 | 0.9938875 | 0.005278798 | [12 empty] | 1068060 | 0.9957479 | 0.8678712 | 0.01586232 | 0.982957 | 0.007079415 | 0.9829498 | 0.009505553
[13 empty] | 725046 | 0.9995181 | 0.9866385 | 0.001154499 | 0.9967252 | 0.004741404 | 0.9967303 | 0.003925244 |  |  | 620160 | 0.9906112 | 0.9670213 | 0.002878612 | 0.9938928 | 0.007268996 | 0.9938929 | 0.005278686 | [12 empty] | 1068360 | 0.99351 | 0.8678712 | 0.01586232 | 0.9829633 | 0.007079447 | 0.9829561 | 0.009505486
[13 empty] | 725346 | 0.9995181 | 0.9866385 | 0.001154499 | 0.9967253 | 0.004741405 | 0.9967305 | 0.003925246 |  |  | 620460 | 0.9873741 | 0.9670213 | 0.002878612 | 0.9938983 | 0.007268756 | 0.9938984 | 0.005278573 | [12 empty] | 1068660 | 0.99351 | 0.8678712 | 0.01586232 | 0.9829696 | 0.007079479 | 0.9829623 | 0.009505419
[13 empty] | 725646 | 0.9985577 | 0.9866385 | 0.001154499 | 0.9967255 | 0.004741405 | 0.9967306 | 0.003925249 |  |  | 620760 | 0.9906112 | 0.9670213 | 0.002878612 | 0.9939038 | 0.007268518 | 0.9939039 | 0.005278461 | [12 empty] | 1068960 | 1.002462 | 0.8678712 | 0.01586232 | 0.9829758 | 0.007079511 | 0.9829686 | 0.009505353
[13 empty] | 725946 | 0.9995181 | 0.9866385 | 0.001154499 | 0.9967257 | 0.004741406 | 0.9967308 | 0.003925251 |  |  | 621060 | 0.9906112 | 0.9670213 | 0.002878612 | 0.9939092 | 0.00726828 | 0.9939093 | 0.005278349 | [12 empty] | 1069260 | 0.991272 | 0.8678712 | 0.01586232 | 0.9829821 | 0.007079543 | 0.9829748 | 0.009505287
[13 empty] | 726246 | 0.9995181 | 0.9866385 | 0.001154499 | 0.9967258 | 0.004741406 | 0.9967309 | 0.003925253 |  |  | 621360 | 0.9895322 | 0.9670213 | 0.002878612 | 0.9939147 | 0.007268043 | 0.9939147 | 0.005278238 | [12 empty] | 1069560 | 0.9890341 | 0.8678712 | 0.01586232 | 0.9829883 | 0.007079575 | 0.9829811 | 0.00950522
[13 empty] | 726546 | 0.9995181 | 0.9866385 | 0.001154499 | 0.996726 | 0.004741407 | 0.9967311 | 0.003925256 |  |  | 621660 | 0.9895322 | 0.9670213 | 0.002878612 | 0.9939201 | 0.007267806 | 0.9939202 | 0.005278127 | [12 empty] | 1069860 | 0.9867961 | 0.8678712 | 0.01586232 | 0.9829945 | 0.007079607 | 0.9829873 | 0.009505154
[13 empty] | 726846 | 0.9995181 | 0.9866385 | 0.001154499 | 0.9967261 | 0.004741407 | 0.9967313 | 0.003925258 |  |  | 621960 | 0.9906112 | 0.9670213 | 0.002878612 | 0.9939255 | 0.007267569 | 0.9939256 | 0.005278016 | [12 empty] | 1070160 | 0.9890341 | 0.8678712 | 0.01586232 | 0.9830008 | 0.007079639 | 0.9829935 | 0.009505089
[13 empty] | 727146 | 1.000479 | 0.9866385 | 0.001154499 | 0.9967263 | 0.004741408 | 0.9967314 | 0.00392526 |  |  | 622260 | 0.9927692 | 0.9670213 | 0.002878612 | 0.9939309 | 0.007267334 | 0.993931 | 0.005277905 | [12 empty] | 1070460 | 0.9890341 | 0.8678712 | 0.01586232 | 0.983007 | 0.007079671 | 0.9829997 | 0.009505023
[13 empty] | 727446 | 1.000479 | 0.9866385 | 0.001154499 | 0.9967264 | 0.004741408 | 0.9967316 | 0.003925263 |  |  | 622560 | 0.9916902 | 0.9670213 | 0.002878612 | 0.9939363 | 0.007267098 | 0.9939364 | 0.005277795 | [12 empty] | 1070760 | 0.99351 | 0.8678712 | 0.01586232 | 0.9830132 | 0.007079703 | 0.983006 | 0.009504957
[13 empty] | 727746 | 1.001439 | 0.9866385 | 0.001154499 | 0.9967266 | 0.004741409 | 0.9967317 | 0.003925265 |  |  | 622860 | 0.9906112 | 0.9670213 | 0.002878612 | 0.9939417 | 0.007266864 | 0.9939418 | 0.005277685 | [12 empty] | 1071060 | 0.9957479 | 0.8678712 | 0.01586232 | 0.9830194 | 0.007079735 | 0.9830122 | 0.009504892
[13 empty] | 728046 | 0.9995181 | 0.9866385 | 0.001154499 | 0.9967267 | 0.004741409 | 0.9967319 | 0.003925267 |  |  | 623160 | 0.9927692 | 0.9670213 | 0.002878612 | 0.9939471 | 0.007266629 | 0.9939472 | 0.005277575 | [12 empty] | 1071360 | 0.991272 | 0.8678712 | 0.01586232 | 0.9830256 | 0.007079767 | 0.9830184 | 0.009504826
[13 empty] | 728346 | 0.9995181 | 0.9866385 | 0.001154499 | 0.9967269 | 0.00474141 | 0.996732 | 0.003925269 |  |  | 623460 | 0.9895322 | 0.9670213 | 0.002878612 | 0.9939525 | 0.007266396 | 0.9939526 | 0.005277466 | [12 empty] | 1071660 | 0.991272 | 0.8678712 | 0.01586232 | 0.9830318 | 0.007079799 | 0.9830246 | 0.009504761
[13 empty] | 728646 | 0.9985577 | 0.9866385 | 0.001154499 | 0.9967271 | 0.004741411 | 0.9967322 | 0.003925272 |  |  | 623760 | 0.9906112 | 0.9670213 | 0.002878612 | 0.9939578 | 0.007266163 | 0.9939579 | 0.005277356 | [12 empty] | 1071960 | 0.9979859 | 0.8678712 | 0.01586232 | 0.983038 | 0.007079831 | 0.9830307 | 0.009504696
[13 empty] | 728946 | 1.000479 | 0.9866385 | 0.001154499 | 0.9967272 | 0.004741411 | 0.9967324 | 0.003925274 |  |  | 624060 | 0.9906112 | 0.9670213 | 0.002878612 | 0.9939632 | 0.00726593 | 0.9939633 | 0.005277247 | [12 empty] | 1072260 | 1.000224 | 0.8678712 | 0.01586232 | 0.9830442 | 0.007079863 | 0.9830369 | 0.009504631
[13 empty] | 729246 | 0.9995181 | 0.9866385 | 0.001154499 | 0.9967274 | 0.004741412 | 0.9967325 | 0.003925276 |  |  | 624360 | 0.9895322 | 0.9670213 | 0.002878612 | 0.9939686 | 0.007265698 | 0.9939687 | 0.005277139 | [12 empty] | 1072560 | 0.9867961 | 0.8678712 | 0.01586232 | 0.9830504 | 0.007079895 | 0.9830431 | 0.009504566
[13 empty] | 729546 | 1.000479 | 0.9866385 | 0.001154499 | 0.9967275 | 0.004741412 | 0.9967327 | 0.003925279 |  |  | 624660 | 0.9895322 | 0.9670213 | 0.002878612 | 0.9939739 | 0.007265467 | 0.993974 | 0.00527703 | [12 empty] | 1072860 | 0.9957479 | 0.8678712 | 0.01586232 | 0.9830565 | 0.007079927 | 0.9830492 | 0.009504502
[13 empty] | 729846 | 1.000479 | 0.9866385 | 0.001154499 | 0.9967277 | 0.004741413 | 0.9967328 | 0.003925281 |  |  | 624960 | 0.9895322 | 0.9670213 | 0.002878612 | 0.9939792 | 0.007265236 | 0.9939793 | 0.005276922 | [12 empty] | 1073160 | 0.991272 | 0.8678712 | 0.01586232 | 0.9830627 | 0.007079958 | 0.9830554 | 0.009504437
[13 empty] | 730146 | 1.001439 | 0.9866385 | 0.001154499 | 0.9967278 | 0.004741413 | 0.996733 | 0.003925283 |  |  | 625260 | 0.9906112 | 0.9670213 | 0.002878612 | 0.9939846 | 0.007265005 | 0.9939847 | 0.005276815 | [12 empty] | 1073460 | 0.9979859 | 0.8678712 | 0.01586232 | 0.9830688 | 0.00707999 | 0.9830616 | 0.009504373
[13 empty] | 730446 | 0.9995181 | 0.9866385 | 0.001154499 | 0.996728 | 0.004741414 | 0.9967331 | 0.003925285 |  |  | 625560 | 0.9906112 | 0.9670213 | 0.002878612 | 0.9939899 | 0.007264775 | 0.99399 | 0.005276707 | [12 empty] | 1073760 | 1.000224 | 0.8678712 | 0.01586232 | 0.983075 | 0.007080022 | 0.9830677 | 0.009504308
[13 empty] | 730746 | 1.001439 | 0.9866385 | 0.001154499 | 0.9967281 | 0.004741415 | 0.9967333 | 0.003925288 |  |  | 625860 | 0.9884531 | 0.9670213 | 0.002878612 | 0.9939952 | 0.007264546 | 0.9939953 | 0.0052766 | [12 empty] | 1074060 | 0.9979859 | 0.8678712 | 0.01586232 | 0.9830811 | 0.007080054 | 0.9830738 | 0.009504244
[13 empty] | 731046 | 1.000479 | 0.9866385 | 0.001154499 | 0.9967283 | 0.004741415 | 0.9967334 | 0.00392529 |  |  | 626160 | 0.9884531 | 0.9670213 | 0.002878612 | 0.9940005 | 0.007264317 | 0.9940006 | 0.005276493 | [12 empty] | 1074360 | 1.000224 | 0.8678712 | 0.01586232 | 0.9830873 | 0.007080086 | 0.98308 | 0.00950418
[13 empty] | 731346 | 1.000479 | 0.9866385 | 0.001154499 | 0.9967284 | 0.004741416 | 0.9967336 | 0.003925292 |  |  | 626460 | 0.9895322 | 0.9670213 | 0.002878612 | 0.9940058 | 0.007264089 | 0.9940059 | 0.005276386 | [12 empty] | 1074660 | 0.9957479 | 0.8678712 | 0.01586232 | 0.9830934 | 0.007080117 | 0.9830861 | 0.009504116
[13 empty] | 731646 | 1.001439 | 0.9866385 | 0.001154499 | 0.9967286 | 0.004741417 | 0.9967337 | 0.003925295 |  |  | 626760 | 0.9906112 | 0.9670213 | 0.002878612 | 0.9940111 | 0.007263861 | 0.9940112 | 0.00527628 | [12 empty] | 1074960 | 1.000224 | 0.8678712 | 0.01586232 | 0.9830995 | 0.007080149 | 0.9830922 | 0.009504053
[13 empty] | 731946 | 1.001439 | 0.9866385 | 0.001154499 | 0.9967287 | 0.004741417 | 0.9967339 | 0.003925297 |  |  | 627060 | 0.9906112 | 0.9670213 | 0.002878612 | 0.9940163 | 0.007263634 | 0.9940164 | 0.005276174 | [12 empty] | 1075260 | 0.99351 | 0.8678712 | 0.01586232 | 0.9831056 | 0.007080181 | 0.9830983 | 0.009503989
[13 empty] | 732246 | 1.001439 | 0.9866385 | 0.001154499 | 0.9967289 | 0.004741418 | 0.996734 | 0.003925299 |  |  | 627360 | 0.9895322 | 0.9670213 | 0.002878612 | 0.9940216 | 0.007263407 | 0.9940217 | 0.005276068 | [12 empty] | 1075560 | 0.991272 | 0.8678712 | 0.01586232 | 0.9831117 | 0.007080212 | 0.9831044 | 0.009503926
[13 empty] | 732546 | 1.001439 | 0.9866385 | 0.001154499 | 0.996729 | 0.004741419 | 0.9967342 | 0.003925302 |  |  | 627660 | 0.9906112 | 0.9670213 | 0.002878612 | 0.9940268 | 0.007263181 | 0.994027 | 0.005275962 | [12 empty] | 1075860 | 0.9979859 | 0.8678712 | 0.01586232 | 0.9831178 | 0.007080244 | 0.9831105 | 0.009503862
[13 empty] | 732846 | 1.001439 | 0.9866385 | 0.001154499 | 0.9967292 | 0.004741419 | 0.9967343 | 0.003925304 |  |  | 627960 | 0.9895322 | 0.9670213 | 0.002878612 | 0.9940321 | 0.007262955 | 0.9940322 | 0.005275857 | [12 empty] | 1076160 | 0.991272 | 0.8678712 | 0.01586232 | 0.9831239 | 0.007080276 | 0.9831166 | 0.009503799
[13 empty] | 733146 | 0.9995181 | 0.9866385 | 0.001154499 | 0.9967293 | 0.00474142 | 0.9967345 | 0.003925306 |  |  | 628260 | 0.9906112 | 0.9670213 | 0.002878612 | 0.9940373 | 0.00726273 | 0.9940375 | 0.005275752 | [12 empty] | 1076460 | 0.9957479 | 0.8678712 | 0.01586232 | 0.98313 | 0.007080307 | 0.9831227 | 0.009503736
[13 empty] | 733446 | 1.000479 | 0.9866385 | 0.001154499 | 0.9967295 | 0.004741421 | 0.9967346 | 0.003925309 |  |  | 628560 | 0.9906112 | 0.9670213 | 0.002878612 | 0.9940426 | 0.007262505 | 0.9940427 | 0.005275647 | [12 empty] | 1076760 | 0.9979859 | 0.8678712 | 0.01586232 | 0.9831361 | 0.007080339 | 0.9831287 | 0.009503673
[13 empty] | 733746 | 1.001439 | 0.9866385 | 0.001154499 | 0.9967296 | 0.004741421 | 0.9967348 | 0.003925311 |  |  | 628860 | 0.9906112 | 0.9670213 | 0.002878612 | 0.9940478 | 0.007262281 | 0.9940479 | 0.005275543 | [12 empty] | 1077060 | 1.000224 | 0.8678712 | 0.01586232 | 0.9831421 | 0.007080371 | 0.9831348 | 0.00950361
[13 empty] | 734046 | 1.001439 | 0.9866385 | 0.001154499 | 0.9967298 | 0.004741422 | 0.9967349 | 0.003925313 |  |  | 629160 | 0.9906112 | 0.9670213 | 0.002878612 | 0.994053 | 0.007262058 | 0.9940531 | 0.005275438 | [12 empty] | 1077360 | 0.9979859 | 0.8678712 | 0.01586232 | 0.9831482 | 0.007080402 | 0.9831408 | 0.009503548
[13 empty] | 734346 | 1.000479 | 0.9866385 | 0.001154499 | 0.9967299 | 0.004741423 | 0.9967351 | 0.003925315 |  |  | 629460 | 0.9906112 | 0.9670213 | 0.002878612 | 0.9940582 | 0.007261835 | 0.9940583 | 0.005275334 | [12 empty] | 1077660 | 0.9957479 | 0.8678712 | 0.01586232 | 0.9831542 | 0.007080434 | 0.9831469 | 0.009503485
[13 empty] | 734646 | 1.001439 | 0.9866385 | 0.001154499 | 0.9967301 | 0.004741423 | 0.9967352 | 0.003925318 |  |  | 629760 | 0.9906112 | 0.9670213 | 0.002878612 | 0.9940634 | 0.007261612 | 0.9940635 | 0.005275231 | [12 empty] | 1077960 | 0.9957479 | 0.8678712 | 0.01586232 | 0.9831603 | 0.007080466 | 0.9831529 | 0.009503423
[13 empty] | 734946 | 0.9995181 | 0.9866385 | 0.001154499 | 0.9967302 | 0.004741424 | 0.9967354 | 0.00392532 |  |  | 630060 | 0.9906112 | 0.9670213 | 0.002878612 | 0.9940686 | 0.00726139 | 0.9940687 | 0.005275127 | [12 empty] | 1078260 | 0.991272 | 0.8678712 | 0.01586232 | 0.9831663 | 0.007080497 | 0.983159 | 0.00950336
[13 empty] | 735246 | 0.9995181 | 0.9866385 | 0.001154499 | 0.9967303 | 0.004741425 | 0.9967355 | 0.003925322 |  |  | 630360 | 0.9884531 | 0.9670213 | 0.002878612 | 0.9940738 | 0.007261168 | 0.9940739 | 0.005275024 | [12 empty] | 1078560 | 0.99351 | 0.8678712 | 0.01586232 | 0.9831724 | 0.007080529 | 0.983165 | 0.009503298
[13 empty] | 735546 | 1.000479 | 0.9866385 | 0.001154499 | 0.9967305 | 0.004741425 | 0.9967357 | 0.003925325 |  |  | 630660 | 0.9895322 | 0.9670213 | 0.002878612 | 0.994079 | 0.007260947 | 0.9940791 | 0.005274921 | [12 empty] | 1078860 | 0.9979859 | 0.8678712 | 0.01586232 | 0.9831784 | 0.00708056 | 0.983171 | 0.009503236
[13 empty] | 735846 | 1.000479 | 0.9866385 | 0.001154499 | 0.9967306 | 0.004741426 | 0.9967358 | 0.003925327 |  |  | 630960 | 0.9895322 | 0.9670213 | 0.002878612 | 0.9940841 | 0.007260727 | 0.9940842 | 0.005274819 | [12 empty] | 1079160 | 0.9979859 | 0.8678712 | 0.01586232 | 0.9831844 | 0.007080592 | 0.9831771 | 0.009503174
[13 empty] | 736146 | 1.000479 | 0.9866385 | 0.001154499 | 0.9967308 | 0.004741427 | 0.9967359 | 0.003925329 |  |  | 631260 | 0.9906112 | 0.9670213 | 0.002878612 | 0.9940893 | 0.007260507 | 0.9940894 | 0.005274717 | [12 empty] | 1079460 | 1.002462 | 0.8678712 | 0.01586232 | 0.9831904 | 0.007080623 | 0.9831831 | 0.009503113
[13 empty] | 736446 | 1.001439 | 0.9866385 | 0.001154499 | 0.9967309 | 0.004741428 | 0.9967361 | 0.003925332 |  |  | 631560 | 0.9895322 | 0.9670213 | 0.002878612 | 0.9940944 | 0.007260287 | 0.9940945 | 0.005274615 | [12 empty] | 1079760 | 0.9979859 | 0.8678712 | 0.01586232 | 0.9831964 | 0.007080655 | 0.9831891 | 0.009503051
[13 empty] | 736746 | 0.9985577 | 0.9866385 | 0.001154499 | 0.9967311 | 0.004741428 | 0.9967362 | 0.003925334 |  |  | 631860 | 0.9906112 | 0.9670213 | 0.002878612 | 0.9940996 | 0.007260068 | 0.9940997 | 0.005274513 | [12 empty] | 1080060 | 1.000224 | 0.8678712 | 0.01586232 | 0.9832024 | 0.007080686 | 0.9831951 | 0.00950299
[13 empty] | 737046 | 0.9995181 | 0.9866385 | 0.001154499 | 0.9967312 | 0.004741429 | 0.9967364 | 0.003925336 |  |  | 632160 | 0.9906112 | 0.9670213 | 0.002878612 | 0.9941047 | 0.00725985 | 0.9941048 | 0.005274411 | [12 empty] | 1080360 | 1.000224 | 0.8678712 | 0.01586232 | 0.9832084 | 0.007080718 | 0.983201 | 0.009502928
[13 empty] | 737346 | 1.001439 | 0.9866385 | 0.001154499 | 0.9967313 | 0.00474143 | 0.9967365 | 0.003925338 |  |  | 632460 | 0.9906112 | 0.9670213 | 0.002878612 | 0.9941098 | 0.007259632 | 0.9941099 | 0.00527431 | [12 empty] | 1080660 | 1.000224 | 0.8678712 | 0.01586232 | 0.9832144 | 0.007080749 | 0.983207 | 0.009502867
[13 empty] | 737646 | 1.001439 | 0.9866385 | 0.001154499 | 0.9967315 | 0.004741431 | 0.9967367 | 0.003925341 |  |  | 632760 | 0.9916902 | 0.9670213 | 0.002878612 | 0.9941149 | 0.007259414 | 0.9941151 | 0.005274209 | [12 empty] | 1080960 | 0.9957479 | 0.8678712 | 0.01586232 | 0.9832204 | 0.00708078 | 0.983213 | 0.009502806
[13 empty] | 737946 | 1.001439 | 0.9866385 | 0.001154499 | 0.9967316 | 0.004741432 | 0.9967368 | 0.003925343 |  |  | 633060 | 0.9884531 | 0.9670213 | 0.002878612 | 0.99412 | 0.007259198 | 0.9941202 | 0.005274108 | [12 empty] | 1081260 | 0.9890341 | 0.8678712 | 0.01586232 | 0.9832264 | 0.007080812 | 0.983219 | 0.009502745
[13 empty] | 738246 | 1.000479 | 0.9866385 | 0.001154499 | 0.9967318 | 0.004741432 | 0.9967369 | 0.003925345 |  |  | 633360 | 0.9906112 | 0.9670213 | 0.002878612 | 0.9941251 | 0.007258981 | 0.9941253 | 0.005274008 | [12 empty] | 1081560 | 0.9957479 | 0.8678712 | 0.01586232 | 0.9832323 | 0.007080843 | 0.9832249 | 0.009502684
[13 empty] | 738546 | 0.9995181 | 0.9866385 | 0.001154499 | 0.9967319 | 0.004741433 | 0.9967371 | 0.003925348 |  |  | 633660 | 0.9906112 | 0.9670213 | 0.002878612 | 0.9941302 | 0.007258765 | 0.9941303 | 0.005273908 | [12 empty] | 1081860 | 1.000224 | 0.8678712 | 0.01586232 | 0.9832383 | 0.007080875 | 0.9832309 | 0.009502624
[13 empty] | 738846 | 0.9995181 | 0.9866385 | 0.001154499 | 0.9967321 | 0.004741434 | 0.9967372 | 0.00392535 |  |  | 633960 | 0.9906112 | 0.9670213 | 0.002878612 | 0.9941353 | 0.00725855 | 0.9941354 | 0.005273808 | [12 empty] | 1082160 | 0.9979859 | 0.8678712 | 0.01586232 | 0.9832442 | 0.007080906 | 0.9832368 | 0.009502563
[13 empty] | 739146 | 0.9995181 | 0.9866385 | 0.001154499 | 0.9967322 | 0.004741435 | 0.9967374 | 0.003925352 |  |  | 634260 | 0.9916902 | 0.9670213 | 0.002878612 | 0.9941404 | 0.007258335 | 0.9941405 | 0.005273708 | [12 empty] | 1082460 | 1.0047 | 0.8678712 | 0.01586232 | 0.9832502 | 0.007080937 | 0.9832428 | 0.009502503
[13 empty] | 739446 | 1.000479 | 0.9866385 | 0.001154499 | 0.9967323 | 0.004741436 | 0.9967375 | 0.003925355 |  |  | 634560 | 0.9916902 | 0.9670213 | 0.002878612 | 0.9941454 | 0.00725812 | 0.9941456 | 0.005273609 | [12 empty] | 1082760 | 0.9957479 | 0.8678712 | 0.01586232 | 0.9832561 | 0.007080969 | 0.9832487 | 0.009502442
[13 empty] | 739746 | 1.000479 | 0.9866385 | 0.001154499 | 0.9967325 | 0.004741436 | 0.9967377 | 0.003925357 |  |  | 634860 | 0.9916902 | 0.9670213 | 0.002878612 | 0.9941505 | 0.007257907 | 0.9941506 | 0.00527351 | [12 empty] | 1083060 | 1.000224 | 0.8678712 | 0.01586232 | 0.9832621 | 0.007081 | 0.9832546 | 0.009502382
[13 empty] | 740046 | 1.002399 | 0.9866385 | 0.001154499 | 0.9967326 | 0.004741437 | 0.9967378 | 0.003925359 |  |  | 635160 | 0.9906112 | 0.9670213 | 0.002878612 | 0.9941555 | 0.007257693 | 0.9941557 | 0.005273411 | [12 empty] | 1083360 | 1.000224 | 0.8678712 | 0.01586232 | 0.983268 | 0.007081031 | 0.9832606 | 0.009502322
[13 empty] | 740346 | 1.001439 | 0.9866385 | 0.001154499 | 0.9967328 | 0.004741438 | 0.9967379 | 0.003925362 |  |  | 635460 | 0.9916902 | 0.9670213 | 0.002878612 | 0.9941606 | 0.00725748 | 0.9941607 | 0.005273312 | [12 empty] | 1083660 | 0.9890341 | 0.8678712 | 0.01586232 | 0.9832739 | 0.007081062 | 0.9832665 | 0.009502262
[13 empty] | 740646 | 1.000479 | 0.9866385 | 0.001154499 | 0.9967329 | 0.004741439 | 0.9967381 | 0.003925364 |  |  | 635760 | 0.9895322 | 0.9670213 | 0.002878612 | 0.9941656 | 0.007257268 | 0.9941657 | 0.005273214 | [12 empty] | 1083960 | 0.9979859 | 0.8678712 | 0.01586232 | 0.9832798 | 0.007081094 | 0.9832724 | 0.009502203
[13 empty] | 740946 | 1.001439 | 0.9866385 | 0.001154499 | 0.996733 | 0.00474144 | 0.9967382 | 0.003925366 |  |  | 636060 | 0.9916902 | 0.9670213 | 0.002878612 | 0.9941706 | 0.007257056 | 0.9941708 | 0.005273116 | [12 empty] | 1084260 | 1.0047 | 0.8678712 | 0.01586232 | 0.9832857 | 0.007081125 | 0.9832783 | 0.009502143
[13 empty] | 741246 | 0.9985577 | 0.9866385 | 0.001154499 | 0.9967332 | 0.00474144 | 0.9967384 | 0.003925368 |  |  | 636360 | 0.9906112 | 0.9670213 | 0.002878612 | 0.9941756 | 0.007256844 | 0.9941758 | 0.005273018 | [12 empty] | 1084560 | 0.9979859 | 0.8678712 | 0.01586232 | 0.9832916 | 0.007081156 | 0.9832842 | 0.009502083
[13 empty] | 741546 | 0.9995181 | 0.9866385 | 0.001154499 | 0.9967333 | 0.004741441 | 0.9967385 | 0.003925371 |  |  | 636660 | 0.9906112 | 0.9670213 | 0.002878612 | 0.9941807 | 0.007256634 | 0.9941808 | 0.005272921 | [12 empty] | 1084860 | 0.9979859 | 0.8678712 | 0.01586232 | 0.9832975 | 0.007081187 | 0.9832901 | 0.009502024
[13 empty] | 741846 | 0.9995181 | 0.9866385 | 0.001154499 | 0.9967334 | 0.004741442 | 0.9967386 | 0.003925373 |  |  | 636960 | 0.9906112 | 0.9670213 | 0.002878612 | 0.9941857 | 0.007256423 | 0.9941858 | 0.005272823 | [12 empty] | 1085160 | 1.0047 | 0.8678712 | 0.01586232 | 0.9833034 | 0.007081219 | 0.9832959 | 0.009501965
[13 empty] | 742146 | 1.000479 | 0.9866385 | 0.001154499 | 0.9967336 | 0.004741443 | 0.9967388 | 0.003925375 |  |  | 637260 | 0.9916902 | 0.9670213 | 0.002878612 | 0.9941906 | 0.007256213 | 0.9941908 | 0.005272726 | [12 empty] | 1085460 | 0.9957479 | 0.8678712 | 0.01586232 | 0.9833093 | 0.00708125 | 0.9833018 | 0.009501906
[13 empty] | 742446 | 1.001439 | 0.9866385 | 0.001154499 | 0.9967337 | 0.004741444 | 0.9967389 | 0.003925378 |  |  | 637560 | 0.9927692 | 0.9670213 | 0.002878612 | 0.9941956 | 0.007256004 | 0.9941958 | 0.00527263 | [12 empty] | 1085760 | 0.9957479 | 0.8678712 | 0.01586232 | 0.9833151 | 0.007081281 | 0.9833077 | 0.009501847
[13 empty] | 742746 | 1.000479 | 0.9866385 | 0.001154499 | 0.9967339 | 0.004741445 | 0.996739 | 0.00392538 |  |  | 637860 | 0.9938482 | 0.9670213 | 0.002878612 | 0.9942006 | 0.007255795 | 0.9942008 | 0.005272533 | [12 empty] | 1086060 | 0.9890341 | 0.8678712 | 0.01586232 | 0.983321 | 0.007081312 | 0.9833135 | 0.009501788
[13 empty] | 743046 | 0.9995181 | 0.9866385 | 0.001154499 | 0.996734 | 0.004741446 | 0.9967392 | 0.003925382 |  |  | 638160 | 0.9916902 | 0.9670213 | 0.002878612 | 0.9942056 | 0.007255586 | 0.9942057 | 0.005272437 | [12 empty] | 1086360 | 0.9979859 | 0.8678712 | 0.01586232 | 0.9833269 | 0.007081343 | 0.9833194 | 0.009501729
[13 empty] | 743346 | 1.000479 | 0.9866385 | 0.001154499 | 0.9967341 | 0.004741447 | 0.9967393 | 0.003925385 |  |  | 638460 | 0.9895322 | 0.9670213 | 0.002878612 | 0.9942105 | 0.007255378 | 0.9942107 | 0.005272341 | [12 empty] | 1086660 | 0.9979859 | 0.8678712 | 0.01586232 | 0.9833327 | 0.007081374 | 0.9833252 | 0.00950167
[13 empty] | 743646 | 1.001439 | 0.9866385 | 0.001154499 | 0.9967343 | 0.004741447 | 0.9967395 | 0.003925387 |  |  | 638760 | 0.9906112 | 0.9670213 | 0.002878612 | 0.9942155 | 0.007255171 | 0.9942156 | 0.005272245 | [12 empty] | 1086960 | 1.002462 | 0.8678712 | 0.01586232 | 0.9833386 | 0.007081405 | 0.9833311 | 0.009501612
[13 empty] | 743946 | 1.002399 | 0.9866385 | 0.001154499 | 0.9967344 | 0.004741448 | 0.9967396 | 0.003925389 |  |  | 639060 | 0.9906112 | 0.9670213 | 0.002878612 | 0.9942204 | 0.007254964 | 0.9942206 | 0.00527215 | [12 empty] | 1087260 | 1.006938 | 0.8678712 | 0.01586232 | 0.9833444 | 0.007081437 | 0.9833369 | 0.009501553
[13 empty] | 744246 | 1.000479 | 0.9866385 | 0.001154499 | 0.9967345 | 0.004741449 | 0.9967397 | 0.003925391 |  |  | 639360 | 0.9906112 | 0.9670213 | 0.002878612 | 0.9942254 | 0.007254757 | 0.9942255 | 0.005272055 | [12 empty] | 1087560 | 1.000224 | 0.8678712 | 0.01586232 | 0.9833502 | 0.007081468 | 0.9833427 | 0.009501495
[13 empty] | 744546 | 1.000479 | 0.9866385 | 0.001154499 | 0.9967347 | 0.00474145 | 0.9967399 | 0.003925394 |  |  | 639660 | 0.9906112 | 0.9670213 | 0.002878612 | 0.9942303 | 0.007254551 | 0.9942304 | 0.00527196 | [12 empty] | 1087860 | 0.99351 | 0.8678712 | 0.01586232 | 0.983356 | 0.007081499 | 0.9833486 | 0.009501437
[13 empty] | 744846 | 1.001439 | 0.9866385 | 0.001154499 | 0.9967348 | 0.004741451 | 0.99674 | 0.003925396 |  |  | 639960 | 0.9916902 | 0.9670213 | 0.002878612 | 0.9942352 | 0.007254346 | 0.9942354 | 0.005271865 | [12 empty] | 1088160 | 1.000224 | 0.8678712 | 0.01586232 | 0.9833619 | 0.00708153 | 0.9833544 | 0.009501379
[13 empty] | 745146 | 0.9995181 | 0.9866385 | 0.001154499 | 0.9967349 | 0.004741452 | 0.9967401 | 0.003925398 |  |  | 640260 | 0.9916902 | 0.9670213 | 0.002878612 | 0.9942401 | 0.007254141 | 0.9942403 | 0.00527177 | [12 empty] | 1088460 | 1.002462 | 0.8678712 | 0.01586232 | 0.9833677 | 0.007081561 | 0.9833602 | 0.009501321
[13 empty] | 745446 | 1.000479 | 0.9866385 | 0.001154499 | 0.9967351 | 0.004741453 | 0.9967403 | 0.003925401 |  |  | 640560 | 0.9916902 | 0.9670213 | 0.002878612 | 0.994245 | 0.007253936 | 0.9942452 | 0.005271676 | [12 empty] | 1088760 | 0.9979859 | 0.8678712 | 0.01586232 | 0.9833735 | 0.007081592 | 0.983366 | 0.009501263
[13 empty] | 745746 | 1.000479 | 0.9866385 | 0.001154499 | 0.9967352 | 0.004741454 | 0.9967404 | 0.003925403 |  |  | 640860 | 0.9916902 | 0.9670213 | 0.002878612 | 0.9942499 | 0.007253732 | 0.9942501 | 0.005271582 | [12 empty] | 1089060 | 0.9979859 | 0.8678712 | 0.01586232 | 0.9833793 | 0.007081623 | 0.9833718 | 0.009501206
[13 empty] | 746046 | 1.000479 | 0.9866385 | 0.001154499 | 0.9967353 | 0.004741455 | 0.9967405 | 0.003925405 |  |  | 641160 | 0.9916902 | 0.9670213 | 0.002878612 | 0.9942548 | 0.007253529 | 0.994255 | 0.005271489 | [12 empty] | 1089360 | 0.99351 | 0.8678712 | 0.01586232 | 0.9833851 | 0.007081654 | 0.9833776 | 0.009501148
[13 empty] | 746346 | 1.000479 | 0.9866385 | 0.001154499 | 0.9967355 | 0.004741456 | 0.9967407 | 0.003925407 |  |  | 641460 | 0.9895322 | 0.9670213 | 0.002878612 | 0.9942597 | 0.007253326 | 0.9942598 | 0.005271395 | [12 empty] | 1089660 | 0.9957479 | 0.8678712 | 0.01586232 | 0.9833908 | 0.007081685 | 0.9833833 | 0.009501091
[13 empty] | 746646 | 1.002399 | 0.9866385 | 0.001154499 | 0.9967356 | 0.004741457 | 0.9967408 | 0.00392541 |  |  | 641760 | 0.9906112 | 0.9670213 | 0.002878612 | 0.9942646 | 0.007253123 | 0.9942647 | 0.005271302 | [12 empty] | 1089960 | 1.011414 | 0.8678712 | 0.01586232 | 0.9833966 | 0.007081715 | 0.9833891 | 0.009501034
[13 empty] | 746946 | 1.000479 | 0.9866385 | 0.001154499 | 0.9967357 | 0.004741457 | 0.9967409 | 0.003925412 |  |  | 642060 | 0.9916902 | 0.9670213 | 0.002878612 | 0.9942694 | 0.007252921 | 0.9942696 | 0.005271209 | [12 empty] | 1090260 | 1.0047 | 0.8678712 | 0.01586232 | 0.9834024 | 0.007081746 | 0.9833949 | 0.009500976
[13 empty] | 747246 | 1.001439 | 0.9866385 | 0.001154499 | 0.9967358 | 0.004741458 | 0.9967411 | 0.003925414 |  |  | 642360 | 0.9916902 | 0.9670213 | 0.002878612 | 0.9942743 | 0.007252719 | 0.9942744 | 0.005271116 | [12 empty] | 1090560 | 0.991272 | 0.8678712 | 0.01586232 | 0.9834082 | 0.007081777 | 0.9834006 | 0.009500919
[13 empty] | 747546 | 1.001439 | 0.9866385 | 0.001154499 | 0.996736 | 0.004741459 | 0.9967412 | 0.003925417 |  |  | 642660 | 0.9906112 | 0.9670213 | 0.002878612 | 0.9942791 | 0.007252518 | 0.9942793 | 0.005271024 | [12 empty] | 1090860 | 1.002462 | 0.8678712 | 0.01586232 | 0.9834139 | 0.007081808 | 0.9834064 | 0.009500863
[13 empty] | 747846 | 1.002399 | 0.9866385 | 0.001154499 | 0.9967361 | 0.00474146 | 0.9967413 | 0.003925419 |  |  | 642960 | 0.9906112 | 0.9670213 | 0.002878612 | 0.994284 | 0.007252317 | 0.9942841 | 0.005270932 | [12 empty] | 1091160 | 0.9979859 | 0.8678712 | 0.01586232 | 0.9834197 | 0.007081839 | 0.9834121 | 0.009500806
[13 empty] | 748146 | 1.001439 | 0.9866385 | 0.001154499 | 0.9967362 | 0.004741461 | 0.9967414 | 0.003925421 |  |  | 643260 | 0.9906112 | 0.9670213 | 0.002878612 | 0.9942888 | 0.007252117 | 0.994289 | 0.00527084 | [12 empty] | 1091460 | 0.9957479 | 0.8678712 | 0.01586232 | 0.9834254 | 0.00708187 | 0.9834179 | 0.009500749
[13 empty] | 748446 | 1.002399 | 0.9866385 | 0.001154499 | 0.9967364 | 0.004741462 | 0.9967416 | 0.003925424 |  |  | 643560 | 0.9895322 | 0.9670213 | 0.002878612 | 0.9942936 | 0.007251917 | 0.9942938 | 0.005270748 | [12 empty] | 1091760 | 1.0047 | 0.8678712 | 0.01586232 | 0.9834311 | 0.007081901 | 0.9834236 | 0.009500693
[13 empty] | 748746 | 1.000479 | 0.9866385 | 0.001154499 | 0.9967365 | 0.004741463 | 0.9967417 | 0.003925426 |  |  | 643860 | 0.9895322 | 0.9670213 | 0.002878612 | 0.9942984 | 0.007251718 | 0.9942986 | 0.005270657 | [12 empty] | 1092060 | 0.991272 | 0.8678712 | 0.01586232 | 0.9834369 | 0.007081932 | 0.9834293 | 0.009500636
[13 empty] | 749046 | 1.000479 | 0.9866385 | 0.001154499 | 0.9967366 | 0.004741464 | 0.9967418 | 0.003925428 |  |  | 644160 | 0.9916902 | 0.9670213 | 0.002878612 | 0.9943032 | 0.007251519 | 0.9943034 | 0.005270566 | [12 empty] | 1092360 | 0.9979859 | 0.8678712 | 0.01586232 | 0.9834426 | 0.007081962 | 0.9834351 | 0.00950058
[13 empty] | 749346 | 1.000479 | 0.9866385 | 0.001154499 | 0.9967368 | 0.004741465 | 0.996742 | 0.00392543 |  |  | 644460 | 0.9916902 | 0.9670213 | 0.002878612 | 0.994308 | 0.007251321 | 0.9943082 | 0.005270475 | [12 empty] | 1092660 | 0.9957479 | 0.8678712 | 0.01586232 | 0.9834483 | 0.007081993 | 0.9834408 | 0.009500524
[13 empty] | 749646 | 1.000479 | 0.9866385 | 0.001154499 | 0.9967369 | 0.004741466 | 0.9967421 | 0.003925433 |  |  | 644760 | 0.9895322 | 0.9670213 | 0.002878612 | 0.9943128 | 0.007251123 | 0.994313 | 0.005270384 | [12 empty] | 1092960 | 0.9957479 | 0.8678712 | 0.01586232 | 0.983454 | 0.007082024 | 0.9834465 | 0.009500468
[13 empty] | 749946 | 1.000479 | 0.9866385 | 0.001154499 | 0.996737 | 0.004741467 | 0.9967422 | 0.003925435 |  |  | 645060 | 0.9906112 | 0.9670213 | 0.002878612 | 0.9943176 | 0.007250926 | 0.9943178 | 0.005270294 | [12 empty] | 1093260 | 1.000224 | 0.8678712 | 0.01586232 | 0.9834597 | 0.007082055 | 0.9834522 | 0.009500412
[13 empty] | 750246 | 1.001439 | 0.9866385 | 0.001154499 | 0.9967371 | 0.004741468 | 0.9967423 | 0.003925437 |  |  | 645360 | 0.9916902 | 0.9670213 | 0.002878612 | 0.9943224 | 0.007250729 | 0.9943226 | 0.005270203 | [12 empty] | 1093560 | 1.000224 | 0.8678712 | 0.01586232 | 0.9834654 | 0.007082085 | 0.9834579 | 0.009500356
[13 empty] | 750546 | 1.000479 | 0.9866385 | 0.001154499 | 0.9967373 | 0.004741469 | 0.9967425 | 0.003925439 |  |  | 645660 | 0.9906112 | 0.9670213 | 0.002878612 | 0.9943272 | 0.007250532 | 0.9943273 | 0.005270114 | [12 empty] | 1093860 | 0.9979859 | 0.8678712 | 0.01586232 | 0.9834711 | 0.007082116 | 0.9834636 | 0.0095003
[13 empty] | 750846 | 1.000479 | 0.9866385 | 0.001154499 | 0.9967374 | 0.00474147 | 0.9967426 | 0.003925442 |  |  | 645960 | 0.9927692 | 0.9670213 | 0.002878612 | 0.9943319 | 0.007250336 | 0.9943321 | 0.005270024 | [12 empty] | 1094160 | 0.99351 | 0.8678712 | 0.01586232 | 0.9834768 | 0.007082147 | 0.9834693 | 0.009500245
[13 empty] | 751146 | 1.000479 | 0.9866385 | 0.001154499 | 0.9967375 | 0.004741471 | 0.9967427 | 0.003925444 |  |  | 646260 | 0.9916902 | 0.9670213 | 0.002878612 | 0.9943367 | 0.007250141 | 0.9943369 | 0.005269934 | [12 empty] | 1094460 | 0.9979859 | 0.8678712 | 0.01586232 | 0.9834825 | 0.007082178 | 0.9834749 | 0.009500189
[13 empty] | 751446 | 1.000479 | 0.9866385 | 0.001154499 | 0.9967376 | 0.004741472 | 0.9967429 | 0.003925446 |  |  | 646560 | 0.9916902 | 0.9670213 | 0.002878612 | 0.9943414 | 0.007249946 | 0.9943416 | 0.005269845 | [12 empty] | 1094760 | 1.002462 | 0.8678712 | 0.01586232 | 0.9834882 | 0.007082208 | 0.9834806 | 0.009500134
[13 empty] | 751746 | 1.001439 | 0.9866385 | 0.001154499 | 0.9967378 | 0.004741473 | 0.996743 | 0.003925449 |  |  | 646860 | 0.9916902 | 0.9670213 | 0.002878612 | 0.9943462 | 0.007249751 | 0.9943464 | 0.005269756 | [12 empty] | 1095060 | 0.99351 | 0.8678712 | 0.01586232 | 0.9834938 | 0.007082239 | 0.9834863 | 0.009500079
[13 empty] | 752046 | 1.001439 | 0.9866385 | 0.001154499 | 0.9967379 | 0.004741474 | 0.9967431 | 0.003925451 |  |  | 647160 | 0.9916902 | 0.9670213 | 0.002878612 | 0.9943509 | 0.007249557 | 0.9943511 | 0.005269668 | [12 empty] | 1095360 | 1.0047 | 0.8678712 | 0.01586232 | 0.9834995 | 0.007082269 | 0.9834919 | 0.009500024
[13 empty] | 752346 | 1.001439 | 0.9866385 | 0.001154499 | 0.996738 | 0.004741475 | 0.9967432 | 0.003925453 |  |  | 647460 | 0.9916902 | 0.9670213 | 0.002878612 | 0.9943556 | 0.007249364 | 0.9943558 | 0.005269579 | [12 empty] | 1095660 | 0.99351 | 0.8678712 | 0.01586232 | 0.9835051 | 0.0070823 | 0.9834976 | 0.009499969
[13 empty] | 752646 | 1.000479 | 0.9866385 | 0.001154499 | 0.9967381 | 0.004741476 | 0.9967434 | 0.003925455 |  |  | 647760 | 0.9906112 | 0.9670213 | 0.002878612 | 0.9943604 | 0.00724917 | 0.9943605 | 0.005269491 | [12 empty] | 1095960 | 0.9979859 | 0.8678712 | 0.01586232 | 0.9835108 | 0.007082331 | 0.9835032 | 0.009499914
[13 empty] | 752946 | 1.001439 | 0.9866385 | 0.001154499 | 0.9967383 | 0.004741477 | 0.9967435 | 0.003925458 |  |  | 648060 | 0.9916902 | 0.9670213 | 0.002878612 | 0.9943651 | 0.007248978 | 0.9943652 | 0.005269403 | [12 empty] | 1096260 | 1.000224 | 0.8678712 | 0.01586232 | 0.9835164 | 0.007082361 | 0.9835088 | 0.009499859
[13 empty] | 753246 | 0.9995181 | 0.9866385 | 0.001154499 | 0.9967384 | 0.004741478 | 0.9967436 | 0.00392546 |  |  | 648360 | 0.9927692 | 0.9670213 | 0.002878612 | 0.9943698 | 0.007248785 | 0.9943699 | 0.005269315 | [12 empty] | 1096560 | 1.000224 | 0.8678712 | 0.01586232 | 0.9835221 | 0.007082392 | 0.9835145 | 0.009499805
[13 empty] | 753546 | 0.9995181 | 0.9866385 | 0.001154499 | 0.9967385 | 0.004741479 | 0.9967437 | 0.003925462 |  |  | 648660 | 0.9916902 | 0.9670213 | 0.002878612 | 0.9943745 | 0.007248594 | 0.9943746 | 0.005269228 | [12 empty] | 1096860 | 1.000224 | 0.8678712 | 0.01586232 | 0.9835277 | 0.007082422 | 0.9835201 | 0.00949975
[13 empty] | 753846 | 1.001439 | 0.9866385 | 0.001154499 | 0.9967386 | 0.00474148 | 0.9967439 | 0.003925464 |  |  | 648960 | 0.9916902 | 0.9670213 | 0.002878612 | 0.9943791 | 0.007248402 | 0.9943793 | 0.00526914 | [12 empty] | 1097160 | 0.99351 | 0.8678712 | 0.01586232 | 0.9835333 | 0.007082453 | 0.9835257 | 0.009499696
[13 empty] | 754146 | 1.000479 | 0.9866385 | 0.001154499 | 0.9967388 | 0.004741481 | 0.996744 | 0.003925467 |  |  | 649260 | 0.9906112 | 0.9670213 | 0.002878612 | 0.9943838 | 0.007248211 | 0.994384 | 0.005269053 | [12 empty] | 1097460 | 0.9979859 | 0.8678712 | 0.01586232 | 0.9835389 | 0.007082484 | 0.9835313 | 0.009499642
[13 empty] | 754446 | 0.9995181 | 0.9866385 | 0.001154499 | 0.9967389 | 0.004741482 | 0.9967441 | 0.003925469 |  |  | 649560 | 0.9916902 | 0.9670213 | 0.002878612 | 0.9943885 | 0.007248021 | 0.9943887 | 0.005268967 | [12 empty] | 1097760 | 1.000224 | 0.8678712 | 0.01586232 | 0.9835445 | 0.007082514 | 0.9835369 | 0.009499588
[13 empty] | 754746 | 1.000479 | 0.9866385 | 0.001154499 | 0.996739 | 0.004741483 | 0.9967442 | 0.003925471 |  |  | 649860 | 0.9916902 | 0.9670213 | 0.002878612 | 0.9943932 | 0.007247831 | 0.9943933 | 0.00526888 | [12 empty] | 1098060 | 1.002462 | 0.8678712 | 0.01586232 | 0.9835501 | 0.007082545 | 0.9835425 | 0.009499534
[13 empty] | 755046 | 1.001439 | 0.9866385 | 0.001154499 | 0.9967391 | 0.004741484 | 0.9967444 | 0.003925474 |  |  | 650160 | 0.9916902 | 0.9670213 | 0.002878612 | 0.9943978 | 0.007247642 | 0.994398 | 0.005268794 | [12 empty] | 1098360 | 1.002462 | 0.8678712 | 0.01586232 | 0.9835557 | 0.007082575 | 0.9835481 | 0.00949948
[13 empty] | 755346 | 1.001439 | 0.9866385 | 0.001154499 | 0.9967392 | 0.004741485 | 0.9967445 | 0.003925476 |  |  | 650460 | 0.9927692 | 0.9670213 | 0.002878612 | 0.9944025 | 0.007247453 | 0.9944026 | 0.005268708 | [12 empty] | 1098660 | 1.000224 | 0.8678712 | 0.01586232 | 0.9835613 | 0.007082605 | 0.9835537 | 0.009499426
[13 empty] | 755646 | 1.001439 | 0.9866385 | 0.001154499 | 0.9967394 | 0.004741487 | 0.9967446 | 0.003925478 |  |  | 650760 | 0.9906112 | 0.9670213 | 0.002878612 | 0.9944071 | 0.007247264 | 0.9944073 | 0.005268622 | [12 empty] | 1098960 | 0.9979859 | 0.8678712 | 0.01586232 | 0.9835669 | 0.007082636 | 0.9835593 | 0.009499372
[13 empty] | 755946 | 1.001439 | 0.9866385 | 0.001154499 | 0.9967395 | 0.004741488 | 0.9967447 | 0.00392548 |  |  | 651060 | 0.9895322 | 0.9670213 | 0.002878612 | 0.9944117 | 0.007247076 | 0.9944119 | 0.005268536 | [12 empty] | 1099260 | 1.000224 | 0.8678712 | 0.01586232 | 0.9835725 | 0.007082666 | 0.9835649 | 0.009499319
[13 empty] | 756246 | 1.000479 | 0.9866385 | 0.001154499 | 0.9967396 | 0.004741489 | 0.9967448 | 0.003925483 |  |  | 651360 | 0.9906112 | 0.9670213 | 0.002878612 | 0.9944164 | 0.007246888 | 0.9944165 | 0.005268451 | [12 empty] | 1099560 | 0.9979859 | 0.8678712 | 0.01586232 | 0.983578 | 0.007082697 | 0.9835704 | 0.009499265
[13 empty] | 756546 | 1.000479 | 0.9866385 | 0.001154499 | 0.9967397 | 0.00474149 | 0.996745 | 0.003925485 |  |  | 651660 | 0.9927692 | 0.9670213 | 0.002878612 | 0.994421 | 0.007246701 | 0.9944212 | 0.005268366 | [12 empty] | 1099860 | 0.9957479 | 0.8678712 | 0.01586232 | 0.9835836 | 0.007082727 | 0.983576 | 0.009499212
[13 empty] | 756846 | 1.000479 | 0.9866385 | 0.001154499 | 0.9967398 | 0.004741491 | 0.9967451 | 0.003925487 |  |  | 651960 | 0.9927692 | 0.9670213 | 0.002878612 | 0.9944256 | 0.007246514 | 0.9944258 | 0.005268281 | [12 empty] | 1100160 | 0.9979859 | 0.8678712 | 0.01586232 | 0.9835892 | 0.007082757 | 0.9835815 | 0.009499159
[13 empty] | 757146 | 1.002399 | 0.9866385 | 0.001154499 | 0.99674 | 0.004741492 | 0.9967452 | 0.003925489 |  |  | 652260 | 0.9916902 | 0.9670213 | 0.002878612 | 0.9944302 | 0.007246328 | 0.9944304 | 0.005268196 | [12 empty] | 1100460 | 0.9957479 | 0.8678712 | 0.01586232 | 0.9835947 | 0.007082788 | 0.9835871 | 0.009499106
[13 empty] | 757446 | 1.002399 | 0.9866385 | 0.001154499 | 0.9967401 | 0.004741493 | 0.9967453 | 0.003925492 |  |  | 652560 | 0.9906112 | 0.9670213 | 0.002878612 | 0.9944348 | 0.007246142 | 0.994435 | 0.005268112 | [12 empty] | 1100760 | 0.991272 | 0.8678712 | 0.01586232 | 0.9836003 | 0.007082818 | 0.9835926 | 0.009499053
[13 empty] | 757746 | 1.002399 | 0.9866385 | 0.001154499 | 0.9967402 | 0.004741494 | 0.9967454 | 0.003925494 |  |  | 652860 | 0.9927692 | 0.9670213 | 0.002878612 | 0.9944394 | 0.007245957 | 0.9944396 | 0.005268028 | [12 empty] | 1101060 | 0.9957479 | 0.8678712 | 0.01586232 | 0.9836058 | 0.007082849 | 0.9835982 | 0.009499
[13 empty] | 758046 | 1.002399 | 0.9866385 | 0.001154499 | 0.9967403 | 0.004741495 | 0.9967456 | 0.003925496 |  |  | 653160 | 0.9906112 | 0.9670213 | 0.002878612 | 0.994444 | 0.007245772 | 0.9944441 | 0.005267944 | [12 empty] | 1101360 | 1.0047 | 0.8678712 | 0.01586232 | 0.9836113 | 0.007082879 | 0.9836037 | 0.009498947
[13 empty] | 758346 | 1.001439 | 0.9866385 | 0.001154499 | 0.9967404 | 0.004741496 | 0.9967457 | 0.003925498 |  |  | 653460 | 0.9916902 | 0.9670213 | 0.002878612 | 0.9944485 | 0.007245587 | 0.9944487 | 0.00526786 | [12 empty] | 1101660 | 0.99351 | 0.8678712 | 0.01586232 | 0.9836169 | 0.007082909 | 0.9836092 | 0.009498895
[13 empty] | 758646 | 1.002399 | 0.9866385 | 0.001154499 | 0.9967406 | 0.004741497 | 0.9967458 | 0.003925501 |  |  | 653760 | 0.9916902 | 0.9670213 | 0.002878612 | 0.9944531 | 0.007245403 | 0.9944533 | 0.005267776 | [12 empty] | 1101960 | 1.002462 | 0.8678712 | 0.01586232 | 0.9836224 | 0.007082939 | 0.9836147 | 0.009498842
[13 empty] | 758946 | 1.001439 | 0.9866385 | 0.001154499 | 0.9967407 | 0.004741498 | 0.9967459 | 0.003925503 |  |  | 654060 | 0.9895322 | 0.9670213 | 0.002878612 | 0.9944577 | 0.007245219 | 0.9944579 | 0.005267693 | [12 empty] | 1102260 | 0.99351 | 0.8678712 | 0.01586232 | 0.9836279 | 0.00708297 | 0.9836202 | 0.00949879
[13 empty] | 759246 | 1.002399 | 0.9866385 | 0.001154499 | 0.9967408 | 0.004741499 | 0.996746 | 0.003925505 |  |  | 654360 | 0.9906112 | 0.9670213 | 0.002878612 | 0.9944622 | 0.007245036 | 0.9944624 | 0.00526761 | [12 empty] | 1102560 | 1.002462 | 0.8678712 | 0.01586232 | 0.9836334 | 0.007083 | 0.9836257 | 0.009498738
[13 empty] | 759546 | 1.002399 | 0.9866385 | 0.001154499 | 0.9967409 | 0.004741501 | 0.9967462 | 0.003925507 |  |  | 654660 | 0.9916902 | 0.9670213 | 0.002878612 | 0.9944667 | 0.007244853 | 0.9944669 | 0.005267527 | [12 empty] | 1102860 | 1.000224 | 0.8678712 | 0.01586232 | 0.9836389 | 0.00708303 | 0.9836312 | 0.009498686
[13 empty] | 759846 | 1.001439 | 0.9866385 | 0.001154499 | 0.996741 | 0.004741502 | 0.9967463 | 0.003925509 |  |  | 654960 | 0.9927692 | 0.9670213 | 0.002878612 | 0.9944713 | 0.007244671 | 0.9944715 | 0.005267445 | [12 empty] | 1103160 | 0.9957479 | 0.8678712 | 0.01586232 | 0.9836444 | 0.00708306 | 0.9836367 | 0.009498634
[13 empty] | 760146 | 1.001439 | 0.9866385 | 0.001154499 | 0.9967411 | 0.004741503 | 0.9967464 | 0.003925512 |  |  | 655260 | 0.9916902 | 0.9670213 | 0.002878612 | 0.9944758 | 0.007244489 | 0.994476 | 0.005267363 | [12 empty] | 1103460 | 0.99351 | 0.8678712 | 0.01586232 | 0.9836499 | 0.007083091 | 0.9836422 | 0.009498582
[13 empty] | 760446 | 1.002399 | 0.9866385 | 0.001154499 | 0.9967413 | 0.004741504 | 0.9967465 | 0.003925514 |  |  | 655560 | 0.9906112 | 0.9670213 | 0.002878612 | 0.9944803 | 0.007244308 | 0.9944805 | 0.00526728 | [12 empty] | 1103760 | 1.000224 | 0.8678712 | 0.01586232 | 0.9836554 | 0.007083121 | 0.9836477 | 0.00949853
[13 empty] | 760746 | 1.001439 | 0.9866385 | 0.001154499 | 0.9967414 | 0.004741505 | 0.9967466 | 0.003925516 |  |  | 655860 | 0.9906112 | 0.9670213 | 0.002878612 | 0.9944849 | 0.007244127 | 0.9944851 | 0.005267199 | [12 empty] | 1104060 | 0.9957479 | 0.8678712 | 0.01586232 | 0.9836608 | 0.007083151 | 0.9836532 | 0.009498478
[13 empty] | 761046 | 1.000479 | 0.9866385 | 0.001154499 | 0.9967415 | 0.004741506 | 0.9967467 | 0.003925518 |  |  | 656160 | 0.9906112 | 0.9670213 | 0.002878612 | 0.9944894 | 0.007243946 | 0.9944896 | 0.005267117 | [12 empty] | 1104360 | 1.000224 | 0.8678712 | 0.01586232 | 0.9836663 | 0.007083181 | 0.9836586 | 0.009498427
[13 empty] | 761346 | 1.001439 | 0.9866385 | 0.001154499 | 0.9967416 | 0.004741507 | 0.9967469 | 0.003925521 |  |  | 656460 | 0.9906112 | 0.9670213 | 0.002878612 | 0.9944939 | 0.007243766 | 0.9944941 | 0.005267036 | [12 empty] | 1104660 | 1.002462 | 0.8678712 | 0.01586232 | 0.9836718 | 0.007083211 | 0.9836641 | 0.009498375
[13 empty] | 761646 | 1.000479 | 0.9866385 | 0.001154499 | 0.9967417 | 0.004741508 | 0.996747 | 0.003925523 |  |  | 656760 | 0.9906112 | 0.9670213 | 0.002878612 | 0.9944984 | 0.007243587 | 0.9944986 | 0.005266954 | [12 empty] | 1104960 | 0.991272 | 0.8678712 | 0.01586232 | 0.9836772 | 0.007083241 | 0.9836695 | 0.009498324
[13 empty] | 761946 | 1.000479 | 0.9866385 | 0.001154499 | 0.9967418 | 0.004741509 | 0.9967471 | 0.003925525 |  |  | 657060 | 0.9895322 | 0.9670213 | 0.002878612 | 0.9945028 | 0.007243407 | 0.994503 | 0.005266873 | [12 empty] | 1105260 | 0.9979859 | 0.8678712 | 0.01586232 | 0.9836827 | 0.007083271 | 0.983675 | 0.009498273
[13 empty] | 762246 | 1.001439 | 0.9866385 | 0.001154499 | 0.996742 | 0.004741511 | 0.9967472 | 0.003925527 |  |  | 657360 | 0.9906112 | 0.9670213 | 0.002878612 | 0.9945073 | 0.007243229 | 0.9945075 | 0.005266793 | [12 empty] | 1105560 | 0.9979859 | 0.8678712 | 0.01586232 | 0.9836881 | 0.007083301 | 0.9836804 | 0.009498222
[13 empty] | 762546 | 1.001439 | 0.9866385 | 0.001154499 | 0.9967421 | 0.004741512 | 0.9967473 | 0.00392553 |  |  | 657660 | 0.9916902 | 0.9670213 | 0.002878612 | 0.9945118 | 0.00724305 | 0.994512 | 0.005266712 | [12 empty] | 1105860 | 0.9979859 | 0.8678712 | 0.01586232 | 0.9836935 | 0.007083331 | 0.9836859 | 0.009498171
[13 empty] | 762846 | 1.002399 | 0.9866385 | 0.001154499 | 0.9967422 | 0.004741513 | 0.9967474 | 0.003925532 |  |  | 657960 | 0.9916902 | 0.9670213 | 0.002878612 | 0.9945163 | 0.007242872 | 0.9945165 | 0.005266632 | [12 empty] | 1106160 | 1.002462 | 0.8678712 | 0.01586232 | 0.983699 | 0.007083362 | 0.9836913 | 0.00949812
[13 empty] | 763146 | 1.001439 | 0.9866385 | 0.001154499 | 0.9967423 | 0.004741514 | 0.9967476 | 0.003925534 |  |  | 658260 | 0.9927692 | 0.9670213 | 0.002878612 | 0.9945207 | 0.007242695 | 0.9945209 | 0.005266552 | [12 empty] | 1106460 | 0.99351 | 0.8678712 | 0.01586232 | 0.9837044 | 0.007083392 | 0.9836967 | 0.009498069
[13 empty] | 763446 | 1.000479 | 0.9866385 | 0.001154499 | 0.9967424 | 0.004741515 | 0.9967477 | 0.003925536 |  |  | 658560 | 0.9927692 | 0.9670213 | 0.002878612 | 0.9945252 | 0.007242518 | 0.9945254 | 0.005266472 | [12 empty] | 1106760 | 1.000224 | 0.8678712 | 0.01586232 | 0.9837098 | 0.007083422 | 0.9837021 | 0.009498018
[13 empty] | 763746 | 1.001439 | 0.9866385 | 0.001154499 | 0.9967425 | 0.004741516 | 0.9967478 | 0.003925538 |  |  | 658860 | 0.9895322 | 0.9670213 | 0.002878612 | 0.9945296 | 0.007242341 | 0.9945298 | 0.005266393 | [12 empty] | 1107060 | 0.9957479 | 0.8678712 | 0.01586232 | 0.9837152 | 0.007083452 | 0.9837075 | 0.009497968
[13 empty] | 764046 | 1.000479 | 0.9866385 | 0.001154499 | 0.9967426 | 0.004741517 | 0.9967479 | 0.003925541 |  |  | 659160 | 0.9916902 | 0.9670213 | 0.002878612 | 0.994534 | 0.007242165 | 0.9945342 | 0.005266313 | [12 empty] | 1107360 | 1.000224 | 0.8678712 | 0.01586232 | 0.9837206 | 0.007083482 | 0.9837129 | 0.009497917
[13 empty] | 764346 | 1.001439 | 0.9866385 | 0.001154499 | 0.9967427 | 0.004741519 | 0.996748 | 0.003925543 |  |  | 659460 | 0.9927692 | 0.9670213 | 0.002878612 | 0.9945385 | 0.007241989 | 0.9945387 | 0.005266234 | [12 empty] | 1107660 | 0.991272 | 0.8678712 | 0.01586232 | 0.983726 | 0.007083511 | 0.9837183 | 0.009497867
[13 empty] | 764646 | 1.002399 | 0.9866385 | 0.001154499 | 0.9967429 | 0.00474152 | 0.9967481 | 0.003925545 |  |  | 659760 | 0.9927692 | 0.9670213 | 0.002878612 | 0.9945429 | 0.007241814 | 0.9945431 | 0.005266155 | [12 empty] | 1107960 | 0.9957479 | 0.8678712 | 0.01586232 | 0.9837314 | 0.007083541 | 0.9837237 | 0.009497817
[13 empty] | 764946 | 1.001439 | 0.9866385 | 0.001154499 | 0.996743 | 0.004741521 | 0.9967482 | 0.003925547 |  |  | 660060 | 0.9927692 | 0.9670213 | 0.002878612 | 0.9945473 | 0.007241639 | 0.9945475 | 0.005266076 | [12 empty] | 1108260 | 1.002462 | 0.8678712 | 0.01586232 | 0.9837368 | 0.007083571 | 0.9837291 | 0.009497767
[13 empty] | 765246 | 1.001439 | 0.9866385 | 0.001154499 | 0.9967431 | 0.004741522 | 0.9967483 | 0.003925549 |  |  | 660360 | 0.9916902 | 0.9670213 | 0.002878612 | 0.9945517 | 0.007241465 | 0.9945519 | 0.005265998 | [12 empty] | 1108560 | 0.99351 | 0.8678712 | 0.01586232 | 0.9837422 | 0.007083601 | 0.9837345 | 0.009497717
[13 empty] | 765546 | 1.001439 | 0.9866385 | 0.001154499 | 0.9967432 | 0.004741523 | 0.9967485 | 0.003925552 |  |  | 660660 | 0.9916902 | 0.9670213 | 0.002878612 | 0.9945561 | 0.00724129 | 0.9945563 | 0.00526592 | [12 empty] | 1108860 | 0.9979859 | 0.8678712 | 0.01586232 | 0.9837476 | 0.007083631 | 0.9837398 | 0.009497667
[13 empty] | 765846 | 1.001439 | 0.9866385 | 0.001154499 | 0.9967433 | 0.004741524 | 0.9967486 | 0.003925554 |  |  | 660960 | 0.9927692 | 0.9670213 | 0.002878612 | 0.9945605 | 0.007241117 | 0.9945607 | 0.005265842 | [12 empty] | 1109160 | 1.002462 | 0.8678712 | 0.01586232 | 0.9837529 | 0.007083661 | 0.9837452 | 0.009497617
[13 empty] | 766146 | 1.002399 | 0.9866385 | 0.001154499 | 0.9967434 | 0.004741525 | 0.9967487 | 0.003925556 |  |  | 661260 | 0.9927692 | 0.9670213 | 0.002878612 | 0.9945649 | 0.007240944 | 0.9945651 | 0.005265764 | [12 empty] | 1109460 | 1.0047 | 0.8678712 | 0.01586232 | 0.9837583 | 0.007083691 | 0.9837506 | 0.009497568
[13 empty] | 766446 | 1.001439 | 0.9866385 | 0.001154499 | 0.9967435 | 0.004741527 | 0.9967488 | 0.003925558 |  |  | 661560 | 0.9916902 | 0.9670213 | 0.002878612 | 0.9945693 | 0.007240771 | 0.9945695 | 0.005265686 | [12 empty] | 1109760 | 0.99351 | 0.8678712 | 0.01586232 | 0.9837637 | 0.007083721 | 0.9837559 | 0.009497518
[13 empty] | 766746 | 0.9995181 | 0.9866385 | 0.001154499 | 0.9967436 | 0.004741528 | 0.9967489 | 0.00392556 |  |  | 661860 | 0.9916902 | 0.9670213 | 0.002878612 | 0.9945736 | 0.007240599 | 0.9945739 | 0.005265609 | [12 empty] | 1110060 | 0.9957479 | 0.8678712 | 0.01586232 | 0.983769 | 0.007083751 | 0.9837613 | 0.009497469
[13 empty] | 767046 | 1.001439 | 0.9866385 | 0.001154499 | 0.9967437 | 0.004741529 | 0.996749 | 0.003925563 |  |  | 662160 | 0.9906112 | 0.9670213 | 0.002878612 | 0.994578 | 0.007240427 | 0.9945782 | 0.005265532 | [12 empty] | 1110360 | 1.002462 | 0.8678712 | 0.01586232 | 0.9837744 | 0.00708378 | 0.9837666 | 0.009497419
[13 empty] | 767346 | 0.9995181 | 0.9866385 | 0.001154499 | 0.9967439 | 0.00474153 | 0.9967491 | 0.003925565 |  |  | 662460 | 0.9927692 | 0.9670213 | 0.002878612 | 0.9945823 | 0.007240255 | 0.9945826 | 0.005265455 | [12 empty] | 1110660 | 1.000224 | 0.8678712 | 0.01586232 | 0.9837797 | 0.00708381 | 0.9837719 | 0.00949737
[13 empty] | 767646 | 1.000479 | 0.9866385 | 0.001154499 | 0.996744 | 0.004741531 | 0.9967492 | 0.003925567 |  |  | 662760 | 0.9938482 | 0.9670213 | 0.002878612 | 0.9945867 | 0.007240084 | 0.9945869 | 0.005265378 | [12 empty] | 1110960 | 0.9957479 | 0.8678712 | 0.01586232 | 0.983785 | 0.00708384 | 0.9837773 | 0.009497321
[13 empty] | 767946 | 1.000479 | 0.9866385 | 0.001154499 | 0.9967441 | 0.004741532 | 0.9967493 | 0.003925569 |  |  | 663060 | 0.9927692 | 0.9670213 | 0.002878612 | 0.994591 | 0.007239913 | 0.9945913 | 0.005265302 | [12 empty] | 1111260 | 0.9957479 | 0.8678712 | 0.01586232 | 0.9837904 | 0.00708387 | 0.9837826 | 0.009497272
[13 empty] | 768246 | 1.001439 | 0.9866385 | 0.001154499 | 0.9967442 | 0.004741534 | 0.9967494 | 0.003925571 |  |  | 663360 | 0.9906112 | 0.9670213 | 0.002878612 | 0.9945954 | 0.007239743 | 0.9945956 | 0.005265225 | [12 empty] | 1111560 | 0.991272 | 0.8678712 | 0.01586232 | 0.9837957 | 0.007083899 | 0.9837879 | 0.009497223
[13 empty] | 768546 | 1.000479 | 0.9866385 | 0.001154499 | 0.9967443 | 0.004741535 | 0.9967496 | 0.003925574 |  |  | 663660 | 0.9906112 | 0.9670213 | 0.002878612 | 0.9945997 | 0.007239573 | 0.9945999 | 0.005265149 | [12 empty] | 1111860 | 0.9890341 | 0.8678712 | 0.01586232 | 0.983801 | 0.007083929 | 0.9837932 | 0.009497174
[13 empty] | 768846 | 1.001439 | 0.9866385 | 0.001154499 | 0.9967444 | 0.004741536 | 0.9967497 | 0.003925576 |  |  | 663960 | 0.9927692 | 0.9670213 | 0.002878612 | 0.994604 | 0.007239404 | 0.9946043 | 0.005265074 | [12 empty] | 1112160 | 0.99351 | 0.8678712 | 0.01586232 | 0.9838063 | 0.007083959 | 0.9837985 | 0.009497126
[13 empty] | 769146 | 1.001439 | 0.9866385 | 0.001154499 | 0.9967445 | 0.004741537 | 0.9967498 | 0.003925578 |  |  | 664260 | 0.9927692 | 0.9670213 | 0.002878612 | 0.9946083 | 0.007239235 | 0.9946086 | 0.005264998 | [12 empty] | 1112460 | 0.9979859 | 0.8678712 | 0.01586232 | 0.9838116 | 0.007083989 | 0.9838038 | 0.009497077
[13 empty] | 769446 | 1.001439 | 0.9866385 | 0.001154499 | 0.9967446 | 0.004741538 | 0.9967499 | 0.00392558 |  |  | 664560 | 0.9916902 | 0.9670213 | 0.002878612 | 0.9946127 | 0.007239066 | 0.9946129 | 0.005264923 | [12 empty] | 1112760 | 0.9957479 | 0.8678712 | 0.01586232 | 0.9838169 | 0.007084018 | 0.9838091 | 0.009497029
[13 empty] | 769746 | 1.002399 | 0.9866385 | 0.001154499 | 0.9967447 | 0.00474154 | 0.99675 | 0.003925582 |  |  | 664860 | 0.9916902 | 0.9670213 | 0.002878612 | 0.994617 | 0.007238898 | 0.9946172 | 0.005264847 | [12 empty] | 1113060 | 0.9979859 | 0.8678712 | 0.01586232 | 0.9838222 | 0.007084048 | 0.9838144 | 0.00949698
[13 empty] | 770046 | 1.001439 | 0.9866385 | 0.001154499 | 0.9967448 | 0.004741541 | 0.9967501 | 0.003925585 |  |  | 665160 | 0.9927692 | 0.9670213 | 0.002878612 | 0.9946212 | 0.007238731 | 0.9946215 | 0.005264772 | [12 empty] | 1113360 | 0.9890341 | 0.8678712 | 0.01586232 | 0.9838275 | 0.007084078 | 0.9838197 | 0.009496932
[13 empty] | 770346 | 1.001439 | 0.9866385 | 0.001154499 | 0.9967449 | 0.004741542 | 0.9967502 | 0.003925587 |  |  | 665460 | 0.9916902 | 0.9670213 | 0.002878612 | 0.9946255 | 0.007238563 | 0.9946258 | 0.005264698 | [12 empty] | 1113660 | 1.002462 | 0.8678712 | 0.01586232 | 0.9838328 | 0.007084107 | 0.983825 | 0.009496884
[13 empty] | 770646 | 1.001439 | 0.9866385 | 0.001154499 | 0.996745 | 0.004741543 | 0.9967503 | 0.003925589 |  |  | 665760 | 0.9927692 | 0.9670213 | 0.002878612 | 0.9946298 | 0.007238396 | 0.99463 | 0.005264623 | [12 empty] | 1113960 | 0.9979859 | 0.8678712 | 0.01586232 | 0.983838 | 0.007084137 | 0.9838302 | 0.009496836
[13 empty] | 770946 | 1.000479 | 0.9866385 | 0.001154499 | 0.9967451 | 0.004741544 | 0.9967504 | 0.003925591 |  |  | 666060 | 0.9916902 | 0.9670213 | 0.002878612 | 0.9946341 | 0.00723823 | 0.9946343 | 0.005264549 | [12 empty] | 1114260 | 0.99351 | 0.8678712 | 0.01586232 | 0.9838433 | 0.007084166 | 0.9838355 | 0.009496788
[13 empty] | 771246 | 1.001439 | 0.9866385 | 0.001154499 | 0.9967452 | 0.004741546 | 0.9967505 | 0.003925593 |  |  | 666360 | 0.9916902 | 0.9670213 | 0.002878612 | 0.9946384 | 0.007238064 | 0.9946386 | 0.005264475 | [12 empty] | 1114560 | 0.991272 | 0.8678712 | 0.01586232 | 0.9838486 | 0.007084196 | 0.9838408 | 0.00949674
[13 empty] | 771546 | 1.000479 | 0.9866385 | 0.001154499 | 0.9967454 | 0.004741547 | 0.9967506 | 0.003925595 |  |  | 666660 | 0.9927692 | 0.9670213 | 0.002878612 | 0.9946426 | 0.007237898 | 0.9946428 | 0.005264401 | [12 empty] | 1114860 | 0.991272 | 0.8678712 | 0.01586232 | 0.9838538 | 0.007084226 | 0.983846 | 0.009496693
[13 empty] | 771846 | 1.002399 | 0.9866385 | 0.001154499 | 0.9967455 | 0.004741548 | 0.9967507 | 0.003925598 |  |  | 666960 | 0.9906112 | 0.9670213 | 0.002878612 | 0.9946469 | 0.007237733 | 0.9946471 | 0.005264327 | [12 empty] | 1115160 | 1.000224 | 0.8678712 | 0.01586232 | 0.9838591 | 0.007084255 | 0.9838512 | 0.009496645
[13 empty] | 772146 | 0.9995181 | 0.9866385 | 0.001154499 | 0.9967456 | 0.004741549 | 0.9967508 | 0.0039256 |  |  | 667260 | 0.9906112 | 0.9670213 | 0.002878612 | 0.9946511 | 0.007237568 | 0.9946513 | 0.005264254 | [12 empty] | 1115460 | 1.002462 | 0.8678712 | 0.01586232 | 0.9838643 | 0.007084285 | 0.9838565 | 0.009496598
[13 empty] | 772446 | 1.001439 | 0.9866385 | 0.001154499 | 0.9967457 | 0.00474155 | 0.9967509 | 0.003925602 |  |  | 667560 | 0.9916902 | 0.9670213 | 0.002878612 | 0.9946553 | 0.007237404 | 0.9946556 | 0.00526418 | [12 empty] | 1115760 | 0.9979859 | 0.8678712 | 0.01586232 | 0.9838695 | 0.007084314 | 0.9838617 | 0.00949655
[13 empty] | 772746 | 1.002399 | 0.9866385 | 0.001154499 | 0.9967458 | 0.004741552 | 0.9967511 | 0.003925604 |  |  | 667860 | 0.9916902 | 0.9670213 | 0.002878612 | 0.9946596 | 0.00723724 | 0.9946598 | 0.005264107 | [12 empty] | 1116060 | 1.000224 | 0.8678712 | 0.01586232 | 0.9838748 | 0.007084344 | 0.9838669 | 0.009496503
[13 empty] | 773046 | 1.000479 | 0.9866385 | 0.001154499 | 0.9967459 | 0.004741553 | 0.9967512 | 0.003925606 |  |  | 668160 | 0.9916902 | 0.9670213 | 0.002878612 | 0.9946638 | 0.007237076 | 0.994664 | 0.005264035 | [12 empty] | 1116360 | 0.99351 | 0.8678712 | 0.01586232 | 0.98388 | 0.007084373 | 0.9838722 | 0.009496456
[13 empty] | 773346 | 1.000479 | 0.9866385 | 0.001154499 | 0.996746 | 0.004741554 | 0.9967513 | 0.003925608 |  |  | 668460 | 0.9927692 | 0.9670213 | 0.002878612 | 0.994668 | 0.007236913 | 0.9946683 | 0.005263962 | [12 empty] | 1116660 | 0.99351 | 0.8678712 | 0.01586232 | 0.9838852 | 0.007084403 | 0.9838774 | 0.009496409
[13 empty] | 773646 | 1.001439 | 0.9866385 | 0.001154499 | 0.9967461 | 0.004741555 | 0.9967514 | 0.00392561 |  |  | 668760 | 0.9916902 | 0.9670213 | 0.002878612 | 0.9946722 | 0.00723675 | 0.9946725 | 0.00526389 | [12 empty] | 1116960 | 0.9979859 | 0.8678712 | 0.01586232 | 0.9838904 | 0.007084432 | 0.9838826 | 0.009496362
[13 empty] | 773946 | 1.002399 | 0.9866385 | 0.001154499 | 0.9967462 | 0.004741556 | 0.9967515 | 0.003925613 |  |  | 669060 | 0.9916902 | 0.9670213 | 0.002878612 | 0.9946764 | 0.007236587 | 0.9946767 | 0.005263817 | [12 empty] | 1117260 | 0.991272 | 0.8678712 | 0.01586232 | 0.9838956 | 0.007084461 | 0.9838878 | 0.009496315
[13 empty] | 774246 | 1.001439 | 0.9866385 | 0.001154499 | 0.9967463 | 0.004741558 | 0.9967516 | 0.003925615 |  |  | 669360 | 0.9938482 | 0.9670213 | 0.002878612 | 0.9946806 | 0.007236425 | 0.9946809 | 0.005263745 | [12 empty] | 1117560 | 0.9957479 | 0.8678712 | 0.01586232 | 0.9839008 | 0.007084491 | 0.983893 | 0.009496268
[13 empty] | 774546 | 1.000479 | 0.9866385 | 0.001154499 | 0.9967464 | 0.004741559 | 0.9967517 | 0.003925617 |  |  | 669660 | 0.9927692 | 0.9670213 | 0.002878612 | 0.9946848 | 0.007236264 | 0.9946851 | 0.005263674 | [12 empty] | 1117860 | 0.9957479 | 0.8678712 | 0.01586232 | 0.983906 | 0.00708452 | 0.9838982 | 0.009496222
[13 empty] | 774846 | 1.001439 | 0.9866385 | 0.001154499 | 0.9967465 | 0.00474156 | 0.9967518 | 0.003925619 |  |  | 669960 | 0.9938482 | 0.9670213 | 0.002878612 | 0.994689 | 0.007236103 | 0.9946893 | 0.005263602 | [12 empty] | 1118160 | 0.991272 | 0.8678712 | 0.01586232 | 0.9839112 | 0.00708455 | 0.9839034 | 0.009496175
[13 empty] | 775146 | 1.000479 | 0.9866385 | 0.001154499 | 0.9967466 | 0.004741561 | 0.9967519 | 0.003925621 |  |  | 670260 | 0.9916902 | 0.9670213 | 0.002878612 | 0.9946932 | 0.007235942 | 0.9946934 | 0.005263531 | [12 empty] | 1118460 | 0.9957479 | 0.8678712 | 0.01586232 | 0.9839164 | 0.007084579 | 0.9839085 | 0.009496129
[13 empty] | 775446 | 1.001439 | 0.9866385 | 0.001154499 | 0.9967467 | 0.004741562 | 0.996752 | 0.003925623 |  |  | 670560 | 0.9927692 | 0.9670213 | 0.002878612 | 0.9946974 | 0.007235781 | 0.9946976 | 0.005263459 | [12 empty] | 1118760 | 0.99351 | 0.8678712 | 0.01586232 | 0.9839216 | 0.007084608 | 0.9839137 | 0.009496082
[13 empty] | 775746 | 1.001439 | 0.9866385 | 0.001154499 | 0.9967468 | 0.004741564 | 0.9967521 | 0.003925625 |  |  | 670860 | 0.9938482 | 0.9670213 | 0.002878612 | 0.9947015 | 0.007235621 | 0.9947018 | 0.005263388 | [12 empty] | 1119060 | 0.991272 | 0.8678712 | 0.01586232 | 0.9839267 | 0.007084638 | 0.9839189 | 0.009496036
[13 empty] | 776046 | 1.002399 | 0.9866385 | 0.001154499 | 0.9967469 | 0.004741565 | 0.9967522 | 0.003925628 |  |  | 671160 | 0.9927692 | 0.9670213 | 0.002878612 | 0.9947057 | 0.007235462 | 0.9947059 | 0.005263318 | [12 empty] | 1119360 | 0.9979859 | 0.8678712 | 0.01586232 | 0.9839319 | 0.007084667 | 0.983924 | 0.00949599
[13 empty] | 776346 | 1.000479 | 0.9866385 | 0.001154499 | 0.996747 | 0.004741566 | 0.9967523 | 0.00392563 |  |  | 671460 | 0.9916902 | 0.9670213 | 0.002878612 | 0.9947098 | 0.007235303 | 0.9947101 | 0.005263247 | [12 empty] | 1119660 | 0.99351 | 0.8678712 | 0.01586232 | 0.9839371 | 0.007084696 | 0.9839292 | 0.009495944
[13 empty] | 776646 | 1.001439 | 0.9866385 | 0.001154499 | 0.9967471 | 0.004741567 | 0.9967524 | 0.003925632 |  |  | 671760 | 0.9938482 | 0.9670213 | 0.002878612 | 0.994714 | 0.007235144 | 0.9947142 | 0.005263177 | [12 empty] | 1119960 | 0.9957479 | 0.8678712 | 0.01586232 | 0.9839422 | 0.007084726 | 0.9839343 | 0.009495898
[13 empty] | 776946 | 1.000479 | 0.9866385 | 0.001154499 | 0.9967472 | 0.004741569 | 0.9967525 | 0.003925634 |  |  | 672060 | 0.9949272 | 0.9670213 | 0.002878612 | 0.9947181 | 0.007234985 | 0.9947184 | 0.005263107 | [12 empty] | 1120260 | 0.99351 | 0.8678712 | 0.01586232 | 0.9839474 | 0.007084755 | 0.9839395 | 0.009495852
[13 empty] | 777246 | 1.000479 | 0.9866385 | 0.001154499 | 0.9967473 | 0.00474157 | 0.9967526 | 0.003925636 |  |  | 672360 | 0.9927692 | 0.9670213 | 0.002878612 | 0.9947222 | 0.007234827 | 0.9947225 | 0.005263037 | [12 empty] | 1120560 | 0.99351 | 0.8678712 | 0.01586232 | 0.9839525 | 0.007084784 | 0.9839446 | 0.009495807
[13 empty] | 777546 | 1.000479 | 0.9866385 | 0.001154499 | 0.9967474 | 0.004741571 | 0.9967527 | 0.003925638 |  |  | 672660 | 0.9916902 | 0.9670213 | 0.002878612 | 0.9947264 | 0.00723467 | 0.9947266 | 0.005262967 | [12 empty] | 1120860 | 0.9867961 | 0.8678712 | 0.01586232 | 0.9839576 | 0.007084813 | 0.9839498 | 0.009495761
[13 empty] | 777846 | 0.9995181 | 0.9866385 | 0.001154499 | 0.9967475 | 0.004741572 | 0.9967528 | 0.00392564 |  |  | 672960 | 0.9927692 | 0.9670213 | 0.002878612 | 0.9947305 | 0.007234513 | 0.9947307 | 0.005262898 | [12 empty] | 1121160 | 0.99351 | 0.8678712 | 0.01586232 | 0.9839628 | 0.007084842 | 0.9839549 | 0.009495716
[13 empty] | 778146 | 0.9995181 | 0.9866385 | 0.001154499 | 0.9967476 | 0.004741574 | 0.9967529 | 0.003925642 |  |  | 673260 | 0.9916902 | 0.9670213 | 0.002878612 | 0.9947346 | 0.007234356 | 0.9947348 | 0.005262828 | [12 empty] | 1121460 | 1.000224 | 0.8678712 | 0.01586232 | 0.9839679 | 0.007084872 | 0.98396 | 0.00949567
[13 empty] | 778446 | 1.000479 | 0.9866385 | 0.001154499 | 0.9967477 | 0.004741575 | 0.996753 | 0.003925645 |  |  | 673560 | 0.9927692 | 0.9670213 | 0.002878612 | 0.9947387 | 0.007234199 | 0.9947389 | 0.005262759 | [12 empty] | 1121760 | 0.991272 | 0.8678712 | 0.01586232 | 0.983973 | 0.007084901 | 0.9839651 | 0.009495625
[13 empty] | 778746 | 1.000479 | 0.9866385 | 0.001154499 | 0.9967478 | 0.004741576 | 0.9967531 | 0.003925647 |  |  | 673860 | 0.9927692 | 0.9670213 | 0.002878612 | 0.9947428 | 0.007234043 | 0.994743 | 0.00526269 | [12 empty] | 1122060 | 0.9957479 | 0.8678712 | 0.01586232 | 0.9839781 | 0.00708493 | 0.9839702 | 0.00949558
[13 empty] | 779046 | 1.000479 | 0.9866385 | 0.001154499 | 0.9967479 | 0.004741577 | 0.9967532 | 0.003925649 |  |  | 674160 | 0.9927692 | 0.9670213 | 0.002878612 | 0.9947469 | 0.007233888 | 0.9947471 | 0.005262622 | [12 empty] | 1122360 | 0.9890341 | 0.8678712 | 0.01586232 | 0.9839832 | 0.007084959 | 0.9839753 | 0.009495535
[13 empty] | 779346 | 1.001439 | 0.9866385 | 0.001154499 | 0.996748 | 0.004741578 | 0.9967533 | 0.003925651 |  |  | 674460 | 0.9916902 | 0.9670213 | 0.002878612 | 0.994751 | 0.007233732 | 0.9947512 | 0.005262553 | [12 empty] | 1122660 | 0.9957479 | 0.8678712 | 0.01586232 | 0.9839883 | 0.007084988 | 0.9839804 | 0.00949549
[13 empty] | 779646 | 1.002399 | 0.9866385 | 0.001154499 | 0.9967481 | 0.00474158 | 0.9967534 | 0.003925653 |  |  | 674760 | 0.9916902 | 0.9670213 | 0.002878612 | 0.994755 | 0.007233577 | 0.9947553 | 0.005262485 | [12 empty] | 1122960 | 0.9890341 | 0.8678712 | 0.01586232 | 0.9839934 | 0.007085017 | 0.9839855 | 0.009495445
[13 empty] | 779946 | 1.002399 | 0.9866385 | 0.001154499 | 0.9967482 | 0.004741581 | 0.9967535 | 0.003925655 |  |  | 675060 | 0.9916902 | 0.9670213 | 0.002878612 | 0.9947591 | 0.007233423 | 0.9947594 | 0.005262417 | [12 empty] | 1123260 | 1.000224 | 0.8678712 | 0.01586232 | 0.9839985 | 0.007085046 | 0.9839906 | 0.0094954
[13 empty] | 780246 | 1.001439 | 0.9866385 | 0.001154499 | 0.9967483 | 0.004741582 | 0.9967536 | 0.003925657 |  |  | 675360 | 0.9927692 | 0.9670213 | 0.002878612 | 0.9947632 | 0.007233269 | 0.9947634 | 0.005262349 | [12 empty] | 1123560 | 0.991272 | 0.8678712 | 0.01586232 | 0.9840036 | 0.007085076 | 0.9839957 | 0.009495355
[13 empty] | 780546 | 1.001439 | 0.9866385 | 0.001154499 | 0.9967484 | 0.004741583 | 0.9967537 | 0.003925659 |  |  | 675660 | 0.9949272 | 0.9670213 | 0.002878612 | 0.9947672 | 0.007233115 | 0.9947675 | 0.005262281 | [12 empty] | 1123860 | 0.9890341 | 0.8678712 | 0.01586232 | 0.9840087 | 0.007085105 | 0.9840008 | 0.009495311
[13 empty] | 780846 | 1.000479 | 0.9866385 | 0.001154499 | 0.9967485 | 0.004741585 | 0.9967538 | 0.003925661 |  |  | 675960 | 0.9927692 | 0.9670213 | 0.002878612 | 0.9947713 | 0.007232962 | 0.9947715 | 0.005262214 | [12 empty] | 1124160 | 0.991272 | 0.8678712 | 0.01586232 | 0.9840137 | 0.007085134 | 0.9840058 | 0.009495266
[13 empty] | 781146 | 1.000479 | 0.9866385 | 0.001154499 | 0.9967486 | 0.004741586 | 0.9967539 | 0.003925664 |  |  | 676260 | 0.9916902 | 0.9670213 | 0.002878612 | 0.9947753 | 0.007232809 | 0.9947756 | 0.005262146 | [12 empty] | 1124460 | 0.99351 | 0.8678712 | 0.01586232 | 0.9840188 | 0.007085163 | 0.9840109 | 0.009495222
[13 empty] | 781446 | 1.000479 | 0.9866385 | 0.001154499 | 0.9967487 | 0.004741587 | 0.996754 | 0.003925666 |  |  | 676560 | 0.9927692 | 0.9670213 | 0.002878612 | 0.9947794 | 0.007232656 | 0.9947796 | 0.005262079 | [12 empty] | 1124760 | 0.99351 | 0.8678712 | 0.01586232 | 0.9840239 | 0.007085192 | 0.9840159 | 0.009495178
[13 empty] | 781746 | 1.001439 | 0.9866385 | 0.001154499 | 0.9967488 | 0.004741588 | 0.9967541 | 0.003925668 |  |  | 676860 | 0.9927692 | 0.9670213 | 0.002878612 | 0.9947834 | 0.007232504 | 0.9947837 | 0.005262012 | [12 empty] | 1125060 | 0.99351 | 0.8678712 | 0.01586232 | 0.9840289 | 0.007085221 | 0.984021 | 0.009495134
[13 empty] | 782046 | 1.001439 | 0.9866385 | 0.001154499 | 0.9967489 | 0.00474159 | 0.9967542 | 0.00392567 |  |  | 677160 | 0.9927692 | 0.9670213 | 0.002878612 | 0.9947874 | 0.007232352 | 0.9947877 | 0.005261946 | [12 empty] | 1125360 | 1.002462 | 0.8678712 | 0.01586232 | 0.984034 | 0.00708525 | 0.984026 | 0.00949509
[13 empty] | 782346 | 1.001439 | 0.9866385 | 0.001154499 | 0.996749 | 0.004741591 | 0.9967543 | 0.003925672 |  |  | 677460 | 0.9949272 | 0.9670213 | 0.002878612 | 0.9947914 | 0.007232201 | 0.9947917 | 0.005261879 | [12 empty] | 1125660 | 1.002462 | 0.8678712 | 0.01586232 | 0.984039 | 0.007085279 | 0.9840311 | 0.009495046
[13 empty] | 782646 | 1.000479 | 0.9866385 | 0.001154499 | 0.9967491 | 0.004741592 | 0.9967544 | 0.003925674 |  |  | 677760 | 0.9938482 | 0.9670213 | 0.002878612 | 0.9947955 | 0.00723205 | 0.9947957 | 0.005261813 | [12 empty] | 1125960 | 0.991272 | 0.8678712 | 0.01586232 | 0.984044 | 0.007085308 | 0.9840361 | 0.009495002
[13 empty] | 782946 | 1.000479 | 0.9866385 | 0.001154499 | 0.9967492 | 0.004741593 | 0.9967545 | 0.003925676 |  |  | 678060 | 0.9927692 | 0.9670213 | 0.002878612 | 0.9947995 | 0.007231899 | 0.9947997 | 0.005261747 | [12 empty] | 1126260 | 0.9845582 | 0.8678712 | 0.01586232 | 0.9840491 | 0.007085336 | 0.9840411 | 0.009494958
[13 empty] | 783246 | 1.000479 | 0.9866385 | 0.001154499 | 0.9967492 | 0.004741595 | 0.9967546 | 0.003925678 |  |  | 678360 | 0.9927692 | 0.9670213 | 0.002878612 | 0.9948035 | 0.007231749 | 0.9948037 | 0.005261681 | [12 empty] | 1126560 | 0.9890341 | 0.8678712 | 0.01586232 | 0.9840541 | 0.007085365 | 0.9840461 | 0.009494914
[13 empty] | 783546 | 0.9995181 | 0.9866385 | 0.001154499 | 0.9967493 | 0.004741596 | 0.9967547 | 0.00392568 |  |  | 678660 | 0.9927692 | 0.9670213 | 0.002878612 | 0.9948074 | 0.007231599 | 0.9948077 | 0.005261615 | [12 empty] | 1126860 | 0.9890341 | 0.8678712 | 0.01586232 | 0.9840591 | 0.007085394 | 0.9840512 | 0.009494871
[13 empty] | 783846 | 1.000479 | 0.9866385 | 0.001154499 | 0.9967494 | 0.004741597 | 0.9967547 | 0.003925682 |  |  | 678960 | 0.9927692 | 0.9670213 | 0.002878612 | 0.9948114 | 0.00723145 | 0.9948117 | 0.005261549 | [12 empty] | 1127160 | 0.99351 | 0.8678712 | 0.01586232 | 0.9840641 | 0.007085423 | 0.9840562 | 0.009494827
[13 empty] | 784146 | 0.9995181 | 0.9866385 | 0.001154499 | 0.9967495 | 0.004741598 | 0.9967548 | 0.003925684 |  |  | 679260 | 0.9916902 | 0.9670213 | 0.002878612 | 0.9948154 | 0.0072313 | 0.9948157 | 0.005261484 | [12 empty] | 1127460 | 0.991272 | 0.8678712 | 0.01586232 | 0.9840691 | 0.007085452 | 0.9840612 | 0.009494784
[13 empty] | 784446 | 1.001439 | 0.9866385 | 0.001154499 | 0.9967496 | 0.0047416 | 0.9967549 | 0.003925686 |  |  | 679560 | 0.9927692 | 0.9670213 | 0.002878612 | 0.9948194 | 0.007231152 | 0.9948197 | 0.005261419 | [12 empty] | 1127760 | 1.000224 | 0.8678712 | 0.01586232 | 0.9840741 | 0.007085481 | 0.9840662 | 0.009494741
[13 empty] | 784746 | 1.001439 | 0.9866385 | 0.001154499 | 0.9967497 | 0.004741601 | 0.996755 | 0.003925689 |  |  | 679860 | 0.9916902 | 0.9670213 | 0.002878612 | 0.9948234 | 0.007231003 | 0.9948236 | 0.005261354 | [12 empty] | 1128060 | 0.9957479 | 0.8678712 | 0.01586232 | 0.9840791 | 0.00708551 | 0.9840712 | 0.009494698
[13 empty] | 785046 | 1.001439 | 0.9866385 | 0.001154499 | 0.9967498 | 0.004741602 | 0.9967551 | 0.003925691 |  |  | 680160 | 0.9927692 | 0.9670213 | 0.002878612 | 0.9948273 | 0.007230855 | 0.9948276 | 0.005261289 | [12 empty] | 1128360 | 0.991272 | 0.8678712 | 0.01586232 | 0.9840841 | 0.007085538 | 0.9840762 | 0.009494655
[13 empty] | 785346 | 1.002399 | 0.9866385 | 0.001154499 | 0.9967499 | 0.004741603 | 0.9967552 | 0.003925693 |  |  | 680460 | 0.9949272 | 0.9670213 | 0.002878612 | 0.9948313 | 0.007230708 | 0.9948315 | 0.005261225 | [12 empty] | 1128660 | 1.006938 | 0.8678712 | 0.01586232 | 0.9840891 | 0.007085567 | 0.9840811 | 0.009494612
[13 empty] | 785646 | 1.001439 | 0.9866385 | 0.001154499 | 0.99675 | 0.004741605 | 0.9967553 | 0.003925695 |  |  | 680760 | 0.9927692 | 0.9670213 | 0.002878612 | 0.9948352 | 0.00723056 | 0.9948355 | 0.00526116 | [12 empty] | 1128960 | 0.9957479 | 0.8678712 | 0.01586232 | 0.9840941 | 0.007085596 | 0.9840861 | 0.009494569
[13 empty] | 785946 | 1.002399 | 0.9866385 | 0.001154499 | 0.9967501 | 0.004741606 | 0.9967554 | 0.003925697 |  |  | 681060 | 0.9938482 | 0.9670213 | 0.002878612 | 0.9948392 | 0.007230414 | 0.9948394 | 0.005261096 | [12 empty] | 1129260 | 0.991272 | 0.8678712 | 0.01586232 | 0.984099 | 0.007085625 | 0.9840911 | 0.009494526
[13 empty] | 786246 | 1.000479 | 0.9866385 | 0.001154499 | 0.9967502 | 0.004741607 | 0.9967555 | 0.003925699 |  |  | 681360 | 0.9938482 | 0.9670213 | 0.002878612 | 0.9948431 | 0.007230267 | 0.9948434 | 0.005261032 | [12 empty] | 1129560 | 0.9979859 | 0.8678712 | 0.01586232 | 0.984104 | 0.007085654 | 0.984096 | 0.009494483
[13 empty] | 786546 | 1.000479 | 0.9866385 | 0.001154499 | 0.9967503 | 0.004741608 | 0.9967556 | 0.003925701 |  |  | 681660 | 0.9927692 | 0.9670213 | 0.002878612 | 0.994847 | 0.007230121 | 0.9948473 | 0.005260968 | [12 empty] | 1129860 | 0.99351 | 0.8678712 | 0.01586232 | 0.984109 | 0.007085682 | 0.984101 | 0.009494441
[13 empty] | 786846 | 1.000479 | 0.9866385 | 0.001154499 | 0.9967504 | 0.00474161 | 0.9967557 | 0.003925703 |  |  | 681960 | 0.9916902 | 0.9670213 | 0.002878612 | 0.9948509 | 0.007229975 | 0.9948512 | 0.005260905 | [12 empty] | 1130160 | 1.000224 | 0.8678712 | 0.01586232 | 0.9841139 | 0.007085711 | 0.984106 | 0.009494398
[13 empty] | 787146 | 1.000479 | 0.9866385 | 0.001154499 | 0.9967505 | 0.004741611 | 0.9967558 | 0.003925705 |  |  | 682260 | 0.9949272 | 0.9670213 | 0.002878612 | 0.9948549 | 0.00722983 | 0.9948551 | 0.005260841 | [12 empty] | 1130460 | 0.9957479 | 0.8678712 | 0.01586232 | 0.9841189 | 0.00708574 | 0.9841109 | 0.009494356
[13 empty] | 787446 | 1.001439 | 0.9866385 | 0.001154499 | 0.9967506 | 0.004741612 | 0.9967559 | 0.003925707 |  |  | 682560 | 0.9927692 | 0.9670213 | 0.002878612 | 0.9948588 | 0.007229685 | 0.994859 | 0.005260778 | [12 empty] | 1130760 | 0.991272 | 0.8678712 | 0.01586232 | 0.9841238 | 0.007085768 | 0.9841158 | 0.009494314
[13 empty] | 787746 | 1.001439 | 0.9866385 | 0.001154499 | 0.9967506 | 0.004741614 | 0.996756 | 0.003925709 |  |  | 682860 | 0.9927692 | 0.9670213 | 0.002878612 | 0.9948627 | 0.00722954 | 0.9948629 | 0.005260715 | [12 empty] | 1131060 | 1.000224 | 0.8678712 | 0.01586232 | 0.9841288 | 0.007085797 | 0.9841208 | 0.009494271
[13 empty] | 788046 | 1.000479 | 0.9866385 | 0.001154499 | 0.9967507 | 0.004741615 | 0.9967561 | 0.003925711 |  |  | 683160 | 0.9916902 | 0.9670213 | 0.002878612 | 0.9948666 | 0.007229396 | 0.9948668 | 0.005260652 | [12 empty] | 1131360 | 0.99351 | 0.8678712 | 0.01586232 | 0.9841337 | 0.007085826 | 0.9841257 | 0.009494229
[13 empty] | 788346 | 0.9995181 | 0.9866385 | 0.001154499 | 0.9967508 | 0.004741616 | 0.9967561 | 0.003925713 |  |  | 683460 | 0.9927692 | 0.9670213 | 0.002878612 | 0.9948704 | 0.007229252 | 0.9948707 | 0.00526059 | [12 empty] | 1131660 | 0.99351 | 0.8678712 | 0.01586232 | 0.9841386 | 0.007085854 | 0.9841306 | 0.009494187
[13 empty] | 788646 | 1.000479 | 0.9866385 | 0.001154499 | 0.9967509 | 0.004741617 | 0.9967562 | 0.003925715 |  |  | 683760 | 0.9938482 | 0.9670213 | 0.002878612 | 0.9948743 | 0.007229108 | 0.9948746 | 0.005260527 | [12 empty] | 1131960 | 0.99351 | 0.8678712 | 0.01586232 | 0.9841436 | 0.007085883 | 0.9841356 | 0.009494146
[13 empty] | 788946 | 1.001439 | 0.9866385 | 0.001154499 | 0.996751 | 0.004741619 | 0.9967563 | 0.003925717 |  |  | 684060 | 0.9916902 | 0.9670213 | 0.002878612 | 0.9948782 | 0.007228965 | 0.9948785 | 0.005260465 | [12 empty] | 1132260 | 1.000224 | 0.8678712 | 0.01586232 | 0.9841485 | 0.007085911 | 0.9841405 | 0.009494104
[13 empty] | 789246 | 1.000479 | 0.9866385 | 0.001154499 | 0.9967511 | 0.00474162 | 0.9967564 | 0.003925719 |  |  | 684360 | 0.9927692 | 0.9670213 | 0.002878612 | 0.9948821 | 0.007228822 | 0.9948824 | 0.005260403 | [12 empty] | 1132560 | 0.9957479 | 0.8678712 | 0.01586232 | 0.9841534 | 0.00708594 | 0.9841454 | 0.009494062
[13 empty] | 789546 | 1.001439 | 0.9866385 | 0.001154499 | 0.9967512 | 0.004741621 | 0.9967565 | 0.003925721 |  |  | 684660 | 0.9927692 | 0.9670213 | 0.002878612 | 0.9948859 | 0.00722868 | 0.9948862 | 0.005260341 | [12 empty] | 1132860 | 0.9979859 | 0.8678712 | 0.01586232 | 0.9841583 | 0.007085969 | 0.9841503 | 0.00949402
[13 empty] | 789846 | 0.9985577 | 0.9866385 | 0.001154499 | 0.9967513 | 0.004741622 | 0.9967566 | 0.003925723 |  |  | 684960 | 0.9916902 | 0.9670213 | 0.002878612 | 0.9948898 | 0.007228538 | 0.9948901 | 0.005260279 | [12 empty] | 1133160 | 0.9979859 | 0.8678712 | 0.01586232 | 0.9841632 | 0.007085997 | 0.9841552 | 0.009493979
[13 empty] | 790146 | 0.9995181 | 0.9866385 | 0.001154499 | 0.9967514 | 0.004741624 | 0.9967567 | 0.003925725 |  |  | 685260 | 0.9927692 | 0.9670213 | 0.002878612 | 0.9948937 | 0.007228396 | 0.9948939 | 0.005260218 | [12 empty] | 1133460 | 0.9979859 | 0.8678712 | 0.01586232 | 0.9841681 | 0.007086026 | 0.9841601 | 0.009493938
[13 empty] | 790446 | 1.000479 | 0.9866385 | 0.001154499 | 0.9967515 | 0.004741625 | 0.9967568 | 0.003925727 |  |  | 685560 | 0.9938482 | 0.9670213 | 0.002878612 | 0.9948975 | 0.007228255 | 0.9948978 | 0.005260156 | [12 empty] | 1133760 | 0.9957479 | 0.8678712 | 0.01586232 | 0.984173 | 0.007086054 | 0.9841649 | 0.009493896
[13 empty] | 790746 | 1.001439 | 0.9866385 | 0.001154499 | 0.9967515 | 0.004741626 | 0.9967569 | 0.003925729 |  |  | 685860 | 0.9938482 | 0.9670213 | 0.002878612 | 0.9949013 | 0.007228114 | 0.9949016 | 0.005260095 | [12 empty] | 1134060 | 0.99351 | 0.8678712 | 0.01586232 | 0.9841778 | 0.007086083 | 0.9841698 | 0.009493855
[13 empty] | 791046 | 1.002399 | 0.9866385 | 0.001154499 | 0.9967516 | 0.004741628 | 0.996757 | 0.003925731 |  |  | 686160 | 0.9916902 | 0.9670213 | 0.002878612 | 0.9949052 | 0.007227973 | 0.9949055 | 0.005260034 | [12 empty] | 1134360 | 1.000224 | 0.8678712 | 0.01586232 | 0.9841827 | 0.007086111 | 0.9841747 | 0.009493814
[13 empty] | 791346 | 1.001439 | 0.9866385 | 0.001154499 | 0.9967517 | 0.004741629 | 0.996757 | 0.003925733 |  |  | 686460 | 0.9927692 | 0.9670213 | 0.002878612 | 0.994909 | 0.007227833 | 0.9949093 | 0.005259973 | [12 empty] | 1134660 | 0.9979859 | 0.8678712 | 0.01586232 | 0.9841876 | 0.007086139 | 0.9841796 | 0.009493773
[13 empty] | 791646 | 1.001439 | 0.9866385 | 0.001154499 | 0.9967518 | 0.00474163 | 0.9967571 | 0.003925735 |  |  | 686760 | 0.9938482 | 0.9670213 | 0.002878612 | 0.9949128 | 0.007227693 | 0.9949131 | 0.005259913 | [12 empty] | 1134960 | 1.002462 | 0.8678712 | 0.01586232 | 0.9841925 | 0.007086168 | 0.9841844 | 0.009493732
[13 empty] | 791946 | 1.000479 | 0.9866385 | 0.001154499 | 0.9967519 | 0.004741631 | 0.9967572 | 0.003925737 |  |  | 687060 | 0.9927692 | 0.9670213 | 0.002878612 | 0.9949166 | 0.007227553 | 0.9949169 | 0.005259852 | [12 empty] | 1135260 | 0.991272 | 0.8678712 | 0.01586232 | 0.9841973 | 0.007086196 | 0.9841893 | 0.009493691
[13 empty] | 792246 | 1.000479 | 0.9866385 | 0.001154499 | 0.996752 | 0.004741633 | 0.9967573 | 0.003925739 |  |  | 687360 | 0.9938482 | 0.9670213 | 0.002878612 | 0.9949205 | 0.007227414 | 0.9949207 | 0.005259792 | [12 empty] | 1135560 | 0.9890341 | 0.8678712 | 0.01586232 | 0.9842022 | 0.007086225 | 0.9841941 | 0.00949365
[13 empty] | 792546 | 0.9995181 | 0.9866385 | 0.001154499 | 0.9967521 | 0.004741634 | 0.9967574 | 0.003925741 |  |  | 687660 | 0.9938482 | 0.9670213 | 0.002878612 | 0.9949243 | 0.007227275 | 0.9949246 | 0.005259732 | [12 empty] | 1135860 | 0.9867961 | 0.8678712 | 0.01586232 | 0.984207 | 0.007086253 | 0.984199 | 0.00949361
[13 empty] | 792846 | 0.9985577 | 0.9866385 | 0.001154499 | 0.9967522 | 0.004741635 | 0.9967575 | 0.003925743 |  |  | 687960 | 0.9916902 | 0.9670213 | 0.002878612 | 0.9949281 | 0.007227137 | 0.9949284 | 0.005259672 | [12 empty] | 1136160 | 0.9957479 | 0.8678712 | 0.01586232 | 0.9842119 | 0.007086281 | 0.9842038 | 0.009493569
[13 empty] | 793146 | 0.9995181 | 0.9866385 | 0.001154499 | 0.9967522 | 0.004741636 | 0.9967576 | 0.003925745 |  |  | 688260 | 0.9916902 | 0.9670213 | 0.002878612 | 0.9949318 | 0.007226999 | 0.9949321 | 0.005259613 | [12 empty] | 1136460 | 1.000224 | 0.8678712 | 0.01586232 | 0.9842167 | 0.00708631 | 0.9842087 | 0.009493529
[13 empty] | 793446 | 1.000479 | 0.9866385 | 0.001154499 | 0.9967523 | 0.004741638 | 0.9967577 | 0.003925747 |  |  | 688560 | 0.9927692 | 0.9670213 | 0.002878612 | 0.9949356 | 0.007226861 | 0.9949359 | 0.005259553 | [12 empty] | 1136760 | 1.002462 | 0.8678712 | 0.01586232 | 0.9842215 | 0.007086338 | 0.9842135 | 0.009493488
[13 empty] | 793746 | 1.000479 | 0.9866385 | 0.001154499 | 0.9967524 | 0.004741639 | 0.9967578 | 0.003925749 |  |  | 688860 | 0.9927692 | 0.9670213 | 0.002878612 | 0.9949394 | 0.007226723 | 0.9949397 | 0.005259494 | [12 empty] | 1137060 | 0.9890341 | 0.8678712 | 0.01586232 | 0.9842264 | 0.007086366 | 0.9842183 | 0.009493448
[13 empty] | 794046 | 1.000479 | 0.9866385 | 0.001154499 | 0.9967525 | 0.00474164 | 0.9967578 | 0.003925751 |  |  | 689160 | 0.9916902 | 0.9670213 | 0.002878612 | 0.9949432 | 0.007226586 | 0.9949435 | 0.005259435 | [12 empty] | 1137360 | 1.002462 | 0.8678712 | 0.01586232 | 0.9842312 | 0.007086395 | 0.9842231 | 0.009493408
[13 empty] | 794346 | 1.00336 | 0.9866385 | 0.001154499 | 0.9967526 | 0.004741642 | 0.9967579 | 0.003925753 |  |  | 689460 | 0.9906112 | 0.9670213 | 0.002878612 | 0.9949469 | 0.007226449 | 0.9949472 | 0.005259376 | [12 empty] | 1137660 | 0.9957479 | 0.8678712 | 0.01586232 | 0.984236 | 0.007086423 | 0.9842279 | 0.009493368
[13 empty] | 794646 | 1.001439 | 0.9866385 | 0.001154499 | 0.9967527 | 0.004741643 | 0.996758 | 0.003925755 |  |  | 689760 | 0.9927692 | 0.9670213 | 0.002878612 | 0.9949507 | 0.007226313 | 0.994951 | 0.005259317 | [12 empty] | 1137960 | 0.99351 | 0.8678712 | 0.01586232 | 0.9842408 | 0.007086451 | 0.9842328 | 0.009493328
[13 empty] | 794946 | 1.001439 | 0.9866385 | 0.001154499 | 0.9967528 | 0.004741644 | 0.9967581 | 0.003925757 |  |  | 690060 | 0.9916902 | 0.9670213 | 0.002878612 | 0.9949545 | 0.007226177 | 0.9949548 | 0.005259258 | [12 empty] | 1138260 | 0.99351 | 0.8678712 | 0.01586232 | 0.9842456 | 0.00708648 | 0.9842376 | 0.009493288
[13 empty] | 795246 | 1.001439 | 0.9866385 | 0.001154499 | 0.9967528 | 0.004741645 | 0.9967582 | 0.003925759 |  |  | 690360 | 0.9927692 | 0.9670213 | 0.002878612 | 0.9949582 | 0.007226041 | 0.9949585 | 0.0052592 | [12 empty] | 1138560 | 1.000224 | 0.8678712 | 0.01586232 | 0.9842504 | 0.007086508 | 0.9842424 | 0.009493248
[13 empty] | 795546 | 1.000479 | 0.9866385 | 0.001154499 | 0.9967529 | 0.004741647 | 0.9967583 | 0.003925761 |  |  | 690660 | 0.9938482 | 0.9670213 | 0.002878612 | 0.9949619 | 0.007225906 | 0.9949623 | 0.005259142 | [12 empty] | 1138860 | 0.9979859 | 0.8678712 | 0.01586232 | 0.9842552 | 0.007086536 | 0.9842471 | 0.009493208
[13 empty] | 795846 | 0.9985577 | 0.9866385 | 0.001154499 | 0.996753 | 0.004741648 | 0.9967584 | 0.003925763 |  |  | 690960 | 0.9906112 | 0.9670213 | 0.002878612 | 0.9949657 | 0.007225771 | 0.994966 | 0.005259084 | [12 empty] | 1139160 | 0.9957479 | 0.8678712 | 0.01586232 | 0.98426 | 0.007086564 | 0.9842519 | 0.009493169
[13 empty] | 796146 | 1.000479 | 0.9866385 | 0.001154499 | 0.9967531 | 0.004741649 | 0.9967584 | 0.003925765 |  |  | 691260 | 0.9927692 | 0.9670213 | 0.002878612 | 0.9949694 | 0.007225636 | 0.9949697 | 0.005259026 | [12 empty] | 1139460 | 0.9979859 | 0.8678712 | 0.01586232 | 0.9842648 | 0.007086592 | 0.9842567 | 0.009493129
[13 empty] | 796446 | 1.001439 | 0.9866385 | 0.001154499 | 0.9967532 | 0.00474165 | 0.9967585 | 0.003925767 |  |  | 691560 | 0.9906112 | 0.9670213 | 0.002878612 | 0.9949731 | 0.007225502 | 0.9949734 | 0.005258968 | [12 empty] | 1139760 | 0.991272 | 0.8678712 | 0.01586232 | 0.9842696 | 0.007086621 | 0.9842615 | 0.00949309
[13 empty] | 796746 | 1.002399 | 0.9866385 | 0.001154499 | 0.9967533 | 0.004741652 | 0.9967586 | 0.003925769 |  |  | 691860 | 0.9906112 | 0.9670213 | 0.002878612 | 0.9949769 | 0.007225368 | 0.9949772 | 0.005258911 | [12 empty] | 1140060 | 0.9957479 | 0.8678712 | 0.01586232 | 0.9842743 | 0.007086649 | 0.9842663 | 0.009493051
[13 empty] | 797046 | 1.000479 | 0.9866385 | 0.001154499 | 0.9967534 | 0.004741653 | 0.9967587 | 0.003925771 |  |  | 692160 | 0.9927692 | 0.9670213 | 0.002878612 | 0.9949806 | 0.007225235 | 0.9949809 | 0.005258853 | [12 empty] | 1140360 | 0.99351 | 0.8678712 | 0.01586232 | 0.9842791 | 0.007086677 | 0.984271 | 0.009493011
[13 empty] | 797346 | 1.001439 | 0.9866385 | 0.001154499 | 0.9967534 | 0.004741654 | 0.9967588 | 0.003925773 |  |  | 692460 | 0.9927692 | 0.9670213 | 0.002878612 | 0.9949843 | 0.007225101 | 0.9949846 | 0.005258796 | [12 empty] | 1140660 | 1.000224 | 0.8678712 | 0.01586232 | 0.9842839 | 0.007086705 | 0.9842758 | 0.009492972
[13 empty] | 797646 | 1.001439 | 0.9866385 | 0.001154499 | 0.9967535 | 0.004741656 | 0.9967589 | 0.003925775 |  |  | 692760 | 0.9916902 | 0.9670213 | 0.002878612 | 0.994988 | 0.007224968 | 0.9949883 | 0.005258739 | [12 empty] | 1140960 | 0.9979859 | 0.8678712 | 0.01586232 | 0.9842886 | 0.007086733 | 0.9842805 | 0.009492933
[13 empty] | 797946 | 1.000479 | 0.9866385 | 0.001154499 | 0.9967536 | 0.004741657 | 0.9967589 | 0.003925777 |  |  | 693060 | 0.9938482 | 0.9670213 | 0.002878612 | 0.9949917 | 0.007224836 | 0.994992 | 0.005258682 | [12 empty] | 1141260 | 0.9890341 | 0.8678712 | 0.01586232 | 0.9842934 | 0.007086761 | 0.9842853 | 0.009492894
[13 empty] | 798246 | 1.000479 | 0.9866385 | 0.001154499 | 0.9967537 | 0.004741658 | 0.996759 | 0.003925779 |  |  | 693360 | 0.9916902 | 0.9670213 | 0.002878612 | 0.9949954 | 0.007224704 | 0.9949957 | 0.005258626 | [12 empty] | 1141560 | 0.9957479 | 0.8678712 | 0.01586232 | 0.9842981 | 0.007086789 | 0.98429 | 0.009492855
[13 empty] | 798546 | 1.001439 | 0.9866385 | 0.001154499 | 0.9967538 | 0.004741659 | 0.9967591 | 0.003925781 |  |  | 693660 | 0.9916902 | 0.9670213 | 0.002878612 | 0.994999 | 0.007224572 | 0.9949994 | 0.005258569 | [12 empty] | 1141860 | 0.991272 | 0.8678712 | 0.01586232 | 0.9843029 | 0.007086817 | 0.9842948 | 0.009492816
[13 empty] | 798846 | 1.000479 | 0.9866385 | 0.001154499 | 0.9967539 | 0.004741661 | 0.9967592 | 0.003925783 |  |  | 693960 | 0.9906112 | 0.9670213 | 0.002878612 | 0.9950027 | 0.00722444 | 0.995003 | 0.005258513 | [12 empty] | 1142160 | 0.9957479 | 0.8678712 | 0.01586232 | 0.9843076 | 0.007086845 | 0.9842995 | 0.009492778
[13 empty] | 799146 | 1.000479 | 0.9866385 | 0.001154499 | 0.9967539 | 0.004741662 | 0.9967593 | 0.003925785 |  |  | 694260 | 0.9916902 | 0.9670213 | 0.002878612 | 0.9950064 | 0.007224309 | 0.9950067 | 0.005258457 | [12 empty] | 1142460 | 0.991272 | 0.8678712 | 0.01586232 | 0.9843123 | 0.007086873 | 0.9843042 | 0.009492739
[13 empty] | 799446 | 1.000479 | 0.9866385 | 0.001154499 | 0.996754 | 0.004741663 | 0.9967594 | 0.003925787 |  |  | 694560 | 0.9916902 | 0.9670213 | 0.002878612 | 0.99501 | 0.007224178 | 0.9950104 | 0.005258401 | [12 empty] | 1142760 | 1.002462 | 0.8678712 | 0.01586232 | 0.984317 | 0.007086901 | 0.9843089 | 0.009492701
[13 empty] | 799746 | 1.000479 | 0.9866385 | 0.001154499 | 0.9967541 | 0.004741664 | 0.9967594 | 0.003925789 |  |  | 694860 | 0.9916902 | 0.9670213 | 0.002878612 | 0.9950137 | 0.007224048 | 0.995014 | 0.005258345 | [12 empty] | 1143060 | 0.9957479 | 0.8678712 | 0.01586232 | 0.9843218 | 0.007086929 | 0.9843136 | 0.009492662
[13 empty] | 800046 | 1.001439 | 0.9866385 | 0.001154499 | 0.9967542 | 0.004741666 | 0.9967595 | 0.003925791 |  |  | 695160 | 0.9916902 | 0.9670213 | 0.002878612 | 0.9950174 | 0.007223917 | 0.9950177 | 0.005258289 | [12 empty] | 1143360 | 0.9890341 | 0.8678712 | 0.01586232 | 0.9843265 | 0.007086957 | 0.9843184 | 0.009492624
[13 empty] | 800346 | 0.9985577 | 0.9866385 | 0.001154499 | 0.9967543 | 0.004741667 | 0.9967596 | 0.003925793 |  |  | 695460 | 0.9949272 | 0.9670213 | 0.002878612 | 0.995021 | 0.007223788 | 0.9950213 | 0.005258234 | [12 empty] | 1143660 | 0.99351 | 0.8678712 | 0.01586232 | 0.9843312 | 0.007086985 | 0.9843231 | 0.009492586
[13 empty] | 800646 | 1.002399 | 0.9866385 | 0.001154499 | 0.9967543 | 0.004741668 | 0.9967597 | 0.003925794 |  |  | 695760 | 0.9916902 | 0.9670213 | 0.002878612 | 0.9950246 | 0.007223658 | 0.995025 | 0.005258179 | [12 empty] | 1143960 | 0.9979859 | 0.8678712 | 0.01586232 | 0.9843359 | 0.007087013 | 0.9843278 | 0.009492547
[13 empty] | 800946 | 1.001439 | 0.9866385 | 0.001154499 | 0.9967544 | 0.00474167 | 0.9967598 | 0.003925796 |  |  | 696060 | 0.9916902 | 0.9670213 | 0.002878612 | 0.9950283 | 0.007223529 | 0.9950286 | 0.005258124 | [12 empty] | 1144260 | 0.9979859 | 0.8678712 | 0.01586232 | 0.9843406 | 0.007087041 | 0.9843325 | 0.009492509
[13 empty] | 801246 | 1.002399 | 0.9866385 | 0.001154499 | 0.9967545 | 0.004741671 | 0.9967599 | 0.003925798 |  |  | 696360 | 0.9895322 | 0.9670213 | 0.002878612 | 0.9950319 | 0.0072234 | 0.9950322 | 0.005258069 | [12 empty] | 1144560 | 0.9957479 | 0.8678712 | 0.01586232 | 0.9843453 | 0.007087069 | 0.9843371 | 0.009492471
[13 empty] | 801546 | 1.000479 | 0.9866385 | 0.001154499 | 0.9967546 | 0.004741672 | 0.9967599 | 0.0039258 |  |  | 696660 | 0.9949272 | 0.9670213 | 0.002878612 | 0.9950355 | 0.007223272 | 0.9950359 | 0.005258014 | [12 empty] | 1144860 | 0.9957479 | 0.8678712 | 0.01586232 | 0.98435 | 0.007087097 | 0.9843418 | 0.009492434
[13 empty] | 801846 | 1.000479 | 0.9866385 | 0.001154499 | 0.9967547 | 0.004741673 | 0.99676 | 0.003925802 |  |  | 696960 | 0.9916902 | 0.9670213 | 0.002878612 | 0.9950391 | 0.007223143 | 0.9950395 | 0.00525796 | [12 empty] | 1145160 | 0.9979859 | 0.8678712 | 0.01586232 | 0.9843546 | 0.007087125 | 0.9843465 | 0.009492396
[13 empty] | 802146 | 1.000479 | 0.9866385 | 0.001154499 | 0.9967547 | 0.004741675 | 0.9967601 | 0.003925804 |  |  | 697260 | 0.9927692 | 0.9670213 | 0.002878612 | 0.9950428 | 0.007223016 | 0.9950431 | 0.005257905 | [12 empty] | 1145460 | 0.99351 | 0.8678712 | 0.01586232 | 0.9843593 | 0.007087152 | 0.9843512 | 0.009492358
[13 empty] | 802446 | 0.9995181 | 0.9866385 | 0.001154499 | 0.9967548 | 0.004741676 | 0.9967602 | 0.003925806 |  |  | 697560 | 0.9927692 | 0.9670213 | 0.002878612 | 0.9950464 | 0.007222888 | 0.9950467 | 0.005257851 | [12 empty] | 1145760 | 1.006938 | 0.8678712 | 0.01586232 | 0.984364 | 0.00708718 | 0.9843558 | 0.00949232
[13 empty] | 802746 | 1.000479 | 0.9866385 | 0.001154499 | 0.9967549 | 0.004741677 | 0.9967603 | 0.003925808 |  |  | 697860 | 0.9916902 | 0.9670213 | 0.002878612 | 0.99505 | 0.007222761 | 0.9950503 | 0.005257797 | [12 empty] | 1146060 | 1.000224 | 0.8678712 | 0.01586232 | 0.9843687 | 0.007087208 | 0.9843605 | 0.009492283
[13 empty] | 803046 | 1.001439 | 0.9866385 | 0.001154499 | 0.996755 | 0.004741679 | 0.9967603 | 0.00392581 |  |  | 698160 | 0.9927692 | 0.9670213 | 0.002878612 | 0.9950536 | 0.007222634 | 0.9950539 | 0.005257743 | [12 empty] | 1146360 | 0.99351 | 0.8678712 | 0.01586232 | 0.9843733 | 0.007087236 | 0.9843652 | 0.009492245
[13 empty] | 803346 | 1.000479 | 0.9866385 | 0.001154499 | 0.9967551 | 0.00474168 | 0.9967604 | 0.003925812 |  |  | 698460 | 0.9927692 | 0.9670213 | 0.002878612 | 0.9950571 | 0.007222508 | 0.9950575 | 0.005257689 | [12 empty] | 1146660 | 1.000224 | 0.8678712 | 0.01586232 | 0.984378 | 0.007087264 | 0.9843698 | 0.009492208
[13 empty] | 803646 | 1.000479 | 0.9866385 | 0.001154499 | 0.9967551 | 0.004741681 | 0.9967605 | 0.003925814 |  |  | 698760 | 0.9927692 | 0.9670213 | 0.002878612 | 0.9950607 | 0.007222381 | 0.9950611 | 0.005257636 | [12 empty] | 1146960 | 0.99351 | 0.8678712 | 0.01586232 | 0.9843826 | 0.007087291 | 0.9843744 | 0.009492171
[13 empty] | 803946 | 1.001439 | 0.9866385 | 0.001154499 | 0.9967552 | 0.004741682 | 0.9967606 | 0.003925816 |  |  | 699060 | 0.9927692 | 0.9670213 | 0.002878612 | 0.9950643 | 0.007222256 | 0.9950646 | 0.005257582 | [12 empty] | 1147260 | 0.9957479 | 0.8678712 | 0.01586232 | 0.9843873 | 0.007087319 | 0.9843791 | 0.009492134
[13 empty] | 804246 | 1.002399 | 0.9866385 | 0.001154499 | 0.9967553 | 0.004741684 | 0.9967607 | 0.003925817 |  |  | 699360 | 0.9916902 | 0.9670213 | 0.002878612 | 0.9950679 | 0.00722213 | 0.9950682 | 0.005257529 | [12 empty] | 1147560 | 1.000224 | 0.8678712 | 0.01586232 | 0.9843919 | 0.007087347 | 0.9843837 | 0.009492097
[13 empty] | 804546 | 1.001439 | 0.9866385 | 0.001154499 | 0.9967554 | 0.004741685 | 0.9967607 | 0.003925819 |  |  | 699660 | 0.9916902 | 0.9670213 | 0.002878612 | 0.9950714 | 0.007222005 | 0.9950718 | 0.005257476 | [12 empty] | 1147860 | 1.0047 | 0.8678712 | 0.01586232 | 0.9843965 | 0.007087375 | 0.9843884 | 0.00949206
[13 empty] | 804846 | 1.000479 | 0.9866385 | 0.001154499 | 0.9967555 | 0.004741686 | 0.9967608 | 0.003925821 |  |  | 699960 | 0.9927692 | 0.9670213 | 0.002878612 | 0.995075 | 0.00722188 | 0.9950753 | 0.005257423 | [12 empty] | 1148160 | 0.9957479 | 0.8678712 | 0.01586232 | 0.9844012 | 0.007087402 | 0.984393 | 0.009492023
[13 empty] | 805146 | 1.001439 | 0.9866385 | 0.001154499 | 0.9967555 | 0.004741687 | 0.9967609 | 0.003925823 |  |  | 700260 | 0.9916902 | 0.9670213 | 0.002878612 | 0.9950785 | 0.007221755 | 0.9950789 | 0.005257371 | [12 empty] | 1148460 | 1.002462 | 0.8678712 | 0.01586232 | 0.9844058 | 0.00708743 | 0.9843976 | 0.009491986
[13 empty] | 805446 | 1.002399 | 0.9866385 | 0.001154499 | 0.9967556 | 0.004741689 | 0.996761 | 0.003925825 |  |  | 700560 | 0.9916902 | 0.9670213 | 0.002878612 | 0.9950821 | 0.007221631 | 0.9950824 | 0.005257318 | [12 empty] | 1148760 | 0.9979859 | 0.8678712 | 0.01586232 | 0.9844104 | 0.007087458 | 0.9844022 | 0.009491949
[13 empty] | 805746 | 1.000479 | 0.9866385 | 0.001154499 | 0.9967557 | 0.00474169 | 0.9967611 | 0.003925827 |  |  | 700860 | 0.9916902 | 0.9670213 | 0.002878612 | 0.9950856 | 0.007221507 | 0.995086 | 0.005257266 | [12 empty] | 1149060 | 0.9957479 | 0.8678712 | 0.01586232 | 0.984415 | 0.007087485 | 0.9844068 | 0.009491912
[13 empty] | 806046 | 1.001439 | 0.9866385 | 0.001154499 | 0.9967558 | 0.004741691 | 0.9967611 | 0.003925829 |  |  | 701160 | 0.9916902 | 0.9670213 | 0.002878612 | 0.9950892 | 0.007221384 | 0.9950895 | 0.005257213 | [12 empty] | 1149360 | 0.9957479 | 0.8678712 | 0.01586232 | 0.9844196 | 0.007087513 | 0.9844114 | 0.009491876
[13 empty] | 806346 | 1.000479 | 0.9866385 | 0.001154499 | 0.9967559 | 0.004741693 | 0.9967612 | 0.003925831 |  |  | 701460 | 0.9906112 | 0.9670213 | 0.002878612 | 0.9950927 | 0.007221261 | 0.995093 | 0.005257161 | [12 empty] | 1149660 | 0.9957479 | 0.8678712 | 0.01586232 | 0.9844242 | 0.00708754 | 0.984416 | 0.009491839
[13 empty] | 806646 | 1.000479 | 0.9866385 | 0.001154499 | 0.9967559 | 0.004741694 | 0.9967613 | 0.003925833 |  |  | 701760 | 0.9916902 | 0.9670213 | 0.002878612 | 0.9950962 | 0.007221138 | 0.9950966 | 0.005257109 | [12 empty] | 1149960 | 0.9979859 | 0.8678712 | 0.01586232 | 0.9844288 | 0.007087568 | 0.9844206 | 0.009491803
[13 empty] | 806946 | 1.002399 | 0.9866385 | 0.001154499 | 0.996756 | 0.004741695 | 0.9967614 | 0.003925834 |  |  | 702060 | 0.9906112 | 0.9670213 | 0.002878612 | 0.9950997 | 0.007221015 | 0.9951001 | 0.005257058 | [12 empty] | 1150260 | 0.99351 | 0.8678712 | 0.01586232 | 0.9844334 | 0.007087596 | 0.9844252 | 0.009491767
[13 empty] | 807246 | 1.000479 | 0.9866385 | 0.001154499 | 0.9967561 | 0.004741696 | 0.9967614 | 0.003925836 |  |  | 702360 | 0.9916902 | 0.9670213 | 0.002878612 | 0.9951033 | 0.007220893 | 0.9951036 | 0.005257006 | [12 empty] | 1150560 | 0.9979859 | 0.8678712 | 0.01586232 | 0.984438 | 0.007087623 | 0.9844298 | 0.00949173
[13 empty] | 807546 | 1.000479 | 0.9866385 | 0.001154499 | 0.9967562 | 0.004741698 | 0.9967615 | 0.003925838 |  |  | 702660 | 0.9906112 | 0.9670213 | 0.002878612 | 0.9951068 | 0.007220771 | 0.9951071 | 0.005256955 | [12 empty] | 1150860 | 1.000224 | 0.8678712 | 0.01586232 | 0.9844426 | 0.007087651 | 0.9844344 | 0.009491694
[13 empty] | 807846 | 0.9995181 | 0.9866385 | 0.001154499 | 0.9967562 | 0.004741699 | 0.9967616 | 0.00392584 |  |  | 702960 | 0.9916902 | 0.9670213 | 0.002878612 | 0.9951103 | 0.007220649 | 0.9951106 | 0.005256904 | [12 empty] | 1151160 | 1.002462 | 0.8678712 | 0.01586232 | 0.9844471 | 0.007087678 | 0.9844389 | 0.009491658
[13 empty] | 808146 | 1.000479 | 0.9866385 | 0.001154499 | 0.9967563 | 0.0047417 | 0.9967617 | 0.003925842 |  |  | 703260 | 0.9916902 | 0.9670213 | 0.002878612 | 0.9951138 | 0.007220528 | 0.9951141 | 0.005256853 | [12 empty] | 1151460 | 1.002462 | 0.8678712 | 0.01586232 | 0.9844517 | 0.007087706 | 0.9844435 | 0.009491622
[13 empty] | 808446 | 1.000479 | 0.9866385 | 0.001154499 | 0.9967564 | 0.004741701 | 0.9967618 | 0.003925844 |  |  | 703560 | 0.9916902 | 0.9670213 | 0.002878612 | 0.9951173 | 0.007220407 | 0.9951176 | 0.005256802 | [12 empty] | 1151760 | 0.9957479 | 0.8678712 | 0.01586232 | 0.9844563 | 0.007087733 | 0.9844481 | 0.009491586
[13 empty] | 808746 | 1.000479 | 0.9866385 | 0.001154499 | 0.9967565 | 0.004741703 | 0.9967618 | 0.003925846 |  |  | 703860 | 0.9916902 | 0.9670213 | 0.002878612 | 0.9951207 | 0.007220286 | 0.9951211 | 0.005256751 | [12 empty] | 1152060 | 1.002462 | 0.8678712 | 0.01586232 | 0.9844608 | 0.007087761 | 0.9844526 | 0.009491551
[13 empty] | 809046 | 1.001439 | 0.9866385 | 0.001154499 | 0.9967565 | 0.004741704 | 0.9967619 | 0.003925847 |  |  | 704160 | 0.9916902 | 0.9670213 | 0.002878612 | 0.9951242 | 0.007220166 | 0.9951246 | 0.0052567 | [12 empty] | 1152360 | 0.9957479 | 0.8678712 | 0.01586232 | 0.9844654 | 0.007087788 | 0.9844572 | 0.009491515
[13 empty] | 809346 | 1.001439 | 0.9866385 | 0.001154499 | 0.9967566 | 0.004741705 | 0.996762 | 0.003925849 |  |  | 704460 | 0.9938482 | 0.9670213 | 0.002878612 | 0.9951277 | 0.007220046 | 0.995128 | 0.00525665 | [12 empty] | 1152660 | 0.9957479 | 0.8678712 | 0.01586232 | 0.9844699 | 0.007087815 | 0.9844617 | 0.009491479
[13 empty] | 809646 | 1.000479 | 0.9866385 | 0.001154499 | 0.9967567 | 0.004741707 | 0.9967621 | 0.003925851 |  |  | 704760 | 0.9927692 | 0.9670213 | 0.002878612 | 0.9951312 | 0.007219926 | 0.9951315 | 0.0052566 | [12 empty] | 1152960 | 1.002462 | 0.8678712 | 0.01586232 | 0.9844745 | 0.007087843 | 0.9844662 | 0.009491444
[13 empty] | 809946 | 0.9995181 | 0.9866385 | 0.001154499 | 0.9967568 | 0.004741708 | 0.9967621 | 0.003925853 |  |  | 705060 | 0.9938482 | 0.9670213 | 0.002878612 | 0.9951346 | 0.007219807 | 0.995135 | 0.00525655 | [12 empty] | 1153260 | 0.9957479 | 0.8678712 | 0.01586232 | 0.984479 | 0.00708787 | 0.9844708 | 0.009491408
[13 empty] | 810246 | 1.001439 | 0.9866385 | 0.001154499 | 0.9967568 | 0.004741709 | 0.9967622 | 0.003925855 |  |  | 705360 | 0.9916902 | 0.9670213 | 0.002878612 | 0.9951381 | 0.007219688 | 0.9951384 | 0.0052565 | [12 empty] | 1153560 | 0.99351 | 0.8678712 | 0.01586232 | 0.9844835 | 0.007087898 | 0.9844753 | 0.009491373
[13 empty] | 810546 | 0.9995181 | 0.9866385 | 0.001154499 | 0.9967569 | 0.00474171 | 0.9967623 | 0.003925857 |  |  | 705660 | 0.9906112 | 0.9670213 | 0.002878612 | 0.9951415 | 0.007219569 | 0.9951419 | 0.00525645 | [12 empty] | 1153860 | 0.9979859 | 0.8678712 | 0.01586232 | 0.9844881 | 0.007087925 | 0.9844798 | 0.009491338
[13 empty] | 810846 | 1.000479 | 0.9866385 | 0.001154499 | 0.996757 | 0.004741712 | 0.9967624 | 0.003925858 |  |  | 705960 | 0.9916902 | 0.9670213 | 0.002878612 | 0.995145 | 0.007219451 | 0.9951453 | 0.0052564 | [12 empty] | 1154160 | 0.9890341 | 0.8678712 | 0.01586232 | 0.9844926 | 0.007087952 | 0.9844844 | 0.009491303
[13 empty] | 811146 | 0.9995181 | 0.9866385 | 0.001154499 | 0.9967571 | 0.004741713 | 0.9967624 | 0.00392586 |  |  | 706260 | 0.9938482 | 0.9670213 | 0.002878612 | 0.9951484 | 0.007219332 | 0.9951488 | 0.005256351 | [12 empty] | 1154460 | 0.9979859 | 0.8678712 | 0.01586232 | 0.9844971 | 0.00708798 | 0.9844889 | 0.009491267
[13 empty] | 811446 | 1.000479 | 0.9866385 | 0.001154499 | 0.9967571 | 0.004741714 | 0.9967625 | 0.003925862 |  |  | 706560 | 0.9927692 | 0.9670213 | 0.002878612 | 0.9951518 | 0.007219215 | 0.9951522 | 0.005256301 | [12 empty] | 1154760 | 1.002462 | 0.8678712 | 0.01586232 | 0.9845016 | 0.007088007 | 0.9844934 | 0.009491232
[13 empty] | 811746 | 1.001439 | 0.9866385 | 0.001154499 | 0.9967572 | 0.004741715 | 0.9967626 | 0.003925864 |  |  | 706860 | 0.9906112 | 0.9670213 | 0.002878612 | 0.9951553 | 0.007219097 | 0.9951556 | 0.005256252 | [12 empty] | 1155060 | 1.000224 | 0.8678712 | 0.01586232 | 0.9845061 | 0.007088034 | 0.9844979 | 0.009491197
[13 empty] | 812046 | 1.000479 | 0.9866385 | 0.001154499 | 0.9967573 | 0.004741717 | 0.9967627 | 0.003925866 |  |  | 707160 | 0.9927692 | 0.9670213 | 0.002878612 | 0.9951587 | 0.00721898 | 0.995159 | 0.005256203 | [12 empty] | 1155360 | 0.99351 | 0.8678712 | 0.01586232 | 0.9845106 | 0.007088062 | 0.9845024 | 0.009491163
[13 empty] | 812346 | 1.001439 | 0.9866385 | 0.001154499 | 0.9967574 | 0.004741718 | 0.9967627 | 0.003925868 |  |  | 707460 | 0.9895322 | 0.9670213 | 0.002878612 | 0.9951621 | 0.007218863 | 0.9951625 | 0.005256155 | [12 empty] | 1155660 | 0.99351 | 0.8678712 | 0.01586232 | 0.9845151 | 0.007088089 | 0.9845069 | 0.009491128
[13 empty] | 812646 | 1.000479 | 0.9866385 | 0.001154499 | 0.9967574 | 0.004741719 | 0.9967628 | 0.003925869 |  |  | 707760 | 0.9916902 | 0.9670213 | 0.002878612 | 0.9951655 | 0.007218746 | 0.9951659 | 0.005256106 | [12 empty] | 1155960 | 1.011414 | 0.8678712 | 0.01586232 | 0.9845196181 | 0.007088116 | 0.9845114 | 0.009491093
[13 empty] | 812946 | 0.9995181 | 0.9866385 | 0.001154499 | 0.9967575 | 0.00474172 | 0.9967629 | 0.003925871 |  |  | 708060 | 0.9927692 | 0.9670213 | 0.002878612 | 0.9951689 | 0.00721863 | 0.9951693 | 0.005256057 | [12 empty] | 1156260 | 1.002462 | 0.8678712 | 0.01586232 | 0.9845241 | 0.007088143 | 0.9845158 | 0.009491059
[13 empty] | 813246 | 1.001439 | 0.9866385 | 0.001154499 | 0.9967576 | 0.004741722 | 0.996763 | 0.003925873 |  |  | 708360 | 0.9927692 | 0.9670213 | 0.002878612 | 0.9951723 | 0.007218514 | 0.9951727 | 0.005256009 | [12 empty] | 1156560 | 0.9979859 | 0.8678712 | 0.01586232 | 0.9845286 | 0.007088171 | 0.9845203 | 0.009491024
[13 empty] | 813546 | 1.000479 | 0.9866385 | 0.001154499 | 0.9967576 | 0.004741723 | 0.996763 | 0.003925875 |  |  | 708660 | 0.9916902 | 0.9670213 | 0.002878612 | 0.9951757 | 0.007218398 | 0.9951761 | 0.005255961 | [12 empty] | 1156860 | 1.002462 | 0.8678712 | 0.01586232 | 0.9845331 | 0.007088198 | 0.9845248 | 0.00949099
[13 empty] | 813846 | 1.000479 | 0.9866385 | 0.001154499 | 0.9967577 | 0.004741724 | 0.9967631 | 0.003925877 |  |  | 708960 | 0.9916902 | 0.9670213 | 0.002878612 | 0.9951791 | 0.007218283 | 0.9951795 | 0.005255913 | [12 empty] | 1157160 | 0.9957479 | 0.8678712 | 0.01586232 | 0.9845375 | 0.007088225 | 0.9845293 | 0.009490955
[13 empty] | 814146 | 1.001439 | 0.9866385 | 0.001154499 | 0.9967578 | 0.004741726 | 0.9967632 | 0.003925879 |  |  | 709260 | 0.9916902 | 0.9670213 | 0.002878612 | 0.9951825 | 0.007218168 | 0.9951829 | 0.005255865 | [12 empty] | 1157460 | 1.000224 | 0.8678712 | 0.01586232 | 0.984542 | 0.007088252 | 0.9845337 | 0.009490921
[13 empty] | 814446 | 1.000479 | 0.9866385 | 0.001154499 | 0.9967579 | 0.004741727 | 0.9967632 | 0.00392588 |  |  | 709560 | 0.9906112 | 0.9670213 | 0.002878612 | 0.9951859 | 0.007218053 | 0.9951862 | 0.005255817 | [12 empty] | 1157760 | 1.009176 | 0.8678712 | 0.01586232 | 0.9845465 | 0.007088279 | 0.9845382 | 0.009490887
[13 empty] | 814746 | 1.000479 | 0.9866385 | 0.001154499 | 0.9967579 | 0.004741728 | 0.9967633 | 0.003925882 |  |  | 709860 | 0.9927692 | 0.9670213 | 0.002878612 | 0.9951893 | 0.007217939 | 0.9951896 | 0.00525577 | [12 empty] | 1158060 | 0.9979859 | 0.8678712 | 0.01586232 | 0.9845509 | 0.007088306 | 0.9845426 | 0.009490853
[13 empty] | 815046 | 1.001439 | 0.9866385 | 0.001154499 | 0.996758 | 0.004741729 | 0.9967634 | 0.003925884 |  |  | 710160 | 0.9927692 | 0.9670213 | 0.002878612 | 0.9951926 | 0.007217825 | 0.995193 | 0.005255722 | [12 empty] | 1158360 | 0.9957479 | 0.8678712 | 0.01586232 | 0.9845554 | 0.007088333 | 0.9845471 | 0.009490819
[13 empty] | 815346 | 1.001439 | 0.9866385 | 0.001154499 | 0.9967581 | 0.004741731 | 0.9967635 | 0.003925886 |  |  | 710460 | 0.9938482 | 0.9670213 | 0.002878612 | 0.995196 | 0.007217711 | 0.9951963 | 0.005255675 | [12 empty] | 1158660 | 1.002462 | 0.8678712 | 0.01586232 | 0.9845598 | 0.00708836 | 0.9845515 | 0.009490785
[13 empty] | 815646 | 0.9995181 | 0.9866385 | 0.001154499 | 0.9967581 | 0.004741732 | 0.9967635 | 0.003925888 |  |  | 710760 | 0.9916902 | 0.9670213 | 0.002878612 | 0.9951993 | 0.007217597 | 0.9951997 | 0.005255628 | [12 empty] | 1158960 | 1.000224 | 0.8678712 | 0.01586232 | 0.9845643 | 0.007088388 | 0.984556 | 0.009490751
[13 empty] | 815946 | 1.001439 | 0.9866385 | 0.001154499 | 0.9967582 | 0.004741733 | 0.9967636 | 0.003925889 |  |  | 711060 | 0.9916902 | 0.9670213 | 0.002878612 | 0.9952027 | 0.007217484 | 0.9952031 | 0.005255581 | [12 empty] | 1159260 | 1.000224 | 0.8678712 | 0.01586232 | 0.9845687 | 0.007088415 | 0.9845604 | 0.009490717
[13 empty] | 816246 | 1.001439 | 0.9866385 | 0.001154499 | 0.9967583 | 0.004741734 | 0.9967637 | 0.003925891 |  |  | 711360 | 0.9927692 | 0.9670213 | 0.002878612 | 0.995206 | 0.007217371 | 0.9952064 | 0.005255534 | [12 empty] | 1159560 | 0.9957479 | 0.8678712 | 0.01586232 | 0.9845731 | 0.007088442 | 0.9845648 | 0.009490683
[13 empty] | 816546 | 1.001439 | 0.9866385 | 0.001154499 | 0.9967584 | 0.004741736 | 0.9967637 | 0.003925893 |  |  | 711660 | 0.9927692 | 0.9670213 | 0.002878612 | 0.9952094 | 0.007217259 | 0.9952097 | 0.005255487 | [12 empty] | 1159860 | 0.9890341 | 0.8678712 | 0.01586232 | 0.9845775 | 0.007088469 | 0.9845692 | 0.00949065
[13 empty] | 816846 | 1.000479 | 0.9866385 | 0.001154499 | 0.9967584 | 0.004741737 | 0.9967638 | 0.003925895 |  |  | 711960 | 0.9927692 | 0.9670213 | 0.002878612 | 0.9952127 | 0.007217146 | 0.9952131 | 0.005255441 | [12 empty] | 1160160 | 1.000224 | 0.8678712 | 0.01586232 | 0.984582 | 0.007088496 | 0.9845737 | 0.009490616
[13 empty] | 817146 | 1.000479 | 0.9866385 | 0.001154499 | 0.9967585 | 0.004741738 | 0.9967639 | 0.003925896 |  |  | 712260 | 0.9916902 | 0.9670213 | 0.002878612 | 0.9952161 | 0.007217034 | 0.9952164 | 0.005255395 | [12 empty] | 1160460 | 1.0047 | 0.8678712 | 0.01586232 | 0.9845864 | 0.007088523 | 0.9845781 | 0.009490583
[13 empty] | 817446 | 1.000479 | 0.9866385 | 0.001154499 | 0.9967586 | 0.004741739 | 0.996764 | 0.003925898 |  |  | 712560 | 0.9927692 | 0.9670213 | 0.002878612 | 0.9952194 | 0.007216922 | 0.9952197 | 0.005255348 | [12 empty] | 1160760 | 1.000224 | 0.8678712 | 0.01586232 | 0.9845908 | 0.00708855 | 0.9845825 | 0.009490549
[13 empty] | 817746 | 0.9995181 | 0.9866385 | 0.001154499 | 0.9967586 | 0.004741741 | 0.996764 | 0.0039259 |  |  | 712860 | 0.9906112 | 0.9670213 | 0.002878612 | 0.9952227 | 0.007216811 | 0.9952231 | 0.005255302 | [12 empty] | 1161060 | 0.9979859 | 0.8678712 | 0.01586232 | 0.9845952 | 0.007088577 | 0.9845869 | 0.009490516
[13 empty] | 818046 | 1.001439 | 0.9866385 | 0.001154499 | 0.9967587 | 0.004741742 | 0.9967641 | 0.003925902 |  |  | 713160 | 0.9916902 | 0.9670213 | 0.002878612 | 0.995226 | 0.0072167 | 0.9952264 | 0.005255256 | [12 empty] | 1161360 | 0.9979859 | 0.8678712 | 0.01586232 | 0.9845996 | 0.007088604 | 0.9845913 | 0.009490483
[13 empty] | 818346 | 1.002399 | 0.9866385 | 0.001154499 | 0.9967588 | 0.004741743 | 0.9967642 | 0.003925904 |  |  | 713460 | 0.9916902 | 0.9670213 | 0.002878612 | 0.9952293 | 0.007216589 | 0.9952297 | 0.005255211 | [12 empty] | 1161660 | 0.99351 | 0.8678712 | 0.01586232 | 0.984604 | 0.00708863 | 0.9845957 | 0.00949045
[13 empty] | 818646 | 1.001439 | 0.9866385 | 0.001154499 | 0.9967589 | 0.004741744 | 0.9967642 | 0.003925905 |  |  | 713760 | 0.9927692 | 0.9670213 | 0.002878612 | 0.9952326 | 0.007216479 | 0.995233 | 0.005255165 | [12 empty] | 1161960 | 0.9979859 | 0.8678712 | 0.01586232 | 0.9846084 | 0.007088657 | 0.9846001 | 0.009490417
[13 empty] | 818946 | 1.001439 | 0.9866385 | 0.001154499 | 0.9967589 | 0.004741746 | 0.9967643 | 0.003925907 |  |  | 714060 | 0.9927692 | 0.9670213 | 0.002878612 | 0.9952359 | 0.007216368 | 0.9952363 | 0.00525512 | [12 empty] | 1162260 | 1.009176 | 0.8678712 | 0.01586232 | 0.9846128 | 0.007088684 | 0.9846044 | 0.009490384
[13 empty] | 819246 | 1.000479 | 0.9866385 | 0.001154499 | 0.996759 | 0.004741747 | 0.9967644 | 0.003925909 |  |  | 714360 | 0.9916902 | 0.9670213 | 0.002878612 | 0.9952392 | 0.007216258 | 0.9952396 | 0.005255074 | [12 empty] | 1162560 | 0.9979859 | 0.8678712 | 0.01586232 | 0.9846171 | 0.007088711 | 0.9846088 | 0.009490351
[13 empty] | 819546 | 1.000479 | 0.9866385 | 0.001154499 | 0.9967591 | 0.004741748 | 0.9967644 | 0.003925911 |  |  | 714660 | 0.9927692 | 0.9670213 | 0.002878612 | 0.9952425 | 0.007216149 | 0.9952429 | 0.005255029 | [12 empty] | 1162860 | 0.99351 | 0.8678712 | 0.01586232 | 0.9846215 | 0.007088738 | 0.9846132 | 0.009490318
[13 empty] | 819846 | 1.000479 | 0.9866385 | 0.001154499 | 0.9967591 | 0.004741749 | 0.9967645 | 0.003925912 |  |  | 714960 | 0.9927692 | 0.9670213 | 0.002878612 | 0.9952458 | 0.007216039 | 0.9952462 | 0.005254984 | [12 empty] | 1163160 | 0.99351 | 0.8678712 | 0.01586232 | 0.9846259 | 0.007088765 | 0.9846176 | 0.009490285
[13 empty] | 820146 | 0.9995181 | 0.9866385 | 0.001154499 | 0.9967592 | 0.004741751 | 0.9967646 | 0.003925914 |  |  | 715260 | 0.9916902 | 0.9670213 | 0.002878612 | 0.9952491 | 0.00721593 | 0.9952494 | 0.005254939 | [12 empty] | 1163460 | 0.9979859 | 0.8678712 | 0.01586232 | 0.9846303 | 0.007088792 | 0.9846219 | 0.009490253
[13 empty] | 820446 | 1.000479 | 0.9866385 | 0.001154499 | 0.9967593 | 0.004741752 | 0.9967647 | 0.003925916 |  |  | 715560 | 0.9927692 | 0.9670213 | 0.002878612 | 0.9952523 | 0.007215821 | 0.9952527 | 0.005254895 | [12 empty] | 1163760 | 1.002462 | 0.8678712 | 0.01586232 | 0.9846346 | 0.007088818 | 0.9846263 | 0.00949022
[13 empty] | 820746 | 0.9995181 | 0.9866385 | 0.001154499 | 0.9967593 | 0.004741753 | 0.9967647 | 0.003925918 |  |  | 715860 | 0.9927692 | 0.9670213 | 0.002878612 | 0.9952556 | 0.007215713 | 0.995256 | 0.00525485 | [12 empty] | 1164060 | 1.002462 | 0.8678712 | 0.01586232 | 0.984639 | 0.007088845 | 0.9846306 | 0.009490188
[13 empty] | 821046 | 1.002399 | 0.9866385 | 0.001154499 | 0.9967594 | 0.004741754 | 0.9967648 | 0.003925919 |  |  | 716160 | 0.9927692 | 0.9670213 | 0.002878612 | 0.9952589 | 0.007215605 | 0.9952592 | 0.005254806 | [12 empty] | 1164360 | 1.002462 | 0.8678712 | 0.01586232 | 0.9846433 | 0.007088872 | 0.984635 | 0.009490155
[13 empty] | 821346 | 1.001439 | 0.9866385 | 0.001154499 | 0.9967595 | 0.004741756 | 0.9967649 | 0.003925921 |  |  | 716460 | 0.9927692 | 0.9670213 | 0.002878612 | 0.9952621 | 0.007215497 | 0.9952625 | 0.005254761 | [12 empty] | 1164660 | 0.99351 | 0.8678712 | 0.01586232 | 0.9846477 | 0.007088899 | 0.9846393 | 0.009490123
[13 empty] | 821646 | 1.000479 | 0.9866385 | 0.001154499 | 0.9967595 | 0.004741757 | 0.9967649 | 0.003925923 |  |  | 716760 | 0.9927692 | 0.9670213 | 0.002878612 | 0.9952654 | 0.007215389 | 0.9952657 | 0.005254717 | [12 empty] | 1164960 | 0.9979859 | 0.8678712 | 0.01586232 | 0.984652 | 0.007088925 | 0.9846436 | 0.009490091
[13 empty] | 821946 | 1.000479 | 0.9866385 | 0.001154499 | 0.9967596 | 0.004741758 | 0.996765 | 0.003925925 |  |  | 717060 | 0.9927692 | 0.9670213 | 0.002878612 | 0.9952686 | 0.007215282 | 0.995269 | 0.005254673 | [12 empty] | 1165260 | 1.0047 | 0.8678712 | 0.01586232 | 0.9846563 | 0.007088952 | 0.984648 | 0.009490058
[13 empty] | 822246 | 1.001439 | 0.9866385 | 0.001154499 | 0.9967597 | 0.004741759 | 0.9967651 | 0.003925926 |  |  | 717360 | 0.9916902 | 0.9670213 | 0.002878612 | 0.9952718 | 0.007215175 | 0.9952722 | 0.00525463 | [12 empty] | 1165560 | 0.9957479 | 0.8678712 | 0.01586232 | 0.9846607 | 0.007088979 | 0.9846523 | 0.009490026
[13 empty] | 822546 | 1.000479 | 0.9866385 | 0.001154499 | 0.9967597 | 0.004741761 | 0.9967651 | 0.003925928 |  |  | 717660 | 0.9916902 | 0.9670213 | 0.002878612 | 0.9952751 | 0.007215068 | 0.9952755 | 0.005254586 | [12 empty] | 1165860 | 0.991272 | 0.8678712 | 0.01586232 | 0.984665 | 0.007089006 | 0.9846566 | 0.009489994
[13 empty] | 822846 | 1.002399 | 0.9866385 | 0.001154499 | 0.9967598 | 0.004741762 | 0.9967652 | 0.00392593 |  |  | 717960 | 0.9927692 | 0.9670213 | 0.002878612 | 0.9952783 | 0.007214962 | 0.9952787 | 0.005254542 | [12 empty] | 1166160 | 0.991272 | 0.8678712 | 0.01586232 | 0.9846693 | 0.007089032 | 0.9846609 | 0.009489962
[13 empty] | 823146 | 1.002399 | 0.9866385 | 0.001154499 | 0.9967599 | 0.004741763 | 0.9967653 | 0.003925931 |  |  | 718260 | 0.9916902 | 0.9670213 | 0.002878612 | 0.9952815 | 0.007214856 | 0.9952819 | 0.005254499 | [12 empty] | 1166460 | 0.9957479 | 0.8678712 | 0.01586232 | 0.9846736 | 0.007089059 | 0.9846653 | 0.00948993
[13 empty] | 823446 | 1.001439 | 0.9866385 | 0.001154499 | 0.9967599 | 0.004741764 | 0.9967653 | 0.003925933 |  |  | 718560 | 0.9927692 | 0.9670213 | 0.002878612 | 0.9952848 | 0.00721475 | 0.9952851 | 0.005254456 | [12 empty] | 1166760 | 0.99351 | 0.8678712 | 0.01586232 | 0.9846779 | 0.007089085 | 0.9846696 | 0.009489899
[13 empty] | 823746 | 1.001439 | 0.9866385 | 0.001154499 | 0.99676 | 0.004741765 | 0.9967654 | 0.003925935 |  |  | 718860 | 0.9938482 | 0.9670213 | 0.002878612 | 0.995288 | 0.007214644 | 0.9952884 | 0.005254413 | [12 empty] | 1167060 | 1.006938 | 0.8678712 | 0.01586232 | 0.9846822 | 0.007089112 | 0.9846739 | 0.009489867
[13 empty] | 824046 | 1.000479 | 0.9866385 | 0.001154499 | 0.9967601 | 0.004741767 | 0.9967655 | 0.003925937 |  |  | 719160 | 0.9927692 | 0.9670213 | 0.002878612 | 0.9952912 | 0.007214539 | 0.9952916 | 0.00525437 | [12 empty] | 1167360 | 0.9979859 | 0.8678712 | 0.01586232 | 0.9846865 | 0.007089139 | 0.9846782 | 0.009489835
[13 empty] | 824346 | 1.000479 | 0.9866385 | 0.001154499 | 0.9967601 | 0.004741768 | 0.9967655 | 0.003925938 |  |  | 719460 | 0.9927692 | 0.9670213 | 0.002878612 | 0.9952944 | 0.007214434 | 0.9952948 | 0.005254327 | [12 empty] | 1167660 | 1.000224 | 0.8678712 | 0.01586232 | 0.9846908 | 0.007089165 | 0.9846825 | 0.009489804
[13 empty] | 824646 | 1.001439 | 0.9866385 | 0.001154499 | 0.9967602 | 0.004741769 | 0.9967656 | 0.00392594 |  |  | 719760 | 0.9927692 | 0.9670213 | 0.002878612 | 0.9952976 | 0.007214329 | 0.995298 | 0.005254284 | [12 empty] | 1167960 | 0.9957479 | 0.8678712 | 0.01586232 | 0.9846951 | 0.007089192 | 0.9846867 | 0.009489772
[13 empty] | 824946 | 1.001439 | 0.9866385 | 0.001154499 | 0.9967603 | 0.00474177 | 0.9967657 | 0.003925942 |  |  | 720060 | 0.9916902 | 0.9670213 | 0.002878612 | 0.9953008 | 0.007214225 | 0.9953012 | 0.005254242 | [12 empty] | 1168260 | 1.002462 | 0.8678712 | 0.01586232 | 0.9846994 | 0.007089218 | 0.984691 | 0.009489741
[13 empty] | 825246 | 1.001439 | 0.9866385 | 0.001154499 | 0.9967603 | 0.004741772 | 0.9967657 | 0.003925943 |  |  | 720360 | 0.9916902 | 0.9670213 | 0.002878612 | 0.995304 | 0.00721412 | 0.9953043 | 0.005254199 | [12 empty] | 1168560 | 1.000224 | 0.8678712 | 0.01586232 | 0.9847037 | 0.007089245 | 0.9846953 | 0.00948971
[13 empty] | 825546 | 1.002399 | 0.9866385 | 0.001154499 | 0.9967604 | 0.004741773 | 0.9967658 | 0.003925945 |  |  | 720660 | 0.9916902 | 0.9670213 | 0.002878612 | 0.9953071 | 0.007214017 | 0.9953075 | 0.005254157 | [12 empty] | 1168860 | 1.0047 | 0.8678712 | 0.01586232 | 0.984708 | 0.007089271 | 0.9846996 | 0.009489678
[13 empty] | 825846 | 1.002399 | 0.9866385 | 0.001154499 | 0.9967605 | 0.004741774 | 0.9967659 | 0.003925947 |  |  | 720960 | 0.9927692 | 0.9670213 | 0.002878612 | 0.9953103 | 0.007213913 | 0.9953107 | 0.005254115 | [12 empty] | 1169160 | 1.000224 | 0.8678712 | 0.01586232 | 0.9847122 | 0.007089298 | 0.9847038 | 0.009489647
[13 empty] | 826146 | 1.001439 | 0.9866385 | 0.001154499 | 0.9967605 | 0.004741775 | 0.9967659 | 0.003925949 |  |  | 721260 | 0.9916902 | 0.9670213 | 0.002878612 | 0.9953135 | 0.00721381 | 0.9953139 | 0.005254073 | [12 empty] | 1169460 | 0.991272 | 0.8678712 | 0.01586232 | 0.9847165 | 0.007089324 | 0.9847081 | 0.009489616
[13 empty] | 826446 | 1.000479 | 0.9866385 | 0.001154499 | 0.9967606 | 0.004741777 | 0.996766 | 0.00392595 |  |  | 721560 | 0.9938482 | 0.9670213 | 0.002878612 | 0.9953167 | 0.007213707 | 0.995317 | 0.005254031 | [12 empty] | 1169760 | 0.9957479 | 0.8678712 | 0.01586232 | 0.9847208 | 0.007089351 | 0.9847124 | 0.009489585
[13 empty] | 826746 | 1.002399 | 0.9866385 | 0.001154499 | 0.9967607 | 0.004741778 | 0.9967661 | 0.003925952 |  |  | 721860 | 0.9938482 | 0.9670213 | 0.002878612 | 0.9953198 | 0.007213604 | 0.9953202 | 0.00525399 | [12 empty] | 1170060 | 0.9979859 | 0.8678712 | 0.01586232 | 0.984725 | 0.007089377 | 0.9847166 | 0.009489554
[13 empty] | 827046 | 1.001439 | 0.9866385 | 0.001154499 | 0.9967607 | 0.004741779 | 0.9967661 | 0.003925954 |  |  | 722160 | 0.9927692 | 0.9670213 | 0.002878612 | 0.995323 | 0.007213501 | 0.9953234 | 0.005253948 | [12 empty] | 1170360 | 0.9979859 | 0.8678712 | 0.01586232 | 0.9847293 | 0.007089404 | 0.9847209 | 0.009489523
[13 empty] | 827346 | 1.000479 | 0.9866385 | 0.001154499 | 0.9967608 | 0.00474178 | 0.9967662 | 0.003925955 |  |  | 722460 | 0.9906112 | 0.9670213 | 0.002878612 | 0.9953261 | 0.007213399 | 0.9953265 | 0.005253907 | [12 empty] | 1170660 | 0.9957479 | 0.8678712 | 0.01586232 | 0.9847335 | 0.00708943 | 0.9847251 | 0.009489493
[13 empty] | 827646 | 1.001439 | 0.9866385 | 0.001154499 | 0.9967608 | 0.004741781 | 0.9967663 | 0.003925957 |  |  | 722760 | 0.9916902 | 0.9670213 | 0.002878612 | 0.9953293 | 0.007213297 | 0.9953297 | 0.005253865 | [12 empty] | 1170960 | 0.9957479 | 0.8678712 | 0.01586232 | 0.9847378 | 0.007089457 | 0.9847294 | 0.009489462
[13 empty] | 827946 | 1.000479 | 0.9866385 | 0.001154499 | 0.9967609 | 0.004741783 | 0.9967663 | 0.003925959 |  |  | 723060 | 0.9916902 | 0.9670213 | 0.002878612 | 0.9953324 | 0.007213195 | 0.9953328 | 0.005253824 | [12 empty] | 1171260 | 1.002462 | 0.8678712 | 0.01586232 | 0.984742 | 0.007089483 | 0.9847336 | 0.009489431
[13 empty] | 828246 | 0.9995181 | 0.9866385 | 0.001154499 | 0.996761 | 0.004741784 | 0.9967664 | 0.00392596 |  |  | 723360 | 0.9938482 | 0.9670213 | 0.002878612 | 0.9953356 | 0.007213094 | 0.995336 | 0.005253783 | [12 empty] | 1171560 | 1.002462 | 0.8678712 | 0.01586232 | 0.9847462 | 0.007089509 | 0.9847378 | 0.009489401
[13 empty] | 828546 | 1.000479 | 0.9866385 | 0.001154499 | 0.996761 | 0.004741785 | 0.9967664 | 0.003925962 |  |  | 723660 | 0.9927692 | 0.9670213 | 0.002878612 | 0.9953387 | 0.007212993 | 0.9953391 | 0.005253742 | [12 empty] | 1171860 | 0.9979859 | 0.8678712 | 0.01586232 | 0.9847505 | 0.007089536 | 0.984742 | 0.00948937
[13 empty] | 828846 | 1.002399 | 0.9866385 | 0.001154499 | 0.9967611 | 0.004741786 | 0.9967665 | 0.003925964 |  |  | 723960 | 0.9927692 | 0.9670213 | 0.002878612 | 0.9953418 | 0.007212892 | 0.9953422 | 0.005253702 | [12 empty] | 1172160 | 0.9979859 | 0.8678712 | 0.01586232 | 0.9847547 | 0.007089562 | 0.9847463 | 0.00948934
[13 empty] | 829146 | 1.002399 | 0.9866385 | 0.001154499 | 0.9967612 | 0.004741788 | 0.9967666 | 0.003925965 |  |  | 724260 | 0.9927692 | 0.9670213 | 0.002878612 | 0.9953449 | 0.007212792 | 0.9953453 | 0.005253661 | [12 empty] | 1172460 | 1.000224 | 0.8678712 | 0.01586232 | 0.9847589 | 0.007089588 | 0.9847505 | 0.009489309
[13 empty] | 829446 | 1.001439 | 0.9866385 | 0.001154499 | 0.9967612 | 0.004741789 | 0.9967666 | 0.003925967 |  |  | 724560 | 0.9916902 | 0.9670213 | 0.002878612 | 0.9953481 | 0.007212691 | 0.9953484 | 0.005253621 | [12 empty] | 1172760 | 1.0047 | 0.8678712 | 0.01586232 | 0.9847631 | 0.007089615 | 0.9847547 | 0.009489279
[13 empty] | 829746 | 1.001439 | 0.9866385 | 0.001154499 | 0.9967613 | 0.00474179 | 0.9967667 | 0.003925969 |  |  | 724860 | 0.9927692 | 0.9670213 | 0.002878612 | 0.9953512 | 0.007212591 | 0.9953516 | 0.005253581 | [12 empty] | 1173060 | 1.000224 | 0.8678712 | 0.01586232 | 0.9847673 | 0.007089641 | 0.9847589 | 0.009489249
[13 empty] | 830046 | 0.9995181 | 0.9866385 | 0.001154499 | 0.9967614 | 0.004741791 | 0.9967668 | 0.00392597 |  |  | 725160 | 0.9938482 | 0.9670213 | 0.002878612 | 0.9953543 | 0.007212492 | 0.9953547 | 0.00525354 | [12 empty] | 1173360 | 1.002462 | 0.8678712 | 0.01586232 | 0.9847715 | 0.007089667 | 0.9847631 | 0.009489219
[13 empty] | 830346 | 1.001439 | 0.9866385 | 0.001154499 | 0.9967614 | 0.004741792 | 0.9967668 | 0.003925972 |  |  | 725460 | 0.9960063 | 0.9670213 | 0.002878612 | 0.9953574 | 0.007212392 | 0.9953578 | 0.0052535 | [12 empty] | 1173660 | 0.99351 | 0.8678712 | 0.01586232 | 0.9847757 | 0.007089693 | 0.9847673 | 0.009489189
[13 empty] | 830646 | 1.001439 | 0.9866385 | 0.001154499 | 0.9967615 | 0.004741794 | 0.9967669 | 0.003925974 |  |  | 725760 | 0.9916902 | 0.9670213 | 0.002878612 | 0.9953605 | 0.007212293 | 0.9953609 | 0.00525346 | [12 empty] | 1173960 | 1.0047 | 0.8678712 | 0.01586232 | 0.9847799 | 0.00708972 | 0.9847715 | 0.009489159
[13 empty] | 830946 | 1.001439 | 0.9866385 | 0.001154499 | 0.9967615 | 0.004741795 | 0.996767 | 0.003925975 |  |  | 726060 | 0.9927692 | 0.9670213 | 0.002878612 | 0.9953636 | 0.007212194 | 0.995364 | 0.005253421 | [12 empty] | 1174260 | 1.013651 | 0.8678712 | 0.01586232 | 0.9847841 | 0.007089746 | 0.9847757 | 0.009489129
[13 empty] | 831246 | 1.000479 | 0.9866385 | 0.001154499 | 0.9967616 | 0.004741796 | 0.996767 | 0.003925977 |  |  | 726360 | 0.9906112 | 0.9670213 | 0.002878612 | 0.9953666 | 0.007212095 | 0.995367 | 0.005253381 | [12 empty] | 1174560 | 1.009176 | 0.8678712 | 0.01586232 | 0.9847883 | 0.007089772 | 0.9847798 | 0.009489099
[13 empty] | 831546 | 1.000479 | 0.9866385 | 0.001154499 | 0.9967617 | 0.004741797 | 0.9967671 | 0.003925979 |  |  | 726660 | 0.9895322 | 0.9670213 | 0.002878612 | 0.9953697 | 0.007211997 | 0.9953701 | 0.005253342 | [12 empty] | 1174860 | 1.002462 | 0.8678712 | 0.01586232 | 0.9847925 | 0.007089798 | 0.984784 | 0.00948907
[13 empty] | 831846 | 1.001439 | 0.9866385 | 0.001154499 | 0.9967617 | 0.004741799 | 0.9967671 | 0.00392598 |  |  | 726960 | 0.9927692 | 0.9670213 | 0.002878612 | 0.9953728 | 0.007211899 | 0.9953732 | 0.005253302 | [12 empty] | 1175160 | 1.0047 | 0.8678712 | 0.01586232 | 0.9847966 | 0.007089824 | 0.9847882 | 0.00948904
[13 empty] | 832146 | 1.001439 | 0.9866385 | 0.001154499 | 0.9967618 | 0.0047418 | 0.9967672 | 0.003925982 |  |  | 727260 | 0.9927692 | 0.9670213 | 0.002878612 | 0.9953759 | 0.007211801 | 0.9953763 | 0.005253263 | [12 empty] | 1175460 | 0.9957479 | 0.8678712 | 0.01586232 | 0.9848008 | 0.00708985 | 0.9847924 | 0.00948901
[13 empty] | 832446 | 1.001439 | 0.9866385 | 0.001154499 | 0.9967619 | 0.004741801 | 0.9967673 | 0.003925983 |  |  | 727560 | 0.9916902 | 0.9670213 | 0.002878612 | 0.9953789 | 0.007211703 | 0.9953793 | 0.005253224 | [12 empty] | 1175760 | 0.99351 | 0.8678712 | 0.01586232 | 0.984805 | 0.007089876 | 0.9847965 | 0.009488981
[13 empty] | 832746 | 1.000479 | 0.9866385 | 0.001154499 | 0.9967619 | 0.004741802 | 0.9967673 | 0.003925985 |  |  | 727860 | 0.9927692 | 0.9670213 | 0.002878612 | 0.995382 | 0.007211606 | 0.9953824 | 0.005253185 | [12 empty] | 1176060 | 1.002462 | 0.8678712 | 0.01586232 | 0.9848091 | 0.007089903 | 0.9848007 | 0.009488951
[13 empty] | 833046 | 1.001439 | 0.9866385 | 0.001154499 | 0.996762 | 0.004741803 | 0.9967674 | 0.003925987 |  |  | 728160 | 0.9927692 | 0.9670213 | 0.002878612 | 0.9953851 | 0.007211509 | 0.9953855 | 0.005253146 | [12 empty] | 1176360 | 1.0047 | 0.8678712 | 0.01586232 | 0.9848133 | 0.007089929 | 0.9848048 | 0.009488922
[13 empty] | 833346 | 1.001439 | 0.9866385 | 0.001154499 | 0.996762 | 0.004741805 | 0.9967674 | 0.003925988 |  |  | 728460 | 0.9927692 | 0.9670213 | 0.002878612 | 0.9953881 | 0.007211412 | 0.9953885 | 0.005253108 | [12 empty] | 1176660 | 1.0047 | 0.8678712 | 0.01586232 | 0.9848174 | 0.007089955 | 0.984809 | 0.009488893
[13 empty] | 833646 | 1.000479 | 0.9866385 | 0.001154499 | 0.9967621 | 0.004741806 | 0.9967675 | 0.00392599 |  |  | 728760 | 0.9927692 | 0.9670213 | 0.002878612 | 0.9953912 | 0.007211316 | 0.9953916 | 0.005253069 | [12 empty] | 1176960 | 1.0047 | 0.8678712 | 0.01586232 | 0.9848216 | 0.007089981 | 0.9848131 | 0.009488863
[13 empty] | 833946 | 0.9995181 | 0.9866385 | 0.001154499 | 0.9967622 | 0.004741807 | 0.9967676 | 0.003925992 |  |  | 729060 | 0.9916902 | 0.9670213 | 0.002878612 | 0.9953942 | 0.007211219 | 0.9953946 | 0.005253031 | [12 empty] | 1177260 | 0.9979859 | 0.8678712 | 0.01586232 | 0.9848257 | 0.007090007 | 0.9848173 | 0.009488834
[13 empty] | 834246 | 1.001439 | 0.9866385 | 0.001154499 | 0.9967622 | 0.004741808 | 0.9967676 | 0.003925993 |  |  | 729360 | 0.9927692 | 0.9670213 | 0.002878612 | 0.9953972 | 0.007211123 | 0.9953976 | 0.005252993 | [12 empty] | 1177560 | 1.000224 | 0.8678712 | 0.01586232 | 0.9848299 | 0.007090033 | 0.9848214 | 0.009488805
[13 empty] | 834546 | 1.001439 | 0.9866385 | 0.001154499 | 0.9967623 | 0.004741809 | 0.9967677 | 0.003925995 |  |  | 729660 | 0.9949272 | 0.9670213 | 0.002878612 | 0.9954003 | 0.007211028 | 0.9954007 | 0.005252954 | [12 empty] | 1177860 | 1.002462 | 0.8678712 | 0.01586232 | 0.984834 | 0.007090059 | 0.9848255 | 0.009488776
[13 empty] | 834846 | 1.001439 | 0.9866385 | 0.001154499 | 0.9967623 | 0.004741811 | 0.9967678 | 0.003925996 |  |  | 729960 | 0.9938482 | 0.9670213 | 0.002878612 | 0.9954033 | 0.007210932 | 0.9954037 | 0.005252916 | [12 empty] | 1178160 | 1.000224 | 0.8678712 | 0.01586232 | 0.9848381 | 0.007090085 | 0.9848296 | 0.009488747
[13 empty] | 835146 | 1.001439 | 0.9866385 | 0.001154499 | 0.9967624 | 0.004741812 | 0.9967678 | 0.003925998 |  |  | 730260 | 0.9927692 | 0.9670213 | 0.002878612 | 0.9954063 | 0.007210837 | 0.9954067 | 0.005252879 | [12 empty] | 1178460 | 0.9979859 | 0.8678712 | 0.01586232 | 0.9848422 | 0.007090111 | 0.9848338 | 0.009488718
[13 empty] | 835446 | 0.9995181 | 0.9866385 | 0.001154499 | 0.9967625 | 0.004741813 | 0.9967679 | 0.003926 |  |  | 730560 | 0.9916902 | 0.9670213 | 0.002878612 | 0.9954093 | 0.007210742 | 0.9954097 | 0.005252841 | [12 empty] | 1178760 | 1.009176 | 0.8678712 | 0.01586232 | 0.9848464 | 0.007090137 | 0.9848379 | 0.00948869
[13 empty] | 835746 | 1.002399 | 0.9866385 | 0.001154499 | 0.9967625 | 0.004741814 | 0.9967679 | 0.003926001 |  |  | 730860 | 0.9906112 | 0.9670213 | 0.002878612 | 0.9954123 | 0.007210647 | 0.9954128 | 0.005252803 | [12 empty] | 1179060 | 1.0047 | 0.8678712 | 0.01586232 | 0.9848505 | 0.007090163 | 0.984842 | 0.009488661
[13 empty] | 836046 | 1.002399 | 0.9866385 | 0.001154499 | 0.9967626 | 0.004741815 | 0.996768 | 0.003926003 |  |  | 731160 | 0.9927692 | 0.9670213 | 0.002878612 | 0.9954154 | 0.007210553 | 0.9954158 | 0.005252766 | [12 empty] | 1179360 | 1.000224 | 0.8678712 | 0.01586232 | 0.9848546 | 0.007090189 | 0.9848461 | 0.009488632
[13 empty] | 836346 | 1.002399 | 0.9866385 | 0.001154499 | 0.9967626 | 0.004741817 | 0.9967681 | 0.003926004 |  |  | 731460 | 0.9938482 | 0.9670213 | 0.002878612 | 0.9954184 | 0.007210459 | 0.9954188 | 0.005252728 | [12 empty] | 1179660 | 0.9979859 | 0.8678712 | 0.01586232 | 0.9848587 | 0.007090214 | 0.9848502 | 0.009488604
[13 empty] | 836646 | 1.001439 | 0.9866385 | 0.001154499 | 0.9967627 | 0.004741818 | 0.9967681 | 0.003926006 |  |  | 731760 | 0.9960063 | 0.9670213 | 0.002878612 | 0.9954214 | 0.007210365 | 0.9954218 | 0.005252691 | [12 empty] | 1179960 | 1.006938 | 0.8678712 | 0.01586232 | 0.9848628 | 0.00709024 | 0.9848543 | 0.009488575
[13 empty] | 836946 | 1.001439 | 0.9866385 | 0.001154499 | 0.9967628 | 0.004741819 | 0.9967682 | 0.003926008 |  |  | 732060 | 0.9938482 | 0.9670213 | 0.002878612 | 0.9954243 | 0.007210271 | 0.9954248 | 0.005252654 | [12 empty] | 1180260 | 1.0047 | 0.8678712 | 0.01586232 | 0.9848669 | 0.007090266 | 0.9848584 | 0.009488547
[13 empty] | 837246 | 1.001439 | 0.9866385 | 0.001154499 | 0.9967628 | 0.00474182 | 0.9967682 | 0.003926009 |  |  | 732360 | 0.9927692 | 0.9670213 | 0.002878612 | 0.9954273 | 0.007210178 | 0.9954277 | 0.005252617 | [12 empty] | 1180560 | 1.006938 | 0.8678712 | 0.01586232 | 0.984871 | 0.007090292 | 0.9848625 | 0.009488519
[13 empty] | 837546 | 1.000479 | 0.9866385 | 0.001154499 | 0.9967629 | 0.004741821 | 0.9967683 | 0.003926011 |  |  | 732660 | 0.9938482 | 0.9670213 | 0.002878612 | 0.9954303 | 0.007210085 | 0.9954307 | 0.00525258 | [12 empty] | 1180860 | 1.002462 | 0.8678712 | 0.01586232 | 0.9848751 | 0.007090318 | 0.9848665 | 0.00948849
[13 empty] | 837846 | 1.002399 | 0.9866385 | 0.001154499 | 0.9967629 | 0.004741822 | 0.9967684 | 0.003926012 |  |  | 732960 | 0.9927692 | 0.9670213 | 0.002878612 | 0.9954333 | 0.007209992 | 0.9954337 | 0.005252544 | [12 empty] | 1181160 | 0.99351 | 0.8678712 | 0.01586232 | 0.9848791 | 0.007090344 | 0.9848706 | 0.009488462
[13 empty] | 838146 | 1.000479 | 0.9866385 | 0.001154499 | 0.996763 | 0.004741824 | 0.9967684 | 0.003926014 |  |  | 733260 | 0.9927692 | 0.9670213 | 0.002878612 | 0.9954363 | 0.007209899 | 0.9954367 | 0.005252507 | [12 empty] | 1181460 | 1.002462 | 0.8678712 | 0.01586232 | 0.9848832 | 0.00709037 | 0.9848747 | 0.009488434
[13 empty] | 838446 | 1.000479 | 0.9866385 | 0.001154499 | 0.996763 | 0.004741825 | 0.9967685 | 0.003926016 |  |  | 733560 | 0.9906112 | 0.9670213 | 0.002878612 | 0.9954392 | 0.007209807 | 0.9954397 | 0.005252471 | [12 empty] | 1181760 | 1.006938 | 0.8678712 | 0.01586232 | 0.9848873 | 0.007090395 | 0.9848788 | 0.009488406
[13 empty] | 838746 | 1.001439 | 0.9866385 | 0.001154499 | 0.9967631 | 0.004741826 | 0.9967685 | 0.003926017 |  |  | 733860 | 0.9906112 | 0.9670213 | 0.002878612 | 0.9954422 | 0.007209715 | 0.9954426 | 0.005252434 | [12 empty] | 1182060 | 1.002462 | 0.8678712 | 0.01586232 | 0.9848913 | 0.007090421 | 0.9848828 | 0.009488378
[13 empty] | 839046 | 1.002399 | 0.9866385 | 0.001154499 | 0.9967632 | 0.004741827 | 0.9967686 | 0.003926019 |  |  | 734160 | 0.9938482 | 0.9670213 | 0.002878612 | 0.9954452 | 0.007209623 | 0.9954456 | 0.005252398 | [12 empty] | 1182360 | 0.9979859 | 0.8678712 | 0.01586232 | 0.9848954 | 0.007090447 | 0.9848869 | 0.00948835
[13 empty] | 839346 | 1.002399 | 0.9866385 | 0.001154499 | 0.9967632 | 0.004741828 | 0.9967686 | 0.00392602 |  |  | 734460 | 0.9916902 | 0.9670213 | 0.002878612 | 0.9954481 | 0.007209531 | 0.9954485 | 0.005252362 | [12 empty] | 1182660 | 1.002462 | 0.8678712 | 0.01586232 | 0.9848995 | 0.007090473 | 0.9848909 | 0.009488322
[13 empty] | 839646 | 1.00336 | 0.9866385 | 0.001154499 | 0.9967633 | 0.00474183 | 0.9967687 | 0.003926022 |  |  | 734760 | 0.9938482 | 0.9670213 | 0.002878612 | 0.9954511 | 0.00720944 | 0.9954515 | 0.005252326 | [12 empty] | 1182960 | 1.002462 | 0.8678712 | 0.01586232 | 0.9849035 | 0.007090498 | 0.984895 | 0.009488294
[13 empty] | 839946 | 1.001439 | 0.9866385 | 0.001154499 | 0.9967633 | 0.004741831 | 0.9967688 | 0.003926023 |  |  | 735060 | 0.9938482 | 0.9670213 | 0.002878612 | 0.995454 | 0.007209349 | 0.9954544 | 0.00525229 | [12 empty] | 1183260 | 0.9979859 | 0.8678712 | 0.01586232 | 0.9849076 | 0.007090524 | 0.984899 | 0.009488267
[13 empty] | 840246 | 1.002399 | 0.9866385 | 0.001154499 | 0.9967634 | 0.004741832 | 0.9967688 | 0.003926025 |  |  | 735360 | 0.9938482 | 0.9670213 | 0.002878612 | 0.9954569 | 0.007209258 | 0.9954574 | 0.005252255 | [12 empty] | 1183560 | 0.9979859 | 0.8678712 | 0.01586232 | 0.9849116 | 0.00709055 | 0.9849031 | 0.009488239
[13 empty] | 840546 | 1.000479 | 0.9866385 | 0.001154499 | 0.9967634 | 0.004741833 | 0.9967689 | 0.003926027 |  |  | 735660 | 0.9916902 | 0.9670213 | 0.002878612 | 0.9954599 | 0.007209168 | 0.9954603 | 0.005252219 | [12 empty] | 1183860 | 1.002462 | 0.8678712 | 0.01586232 | 0.9849156 | 0.007090575 | 0.9849071 | 0.009488211
[13 empty] | 840846 | 1.001439 | 0.9866385 | 0.001154499 | 0.9967635 | 0.004741834 | 0.9967689 | 0.003926028 |  |  | 735960 | 0.9938482 | 0.9670213 | 0.002878612 | 0.9954628 | 0.007209077 | 0.9954632 | 0.005252184 | [12 empty] | 1184160 | 0.9957479 | 0.8678712 | 0.01586232 | 0.9849197 | 0.007090601 | 0.9849111 | 0.009488184
[13 empty] | 841146 | 1.001439 | 0.9866385 | 0.001154499 | 0.9967636 | 0.004741835 | 0.996769 | 0.00392603 |  |  | 736260 | 0.9916902 | 0.9670213 | 0.002878612 | 0.9954657 | 0.007208987 | 0.9954662 | 0.005252148 | [12 empty] | 1184460 | 0.99351 | 0.8678712 | 0.01586232 | 0.9849237 | 0.007090627 | 0.9849152 | 0.009488157
[13 empty] | 841446 | 1.002399 | 0.9866385 | 0.001154499 | 0.9967636 | 0.004741837 | 0.996769 | 0.003926031 |  |  | 736560 | 0.9927692 | 0.9670213 | 0.002878612 | 0.9954687 | 0.007208897 | 0.9954691 | 0.005252113 | [12 empty] | 1184760 | 0.99351 | 0.8678712 | 0.01586232 | 0.9849277 | 0.007090652 | 0.9849192 | 0.009488129
[13 empty] | 841746 | 1.002399 | 0.9866385 | 0.001154499 | 0.9967637 | 0.004741838 | 0.9967691 | 0.003926033 |  |  | 736860 | 0.9938482 | 0.9670213 | 0.002878612 | 0.9954716 | 0.007208808 | 0.995472 | 0.005252078 | [12 empty] | 1185060 | 1.0047 | 0.8678712 | 0.01586232 | 0.9849318 | 0.007090678 | 0.9849232 | 0.009488102
[13 empty] | 842046 | 1.001439 | 0.9866385 | 0.001154499 | 0.9967637 | 0.004741839 | 0.9967692 | 0.003926034 |  |  | 737160 | 0.9927692 | 0.9670213 | 0.002878612 | 0.9954745 | 0.007208719 | 0.9954749 | 0.005252043 | [12 empty] | 1185360 | 1.009176 | 0.8678712 | 0.01586232 | 0.9849358 | 0.007090703 | 0.9849272 | 0.009488075
[13 empty] | 842346 | 1.002399 | 0.9866385 | 0.001154499 | 0.9967638 | 0.00474184 | 0.9967692 | 0.003926036 |  |  | 737460 | 0.9927692 | 0.9670213 | 0.002878612 | 0.9954774 | 0.007208629 | 0.9954778 | 0.005252008 | [12 empty] | 1185660 | 0.9979859 | 0.8678712 | 0.01586232 | 0.9849398 | 0.007090729 | 0.9849312 | 0.009488048
[13 empty] | 842646 | 1.002399 | 0.9866385 | 0.001154499 | 0.9967638 | 0.004741841 | 0.9967693 | 0.003926037 |  |  | 737760 | 0.9927692 | 0.9670213 | 0.002878612 | 0.9954803 | 0.007208541 | 0.9954807 | 0.005251974 | [12 empty] | 1185960 | 1.000224 | 0.8678712 | 0.01586232 | 0.9849438 | 0.007090754 | 0.9849352 | 0.00948802
[13 empty] | 842946 | 1.002399 | 0.9866385 | 0.001154499 | 0.9967639 | 0.004741842 | 0.9967693 | 0.003926039 |  |  | 738060 | 0.9938482 | 0.9670213 | 0.002878612 | 0.9954832 | 0.007208452 | 0.9954836 | 0.005251939 | [12 empty] | 1186260 | 1.006938 | 0.8678712 | 0.01586232 | 0.9849478 | 0.00709078 | 0.9849392 | 0.009487993
[13 empty] | 843246 | 1.002399 | 0.9866385 | 0.001154499 | 0.996764 | 0.004741844 | 0.9967694 | 0.00392604 |  |  | 738360 | 0.9938482 | 0.9670213 | 0.002878612 | 0.9954861 | 0.007208364 | 0.9954865 | 0.005251905 | [12 empty] | 1186560 | 0.9957479 | 0.8678712 | 0.01586232 | 0.9849518 | 0.007090805 | 0.9849432 | 0.009487966
[13 empty] | 843546 | 1.002399 | 0.9866385 | 0.001154499 | 0.996764 | 0.004741845 | 0.9967694 | 0.003926042 |  |  | 738660 | 0.9938482 | 0.9670213 | 0.002878612 | 0.995489 | 0.007208276 | 0.9954894 | 0.00525187 | [12 empty] | 1186860 | 1.002462 | 0.8678712 | 0.01586232 | 0.9849558 | 0.007090831 | 0.9849472 | 0.00948794
[13 empty] | 843846 | 1.002399 | 0.9866385 | 0.001154499 | 0.9967641 | 0.004741846 | 0.9967695 | 0.003926044 |  |  | 738960 | 0.9916902 | 0.9670213 | 0.002878612 | 0.9954919 | 0.007208188 | 0.9954923 | 0.005251836 | [12 empty] | 1187160 | 0.9979859 | 0.8678712 | 0.01586232 | 0.9849598 | 0.007090856 | 0.9849512 | 0.009487913
[13 empty] | 844146 | 1.002399 | 0.9866385 | 0.001154499 | 0.9967641 | 0.004741847 | 0.9967696 | 0.003926045 |  |  | 739260 | 0.9938482 | 0.9670213 | 0.002878612 | 0.9954947 | 0.0072081 | 0.9954952 | 0.005251802 | [12 empty] | 1187460 | 1.000224 | 0.8678712 | 0.01586232 | 0.9849637 | 0.007090882 | 0.9849552 | 0.009487886
[13 empty] | 844446 | 1.002399 | 0.9866385 | 0.001154499 | 0.9967642 | 0.004741848 | 0.9967696 | 0.003926047 |  |  | 739560 | 0.9938482 | 0.9670213 | 0.002878612 | 0.9954976 | 0.007208013 | 0.995498 | 0.005251768 | [12 empty] | 1187760 | 1.002462 | 0.8678712 | 0.01586232 | 0.9849677 | 0.007090907 | 0.9849591 | 0.009487859
[13 empty] | 844746 | 1.000479 | 0.9866385 | 0.001154499 | 0.9967642 | 0.004741849 | 0.9967697 | 0.003926048 |  |  | 739860 | 0.9927692 | 0.9670213 | 0.002878612 | 0.9955005 | 0.007207926 | 0.9955009 | 0.005251734 | [12 empty] | 1188060 | 1.006938 | 0.8678712 | 0.01586232 | 0.9849717 | 0.007090933 | 0.9849631 | 0.009487833
[13 empty] | 845046 | 1.00336 | 0.9866385 | 0.001154499 | 0.9967643 | 0.004741851 | 0.9967697 | 0.00392605 |  |  | 740160 | 0.9927692 | 0.9670213 | 0.002878612 | 0.9955033 | 0.007207839 | 0.9955038 | 0.005251701 | [12 empty] | 1188360 | 0.9979859 | 0.8678712 | 0.01586232 | 0.9849757 | 0.007090958 | 0.9849671 | 0.009487806
[13 empty] | 845346 | 1.001439 | 0.9866385 | 0.001154499 | 0.9967643 | 0.004741852 | 0.9967698 | 0.003926051 |  |  | 740460 | 0.9938482 | 0.9670213 | 0.002878612 | 0.9955062 | 0.007207752 | 0.9955066 | 0.005251667 | [12 empty] | 1188660 | 0.99351 | 0.8678712 | 0.01586232 | 0.9849796 | 0.007090984 | 0.984971 | 0.00948778
[13 empty] | 845646 | 1.002399 | 0.9866385 | 0.001154499 | 0.9967644 | 0.004741853 | 0.9967698 | 0.003926053 |  |  | 740760 | 0.9938482 | 0.9670213 | 0.002878612 | 0.9955091 | 0.007207666 | 0.9955095 | 0.005251633 | [12 empty] | 1188960 | 1.000224 | 0.8678712 | 0.01586232 | 0.9849836 | 0.007091009 | 0.984975 | 0.009487753
[13 empty] | 845946 | 1.001439 | 0.9866385 | 0.001154499 | 0.9967645 | 0.004741854 | 0.9967699 | 0.003926054 |  |  | 741060 | 0.9960063 | 0.9670213 | 0.002878612 | 0.9955119 | 0.00720758 | 0.9955124 | 0.0052516 | [12 empty] | 1189260 | 0.9979859 | 0.8678712 | 0.01586232 | 0.9849875 | 0.007091034 | 0.984979 | 0.009487727
[13 empty] | 846246 | 1.002399 | 0.9866385 | 0.001154499 | 0.9967645 | 0.004741855 | 0.9967699 | 0.003926056 |  |  | 741360 | 0.9949272 | 0.9670213 | 0.002878612 | 0.9955148 | 0.007207494 | 0.9955152 | 0.005251567 | [12 empty] | 1189560 | 1.002462 | 0.8678712 | 0.01586232 | 0.9849915 | 0.00709106 | 0.9849829 | 0.009487701
[13 empty] | 846546 | 1.002399 | 0.9866385 | 0.001154499 | 0.9967646 | 0.004741856 | 0.99677 | 0.003926057 |  |  | 741660 | 0.9949272 | 0.9670213 | 0.002878612 | 0.9955176 | 0.007207408 | 0.995518 | 0.005251534 | [12 empty] | 1189860 | 1.000224 | 0.8678712 | 0.01586232 | 0.9849954 | 0.007091085 | 0.9849868 | 0.009487675
[13 empty] | 846846 | 1.00336 | 0.9866385 | 0.001154499 | 0.9967646 | 0.004741857 | 0.9967701 | 0.003926059 |  |  | 741960 | 0.9938482 | 0.9670213 | 0.002878612 | 0.9955204 | 0.007207323 | 0.9955209 | 0.005251501 | [12 empty] | 1190160 | 0.9979859 | 0.8678712 | 0.01586232 | 0.9849994 | 0.00709111 | 0.9849908 | 0.009487648
[13 empty] | 847146 | 1.001439 | 0.9866385 | 0.001154499 | 0.9967647 | 0.004741859 | 0.9967701 | 0.00392606 |  |  | 742260 | 0.9938482 | 0.9670213 | 0.002878612 | 0.9955233 | 0.007207238 | 0.9955237 | 0.005251468 | [12 empty] | 1190460 | 0.99351 | 0.8678712 | 0.01586232 | 0.9850033 | 0.007091136 | 0.9849947 | 0.009487622
[13 empty] | 847446 | 1.001439 | 0.9866385 | 0.001154499 | 0.9967647 | 0.00474186 | 0.9967702 | 0.003926062 |  |  | 742560 | 0.9949272 | 0.9670213 | 0.002878612 | 0.9955261 | 0.007207153 | 0.9955265 | 0.005251435 | [12 empty] | 1190760 | 1.002462 | 0.8678712 | 0.01586232 | 0.9850073 | 0.007091161 | 0.9849986 | 0.009487596
[13 empty] | 847746 | 1.001439 | 0.9866385 | 0.001154499 | 0.9967648 | 0.004741861 | 0.9967702 | 0.003926063 |  |  | 742860 | 0.9927692 | 0.9670213 | 0.002878612 | 0.9955289 | 0.007207068 | 0.9955294 | 0.005251403 | [12 empty] | 1191060 | 0.9957479 | 0.8678712 | 0.01586232 | 0.9850112 | 0.007091186 | 0.9850026 | 0.009487571
[13 empty] | 848046 | 1.001439 | 0.9866385 | 0.001154499 | 0.9967648 | 0.004741862 | 0.9967703 | 0.003926065 |  |  | 743160 | 0.9949272 | 0.9670213 | 0.002878612 | 0.9955317 | 0.007206984 | 0.9955322 | 0.00525137 | [12 empty] | 1191360 | 0.9979859 | 0.8678712 | 0.01586232 | 0.9850151 | 0.007091211 | 0.9850065 | 0.009487545
[13 empty] | 848346 | 1.001439 | 0.9866385 | 0.001154499 | 0.9967649 | 0.004741863 | 0.9967703 | 0.003926066 |  |  | 743460 | 0.9927692 | 0.9670213 | 0.002878612 | 0.9955346 | 0.007206899 | 0.995535 | 0.005251338 | [12 empty] | 1191660 | 0.9979859 | 0.8678712 | 0.01586232 | 0.985019 | 0.007091236 | 0.9850104 | 0.009487519
[13 empty] | 848646 | 1.001439 | 0.9866385 | 0.001154499 | 0.9967649 | 0.004741864 | 0.9967704 | 0.003926068 |  |  | 743760 | 0.9949272 | 0.9670213 | 0.002878612 | 0.9955374 | 0.007206815 | 0.9955378 | 0.005251305 | [12 empty] | 1191960 | 0.9957479 | 0.8678712 | 0.01586232 | 0.9850229 | 0.007091262 | 0.9850143 | 0.009487493
[13 empty] | 848946 | 1.002399 | 0.9866385 | 0.001154499 | 0.996765 | 0.004741865 | 0.9967704 | 0.003926069 |  |  | 744060 | 0.9949272 | 0.9670213 | 0.002878612 | 0.9955402 | 0.007206732 | 0.9955406 | 0.005251273 | [12 empty] | 1192260 | 1.000224 | 0.8678712 | 0.01586232 | 0.9850269 | 0.007091287 | 0.9850182 | 0.009487467
[13 empty] | 849246 | 1.002399 | 0.9866385 | 0.001154499 | 0.996765 | 0.004741867 | 0.9967705 | 0.003926071 |  |  | 744360 | 0.9938482 | 0.9670213 | 0.002878612 | 0.995543 | 0.007206648 | 0.9955434 | 0.005251241 | [12 empty] | 1192560 | 1.002462 | 0.8678712 | 0.01586232 | 0.9850308 | 0.007091312 | 0.9850221 | 0.009487442
[13 empty] | 849546 | 1.001439 | 0.9866385 | 0.001154499 | 0.9967651 | 0.004741868 | 0.9967705 | 0.003926072 |  |  | 744660 | 0.9949272 | 0.9670213 | 0.002878612 | 0.9955458 | 0.007206565 | 0.9955462 | 0.005251209 | [12 empty] | 1192860 | 0.9979859 | 0.8678712 | 0.01586232 | 0.9850347 | 0.007091337 | 0.985026 | 0.009487416
[13 empty] | 849846 | 1.001439 | 0.9866385 | 0.001154499 | 0.9967651 | 0.004741869 | 0.9967706 | 0.003926074 |  |  | 744960 | 0.9949272 | 0.9670213 | 0.002878612 | 0.9955486 | 0.007206482 | 0.995549 | 0.005251177 | [12 empty] | 1193160 | 0.9957479 | 0.8678712 | 0.01586232 | 0.9850386 | 0.007091362 | 0.9850299 | 0.009487391
[13 empty] | 850146 | 1.000479 | 0.9866385 | 0.001154499 | 0.9967652 | 0.00474187 | 0.9967706 | 0.003926075 |  |  | 745260 | 0.9949272 | 0.9670213 | 0.002878612 | 0.9955513 | 0.007206399 | 0.9955518 | 0.005251146 | [12 empty] | 1193460 | 1.002462 | 0.8678712 | 0.01586232 | 0.9850425 | 0.007091387 | 0.9850338 | 0.009487366
[13 empty] | 850446 | 1.002399 | 0.9866385 | 0.001154499 | 0.9967653 | 0.004741871 | 0.9967707 | 0.003926077 |  |  | 745560 | 0.9938482 | 0.9670213 | 0.002878612 | 0.9955541 | 0.007206316 | 0.9955546 | 0.005251114 | [12 empty] | 1193760 | 0.99351 | 0.8678712 | 0.01586232 | 0.9850463 | 0.007091413 | 0.9850377 | 0.00948734
[13 empty] | 850746 | 1.001439 | 0.9866385 | 0.001154499 | 0.9967653 | 0.004741872 | 0.9967707 | 0.003926078 |  |  | 745860 | 0.9949272 | 0.9670213 | 0.002878612 | 0.9955569 | 0.007206234 | 0.9955574 | 0.005251083 | [12 empty] | 1194060 | 1.002462 | 0.8678712 | 0.01586232 | 0.9850502 | 0.007091438 | 0.9850416 | 0.009487315
[13 empty] | 851046 | 1.000479 | 0.9866385 | 0.001154499 | 0.9967654 | 0.004741873 | 0.9967708 | 0.003926079 |  |  | 746160 | 0.9960063 | 0.9670213 | 0.002878612 | 0.9955597 | 0.007206152 | 0.9955601 | 0.005251051 | [12 empty] | 1194360 | 1.006938 | 0.8678712 | 0.01586232 | 0.9850541 | 0.007091463 | 0.9850455 | 0.00948729
[13 empty] | 851346 | 1.000479 | 0.9866385 | 0.001154499 | 0.9967654 | 0.004741875 | 0.9967709 | 0.003926081 |  |  | 746460 | 0.9949272 | 0.9670213 | 0.002878612 | 0.9955625 | 0.00720607 | 0.9955629 | 0.00525102 | [12 empty] | 1194660 | 0.9957479 | 0.8678712 | 0.01586232 | 0.985058 | 0.007091488 | 0.9850493 | 0.009487265
[13 empty] | 851646 | 1.002399 | 0.9866385 | 0.001154499 | 0.9967655 | 0.004741876 | 0.9967709 | 0.003926082 |  |  | 746760 | 0.9927692 | 0.9670213 | 0.002878612 | 0.9955652 | 0.007205988 | 0.9955657 | 0.005250989 | [12 empty] | 1194960 | 1.0047 | 0.8678712 | 0.01586232 | 0.9850619 | 0.007091513 | 0.9850532 | 0.00948724
[13 empty] | 851946 | 1.000479 | 0.9866385 | 0.001154499 | 0.9967655 | 0.004741877 | 0.996771 | 0.003926084 |  |  | 747060 | 0.9927692 | 0.9670213 | 0.002878612 | 0.995568 | 0.007205907 | 0.9955684 | 0.005250958 | [12 empty] | 1195260 | 1.002462 | 0.8678712 | 0.01586232 | 0.9850657 | 0.007091538 | 0.9850571 | 0.009487215
[13 empty] | 852246 | 1.002399 | 0.9866385 | 0.001154499 | 0.9967656 | 0.004741878 | 0.996771 | 0.003926085 |  |  | 747360 | 0.9938482 | 0.9670213 | 0.002878612 | 0.9955707 | 0.007205826 | 0.9955712 | 0.005250927 | [12 empty] | 1195560 | 1.000224 | 0.8678712 | 0.01586232 | 0.9850696 | 0.007091563 | 0.9850609 | 0.00948719
[13 empty] | 852546 | 1.002399 | 0.9866385 | 0.001154499 | 0.9967656 | 0.004741879 | 0.9967711 | 0.003926087 |  |  | 747660 | 0.9960063 | 0.9670213 | 0.002878612 | 0.9955735 | 0.007205745 | 0.9955739 | 0.005250896 | [12 empty] | 1195860 | 1.002462 | 0.8678712 | 0.01586232 | 0.9850734 | 0.007091588 | 0.9850648 | 0.009487165
[13 empty] | 852846 | 1.001439 | 0.9866385 | 0.001154499 | 0.9967657 | 0.00474188 | 0.9967711 | 0.003926088 |  |  | 747960 | 0.9949272 | 0.9670213 | 0.002878612 | 0.9955762 | 0.007205664 | 0.9955767 | 0.005250866 | [12 empty] | 1196160 | 1.006938 | 0.8678712 | 0.01586232 | 0.9850773 | 0.007091613 | 0.9850686 | 0.00948714
[13 empty] | 853146 | 1.000479 | 0.9866385 | 0.001154499 | 0.9967657 | 0.004741881 | 0.9967712 | 0.00392609 |  |  | 748260 | 0.9938482 | 0.9670213 | 0.002878612 | 0.995579 | 0.007205584 | 0.9955794 | 0.005250835 | [12 empty] | 1196460 | 1.002462 | 0.8678712 | 0.01586232 | 0.9850811 | 0.007091638 | 0.9850725 | 0.009487115
[13 empty] | 853446 | 1.002399 | 0.9866385 | 0.001154499 | 0.9967658 | 0.004741882 | 0.9967712 | 0.003926091 |  |  | 748560 | 0.9938482 | 0.9670213 | 0.002878612 | 0.9955817 | 0.007205503 | 0.9955822 | 0.005250805 | [12 empty] | 1196760 | 1.000224 | 0.8678712 | 0.01586232 | 0.985085 | 0.007091663 | 0.9850763 | 0.00948709
[13 empty] | 853746 | 1.001439 | 0.9866385 | 0.001154499 | 0.9967658 | 0.004741884 | 0.9967713 | 0.003926093 |  |  | 748860 | 0.9938482 | 0.9670213 | 0.002878612 | 0.9955844 | 0.007205423 | 0.9955849 | 0.005250774 | [12 empty] | 1197060 | 1.000224 | 0.8678712 | 0.01586232 | 0.9850888 | 0.007091688 | 0.9850802 | 0.009487066
[13 empty] | 854046 | 1.001439 | 0.9866385 | 0.001154499 | 0.9967659 | 0.004741885 | 0.9967713 | 0.003926094 |  |  | 749160 | 0.9949272 | 0.9670213 | 0.002878612 | 0.9955872 | 0.007205343 | 0.9955876 | 0.005250744 | [12 empty] | 1197360 | 1.0047 | 0.8678712 | 0.01586232 | 0.9850927 | 0.007091712 | 0.985084 | 0.009487041
[13 empty] | 854346 | 1.001439 | 0.9866385 | 0.001154499 | 0.9967659 | 0.004741886 | 0.9967714 | 0.003926095 |  |  | 749460 | 0.9927692 | 0.9670213 | 0.002878612 | 0.9955899 | 0.007205264 | 0.9955904 | 0.005250714 | [12 empty] | 1197660 | 1.002462 | 0.8678712 | 0.01586232 | 0.9850965 | 0.007091737 | 0.9850878 | 0.009487017
[13 empty] | 854646 | 1.000479 | 0.9866385 | 0.001154499 | 0.996766 | 0.004741887 | 0.9967714 | 0.003926097 |  |  | 749760 | 0.9949272 | 0.9670213 | 0.002878612 | 0.9955926 | 0.007205185 | 0.9955931 | 0.005250684 | [12 empty] | 1197960 | 0.9979859 | 0.8678712 | 0.01586232 | 0.9851003 | 0.007091762 | 0.9850916 | 0.009486992
[13 empty] | 854946 | 0.9995181 | 0.9866385 | 0.001154499 | 0.996766 | 0.004741888 | 0.9967715 | 0.003926098 |  |  | 750060 | 0.9949272 | 0.9670213 | 0.002878612 | 0.9955953 | 0.007205105 | 0.9955958 | 0.005250654 | [12 empty] | 1198260 | 0.9979859 | 0.8678712 | 0.01586232 | 0.9851041 | 0.007091787 | 0.9850955 | 0.009486968
[13 empty] | 855246 | 1.00336 | 0.9866385 | 0.001154499 | 0.9967661 | 0.004741889 | 0.9967715 | 0.0039261 |  |  | 750360 | 0.9949272 | 0.9670213 | 0.002878612 | 0.995598 | 0.007205026 | 0.9955985 | 0.005250624 | [12 empty] | 1198560 | 0.99351 | 0.8678712 | 0.01586232 | 0.985108 | 0.007091812 | 0.9850993 | 0.009486944
[13 empty] | 855546 | 1.002399 | 0.9866385 | 0.001154499 | 0.9967661 | 0.00474189 | 0.9967716 | 0.003926101 |  |  | 750660 | 0.9927692 | 0.9670213 | 0.002878612 | 0.9956008 | 0.007204948 | 0.9956012 | 0.005250595 | [12 empty] | 1198860 | 0.991272 | 0.8678712 | 0.01586232 | 0.9851118 | 0.007091837 | 0.9851031 | 0.00948692
[13 empty] | 855846 | 1.001439 | 0.9866385 | 0.001154499 | 0.9967662 | 0.004741891 | 0.9967716 | 0.003926103 |  |  | 750960 | 0.9938482 | 0.9670213 | 0.002878612 | 0.9956035 | 0.007204869 | 0.9956039 | 0.005250565 | [12 empty] | 1199160 | 1.000224 | 0.8678712 | 0.01586232 | 0.9851156 | 0.007091861 | 0.9851069 | 0.009486895
[13 empty] | 856146 | 1.002399 | 0.9866385 | 0.001154499 | 0.9967662 | 0.004741892 | 0.9967717 | 0.003926104 |  |  | 751260 | 0.9938482 | 0.9670213 | 0.002878612 | 0.9956062 | 0.007204791 | 0.9956066 | 0.005250536 | [12 empty] | 1199460 | 0.991272 | 0.8678712 | 0.01586232 | 0.9851194 | 0.007091886 | 0.9851107 | 0.009486871
[13 empty] | 856446 | 1.002399 | 0.9866385 | 0.001154499 | 0.9967663 | 0.004741894 | 0.9967717 | 0.003926105 |  |  | 751560 | 0.9927692 | 0.9670213 | 0.002878612 | 0.9956088 | 0.007204713 | 0.9956093 | 0.005250506 | [12 empty] | 1199760 | 1.002462 | 0.8678712 | 0.01586232 | 0.9851232 | 0.007091911 | 0.9851145 | 0.009486847
[13 empty] | 856746 | 1.001439 | 0.9866385 | 0.001154499 | 0.9967663 | 0.004741895 | 0.9967718 | 0.003926107 |  |  | 751860 | 0.9938482 | 0.9670213 | 0.002878612 | 0.9956115 | 0.007204635 | 0.995612 | 0.005250477 | [12 empty] | 1200060 | 0.9979859 | 0.8678712 | 0.01586232 | 0.985127 | 0.007091936 | 0.9851183 | 0.009486823
[13 empty] | 857046 | 1.001439 | 0.9866385 | 0.001154499 | 0.9967664 | 0.004741896 | 0.9967718 | 0.003926108 |  |  | 752160 | 0.9938482 | 0.9670213 | 0.002878612 | 0.9956142 | 0.007204558 | 0.9956147 | 0.005250448 | [12 empty] | 1200360 | 0.99351 | 0.8678712 | 0.01586232 | 0.9851308 | 0.00709196 | 0.9851221 | 0.009486799
[13 empty] | 857346 | 1.001439 | 0.9866385 | 0.001154499 | 0.9967664 | 0.004741897 | 0.9967719 | 0.00392611 |  |  | 752460 | 0.9949272 | 0.9670213 | 0.002878612 | 0.9956169 | 0.00720448 | 0.9956174 | 0.005250419
[13 empty] | 857646 | 1.000479 | 0.9866385 | 0.001154499 | 0.9967665 | 0.004741898 | 0.9967719 | 0.003926111 |  |  | 752760 | 0.9960063 | 0.9670213 | 0.002878612 | 0.9956196 | 0.007204403 | 0.99562 | 0.00525039
[13 empty] | 857946 | 1.000479 | 0.9866385 | 0.001154499 | 0.9967665 | 0.004741899 | 0.996772 | 0.003926112 |  |  | 753060 | 0.9960063 | 0.9670213 | 0.002878612 | 0.9956223 | 0.007204326 | 0.9956227 | 0.005250361
[13 empty] | 858246 | 1.002399 | 0.9866385 | 0.001154499 | 0.9967666 | 0.0047419 | 0.996772 | 0.003926114 |  |  | 753360 | 0.9960063 | 0.9670213 | 0.002878612 | 0.9956249 | 0.00720425 | 0.9956254 | 0.005250333
[13 empty] | 858546 | 1.00336 | 0.9866385 | 0.001154499 | 0.9967666 | 0.004741901 | 0.9967721 | 0.003926115 |  |  | 753660 | 0.9949272 | 0.9670213 | 0.002878612 | 0.9956276 | 0.007204173 | 0.995628 | 0.005250304
[13 empty] | 858846 | 1.002399 | 0.9866385 | 0.001154499 | 0.9967667 | 0.004741902 | 0.9967721 | 0.003926117 |  |  | 753960 | 0.9927692 | 0.9670213 | 0.002878612 | 0.9956302 | 0.007204097 | 0.9956307 | 0.005250276
[13 empty] | 859146 | 1.002399 | 0.9866385 | 0.001154499 | 0.9967667 | 0.004741903 | 0.9967722 | 0.003926118 |  |  | 754260 | 0.9938482 | 0.9670213 | 0.002878612 | 0.9956329 | 0.007204021 | 0.9956334 | 0.005250247
[13 empty] | 859446 | 1.002399 | 0.9866385 | 0.001154499 | 0.9967668 | 0.004741904 | 0.9967722 | 0.003926119 |  |  | 754560 | 0.9949272 | 0.9670213 | 0.002878612 | 0.9956355 | 0.007203945 | 0.995636 | 0.005250219
[23 empty] | 754860 | 0.9960063 | 0.9670213 | 0.002878612 | 0.9956382 | 0.00720387 | 0.9956387 | 0.005250191
[23 empty] | 755160 | 0.9960063 | 0.9670213 | 0.002878612 | 0.9956408 | 0.007203794 | 0.9956413 | 0.005250163
[23 empty] | 755460 | 0.9927692 | 0.9670213 | 0.002878612 | 0.9956435 | 0.007203719 | 0.9956439 | 0.005250135
[23 empty] | 755760 | 0.9960063 | 0.9670213 | 0.002878612 | 0.9956461 | 0.007203644 | 0.9956466 | 0.005250107
[23 empty] | 756060 | 0.9960063 | 0.9670213 | 0.002878612 | 0.9956487 | 0.007203569 | 0.9956492 | 0.005250079
[23 empty] | 756360 | 0.9949272 | 0.9670213 | 0.002878612 | 0.9956514 | 0.007203495 | 0.9956518 | 0.005250052
[23 empty] | 756660 | 0.9927692 | 0.9670213 | 0.002878612 | 0.995654 | 0.00720342 | 0.9956545 | 0.005250024
[23 empty] | 756960 | 0.9938482 | 0.9670213 | 0.002878612 | 0.9956566 | 0.007203346 | 0.9956571 | 0.005249997
[23 empty] | 757260 | 0.9949272 | 0.9670213 | 0.002878612 | 0.9956592 | 0.007203273 | 0.9956597 | 0.00524997
[23 empty] | 757560 | 0.9938482 | 0.9670213 | 0.002878612 | 0.9956618 | 0.007203199 | 0.9956623 | 0.005249942
[23 empty] | 757860 | 0.9960063 | 0.9670213 | 0.002878612 | 0.9956644 | 0.007203125 | 0.9956649 | 0.005249915
[23 empty] | 758160 | 0.9949272 | 0.9670213 | 0.002878612 | 0.995667 | 0.007203052 | 0.9956675 | 0.005249888
[23 empty] | 758460 | 0.9938482 | 0.9670213 | 0.002878612 | 0.9956696 | 0.007202979 | 0.9956701 | 0.005249861
[23 empty] | 758760 | 0.9949272 | 0.9670213 | 0.002878612 | 0.9956722 | 0.007202906 | 0.9956727 | 0.005249835
[23 empty] | 759060 | 0.9927692 | 0.9670213 | 0.002878612 | 0.9956748 | 0.007202834 | 0.9956753 | 0.005249808
[23 empty] | 759360 | 0.9949272 | 0.9670213 | 0.002878612 | 0.9956774 | 0.007202761 | 0.9956779 | 0.005249781
[23 empty] | 759660 | 0.9949272 | 0.9670213 | 0.002878612 | 0.99568 | 0.007202689 | 0.9956804 | 0.005249755
[23 empty] | 759960 | 0.9949272 | 0.9670213 | 0.002878612 | 0.9956825 | 0.007202617 | 0.995683 | 0.005249729
[23 empty] | 760260 | 0.9949272 | 0.9670213 | 0.002878612 | 0.9956851 | 0.007202545 | 0.9956856 | 0.005249702
[23 empty] | 760560 | 0.9938482 | 0.9670213 | 0.002878612 | 0.9956877 | 0.007202474 | 0.9956882 | 0.005249676
[23 empty] | 760860 | 0.9949272 | 0.9670213 | 0.002878612 | 0.9956902 | 0.007202402 | 0.9956907 | 0.00524965
[23 empty] | 761160 | 0.9938482 | 0.9670213 | 0.002878612 | 0.9956928 | 0.007202331 | 0.9956933 | 0.005249624
[23 empty] | 761460 | 0.9949272 | 0.9670213 | 0.002878612 | 0.9956953 | 0.00720226 | 0.9956958 | 0.005249598
[23 empty] | 761760 | 0.9938482 | 0.9670213 | 0.002878612 | 0.9956979 | 0.00720219 | 0.9956984 | 0.005249573
[23 empty] | 762060 | 0.9949272 | 0.9670213 | 0.002878612 | 0.9957004 | 0.007202119 | 0.9957009 | 0.005249547
[23 empty] | 762360 | 0.9949272 | 0.9670213 | 0.002878612 | 0.995703 | 0.007202049 | 0.9957035 | 0.005249521
[23 empty] | 762660 | 0.9960063 | 0.9670213 | 0.002878612 | 0.9957055 | 0.007201979 | 0.995706 | 0.005249496
[23 empty] | 762960 | 0.9938482 | 0.9670213 | 0.002878612 | 0.9957081 | 0.007201909 | 0.9957085 | 0.005249471
[23 empty] | 763260 | 0.9960063 | 0.9670213 | 0.002878612 | 0.9957106 | 0.007201839 | 0.9957111 | 0.005249445
[23 empty] | 763560 | 0.9970853 | 0.9670213 | 0.002878612 | 0.9957131 | 0.00720177 | 0.9957136 | 0.00524942
[23 empty] | 763860 | 0.9960063 | 0.9670213 | 0.002878612 | 0.9957156 | 0.0072017 | 0.9957161 | 0.005249395
[23 empty] | 764160 | 0.9960063 | 0.9670213 | 0.002878612 | 0.9957181 | 0.007201631 | 0.9957186 | 0.00524937
[23 empty] | 764460 | 0.9960063 | 0.9670213 | 0.002878612 | 0.9957207 | 0.007201562 | 0.9957211 | 0.005249345
[23 empty] | 764760 | 0.9949272 | 0.9670213 | 0.002878612 | 0.9957232 | 0.007201494 | 0.9957237 | 0.00524932
[23 empty] | 765060 | 0.9949272 | 0.9670213 | 0.002878612 | 0.9957257 | 0.007201425 | 0.9957262 | 0.005249296
[23 empty] | 765360 | 0.9949272 | 0.9670213 | 0.002878612 | 0.9957282 | 0.007201357 | 0.9957287 | 0.005249271
[23 empty] | 765660 | 0.9960063 | 0.9670213 | 0.002878612 | 0.9957307 | 0.007201289 | 0.9957312 | 0.005249247
[23 empty] | 765960 | 0.9960063 | 0.9670213 | 0.002878612 | 0.9957332 | 0.007201221 | 0.9957337 | 0.005249222
[23 empty] | 766260 | 0.9970853 | 0.9670213 | 0.002878612 | 0.9957356 | 0.007201153 | 0.9957361 | 0.005249198
[23 empty] | 766560 | 0.9992433 | 0.9670213 | 0.002878612 | 0.9957381 | 0.007201085 | 0.9957386 | 0.005249174
[23 empty] | 766860 | 0.9949272 | 0.9670213 | 0.002878612 | 0.9957406 | 0.007201018 | 0.9957411 | 0.00524915
[23 empty] | 767160 | 0.9949272 | 0.9670213 | 0.002878612 | 0.9957431 | 0.007200951 | 0.9957436 | 0.005249126
[23 empty] | 767460 | 0.9938482 | 0.9670213 | 0.002878612 | 0.9957456 | 0.007200884 | 0.9957461 | 0.005249102
[23 empty] | 767760 | 0.9960063 | 0.9670213 | 0.002878612 | 0.995748 | 0.007200817 | 0.9957485 | 0.005249078
[23 empty] | 768060 | 0.9970853 | 0.9670213 | 0.002878612 | 0.9957505 | 0.007200751 | 0.995751 | 0.005249054
[23 empty] | 768360 | 0.9949272 | 0.9670213 | 0.002878612 | 0.995753 | 0.007200685 | 0.9957535 | 0.005249031
[23 empty] | 768660 | 0.9927692 | 0.9670213 | 0.002878612 | 0.9957554 | 0.007200618 | 0.9957559 | 0.005249007
[23 empty] | 768960 | 0.9960063 | 0.9670213 | 0.002878612 | 0.9957579 | 0.007200553 | 0.9957584 | 0.005248984
[23 empty] | 769260 | 0.9949272 | 0.9670213 | 0.002878612 | 0.9957603 | 0.007200487 | 0.9957608 | 0.005248961
[23 empty] | 769560 | 0.9960063 | 0.9670213 | 0.002878612 | 0.9957628 | 0.007200421 | 0.9957633 | 0.005248937
[23 empty] | 769860 | 0.9960063 | 0.9670213 | 0.002878612 | 0.9957652 | 0.007200356 | 0.9957657 | 0.005248914
[23 empty] | 770160 | 0.9960063 | 0.9670213 | 0.002878612 | 0.9957676 | 0.007200291 | 0.9957681 | 0.005248891
[23 empty] | 770460 | 0.9960063 | 0.9670213 | 0.002878612 | 0.9957701 | 0.007200226 | 0.9957706 | 0.005248868
[23 empty] | 770760 | 0.9960063 | 0.9670213 | 0.002878612 | 0.9957725 | 0.007200161 | 0.995773 | 0.005248845
[23 empty] | 771060 | 0.9949272 | 0.9670213 | 0.002878612 | 0.9957749 | 0.007200096 | 0.9957754 | 0.005248823
[23 empty] | 771360 | 0.9970853 | 0.9670213 | 0.002878612 | 0.9957773 | 0.007200032 | 0.9957778 | 0.0052488
[23 empty] | 771660 | 0.9949272 | 0.9670213 | 0.002878612 | 0.9957798 | 0.007199968 | 0.9957803 | 0.005248777
[23 empty] | 771960 | 0.9949272 | 0.9670213 | 0.002878612 | 0.9957822 | 0.007199904 | 0.9957827 | 0.005248755
[23 empty] | 772260 | 0.9960063 | 0.9670213 | 0.002878612 | 0.9957846 | 0.00719984 | 0.9957851 | 0.005248732
[23 empty] | 772560 | 0.9960063 | 0.9670213 | 0.002878612 | 0.995787 | 0.007199776 | 0.9957875 | 0.00524871
[23 empty] | 772860 | 0.9960063 | 0.9670213 | 0.002878612 | 0.9957894 | 0.007199713 | 0.9957899 | 0.005248688
[23 empty] | 773160 | 0.9960063 | 0.9670213 | 0.002878612 | 0.9957918 | 0.00719965 | 0.9957923 | 0.005248666
[23 empty] | 773460 | 0.9960063 | 0.9670213 | 0.002878612 | 0.9957942 | 0.007199586 | 0.9957947 | 0.005248644
[23 empty] | 773760 | 0.9970853 | 0.9670213 | 0.002878612 | 0.9957966 | 0.007199524 | 0.9957971 | 0.005248622
[23 empty] | 774060 | 0.9970853 | 0.9670213 | 0.002878612 | 0.995799 | 0.007199461 | 0.9957995 | 0.0052486
[23 empty] | 774360 | 0.9970853 | 0.9670213 | 0.002878612 | 0.9958013 | 0.007199398 | 0.9958019 | 0.005248578
[23 empty] | 774660 | 0.9960063 | 0.9670213 | 0.002878612 | 0.9958037 | 0.007199336 | 0.9958042 | 0.005248557
[23 empty] | 774960 | 0.9949272 | 0.9670213 | 0.002878612 | 0.9958061 | 0.007199274 | 0.9958066 | 0.005248535
[23 empty] | 775260 | 0.9960063 | 0.9670213 | 0.002878612 | 0.9958085 | 0.007199212 | 0.995809 | 0.005248513
[23 empty] | 775560 | 0.9960063 | 0.9670213 | 0.002878612 | 0.9958108 | 0.00719915 | 0.9958113 | 0.005248492
[23 empty] | 775860 | 0.9960063 | 0.9670213 | 0.002878612 | 0.9958132 | 0.007199089 | 0.9958137 | 0.005248471
[23 empty] | 776160 | 0.9960063 | 0.9670213 | 0.002878612 | 0.9958156 | 0.007199027 | 0.9958161 | 0.005248449
[23 empty] | 776460 | 0.9949272 | 0.9670213 | 0.002878612 | 0.9958179 | 0.007198966 | 0.9958184 | 0.005248428
[23 empty] | 776760 | 0.9949272 | 0.9670213 | 0.002878612 | 0.9958203 | 0.007198905 | 0.9958208 | 0.005248407
[23 empty] | 777060 | 0.9960063 | 0.9670213 | 0.002878612 | 0.9958226 | 0.007198844 | 0.9958231 | 0.005248386
[23 empty] | 777360 | 0.9949272 | 0.9670213 | 0.002878612 | 0.9958249 | 0.007198783 | 0.9958255 | 0.005248365
[23 empty] | 777660 | 0.9981643 | 0.9670213 | 0.002878612 | 0.9958273 | 0.007198723 | 0.9958278 | 0.005248345
[23 empty] | 777960 | 0.9970853 | 0.9670213 | 0.002878612 | 0.9958296 | 0.007198663 | 0.9958301 | 0.005248324
[23 empty] | 778260 | 0.9949272 | 0.9670213 | 0.002878612 | 0.995832 | 0.007198602 | 0.9958325 | 0.005248303
[23 empty] | 778560 | 0.9949272 | 0.9670213 | 0.002878612 | 0.9958343 | 0.007198542 | 0.9958348 | 0.005248283
[23 empty] | 778860 | 0.9949272 | 0.9670213 | 0.002878612 | 0.9958366 | 0.007198483 | 0.9958371 | 0.005248262
[23 empty] | 779160 | 0.9938482 | 0.9670213 | 0.002878612 | 0.9958389 | 0.007198423 | 0.9958395 | 0.005248242
[23 empty] | 779460 | 0.9970853 | 0.9670213 | 0.002878612 | 0.9958413 | 0.007198364 | 0.9958418 | 0.005248222
[23 empty] | 779760 | 0.9981643 | 0.9670213 | 0.002878612 | 0.9958436 | 0.007198304 | 0.9958441 | 0.005248202
[23 empty] | 780060 | 0.9970853 | 0.9670213 | 0.002878612 | 0.9958459 | 0.007198245 | 0.9958464 | 0.005248181
[23 empty] | 780360 | 0.9970853 | 0.9670213 | 0.002878612 | 0.9958482 | 0.007198186 | 0.9958487 | 0.005248161
[23 empty] | 780660 | 0.9949272 | 0.9670213 | 0.002878612 | 0.9958505 | 0.007198128 | 0.995851 | 0.005248141
[23 empty] | 780960 | 0.9949272 | 0.9670213 | 0.002878612 | 0.9958528 | 0.007198069 | 0.9958533 | 0.005248122
[23 empty] | 781260 | 0.9938482 | 0.9670213 | 0.002878612 | 0.9958551 | 0.007198011 | 0.9958556 | 0.005248102
[23 empty] | 781560 | 0.9960063 | 0.9670213 | 0.002878612 | 0.9958574 | 0.007197953 | 0.9958579 | 0.005248082
[23 empty] | 781860 | 0.9970853 | 0.9670213 | 0.002878612 | 0.9958597 | 0.007197895 | 0.9958602 | 0.005248063
[23 empty] | 782160 | 0.9960063 | 0.9670213 | 0.002878612 | 0.9958619 | 0.007197837 | 0.9958625 | 0.005248043
[23 empty] | 782460 | 0.9960063 | 0.9670213 | 0.002878612 | 0.9958642 | 0.007197779 | 0.9958647 | 0.005248024
[23 empty] | 782760 | 0.9960063 | 0.9670213 | 0.002878612 | 0.9958665 | 0.007197722 | 0.995867 | 0.005248004
[23 empty] | 783060 | 0.9960063 | 0.9670213 | 0.002878612 | 0.9958688 | 0.007197664 | 0.9958693 | 0.005247985
[23 empty] | 783360 | 0.9960063 | 0.9670213 | 0.002878612 | 0.995871 | 0.007197607 | 0.9958716 | 0.005247966
[23 empty] | 783660 | 0.9938482 | 0.9670213 | 0.002878612 | 0.9958733 | 0.00719755 | 0.9958738 | 0.005247947
[23 empty] | 783960 | 0.9960063 | 0.9670213 | 0.002878612 | 0.9958756 | 0.007197493 | 0.9958761 | 0.005247928
[23 empty] | 784260 | 0.9960063 | 0.9670213 | 0.002878612 | 0.9958778 | 0.007197437 | 0.9958784 | 0.005247909
[23 empty] | 784560 | 0.9960063 | 0.9670213 | 0.002878612 | 0.9958801 | 0.00719738 | 0.9958806 | 0.00524789
[23 empty] | 784860 | 0.9960063 | 0.9670213 | 0.002878612 | 0.9958823 | 0.007197324 | 0.9958829 | 0.005247871
[23 empty] | 785160 | 0.9949272 | 0.9670213 | 0.002878612 | 0.9958846 | 0.007197268 | 0.9958851 | 0.005247853
[23 empty] | 785460 | 0.9949272 | 0.9670213 | 0.002878612 | 0.9958868 | 0.007197212 | 0.9958874 | 0.005247834
[23 empty] | 785760 | 0.9960063 | 0.9670213 | 0.002878612 | 0.9958891 | 0.007197156 | 0.9958896 | 0.005247815
[23 empty] | 786060 | 0.9960063 | 0.9670213 | 0.002878612 | 0.9958913 | 0.007197101 | 0.9958918 | 0.005247797
[23 empty] | 786360 | 0.9960063 | 0.9670213 | 0.002878612 | 0.9958935 | 0.007197045 | 0.9958941 | 0.005247779
[23 empty] | 786660 | 0.9949272 | 0.9670213 | 0.002878612 | 0.9958958 | 0.00719699 | 0.9958963 | 0.00524776
[23 empty] | 786960 | 0.9970853 | 0.9670213 | 0.002878612 | 0.995898 | 0.007196935 | 0.9958985 | 0.005247742
[23 empty] | 787260 | 0.9960063 | 0.9670213 | 0.002878612 | 0.9959002 | 0.00719688 | 0.9959007 | 0.005247724
[23 empty] | 787560 | 0.9970853 | 0.9670213 | 0.002878612 | 0.9959024 | 0.007196825 | 0.995903 | 0.005247706
[23 empty] | 787860 | 0.9970853 | 0.9670213 | 0.002878612 | 0.9959046 | 0.007196771 | 0.9959052 | 0.005247688
[23 empty] | 788160 | 0.9949272 | 0.9670213 | 0.002878612 | 0.9959069 | 0.007196716 | 0.9959074 | 0.00524767
[23 empty] | 788460 | 0.9938482 | 0.9670213 | 0.002878612 | 0.9959091 | 0.007196662 | 0.9959096 | 0.005247652
[23 empty] | 788760 | 0.9938482 | 0.9670213 | 0.002878612 | 0.9959113 | 0.007196608 | 0.9959118 | 0.005247635
[23 empty] | 789060 | 0.9960063 | 0.9670213 | 0.002878612 | 0.9959135 | 0.007196554 | 0.995914 | 0.005247617
[23 empty] | 789360 | 0.9949272 | 0.9670213 | 0.002878612 | 0.9959157 | 0.0071965 | 0.9959162 | 0.005247599
[23 empty] | 789660 | 0.9949272 | 0.9670213 | 0.002878612 | 0.9959179 | 0.007196447 | 0.9959184 | 0.005247582
[23 empty] | 789960 | 0.9970853 | 0.9670213 | 0.002878612 | 0.99592 | 0.007196393 | 0.9959206 | 0.005247564
[23 empty] | 790260 | 0.9970853 | 0.9670213 | 0.002878612 | 0.9959222 | 0.00719634 | 0.9959228 | 0.005247547
[23 empty] | 790560 | 0.9927692 | 0.9670213 | 0.002878612 | 0.9959244 | 0.007196287 | 0.995925 | 0.00524753
[23 empty] | 790860 | 0.9938482 | 0.9670213 | 0.002878612 | 0.9959266 | 0.007196234 | 0.9959271 | 0.005247513
[23 empty] | 791160 | 0.9960063 | 0.9670213 | 0.002878612 | 0.9959288 | 0.007196181 | 0.9959293 | 0.005247496
[23 empty] | 791460 | 0.9970853 | 0.9670213 | 0.002878612 | 0.9959309 | 0.007196128 | 0.9959315 | 0.005247479
[23 empty] | 791760 | 0.9960063 | 0.9670213 | 0.002878612 | 0.9959331 | 0.007196076 | 0.9959337 | 0.005247462
[23 empty] | 792060 | 0.9970853 | 0.9670213 | 0.002878612 | 0.9959353 | 0.007196024 | 0.9959358 | 0.005247445
[23 empty] | 792360 | 0.9960063 | 0.9670213 | 0.002878612 | 0.9959374 | 0.007195971 | 0.995938 | 0.005247428
[23 empty] | 792660 | 0.9949272 | 0.9670213 | 0.002878612 | 0.9959396 | 0.007195919 | 0.9959401 | 0.005247411
[23 empty] | 792960 | 0.9960063 | 0.9670213 | 0.002878612 | 0.9959417 | 0.007195868 | 0.9959423 | 0.005247395
[23 empty] | 793260 | 0.9960063 | 0.9670213 | 0.002878612 | 0.9959439 | 0.007195816 | 0.9959444 | 0.005247378
[23 empty] | 793560 | 0.9970853 | 0.9670213 | 0.002878612 | 0.995946 | 0.007195765 | 0.9959466 | 0.005247362
[23 empty] | 793860 | 0.9938482 | 0.9670213 | 0.002878612 | 0.9959482 | 0.007195713 | 0.9959487 | 0.005247345
[23 empty] | 794160 | 0.9960063 | 0.9670213 | 0.002878612 | 0.9959503 | 0.007195662 | 0.9959509 | 0.005247329
[23 empty] | 794460 | 0.9960063 | 0.9670213 | 0.002878612 | 0.9959525 | 0.007195611 | 0.995953 | 0.005247313
[23 empty] | 794760 | 0.9949272 | 0.9670213 | 0.002878612 | 0.9959546 | 0.00719556 | 0.9959552 | 0.005247296
[23 empty] | 795060 | 0.9970853 | 0.9670213 | 0.002878612 | 0.9959567 | 0.007195509 | 0.9959573 | 0.00524728
[23 empty] | 795360 | 0.9970853 | 0.9670213 | 0.002878612 | 0.9959589 | 0.007195459 | 0.9959594 | 0.005247264
[23 empty] | 795660 | 0.9960063 | 0.9670213 | 0.002878612 | 0.995961 | 0.007195408 | 0.9959615 | 0.005247248
[23 empty] | 795960 | 0.9949272 | 0.9670213 | 0.002878612 | 0.9959631 | 0.007195358 | 0.9959637 | 0.005247232
[23 empty] | 796260 | 0.9949272 | 0.9670213 | 0.002878612 | 0.9959652 | 0.007195308 | 0.9959658 | 0.005247216
[23 empty] | 796560 | 0.9960063 | 0.9670213 | 0.002878612 | 0.9959673 | 0.007195258 | 0.9959679 | 0.005247201
[23 empty] | 796860 | 0.9949272 | 0.9670213 | 0.002878612 | 0.9959694 | 0.007195208 | 0.99597 | 0.005247185
[23 empty] | 797160 | 0.9960063 | 0.9670213 | 0.002878612 | 0.9959715 | 0.007195159 | 0.9959721 | 0.005247169
[23 empty] | 797460 | 0.9949272 | 0.9670213 | 0.002878612 | 0.9959737 | 0.007195109 | 0.9959742 | 0.005247154
[23 empty] | 797760 | 0.9949272 | 0.9670213 | 0.002878612 | 0.9959758 | 0.00719506 | 0.9959763 | 0.005247138
[23 empty] | 798060 | 0.9960063 | 0.9670213 | 0.002878612 | 0.9959778 | 0.007195011 | 0.9959784 | 0.005247123
[23 empty] | 798360 | 0.9970853 | 0.9670213 | 0.002878612 | 0.9959799 | 0.007194962 | 0.9959805 | 0.005247108
[23 empty] | 798660 | 0.9938482 | 0.9670213 | 0.002878612 | 0.995982 | 0.007194913 | 0.9959826 | 0.005247092
[23 empty] | 798960 | 0.9949272 | 0.9670213 | 0.002878612 | 0.9959841 | 0.007194864 | 0.9959847 | 0.005247077
[23 empty] | 799260 | 0.9960063 | 0.9670213 | 0.002878612 | 0.9959862 | 0.007194816 | 0.9959868 | 0.005247062
[23 empty] | 799560 | 0.9960063 | 0.9670213 | 0.002878612 | 0.9959883 | 0.007194767 | 0.9959888 | 0.005247047
[23 empty] | 799860 | 0.9949272 | 0.9670213 | 0.002878612 | 0.9959904 | 0.007194719 | 0.9959909 | 0.005247032
[23 empty] | 800160 | 0.9960063 | 0.9670213 | 0.002878612 | 0.9959924 | 0.007194671 | 0.995993 | 0.005247017
[23 empty] | 800460 | 0.9970853 | 0.9670213 | 0.002878612 | 0.9959945 | 0.007194623 | 0.9959951 | 0.005247002
[23 empty] | 800760 | 0.9960063 | 0.9670213 | 0.002878612 | 0.9959966 | 0.007194575 | 0.9959971 | 0.005246988
[23 empty] | 801060 | 0.9949272 | 0.9670213 | 0.002878612 | 0.9959986 | 0.007194528 | 0.9959992 | 0.005246973
[23 empty] | 801360 | 0.9949272 | 0.9670213 | 0.002878612 | 0.9960007 | 0.00719448 | 0.9960013 | 0.005246958
[23 empty] | 801660 | 0.9960063 | 0.9670213 | 0.002878612 | 0.9960027 | 0.007194433 | 0.9960033 | 0.005246944
[23 empty] | 801960 | 0.9949272 | 0.9670213 | 0.002878612 | 0.9960048 | 0.007194385 | 0.9960054 | 0.005246929
[23 empty] | 802260 | 0.9927692 | 0.9670213 | 0.002878612 | 0.9960068 | 0.007194338 | 0.9960074 | 0.005246915
[23 empty] | 802560 | 0.9970853 | 0.9670213 | 0.002878612 | 0.9960089 | 0.007194292 | 0.9960095 | 0.005246901
[23 empty] | 802860 | 0.9960063 | 0.9670213 | 0.002878612 | 0.9960109 | 0.007194245 | 0.9960115 | 0.005246886
[23 empty] | 803160 | 0.9970853 | 0.9670213 | 0.002878612 | 0.996013 | 0.007194198 | 0.9960135 | 0.005246872
[23 empty] | 803460 | 0.9981643 | 0.9670213 | 0.002878612 | 0.996015 | 0.007194152 | 0.9960156 | 0.005246858
[23 empty] | 803760 | 0.9960063 | 0.9670213 | 0.002878612 | 0.996017 | 0.007194105 | 0.9960176 | 0.005246844
[23 empty] | 804060 | 0.9970853 | 0.9670213 | 0.002878612 | 0.9960191 | 0.007194059 | 0.9960196 | 0.00524683
[23 empty] | 804360 | 0.9970853 | 0.9670213 | 0.002878612 | 0.9960211 | 0.007194013 | 0.9960217 | 0.005246816
[23 empty] | 804660 | 0.9970853 | 0.9670213 | 0.002878612 | 0.9960231 | 0.007193967 | 0.9960237 | 0.005246802
[23 empty] | 804960 | 0.9949272 | 0.9670213 | 0.002878612 | 0.9960251 | 0.007193921 | 0.9960257 | 0.005246789
[23 empty] | 805260 | 0.9970853 | 0.9670213 | 0.002878612 | 0.9960272 | 0.007193876 | 0.9960277 | 0.005246775
[23 empty] | 805560 | 0.9949272 | 0.9670213 | 0.002878612 | 0.9960292 | 0.00719383 | 0.9960297 | 0.005246761
[23 empty] | 805860 | 0.9949272 | 0.9670213 | 0.002878612 | 0.9960312 | 0.007193785 | 0.9960318 | 0.005246748
[23 empty] | 806160 | 0.9938482 | 0.9670213 | 0.002878612 | 0.9960332 | 0.00719374 | 0.9960338 | 0.005246734
[23 empty] | 806460 | 0.9970853 | 0.9670213 | 0.002878612 | 0.9960352 | 0.007193695 | 0.9960358 | 0.005246721
[23 empty] | 806760 | 0.9970853 | 0.9670213 | 0.002878612 | 0.9960372 | 0.00719365 | 0.9960378 | 0.005246707
[23 empty] | 807060 | 0.9981643 | 0.9670213 | 0.002878612 | 0.9960392 | 0.007193605 | 0.9960398 | 0.005246694
[23 empty] | 807360 | 0.9960063 | 0.9670213 | 0.002878612 | 0.9960412 | 0.007193561 | 0.9960418 | 0.005246681
[23 empty] | 807660 | 0.9949272 | 0.9670213 | 0.002878612 | 0.9960432 | 0.007193516 | 0.9960437 | 0.005246667
[23 empty] | 807960 | 0.9949272 | 0.9670213 | 0.002878612 | 0.9960452 | 0.007193472 | 0.9960457 | 0.005246654
[23 empty] | 808260 | 0.9960063 | 0.9670213 | 0.002878612 | 0.9960471 | 0.007193428 | 0.9960477 | 0.005246641
[23 empty] | 808560 | 0.9938482 | 0.9670213 | 0.002878612 | 0.9960491 | 0.007193384 | 0.9960497 | 0.005246628
[23 empty] | 808860 | 0.9970853 | 0.9670213 | 0.002878612 | 0.9960511 | 0.00719334 | 0.9960517 | 0.005246615
[23 empty] | 809160 | 0.9938482 | 0.9670213 | 0.002878612 | 0.9960531 | 0.007193296 | 0.9960537 | 0.005246603
[23 empty] | 809460 | 0.9970853 | 0.9670213 | 0.002878612 | 0.996055 | 0.007193252 | 0.9960556 | 0.00524659
[23 empty] | 809760 | 0.9970853 | 0.9670213 | 0.002878612 | 0.996057 | 0.007193209 | 0.9960576 | 0.005246577
[23 empty] | 810060 | 0.9981643 | 0.9670213 | 0.002878612 | 0.996059 | 0.007193166 | 0.9960596 | 0.005246564
[23 empty] | 810360 | 0.9960063 | 0.9670213 | 0.002878612 | 0.9960609 | 0.007193122 | 0.9960615 | 0.005246552
[23 empty] | 810660 | 0.9981643 | 0.9670213 | 0.002878612 | 0.9960629 | 0.007193079 | 0.9960635 | 0.005246539
[23 empty] | 810960 | 0.9970853 | 0.9670213 | 0.002878612 | 0.9960648 | 0.007193036 | 0.9960654 | 0.005246527
[23 empty] | 811260 | 0.9938482 | 0.9670213 | 0.002878612 | 0.9960668 | 0.007192994 | 0.9960674 | 0.005246514
[23 empty] | 811560 | 0.9970853 | 0.9670213 | 0.002878612 | 0.9960687 | 0.007192951 | 0.9960693 | 0.005246502
[23 empty] | 811860 | 0.9960063 | 0.9670213 | 0.002878612 | 0.9960707 | 0.007192908 | 0.9960713 | 0.00524649
[23 empty] | 812160 | 0.9960063 | 0.9670213 | 0.002878612 | 0.9960726 | 0.007192866 | 0.9960732 | 0.005246477
[23 empty] | 812460 | 0.9960063 | 0.9670213 | 0.002878612 | 0.9960746 | 0.007192824 | 0.9960752 | 0.005246465
[23 empty] | 812760 | 0.9938482 | 0.9670213 | 0.002878612 | 0.9960765 | 0.007192782 | 0.9960771 | 0.005246453
[23 empty] | 813060 | 0.9970853 | 0.9670213 | 0.002878612 | 0.9960784 | 0.00719274 | 0.996079 | 0.005246441
[23 empty] | 813360 | 0.9970853 | 0.9670213 | 0.002878612 | 0.9960804 | 0.007192698 | 0.996081 | 0.005246429
[23 empty] | 813660 | 0.9981643 | 0.9670213 | 0.002878612 | 0.9960823 | 0.007192656 | 0.9960829 | 0.005246417
[23 empty] | 813960 | 0.9960063 | 0.9670213 | 0.002878612 | 0.9960842 | 0.007192615 | 0.9960848 | 0.005246405
[23 empty] | 814260 | 0.9960063 | 0.9670213 | 0.002878612 | 0.9960861 | 0.007192573 | 0.9960867 | 0.005246394
[23 empty] | 814560 | 0.9981643 | 0.9670213 | 0.002878612 | 0.9960881 | 0.007192532 | 0.9960887 | 0.005246382
[23 empty] | 814860 | 0.9960063 | 0.9670213 | 0.002878612 | 0.99609 | 0.007192491 | 0.9960906 | 0.00524637
[23 empty] | 815160 | 0.9970853 | 0.9670213 | 0.002878612 | 0.9960919 | 0.00719245 | 0.9960925 | 0.005246359
[23 empty] | 815460 | 0.9960063 | 0.9670213 | 0.002878612 | 0.9960938 | 0.007192409 | 0.9960944 | 0.005246347
[23 empty] | 815760 | 0.9970853 | 0.9670213 | 0.002878612 | 0.9960957 | 0.007192368 | 0.9960963 | 0.005246336
[23 empty] | 816060 | 0.9981643 | 0.9670213 | 0.002878612 | 0.9960976 | 0.007192327 | 0.9960982 | 0.005246324
[23 empty] | 816360 | 0.9960063 | 0.9670213 | 0.002878612 | 0.9960995 | 0.007192287 | 0.9961001 | 0.005246313
[23 empty] | 816660 | 0.9949272 | 0.9670213 | 0.002878612 | 0.9961014 | 0.007192246 | 0.996102 | 0.005246302
[23 empty] | 816960 | 0.9970853 | 0.9670213 | 0.002878612 | 0.9961033 | 0.007192206 | 0.9961039 | 0.00524629
[23 empty] | 817260 | 0.9981643 | 0.9670213 | 0.002878612 | 0.9961052 | 0.007192166 | 0.9961058 | 0.005246279
[23 empty] | 817560 | 0.9960063 | 0.9670213 | 0.002878612 | 0.9961071 | 0.007192126 | 0.9961077 | 0.005246268
[23 empty] | 817860 | 0.9970853 | 0.9670213 | 0.002878612 | 0.996109 | 0.007192086 | 0.9961096 | 0.005246257
[23 empty] | 818160 | 0.9981643 | 0.9670213 | 0.002878612 | 0.9961108 | 0.007192047 | 0.9961114 | 0.005246246
[23 empty] | 818460 | 0.9981643 | 0.9670213 | 0.002878612 | 0.9961127 | 0.007192007 | 0.9961133 | 0.005246235
[23 empty] | 818760 | 0.9981643 | 0.9670213 | 0.002878612 | 0.9961146 | 0.007191967 | 0.9961152 | 0.005246224
[23 empty] | 819060 | 0.9970853 | 0.9670213 | 0.002878612 | 0.9961165 | 0.007191928 | 0.9961171 | 0.005246213
[23 empty] | 819360 | 0.9981643 | 0.9670213 | 0.002878612 | 0.9961183 | 0.007191889 | 0.9961189 | 0.005246203
[23 empty] | 819660 | 0.9981643 | 0.9670213 | 0.002878612 | 0.9961202 | 0.00719185 | 0.9961208 | 0.005246192
[23 empty] | 819960 | 0.9960063 | 0.9670213 | 0.002878612 | 0.9961221 | 0.007191811 | 0.9961227 | 0.005246181
[23 empty] | 820260 | 0.9960063 | 0.9670213 | 0.002878612 | 0.9961239 | 0.007191772 | 0.9961245 | 0.005246171
[23 empty] | 820560 | 0.9949272 | 0.9670213 | 0.002878612 | 0.9961258 | 0.007191733 | 0.9961264 | 0.00524616
[23 empty] | 820860 | 0.9981643 | 0.9670213 | 0.002878612 | 0.9961276 | 0.007191695 | 0.9961282 | 0.00524615
[23 empty] | 821160 | 0.9970853 | 0.9670213 | 0.002878612 | 0.9961295 | 0.007191656 | 0.9961301 | 0.005246139
[23 empty] | 821460 | 0.9981643 | 0.9670213 | 0.002878612 | 0.9961313 | 0.007191618 | 0.9961319 | 0.005246129
[23 empty] | 821760 | 0.9992433 | 0.9670213 | 0.002878612 | 0.9961332 | 0.00719158 | 0.9961338 | 0.005246119
[23 empty] | 822060 | 0.9960063 | 0.9670213 | 0.002878612 | 0.996135 | 0.007191542 | 0.9961356 | 0.005246108
[23 empty] | 822360 | 0.9992433 | 0.9670213 | 0.002878612 | 0.9961369 | 0.007191504 | 0.9961375 | 0.005246098
[23 empty] | 822660 | 0.9970853 | 0.9670213 | 0.002878612 | 0.9961387 | 0.007191466 | 0.9961393 | 0.005246088
[23 empty] | 822960 | 0.9960063 | 0.9670213 | 0.002878612 | 0.9961405 | 0.007191428 | 0.9961411 | 0.005246078
[23 empty] | 823260 | 0.9981643 | 0.9670213 | 0.002878612 | 0.9961423 | 0.00719139 | 0.996143 | 0.005246068
[23 empty] | 823560 | 0.9970853 | 0.9670213 | 0.002878612 | 0.9961442 | 0.007191353 | 0.9961448 | 0.005246058
[23 empty] | 823860 | 0.9981643 | 0.9670213 | 0.002878612 | 0.996146 | 0.007191316 | 0.9961466 | 0.005246048
[23 empty] | 824160 | 0.9981643 | 0.9670213 | 0.002878612 | 0.9961478 | 0.007191278 | 0.9961484 | 0.005246038
[23 empty] | 824460 | 0.9970853 | 0.9670213 | 0.002878612 | 0.9961496 | 0.007191241 | 0.9961502 | 0.005246028
[23 empty] | 824760 | 0.9960063 | 0.9670213 | 0.002878612 | 0.9961515 | 0.007191204 | 0.9961521 | 0.005246019
[23 empty] | 825060 | 0.9970853 | 0.9670213 | 0.002878612 | 0.9961533 | 0.007191168 | 0.9961539 | 0.005246009
[23 empty] | 825360 | 0.9981643 | 0.9670213 | 0.002878612 | 0.9961551 | 0.007191131 | 0.9961557 | 0.005245999
[23 empty] | 825660 | 0.9981643 | 0.9670213 | 0.002878612 | 0.9961569 | 0.007191094 | 0.9961575 | 0.00524599
[23 empty] | 825960 | 0.9992433 | 0.9670213 | 0.002878612 | 0.9961587 | 0.007191058 | 0.9961593 | 0.00524598
[23 empty] | 826260 | 0.9960063 | 0.9670213 | 0.002878612 | 0.9961605 | 0.007191021 | 0.9961611 | 0.005245971
[23 empty] | 826560 | 0.9970853 | 0.9670213 | 0.002878612 | 0.9961623 | 0.007190985 | 0.9961629 | 0.005245961
[23 empty] | 826860 | 0.9981643 | 0.9670213 | 0.002878612 | 0.9961641 | 0.007190949 | 0.9961647 | 0.005245952
[23 empty] | 827160 | 0.9970853 | 0.9670213 | 0.002878612 | 0.9961659 | 0.007190913 | 0.9961665 | 0.005245943
[23 empty] | 827460 | 0.9981643 | 0.9670213 | 0.002878612 | 0.9961677 | 0.007190877 | 0.9961683 | 0.005245934
[23 empty] | 827760 | 0.9992433 | 0.9670213 | 0.002878612 | 0.9961694 | 0.007190841 | 0.9961701 | 0.005245924
[23 empty] | 828060 | 0.9981643 | 0.9670213 | 0.002878612 | 0.9961712 | 0.007190806 | 0.9961718 | 0.005245915
[23 empty] | 828360 | 0.9970853 | 0.9670213 | 0.002878612 | 0.996173 | 0.00719077 | 0.9961736 | 0.005245906
[23 empty] | 828660 | 0.9960063 | 0.9670213 | 0.002878612 | 0.9961748 | 0.007190735 | 0.9961754 | 0.005245897
[23 empty] | 828960 | 0.9970853 | 0.9670213 | 0.002878612 | 0.9961766 | 0.007190699 | 0.9961772 | 0.005245888
[23 empty] | 829260 | 0.9970853 | 0.9670213 | 0.002878612 | 0.9961783 | 0.007190664 | 0.9961789 | 0.005245879
[23 empty] | 829560 | 0.9981643 | 0.9670213 | 0.002878612 | 0.9961801 | 0.007190629 | 0.9961807 | 0.00524587
[23 empty] | 829860 | 0.9992433 | 0.9670213 | 0.002878612 | 0.9961819 | 0.007190594 | 0.9961825 | 0.005245862
[23 empty] | 830160 | 0.9992433 | 0.9670213 | 0.002878612 | 0.9961836 | 0.007190559 | 0.9961842 | 0.005245853
[23 empty] | 830460 | 0.9992433 | 0.9670213 | 0.002878612 | 0.9961854 | 0.007190525 | 0.996186 | 0.005245844
[23 empty] | 830760 | 0.9981643 | 0.9670213 | 0.002878612 | 0.9961871 | 0.00719049 | 0.9961878 | 0.005245835
[23 empty] | 831060 | 0.9960063 | 0.9670213 | 0.002878612 | 0.9961889 | 0.007190456 | 0.9961895 | 0.005245827
[23 empty] | 831360 | 0.9949272 | 0.9670213 | 0.002878612 | 0.9961906 | 0.007190421 | 0.9961913 | 0.005245818
[23 empty] | 831660 | 0.9981643 | 0.9670213 | 0.002878612 | 0.9961924 | 0.007190387 | 0.996193 | 0.00524581
[23 empty] | 831960 | 0.9981643 | 0.9670213 | 0.002878612 | 0.9961941 | 0.007190353 | 0.9961948 | 0.005245801
[23 empty] | 832260 | 0.9970853 | 0.9670213 | 0.002878612 | 0.9961959 | 0.007190319 | 0.9961965 | 0.005245793
[23 empty] | 832560 | 0.9981643 | 0.9670213 | 0.002878612 | 0.9961976 | 0.007190285 | 0.9961982 | 0.005245785
[23 empty] | 832860 | 0.9970853 | 0.9670213 | 0.002878612 | 0.9961994 | 0.007190251 | 0.9962 | 0.005245776
[23 empty] | 833160 | 0.9981643 | 0.9670213 | 0.002878612 | 0.9962011 | 0.007190217 | 0.9962017 | 0.005245768
[23 empty] | 833460 | 0.9981643 | 0.9670213 | 0.002878612 | 0.9962028 | 0.007190184 | 0.9962035 | 0.00524576
[23 empty] | 833760 | 0.9970853 | 0.9670213 | 0.002878612 | 0.9962046 | 0.00719015 | 0.9962052 | 0.005245752
[23 empty] | 834060 | 0.9981643 | 0.9670213 | 0.002878612 | 0.9962063 | 0.007190117 | 0.9962069 | 0.005245744
[23 empty] | 834360 | 0.9992433 | 0.9670213 | 0.002878612 | 0.996208 | 0.007190084 | 0.9962086 | 0.005245736
[23 empty] | 834660 | 0.9981643 | 0.9670213 | 0.002878612 | 0.9962097 | 0.007190051 | 0.9962104 | 0.005245728
[23 empty] | 834960 | 0.9981643 | 0.9670213 | 0.002878612 | 0.9962114 | 0.007190018 | 0.9962121 | 0.00524572
[23 empty] | 835260 | 0.9981643 | 0.9670213 | 0.002878612 | 0.9962132 | 0.007189985 | 0.9962138 | 0.005245712
[23 empty] | 835560 | 1.000322 | 0.9670213 | 0.002878612 | 0.9962149 | 0.007189952 | 0.9962155 | 0.005245704
[23 empty] | 835860 | 0.9992433 | 0.9670213 | 0.002878612 | 0.9962166 | 0.007189919 | 0.9962172 | 0.005245696
[23 empty] | 836160 | 0.9981643 | 0.9670213 | 0.002878612 | 0.9962183 | 0.007189887 | 0.9962189 | 0.005245688
[23 empty] | 836460 | 0.9970853 | 0.9670213 | 0.002878612 | 0.99622 | 0.007189854 | 0.9962206 | 0.005245681
[23 empty] | 836760 | 0.9981643 | 0.9670213 | 0.002878612 | 0.9962217 | 0.007189822 | 0.9962223 | 0.005245673
[23 empty] | 837060 | 0.9970853 | 0.9670213 | 0.002878612 | 0.9962234 | 0.00718979 | 0.996224 | 0.005245665
[23 empty] | 837360 | 0.9981643 | 0.9670213 | 0.002878612 | 0.9962251 | 0.007189758 | 0.9962257 | 0.005245658
[23 empty] | 837660 | 1.000322 | 0.9670213 | 0.002878612 | 0.9962268 | 0.007189725 | 0.9962274 | 0.00524565
[23 empty] | 837960 | 0.9992433 | 0.9670213 | 0.002878612 | 0.9962285 | 0.007189694 | 0.9962291 | 0.005245643
[23 empty] | 838260 | 0.9981643 | 0.9670213 | 0.002878612 | 0.9962302 | 0.007189662 | 0.9962308 | 0.005245636
[23 empty] | 838560 | 0.9992433 | 0.9670213 | 0.002878612 | 0.9962318 | 0.00718963 | 0.9962325 | 0.005245628
[23 empty] | 838860 | 0.9981643 | 0.9670213 | 0.002878612 | 0.9962335 | 0.007189598 | 0.9962342 | 0.005245621
[23 empty] | 839160 | 0.9981643 | 0.9670213 | 0.002878612 | 0.9962352 | 0.007189567 | 0.9962358 | 0.005245614
[23 empty] | 839460 | 0.9970853 | 0.9670213 | 0.002878612 | 0.9962369 | 0.007189536 | 0.9962375 | 0.005245606
[23 empty] | 839760 | 0.9970853 | 0.9670213 | 0.002878612 | 0.9962386 | 0.007189504 | 0.9962392 | 0.005245599
[23 empty] | 840060 | 0.9981643 | 0.9670213 | 0.002878612 | 0.9962402 | 0.007189473 | 0.9962409 | 0.005245592
[23 empty] | 840360 | 0.9981643 | 0.9670213 | 0.002878612 | 0.9962419 | 0.007189442 | 0.9962425 | 0.005245585
[23 empty] | 840660 | 0.9970853 | 0.9670213 | 0.002878612 | 0.9962436 | 0.007189411 | 0.9962442 | 0.005245578
[23 empty] | 840960 | 0.9992433 | 0.9670213 | 0.002878612 | 0.9962452 | 0.00718938 | 0.9962459 | 0.005245571
[23 empty] | 841260 | 0.9970853 | 0.9670213 | 0.002878612 | 0.9962469 | 0.00718935 | 0.9962475 | 0.005245564
[23 empty] | 841560 | 0.9992433 | 0.9670213 | 0.002878612 | 0.9962485 | 0.007189319 | 0.9962492 | 0.005245557
[23 empty] | 841860 | 0.9981643 | 0.9670213 | 0.002878612 | 0.9962502 | 0.007189288 | 0.9962508 | 0.00524555
[23 empty] | 842160 | 0.9981643 | 0.9670213 | 0.002878612 | 0.9962518 | 0.007189258 | 0.9962525 | 0.005245544
[23 empty] | 842460 | 0.9981643 | 0.9670213 | 0.002878612 | 0.9962535 | 0.007189228 | 0.9962541 | 0.005245537
[23 empty] | 842760 | 0.9981643 | 0.9670213 | 0.002878612 | 0.9962551 | 0.007189198 | 0.9962558 | 0.00524553
[23 empty] | 843060 | 0.9981643 | 0.9670213 | 0.002878612 | 0.9962568 | 0.007189167 | 0.9962574 | 0.005245524
[23 empty] | 843360 | 0.9981643 | 0.9670213 | 0.002878612 | 0.9962584 | 0.007189137 | 0.9962591 | 0.005245517
[23 empty] | 843660 | 0.9992433 | 0.9670213 | 0.002878612 | 0.9962601 | 0.007189108 | 0.9962607 | 0.00524551
[23 empty] | 843960 | 0.9981643 | 0.9670213 | 0.002878612 | 0.9962617 | 0.007189078 | 0.9962624 | 0.005245504
[23 empty] | 844260 | 0.9981643 | 0.9670213 | 0.002878612 | 0.9962633 | 0.007189048 | 0.996264 | 0.005245497
[23 empty] | 844560 | 0.9992433 | 0.9670213 | 0.002878612 | 0.996265 | 0.007189018 | 0.9962656 | 0.005245491
[23 empty] | 844860 | 0.9960063 | 0.9670213 | 0.002878612 | 0.9962666 | 0.007188989 | 0.9962672 | 0.005245485
[23 empty] | 845160 | 0.9992433 | 0.9670213 | 0.002878612 | 0.9962682 | 0.00718896 | 0.9962689 | 0.005245478
[23 empty] | 845460 | 0.9981643 | 0.9670213 | 0.002878612 | 0.9962699 | 0.00718893 | 0.9962705 | 0.005245472
[23 empty] | 845760 | 0.9992433 | 0.9670213 | 0.002878612 | 0.9962715 | 0.007188901 | 0.9962721 | 0.005245466
[23 empty] | 846060 | 0.9992433 | 0.9670213 | 0.002878612 | 0.9962731 | 0.007188872 | 0.9962737 | 0.00524546
[23 empty] | 846360 | 0.9992433 | 0.9670213 | 0.002878612 | 0.9962747 | 0.007188843 | 0.9962754 | 0.005245453
[23 empty] | 846660 | 0.9981643 | 0.9670213 | 0.002878612 | 0.9962763 | 0.007188814 | 0.996277 | 0.005245447
[23 empty] | 846960 | 0.9981643 | 0.9670213 | 0.002878612 | 0.9962779 | 0.007188785 | 0.9962786 | 0.005245441
[23 empty] | 847260 | 0.9981643 | 0.9670213 | 0.002878612 | 0.9962795 | 0.007188757 | 0.9962802 | 0.005245435
[23 empty] | 847560 | 0.9981643 | 0.9670213 | 0.002878612 | 0.9962811 | 0.007188728 | 0.9962818 | 0.005245429
[23 empty] | 847860 | 0.9981643 | 0.9670213 | 0.002878612 | 0.9962827 | 0.0071887 | 0.9962834 | 0.005245423
[23 empty] | 848160 | 0.9970853 | 0.9670213 | 0.002878612 | 0.9962843 | 0.007188671 | 0.996285 | 0.005245417
[23 empty] | 848460 | 0.9981643 | 0.9670213 | 0.002878612 | 0.9962859 | 0.007188643 | 0.9962866 | 0.005245412
[23 empty] | 848760 | 0.9970853 | 0.9670213 | 0.002878612 | 0.9962875 | 0.007188615 | 0.9962882 | 0.005245406
[23 empty] | 849060 | 0.9981643 | 0.9670213 | 0.002878612 | 0.9962891 | 0.007188587 | 0.9962898 | 0.0052454
[23 empty] | 849360 | 0.9981643 | 0.9670213 | 0.002878612 | 0.9962907 | 0.007188559 | 0.9962914 | 0.005245394
[23 empty] | 849660 | 0.9981643 | 0.9670213 | 0.002878612 | 0.9962923 | 0.007188531 | 0.996293 | 0.005245389
[23 empty] | 849960 | 0.9981643 | 0.9670213 | 0.002878612 | 0.9962939 | 0.007188503 | 0.9962945 | 0.005245383
[23 empty] | 850260 | 0.9981643 | 0.9670213 | 0.002878612 | 0.9962955 | 0.007188475 | 0.9962961 | 0.005245377
[23 empty] | 850560 | 0.9992433 | 0.9670213 | 0.002878612 | 0.996297 | 0.007188448 | 0.9962977 | 0.005245372
[23 empty] | 850860 | 0.9981643 | 0.9670213 | 0.002878612 | 0.9962986 | 0.00718842 | 0.9962993 | 0.005245366
[23 empty] | 851160 | 0.9981643 | 0.9670213 | 0.002878612 | 0.9963002 | 0.007188393 | 0.9963009 | 0.005245361
[23 empty] | 851460 | 0.9970853 | 0.9670213 | 0.002878612 | 0.9963018 | 0.007188365 | 0.9963024 | 0.005245355
[23 empty] | 851760 | 0.9992433 | 0.9670213 | 0.002878612 | 0.9963033 | 0.007188338 | 0.996304 | 0.00524535
[23 empty] | 852060 | 0.9970853 | 0.9670213 | 0.002878612 | 0.9963049 | 0.007188311 | 0.9963056 | 0.005245345
[23 empty] | 852360 | 0.9970853 | 0.9670213 | 0.002878612 | 0.9963065 | 0.007188284 | 0.9963071 | 0.005245339
[23 empty] | 852660 | 0.9970853 | 0.9670213 | 0.002878612 | 0.996308 | 0.007188257 | 0.9963087 | 0.005245334
[23 empty] | 852960 | 0.9960063 | 0.9670213 | 0.002878612 | 0.9963096 | 0.00718823 | 0.9963102 | 0.005245329
[23 empty] | 853260 | 0.9992433 | 0.9670213 | 0.002878612 | 0.9963111 | 0.007188204 | 0.9963118 | 0.005245324
[23 empty] | 853560 | 0.9992433 | 0.9670213 | 0.002878612 | 0.9963127 | 0.007188177 | 0.9963134 | 0.005245319
[23 empty] | 853860 | 0.9981643 | 0.9670213 | 0.002878612 | 0.9963142 | 0.00718815 | 0.9963149 | 0.005245314
[23 empty] | 854160 | 0.9970853 | 0.9670213 | 0.002878612 | 0.9963158 | 0.007188124 | 0.9963165 | 0.005245309
[23 empty] | 854460 | 0.9981643 | 0.9670213 | 0.002878612 | 0.9963173 | 0.007188098 | 0.996318 | 0.005245304
[23 empty] | 854760 | 0.9970853 | 0.9670213 | 0.002878612 | 0.9963189 | 0.007188071 | 0.9963195 | 0.005245299
[23 empty] | 855060 | 0.9970853 | 0.9670213 | 0.002878612 | 0.9963204 | 0.007188045 | 0.9963211 | 0.005245294
[23 empty] | 855360 | 0.9960063 | 0.9670213 | 0.002878612 | 0.996322 | 0.007188019 | 0.9963226 | 0.005245289
[23 empty] | 855660 | 0.9981643 | 0.9670213 | 0.002878612 | 0.9963235 | 0.007187993 | 0.9963242 | 0.005245284
[23 empty] | 855960 | 0.9981643 | 0.9670213 | 0.002878612 | 0.996325 | 0.007187967 | 0.9963257 | 0.005245279
[23 empty] | 856260 | 0.9981643 | 0.9670213 | 0.002878612 | 0.9963266 | 0.007187941 | 0.9963272 | 0.005245274
[23 empty] | 856560 | 0.9981643 | 0.9670213 | 0.002878612 | 0.9963281 | 0.007187916 | 0.9963288 | 0.00524527
[23 empty] | 856860 | 1.000322 | 0.9670213 | 0.002878612 | 0.9963296 | 0.00718789 | 0.9963303 | 0.005245265
[23 empty] | 857160 | 0.9970853 | 0.9670213 | 0.002878612 | 0.9963311 | 0.007187864 | 0.9963318 | 0.00524526
[23 empty] | 857460 | 0.9981643 | 0.9670213 | 0.002878612 | 0.9963327 | 0.007187839 | 0.9963333 | 0.005245256
[23 empty] | 857760 | 0.9992433 | 0.9670213 | 0.002878612 | 0.9963342 | 0.007187814 | 0.9963349 | 0.005245251
[23 empty] | 858060 | 0.9981643 | 0.9670213 | 0.002878612 | 0.9963357 | 0.007187788 | 0.9963364 | 0.005245247
[23 empty] | 858360 | 0.9981643 | 0.9670213 | 0.002878612 | 0.9963372 | 0.007187763 | 0.9963379 | 0.005245242
[23 empty] | 858660 | 0.9992433 | 0.9670213 | 0.002878612 | 0.9963387 | 0.007187738 | 0.9963394 | 0.005245238
[23 empty] | 858960 | 0.9981643 | 0.9670213 | 0.002878612 | 0.9963402 | 0.007187713 | 0.9963409 | 0.005245233
[23 empty] | 859260 | 0.9981643 | 0.9670213 | 0.002878612 | 0.9963417 | 0.007187688 | 0.9963424 | 0.005245229
[23 empty] | 859560 | 0.9992433 | 0.9670213 | 0.002878612 | 0.9963432 | 0.007187663 | 0.9963439 | 0.005245225
[23 empty] | 859860 | 1.000322 | 0.9670213 | 0.002878612 | 0.9963448 | 0.007187639 | 0.9963454 | 0.00524522
[23 empty] | 860160 | 0.9992433 | 0.9670213 | 0.002878612 | 0.9963463 | 0.007187614 | 0.9963469 | 0.005245216
[23 empty] | 860460 | 0.9970853 | 0.9670213 | 0.002878612 | 0.9963477 | 0.007187589 | 0.9963484 | 0.005245212
[23 empty] | 860760 | 0.9981643 | 0.9670213 | 0.002878612 | 0.9963492 | 0.007187565 | 0.9963499 | 0.005245208
[23 empty] | 861060 | 0.9981643 | 0.9670213 | 0.002878612 | 0.9963507 | 0.007187541 | 0.9963514 | 0.005245203
[23 empty] | 861360 | 0.9970853 | 0.9670213 | 0.002878612 | 0.9963522 | 0.007187516 | 0.9963529 | 0.005245199
[23 empty] | 861660 | 0.9949272 | 0.9670213 | 0.002878612 | 0.9963537 | 0.007187492 | 0.9963544 | 0.005245195
[23 empty] | 861960 | 0.9981643 | 0.9670213 | 0.002878612 | 0.9963552 | 0.007187468 | 0.9963559 | 0.005245191
[23 empty] | 862260 | 0.9992433 | 0.9670213 | 0.002878612 | 0.9963567 | 0.007187444 | 0.9963574 | 0.005245187
[23 empty] | 862560 | 0.9970853 | 0.9670213 | 0.002878612 | 0.9963582 | 0.00718742 | 0.9963588 | 0.005245183
[23 empty] | 862860 | 0.9981643 | 0.9670213 | 0.002878612 | 0.9963596 | 0.007187396 | 0.9963603 | 0.005245179
[23 empty] | 863160 | 0.9981643 | 0.9670213 | 0.002878612 | 0.9963611 | 0.007187373 | 0.9963618 | 0.005245176
[23 empty] | 863460 | 0.9992433 | 0.9670213 | 0.002878612 | 0.9963626 | 0.007187349 | 0.9963633 | 0.005245172
[23 empty] | 863760 | 0.9981643 | 0.9670213 | 0.002878612 | 0.9963641 | 0.007187325 | 0.9963647 | 0.005245168
[23 empty] | 864060 | 0.9981643 | 0.9670213 | 0.002878612 | 0.9963655 | 0.007187302 | 0.9963662 | 0.005245164
[23 empty] | 864360 | 0.9981643 | 0.9670213 | 0.002878612 | 0.996367 | 0.007187278 | 0.9963677 | 0.00524516
[23 empty] | 864660 | 0.9970853 | 0.9670213 | 0.002878612 | 0.9963685 | 0.007187255 | 0.9963691 | 0.005245157
[23 empty] | 864960 | 0.9981643 | 0.9670213 | 0.002878612 | 0.9963699 | 0.007187232 | 0.9963706 | 0.005245153
[23 empty] | 865260 | 0.9981643 | 0.9670213 | 0.002878612 | 0.9963714 | 0.007187209 | 0.996372 | 0.005245149
[23 empty] | 865560 | 0.9981643 | 0.9670213 | 0.002878612 | 0.9963728 | 0.007187186 | 0.9963735 | 0.005245146
[23 empty] | 865860 | 0.9981643 | 0.9670213 | 0.002878612 | 0.9963743 | 0.007187163 | 0.996375 | 0.005245142
[23 empty] | 866160 | 0.9970853 | 0.9670213 | 0.002878612 | 0.9963757 | 0.00718714 | 0.9963764 | 0.005245139
[23 empty] | 866460 | 0.9992433 | 0.9670213 | 0.002878612 | 0.9963772 | 0.007187117 | 0.9963779 | 0.005245135
[23 empty] | 866760 | 0.9970853 | 0.9670213 | 0.002878612 | 0.9963786 | 0.007187094 | 0.9963793 | 0.005245132
[23 empty] | 867060 | 0.9970853 | 0.9670213 | 0.002878612 | 0.9963801 | 0.007187071 | 0.9963808 | 0.005245128
[23 empty] | 867360 | 0.9949272 | 0.9670213 | 0.002878612 | 0.9963815 | 0.007187049 | 0.9963822 | 0.005245125
[23 empty] | 867660 | 0.9981643 | 0.9670213 | 0.002878612 | 0.996383 | 0.007187026 | 0.9963836 | 0.005245122
[23 empty] | 867960 | 0.9970853 | 0.9670213 | 0.002878612 | 0.9963844 | 0.007187004 | 0.9963851 | 0.005245118
[23 empty] | 868260 | 0.9960063 | 0.9670213 | 0.002878612 | 0.9963858 | 0.007186982 | 0.9963865 | 0.005245115
[23 empty] | 868560 | 0.9981643 | 0.9670213 | 0.002878612 | 0.9963873 | 0.007186959 | 0.9963879 | 0.005245112
[23 empty] | 868860 | 0.9970853 | 0.9670213 | 0.002878612 | 0.9963887 | 0.007186937 | 0.9963894 | 0.005245109
[23 empty] | 869160 | 0.9970853 | 0.9670213 | 0.002878612 | 0.9963901 | 0.007186915 | 0.9963908 | 0.005245105
[23 empty] | 869460 | 0.9970853 | 0.9670213 | 0.002878612 | 0.9963915 | 0.007186893 | 0.9963922 | 0.005245102
[23 empty] | 869760 | 0.9981643 | 0.9670213 | 0.002878612 | 0.996393 | 0.007186871 | 0.9963937 | 0.005245099
[23 empty] | 870060 | 0.9960063 | 0.9670213 | 0.002878612 | 0.9963944 | 0.007186849 | 0.9963951 | 0.005245096
[23 empty] | 870360 | 0.9970853 | 0.9670213 | 0.002878612 | 0.9963958 | 0.007186828 | 0.9963965 | 0.005245093
[23 empty] | 870660 | 0.9970853 | 0.9670213 | 0.002878612 | 0.9963972 | 0.007186806 | 0.9963979 | 0.00524509
[23 empty] | 870960 | 0.9960063 | 0.9670213 | 0.002878612 | 0.9963986 | 0.007186784 | 0.9963993 | 0.005245087
[23 empty] | 871260 | 0.9970853 | 0.9670213 | 0.002878612 | 0.9964001 | 0.007186763 | 0.9964007 | 0.005245084
[23 empty] | 871560 | 0.9981643 | 0.9670213 | 0.002878612 | 0.9964015 | 0.007186742 | 0.9964022 | 0.005245081
[23 empty] | 871860 | 0.9992433 | 0.9670213 | 0.002878612 | 0.9964029 | 0.00718672 | 0.9964036 | 0.005245078
[23 empty] | 872160 | 0.9981643 | 0.9670213 | 0.002878612 | 0.9964043 | 0.007186699 | 0.996405 | 0.005245076
[23 empty] | 872460 | 0.9970853 | 0.9670213 | 0.002878612 | 0.9964057 | 0.007186678 | 0.9964064 | 0.005245073
[23 empty] | 872760 | 0.9981643 | 0.9670213 | 0.002878612 | 0.9964071 | 0.007186657 | 0.9964078 | 0.00524507
[23 empty] | 873060 | 0.9960063 | 0.9670213 | 0.002878612 | 0.9964085 | 0.007186636 | 0.9964092 | 0.005245067
[23 empty] | 873360 | 0.9970853 | 0.9670213 | 0.002878612 | 0.9964099 | 0.007186615 | 0.9964106 | 0.005245065
[23 empty] | 873660 | 0.9981643 | 0.9670213 | 0.002878612 | 0.9964113 | 0.007186594 | 0.996412 | 0.005245062
[23 empty] | 873960 | 0.9970853 | 0.9670213 | 0.002878612 | 0.9964127 | 0.007186573 | 0.9964134 | 0.005245059
[23 empty] | 874260 | 0.9970853 | 0.9670213 | 0.002878612 | 0.9964141 | 0.007186552 | 0.9964147 | 0.005245057
[23 empty] | 874560 | 0.9970853 | 0.9670213 | 0.002878612 | 0.9964154 | 0.007186532 | 0.9964161 | 0.005245054
[23 empty] | 874860 | 0.9949272 | 0.9670213 | 0.002878612 | 0.9964168 | 0.007186511 | 0.9964175 | 0.005245052
[23 empty] | 875160 | 0.9960063 | 0.9670213 | 0.002878612 | 0.9964182 | 0.007186491 | 0.9964189 | 0.005245049
[23 empty] | 875460 | 0.9970853 | 0.9670213 | 0.002878612 | 0.9964196 | 0.00718647 | 0.9964203 | 0.005245047
[23 empty] | 875760 | 0.9981643 | 0.9670213 | 0.002878612 | 0.996421 | 0.00718645 | 0.9964217 | 0.005245044
[23 empty] | 876060 | 0.9981643 | 0.9670213 | 0.002878612 | 0.9964223 | 0.00718643 | 0.996423 | 0.005245042
[23 empty] | 876360 | 0.9992433 | 0.9670213 | 0.002878612 | 0.9964237 | 0.007186409 | 0.9964244 | 0.00524504
[23 empty] | 876660 | 0.9981643 | 0.9670213 | 0.002878612 | 0.9964251 | 0.007186389 | 0.9964258 | 0.005245037
[23 empty] | 876960 | 0.9960063 | 0.9670213 | 0.002878612 | 0.9964265 | 0.007186369 | 0.9964272 | 0.005245035
[23 empty] | 877260 | 0.9949272 | 0.9670213 | 0.002878612 | 0.9964278 | 0.007186349 | 0.9964285 | 0.005245033
[23 empty] | 877560 | 0.9970853 | 0.9670213 | 0.002878612 | 0.9964292 | 0.007186329 | 0.9964299 | 0.00524503
[23 empty] | 877860 | 0.9981643 | 0.9670213 | 0.002878612 | 0.9964306 | 0.00718631 | 0.9964312 | 0.005245028
[23 empty] | 878160 | 0.9981643 | 0.9670213 | 0.002878612 | 0.9964319 | 0.00718629 | 0.9964326 | 0.005245026
[23 empty] | 878460 | 0.9970853 | 0.9670213 | 0.002878612 | 0.9964333 | 0.00718627 | 0.996434 | 0.005245024
[23 empty] | 878760 | 0.9981643 | 0.9670213 | 0.002878612 | 0.9964346 | 0.007186251 | 0.9964353 | 0.005245022
[23 empty] | 879060 | 0.9970853 | 0.9670213 | 0.002878612 | 0.996436 | 0.007186231 | 0.9964367 | 0.00524502
[23 empty] | 879360 | 0.9981643 | 0.9670213 | 0.002878612 | 0.9964373 | 0.007186212 | 0.996438 | 0.005245018
[23 empty] | 879660 | 0.9981643 | 0.9670213 | 0.002878612 | 0.9964387 | 0.007186192 | 0.9964394 | 0.005245016
[23 empty] | 879960 | 0.9970853 | 0.9670213 | 0.002878612 | 0.99644 | 0.007186173 | 0.9964407 | 0.005245014
[23 empty] | 880260 | 0.9981643 | 0.9670213 | 0.002878612 | 0.9964414 | 0.007186154 | 0.9964421 | 0.005245012
[23 empty] | 880560 | 0.9970853 | 0.9670213 | 0.002878612 | 0.9964427 | 0.007186135 | 0.9964434 | 0.00524501
[23 empty] | 880860 | 0.9960063 | 0.9670213 | 0.002878612 | 0.9964441 | 0.007186116 | 0.9964448 | 0.005245008
[23 empty] | 881160 | 0.9960063 | 0.9670213 | 0.002878612 | 0.9964454 | 0.007186097 | 0.9964461 | 0.005245006
[23 empty] | 881460 | 0.9960063 | 0.9670213 | 0.002878612 | 0.9964467 | 0.007186078 | 0.9964474 | 0.005245004
[23 empty] | 881760 | 0.9992433 | 0.9670213 | 0.002878612 | 0.9964481 | 0.007186059 | 0.9964488 | 0.005245002
[23 empty] | 882060 | 0.9970853 | 0.9670213 | 0.002878612 | 0.9964494 | 0.00718604 | 0.9964501 | 0.005245
[23 empty] | 882360 | 0.9970853 | 0.9670213 | 0.002878612 | 0.9964507 | 0.007186021 | 0.9964514 | 0.005244999
[23 empty] | 882660 | 0.9981643 | 0.9670213 | 0.002878612 | 0.9964521 | 0.007186003 | 0.9964528 | 0.005244997
[23 empty] | 882960 | 0.9970853 | 0.9670213 | 0.002878612 | 0.9964534 | 0.007185984 | 0.9964541 | 0.005244995
[23 empty] | 883260 | 0.9992433 | 0.9670213 | 0.002878612 | 0.9964547 | 0.007185966 | 0.9964554 | 0.005244994
[23 empty] | 883560 | 0.9970853 | 0.9670213 | 0.002878612 | 0.996456 | 0.007185947 | 0.9964567 | 0.005244992
[23 empty] | 883860 | 0.9970853 | 0.9670213 | 0.002878612 | 0.9964574 | 0.007185929 | 0.9964581 | 0.00524499
[23 empty] | 884160 | 0.9992433 | 0.9670213 | 0.002878612 | 0.9964587 | 0.007185911 | 0.9964594 | 0.005244989
[23 empty] | 884460 | 0.9981643 | 0.9670213 | 0.002878612 | 0.99646 | 0.007185893 | 0.9964607 | 0.005244987
[23 empty] | 884760 | 0.9970853 | 0.9670213 | 0.002878612 | 0.9964613 | 0.007185874 | 0.996462 | 0.005244986
[23 empty] | 885060 | 1.000322 | 0.9670213 | 0.002878612 | 0.9964626 | 0.007185856 | 0.9964633 | 0.005244984
[23 empty] | 885360 | 0.9981643 | 0.9670213 | 0.002878612 | 0.9964639 | 0.007185838 | 0.9964646 | 0.005244983
[23 empty] | 885660 | 0.9970853 | 0.9670213 | 0.002878612 | 0.9964652 | 0.007185821 | 0.9964659 | 0.005244981
[23 empty] | 885960 | 0.9992433 | 0.9670213 | 0.002878612 | 0.9964665 | 0.007185803 | 0.9964672 | 0.00524498
[23 empty] | 886260 | 0.9960063 | 0.9670213 | 0.002878612 | 0.9964678 | 0.007185785 | 0.9964685 | 0.005244978
[23 empty] | 886560 | 0.9981643 | 0.9670213 | 0.002878612 | 0.9964691 | 0.007185767 | 0.9964698 | 0.005244977
[23 empty] | 886860 | 0.9981643 | 0.9670213 | 0.002878612 | 0.9964704 | 0.00718575 | 0.9964711 | 0.005244976
[23 empty] | 887160 | 0.9981643 | 0.9670213 | 0.002878612 | 0.9964717 | 0.007185732 | 0.9964724 | 0.005244974
[23 empty] | 887460 | 0.9981643 | 0.9670213 | 0.002878612 | 0.996473 | 0.007185715 | 0.9964737 | 0.005244973
[23 empty] | 887760 | 0.9981643 | 0.9670213 | 0.002878612 | 0.9964743 | 0.007185697 | 0.996475 | 0.005244972
[23 empty] | 888060 | 0.9949272 | 0.9670213 | 0.002878612 | 0.9964756 | 0.00718568 | 0.9964763 | 0.005244971
[23 empty] | 888360 | 0.9981643 | 0.9670213 | 0.002878612 | 0.9964769 | 0.007185662 | 0.9964776 | 0.00524497
[23 empty] | 888660 | 0.9981643 | 0.9670213 | 0.002878612 | 0.9964782 | 0.007185645 | 0.9964789 | 0.005244968
[23 empty] | 888960 | 0.9970853 | 0.9670213 | 0.002878612 | 0.9964795 | 0.007185628 | 0.9964802 | 0.005244967
[23 empty] | 889260 | 0.9992433 | 0.9670213 | 0.002878612 | 0.9964807 | 0.007185611 | 0.9964815 | 0.005244966
[23 empty] | 889560 | 0.9992433 | 0.9670213 | 0.002878612 | 0.996482 | 0.007185594 | 0.9964827 | 0.005244965
[23 empty] | 889860 | 0.9960063 | 0.9670213 | 0.002878612 | 0.9964833 | 0.007185577 | 0.996484 | 0.005244964
[23 empty] | 890160 | 0.9970853 | 0.9670213 | 0.002878612 | 0.9964846 | 0.00718556 | 0.9964853 | 0.005244963
[23 empty] | 890460 | 0.9970853 | 0.9670213 | 0.002878612 | 0.9964858 | 0.007185543 | 0.9964866 | 0.005244962
[23 empty] | 890760 | 1.000322 | 0.9670213 | 0.002878612 | 0.9964871 | 0.007185527 | 0.9964878 | 0.005244961
[23 empty] | 891060 | 0.9981643 | 0.9670213 | 0.002878612 | 0.9964884 | 0.00718551 | 0.9964891 | 0.00524496
[23 empty] | 891360 | 0.9981643 | 0.9670213 | 0.002878612 | 0.9964897 | 0.007185493 | 0.9964904 | 0.005244959
[23 empty] | 891660 | 0.9981643 | 0.9670213 | 0.002878612 | 0.9964909 | 0.007185477 | 0.9964916 | 0.005244958
[23 empty] | 891960 | 0.9970853 | 0.9670213 | 0.002878612 | 0.9964922 | 0.00718546 | 0.9964929 | 0.005244957
[23 empty] | 892260 | 0.9981643 | 0.9670213 | 0.002878612 | 0.9964934 | 0.007185444 | 0.9964942 | 0.005244957
[23 empty] | 892560 | 0.9970853 | 0.9670213 | 0.002878612 | 0.9964947 | 0.007185427 | 0.9964954 | 0.005244956
[23 empty] | 892860 | 0.9970853 | 0.9670213 | 0.002878612 | 0.996496 | 0.007185411 | 0.9964967 | 0.005244955
[23 empty] | 893160 | 0.9960063 | 0.9670213 | 0.002878612 | 0.9964972 | 0.007185395 | 0.9964979 | 0.005244954
[23 empty] | 893460 | 0.9970853 | 0.9670213 | 0.002878612 | 0.9964985 | 0.007185379 | 0.9964992 | 0.005244954
[23 empty] | 893760 | 0.9981643 | 0.9670213 | 0.002878612 | 0.9964997 | 0.007185363 | 0.9965004 | 0.005244953
[23 empty] | 894060 | 0.9981643 | 0.9670213 | 0.002878612 | 0.996501 | 0.007185347 | 0.9965017 | 0.005244952
[23 empty] | 894360 | 0.9970853 | 0.9670213 | 0.002878612 | 0.9965022 | 0.007185331 | 0.9965029 | 0.005244951
[23 empty] | 894660 | 0.9970853 | 0.9670213 | 0.002878612 | 0.9965035 | 0.007185315 | 0.9965042 | 0.005244951
[23 empty] | 894960 | 0.9992433 | 0.9670213 | 0.002878612 | 0.9965047 | 0.007185299 | 0.9965054 | 0.00524495
[23 empty] | 895260 | 0.9981643 | 0.9670213 | 0.002878612 | 0.9965059 | 0.007185283 | 0.9965067 | 0.00524495
[23 empty] | 895560 | 0.9981643 | 0.9670213 | 0.002878612 | 0.9965072 | 0.007185267 | 0.9965079 | 0.005244949
[23 empty] | 895860 | 0.9970853 | 0.9670213 | 0.002878612 | 0.9965084 | 0.007185252 | 0.9965091 | 0.005244949
[23 empty] | 896160 | 0.9970853 | 0.9670213 | 0.002878612 | 0.9965097 | 0.007185236 | 0.9965104 | 0.005244948
[23 empty] | 896460 | 0.9981643 | 0.9670213 | 0.002878612 | 0.9965109 | 0.007185221 | 0.9965116 | 0.005244948
[23 empty] | 896760 | 0.9970853 | 0.9670213 | 0.002878612 | 0.9965121 | 0.007185205 | 0.9965128 | 0.005244947
[23 empty] | 897060 | 0.9970853 | 0.9670213 | 0.002878612 | 0.9965133 | 0.00718519 | 0.9965141 | 0.005244947
[23 empty] | 897360 | 0.9981643 | 0.9670213 | 0.002878612 | 0.9965146 | 0.007185174 | 0.9965153 | 0.005244946
[23 empty] | 897660 | 0.9981643 | 0.9670213 | 0.002878612 | 0.9965158 | 0.007185159 | 0.9965165 | 0.005244946
[23 empty] | 897960 | 0.9970853 | 0.9670213 | 0.002878612 | 0.996517 | 0.007185144 | 0.9965177 | 0.005244946
[23 empty] | 898260 | 0.9981643 | 0.9670213 | 0.002878612 | 0.9965182 | 0.007185129 | 0.996519 | 0.005244945
[23 empty] | 898560 | 0.9992433 | 0.9670213 | 0.002878612 | 0.9965195 | 0.007185114 | 0.9965202 | 0.005244945
[23 empty] | 898860 | 0.9992433 | 0.9670213 | 0.002878612 | 0.9965207 | 0.007185099 | 0.9965214 | 0.005244945
[23 empty] | 899160 | 0.9981643 | 0.9670213 | 0.002878612 | 0.9965219 | 0.007185084 | 0.9965226 | 0.005244944
[23 empty] | 899460 | 0.9970853 | 0.9670213 | 0.002878612 | 0.9965231 | 0.007185069 | 0.9965238 | 0.005244944
[23 empty] | 899760 | 0.9970853 | 0.9670213 | 0.002878612 | 0.9965243 | 0.007185054 | 0.996525 | 0.005244944
[23 empty] | 900060 | 0.9960063 | 0.9670213 | 0.002878612 | 0.9965255 | 0.007185039 | 0.9965262 | 0.005244944
[23 empty] | 900360 | 0.9960063 | 0.9670213 | 0.002878612 | 0.9965267 | 0.007185025 | 0.9965275 | 0.005244944
[23 empty] | 900660 | 0.9970853 | 0.9670213 | 0.002878612 | 0.9965279 | 0.00718501 | 0.9965287 | 0.005244944
[23 empty] | 900960 | 0.9970853 | 0.9670213 | 0.002878612 | 0.9965291 | 0.007184995 | 0.9965299 | 0.005244943
[23 empty] | 901260 | 0.9981643 | 0.9670213 | 0.002878612 | 0.9965303 | 0.007184981 | 0.9965311 | 0.005244943
[23 empty] | 901560 | 0.9981643 | 0.9670213 | 0.002878612 | 0.9965315 | 0.007184966 | 0.9965323 | 0.005244943
[23 empty] | 901860 | 0.9992433 | 0.9670213 | 0.002878612 | 0.9965327 | 0.007184952 | 0.9965335 | 0.005244943
[23 empty] | 902160 | 0.9970853 | 0.9670213 | 0.002878612 | 0.9965339 | 0.007184938 | 0.9965347 | 0.005244943
[23 empty] | 902460 | 0.9981643 | 0.9670213 | 0.002878612 | 0.9965351 | 0.007184923 | 0.9965359 | 0.005244943
[23 empty] | 902760 | 0.9981643 | 0.9670213 | 0.002878612 | 0.9965363 | 0.007184909 | 0.996537 | 0.005244943
[23 empty] | 903060 | 1.000322 | 0.9670213 | 0.002878612 | 0.9965375 | 0.007184895 | 0.9965382 | 0.005244943
[23 empty] | 903360 | 0.9992433 | 0.9670213 | 0.002878612 | 0.9965387 | 0.007184881 | 0.9965394 | 0.005244943
[23 empty] | 903660 | 0.9981643 | 0.9670213 | 0.002878612 | 0.9965399 | 0.007184867 | 0.9965406 | 0.005244943
[23 empty] | 903960 | 0.9981643 | 0.9670213 | 0.002878612 | 0.9965411 | 0.007184853 | 0.9965418 | 0.005244944
[23 empty] | 904260 | 0.9960063 | 0.9670213 | 0.002878612 | 0.9965422 | 0.007184839 | 0.996543 | 0.005244944
[23 empty] | 904560 | 0.9981643 | 0.9670213 | 0.002878612 | 0.9965434 | 0.007184825 | 0.9965442 | 0.005244944
[23 empty] | 904860 | 0.9992433 | 0.9670213 | 0.002878612 | 0.9965446 | 0.007184811 | 0.9965453 | 0.005244944
[23 empty] | 905160 | 0.9970853 | 0.9670213 | 0.002878612 | 0.9965458 | 0.007184797 | 0.9965465 | 0.005244944
[23 empty] | 905460 | 0.9970853 | 0.9670213 | 0.002878612 | 0.996547 | 0.007184784 | 0.9965477 | 0.005244945
[23 empty] | 905760 | 0.9970853 | 0.9670213 | 0.002878612 | 0.9965481 | 0.00718477 | 0.9965489 | 0.005244945
[23 empty] | 906060 | 0.9981643 | 0.9670213 | 0.002878612 | 0.9965493 | 0.007184756 | 0.99655 | 0.005244945
[23 empty] | 906360 | 0.9970853 | 0.9670213 | 0.002878612 | 0.9965505 | 0.007184743 | 0.9965512 | 0.005244945
[23 empty] | 906660 | 0.9981643 | 0.9670213 | 0.002878612 | 0.9965516 | 0.007184729 | 0.9965524 | 0.005244946
[23 empty] | 906960 | 0.9970853 | 0.9670213 | 0.002878612 | 0.9965528 | 0.007184716 | 0.9965535 | 0.005244946
[23 empty] | 907260 | 0.9981643 | 0.9670213 | 0.002878612 | 0.996554 | 0.007184702 | 0.9965547 | 0.005244946
[23 empty] | 907560 | 0.9981643 | 0.9670213 | 0.002878612 | 0.9965551 | 0.007184689 | 0.9965559 | 0.005244947
[23 empty] | 907860 | 1.000322 | 0.9670213 | 0.002878612 | 0.9965563 | 0.007184676 | 0.996557 | 0.005244947
[23 empty] | 908160 | 1.000322 | 0.9670213 | 0.002878612 | 0.9965574 | 0.007184663 | 0.9965582 | 0.005244948
[23 empty] | 908460 | 0.9981643 | 0.9670213 | 0.002878612 | 0.9965586 | 0.00718465 | 0.9965593 | 0.005244948
[23 empty] | 908760 | 0.9970853 | 0.9670213 | 0.002878612 | 0.9965597 | 0.007184636 | 0.9965605 | 0.005244949
[23 empty] | 909060 | 0.9981643 | 0.9670213 | 0.002878612 | 0.9965609 | 0.007184623 | 0.9965616 | 0.005244949
[23 empty] | 909360 | 0.9992433 | 0.9670213 | 0.002878612 | 0.996562 | 0.00718461 | 0.9965628 | 0.00524495
[23 empty] | 909660 | 0.9970853 | 0.9670213 | 0.002878612 | 0.9965632 | 0.007184598 | 0.9965639 | 0.00524495
[23 empty] | 909960 | 0.9970853 | 0.9670213 | 0.002878612 | 0.9965643 | 0.007184585 | 0.9965651 | 0.005244951
[23 empty] | 910260 | 0.9992433 | 0.9670213 | 0.002878612 | 0.9965655 | 0.007184572 | 0.9965662 | 0.005244951
[23 empty] | 910560 | 0.9992433 | 0.9670213 | 0.002878612 | 0.9965666 | 0.007184559 | 0.9965674 | 0.005244952
[23 empty] | 910860 | 0.9970853 | 0.9670213 | 0.002878612 | 0.9965678 | 0.007184546 | 0.9965685 | 0.005244952
[23 empty] | 911160 | 0.9992433 | 0.9670213 | 0.002878612 | 0.9965689 | 0.007184534 | 0.9965696 | 0.005244953
[23 empty] | 911460 | 0.9992433 | 0.9670213 | 0.002878612 | 0.99657 | 0.007184521 | 0.9965708 | 0.005244954
[23 empty] | 911760 | 0.9981643 | 0.9670213 | 0.002878612 | 0.9965712 | 0.007184509 | 0.9965719 | 0.005244954
[23 empty] | 912060 | 0.9981643 | 0.9670213 | 0.002878612 | 0.9965723 | 0.007184496 | 0.9965731 | 0.005244955
[23 empty] | 912360 | 0.9981643 | 0.9670213 | 0.002878612 | 0.9965734 | 0.007184484 | 0.9965742 | 0.005244956
[23 empty] | 912660 | 0.9981643 | 0.9670213 | 0.002878612 | 0.9965746 | 0.007184471 | 0.9965753 | 0.005244957
[23 empty] | 912960 | 0.9992433 | 0.9670213 | 0.002878612 | 0.9965757 | 0.007184459 | 0.9965764 | 0.005244957
[23 empty] | 913260 | 0.9992433 | 0.9670213 | 0.002878612 | 0.9965768 | 0.007184447 | 0.9965776 | 0.005244958
[23 empty] | 913560 | 0.9981643 | 0.9670213 | 0.002878612 | 0.9965779 | 0.007184435 | 0.9965787 | 0.005244959
[23 empty] | 913860 | 0.9981643 | 0.9670213 | 0.002878612 | 0.9965791 | 0.007184422 | 0.9965798 | 0.00524496
[23 empty] | 914160 | 0.9992433 | 0.9670213 | 0.002878612 | 0.9965802 | 0.00718441 | 0.9965809 | 0.005244961
[23 empty] | 914460 | 1.000322 | 0.9670213 | 0.002878612 | 0.9965813 | 0.007184398 | 0.9965821 | 0.005244962
[23 empty] | 914760 | 0.9981643 | 0.9670213 | 0.002878612 | 0.9965824 | 0.007184386 | 0.9965832 | 0.005244962
[23 empty] | 915060 | 1.000322 | 0.9670213 | 0.002878612 | 0.9965835 | 0.007184374 | 0.9965843 | 0.005244963
[23 empty] | 915360 | 0.9960063 | 0.9670213 | 0.002878612 | 0.9965847 | 0.007184362 | 0.9965854 | 0.005244964
[23 empty] | 915660 | 0.9981643 | 0.9670213 | 0.002878612 | 0.9965858 | 0.007184351 | 0.9965865 | 0.005244965
[23 empty] | 915960 | 1.000322 | 0.9670213 | 0.002878612 | 0.9965869 | 0.007184339 | 0.9965876 | 0.005244966
[23 empty] | 916260 | 0.9992433 | 0.9670213 | 0.002878612 | 0.996588 | 0.007184327 | 0.9965887 | 0.005244967
[23 empty] | 916560 | 0.9981643 | 0.9670213 | 0.002878612 | 0.9965891 | 0.007184315 | 0.9965898 | 0.005244968
[23 empty] | 916860 | 0.9981643 | 0.9670213 | 0.002878612 | 0.9965902 | 0.007184304 | 0.9965909 | 0.005244969
[23 empty] | 917160 | 0.9981643 | 0.9670213 | 0.002878612 | 0.9965913 | 0.007184292 | 0.996592 | 0.00524497
[23 empty] | 917460 | 0.9981643 | 0.9670213 | 0.002878612 | 0.9965924 | 0.007184281 | 0.9965931 | 0.005244971
[23 empty] | 917760 | 0.9992433 | 0.9670213 | 0.002878612 | 0.9965935 | 0.007184269 | 0.9965942 | 0.005244972
[23 empty] | 918060 | 1.000322 | 0.9670213 | 0.002878612 | 0.9965946 | 0.007184258 | 0.9965953 | 0.005244973
[23 empty] | 918360 | 1.001401 | 0.9670213 | 0.002878612 | 0.9965957 | 0.007184246 | 0.9965964 | 0.005244975
[23 empty] | 918660 | 0.9981643 | 0.9670213 | 0.002878612 | 0.9965968 | 0.007184235 | 0.9965975 | 0.005244976
[23 empty] | 918960 | 0.9981643 | 0.9670213 | 0.002878612 | 0.9965979 | 0.007184224 | 0.9965986 | 0.005244977
[23 empty] | 919260 | 0.9970853 | 0.9670213 | 0.002878612 | 0.996599 | 0.007184212 | 0.9965997 | 0.005244978
[23 empty] | 919560 | 0.9981643 | 0.9670213 | 0.002878612 | 0.9966001 | 0.007184201 | 0.9966008 | 0.005244979
[23 empty] | 919860 | 1.001401 | 0.9670213 | 0.002878612 | 0.9966011 | 0.00718419 | 0.9966019 | 0.00524498
[23 empty] | 920160 | 0.9992433 | 0.9670213 | 0.002878612 | 0.9966022 | 0.007184179 | 0.996603 | 0.005244982
[23 empty] | 920460 | 1.000322 | 0.9670213 | 0.002878612 | 0.9966033 | 0.007184168 | 0.9966041 | 0.005244983
[23 empty] | 920760 | 0.9981643 | 0.9670213 | 0.002878612 | 0.9966044 | 0.007184157 | 0.9966051 | 0.005244984
[23 empty] | 921060 | 1.000322 | 0.9670213 | 0.002878612 | 0.9966055 | 0.007184146 | 0.9966062 | 0.005244985
[23 empty] | 921360 | 0.9981643 | 0.9670213 | 0.002878612 | 0.9966065 | 0.007184135 | 0.9966073 | 0.005244987
[23 empty] | 921660 | 0.9981643 | 0.9670213 | 0.002878612 | 0.9966076 | 0.007184124 | 0.9966084 | 0.005244988
[23 empty] | 921960 | 0.9981643 | 0.9670213 | 0.002878612 | 0.9966087 | 0.007184114 | 0.9966095 | 0.005244989
[23 empty] | 922260 | 0.9992433 | 0.9670213 | 0.002878612 | 0.9966098 | 0.007184103 | 0.9966105 | 0.005244991
[23 empty] | 922560 | 0.9981643 | 0.9670213 | 0.002878612 | 0.9966108 | 0.007184092 | 0.9966116 | 0.005244992
[23 empty] | 922860 | 0.9981643 | 0.9670213 | 0.002878612 | 0.9966119 | 0.007184082 | 0.9966127 | 0.005244994
[23 empty] | 923160 | 0.9992433 | 0.9670213 | 0.002878612 | 0.996613 | 0.007184071 | 0.9966137 | 0.005244995
[23 empty] | 923460 | 0.9992433 | 0.9670213 | 0.002878612 | 0.996614 | 0.007184061 | 0.9966148 | 0.005244996
[23 empty] | 923760 | 0.9970853 | 0.9670213 | 0.002878612 | 0.9966151 | 0.00718405 | 0.9966159 | 0.005244998
[23 empty] | 924060 | 0.9992433 | 0.9670213 | 0.002878612 | 0.9966162 | 0.00718404 | 0.9966169 | 0.005244999
[23 empty] | 924360 | 1.000322 | 0.9670213 | 0.002878612 | 0.9966172 | 0.007184029 | 0.996618 | 0.005245001
[23 empty] | 924660 | 0.9992433 | 0.9670213 | 0.002878612 | 0.9966183 | 0.007184019 | 0.996619 | 0.005245002
[23 empty] | 924960 | 0.9992433 | 0.9670213 | 0.002878612 | 0.9966193 | 0.007184009 | 0.9966201 | 0.005245004
[23 empty] | 925260 | 0.9992433 | 0.9670213 | 0.002878612 | 0.9966204 | 0.007183998 | 0.9966212 | 0.005245005
[23 empty] | 925560 | 0.9970853 | 0.9670213 | 0.002878612 | 0.9966215 | 0.007183988 | 0.9966222 | 0.005245007
[23 empty] | 925860 | 0.9992433 | 0.9670213 | 0.002878612 | 0.9966225 | 0.007183978 | 0.9966233 | 0.005245008
[23 empty] | 926160 | 0.9981643 | 0.9670213 | 0.002878612 | 0.9966236 | 0.007183968 | 0.9966243 | 0.00524501
[23 empty] | 926460 | 0.9981643 | 0.9670213 | 0.002878612 | 0.9966246 | 0.007183958 | 0.9966254 | 0.005245012
[23 empty] | 926760 | 0.9981643 | 0.9670213 | 0.002878612 | 0.9966256 | 0.007183948 | 0.9966264 | 0.005245013
[23 empty] | 927060 | 1.000322 | 0.9670213 | 0.002878612 | 0.9966267 | 0.007183938 | 0.9966275 | 0.005245015
[23 empty] | 927360 | 1.000322 | 0.9670213 | 0.002878612 | 0.9966277 | 0.007183928 | 0.9966285 | 0.005245016
[23 empty] | 927660 | 0.9981643 | 0.9670213 | 0.002878612 | 0.9966288 | 0.007183918 | 0.9966295 | 0.005245018
[23 empty] | 927960 | 0.9981643 | 0.9670213 | 0.002878612 | 0.9966298 | 0.007183908 | 0.9966306 | 0.00524502
[23 empty] | 928260 | 1.000322 | 0.9670213 | 0.002878612 | 0.9966309 | 0.007183898 | 0.9966316 | 0.005245022
[23 empty] | 928560 | 1.001401 | 0.9670213 | 0.002878612 | 0.9966319 | 0.007183889 | 0.9966327 | 0.005245023
[23 empty] | 928860 | 0.9992433 | 0.9670213 | 0.002878612 | 0.9966329 | 0.007183879 | 0.9966337 | 0.005245025
[23 empty] | 929160 | 0.9981643 | 0.9670213 | 0.002878612 | 0.996634 | 0.007183869 | 0.9966347 | 0.005245027
[23 empty] | 929460 | 0.9992433 | 0.9670213 | 0.002878612 | 0.996635 | 0.00718386 | 0.9966358 | 0.005245028
[23 empty] | 929760 | 1.000322 | 0.9670213 | 0.002878612 | 0.996636 | 0.00718385 | 0.9966368 | 0.00524503
[23 empty] | 930060 | 0.9992433 | 0.9670213 | 0.002878612 | 0.9966371 | 0.007183841 | 0.9966378 | 0.005245032
[23 empty] | 930360 | 1.000322 | 0.9670213 | 0.002878612 | 0.9966381 | 0.007183831 | 0.9966388 | 0.005245034
[23 empty] | 930660 | 0.9981643 | 0.9670213 | 0.002878612 | 0.9966391 | 0.007183822 | 0.9966399 | 0.005245036
[23 empty] | 930960 | 1.000322 | 0.9670213 | 0.002878612 | 0.9966401 | 0.007183812 | 0.9966409 | 0.005245038
[23 empty] | 931260 | 1.001401 | 0.9670213 | 0.002878612 | 0.9966412 | 0.007183803 | 0.9966419 | 0.005245039
[23 empty] | 931560 | 0.9992433 | 0.9670213 | 0.002878612 | 0.9966422 | 0.007183794 | 0.9966429 | 0.005245041
[23 empty] | 931860 | 0.9981643 | 0.9670213 | 0.002878612 | 0.9966432 | 0.007183784 | 0.996644 | 0.005245043
[23 empty] | 932160 | 0.9992433 | 0.9670213 | 0.002878612 | 0.9966442 | 0.007183775 | 0.996645 | 0.005245045
[23 empty] | 932460 | 0.9981643 | 0.9670213 | 0.002878612 | 0.9966452 | 0.007183766 | 0.996646 | 0.005245047
[23 empty] | 932760 | 0.9992433 | 0.9670213 | 0.002878612 | 0.9966462 | 0.007183757 | 0.996647 | 0.005245049
[23 empty] | 933060 | 0.9992433 | 0.9670213 | 0.002878612 | 0.9966472 | 0.007183748 | 0.996648 | 0.005245051
[23 empty] | 933360 | 1.000322 | 0.9670213 | 0.002878612 | 0.9966483 | 0.007183739 | 0.996649 | 0.005245053
[23 empty] | 933660 | 1.000322 | 0.9670213 | 0.002878612 | 0.9966493 | 0.00718373 | 0.99665 | 0.005245055
[23 empty] | 933960 | 0.9981643 | 0.9670213 | 0.002878612 | 0.9966503 | 0.007183721 | 0.996651 | 0.005245057
[23 empty] | 934260 | 1.000322 | 0.9670213 | 0.002878612 | 0.9966513 | 0.007183712 | 0.996652 | 0.005245059
[23 empty] | 934560 | 0.9992433 | 0.9670213 | 0.002878612 | 0.9966523 | 0.007183703 | 0.996653 | 0.005245061
[23 empty] | 934860 | 0.9981643 | 0.9670213 | 0.002878612 | 0.9966533 | 0.007183694 | 0.9966541 | 0.005245063
[23 empty] | 935160 | 0.9970853 | 0.9670213 | 0.002878612 | 0.9966543 | 0.007183686 | 0.9966551 | 0.005245065
[23 empty] | 935460 | 0.9981643 | 0.9670213 | 0.002878612 | 0.9966553 | 0.007183677 | 0.9966561 | 0.005245067
[23 empty] | 935760 | 1.000322 | 0.9670213 | 0.002878612 | 0.9966563 | 0.007183668 | 0.996657 | 0.005245069
[23 empty] | 936060 | 1.000322 | 0.9670213 | 0.002878612 | 0.9966573 | 0.00718366 | 0.996658 | 0.005245071
[23 empty] | 936360 | 0.9992433 | 0.9670213 | 0.002878612 | 0.9966583 | 0.007183651 | 0.996659 | 0.005245073
[23 empty] | 936660 | 0.9970853 | 0.9670213 | 0.002878612 | 0.9966593 | 0.007183643 | 0.99666 | 0.005245075
[23 empty] | 936960 | 0.9992433 | 0.9670213 | 0.002878612 | 0.9966603 | 0.007183634 | 0.996661 | 0.005245078
[23 empty] | 937260 | 0.9992433 | 0.9670213 | 0.002878612 | 0.9966612 | 0.007183626 | 0.996662 | 0.00524508
[23 empty] | 937560 | 0.9992433 | 0.9670213 | 0.002878612 | 0.9966622 | 0.007183617 | 0.996663 | 0.005245082
[23 empty] | 937860 | 0.9981643 | 0.9670213 | 0.002878612 | 0.9966632 | 0.007183609 | 0.996664 | 0.005245084
[23 empty] | 938160 | 0.9981643 | 0.9670213 | 0.002878612 | 0.9966642 | 0.0071836 | 0.996665 | 0.005245086
[23 empty] | 938460 | 0.9992433 | 0.9670213 | 0.002878612 | 0.9966652 | 0.007183592 | 0.996666 | 0.005245089
[23 empty] | 938760 | 0.9981643 | 0.9670213 | 0.002878612 | 0.9966662 | 0.007183584 | 0.9966669 | 0.005245091
[23 empty] | 939060 | 0.9992433 | 0.9670213 | 0.002878612 | 0.9966671 | 0.007183576 | 0.9966679 | 0.005245093
[23 empty] | 939360 | 0.9992433 | 0.9670213 | 0.002878612 | 0.9966681 | 0.007183567 | 0.9966689 | 0.005245095
[23 empty] | 939660 | 0.9960063 | 0.9670213 | 0.002878612 | 0.9966691 | 0.007183559 | 0.9966699 | 0.005245098
[23 empty] | 939960 | 0.9927692 | 0.9670213 | 0.002878612 | 0.9966701 | 0.007183551 | 0.9966708 | 0.0052451
[23 empty] | 940260 | 0.9906112 | 0.9670213 | 0.002878612 | 0.996671 | 0.007183543 | 0.9966718 | 0.005245102
[23 empty] | 940560 | 0.9927692 | 0.9670213 | 0.002878612 | 0.996672 | 0.007183535 | 0.9966728 | 0.005245105
[23 empty] | 940860 | 0.9938482 | 0.9670213 | 0.002878612 | 0.996673 | 0.007183527 | 0.9966738 | 0.005245107
[23 empty] | 941160 | 0.9938482 | 0.9670213 | 0.002878612 | 0.996674 | 0.007183519 | 0.9966747 | 0.005245109
[23 empty] | 941460 | 0.9916902 | 0.9670213 | 0.002878612 | 0.9966749 | 0.007183511 | 0.9966757 | 0.005245112
[23 empty] | 941760 | 0.9949272 | 0.9670213 | 0.002878612 | 0.9966759 | 0.007183503 | 0.9966767 | 0.005245114
[23 empty] | 942060 | 0.9938482 | 0.9670213 | 0.002878612 | 0.9966769 | 0.007183496 | 0.9966776 | 0.005245116
[23 empty] | 942360 | 0.9960063 | 0.9670213 | 0.002878612 | 0.9966778 | 0.007183488 | 0.9966786 | 0.005245119
[23 empty] | 942660 | 0.9960063 | 0.9670213 | 0.002878612 | 0.9966788 | 0.00718348 | 0.9966796 | 0.005245121
[23 empty] | 942960 | 0.9970853 | 0.9670213 | 0.002878612 | 0.9966797 | 0.007183472 | 0.9966805 | 0.005245124
[23 empty] | 943260 | 0.9970853 | 0.9670213 | 0.002878612 | 0.9966807 | 0.007183465 | 0.9966815 | 0.005245126
[23 empty] | 943560 | 0.9992433 | 0.9670213 | 0.002878612 | 0.9966816 | 0.007183457 | 0.9966824 | 0.005245128
[23 empty] | 943860 | 0.9981643 | 0.9670213 | 0.002878612 | 0.9966826 | 0.00718345 | 0.9966834 | 0.005245131
[23 empty] | 944160 | 1.001401 | 0.9670213 | 0.002878612 | 0.9966836 | 0.007183442 | 0.9966843 | 0.005245133
[23 empty] | 944460 | 0.9992433 | 0.9670213 | 0.002878612 | 0.9966845 | 0.007183435 | 0.9966853 | 0.005245136
[23 empty] | 944760 | 1.000322 | 0.9670213 | 0.002878612 | 0.9966855 | 0.007183427 | 0.9966862 | 0.005245138
[23 empty] | 945060 | 0.9992433 | 0.9670213 | 0.002878612 | 0.9966864 | 0.00718342 | 0.9966872 | 0.005245141
[23 empty] | 945360 | 1.000322 | 0.9670213 | 0.002878612 | 0.9966874 | 0.007183412 | 0.9966881 | 0.005245143
[23 empty] | 945660 | 1.001401 | 0.9670213 | 0.002878612 | 0.9966883 | 0.007183405 | 0.9966891 | 0.005245146
[23 empty] | 945960 | 1.001401 | 0.9670213 | 0.002878612 | 0.9966892 | 0.007183398 | 0.99669 | 0.005245149
[23 empty] | 946260 | 1.00248 | 0.9670213 | 0.002878612 | 0.9966902 | 0.00718339 | 0.996691 | 0.005245151
[23 empty] | 946560 | 1.004638 | 0.9670213 | 0.002878612 | 0.9966911 | 0.007183383 | 0.9966919 | 0.005245154
[23 empty] | 946860 | 1.00248 | 0.9670213 | 0.002878612 | 0.9966921 | 0.007183376 | 0.9966928 | 0.005245156
[23 empty] | 947160 | 1.005717 | 0.9670213 | 0.002878612 | 0.996693 | 0.007183369 | 0.9966938 | 0.005245159
[23 empty] | 947460 | 1.005717 | 0.9670213 | 0.002878612 | 0.9966939 | 0.007183362 | 0.9966947 | 0.005245161
[23 empty] | 947760 | 1.006796 | 0.9670213 | 0.002878612 | 0.9966949 | 0.007183355 | 0.9966957 | 0.005245164
[23 empty] | 948060 | 1.004638 | 0.9670213 | 0.002878612 | 0.9966958 | 0.007183348 | 0.9966966 | 0.005245167
[23 empty] | 948360 | 1.000322 | 0.9670213 | 0.002878612 | 0.9966967 | 0.007183341 | 0.9966975 | 0.005245169
[23 empty] | 948660 | 0.9970853 | 0.9670213 | 0.002878612 | 0.9966977 | 0.007183334 | 0.9966985 | 0.005245172
[23 empty] | 948960 | 0.9970853 | 0.9670213 | 0.002878612 | 0.9966986 | 0.007183327 | 0.9966994 | 0.005245175
[23 empty] | 949260 | 0.9981643 | 0.9670213 | 0.002878612 | 0.9966995 | 0.00718332 | 0.9967003 | 0.005245177
[23 empty] | 949560 | 0.9992433 | 0.9670213 | 0.002878612 | 0.9967004 | 0.007183313 | 0.9967012 | 0.00524518
[23 empty] | 949860 | 1.000322 | 0.9670213 | 0.002878612 | 0.9967014 | 0.007183306 | 0.9967022 | 0.005245183
[23 empty] | 950160 | 0.9992433 | 0.9670213 | 0.002878612 | 0.9967023 | 0.007183299 | 0.9967031 | 0.005245186
[23 empty] | 950460 | 1.000322 | 0.9670213 | 0.002878612 | 0.9967032 | 0.007183293 | 0.996704 | 0.005245188
[23 empty] | 950760 | 1.00248 | 0.9670213 | 0.002878612 | 0.9967041 | 0.007183286 | 0.9967049 | 0.005245191
[23 empty] | 951060 | 1.001401 | 0.9670213 | 0.002878612 | 0.9967051 | 0.007183279 | 0.9967058 | 0.005245194
[23 empty] | 951360 | 1.000322 | 0.9670213 | 0.002878612 | 0.996706 | 0.007183272 | 0.9967068 | 0.005245197
[23 empty] | 951660 | 0.9992433 | 0.9670213 | 0.002878612 | 0.9967069 | 0.007183266 | 0.9967077 | 0.005245199
[23 empty] | 951960 | 1.000322 | 0.9670213 | 0.002878612 | 0.9967078 | 0.007183259 | 0.9967086 | 0.005245202
[23 empty] | 952260 | 1.000322 | 0.9670213 | 0.002878612 | 0.9967087 | 0.007183253 | 0.9967095 | 0.005245205
[23 empty] | 952560 | 0.9992433 | 0.9670213 | 0.002878612 | 0.9967096 | 0.007183246 | 0.9967104 | 0.005245208
[23 empty] | 952860 | 0.9992433 | 0.9670213 | 0.002878612 | 0.9967105 | 0.00718324 | 0.9967113 | 0.005245211
[23 empty] | 953160 | 0.9981643 | 0.9670213 | 0.002878612 | 0.9967114 | 0.007183233 | 0.9967122 | 0.005245213
[23 empty] | 953460 | 1.001401 | 0.9670213 | 0.002878612 | 0.9967123 | 0.007183227 | 0.9967131 | 0.005245216
[23 empty] | 953760 | 0.9992433 | 0.9670213 | 0.002878612 | 0.9967132 | 0.007183221 | 0.996714 | 0.005245219
[23 empty] | 954060 | 1.001401 | 0.9670213 | 0.002878612 | 0.9967142 | 0.007183214 | 0.9967149 | 0.005245222
[23 empty] | 954360 | 1.000322 | 0.9670213 | 0.002878612 | 0.9967151 | 0.007183208 | 0.9967158 | 0.005245225
[23 empty] | 954660 | 1.000322 | 0.9670213 | 0.002878612 | 0.996716 | 0.007183202 | 0.9967167 | 0.005245228
[23 empty] | 954960 | 1.001401 | 0.9670213 | 0.002878612 | 0.9967169 | 0.007183196 | 0.9967176 | 0.005245231
[23 empty] | 955260 | 0.9992433 | 0.9670213 | 0.002878612 | 0.9967178 | 0.007183189 | 0.9967185 | 0.005245234
[23 empty] | 955560 | 1.00248 | 0.9670213 | 0.002878612 | 0.9967186 | 0.007183183 | 0.9967194 | 0.005245237
[23 empty] | 955860 | 1.000322 | 0.9670213 | 0.002878612 | 0.9967195 | 0.007183177 | 0.9967203 | 0.00524524
[23 empty] | 956160 | 1.001401 | 0.9670213 | 0.002878612 | 0.9967204 | 0.007183171 | 0.9967212 | 0.005245243
[23 empty] | 956460 | 1.000322 | 0.9670213 | 0.002878612 | 0.9967213 | 0.007183165 | 0.9967221 | 0.005245245
[23 empty] | 956760 | 1.001401 | 0.9670213 | 0.002878612 | 0.9967222 | 0.007183159 | 0.996723 | 0.005245248
[23 empty] | 957060 | 1.001401 | 0.9670213 | 0.002878612 | 0.9967231 | 0.007183153 | 0.9967239 | 0.005245251
[23 empty] | 957360 | 0.9992433 | 0.9670213 | 0.002878612 | 0.996724 | 0.007183147 | 0.9967248 | 0.005245254
[23 empty] | 957660 | 1.000322 | 0.9670213 | 0.002878612 | 0.9967249 | 0.007183141 | 0.9967257 | 0.005245257
[23 empty] | 957960 | 1.000322 | 0.9670213 | 0.002878612 | 0.9967258 | 0.007183135 | 0.9967266 | 0.00524526
[23 empty] | 958260 | 1.001401 | 0.9670213 | 0.002878612 | 0.9967266 | 0.00718313 | 0.9967274 | 0.005245264
[23 empty] | 958560 | 1.000322 | 0.9670213 | 0.002878612 | 0.9967275 | 0.007183124 | 0.9967283 | 0.005245267
[23 empty] | 958860 | 1.000322 | 0.9670213 | 0.002878612 | 0.9967284 | 0.007183118 | 0.9967292 | 0.00524527
[23 empty] | 959160 | 1.000322 | 0.9670213 | 0.002878612 | 0.9967293 | 0.007183112 | 0.9967301 | 0.005245273
[23 empty] | 959460 | 1.000322 | 0.9670213 | 0.002878612 | 0.9967302 | 0.007183106 | 0.996731 | 0.005245276
[23 empty] | 959760 | 1.001401 | 0.9670213 | 0.002878612 | 0.996731 | 0.007183101 | 0.9967318 | 0.005245279
[23 empty] | 960060 | 1.001401 | 0.9670213 | 0.002878612 | 0.9967319 | 0.007183095 | 0.9967327 | 0.005245282
[23 empty] | 960360 | 1.000322 | 0.9670213 | 0.002878612 | 0.9967328 | 0.00718309 | 0.9967336 | 0.005245285
[23 empty] | 960660 | 1.001401 | 0.9670213 | 0.002878612 | 0.9967337 | 0.007183084 | 0.9967345 | 0.005245288
[23 empty] | 960960 | 1.001401 | 0.9670213 | 0.002878612 | 0.9967345 | 0.007183078 | 0.9967353 | 0.005245291
[23 empty] | 961260 | 1.000322 | 0.9670213 | 0.002878612 | 0.9967354 | 0.007183073 | 0.9967362 | 0.005245294
[23 empty] | 961560 | 0.9992433 | 0.9670213 | 0.002878612 | 0.9967363 | 0.007183067 | 0.9967371 | 0.005245297
[23 empty] | 961860 | 1.000322 | 0.9670213 | 0.002878612 | 0.9967371 | 0.007183062 | 0.9967379 | 0.005245301
[23 empty] | 962160 | 1.001401 | 0.9670213 | 0.002878612 | 0.996738 | 0.007183057 | 0.9967388 | 0.005245304
[23 empty] | 962460 | 1.000322 | 0.9670213 | 0.002878612 | 0.9967389 | 0.007183051 | 0.9967397 | 0.005245307
[23 empty] | 962760 | 1.00248 | 0.9670213 | 0.002878612 | 0.9967397 | 0.007183046 | 0.9967405 | 0.00524531
[23 empty] | 963060 | 1.001401 | 0.9670213 | 0.002878612 | 0.9967406 | 0.007183041 | 0.9967414 | 0.005245313
[23 empty] | 963360 | 1.001401 | 0.9670213 | 0.002878612 | 0.9967414 | 0.007183035 | 0.9967422 | 0.005245317
[23 empty] | 963660 | 1.001401 | 0.9670213 | 0.002878612 | 0.9967423 | 0.00718303 | 0.9967431 | 0.00524532
[23 empty] | 963960 | 1.001401 | 0.9670213 | 0.002878612 | 0.9967432 | 0.007183025 | 0.996744 | 0.005245323
[23 empty] | 964260 | 1.001401 | 0.9670213 | 0.002878612 | 0.996744 | 0.00718302 | 0.9967448 | 0.005245326
[23 empty] | 964560 | 1.003559 | 0.9670213 | 0.002878612 | 0.9967449 | 0.007183014 | 0.9967457 | 0.005245329
[23 empty] | 964860 | 1.00248 | 0.9670213 | 0.002878612 | 0.9967457 | 0.007183009 | 0.9967465 | 0.005245333
[23 empty] | 965160 | 1.001401 | 0.9670213 | 0.002878612 | 0.9967466 | 0.007183004 | 0.9967474 | 0.005245336
[23 empty] | 965460 | 1.000322 | 0.9670213 | 0.002878612 | 0.9967474 | 0.007182999 | 0.9967482 | 0.005245339
[23 empty] | 965760 | 0.9992433 | 0.9670213 | 0.002878612 | 0.9967483 | 0.007182994 | 0.9967491 | 0.005245342
[23 empty] | 966060 | 1.000322 | 0.9670213 | 0.002878612 | 0.9967491 | 0.007182989 | 0.9967499 | 0.005245346
[23 empty] | 966360 | 1.000322 | 0.9670213 | 0.002878612 | 0.99675 | 0.007182984 | 0.9967508 | 0.005245349
[23 empty] | 966660 | 1.000322 | 0.9670213 | 0.002878612 | 0.9967508 | 0.007182979 | 0.9967516 | 0.005245352
[23 empty] | 966960 | 1.001401 | 0.9670213 | 0.002878612 | 0.9967516 | 0.007182974 | 0.9967525 | 0.005245356
[23 empty] | 967260 | 1.001401 | 0.9670213 | 0.002878612 | 0.9967525 | 0.007182969 | 0.9967533 | 0.005245359
[23 empty] | 967560 | 1.000322 | 0.9670213 | 0.002878612 | 0.9967533 | 0.007182965 | 0.9967541 | 0.005245362
[23 empty] | 967860 | 0.9992433 | 0.9670213 | 0.002878612 | 0.9967542 | 0.00718296 | 0.996755 | 0.005245366
[23 empty] | 968160 | 1.00248 | 0.9670213 | 0.002878612 | 0.996755 | 0.007182955 | 0.9967558 | 0.005245369
[23 empty] | 968460 | 1.000322 | 0.9670213 | 0.002878612 | 0.9967558 | 0.00718295 | 0.9967566 | 0.005245372
[23 empty] | 968760 | 0.9992433 | 0.9670213 | 0.002878612 | 0.9967567 | 0.007182945 | 0.9967575 | 0.005245376
[23 empty] | 969060 | 1.000322 | 0.9670213 | 0.002878612 | 0.9967575 | 0.007182941 | 0.9967583 | 0.005245379
[23 empty] | 969360 | 0.9981643 | 0.9670213 | 0.002878612 | 0.9967583 | 0.007182936 | 0.9967591 | 0.005245382
[23 empty] | 969660 | 1.000322 | 0.9670213 | 0.002878612 | 0.9967592 | 0.007182931 | 0.99676 | 0.005245386
[23 empty] | 969960 | 1.000322 | 0.9670213 | 0.002878612 | 0.99676 | 0.007182927 | 0.9967608 | 0.005245389
[23 empty] | 970260 | 1.000322 | 0.9670213 | 0.002878612 | 0.9967608 | 0.007182922 | 0.9967616 | 0.005245393
[23 empty] | 970560 | 1.000322 | 0.9670213 | 0.002878612 | 0.9967617 | 0.007182918 | 0.9967625 | 0.005245396
[23 empty] | 970860 | 1.001401 | 0.9670213 | 0.002878612 | 0.9967625 | 0.007182913 | 0.9967633 | 0.005245399
[23 empty] | 971160 | 1.001401 | 0.9670213 | 0.002878612 | 0.9967633 | 0.007182909 | 0.9967641 | 0.005245403
[23 empty] | 971460 | 0.9992433 | 0.9670213 | 0.002878612 | 0.9967641 | 0.007182904 | 0.9967649 | 0.005245406
[23 empty] | 971760 | 0.9992433 | 0.9670213 | 0.002878612 | 0.9967649 | 0.0071829 | 0.9967658 | 0.00524541
[23 empty] | 972060 | 1.001401 | 0.9670213 | 0.002878612 | 0.9967658 | 0.007182895 | 0.9967666 | 0.005245413
[23 empty] | 972360 | 0.9992433 | 0.9670213 | 0.002878612 | 0.9967666 | 0.007182891 | 0.9967674 | 0.005245417
[23 empty] | 972660 | 0.9992433 | 0.9670213 | 0.002878612 | 0.9967674 | 0.007182887 | 0.9967682 | 0.00524542
[23 empty] | 972960 | 0.9992433 | 0.9670213 | 0.002878612 | 0.9967682 | 0.007182882 | 0.996769 | 0.005245424
[23 empty] | 973260 | 0.9992433 | 0.9670213 | 0.002878612 | 0.996769 | 0.007182878 | 0.9967698 | 0.005245427
[23 empty] | 973560 | 0.9992433 | 0.9670213 | 0.002878612 | 0.9967698 | 0.007182874 | 0.9967707 | 0.005245431
[23 empty] | 973860 | 1.000322 | 0.9670213 | 0.002878612 | 0.9967707 | 0.007182869 | 0.9967715 | 0.005245434
[23 empty] | 974160 | 1.000322 | 0.9670213 | 0.002878612 | 0.9967715 | 0.007182865 | 0.9967723 | 0.005245438
[23 empty] | 974460 | 1.001401 | 0.9670213 | 0.002878612 | 0.9967723 | 0.007182861 | 0.9967731 | 0.005245441
[23 empty] | 974760 | 1.00248 | 0.9670213 | 0.002878612 | 0.9967731 | 0.007182857 | 0.9967739 | 0.005245445
[23 empty] | 975060 | 1.00248 | 0.9670213 | 0.002878612 | 0.9967739 | 0.007182853 | 0.9967747 | 0.005245448
[23 empty] | 975360 | 1.000322 | 0.9670213 | 0.002878612 | 0.9967747 | 0.007182849 | 0.9967755 | 0.005245452
[23 empty] | 975660 | 1.000322 | 0.9670213 | 0.002878612 | 0.9967755 | 0.007182845 | 0.9967763 | 0.005245455
[23 empty] | 975960 | 0.9992433 | 0.9670213 | 0.002878612 | 0.9967763 | 0.007182841 | 0.9967771 | 0.005245459
[23 empty] | 976260 | 0.9992433 | 0.9670213 | 0.002878612 | 0.9967771 | 0.007182837 | 0.9967779 | 0.005245462
[23 empty] | 976560 | 0.9981643 | 0.9670213 | 0.002878612 | 0.9967779 | 0.007182833 | 0.9967787 | 0.005245466
[23 empty] | 976860 | 0.9992433 | 0.9670213 | 0.002878612 | 0.9967787 | 0.007182829 | 0.9967795 | 0.00524547
[23 empty] | 977160 | 0.9992433 | 0.9670213 | 0.002878612 | 0.9967795 | 0.007182825 | 0.9967803 | 0.005245473
[23 empty] | 977460 | 0.9981643 | 0.9670213 | 0.002878612 | 0.9967803 | 0.007182821 | 0.9967811 | 0.005245477
[23 empty] | 977760 | 1.000322 | 0.9670213 | 0.002878612 | 0.9967811 | 0.007182817 | 0.9967819 | 0.00524548
[23 empty] | 978060 | 1.000322 | 0.9670213 | 0.002878612 | 0.9967819 | 0.007182813 | 0.9967827 | 0.005245484
[23 empty] | 978360 | 1.001401 | 0.9670213 | 0.002878612 | 0.9967827 | 0.007182809 | 0.9967835 | 0.005245488
[23 empty] | 978660 | 1.001401 | 0.9670213 | 0.002878612 | 0.9967835 | 0.007182805 | 0.9967843 | 0.005245491
[23 empty] | 978960 | 1.000322 | 0.9670213 | 0.002878612 | 0.9967843 | 0.007182802 | 0.9967851 | 0.005245495
[23 empty] | 979260 | 1.001401 | 0.9670213 | 0.002878612 | 0.9967851 | 0.007182798 | 0.9967859 | 0.005245498
[23 empty] | 979560 | 0.9992433 | 0.9670213 | 0.002878612 | 0.9967858 | 0.007182794 | 0.9967867 | 0.005245502
[23 empty] | 979860 | 1.000322 | 0.9670213 | 0.002878612 | 0.9967866 | 0.007182791 | 0.9967874 | 0.005245506
[23 empty] | 980160 | 1.000322 | 0.9670213 | 0.002878612 | 0.9967874 | 0.007182787 | 0.9967882 | 0.005245509
[23 empty] | 980460 | 0.9992433 | 0.9670213 | 0.002878612 | 0.9967882 | 0.007182783 | 0.996789 | 0.005245513
[23 empty] | 980760 | 0.9992433 | 0.9670213 | 0.002878612 | 0.996789 | 0.00718278 | 0.9967898 | 0.005245517
[23 empty] | 981060 | 1.00248 | 0.9670213 | 0.002878612 | 0.9967898 | 0.007182776 | 0.9967906 | 0.00524552
[23 empty] | 981360 | 1.000322 | 0.9670213 | 0.002878612 | 0.9967905 | 0.007182772 | 0.9967914 | 0.005245524
[23 empty] | 981660 | 1.001401 | 0.9670213 | 0.002878612 | 0.9967913 | 0.007182769 | 0.9967921 | 0.005245528
[23 empty] | 981960 | 1.000322 | 0.9670213 | 0.002878612 | 0.9967921 | 0.007182765 | 0.9967929 | 0.005245532
[23 empty] | 982260 | 1.001401 | 0.9670213 | 0.002878612 | 0.9967929 | 0.007182762 | 0.9967937 | 0.005245535
[23 empty] | 982560 | 0.9992433 | 0.9670213 | 0.002878612 | 0.9967936 | 0.007182758 | 0.9967945 | 0.005245539
[23 empty] | 982860 | 1.000322 | 0.9670213 | 0.002878612 | 0.9967944 | 0.007182755 | 0.9967952 | 0.005245543
[23 empty] | 983160 | 1.000322 | 0.9670213 | 0.002878612 | 0.9967952 | 0.007182752 | 0.996796 | 0.005245546
[23 empty] | 983460 | 1.000322 | 0.9670213 | 0.002878612 | 0.996796 | 0.007182748 | 0.9967968 | 0.00524555
[23 empty] | 983760 | 1.001401 | 0.9670213 | 0.002878612 | 0.9967967 | 0.007182745 | 0.9967975 | 0.005245554
[23 empty] | 984060 | 1.00248 | 0.9670213 | 0.002878612 | 0.9967975 | 0.007182742 | 0.9967983 | 0.005245558
[23 empty] | 984360 | 1.001401 | 0.9670213 | 0.002878612 | 0.9967983 | 0.007182738 | 0.9967991 | 0.005245561
[23 empty] | 984660 | 1.001401 | 0.9670213 | 0.002878612 | 0.996799 | 0.007182735 | 0.9967999 | 0.005245565
[23 empty] | 984960 | 1.00248 | 0.9670213 | 0.002878612 | 0.9967998 | 0.007182732 | 0.9968006 | 0.005245569
[23 empty] | 985260 | 1.00248 | 0.9670213 | 0.002878612 | 0.9968006 | 0.007182728 | 0.9968014 | 0.005245573
[23 empty] | 985560 | 1.000322 | 0.9670213 | 0.002878612 | 0.9968013 | 0.007182725 | 0.9968021 | 0.005245577
[23 empty] | 985860 | 1.001401 | 0.9670213 | 0.002878612 | 0.9968021 | 0.007182722 | 0.9968029 | 0.00524558
[23 empty] | 986160 | 0.9981643 | 0.9670213 | 0.002878612 | 0.9968028 | 0.007182719 | 0.9968037 | 0.005245584
[23 empty] | 986460 | 0.9992433 | 0.9670213 | 0.002878612 | 0.9968036 | 0.007182716 | 0.9968044 | 0.005245588
[23 empty] | 986760 | 1.000322 | 0.9670213 | 0.002878612 | 0.9968044 | 0.007182713 | 0.9968052 | 0.005245592
[23 empty] | 987060 | 1.001401 | 0.9670213 | 0.002878612 | 0.9968051 | 0.00718271 | 0.9968059 | 0.005245596
[23 empty] | 987360 | 1.000322 | 0.9670213 | 0.002878612 | 0.9968059 | 0.007182707 | 0.9968067 | 0.005245599
[23 empty] | 987660 | 0.9992433 | 0.9670213 | 0.002878612 | 0.9968066 | 0.007182704 | 0.9968074 | 0.005245603
[23 empty] | 987960 | 0.9992433 | 0.9670213 | 0.002878612 | 0.9968074 | 0.007182701 | 0.9968082 | 0.005245607
[23 empty] | 988260 | 1.001401 | 0.9670213 | 0.002878612 | 0.9968081 | 0.007182698 | 0.9968089 | 0.005245611
[23 empty] | 988560 | 1.001401 | 0.9670213 | 0.002878612 | 0.9968089 | 0.007182695 | 0.9968097 | 0.005245615
[23 empty] | 988860 | 1.000322 | 0.9670213 | 0.002878612 | 0.9968096 | 0.007182692 | 0.9968104 | 0.005245619
[23 empty] | 989160 | 1.001401 | 0.9670213 | 0.002878612 | 0.9968104 | 0.007182689 | 0.9968112 | 0.005245622
[23 empty] | 989460 | 0.9992433 | 0.9670213 | 0.002878612 | 0.9968111 | 0.007182686 | 0.9968119 | 0.005245626
[23 empty] | 989760 | 1.001401 | 0.9670213 | 0.002878612 | 0.9968119 | 0.007182683 | 0.9968127 | 0.00524563
[23 empty] | 990060 | 1.000322 | 0.9670213 | 0.002878612 | 0.9968126 | 0.00718268 | 0.9968134 | 0.005245634
[23 empty] | 990360 | 0.9992433 | 0.9670213 | 0.002878612 | 0.9968133 | 0.007182677 | 0.9968142 | 0.005245638
[23 empty] | 990660 | 0.9992433 | 0.9670213 | 0.002878612 | 0.9968141 | 0.007182674 | 0.9968149 | 0.005245642
[23 empty] | 990960 | 1.00248 | 0.9670213 | 0.002878612 | 0.9968148 | 0.007182672 | 0.9968157 | 0.005245646
[23 empty] | 991260 | 1.003559 | 0.9670213 | 0.002878612 | 0.9968156 | 0.007182669 | 0.9968164 | 0.005245649
[23 empty] | 991560 | 1.001401 | 0.9670213 | 0.002878612 | 0.9968163 | 0.007182666 | 0.9968171 | 0.005245653
[23 empty] | 991860 | 1.001401 | 0.9670213 | 0.002878612 | 0.996817 | 0.007182664 | 0.9968179 | 0.005245657
[23 empty] | 992160 | 1.001401 | 0.9670213 | 0.002878612 | 0.9968178 | 0.007182661 | 0.9968186 | 0.005245661
[23 empty] | 992460 | 1.00248 | 0.9670213 | 0.002878612 | 0.9968185 | 0.007182658 | 0.9968193 | 0.005245665
[23 empty] | 992760 | 1.001401 | 0.9670213 | 0.002878612 | 0.9968192 | 0.007182656 | 0.9968201 | 0.005245669
[23 empty] | 993060 | 1.00248 | 0.9670213 | 0.002878612 | 0.99682 | 0.007182653 | 0.9968208 | 0.005245673
[23 empty] | 993360 | 1.00248 | 0.9670213 | 0.002878612 | 0.9968207 | 0.00718265 | 0.9968215 | 0.005245677
[23 empty] | 993660 | 1.001401 | 0.9670213 | 0.002878612 | 0.9968214 | 0.007182648 | 0.9968223 | 0.005245681
[23 empty] | 993960 | 1.001401 | 0.9670213 | 0.002878612 | 0.9968222 | 0.007182645 | 0.996823 | 0.005245685
[23 empty] | 994260 | 1.001401 | 0.9670213 | 0.002878612 | 0.9968229 | 0.007182643 | 0.9968237 | 0.005245689
[23 empty] | 994560 | 1.000322 | 0.9670213 | 0.002878612 | 0.9968236 | 0.00718264 | 0.9968245 | 0.005245693
[23 empty] | 994860 | 1.001401 | 0.9670213 | 0.002878612 | 0.9968243 | 0.007182638 | 0.9968252 | 0.005245697
[23 empty] | 995160 | 1.000322 | 0.9670213 | 0.002878612 | 0.9968251 | 0.007182635 | 0.9968259 | 0.005245701
[23 empty] | 995460 | 1.000322 | 0.9670213 | 0.002878612 | 0.9968258 | 0.007182633 | 0.9968266 | 0.005245705
[23 empty] | 995760 | 1.001401 | 0.9670213 | 0.002878612 | 0.9968265 | 0.00718263 | 0.9968273 | 0.005245709
[23 empty] | 996060 | 1.001401 | 0.9670213 | 0.002878612 | 0.9968272 | 0.007182628 | 0.9968281 | 0.005245713
[23 empty] | 996360 | 1.000322 | 0.9670213 | 0.002878612 | 0.996828 | 0.007182626 | 0.9968288 | 0.005245717
[23 empty] | 996660 | 1.000322 | 0.9670213 | 0.002878612 | 0.9968287 | 0.007182623 | 0.9968295 | 0.005245721
[23 empty] | 996960 | 1.001401 | 0.9670213 | 0.002878612 | 0.9968294 | 0.007182621 | 0.9968302 | 0.005245725
[23 empty] | 997260 | 1.001401 | 0.9670213 | 0.002878612 | 0.9968301 | 0.007182619 | 0.9968309 | 0.005245729
[23 empty] | 997560 | 1.001401 | 0.9670213 | 0.002878612 | 0.9968308 | 0.007182616 | 0.9968317 | 0.005245733
[23 empty] | 997860 | 1.00248 | 0.9670213 | 0.002878612 | 0.9968315 | 0.007182614 | 0.9968324 | 0.005245737
[23 empty] | 998160 | 1.000322 | 0.9670213 | 0.002878612 | 0.9968322 | 0.007182612 | 0.9968331 | 0.005245741
[23 empty] | 998460 | 1.001401 | 0.9670213 | 0.002878612 | 0.996833 | 0.00718261 | 0.9968338 | 0.005245745
[23 empty] | 998760 | 1.000322 | 0.9670213 | 0.002878612 | 0.9968337 | 0.007182607 | 0.9968345 | 0.005245749
[23 empty] | 999060 | 1.001401 | 0.9670213 | 0.002878612 | 0.9968344 | 0.007182605 | 0.9968352 | 0.005245753
[23 empty] | 999360 | 1.000322 | 0.9670213 | 0.002878612 | 0.9968351 | 0.007182603 | 0.9968359 | 0.005245757
[23 empty] | 999660 | 1.00248 | 0.9670213 | 0.002878612 | 0.9968358 | 0.007182601 | 0.9968366 | 0.005245761
[23 empty] | 999960 | 1.000322 | 0.9670213 | 0.002878612 | 0.9968365 | 0.007182599 | 0.9968373 | 0.005245765
[23 empty] | 1000260 | 1.001401 | 0.9670213 | 0.002878612 | 0.9968372 | 0.007182597 | 0.996838 | 0.005245769
[23 empty] | 1000560 | 1.001401 | 0.9670213 | 0.002878612 | 0.9968379 | 0.007182595 | 0.9968387 | 0.005245773
[23 empty] | 1000860 | 1.003559 | 0.9670213 | 0.002878612 | 0.9968386 | 0.007182593 | 0.9968394 | 0.005245777
[23 empty] | 1001160 | 1.001401 | 0.9670213 | 0.002878612 | 0.9968393 | 0.007182591 | 0.9968401 | 0.005245781
[23 empty] | 1001460 | 1.001401 | 0.9670213 | 0.002878612 | 0.99684 | 0.007182589 | 0.9968408 | 0.005245785
[23 empty] | 1001760 | 1.000322 | 0.9670213 | 0.002878612 | 0.9968407 | 0.007182587 | 0.9968415 | 0.005245789
[23 empty] | 1002060 | 1.000322 | 0.9670213 | 0.002878612 | 0.9968414 | 0.007182585 | 0.9968422 | 0.005245793
[23 empty] | 1002360 | 1.001401 | 0.9670213 | 0.002878612 | 0.9968421 | 0.007182583 | 0.9968429 | 0.005245797
[23 empty] | 1002660 | 1.000322 | 0.9670213 | 0.002878612 | 0.9968428 | 0.007182581 | 0.9968436 | 0.005245801
[23 empty] | 1002960 | 1.000322 | 0.9670213 | 0.002878612 | 0.9968435 | 0.007182579 | 0.9968443 | 0.005245805
[23 empty] | 1003260 | 1.00248 | 0.9670213 | 0.002878612 | 0.9968442 | 0.007182577 | 0.996845 | 0.005245809
[23 empty] | 1003560 | 1.001401 | 0.9670213 | 0.002878612 | 0.9968449 | 0.007182575 | 0.9968457 | 0.005245814
[23 empty] | 1003860 | 1.000322 | 0.9670213 | 0.002878612 | 0.9968456 | 0.007182573 | 0.9968464 | 0.005245818
[23 empty] | 1004160 | 1.001401 | 0.9670213 | 0.002878612 | 0.9968462 | 0.007182571 | 0.9968471 | 0.005245822
[23 empty] | 1004460 | 1.000322 | 0.9670213 | 0.002878612 | 0.9968469 | 0.00718257 | 0.9968478 | 0.005245826
[23 empty] | 1004760 | 1.001401 | 0.9670213 | 0.002878612 | 0.9968476 | 0.007182568 | 0.9968485 | 0.00524583
[23 empty] | 1005060 | 1.003559 | 0.9670213 | 0.002878612 | 0.9968483 | 0.007182566 | 0.9968491 | 0.005245834
[23 empty] | 1005360 | 1.003559 | 0.9670213 | 0.002878612 | 0.996849 | 0.007182564 | 0.9968498 | 0.005245838
[23 empty] | 1005660 | 1.003559 | 0.9670213 | 0.002878612 | 0.9968497 | 0.007182563 | 0.9968505 | 0.005245842
[23 empty] | 1005960 | 1.00248 | 0.9670213 | 0.002878612 | 0.9968504 | 0.007182561 | 0.9968512 | 0.005245846
[23 empty] | 1006260 | 1.001401 | 0.9670213 | 0.002878612 | 0.996851 | 0.007182559 | 0.9968519 | 0.005245851
[23 empty] | 1006560 | 1.001401 | 0.9670213 | 0.002878612 | 0.9968517 | 0.007182557 | 0.9968526 | 0.005245855
[23 empty] | 1006860 | 1.003559 | 0.9670213 | 0.002878612 | 0.9968524 | 0.007182556 | 0.9968532 | 0.005245859
[23 empty] | 1007160 | 1.001401 | 0.9670213 | 0.002878612 | 0.9968531 | 0.007182554 | 0.9968539 | 0.005245863
[23 empty] | 1007460 | 1.001401 | 0.9670213 | 0.002878612 | 0.9968538 | 0.007182553 | 0.9968546 | 0.005245867
[23 empty] | 1007760 | 1.000322 | 0.9670213 | 0.002878612 | 0.9968544 | 0.007182551 | 0.9968553 | 0.005245871
[23 empty] | 1008060 | 1.000322 | 0.9670213 | 0.002878612 | 0.9968551 | 0.007182549 | 0.996856 | 0.005245875
[23 empty] | 1008360 | 1.001401 | 0.9670213 | 0.002878612 | 0.9968558 | 0.007182548 | 0.9968566 | 0.00524588
[23 empty] | 1008660 | 1.000322 | 0.9670213 | 0.002878612 | 0.9968565 | 0.007182546 | 0.9968573 | 0.005245884
[23 empty] | 1008960 | 1.001401 | 0.9670213 | 0.002878612 | 0.9968571 | 0.007182545 | 0.996858 | 0.005245888
[23 empty] | 1009260 | 1.000322 | 0.9670213 | 0.002878612 | 0.9968578 | 0.007182543 | 0.9968586 | 0.005245892
[23 empty] | 1009560 | 1.001401 | 0.9670213 | 0.002878612 | 0.9968585 | 0.007182542 | 0.9968593 | 0.005245896
[23 empty] | 1009860 | 1.00248 | 0.9670213 | 0.002878612 | 0.9968591 | 0.00718254 | 0.99686 | 0.0052459
[23 empty] | 1010160 | 1.001401 | 0.9670213 | 0.002878612 | 0.9968598 | 0.007182539 | 0.9968606 | 0.005245905
[23 empty] | 1010460 | 1.000322 | 0.9670213 | 0.002878612 | 0.9968605 | 0.007182537 | 0.9968613 | 0.005245909
[23 empty] | 1010760 | 0.9992433 | 0.9670213 | 0.002878612 | 0.9968611 | 0.007182536 | 0.996862 | 0.005245913
[23 empty] | 1011060 | 1.001401 | 0.9670213 | 0.002878612 | 0.9968618 | 0.007182535 | 0.9968626 | 0.005245917
[23 empty] | 1011360 | 1.001401 | 0.9670213 | 0.002878612 | 0.9968625 | 0.007182533 | 0.9968633 | 0.005245921
[23 empty] | 1011660 | 1.001401 | 0.9670213 | 0.002878612 | 0.9968631 | 0.007182532 | 0.996864 | 0.005245926
[23 empty] | 1011960 | 1.001401 | 0.9670213 | 0.002878612 | 0.9968638 | 0.007182531 | 0.9968646 | 0.00524593
[23 empty] | 1012260 | 1.00248 | 0.9670213 | 0.002878612 | 0.9968644 | 0.007182529 | 0.9968653 | 0.005245934
[23 empty] | 1012560 | 1.003559 | 0.9670213 | 0.002878612 | 0.9968651 | 0.007182528 | 0.996866 | 0.005245938
[23 empty] | 1012860 | 1.00248 | 0.9670213 | 0.002878612 | 0.9968658 | 0.007182527 | 0.9968666 | 0.005245942
[23 empty] | 1013160 | 1.00248 | 0.9670213 | 0.002878612 | 0.9968664 | 0.007182525 | 0.9968673 | 0.005245947
[23 empty] | 1013460 | 1.001401 | 0.9670213 | 0.002878612 | 0.9968671 | 0.007182524 | 0.9968679 | 0.005245951
[23 empty] | 1013760 | 1.00248 | 0.9670213 | 0.002878612 | 0.9968677 | 0.007182523 | 0.9968686 | 0.005245955
[23 empty] | 1014060 | 1.001401 | 0.9670213 | 0.002878612 | 0.9968684 | 0.007182522 | 0.9968692 | 0.005245959
[23 empty] | 1014360 | 1.001401 | 0.9670213 | 0.002878612 | 0.996869 | 0.007182521 | 0.9968699 | 0.005245963
[23 empty] | 1014660 | 1.001401 | 0.9670213 | 0.002878612 | 0.9968697 | 0.007182519 | 0.9968705 | 0.005245968
[23 empty] | 1014960 | 1.000322 | 0.9670213 | 0.002878612 | 0.9968703 | 0.007182518 | 0.9968712 | 0.005245972
[23 empty] | 1015260 | 1.000322 | 0.9670213 | 0.002878612 | 0.996871 | 0.007182517 | 0.9968718 | 0.005245976
[23 empty] | 1015560 | 1.001401 | 0.9670213 | 0.002878612 | 0.9968716 | 0.007182516 | 0.9968725 | 0.00524598
[23 empty] | 1015860 | 1.001401 | 0.9670213 | 0.002878612 | 0.9968723 | 0.007182515 | 0.9968731 | 0.005245985
[23 empty] | 1016160 | 1.001401 | 0.9670213 | 0.002878612 | 0.9968729 | 0.007182514 | 0.9968738 | 0.005245989
[23 empty] | 1016460 | 0.9992433 | 0.9670213 | 0.002878612 | 0.9968736 | 0.007182513 | 0.9968744 | 0.005245993
[23 empty] | 1016760 | 1.000322 | 0.9670213 | 0.002878612 | 0.9968742 | 0.007182512 | 0.9968751 | 0.005245997
[23 empty] | 1017060 | 1.000322 | 0.9670213 | 0.002878612 | 0.9968749 | 0.007182511 | 0.9968757 | 0.005246002
[23 empty] | 1017360 | 1.001401 | 0.9670213 | 0.002878612 | 0.9968755 | 0.00718251 | 0.9968764 | 0.005246006
[23 empty] | 1017660 | 1.001401 | 0.9670213 | 0.002878612 | 0.9968761 | 0.007182509 | 0.996877 | 0.00524601
[23 empty] | 1017960 | 1.001401 | 0.9670213 | 0.002878612 | 0.9968768 | 0.007182508 | 0.9968776 | 0.005246014
[23 empty] | 1018260 | 1.003559 | 0.9670213 | 0.002878612 | 0.9968774 | 0.007182507 | 0.9968783 | 0.005246019
[23 empty] | 1018560 | 1.00248 | 0.9670213 | 0.002878612 | 0.9968781 | 0.007182506 | 0.9968789 | 0.005246023
[23 empty] | 1018860 | 1.001401 | 0.9670213 | 0.002878612 | 0.9968787 | 0.007182505 | 0.9968795 | 0.005246027
[23 empty] | 1019160 | 1.00248 | 0.9670213 | 0.002878612 | 0.9968793 | 0.007182504 | 0.9968802 | 0.005246031
[23 empty] | 1019460 | 1.000322 | 0.9670213 | 0.002878612 | 0.99688 | 0.007182503 | 0.9968808 | 0.005246036
[23 empty] | 1019760 | 1.00248 | 0.9670213 | 0.002878612 | 0.9968806 | 0.007182502 | 0.9968815 | 0.00524604
[23 empty] | 1020060 | 1.00248 | 0.9670213 | 0.002878612 | 0.9968812 | 0.007182501 | 0.9968821 | 0.005246044
[23 empty] | 1020360 | 1.00248 | 0.9670213 | 0.002878612 | 0.9968819 | 0.0071825 | 0.9968827 | 0.005246049
[23 empty] | 1020660 | 1.003559 | 0.9670213 | 0.002878612 | 0.9968825 | 0.007182499 | 0.9968834 | 0.005246053
[23 empty] | 1020960 | 1.003559 | 0.9670213 | 0.002878612 | 0.9968831 | 0.007182499 | 0.996884 | 0.005246057
[23 empty] | 1021260 | 1.00248 | 0.9670213 | 0.002878612 | 0.9968838 | 0.007182498 | 0.9968846 | 0.005246061
[23 empty] | 1021560 | 1.00248 | 0.9670213 | 0.002878612 | 0.9968844 | 0.007182497 | 0.9968852 | 0.005246066
[23 empty] | 1021860 | 1.003559 | 0.9670213 | 0.002878612 | 0.996885 | 0.007182496 | 0.9968859 | 0.00524607
[23 empty] | 1022160 | 1.003559 | 0.9670213 | 0.002878612 | 0.9968856 | 0.007182495 | 0.9968865 | 0.005246074
[23 empty] | 1022460 | 1.003559 | 0.9670213 | 0.002878612 | 0.9968863 | 0.007182495 | 0.9968871 | 0.005246079
[23 empty] | 1022760 | 1.001401 | 0.9670213 | 0.002878612 | 0.9968869 | 0.007182494 | 0.9968877 | 0.005246083
[23 empty] | 1023060 | 1.000322 | 0.9670213 | 0.002878612 | 0.9968875 | 0.007182493 | 0.9968884 | 0.005246087
[23 empty] | 1023360 | 1.00248 | 0.9670213 | 0.002878612 | 0.9968881 | 0.007182493 | 0.996889 | 0.005246091
[23 empty] | 1023660 | 1.00248 | 0.9670213 | 0.002878612 | 0.9968887 | 0.007182492 | 0.9968896 | 0.005246096
[23 empty] | 1023960 | 1.00248 | 0.9670213 | 0.002878612 | 0.9968894 | 0.007182491 | 0.9968902 | 0.0052461
[23 empty] | 1024260 | 1.00248 | 0.9670213 | 0.002878612 | 0.99689 | 0.007182491 | 0.9968908 | 0.005246104
[23 empty] | 1024560 | 1.001401 | 0.9670213 | 0.002878612 | 0.9968906 | 0.00718249 | 0.9968915 | 0.005246109
[23 empty] | 1024860 | 1.001401 | 0.9670213 | 0.002878612 | 0.9968912 | 0.007182489 | 0.9968921 | 0.005246113
[23 empty] | 1025160 | 1.00248 | 0.9670213 | 0.002878612 | 0.9968918 | 0.007182489 | 0.9968927 | 0.005246117
[23 empty] | 1025460 | 1.00248 | 0.9670213 | 0.002878612 | 0.9968925 | 0.007182488 | 0.9968933 | 0.005246122
[23 empty] | 1025760 | 1.001401 | 0.9670213 | 0.002878612 | 0.9968931 | 0.007182488 | 0.9968939 | 0.005246126
[23 empty] | 1026060 | 1.001401 | 0.9670213 | 0.002878612 | 0.9968937 | 0.007182487 | 0.9968945 | 0.00524613
[23 empty] | 1026360 | 1.001401 | 0.9670213 | 0.002878612 | 0.9968943 | 0.007182486 | 0.9968951 | 0.005246135
[23 empty] | 1026660 | 1.001401 | 0.9670213 | 0.002878612 | 0.9968949 | 0.007182486 | 0.9968958 | 0.005246139
[23 empty] | 1026960 | 1.00248 | 0.9670213 | 0.002878612 | 0.9968955 | 0.007182485 | 0.9968964 | 0.005246143
[23 empty] | 1027260 | 1.000322 | 0.9670213 | 0.002878612 | 0.9968961 | 0.007182485 | 0.996897 | 0.005246148
[23 empty] | 1027560 | 1.001401 | 0.9670213 | 0.002878612 | 0.9968967 | 0.007182484 | 0.9968976 | 0.005246152
[23 empty] | 1027860 | 1.001401 | 0.9670213 | 0.002878612 | 0.9968973 | 0.007182484 | 0.9968982 | 0.005246156
[23 empty] | 1028160 | 1.001401 | 0.9670213 | 0.002878612 | 0.9968979 | 0.007182484 | 0.9968988 | 0.005246161
[23 empty] | 1028460 | 1.001401 | 0.9670213 | 0.002878612 | 0.9968985 | 0.007182483 | 0.9968994 | 0.005246165
[23 empty] | 1028760 | 1.001401 | 0.9670213 | 0.002878612 | 0.9968991 | 0.007182483 | 0.9969 | 0.005246169
[23 empty] | 1029060 | 1.00248 | 0.9670213 | 0.002878612 | 0.9968997 | 0.007182482 | 0.9969006 | 0.005246174
[23 empty] | 1029360 | 1.000322 | 0.9670213 | 0.002878612 | 0.9969004 | 0.007182482 | 0.9969012 | 0.005246178
[23 empty] | 1029660 | 1.000322 | 0.9670213 | 0.002878612 | 0.996901 | 0.007182481 | 0.9969018 | 0.005246182
[23 empty] | 1029960 | 1.000322 | 0.9670213 | 0.002878612 | 0.9969016 | 0.007182481 | 0.9969024 | 0.005246187
[23 empty] | 1030260 | 1.000322 | 0.9670213 | 0.002878612 | 0.9969022 | 0.007182481 | 0.996903 | 0.005246191
[23 empty] | 1030560 | 1.00248 | 0.9670213 | 0.002878612 | 0.9969027 | 0.00718248 | 0.9969036 | 0.005246195
[23 empty] | 1030860 | 1.00248 | 0.9670213 | 0.002878612 | 0.9969033 | 0.00718248 | 0.9969042 | 0.0052462
[23 empty] | 1031160 | 1.003559 | 0.9670213 | 0.002878612 | 0.9969039 | 0.00718248 | 0.9969048 | 0.005246204
[23 empty] | 1031460 | 1.00248 | 0.9670213 | 0.002878612 | 0.9969045 | 0.007182479 | 0.9969054 | 0.005246208
[23 empty] | 1031760 | 1.000322 | 0.9670213 | 0.002878612 | 0.9969051 | 0.007182479 | 0.996906 | 0.005246213
[23 empty] | 1032060 | 1.000322 | 0.9670213 | 0.002878612 | 0.9969057 | 0.007182479 | 0.9969066 | 0.005246217
[23 empty] | 1032360 | 1.00248 | 0.9670213 | 0.002878612 | 0.9969063 | 0.007182479 | 0.9969072 | 0.005246222
[23 empty] | 1032660 | 1.000322 | 0.9670213 | 0.002878612 | 0.9969069 | 0.007182478 | 0.9969078 | 0.005246226
[23 empty] | 1032960 | 1.00248 | 0.9670213 | 0.002878612 | 0.9969075 | 0.007182478 | 0.9969084 | 0.00524623
[23 empty] | 1033260 | 1.00248 | 0.9670213 | 0.002878612 | 0.9969081 | 0.007182478 | 0.996909 | 0.005246235
[23 empty] | 1033560 | 1.003559 | 0.9670213 | 0.002878612 | 0.9969087 | 0.007182478 | 0.9969095 | 0.005246239
[23 empty] | 1033860 | 1.00248 | 0.9670213 | 0.002878612 | 0.9969093 | 0.007182478 | 0.9969101 | 0.005246243
[23 empty] | 1034160 | 1.003559 | 0.9670213 | 0.002878612 | 0.9969098 | 0.007182477 | 0.9969107 | 0.005246248
[23 empty] | 1034460 | 1.00248 | 0.9670213 | 0.002878612 | 0.9969104 | 0.007182477 | 0.9969113 | 0.005246252
[23 empty] | 1034760 | 1.001401 | 0.9670213 | 0.002878612 | 0.996911 | 0.007182477 | 0.9969119 | 0.005246257
[23 empty] | 1035060 | 1.000322 | 0.9670213 | 0.002878612 | 0.9969116 | 0.007182477 | 0.9969125 | 0.005246261
[23 empty] | 1035360 | 1.001401 | 0.9670213 | 0.002878612 | 0.9969122 | 0.007182477 | 0.996913 | 0.005246265
[23 empty] | 1035660 | 1.000322 | 0.9670213 | 0.002878612 | 0.9969128 | 0.007182477 | 0.9969136 | 0.00524627
[23 empty] | 1035960 | 1.00248 | 0.9670213 | 0.002878612 | 0.9969133 | 0.007182477 | 0.9969142 | 0.005246274
[23 empty] | 1036260 | 1.004638 | 0.9670213 | 0.002878612 | 0.9969139 | 0.007182477 | 0.9969148 | 0.005246278
[23 empty] | 1036560 | 1.003559 | 0.9670213 | 0.002878612 | 0.9969145 | 0.007182477 | 0.9969154 | 0.005246283
[23 empty] | 1036860 | 1.004638 | 0.9670213 | 0.002878612 | 0.9969151 | 0.007182477 | 0.996916 | 0.005246287
[23 empty] | 1037160 | 1.00248 | 0.9670213 | 0.002878612 | 0.9969157 | 0.007182476 | 0.9969165 | 0.005246292
[23 empty] | 1037460 | 1.001401 | 0.9670213 | 0.002878612 | 0.9969162 | 0.007182476 | 0.9969171 | 0.005246296
[23 empty] | 1037760 | 0.9981643 | 0.9670213 | 0.002878612 | 0.9969168 | 0.007182476 | 0.9969177 | 0.0052463
[23 empty] | 1038060 | 0.9992433 | 0.9670213 | 0.002878612 | 0.9969174 | 0.007182476 | 0.9969183 | 0.005246305
[23 empty] | 1038360 | 0.9992433 | 0.9670213 | 0.002878612 | 0.996918 | 0.007182476 | 0.9969188 | 0.005246309
[23 empty] | 1038660 | 1.000322 | 0.9670213 | 0.002878612 | 0.9969185 | 0.007182476 | 0.9969194 | 0.005246314
[23 empty] | 1038960 | 1.000322 | 0.9670213 | 0.002878612 | 0.9969191 | 0.007182477 | 0.99692 | 0.005246318
[23 empty] | 1039260 | 1.001401 | 0.9670213 | 0.002878612 | 0.9969197 | 0.007182477 | 0.9969205 | 0.005246322
[23 empty] | 1039560 | 1.001401 | 0.9670213 | 0.002878612 | 0.9969202 | 0.007182477 | 0.9969211 | 0.005246327
[23 empty] | 1039860 | 1.003559 | 0.9670213 | 0.002878612 | 0.9969208 | 0.007182477 | 0.9969217 | 0.005246331
[23 empty] | 1040160 | 1.00248 | 0.9670213 | 0.002878612 | 0.9969214 | 0.007182477 | 0.9969222 | 0.005246335
[23 empty] | 1040460 | 1.003559 | 0.9670213 | 0.002878612 | 0.9969219 | 0.007182477 | 0.9969228 | 0.00524634
[23 empty] | 1040760 | 1.00248 | 0.9670213 | 0.002878612 | 0.9969225 | 0.007182477 | 0.9969234 | 0.005246344
[23 empty] | 1041060 | 1.000322 | 0.9670213 | 0.002878612 | 0.9969231 | 0.007182477 | 0.9969239 | 0.005246349
[23 empty] | 1041360 | 1.000322 | 0.9670213 | 0.002878612 | 0.9969236 | 0.007182477 | 0.9969245 | 0.005246353
[23 empty] | 1041660 | 1.000322 | 0.9670213 | 0.002878612 | 0.9969242 | 0.007182477 | 0.9969251 | 0.005246357
[23 empty] | 1041960 | 1.001401 | 0.9670213 | 0.002878612 | 0.9969248 | 0.007182478 | 0.9969256 | 0.005246362
[23 empty] | 1042260 | 1.001401 | 0.9670213 | 0.002878612 | 0.9969253 | 0.007182478 | 0.9969262 | 0.005246366
[23 empty] | 1042560 | 1.00248 | 0.9670213 | 0.002878612 | 0.9969259 | 0.007182478 | 0.9969268 | 0.005246371
[23 empty] | 1042860 | 1.003559 | 0.9670213 | 0.002878612 | 0.9969264 | 0.007182478 | 0.9969273 | 0.005246375
[23 empty] | 1043160 | 1.001401 | 0.9670213 | 0.002878612 | 0.996927 | 0.007182478 | 0.9969279 | 0.005246379
[23 empty] | 1043460 | 1.000322 | 0.9670213 | 0.002878612 | 0.9969276 | 0.007182479 | 0.9969284 | 0.005246384
[23 empty] | 1043760 | 1.000322 | 0.9670213 | 0.002878612 | 0.9969281 | 0.007182479 | 0.996929 | 0.005246388
[23 empty] | 1044060 | 1.000322 | 0.9670213 | 0.002878612 | 0.9969287 | 0.007182479 | 0.9969295 | 0.005246393
[23 empty] | 1044360 | 1.001401 | 0.9670213 | 0.002878612 | 0.9969292 | 0.007182479 | 0.9969301 | 0.005246397
[23 empty] | 1044660 | 1.00248 | 0.9670213 | 0.002878612 | 0.9969298 | 0.00718248 | 0.9969307 | 0.005246401
[23 empty] | 1044960 | 1.003559 | 0.9670213 | 0.002878612 | 0.9969303 | 0.00718248 | 0.9969312 | 0.005246406
[23 empty] | 1045260 | 1.003559 | 0.9670213 | 0.002878612 | 0.9969309 | 0.00718248 | 0.9969318 | 0.00524641
[23 empty] | 1045560 | 1.001401 | 0.9670213 | 0.002878612 | 0.9969314 | 0.007182481 | 0.9969323 | 0.005246415
[23 empty] | 1045860 | 1.004638 | 0.9670213 | 0.002878612 | 0.996932 | 0.007182481 | 0.9969329 | 0.005246419
[23 empty] | 1046160 | 1.000322 | 0.9670213 | 0.002878612 | 0.9969325 | 0.007182481 | 0.9969334 | 0.005246424
[23 empty] | 1046460 | 1.001401 | 0.9670213 | 0.002878612 | 0.9969331 | 0.007182482 | 0.996934 | 0.005246428
[23 empty] | 1046760 | 1.00248 | 0.9670213 | 0.002878612 | 0.9969336 | 0.007182482 | 0.9969345 | 0.005246432
[23 empty] | 1047060 | 1.001401 | 0.9670213 | 0.002878612 | 0.9969342 | 0.007182482 | 0.9969351 | 0.005246437
[23 empty] | 1047360 | 1.001401 | 0.9670213 | 0.002878612 | 0.9969347 | 0.007182483 | 0.9969356 | 0.005246441
[23 empty] | 1047660 | 1.001401 | 0.9670213 | 0.002878612 | 0.9969353 | 0.007182483 | 0.9969362 | 0.005246446
[23 empty] | 1047960 | 1.001401 | 0.9670213 | 0.002878612 | 0.9969358 | 0.007182483 | 0.9969367 | 0.00524645
[23 empty] | 1048260 | 1.00248 | 0.9670213 | 0.002878612 | 0.9969364 | 0.007182484 | 0.9969372 | 0.005246454
[23 empty] | 1048560 | 1.003559 | 0.9670213 | 0.002878612 | 0.9969369 | 0.007182484 | 0.9969378 | 0.005246459
[23 empty] | 1048860 | 1.00248 | 0.9670213 | 0.002878612 | 0.9969374 | 0.007182485 | 0.9969383 | 0.005246463
[23 empty] | 1049160 | 1.003559 | 0.9670213 | 0.002878612 | 0.996938 | 0.007182485 | 0.9969389 | 0.005246468
[23 empty] | 1049460 | 1.00248 | 0.9670213 | 0.002878612 | 0.9969385 | 0.007182486 | 0.9969394 | 0.005246472
[23 empty] | 1049760 | 1.001401 | 0.9670213 | 0.002878612 | 0.9969391 | 0.007182486 | 0.9969399 | 0.005246477
[23 empty] | 1050060 | 1.000322 | 0.9670213 | 0.002878612 | 0.9969396 | 0.007182487 | 0.9969405 | 0.005246481
[23 empty] | 1050360 | 1.001401 | 0.9670213 | 0.002878612 | 0.9969401 | 0.007182487 | 0.996941 | 0.005246485
[23 empty] | 1050660 | 1.001401 | 0.9670213 | 0.002878612 | 0.9969407 | 0.007182488 | 0.9969416 | 0.00524649
[23 empty] | 1050960 | 1.00248 | 0.9670213 | 0.002878612 | 0.9969412 | 0.007182488 | 0.9969421 | 0.005246494
[23 empty] | 1051260 | 1.001401 | 0.9670213 | 0.002878612 | 0.9969418 | 0.007182489 | 0.9969426 | 0.005246499
[23 empty] | 1051560 | 1.003559 | 0.9670213 | 0.002878612 | 0.9969423 | 0.007182489 | 0.9969432 | 0.005246503
[23 empty] | 1051860 | 1.001401 | 0.9670213 | 0.002878612 | 0.9969428 | 0.00718249 | 0.9969437 | 0.005246507
[23 empty] | 1052160 | 1.001401 | 0.9670213 | 0.002878612 | 0.9969434 | 0.00718249 | 0.9969442 | 0.005246512
[23 empty] | 1052460 | 1.00248 | 0.9670213 | 0.002878612 | 0.9969439 | 0.007182491 | 0.9969448 | 0.005246516
[23 empty] | 1052760 | 1.00248 | 0.9670213 | 0.002878612 | 0.9969444 | 0.007182491 | 0.9969453 | 0.005246521
[23 empty] | 1053060 | 1.001401 | 0.9670213 | 0.002878612 | 0.9969449 | 0.007182492 | 0.9969458 | 0.005246525
[23 empty] | 1053360 | 1.000322 | 0.9670213 | 0.002878612 | 0.9969455 | 0.007182493 | 0.9969464 | 0.00524653
[23 empty] | 1053660 | 1.001401 | 0.9670213 | 0.002878612 | 0.996946 | 0.007182493 | 0.9969469 | 0.005246534
[23 empty] | 1053960 | 1.000322 | 0.9670213 | 0.002878612 | 0.9969465 | 0.007182494 | 0.9969474 | 0.005246538
[23 empty] | 1054260 | 1.000322 | 0.9670213 | 0.002878612 | 0.9969471 | 0.007182494 | 0.9969479 | 0.005246543
[23 empty] | 1054560 | 1.001401 | 0.9670213 | 0.002878612 | 0.9969476 | 0.007182495 | 0.9969485 | 0.005246547
[23 empty] | 1054860 | 1.000322 | 0.9670213 | 0.002878612 | 0.9969481 | 0.007182496 | 0.996949 | 0.005246552
[23 empty] | 1055160 | 1.000322 | 0.9670213 | 0.002878612 | 0.9969486 | 0.007182496 | 0.9969495 | 0.005246556
[23 empty] | 1055460 | 1.000322 | 0.9670213 | 0.002878612 | 0.9969491 | 0.007182497 | 0.99695 | 0.00524656
[23 empty] | 1055760 | 1.001401 | 0.9670213 | 0.002878612 | 0.9969497 | 0.007182498 | 0.9969506 | 0.005246565
[23 empty] | 1056060 | 0.9992433 | 0.9670213 | 0.002878612 | 0.9969502 | 0.007182498 | 0.9969511 | 0.005246569
[23 empty] | 1056360 | 1.000322 | 0.9670213 | 0.002878612 | 0.9969507 | 0.007182499 | 0.9969516 | 0.005246574
[23 empty] | 1056660 | 1.001401 | 0.9670213 | 0.002878612 | 0.9969512 | 0.0071825 | 0.9969521 | 0.005246578
[23 empty] | 1056960 | 1.00248 | 0.9670213 | 0.002878612 | 0.9969517 | 0.007182501 | 0.9969526 | 0.005246583
[23 empty] | 1057260 | 1.001401 | 0.9670213 | 0.002878612 | 0.9969523 | 0.007182501248 | 0.9969531 | 0.005246587
[23 empty] | 1057560 | 1.00248 | 0.9670213 | 0.002878612 | 0.9969528 | 0.007182502 | 0.9969537 | 0.005246591
[23 empty] | 1057860 | 1.001401 | 0.9670213 | 0.002878612 | 0.9969533 | 0.007182503 | 0.9969542 | 0.005246596
[23 empty] | 1058160 | 1.001401 | 0.9670213 | 0.002878612 | 0.9969538 | 0.007182503 | 0.9969547 | 0.0052466
[23 empty] | 1058460 | 0.9992433 | 0.9670213 | 0.002878612 | 0.9969543 | 0.007182504 | 0.9969552 | 0.005246605
[23 empty] | 1058760 | 0.9992433 | 0.9670213 | 0.002878612 | 0.9969548 | 0.007182505 | 0.9969557 | 0.005246609
[23 empty] | 1059060 | 1.000322 | 0.9670213 | 0.002878612 | 0.9969554 | 0.007182506 | 0.9969562 | 0.005246613
[23 empty] | 1059360 | 0.9992433 | 0.9670213 | 0.002878612 | 0.9969559 | 0.007182507 | 0.9969568 | 0.005246618
[23 empty] | 1059660 | 1.000322 | 0.9670213 | 0.002878612 | 0.9969564 | 0.007182507 | 0.9969573 | 0.005246622
[23 empty] | 1059960 | 1.000322 | 0.9670213 | 0.002878612 | 0.9969569 | 0.007182508 | 0.9969578 | 0.005246627
[23 empty] | 1060260 | 1.000322 | 0.9670213 | 0.002878612 | 0.9969574 | 0.007182509 | 0.9969583 | 0.005246631
[23 empty] | 1060560 | 1.001401 | 0.9670213 | 0.002878612 | 0.9969579 | 0.00718251 | 0.9969588 | 0.005246636
[23 empty] | 1060860 | 1.001401 | 0.9670213 | 0.002878612 | 0.9969584 | 0.007182511 | 0.9969593 | 0.00524664
[23 empty] | 1061160 | 1.00248 | 0.9670213 | 0.002878612 | 0.9969589 | 0.007182512 | 0.9969598 | 0.005246644
[23 empty] | 1061460 | 1.003559 | 0.9670213 | 0.002878612 | 0.9969594 | 0.007182512 | 0.9969603 | 0.005246649
[23 empty] | 1061760 | 1.001401 | 0.9670213 | 0.002878612 | 0.9969599 | 0.007182513 | 0.9969608 | 0.005246653
[23 empty] | 1062060 | 1.00248 | 0.9670213 | 0.002878612 | 0.9969604 | 0.007182514 | 0.9969613 | 0.005246658
[23 empty] | 1062360 | 1.000322 | 0.9670213 | 0.002878612 | 0.9969609 | 0.007182515 | 0.9969618 | 0.005246662
[23 empty] | 1062660 | 1.000322 | 0.9670213 | 0.002878612 | 0.9969614 | 0.007182516 | 0.9969623 | 0.005246666
[23 empty] | 1062960 | 0.9981643 | 0.9670213 | 0.002878612 | 0.9969619 | 0.007182517 | 0.9969628 | 0.005246671
[23 empty] | 1063260 | 0.9981643 | 0.9670213 | 0.002878612 | 0.9969624 | 0.007182518 | 0.9969633 | 0.005246675
[23 empty] | 1063560 | 0.9992433 | 0.9670213 | 0.002878612 | 0.9969629 | 0.007182519 | 0.9969638 | 0.00524668
[23 empty] | 1063860 | 1.000322 | 0.9670213 | 0.002878612 | 0.9969634 | 0.00718252 | 0.9969643 | 0.005246684
[23 empty] | 1064160 | 1.001401 | 0.9670213 | 0.002878612 | 0.9969639 | 0.007182521 | 0.9969648 | 0.005246689
[23 empty] | 1064460 | 1.001401 | 0.9670213 | 0.002878612 | 0.9969644 | 0.007182522 | 0.9969653 | 0.005246693
[23 empty] | 1064760 | 1.00248 | 0.9670213 | 0.002878612 | 0.9969649 | 0.007182523 | 0.9969658 | 0.005246697
[23 empty] | 1065060 | 1.00248 | 0.9670213 | 0.002878612 | 0.9969654 | 0.007182524 | 0.9969663 | 0.005246702
[23 empty] | 1065360 | 1.003559 | 0.9670213 | 0.002878612 | 0.9969659 | 0.007182525 | 0.9969668 | 0.005246706
[23 empty] | 1065660 | 1.003559 | 0.9670213 | 0.002878612 | 0.9969664 | 0.007182526 | 0.9969673 | 0.005246711
[23 empty] | 1065960 | 1.00248 | 0.9670213 | 0.002878612 | 0.9969669 | 0.007182527 | 0.9969678 | 0.005246715
[23 empty] | 1066260 | 0.9992433 | 0.9670213 | 0.002878612 | 0.9969674 | 0.007182528 | 0.9969683 | 0.005246719
[23 empty] | 1066560 | 1.001401 | 0.9670213 | 0.002878612 | 0.9969679 | 0.007182529 | 0.9969688 | 0.005246724
[23 empty] | 1066860 | 0.9992433 | 0.9670213 | 0.002878612 | 0.9969684 | 0.00718253 | 0.9969693 | 0.005246728
[23 empty] | 1067160 | 0.9992433 | 0.9670213 | 0.002878612 | 0.9969689 | 0.007182531 | 0.9969698 | 0.005246733
[23 empty] | 1067460 | 1.000322 | 0.9670213 | 0.002878612 | 0.9969694 | 0.007182532 | 0.9969703 | 0.005246737
[23 empty] | 1067760 | 0.9992433 | 0.9670213 | 0.002878612 | 0.9969699 | 0.007182533 | 0.9969708 | 0.005246741
[23 empty] | 1068060 | 1.000322 | 0.9670213 | 0.002878612 | 0.9969704 | 0.007182534 | 0.9969712 | 0.005246746
[23 empty] | 1068360 | 1.00248 | 0.9670213 | 0.002878612 | 0.9969708 | 0.007182535 | 0.9969717 | 0.00524675
[23 empty] | 1068660 | 1.00248 | 0.9670213 | 0.002878612 | 0.9969713 | 0.007182536 | 0.9969722 | 0.005246755
[23 empty] | 1068960 | 1.001401 | 0.9670213 | 0.002878612 | 0.9969718 | 0.007182537 | 0.9969727 | 0.005246759
[23 empty] | 1069260 | 1.003559 | 0.9670213 | 0.002878612 | 0.9969723 | 0.007182538 | 0.9969732 | 0.005246763
[23 empty] | 1069560 | 1.00248 | 0.9670213 | 0.002878612 | 0.9969728 | 0.007182539 | 0.9969737 | 0.005246768
[23 empty] | 1069860 | 1.001401 | 0.9670213 | 0.002878612 | 0.9969733 | 0.00718254 | 0.9969742 | 0.005246772
[23 empty] | 1070160 | 1.001401 | 0.9670213 | 0.002878612 | 0.9969738 | 0.007182541 | 0.9969746 | 0.005246777
[23 empty] | 1070460 | 0.9970853 | 0.9670213 | 0.002878612 | 0.9969742 | 0.007182543 | 0.9969751 | 0.005246781
[23 empty] | 1070760 | 0.9981643 | 0.9670213 | 0.002878612 | 0.9969747 | 0.007182544 | 0.9969756 | 0.005246785
[23 empty] | 1071060 | 1.000322 | 0.9670213 | 0.002878612 | 0.9969752 | 0.007182545 | 0.9969761 | 0.00524679
[23 empty] | 1071360 | 0.9992433 | 0.9670213 | 0.002878612 | 0.9969757 | 0.007182546 | 0.9969766 | 0.005246794
[23 empty] | 1071660 | 1.001401 | 0.9670213 | 0.002878612 | 0.9969762 | 0.007182547 | 0.996977 | 0.005246799
[23 empty] | 1071960 | 1.00248 | 0.9670213 | 0.002878612 | 0.9969766 | 0.007182548 | 0.9969775 | 0.005246803
[23 empty] | 1072260 | 1.001401 | 0.9670213 | 0.002878612 | 0.9969771 | 0.007182549 | 0.996978 | 0.005246807
[23 empty] | 1072560 | 1.001401 | 0.9670213 | 0.002878612 | 0.9969776 | 0.007182551 | 0.9969785 | 0.005246812
[23 empty] | 1072860 | 1.003559 | 0.9670213 | 0.002878612 | 0.9969781 | 0.007182552 | 0.996979 | 0.005246816
[23 empty] | 1073160 | 1.00248 | 0.9670213 | 0.002878612 | 0.9969785 | 0.007182553 | 0.9969794 | 0.005246821
[23 empty] | 1073460 | 1.001401 | 0.9670213 | 0.002878612 | 0.996979 | 0.007182554 | 0.9969799 | 0.005246825
[23 empty] | 1073760 | 1.000322 | 0.9670213 | 0.002878612 | 0.9969795 | 0.007182555 | 0.9969804 | 0.005246829
[23 empty] | 1074060 | 1.000322 | 0.9670213 | 0.002878612 | 0.99698 | 0.007182557 | 0.9969809 | 0.005246834
[23 empty] | 1074360 | 0.9992433 | 0.9670213 | 0.002878612 | 0.9969804 | 0.007182558 | 0.9969813 | 0.005246838
[23 empty] | 1074660 | 1.000322 | 0.9670213 | 0.002878612 | 0.9969809 | 0.007182559 | 0.9969818 | 0.005246843
[23 empty] | 1074960 | 1.001401 | 0.9670213 | 0.002878612 | 0.9969814 | 0.00718256 | 0.9969823 | 0.005246847
[23 empty] | 1075260 | 1.001401 | 0.9670213 | 0.002878612 | 0.9969818 | 0.007182562 | 0.9969827 | 0.005246851
[23 empty] | 1075560 | 1.000322 | 0.9670213 | 0.002878612 | 0.9969823 | 0.007182563 | 0.9969832 | 0.005246856
[23 empty] | 1075860 | 1.001401 | 0.9670213 | 0.002878612 | 0.9969828 | 0.007182564 | 0.9969837 | 0.00524686
[23 empty] | 1076160 | 1.00248 | 0.9670213 | 0.002878612 | 0.9969832 | 0.007182565 | 0.9969841 | 0.005246864
[23 empty] | 1076460 | 1.001401 | 0.9670213 | 0.002878612 | 0.9969837 | 0.007182567 | 0.9969846 | 0.005246869
[23 empty] | 1076760 | 1.000322 | 0.9670213 | 0.002878612 | 0.9969842 | 0.007182568 | 0.9969851 | 0.005246873
[23 empty] | 1077060 | 0.9992433 | 0.9670213 | 0.002878612 | 0.9969846 | 0.007182569 | 0.9969855 | 0.005246878
[23 empty] | 1077360 | 1.000322 | 0.9670213 | 0.002878612 | 0.9969851 | 0.007182571 | 0.996986 | 0.005246882
[23 empty] | 1077660 | 1.000322 | 0.9670213 | 0.002878612 | 0.9969856 | 0.007182572 | 0.9969865 | 0.005246886
[23 empty] | 1077960 | 1.000322 | 0.9670213 | 0.002878612 | 0.996986 | 0.007182573 | 0.9969869 | 0.005246891
[23 empty] | 1078260 | 0.9992433 | 0.9670213 | 0.002878612 | 0.9969865 | 0.007182575 | 0.9969874 | 0.005246895
[23 empty] | 1078560 | 1.001401 | 0.9670213 | 0.002878612 | 0.996987 | 0.007182576 | 0.9969879 | 0.005246899
[23 empty] | 1078860 | 1.001401 | 0.9670213 | 0.002878612 | 0.9969874 | 0.007182577 | 0.9969883 | 0.005246904
[23 empty] | 1079160 | 1.001401 | 0.9670213 | 0.002878612 | 0.9969879 | 0.007182579 | 0.9969888 | 0.005246908
[23 empty] | 1079460 | 1.001401 | 0.9670213 | 0.002878612 | 0.9969883 | 0.00718258 | 0.9969892 | 0.005246913
[23 empty] | 1079760 | 1.00248 | 0.9670213 | 0.002878612 | 0.9969888 | 0.007182581 | 0.9969897 | 0.005246917
[23 empty] | 1080060 | 1.001401 | 0.9670213 | 0.002878612 | 0.9969893 | 0.007182583 | 0.9969902 | 0.005246921
[23 empty] | 1080360 | 1.000322 | 0.9670213 | 0.002878612 | 0.9969897 | 0.007182584 | 0.9969906 | 0.005246926
[23 empty] | 1080660 | 1.001401 | 0.9670213 | 0.002878612 | 0.9969902 | 0.007182585 | 0.9969911 | 0.00524693
[23 empty] | 1080960 | 1.000322 | 0.9670213 | 0.002878612 | 0.9969906 | 0.007182587 | 0.9969915 | 0.005246934
[23 empty] | 1081260 | 1.001401 | 0.9670213 | 0.002878612 | 0.9969911 | 0.007182588 | 0.996992 | 0.005246939
[23 empty] | 1081560 | 1.000322 | 0.9670213 | 0.002878612 | 0.9969915 | 0.00718259 | 0.9969924 | 0.005246943
[23 empty] | 1081860 | 1.00248 | 0.9670213 | 0.002878612 | 0.996992 | 0.007182591 | 0.9969929 | 0.005246948
[23 empty] | 1082160 | 1.00248 | 0.9670213 | 0.002878612 | 0.9969924 | 0.007182592 | 0.9969933 | 0.005246952
[23 empty] | 1082460 | 1.001401 | 0.9670213 | 0.002878612 | 0.9969929 | 0.007182594 | 0.9969938 | 0.005246956
[23 empty] | 1082760 | 1.001401 | 0.9670213 | 0.002878612 | 0.9969933 | 0.007182595 | 0.9969942 | 0.005246961
[23 empty] | 1083060 | 1.001401 | 0.9670213 | 0.002878612 | 0.9969938 | 0.007182597 | 0.9969947 | 0.005246965
[23 empty] | 1083360 | 1.00248 | 0.9670213 | 0.002878612 | 0.9969942 | 0.007182598 | 0.9969951 | 0.005246969
[23 empty] | 1083660 | 1.000322 | 0.9670213 | 0.002878612 | 0.9969947 | 0.0071826 | 0.9969956 | 0.005246974
[23 empty] | 1083960 | 1.001401 | 0.9670213 | 0.002878612 | 0.9969951 | 0.007182601 | 0.996996 | 0.005246978
[23 empty] | 1084260 | 1.000322 | 0.9670213 | 0.002878612 | 0.9969956 | 0.007182603 | 0.9969965 | 0.005246982
[23 empty] | 1084560 | 1.00248 | 0.9670213 | 0.002878612 | 0.996996 | 0.007182604 | 0.9969969 | 0.005246987
[23 empty] | 1084860 | 1.00248 | 0.9670213 | 0.002878612 | 0.9969965 | 0.007182606 | 0.9969974 | 0.005246991
[23 empty] | 1085160 | 1.00248 | 0.9670213 | 0.002878612 | 0.9969969 | 0.007182607 | 0.9969978 | 0.005246995
[23 empty] | 1085460 | 1.00248 | 0.9670213 | 0.002878612 | 0.9969974 | 0.007182608 | 0.9969983 | 0.005247
[23 empty] | 1085760 | 1.003559 | 0.9670213 | 0.002878612 | 0.9969978 | 0.00718261 | 0.9969987 | 0.005247004
[23 empty] | 1086060 | 1.000322 | 0.9670213 | 0.002878612 | 0.9969983 | 0.007182611 | 0.9969992 | 0.005247008
[23 empty] | 1086360 | 1.000322 | 0.9670213 | 0.002878612 | 0.9969987 | 0.007182613 | 0.9969996 | 0.005247013
[23 empty] | 1086660 | 0.9992433 | 0.9670213 | 0.002878612 | 0.9969991 | 0.007182614 | 0.997 | 0.005247017
[23 empty] | 1086960 | 1.001401 | 0.9670213 | 0.002878612 | 0.9969996 | 0.007182616 | 0.9970005 | 0.005247021
[23 empty] | 1087260 | 1.000322 | 0.9670213 | 0.002878612 | 0.997 | 0.007182618 | 0.9970009 | 0.005247026
[23 empty] | 1087560 | 1.00248 | 0.9670213 | 0.002878612 | 0.9970005 | 0.007182619 | 0.9970014 | 0.00524703
[23 empty] | 1087860 | 1.00248 | 0.9670213 | 0.002878612 | 0.9970009 | 0.007182621 | 0.9970018 | 0.005247034
[23 empty] | 1088160 | 1.000322 | 0.9670213 | 0.002878612 | 0.9970013 | 0.007182622 | 0.9970022 | 0.005247039
[23 empty] | 1088460 | 1.000322 | 0.9670213 | 0.002878612 | 0.9970018 | 0.007182624 | 0.9970027 | 0.005247043
[23 empty] | 1088760 | 1.001401 | 0.9670213 | 0.002878612 | 0.9970022 | 0.007182625 | 0.9970031 | 0.005247047
[23 empty] | 1089060 | 1.001401 | 0.9670213 | 0.002878612 | 0.9970027 | 0.007182627 | 0.9970036 | 0.005247052
[23 empty] | 1089360 | 1.000322 | 0.9670213 | 0.002878612 | 0.9970031 | 0.007182628 | 0.997004 | 0.005247056
[23 empty] | 1089660 | 1.001401 | 0.9670213 | 0.002878612 | 0.9970035 | 0.00718263 | 0.9970044 | 0.00524706
[23 empty] | 1089960 | 1.00248 | 0.9670213 | 0.002878612 | 0.997004 | 0.007182632 | 0.9970049 | 0.005247065
[23 empty] | 1090260 | 1.000322 | 0.9670213 | 0.002878612 | 0.9970044 | 0.007182633 | 0.9970053 | 0.005247069
[23 empty] | 1090560 | 1.000322 | 0.9670213 | 0.002878612 | 0.9970048 | 0.007182635 | 0.9970057 | 0.005247073
[23 empty] | 1090860 | 1.000322 | 0.9670213 | 0.002878612 | 0.9970053 | 0.007182636 | 0.9970062 | 0.005247078
[23 empty] | 1091160 | 0.9992433 | 0.9670213 | 0.002878612 | 0.9970057 | 0.007182638 | 0.9970066 | 0.005247082
[23 empty] | 1091460 | 1.00248 | 0.9670213 | 0.002878612 | 0.9970061 | 0.00718264 | 0.997007 | 0.005247086
[23 empty] | 1091760 | 1.001401 | 0.9670213 | 0.002878612 | 0.9970065 | 0.007182641 | 0.9970074 | 0.005247091
[23 empty] | 1092060 | 1.00248 | 0.9670213 | 0.002878612 | 0.997007 | 0.007182643 | 0.9970079 | 0.005247095
[23 empty] | 1092360 | 1.001401 | 0.9670213 | 0.002878612 | 0.9970074 | 0.007182644 | 0.9970083 | 0.005247099
[23 empty] | 1092660 | 1.00248 | 0.9670213 | 0.002878612 | 0.9970078 | 0.007182646 | 0.9970087 | 0.005247104
[23 empty] | 1092960 | 1.000322 | 0.9670213 | 0.002878612 | 0.9970083 | 0.007182648 | 0.9970092 | 0.005247108
[23 empty] | 1093260 | 1.001401 | 0.9670213 | 0.002878612 | 0.9970087 | 0.007182649 | 0.9970096 | 0.005247112
[23 empty] | 1093560 | 1.001401 | 0.9670213 | 0.002878612 | 0.9970091 | 0.007182651 | 0.99701 | 0.005247116
[23 empty] | 1093860 | 1.00248 | 0.9670213 | 0.002878612 | 0.9970095 | 0.007182653 | 0.9970104 | 0.005247121
[23 empty] | 1094160 | 1.001401 | 0.9670213 | 0.002878612 | 0.99701 | 0.007182654 | 0.9970109 | 0.005247125
[23 empty] | 1094460 | 0.9992433 | 0.9670213 | 0.002878612 | 0.9970104 | 0.007182656 | 0.9970113 | 0.005247129
[23 empty] | 1094760 | 1.001401 | 0.9670213 | 0.002878612 | 0.9970108 | 0.007182658 | 0.9970117 | 0.005247134
[23 empty] | 1095060 | 1.00248 | 0.9670213 | 0.002878612 | 0.9970112 | 0.007182659 | 0.9970121 | 0.005247138
[23 empty] | 1095360 | 1.001401 | 0.9670213 | 0.002878612 | 0.9970116 | 0.007182661 | 0.9970126 | 0.005247142
[23 empty] | 1095660 | 1.001401 | 0.9670213 | 0.002878612 | 0.9970121 | 0.007182663 | 0.997013 | 0.005247147
[23 empty] | 1095960 | 1.00248 | 0.9670213 | 0.002878612 | 0.9970125 | 0.007182664 | 0.9970134 | 0.005247151
[23 empty] | 1096260 | 1.001401 | 0.9670213 | 0.002878612 | 0.9970129 | 0.007182666 | 0.9970138 | 0.005247155
[23 empty] | 1096560 | 1.000322 | 0.9670213 | 0.002878612 | 0.9970133 | 0.007182668 | 0.9970142 | 0.005247159
[23 empty] | 1096860 | 1.000322 | 0.9670213 | 0.002878612 | 0.9970137 | 0.00718267 | 0.9970147 | 0.005247164
[23 empty] | 1097160 | 1.000322 | 0.9670213 | 0.002878612 | 0.9970142 | 0.007182671 | 0.9970151 | 0.005247168
[23 empty] | 1097460 | 1.001401 | 0.9670213 | 0.002878612 | 0.9970146 | 0.007182673 | 0.9970155 | 0.005247172
[23 empty] | 1097760 | 1.000322 | 0.9670213 | 0.002878612 | 0.997015 | 0.007182675 | 0.9970159 | 0.005247176
[23 empty] | 1098060 | 1.000322 | 0.9670213 | 0.002878612 | 0.9970154 | 0.007182676 | 0.9970163 | 0.005247181
[23 empty] | 1098360 | 1.001401 | 0.9670213 | 0.002878612 | 0.9970158 | 0.007182678 | 0.9970167 | 0.005247185
[23 empty] | 1098660 | 1.003559 | 0.9670213 | 0.002878612 | 0.9970162 | 0.00718268 | 0.9970171 | 0.005247189
[23 empty] | 1098960 | 1.003559 | 0.9670213 | 0.002878612 | 0.9970167 | 0.007182682 | 0.9970176 | 0.005247194
[23 empty] | 1099260 | 1.003559 | 0.9670213 | 0.002878612 | 0.9970171 | 0.007182683 | 0.997018 | 0.005247198
[23 empty] | 1099560 | 1.00248 | 0.9670213 | 0.002878612 | 0.9970175 | 0.007182685 | 0.9970184 | 0.005247202
[23 empty] | 1099860 | 1.003559 | 0.9670213 | 0.002878612 | 0.9970179 | 0.007182687 | 0.9970188 | 0.005247206
[23 empty] | 1100160 | 1.00248 | 0.9670213 | 0.002878612 | 0.9970183 | 0.007182689 | 0.9970192 | 0.005247211
[23 empty] | 1100460 | 1.00248 | 0.9670213 | 0.002878612 | 0.9970187 | 0.00718269 | 0.9970196 | 0.005247215
[23 empty] | 1100760 | 1.001401 | 0.9670213 | 0.002878612 | 0.9970191 | 0.007182692 | 0.99702 | 0.005247219
[23 empty] | 1101060 | 1.000322 | 0.9670213 | 0.002878612 | 0.9970195 | 0.007182694 | 0.9970204 | 0.005247223
[23 empty] | 1101360 | 1.00248 | 0.9670213 | 0.002878612 | 0.9970199 | 0.007182696 | 0.9970208 | 0.005247228
[23 empty] | 1101660 | 1.001401 | 0.9670213 | 0.002878612 | 0.9970203 | 0.007182698 | 0.9970213 | 0.005247232
[23 empty] | 1101960 | 1.003559 | 0.9670213 | 0.002878612 | 0.9970208 | 0.007182699 | 0.9970217 | 0.005247236
[23 empty] | 1102260 | 1.00248 | 0.9670213 | 0.002878612 | 0.9970212 | 0.007182701 | 0.9970221 | 0.00524724
[23 empty] | 1102560 | 1.004638 | 0.9670213 | 0.002878612 | 0.9970216 | 0.007182703 | 0.9970225 | 0.005247245
[23 empty] | 1102860 | 1.00248 | 0.9670213 | 0.002878612 | 0.997022 | 0.007182705 | 0.9970229 | 0.005247249
[23 empty] | 1103160 | 1.001401 | 0.9670213 | 0.002878612 | 0.9970224 | 0.007182707 | 0.9970233 | 0.005247253
[23 empty] | 1103460 | 1.001401 | 0.9670213 | 0.002878612 | 0.9970228 | 0.007182708 | 0.9970237 | 0.005247257
[23 empty] | 1103760 | 1.003559 | 0.9670213 | 0.002878612 | 0.9970232 | 0.00718271 | 0.9970241 | 0.005247262
[23 empty] | 1104060 | 1.001401 | 0.9670213 | 0.002878612 | 0.9970236 | 0.007182712 | 0.9970245 | 0.005247266
[23 empty] | 1104360 | 1.00248 | 0.9670213 | 0.002878612 | 0.997024 | 0.007182714 | 0.9970249 | 0.00524727
[23 empty] | 1104660 | 1.001401 | 0.9670213 | 0.002878612 | 0.9970244 | 0.007182716 | 0.9970253 | 0.005247274
[23 empty] | 1104960 | 1.00248 | 0.9670213 | 0.002878612 | 0.9970248 | 0.007182718 | 0.9970257 | 0.005247279
[23 empty] | 1105260 | 1.00248 | 0.9670213 | 0.002878612 | 0.9970252 | 0.007182719 | 0.9970261 | 0.005247283
[23 empty] | 1105560 | 1.003559 | 0.9670213 | 0.002878612 | 0.9970256 | 0.007182721 | 0.9970265 | 0.005247287
[23 empty] | 1105860 | 1.00248 | 0.9670213 | 0.002878612 | 0.997026 | 0.007182723 | 0.9970269 | 0.005247291
[23 empty] | 1106160 | 1.00248 | 0.9670213 | 0.002878612 | 0.9970264 | 0.007182725 | 0.9970273 | 0.005247295
[23 empty] | 1106460 | 1.003559 | 0.9670213 | 0.002878612 | 0.9970268 | 0.007182727 | 0.9970277 | 0.0052473
[23 empty] | 1106760 | 1.000322 | 0.9670213 | 0.002878612 | 0.9970272 | 0.007182729 | 0.9970281 | 0.005247304
[23 empty] | 1107060 | 1.001401 | 0.9670213 | 0.002878612 | 0.9970276 | 0.007182731 | 0.9970285 | 0.005247308
[23 empty] | 1107360 | 1.00248 | 0.9670213 | 0.002878612 | 0.997028 | 0.007182733 | 0.9970289 | 0.005247312
[23 empty] | 1107660 | 1.001401 | 0.9670213 | 0.002878612 | 0.9970284 | 0.007182734 | 0.9970293 | 0.005247317
[23 empty] | 1107960 | 1.001401 | 0.9670213 | 0.002878612 | 0.9970287 | 0.007182736 | 0.9970297 | 0.005247320719
[23 empty] | 1108260 | 0.9992433 | 0.9670213 | 0.002878612 | 0.9970291 | 0.007182738 | 0.9970301 | 0.005247325
[23 empty] | 1108560 | 0.9992433 | 0.9670213 | 0.002878612 | 0.9970295 | 0.00718274 | 0.9970304 | 0.005247329
[23 empty] | 1108860 | 1.000322 | 0.9670213 | 0.002878612 | 0.9970299 | 0.007182742 | 0.9970308 | 0.005247333
[23 empty] | 1109160 | 1.00248 | 0.9670213 | 0.002878612 | 0.9970303 | 0.007182744 | 0.9970312 | 0.005247338
[23 empty] | 1109460 | 1.000322 | 0.9670213 | 0.002878612 | 0.9970307 | 0.007182746 | 0.9970316 | 0.005247342
[23 empty] | 1109760 | 1.001401 | 0.9670213 | 0.002878612 | 0.9970311 | 0.007182748 | 0.997032 | 0.005247346
[23 empty] | 1110060 | 1.001401 | 0.9670213 | 0.002878612 | 0.9970315 | 0.00718275 | 0.9970324 | 0.00524735
[23 empty] | 1110360 | 1.00248 | 0.9670213 | 0.002878612 | 0.9970319 | 0.007182752 | 0.9970328 | 0.005247354
[23 empty] | 1110660 | 1.003559 | 0.9670213 | 0.002878612 | 0.9970323 | 0.007182753 | 0.9970332 | 0.005247358
[23 empty] | 1110960 | 1.00248 | 0.9670213 | 0.002878612 | 0.9970327 | 0.007182755 | 0.9970336 | 0.005247363
[23 empty] | 1111260 | 1.001401 | 0.9670213 | 0.002878612 | 0.997033 | 0.007182757 | 0.997034 | 0.005247367
[23 empty] | 1111560 | 1.001401 | 0.9670213 | 0.002878612 | 0.9970334 | 0.007182759 | 0.9970343 | 0.005247371
[23 empty] | 1111860 | 1.001401 | 0.9670213 | 0.002878612 | 0.9970338 | 0.007182761 | 0.9970347 | 0.005247375
[23 empty] | 1112160 | 1.00248 | 0.9670213 | 0.002878612 | 0.9970342 | 0.007182763 | 0.9970351 | 0.005247379
[23 empty] | 1112460 | 1.00248 | 0.9670213 | 0.002878612 | 0.9970346 | 0.007182765 | 0.9970355 | 0.005247384
[23 empty] | 1112760 | 1.00248 | 0.9670213 | 0.002878612 | 0.997035 | 0.007182767 | 0.9970359 | 0.005247388
[23 empty] | 1113060 | 1.00248 | 0.9670213 | 0.002878612 | 0.9970353 | 0.007182769 | 0.9970363 | 0.005247392
[23 empty] | 1113360 | 1.00248 | 0.9670213 | 0.002878612 | 0.9970357 | 0.007182771 | 0.9970366 | 0.005247396
[23 empty] | 1113660 | 1.001401 | 0.9670213 | 0.002878612 | 0.9970361 | 0.007182773 | 0.997037 | 0.0052474
[23 empty] | 1113960 | 1.001401 | 0.9670213 | 0.002878612 | 0.9970365 | 0.007182775 | 0.9970374 | 0.005247404
[23 empty] | 1114260 | 1.000322 | 0.9670213 | 0.002878612 | 0.9970369 | 0.007182777 | 0.9970378 | 0.005247409
[23 empty] | 1114560 | 1.000322 | 0.9670213 | 0.002878612 | 0.9970373 | 0.007182779 | 0.9970382 | 0.005247413
[23 empty] | 1114860 | 1.000322 | 0.9670213 | 0.002878612 | 0.9970376 | 0.007182781 | 0.9970386 | 0.005247417
[23 empty] | 1115160 | 1.000322 | 0.9670213 | 0.002878612 | 0.997038 | 0.007182783 | 0.9970389 | 0.005247421
[23 empty] | 1115460 | 1.000322 | 0.9670213 | 0.002878612 | 0.9970384 | 0.007182785 | 0.9970393 | 0.005247425
[23 empty] | 1115760 | 0.9992433 | 0.9670213 | 0.002878612 | 0.9970388 | 0.007182787 | 0.9970397 | 0.005247429
[23 empty] | 1116060 | 1.000322 | 0.9670213 | 0.002878612 | 0.9970391 | 0.007182789 | 0.9970401 | 0.005247434
[23 empty] | 1116360 | 1.003559 | 0.9670213 | 0.002878612 | 0.9970395 | 0.007182791 | 0.9970404 | 0.005247438
[23 empty] | 1116660 | 1.001401 | 0.9670213 | 0.002878612 | 0.9970399 | 0.007182793 | 0.9970408 | 0.005247442
[23 empty] | 1116960 | 1.000322 | 0.9670213 | 0.002878612 | 0.9970403 | 0.007182795 | 0.9970412 | 0.005247446
[23 empty] | 1117260 | 1.00248 | 0.9670213 | 0.002878612 | 0.9970406 | 0.007182797 | 0.9970416 | 0.00524745
[23 empty] | 1117560 | 1.00248 | 0.9670213 | 0.002878612 | 0.997041 | 0.007182799 | 0.9970419 | 0.005247454
[23 empty] | 1117860 | 1.001401 | 0.9670213 | 0.002878612 | 0.9970414 | 0.007182801 | 0.9970423 | 0.005247458
[23 empty] | 1118160 | 1.001401 | 0.9670213 | 0.002878612 | 0.9970418 | 0.007182803 | 0.9970427 | 0.005247462
[23 empty] | 1118460 | 1.000322 | 0.9670213 | 0.002878612 | 0.9970421 | 0.007182805 | 0.9970431 | 0.005247467
[23 empty] | 1118760 | 1.001401 | 0.9670213 | 0.002878612 | 0.9970425 | 0.007182807 | 0.9970434 | 0.005247471
[23 empty] | 1119060 | 1.00248 | 0.9670213 | 0.002878612 | 0.9970429 | 0.007182809 | 0.9970438 | 0.005247475
[23 empty] | 1119360 | 1.003559 | 0.9670213 | 0.002878612 | 0.9970433 | 0.007182811 | 0.9970442 | 0.005247479
[23 empty] | 1119660 | 1.003559 | 0.9670213 | 0.002878612 | 0.9970436 | 0.007182813 | 0.9970445 | 0.005247483
[23 empty] | 1119960 | 1.004638 | 0.9670213 | 0.002878612 | 0.997044 | 0.007182815 | 0.9970449 | 0.005247487
[23 empty] | 1120260 | 1.00248 | 0.9670213 | 0.002878612 | 0.9970444 | 0.007182817 | 0.9970453 | 0.005247491
[23 empty] | 1120560 | 1.00248 | 0.9670213 | 0.002878612 | 0.9970447 | 0.007182819 | 0.9970456 | 0.005247495
[23 empty] | 1120860 | 1.00248 | 0.9670213 | 0.002878612 | 0.9970451 | 0.007182821 | 0.997046 | 0.0052475
[23 empty] | 1121160 | 1.001401 | 0.9670213 | 0.002878612 | 0.9970455 | 0.007182823 | 0.9970464 | 0.005247504
[23 empty] | 1121460 | 0.9992433 | 0.9670213 | 0.002878612 | 0.9970458 | 0.007182825 | 0.9970467 | 0.005247508
[23 empty] | 1121760 | 0.9992433 | 0.9670213 | 0.002878612 | 0.9970462 | 0.007182827 | 0.9970471 | 0.005247512
[23 empty] | 1122060 | 1.000322 | 0.9670213 | 0.002878612 | 0.9970466 | 0.007182829 | 0.9970475 | 0.005247516
[23 empty] | 1122360 | 1.000322 | 0.9670213 | 0.002878612 | 0.9970469 | 0.007182831 | 0.9970478 | 0.00524752
[23 empty] | 1122660 | 1.00248 | 0.9670213 | 0.002878612 | 0.9970473 | 0.007182834 | 0.9970482 | 0.005247524
[23 empty] | 1122960 | 1.003559 | 0.9670213 | 0.002878612 | 0.9970476 | 0.007182836 | 0.9970486 | 0.005247528
[23 empty] | 1123260 | 1.00248 | 0.9670213 | 0.002878612 | 0.997048 | 0.007182838 | 0.9970489 | 0.005247532
[23 empty] | 1123560 | 1.00248 | 0.9670213 | 0.002878612 | 0.9970484 | 0.00718284 | 0.9970493 | 0.005247536
[23 empty] | 1123860 | 1.003559 | 0.9670213 | 0.002878612 | 0.9970487 | 0.007182842 | 0.9970497 | 0.005247541
[23 empty] | 1124160 | 1.003559 | 0.9670213 | 0.002878612 | 0.9970491 | 0.007182844 | 0.99705 | 0.005247545
[23 empty] | 1124460 | 1.00248 | 0.9670213 | 0.002878612 | 0.9970495 | 0.007182846 | 0.9970504 | 0.005247549
[23 empty] | 1124760 | 1.000322 | 0.9670213 | 0.002878612 | 0.9970498 | 0.007182848 | 0.9970507 | 0.005247553
[23 empty] | 1125060 | 0.9992433 | 0.9670213 | 0.002878612 | 0.9970502 | 0.00718285 | 0.9970511 | 0.005247557
[23 empty] | 1125360 | 1.000322 | 0.9670213 | 0.002878612 | 0.9970505 | 0.007182852 | 0.9970515 | 0.005247561
[23 empty] | 1125660 | 1.000322 | 0.9670213 | 0.002878612 | 0.9970509 | 0.007182854 | 0.9970518 | 0.005247565
[23 empty] | 1125960 | 0.9992433 | 0.9670213 | 0.002878612 | 0.9970512 | 0.007182856 | 0.9970522 | 0.005247569
[23 empty] | 1126260 | 1.001401 | 0.9670213 | 0.002878612 | 0.9970516 | 0.007182859 | 0.9970525 | 0.005247573
[23 empty] | 1126560 | 1.001401 | 0.9670213 | 0.002878612 | 0.997052 | 0.007182861 | 0.9970529 | 0.005247577
[23 empty] | 1126860 | 1.001401 | 0.9670213 | 0.002878612 | 0.9970523 | 0.007182863 | 0.9970532 | 0.005247581
[23 empty] | 1127160 | 1.000322 | 0.9670213 | 0.002878612 | 0.9970527 | 0.007182865 | 0.9970536 | 0.005247585
[23 empty] | 1127460 | 1.00248 | 0.9670213 | 0.002878612 | 0.997053 | 0.007182867 | 0.997054 | 0.005247589
[23 empty] | 1127760 | 1.000322 | 0.9670213 | 0.002878612 | 0.9970534 | 0.007182869 | 0.9970543 | 0.005247593
[23 empty] | 1128060 | 1.000322 | 0.9670213 | 0.002878612 | 0.9970537 | 0.007182871 | 0.9970547 | 0.005247597
[23 empty] | 1128360 | 0.9992433 | 0.9670213 | 0.002878612 | 0.9970541 | 0.007182873 | 0.997055 | 0.005247601
[23 empty] | 1128660 | 1.00248 | 0.9670213 | 0.002878612 | 0.9970544 | 0.007182876 | 0.9970554 | 0.005247606
[23 empty] | 1128960 | 1.00248 | 0.9670213 | 0.002878612 | 0.9970548 | 0.007182878 | 0.9970557 | 0.00524761
[23 empty] | 1129260 | 1.001401 | 0.9670213 | 0.002878612 | 0.9970551 | 0.00718288 | 0.9970561 | 0.005247614
[23 empty] | 1129560 | 1.001401 | 0.9670213 | 0.002878612 | 0.9970555 | 0.007182882 | 0.9970564 | 0.005247618
[23 empty] | 1129860 | 1.001401 | 0.9670213 | 0.002878612 | 0.9970558 | 0.007182884 | 0.9970568 | 0.005247622
[23 empty] | 1130160 | 1.000322 | 0.9670213 | 0.002878612 | 0.9970562 | 0.007182886 | 0.9970571 | 0.005247626
[23 empty] | 1130460 | 0.9992433 | 0.9670213 | 0.002878612 | 0.9970565 | 0.007182888 | 0.9970575 | 0.00524763
[23 empty] | 1130760 | 1.000322 | 0.9670213 | 0.002878612 | 0.9970569 | 0.00718289 | 0.9970578 | 0.005247634
[23 empty] | 1131060 | 1.000322 | 0.9670213 | 0.002878612 | 0.9970572 | 0.007182893 | 0.9970582 | 0.005247638
[23 empty] | 1131360 | 1.001401 | 0.9670213 | 0.002878612 | 0.9970576 | 0.007182895 | 0.9970585 | 0.005247642
[23 empty] | 1131660 | 1.000322 | 0.9670213 | 0.002878612 | 0.9970579 | 0.007182897 | 0.9970589 | 0.005247646
[23 empty] | 1131960 | 1.000322 | 0.9670213 | 0.002878612 | 0.9970583 | 0.007182899 | 0.9970592 | 0.00524765
[23 empty] | 1132260 | 1.000322 | 0.9670213 | 0.002878612 | 0.9970586 | 0.007182901 | 0.9970595 | 0.005247654
[23 empty] | 1132560 | 1.000322 | 0.9670213 | 0.002878612 | 0.997059 | 0.007182903 | 0.9970599 | 0.005247658
[23 empty] | 1132860 | 1.000322 | 0.9670213 | 0.002878612 | 0.9970593 | 0.007182906 | 0.9970602 | 0.005247662
[23 empty] | 1133160 | 1.000322 | 0.9670213 | 0.002878612 | 0.9970597 | 0.007182908 | 0.9970606 | 0.005247666
[23 empty] | 1133460 | 1.000322 | 0.9670213 | 0.002878612 | 0.99706 | 0.00718291 | 0.9970609 | 0.00524767
[23 empty] | 1133760 | 0.9992433 | 0.9670213 | 0.002878612 | 0.9970603 | 0.007182912 | 0.9970613 | 0.005247674
[23 empty] | 1134060 | 0.9992433 | 0.9670213 | 0.002878612 | 0.9970607 | 0.007182914 | 0.9970616 | 0.005247678
[23 empty] | 1134360 | 0.9992433 | 0.9670213 | 0.002878612 | 0.997061 | 0.007182916 | 0.997062 | 0.005247682
[23 empty] | 1134660 | 0.9992433 | 0.9670213 | 0.002878612 | 0.9970614 | 0.007182919 | 0.9970623 | 0.005247686
[23 empty] | 1134960 | 1.00248 | 0.9670213 | 0.002878612 | 0.9970617 | 0.007182921 | 0.9970626 | 0.00524769
[23 empty] | 1135260 | 1.000322 | 0.9670213 | 0.002878612 | 0.997062 | 0.007182923 | 0.997063 | 0.005247694
[23 empty] | 1135560 | 1.001401 | 0.9670213 | 0.002878612 | 0.9970624 | 0.007182925 | 0.9970633 | 0.005247698
[23 empty] | 1135860 | 1.00248 | 0.9670213 | 0.002878612 | 0.9970627 | 0.007182927 | 0.9970637 | 0.005247702
[23 empty] | 1136160 | 1.001401 | 0.9670213 | 0.002878612 | 0.9970631 | 0.00718293 | 0.997064 | 0.005247706
[23 empty] | 1136460 | 1.000322 | 0.9670213 | 0.002878612 | 0.9970634 | 0.007182932 | 0.9970643 | 0.00524771
[23 empty] | 1136760 | 0.9992433 | 0.9670213 | 0.002878612 | 0.9970637 | 0.007182934 | 0.9970647 | 0.005247714
[23 empty] | 1137060 | 0.9992433 | 0.9670213 | 0.002878612 | 0.9970641 | 0.007182936 | 0.997065 | 0.005247718
[23 empty] | 1137360 | 0.9970853 | 0.9670213 | 0.002878612 | 0.9970644 | 0.007182938 | 0.9970653 | 0.005247722
[23 empty] | 1137660 | 0.9981643 | 0.9670213 | 0.002878612 | 0.9970647 | 0.007182941 | 0.9970657 | 0.005247726
[23 empty] | 1137960 | 0.9992433 | 0.9670213 | 0.002878612 | 0.9970651 | 0.007182943 | 0.997066 | 0.00524773
[23 empty] | 1138260 | 0.9981643 | 0.9670213 | 0.002878612 | 0.9970654 | 0.007182945 | 0.9970663 | 0.005247733
[23 empty] | 1138560 | 0.9992433 | 0.9670213 | 0.002878612 | 0.9970657 | 0.007182947 | 0.9970667 | 0.005247737
[23 empty] | 1138860 | 1.001401 | 0.9670213 | 0.002878612 | 0.9970661 | 0.007182949 | 0.997067 | 0.005247741
[23 empty] | 1139160 | 0.9992433 | 0.9670213 | 0.002878612 | 0.9970664 | 0.007182952 | 0.9970673 | 0.005247745
[23 empty] | 1139460 | 0.9992433 | 0.9670213 | 0.002878612 | 0.9970667 | 0.007182954 | 0.9970677 | 0.005247749
[23 empty] | 1139760 | 1.000322 | 0.9670213 | 0.002878612 | 0.9970671 | 0.007182956 | 0.997068 | 0.005247753
[23 empty] | 1140060 | 1.000322 | 0.9670213 | 0.002878612 | 0.9970674 | 0.007182958 | 0.9970683 | 0.005247757
[23 empty] | 1140360 | 1.001401 | 0.9670213 | 0.002878612 | 0.9970677 | 0.00718296 | 0.9970687 | 0.005247761
[23 empty] | 1140660 | 1.00248 | 0.9670213 | 0.002878612 | 0.9970681 | 0.007182963 | 0.997069 | 0.005247765
[23 empty] | 1140960 | 1.00248 | 0.9670213 | 0.002878612 | 0.9970684 | 0.007182965 | 0.9970693 | 0.005247769
[23 empty] | 1141260 | 1.004638 | 0.9670213 | 0.002878612 | 0.9970687 | 0.007182967 | 0.9970697 | 0.005247773
[23 empty] | 1141560 | 1.00248 | 0.9670213 | 0.002878612 | 0.9970691 | 0.007182969 | 0.99707 | 0.005247777
[23 empty] | 1141860 | 1.00248 | 0.9670213 | 0.002878612 | 0.9970694 | 0.007182972 | 0.9970703 | 0.005247781
[23 empty] | 1142160 | 1.001401 | 0.9670213 | 0.002878612 | 0.9970697 | 0.007182974 | 0.9970706 | 0.005247785
[23 empty] | 1142460 | 1.000322 | 0.9670213 | 0.002878612 | 0.99707 | 0.007182976 | 0.997071 | 0.005247789
[23 empty] | 1142760 | 1.000322 | 0.9670213 | 0.002878612 | 0.9970704 | 0.007182978 | 0.9970713 | 0.005247793
[23 empty] | 1143060 | 0.9970853 | 0.9670213 | 0.002878612 | 0.9970707 | 0.00718298 | 0.9970716 | 0.005247796
[23 empty] | 1143360 | 1.001401 | 0.9670213 | 0.002878612 | 0.997071 | 0.007182983 | 0.9970719 | 0.0052478
[23 empty] | 1143660 | 0.9981643 | 0.9670213 | 0.002878612 | 0.9970713 | 0.007182985 | 0.9970723 | 0.005247804
[23 empty] | 1143960 | 1.000322 | 0.9670213 | 0.002878612 | 0.9970717 | 0.007182987 | 0.9970726 | 0.005247808
[23 empty] | 1144260 | 1.000322 | 0.9670213 | 0.002878612 | 0.997072 | 0.007182989 | 0.9970729 | 0.005247812
[23 empty] | 1144560 | 1.00248 | 0.9670213 | 0.002878612 | 0.9970723 | 0.007182992 | 0.9970732 | 0.005247816
[23 empty] | 1144860 | 1.001401 | 0.9670213 | 0.002878612 | 0.9970726 | 0.007182994 | 0.9970736 | 0.00524782
[23 empty] | 1145160 | 1.000322 | 0.9670213 | 0.002878612 | 0.997073 | 0.007182996 | 0.9970739 | 0.005247824
[23 empty] | 1145460 | 1.001401 | 0.9670213 | 0.002878612 | 0.9970733 | 0.007182998 | 0.9970742 | 0.005247828
[23 empty] | 1145760 | 1.001401 | 0.9670213 | 0.002878612 | 0.9970736 | 0.007183001 | 0.9970745 | 0.005247831
[23 empty] | 1146060 | 1.000322 | 0.9670213 | 0.002878612 | 0.9970739 | 0.007183003 | 0.9970749 | 0.005247835
[23 empty] | 1146360 | 0.9992433 | 0.9670213 | 0.002878612 | 0.9970742 | 0.007183005 | 0.9970752 | 0.005247839
[23 empty] | 1146660 | 1.001401 | 0.9670213 | 0.002878612 | 0.9970746 | 0.007183007 | 0.9970755 | 0.005247843
[23 empty] | 1146960 | 1.000322 | 0.9670213 | 0.002878612 | 0.9970749 | 0.00718301 | 0.9970758 | 0.005247847
[23 empty] | 1147260 | 1.001401 | 0.9670213 | 0.002878612 | 0.9970752 | 0.007183012 | 0.9970761 | 0.005247851
[23 empty] | 1147560 | 1.00248 | 0.9670213 | 0.002878612 | 0.9970755 | 0.007183014 | 0.9970764 | 0.005247855
[23 empty] | 1147860 | 1.00248 | 0.9670213 | 0.002878612 | 0.9970758 | 0.007183017 | 0.9970768 | 0.005247859
[23 empty] | 1148160 | 1.001401 | 0.9670213 | 0.002878612 | 0.9970761 | 0.007183019 | 0.9970771 | 0.005247862
[23 empty] | 1148460 | 1.000322 | 0.9670213 | 0.002878612 | 0.9970765 | 0.007183021 | 0.9970774 | 0.005247866
[23 empty] | 1148760 | 1.000322 | 0.9670213 | 0.002878612 | 0.9970768 | 0.007183023 | 0.9970777 | 0.00524787
[23 empty] | 1149060 | 0.9992433 | 0.9670213 | 0.002878612 | 0.9970771 | 0.007183026 | 0.997078 | 0.005247874
[23 empty] | 1149360 | 0.9992433 | 0.9670213 | 0.002878612 | 0.9970774 | 0.007183028 | 0.9970783 | 0.005247878
[23 empty] | 1149660 | 0.9992433 | 0.9670213 | 0.002878612 | 0.9970777 | 0.00718303 | 0.9970787 | 0.005247882
[23 empty] | 1149960 | 1.000322 | 0.9670213 | 0.002878612 | 0.997078 | 0.007183032 | 0.997079 | 0.005247886
[23 empty] | 1150260 | 1.000322 | 0.9670213 | 0.002878612 | 0.9970784 | 0.007183035 | 0.9970793 | 0.005247889
[23 empty] | 1150560 | 1.00248 | 0.9670213 | 0.002878612 | 0.9970787 | 0.007183037 | 0.9970796 | 0.005247893
[23 empty] | 1150860 | 1.001401 | 0.9670213 | 0.002878612 | 0.997079 | 0.007183039 | 0.9970799 | 0.005247897
[23 empty] | 1151160 | 1.001401 | 0.9670213 | 0.002878612 | 0.9970793 | 0.007183042 | 0.9970802 | 0.005247901
[23 empty] | 1151460 | 1.001401 | 0.9670213 | 0.002878612 | 0.9970796 | 0.007183044 | 0.9970805 | 0.005247905
[23 empty] | 1151760 | 1.001401 | 0.9670213 | 0.002878612 | 0.9970799 | 0.007183046 | 0.9970809 | 0.005247909
[23 empty] | 1152060 | 1.001401 | 0.9670213 | 0.002878612 | 0.9970802 | 0.007183048 | 0.9970812 | 0.005247912
[23 empty] | 1152360 | 1.000322 | 0.9670213 | 0.002878612 | 0.9970805 | 0.007183051 | 0.9970815 | 0.005247916
[23 empty] | 1152660 | 1.000322 | 0.9670213 | 0.002878612 | 0.9970808 | 0.007183053 | 0.9970818 | 0.00524792
[23 empty] | 1152960 | 1.000322 | 0.9670213 | 0.002878612 | 0.9970812 | 0.007183055 | 0.9970821 | 0.005247924
[23 empty] | 1153260 | 1.000322 | 0.9670213 | 0.002878612 | 0.9970815 | 0.007183058 | 0.9970824 | 0.005247928
[23 empty] | 1153560 | 1.000322 | 0.9670213 | 0.002878612 | 0.9970818 | 0.00718306 | 0.9970827 | 0.005247932
[23 empty] | 1153860 | 0.9981643 | 0.9670213 | 0.002878612 | 0.9970821 | 0.007183062 | 0.997083 | 0.005247935
[23 empty] | 1154160 | 1.000322 | 0.9670213 | 0.002878612 | 0.9970824 | 0.007183064 | 0.9970833 | 0.005247939
[23 empty] | 1154460 | 1.000322 | 0.9670213 | 0.002878612 | 0.9970827 | 0.007183067 | 0.9970836 | 0.005247943
[23 empty] | 1154760 | 1.000322 | 0.9670213 | 0.002878612 | 0.997083 | 0.007183069 | 0.9970839 | 0.005247947
[23 empty] | 1155060 | 1.001401 | 0.9670213 | 0.002878612 | 0.9970833 | 0.007183071 | 0.9970842 | 0.005247951
[23 empty] | 1155360 | 1.001401 | 0.9670213 | 0.002878612 | 0.9970836 | 0.007183074 | 0.9970845 | 0.005247954
[23 empty] | 1155660 | 1.001401 | 0.9670213 | 0.002878612 | 0.9970839 | 0.007183076 | 0.9970848 | 0.005247958
[23 empty] | 1155960 | 1.000322 | 0.9670213 | 0.002878612 | 0.9970842 | 0.007183078 | 0.9970852 | 0.005247962
[23 empty] | 1156260 | 1.000322 | 0.9670213 | 0.002878612 | 0.9970845 | 0.007183081 | 0.9970855 | 0.005247966
[23 empty] | 1156560 | 1.00248 | 0.9670213 | 0.002878612 | 0.9970848 | 0.007183083 | 0.9970858 | 0.005247969
[23 empty] | 1156860 | 0.9992433 | 0.9670213 | 0.002878612 | 0.9970851 | 0.007183085 | 0.9970861 | 0.005247973
[23 empty] | 1157160 | 1.000322 | 0.9670213 | 0.002878612 | 0.9970854 | 0.007183087 | 0.9970864 | 0.005247977
[23 empty] | 1157460 | 1.000322 | 0.9670213 | 0.002878612 | 0.9970857 | 0.00718309 | 0.9970867 | 0.005247981
[23 empty] | 1157760 | 1.001401 | 0.9670213 | 0.002878612 | 0.997086 | 0.007183092 | 0.997087 | 0.005247985
[23 empty] | 1158060 | 1.000322 | 0.9670213 | 0.002878612 | 0.9970863 | 0.007183094 | 0.9970873 | 0.005247988
[23 empty] | 1158360 | 1.000322 | 0.9670213 | 0.002878612 | 0.9970866 | 0.007183097 | 0.9970876 | 0.005247992
[23 empty] | 1158660 | 1.001401 | 0.9670213 | 0.002878612 | 0.9970869 | 0.007183099 | 0.9970879 | 0.005247996
[23 empty] | 1158960 | 1.001401 | 0.9670213 | 0.002878612 | 0.9970872 | 0.007183101 | 0.9970882 | 0.005248
[23 empty] | 1159260 | 1.001401 | 0.9670213 | 0.002878612 | 0.9970875 | 0.007183104 | 0.9970885 | 0.005248003
[23 empty] | 1159560 | 1.00248 | 0.9670213 | 0.002878612 | 0.9970878 | 0.007183106 | 0.9970888 | 0.005248007
[23 empty] | 1159860 | 1.001401 | 0.9670213 | 0.002878612 | 0.9970881 | 0.007183108 | 0.9970891 | 0.005248011
[23 empty] | 1160160 | 1.000322 | 0.9670213 | 0.002878612 | 0.9970884 | 0.007183111 | 0.9970894 | 0.005248015
[23 empty] | 1160460 | 1.000322 | 0.9670213 | 0.002878612 | 0.9970887 | 0.007183113 | 0.9970897 | 0.005248018
[23 empty] | 1160760 | 0.9992433 | 0.9670213 | 0.002878612 | 0.997089 | 0.007183115 | 0.99709 | 0.005248022
[23 empty] | 1161060 | 1.000322 | 0.9670213 | 0.002878612 | 0.9970893 | 0.007183118 | 0.9970902 | 0.005248026
[23 empty] | 1161360 | 1.000322 | 0.9670213 | 0.002878612 | 0.9970896 | 0.00718312 | 0.9970905 | 0.00524803
[23 empty] | 1161660 | 1.00248 | 0.9670213 | 0.002878612 | 0.9970899 | 0.007183122 | 0.9970908 | 0.005248033
[23 empty] | 1161960 | 1.001401 | 0.9670213 | 0.002878612 | 0.9970902 | 0.007183125 | 0.9970911 | 0.005248037
[23 empty] | 1162260 | 1.001401 | 0.9670213 | 0.002878612 | 0.9970905 | 0.007183127 | 0.9970914 | 0.005248041
[23 empty] | 1162560 | 1.00248 | 0.9670213 | 0.002878612 | 0.9970908 | 0.007183129 | 0.9970917 | 0.005248044
[23 empty] | 1162860 | 1.00248 | 0.9670213 | 0.002878612 | 0.9970911 | 0.007183131 | 0.997092 | 0.005248048
[23 empty] | 1163160 | 1.00248 | 0.9670213 | 0.002878612 | 0.9970914 | 0.007183134 | 0.9970923 | 0.005248052
[23 empty] | 1163460 | 1.00248 | 0.9670213 | 0.002878612 | 0.9970917 | 0.007183136 | 0.9970926 | 0.005248056
[23 empty] | 1163760 | 1.003559 | 0.9670213 | 0.002878612 | 0.9970919 | 0.007183138 | 0.9970929 | 0.005248059
[23 empty] | 1164060 | 1.00248 | 0.9670213 | 0.002878612 | 0.9970922 | 0.007183141 | 0.9970932 | 0.005248063
[23 empty] | 1164360 | 1.001401 | 0.9670213 | 0.002878612 | 0.9970925 | 0.007183143 | 0.9970935 | 0.005248067
[23 empty] | 1164660 | 1.001401 | 0.9670213 | 0.002878612 | 0.9970928 | 0.007183145 | 0.9970938 | 0.00524807
[23 empty] | 1164960 | 0.9992433 | 0.9670213 | 0.002878612 | 0.9970931 | 0.007183148 | 0.9970941 | 0.005248074
[23 empty] | 1165260 | 1.000322 | 0.9670213 | 0.002878612 | 0.9970934 | 0.00718315 | 0.9970943 | 0.005248078
[23 empty] | 1165560 | 0.9992433 | 0.9670213 | 0.002878612 | 0.9970937 | 0.007183152 | 0.9970946 | 0.005248081
[23 empty] | 1165860 | 1.001401 | 0.9670213 | 0.002878612 | 0.997094 | 0.007183155 | 0.9970949 | 0.005248085
[23 empty] | 1166160 | 1.000322 | 0.9670213 | 0.002878612 | 0.9970943 | 0.007183157 | 0.9970952 | 0.005248089
[23 empty] | 1166460 | 1.001401 | 0.9670213 | 0.002878612 | 0.9970945 | 0.007183159 | 0.9970955 | 0.005248093
[23 empty] | 1166760 | 1.001401 | 0.9670213 | 0.002878612 | 0.9970948 | 0.007183162 | 0.9970958 | 0.005248096
[23 empty] | 1167060 | 1.00248 | 0.9670213 | 0.002878612 | 0.9970951 | 0.007183164 | 0.9970961 | 0.0052481
[23 empty] | 1167360 | 1.001401 | 0.9670213 | 0.002878612 | 0.9970954 | 0.007183166 | 0.9970964 | 0.005248104
[23 empty] | 1167660 | 1.00248 | 0.9670213 | 0.002878612 | 0.9970957 | 0.007183169 | 0.9970966 | 0.005248107
[23 empty] | 1167960 | 1.000322 | 0.9670213 | 0.002878612 | 0.997096 | 0.007183171 | 0.9970969 | 0.005248111
[23 empty] | 1168260 | 0.9992433 | 0.9670213 | 0.002878612 | 0.9970963 | 0.007183173 | 0.9970972 | 0.005248115
[23 empty] | 1168560 | 1.00248 | 0.9670213 | 0.002878612 | 0.9970965 | 0.007183176 | 0.9970975 | 0.005248118
[23 empty] | 1168860 | 1.001401 | 0.9670213 | 0.002878612 | 0.9970968 | 0.007183178 | 0.9970978 | 0.005248122
[23 empty] | 1169160 | 1.001401 | 0.9670213 | 0.002878612 | 0.9970971 | 0.007183181 | 0.9970981 | 0.005248125
[23 empty] | 1169460 | 1.00248 | 0.9670213 | 0.002878612 | 0.9970974 | 0.007183183 | 0.9970983 | 0.005248129
[23 empty] | 1169760 | 1.00248 | 0.9670213 | 0.002878612 | 0.9970977 | 0.007183185 | 0.9970986 | 0.005248133
[23 empty] | 1170060 | 0.9992433 | 0.9670213 | 0.002878612 | 0.997098 | 0.007183188 | 0.9970989 | 0.005248136
[23 empty] | 1170360 | 1.001401 | 0.9670213 | 0.002878612 | 0.9970982 | 0.00718319 | 0.9970992 | 0.00524814
[23 empty] | 1170660 | 1.001401 | 0.9670213 | 0.002878612 | 0.9970985 | 0.007183192 | 0.9970995 | 0.005248144
[23 empty] | 1170960 | 1.000322 | 0.9670213 | 0.002878612 | 0.9970988 | 0.007183195 | 0.9970997 | 0.005248147
[23 empty] | 1171260 | 1.000322 | 0.9670213 | 0.002878612 | 0.9970991 | 0.007183197 | 0.9971 | 0.005248151
[23 empty] | 1171560 | 1.001401 | 0.9670213 | 0.002878612 | 0.9970994 | 0.007183199 | 0.9971003 | 0.005248155
[23 empty] | 1171860 | 1.00248 | 0.9670213 | 0.002878612 | 0.9970996 | 0.007183202 | 0.9971006 | 0.005248158
[23 empty] | 1172160 | 1.000322 | 0.9670213 | 0.002878612 | 0.9970999 | 0.007183204 | 0.9971009 | 0.005248162
[23 empty] | 1172460 | 1.001401 | 0.9670213 | 0.002878612 | 0.9971002 | 0.007183206 | 0.9971011 | 0.005248165
[23 empty] | 1172760 | 1.00248 | 0.9670213 | 0.002878612 | 0.9971005 | 0.007183209 | 0.9971014 | 0.005248169
[23 empty] | 1173060 | 1.004638 | 0.9670213 | 0.002878612 | 0.9971008 | 0.007183211 | 0.9971017 | 0.005248173
[23 empty] | 1173360 | 1.001401 | 0.9670213 | 0.002878612 | 0.997101 | 0.007183213 | 0.997102 | 0.005248176
[23 empty] | 1173660 | 1.001401 | 0.9670213 | 0.002878612 | 0.9971013 | 0.007183216 | 0.9971023 | 0.00524818
[23 empty] | 1173960 | 1.001401 | 0.9670213 | 0.002878612 | 0.9971016 | 0.007183218 | 0.9971025 | 0.005248183
[23 empty] | 1174260 | 1.000322 | 0.9670213 | 0.002878612 | 0.9971019 | 0.00718322 | 0.9971028 | 0.005248187
[23 empty] | 1174560 | 1.000322 | 0.9670213 | 0.002878612 | 0.9971021 | 0.007183223 | 0.9971031 | 0.005248191
[23 empty] | 1174860 | 1.001401 | 0.9670213 | 0.002878612 | 0.9971024 | 0.007183225 | 0.9971034 | 0.005248194
[23 empty] | 1175160 | 1.00248 | 0.9670213 | 0.002878612 | 0.9971027 | 0.007183227 | 0.9971036 | 0.005248198
[23 empty] | 1175460 | 1.00248 | 0.9670213 | 0.002878612 | 0.997103 | 0.00718323 | 0.9971039 | 0.005248201
[23 empty] | 1175760 | 1.003559 | 0.9670213 | 0.002878612 | 0.9971032 | 0.007183232 | 0.9971042 | 0.005248205
[23 empty] | 1176060 | 1.000322 | 0.9670213 | 0.002878612 | 0.9971035 | 0.007183235 | 0.9971044 | 0.005248209
[23 empty] | 1176360 | 1.003559 | 0.9670213 | 0.002878612 | 0.9971038 | 0.007183237 | 0.9971047 | 0.005248212
[23 empty] | 1176660 | 1.003559 | 0.9670213 | 0.002878612 | 0.997104 | 0.007183239 | 0.997105 | 0.005248216
[23 empty] | 1176960 | 1.000322 | 0.9670213 | 0.002878612 | 0.9971043 | 0.007183242 | 0.9971053 | 0.005248219
[23 empty] | 1177260 | 1.000322 | 0.9670213 | 0.002878612 | 0.9971046 | 0.007183244 | 0.9971055 | 0.005248223
[23 empty] | 1177560 | 1.001401 | 0.9670213 | 0.002878612 | 0.9971049 | 0.007183246 | 0.9971058 | 0.005248226
[23 empty] | 1177860 | 1.001401 | 0.9670213 | 0.002878612 | 0.9971051 | 0.007183249 | 0.9971061 | 0.00524823
[23 empty] | 1178160 | 1.000322 | 0.9670213 | 0.002878612 | 0.9971054 | 0.007183251 | 0.9971063 | 0.005248234
[23 empty] | 1178460 | 1.001401 | 0.9670213 | 0.002878612 | 0.9971057 | 0.007183253 | 0.9971066 | 0.005248237
[23 empty] | 1178760 | 1.001401 | 0.9670213 | 0.002878612 | 0.9971059 | 0.007183256 | 0.9971069 | 0.005248241
[23 empty] | 1179060 | 1.00248 | 0.9670213 | 0.002878612 | 0.9971062 | 0.007183258 | 0.9971071 | 0.005248244
[23 empty] | 1179360 | 1.00248 | 0.9670213 | 0.002878612 | 0.9971065 | 0.00718326 | 0.9971074 | 0.005248248
[23 empty] | 1179660 | 1.001401 | 0.9670213 | 0.002878612 | 0.9971067 | 0.007183263 | 0.9971077 | 0.005248251
[23 empty] | 1179960 | 1.003559 | 0.9670213 | 0.002878612 | 0.997107 | 0.007183265 | 0.997108 | 0.005248255
[23 empty] | 1180260 | 1.00248 | 0.9670213 | 0.002878612 | 0.9971073 | 0.007183268 | 0.9971082 | 0.005248258
[23 empty] | 1180560 | 1.00248 | 0.9670213 | 0.002878612 | 0.9971075 | 0.00718327 | 0.9971085 | 0.005248262
[23 empty] | 1180860 | 1.001401 | 0.9670213 | 0.002878612 | 0.9971078 | 0.007183272 | 0.9971088 | 0.005248265
[23 empty] | 1181160 | 1.001401 | 0.9670213 | 0.002878612 | 0.9971081 | 0.007183275 | 0.997109 | 0.005248269
[23 empty] | 1181460 | 1.00248 | 0.9670213 | 0.002878612 | 0.9971083 | 0.007183277 | 0.9971093 | 0.005248272
[23 empty] | 1181760 | 1.00248 | 0.9670213 | 0.002878612 | 0.9971086 | 0.007183279 | 0.9971095 | 0.005248276
[23 empty] | 1182060 | 1.001401 | 0.9670213 | 0.002878612 | 0.9971089 | 0.007183282 | 0.9971098 | 0.00524828
[23 empty] | 1182360 | 0.9992433 | 0.9670213 | 0.002878612 | 0.9971091 | 0.007183284 | 0.9971101 | 0.005248283
[23 empty] | 1182660 | 1.00248 | 0.9670213 | 0.002878612 | 0.9971094 | 0.007183286 | 0.9971103 | 0.005248287
[23 empty] | 1182960 | 1.00248 | 0.9670213 | 0.002878612 | 0.9971096 | 0.007183289 | 0.9971106 | 0.00524829
[23 empty] | 1183260 | 1.003559 | 0.9670213 | 0.002878612 | 0.9971099 | 0.007183291 | 0.9971109 | 0.005248294
[23 empty] | 1183560 | 1.00248 | 0.9670213 | 0.002878612 | 0.9971102 | 0.007183293 | 0.9971111 | 0.005248297
[23 empty] | 1183860 | 1.003559 | 0.9670213 | 0.002878612 | 0.9971104 | 0.007183296 | 0.9971114 | 0.005248301
[23 empty] | 1184160 | 1.00248 | 0.9670213 | 0.002878612 | 0.9971107 | 0.007183298 | 0.9971116 | 0.005248304
[23 empty] | 1184460 | 1.001401 | 0.9670213 | 0.002878612 | 0.997111 | 0.007183301 | 0.9971119 | 0.005248308
[23 empty] | 1184760 | 1.001401 | 0.9670213 | 0.002878612 | 0.9971112 | 0.007183303 | 0.9971122 | 0.005248311
[23 empty] | 1185060 | 1.00248 | 0.9670213 | 0.002878612 | 0.9971115 | 0.007183305 | 0.9971124 | 0.005248315
[23 empty] | 1185360 | 1.003559 | 0.9670213 | 0.002878612 | 0.9971117 | 0.007183308 | 0.9971127 | 0.005248318
[23 empty] | 1185660 | 1.003559 | 0.9670213 | 0.002878612 | 0.997112 | 0.00718331 | 0.9971129 | 0.005248321
[23 empty] | 1185960 | 1.00248 | 0.9670213 | 0.002878612 | 0.9971123 | 0.007183312 | 0.9971132 | 0.005248325
[23 empty] | 1186260 | 1.003559 | 0.9670213 | 0.002878612 | 0.9971125 | 0.007183315 | 0.9971135 | 0.005248328
[23 empty] | 1186560 | 1.00248 | 0.9670213 | 0.002878612 | 0.9971128 | 0.007183317 | 0.9971137 | 0.005248332
[23 empty] | 1186860 | 1.00248 | 0.9670213 | 0.002878612 | 0.997113 | 0.007183319 | 0.997114 | 0.005248335
[23 empty] | 1187160 | 1.001401 | 0.9670213 | 0.002878612 | 0.9971133 | 0.007183322 | 0.9971142 | 0.005248339
[23 empty] | 1187460 | 1.001401 | 0.9670213 | 0.002878612 | 0.9971135 | 0.007183324 | 0.9971145 | 0.005248342
[23 empty] | 1187760 | 1.00248 | 0.9670213 | 0.002878612 | 0.9971138 | 0.007183326 | 0.9971147 | 0.005248346
[23 empty] | 1188060 | 1.001401 | 0.9670213 | 0.002878612 | 0.9971141 | 0.007183329 | 0.997115 | 0.005248349
[23 empty] | 1188360 | 1.003559 | 0.9670213 | 0.002878612 | 0.9971143 | 0.007183331 | 0.9971153 | 0.005248353
[23 empty] | 1188660 | 1.004638 | 0.9670213 | 0.002878612 | 0.9971146 | 0.007183334 | 0.9971155 | 0.005248356
[23 empty] | 1188960 | 1.003559 | 0.9670213 | 0.002878612 | 0.9971148 | 0.007183336 | 0.9971158 | 0.00524836
[23 empty] | 1189260 | 1.00248 | 0.9670213 | 0.002878612 | 0.9971151 | 0.007183338 | 0.997116 | 0.005248363
[23 empty] | 1189560 | 1.001401 | 0.9670213 | 0.002878612 | 0.9971153 | 0.007183341 | 0.9971163 | 0.005248366
[23 empty] | 1189860 | 1.00248 | 0.9670213 | 0.002878612 | 0.9971156 | 0.007183343 | 0.9971165 | 0.00524837
[23 empty] | 1190160 | 1.001401 | 0.9670213 | 0.002878612 | 0.9971158 | 0.007183345 | 0.9971168 | 0.005248373
[23 empty] | 1190460 | 1.001401 | 0.9670213 | 0.002878612 | 0.9971161 | 0.007183348 | 0.997117 | 0.005248377
[23 empty] | 1190760 | 1.003559 | 0.9670213 | 0.002878612 | 0.9971163 | 0.00718335 | 0.9971173 | 0.00524838
[23 empty] | 1191060 | 1.004638 | 0.9670213 | 0.002878612 | 0.9971166 | 0.007183352 | 0.9971175 | 0.005248384
[23 empty] | 1191360 | 1.004638 | 0.9670213 | 0.002878612 | 0.9971168 | 0.007183355 | 0.9971178 | 0.005248387
[23 empty] | 1191660 | 1.003559 | 0.9670213 | 0.002878612 | 0.9971171 | 0.007183357 | 0.997118 | 0.00524839
[23 empty] | 1191960 | 1.00248 | 0.9670213 | 0.002878612 | 0.9971173 | 0.007183359 | 0.9971183 | 0.005248394
[23 empty] | 1192260 | 1.004638 | 0.9670213 | 0.002878612 | 0.9971176 | 0.007183362 | 0.9971185 | 0.005248397
[23 empty] | 1192560 | 1.00248 | 0.9670213 | 0.002878612 | 0.9971178 | 0.007183364 | 0.9971188 | 0.005248401
[23 empty] | 1192860 | 1.001401 | 0.9670213 | 0.002878612 | 0.9971181 | 0.007183367 | 0.997119 | 0.005248404
[23 empty] | 1193160 | 1.00248 | 0.9670213 | 0.002878612 | 0.9971183 | 0.007183369 | 0.9971193 | 0.005248407
[23 empty] | 1193460 | 1.001401 | 0.9670213 | 0.002878612 | 0.9971186 | 0.007183371 | 0.9971195 | 0.005248411
[23 empty] | 1193760 | 1.00248 | 0.9670213 | 0.002878612 | 0.9971188 | 0.007183374 | 0.9971198 | 0.005248414
[23 empty] | 1194060 | 1.00248 | 0.9670213 | 0.002878612 | 0.9971191 | 0.007183376 | 0.99712 | 0.005248418
[23 empty] | 1194360 | 1.00248 | 0.9670213 | 0.002878612 | 0.9971193 | 0.007183378 | 0.9971203 | 0.005248421
[23 empty] | 1194660 | 1.00248 | 0.9670213 | 0.002878612 | 0.9971196 | 0.007183381 | 0.9971205 | 0.005248424
[23 empty] | 1194960 | 1.00248 | 0.9670213 | 0.002878612 | 0.9971198 | 0.007183383 | 0.9971208 | 0.005248428
[23 empty] | 1195260 | 1.00248 | 0.9670213 | 0.002878612 | 0.9971201 | 0.007183385 | 0.997121 | 0.005248431
[23 empty] | 1195560 | 1.00248 | 0.9670213 | 0.002878612 | 0.9971203 | 0.007183388 | 0.9971213 | 0.005248434
[23 empty] | 1195860 | 1.00248 | 0.9670213 | 0.002878612 | 0.9971206 | 0.00718339 | 0.9971215 | 0.005248438
[23 empty] | 1196160 | 1.003559 | 0.9670213 | 0.002878612 | 0.9971208 | 0.007183392 | 0.9971218 | 0.005248441
[23 empty] | 1196460 | 1.00248 | 0.9670213 | 0.002878612 | 0.997121 | 0.007183395 | 0.997122 | 0.005248445
[23 empty] | 1196760 | 1.001401 | 0.9670213 | 0.002878612 | 0.9971213 | 0.007183397 | 0.9971222 | 0.005248448
[23 empty] | 1197060 | 1.001401 | 0.9670213 | 0.002878612 | 0.9971215 | 0.0071834 | 0.9971225 | 0.005248451
[23 empty] | 1197360 | 1.000322 | 0.9670213 | 0.002878612 | 0.9971218 | 0.007183402 | 0.9971227 | 0.005248455
[23 empty] | 1197660 | 1.00248 | 0.9670213 | 0.002878612 | 0.997122 | 0.007183404 | 0.997123 | 0.005248458

## Uncertainty Analysis
Variable | Antoine A | Antoine B | Antoine C | Pen MW | Pol Dens | Pol Mass | Temp | Vc | Vs | ∑pi | ∑pf | ∑pcf
Value | 5.20409 | 1581.341 | -33.5 | 32 | 1.393 | 0.0234 | 298.15 | 29.47783133 | 7.630675074 | N/a | N/a | N/a
Uncertainty | 0 | 0 | 0 | 0 | 0.002 | 5e-05 | 0.005 | 0.098002 | 0.023176 | 0.25% | 0.25% | 0.25%
Units |  |  |  | g/mol | g/cm3 | g | K | cm3 | cm3
1 | 0 | 0 | 0 | 0 | 0.06098349 | 0.1350712 | 8.323289e-06 | 0.3877483 | 0.002159263 | 0.3794624 | 0.03456705 | 0
2 | 0 | 0 | 0 | 0 | 0.0596122 | 0.132034 | 8.137712e-06 | 0.4104164 | 0.004728866 | 0.3117695 | 0.07570311 | 0.005727786
3 | 0 | 0 | 0 | 0 | 0.04880587 | 0.1080992 | 6.664214e-06 | 0.3709292 | 0.00793048 | 0.3156224 | 0.1269569 | 0.02164929
4 | 0 | 0 | 0 | 0 | 0.03871344 | 0.08574568 | 5.287231e-06 | 0.3178729 | 0.009769664 | 0.3340029 | 0.1563999 | 0.05749031
5 | 0 | 0 | 0 | 0 | 0.03194426 | 0.07075277 | 4.363229e-06 | 0.2731756 | 0.009879147 | 0.3532387 | 0.1581525 | 0.1028526
6 | 0 | 0 | 0 | 0 | 0.02680921 | 0.05937923 | 3.662209e-06 | 0.2376993 | 0.009807168 | 0.3697672 | 0.1570003 | 0.139534

## Sorption Kinetics Analysis
W/ fickian model | Step | Activity | Activity err | Conc. (cc/cc) | Conc. err | Conc. (g) | Conc. err | ω | ω err | ln(Activity) | ln(a) err | ln(ω) | ln(ω) err | d(ln(a))/d(ln(ω)) | d(ln(a))/d(ln(ω)) err | D (cm^2/s) | D err (cm^2/s) | L (cm^2/s) | L err (cm^2/s) | α | α err
| 1 | 0.03797699 | 9.54543e-05 | 29.7083 | 0.1726894 | 0.0304479 | 0.0001715069 | 0.02954822 | 0.0001615212 | -3.270775 | 0.002513477 | -3.521732 | 0.005466361 | 0.5947291 | 0.004730063 | 2.325771e-08 | 2.215809e-09 | 1.383204e-08 | 1.32239e-09 | 1.681438 | 0.01337299
| 2 | 0.1098395 | 0.0002760791 | 57.41084 | 0.3375032 | 0.0588401 | 0.000335437 | 0.05557033 | 0.0002991921 | -2.208735 | 0.002513477 | -2.890106 | 0.005384026 | 0.5427683 | 0.00327991 | 2.006808e-08 | 1.976685e-09 | 1.089232e-08 | 1.074899e-09 | 1.842407 | 0.01113353
| 3 | 0.2244254 | 0.0005640882 | 81.97084 | 0.5325006 | 0.08401153 | 0.0005322727 | 0.07750059 | 0.0004529668 | -1.494212 | 0.002513477 | -2.55747 | 0.005844689 | 0.4437314 | 0.005480894 | 2.723483e-08 | 6.166251e-09 | 1.208495e-08 | 2.740228e-09 | 2.253615 | 0.02783627
| 4 | 0.3327179 | 0.0008362787 | 97.52434 | 0.7112693 | 0.09995224 | 0.0007147267 | 0.09086962 | 0.0005907345 | -1.10046 | 0.002513477 | -2.39833 | 0.006500903 | 0.4303018 | 0.01090044 | 3.923406e-08 | 1.375318e-08 | 1.688248e-08 | 5.93345e-09 | 2.32395 | 0.05887051
| 5 | 0.4127626 | 0.001037469 | 109.2967 | 0.8774823 | 0.1120177 | 0.0008848467 | 0.1007338 | 0.0007155577 | -0.8848827 | 0.002513477 | -2.295274 | 0.007103455 | 0.4835719 | 0.01835074 | 1.629764e-08 | 1.467769e-08 | 7.881081e-09 | 7.104017e-09 | 2.067945 | 0.07847501
| 6 | 0.4969218 | 0.001249002 | 120.9903 | 1.060264 | 0.1240024 | 0.001071994 | 0.1103221 | 0.0008485122 | -0.6993226 | 0.002513477 | -2.204351 | 0.007691223 | 0.4899963 | 0.03719346 | 5.360618e-08 | 4.011681e-08 | 2.626683e-08 | 1.975795e-08 | 2.040832 | 0.1549105
W/ BH model | Step | Activity | Activity err | Conc. (cc/cc) | Conc. err | Conc. (g) | Conc. err | ω | ω err | ln(Activity) | ln(a) err | ln(ω) | ln(ω) err | d(ln(a))/d(ln(ω)) | d(ln(a))/d(ln(ω)) err | D (cm^2/s) | D err (cm^2/s) | L (cm^2/s) | L err (cm^2/s) | α | α err
| 1 | 0.03797699 | 9.54543e-05 | 29.7083 | 0.1726894 | 0.0304479 | 0.0001715069 | 0.02954822 | 0.0001615212 | -3.270775 | 0.002513477 | -3.521732 | 0.005466361 | 0.5947291 | 0.004730063 | 1.379716e-08 | 1.385992e-09 | 8.205572e-09 | 8.268691e-10 | 1.681438 | 0.01337299
| 2 | 0.1098395 | 0.0002760791 | 57.41084 | 0.3375032 | 0.0588401 | 0.000335437 | 0.05557033 | 0.0002991921 | -2.208735 | 0.002513477 | -2.890106 | 0.005384026 | 0.5427683 | 0.00327991 | 2.185524e-08 | 2.019879e-09 | 1.186233e-08 | 1.098667e-09 | 1.842407 | 0.01113353
| 3 | 0.2244254 | 0.0005640882 | 81.97084 | 0.5325006 | 0.08401153 | 0.0005322727 | 0.07750059 | 0.0004529668 | -1.494212 | 0.002513477 | -2.55747 | 0.005844689 | 0.4437314 | 0.005480894 | 3.520847e-08 | 3.334378e-09 | 1.562311e-08 | 1.4921e-09 | 2.253615 | 0.02783627
| 4 | 0.3327179 | 0.0008362787 | 97.52434 | 0.7112693 | 0.09995224 | 0.0007147267 | 0.09086962 | 0.0005907345 | -1.10046 | 0.002513477 | -2.39833 | 0.006500903 | 0.4303018 | 0.01090044 | 8.126707e-08 | 2.155709e-08 | 3.496936e-08 | 9.318256e-09 | 2.32395 | 0.05887051
| 5 | 0.4127626 | 0.001037469 | 109.2967 | 0.8774823 | 0.1120177 | 0.0008848467 | 0.1007338 | 0.0007155577 | -0.8848827 | 0.002513477 | -2.295274 | 0.007103455 | 0.4835719 | 0.01835074 | 1.064426e-07 | 2.136199e-08 | 5.147266e-08 | 1.051311e-08 | 2.067945 | 0.07847501
| 6 | 0.4969218 | 0.001249002 | 120.9903 | 1.060264 | 0.1240024 | 0.001071994 | 0.1103221 | 0.0008485122 | -0.6993226 | 0.002513477 | -2.204351 | 0.007691223 | 0.4899963 | 0.03719346 | 2.186284e-07 | 2.380706e-08 | 1.071271e-07 | 1.421981e-08 | 2.040832 | 0.1549105
W/ MBH model | Step | Activity | Activity err | Conc. (cc/cc) | Conc. err | Conc. (g) | Conc. err | ω | ω err | ln(Activity) | ln(a) err | ln(ω) | ln(ω) err | d(ln(a))/d(ln(ω)) | d(ln(a))/d(ln(ω)) err | D (cm^2/s) | D err (cm^2/s) | L (cm^2/s) | L err (cm^2/s) | α | α err
| 1 | 0.03797699 | 9.54543e-05 | 29.7083 | 0.1726894 | 0.0304479 | 0.0001715069 | 0.02954822 | 0.0001615212 | -3.270775 | 0.002513477 | -3.521732 | 0.005466361 | 0.5947291 | 0.004730063 | 1.388387e-08 | 1.040528e-08 | 8.25714e-09 | 6.188672e-09 | 1.681438 | 0.01337299
| 2 | 0.1098395 | 0.0002760791 | 57.41084 | 0.3375032 | 0.0588401 | 0.000335437 | 0.05557033 | 0.0002991921 | -2.208735 | 0.002513477 | -2.890106 | 0.005384026 | 0.5427683 | 0.00327991 | 2.186583e-08 | 2.534872e-09 | 1.186808e-08 | 1.377716e-09 | 1.842407 | 0.01113353
| 3 | 0.2244254 | 0.0005640882 | 81.97084 | 0.5325006 | 0.08401153 | 0.0005322727 | 0.07750059 | 0.0004529668 | -1.494212 | 0.002513477 | -2.55747 | 0.005844689 | 0.4437314 | 0.005480894 | 3.52376e-08 | 6.222783e-09 | 1.563603e-08 | 2.76799e-09 | 2.253615 | 0.02783627
| 4 | 0.3327179 | 0.0008362787 | 97.52434 | 0.7112693 | 0.09995224 | 0.0007147267 | 0.09086962 | 0.0005907345 | -1.10046 | 0.002513477 | -2.39833 | 0.006500903 | 0.4303018 | 0.01090044 | 8.147424e-08 | 1.194982e-08 | 3.505851e-08 | 5.218161e-09 | 2.32395 | 0.05887051
| 5 | 0.4127626 | 0.001037469 | 109.2967 | 0.8774823 | 0.1120177 | 0.0008848467 | 0.1007338 | 0.0007155577 | -0.8848827 | 0.002513477 | -2.295274 | 0.007103455 | 0.4835719 | 0.01835074 | 1.071103e-07 | 6.976182e-08 | 5.179554e-08 | 3.379207e-08 | 2.067945 | 0.07847501
| 6 | 0.4969218 | 0.001249002 | 120.9903 | 1.060264 | 0.1240024 | 0.001071994 | 0.1103221 | 0.0008485122 | -0.6993226 | 0.002513477 | -2.204351 | 0.007691223 | 0.4899963 | 0.03719346 | 2.20012e-07 | 9.775119e-08 | 1.078051e-07 | 4.85917e-08 | 2.040832 | 0.1549105

## Zimm Lundberg Analysis
Step | Activity | Activity σ | Volume Fraction | Volume Fraction σ | a/φ | a/φ σ | ∂(a/φ)/∂(a) | ∂(a/φ)/∂(a) σ | Cluster Function | Cluster Function σ | Avg. Cluster Size | Avg. Cluster Size σ
1 | 0.03797699 | 9.54543e-05 | 0.05057234 | 0.0008704119 | 0.7509439 | 0.01287028 | 5.994182 | 0.05269609 | -6.691042 | 0.05326606 | 0.6616183 | 0.0045579
2 | 0.1098395 | 0.0002760791 | 0.09438161 | 0.001259469 | 1.163781 | 0.01554028 | 5.495454 | 0.04920559 | -5.976784 | 0.05037836 | 0.4359015 | 0.004203249
3 | 0.2244254 | 0.0005640882 | 0.1283956 | 0.001506271 | 1.747921 | 0.0206029 | 4.700224 | 0.04789919 | -5.096736 | 0.04854565 | 0.3456016 | 0.002316806
4 | 0.3327179 | 0.0008362787 | 0.1501281 | 0.001735476 | 2.216226 | 0.02573167 | 3.948671 | 0.05168998 | -4.355864 | 0.05045802 | 0.3460624 | 0.002169502
5 | 0.4127626 | 0.001037469 | 0.1644431 | 0.001942715 | 2.510064 | 0.02973139 | 3.393158 | 0.05711027 | -3.835176 | 0.05380226 | 0.3693318 | 0.003305151
6 | 0.4969218 | 0.001249002 | 0.1793261 | 0.002215232 | 2.771052 | 0.03423637 | 2.80909 | 0.06454784 | -3.305347 | 0.05853315 | 0.4072652 | 0.004979106