## Vapor Sorption Input
Penetrant Properties | Value | Uncertainty | Overall Properties | Value | Uncertainty | Parameters | Value | Uncertainty (Jackknife) | Units
Penetrant Name | Methanol | ----- | Temperature (K) | 298.15 | 0.005 | Dual Mode (CH') | 77.36964 | 1.657894 | (CC/CC)
Antoine A (K -> Bar) | 5.20409 | 0 | Pressure Transducer Err (%/100 e.g., 1% -> 0.01) | ----- | 0.0025 | Dual Mode (b) | 771.8347 | 29.42133 | 1 / MPa
Antoine B (K -> Bar) | 1581.341 | 0 | Charge Chamber Vol. (cm3) | 29.47783133 | 0.098002 | Dual Mode (kd) | 6307.141 | 172.903 | (CC/CC) / MPa
Antoine C (K -> Bar) | -33.5 | 0 | Sampling Chamber Vol. (empty) (cm3) | 7.630675074 | 0.023176 | GAB (Cp) | 92.67064 | 1.802631 | (CC/CC)
Pen. MW (g/mol) | 32 | 0 | Num steel beads | 0 | --- | GAB (k) | 0.6370189 | 0.02198298 | Unitless
Polymer Properties | Value | Uncertainty | Volume of steel bead (cm3) | 0.13399839 | 0 | GAB (a) | 18.31138 | 0.2171999 | Unitless
Polymer Name | TPBO-0.25 | -----
Pol. dens (g/cm3) | 1.393 | 0.002 | Vapor Pressure (MPa) | 0.01693845 | 4.402923e-06
Pol. mass (g) | 0.0234 | 5e-05
Step | Initial System Pressure (Pa) | Final System Pressure (Pa) | Final Charge Pressure (after valve is closed, Pa) |  | Pressure (MPa) | Pres. err (MPa) | Concentration (CC(STP)/CC(Pol)) | Conc. err (CC(STP)/CC(Pol)) | Concentration (g/g(Pol)) | Conc. err (g/g(Pol)) | Activity | act. err | Mass frac. | Mass frac. err | Dual Mode Pred (CC/CC) | Dual Mode Pred Err (CC/CC) | GAB Pred (CC/CC) | GAB Pred Err (CC/CC)
1 | 2681.815 | 643.2714 | 643.947 |  | 0.0006432714 | 1.608178e-06 | 29.7083 | 0.1726894 | 0.0304479 | 0.0001715069 | 0.03797699 | 9.54543e-05 |  |  | 29.72642 | 0.8632754 | 29.65181 | 0.9754707
2 | 3921.566 | 1860.511 | 1867.33 |  | 0.001860511 | 4.651278e-06 | 57.41084 | 0.3375032 | 0.0588401 | 0.000335437 | 0.1098395 | 0.0002760791 |  |  | 57.3433 | 1.254502 | 57.73438 | 1.566665
3 | 5857.474 | 3801.419 | 3818.829 |  | 0.003801419 | 9.503547e-06 | 81.97084 | 0.5325006 | 0.08401153 | 0.0005322727 | 0.2244254 | 0.0005640882 |  |  | 81.67915 | 1.510898 | 81.46049 | 2.051677
4 | 7107.193 | 5635.725 | 5643.369 |  | 0.005635725 | 1.408931e-05 | 97.52434 | 0.7112693 | 0.09995224 | 0.0007147267 | 0.3327179 | 0.0008362787 |  |  | 98.45293 | 1.726706 | 97.74689 | 2.514636
5 | 8091.369 | 6991.558 | 7025.708 |  | 0.006991558 | 1.74789e-05 | 109.2967 | 0.8774823 | 0.1120177 | 0.0008848467 | 0.4127626 | 0.001037469 |  |  | 109.3704 | 1.894057 | 109.0377 | 2.937781
6 | 9556.431 | 8417.086 | 0 |  | 0.008417086 | 2.104271e-05 | 120.9903 | 1.060264 | 0.1240024 | 0.001071994 | 0.4969218 | 0.001249002 |  |  | 120.1368 | 2.079067 | 121.2909 | 3.507853

## Transient Sorption Input
Overall Properties | Value | Uncertainty | Step 1 |  | Fick. Model | Fick. err | BH Model | BH err | MBH Model | MBH err |  |  | Step 2 |  | Fick. Model | Fick. err | BH Model | BH err | MBH Model | MBH err |  |  | Step 3 |  | Fick. Model | Fick. err | BH Model | BH err | MBH Model | MBH err |  |  | Step 4 |  | Fick. Model | Fick. err | BH Model | BH err | MBH Model | MBH err |  |  | Step 5 |  | Fick. Model | Fick. err | BH Model | BH err | MBH Model | MBH err |  |  | Step 6 |  | Fick. Model | Fick. err | BH Model | BH err | MBH Model | MBH err |  |  | Step 7 |  | Fick. Model | Fick. err | BH Model | BH err | MBH Model | MBH err |  |  | Step 8 |  | Fick. Model | Fick. err | BH Model | BH err | MBH Model | MBH err |  |  | Step 9 |  | Fick. Model | Fick. err | BH Model | BH err | MBH Model | MBH err |  |  | -> Copy the step template pattern and adjust the "# steps" value accordingly to add steps. ->
|  |  | M (fick) |  | 0.9994305 | 0.0005542051 | 0.3869862 | 0.0309425 | 0.390923 | 0.1035713 |  |  | M (fick) |  | 0.9866385 | 0.0009853148 | 0.9599187 | 0.001685392 | 0.9599404 | 0.003768718 |  |  | M (fick) |  | 0.9670213 | 0.002651512 | 0.9013434 | 0.0072122 | 0.9013475 | 0.00538689 |  |  | M (fick) |  | 0.9150489 | 0.008793288 | 0.7802509 | 0.004969066 | 0.7802304 | 0.006453091 |  |  | M (fick) |  | 0.8678712 | 0.01538175 | 0.665981 | 0.008950413 | 0.6659509 | 0.01002388 |  |  | M (fick) |  | 0.7035679 | 0.01004975 | 0.5547183 | 0.003871869 | 0.5546978 | 0.004124782 |  |  | M (fick) |  | TBD | TBD | TBD | TBD | TBD | TBD |  |  | M (fick) |  | TBD | TBD | TBD | TBD | TBD | TBD |  |  | M (fick) |  | TBD | TBD | TBD | TBD | TBD | TBD
semi-thickness (cm) | 0.00703182 | 0.000224628 | kf (1/s) |  | 0.00116057 | 8.392941e-05 | 0.0006884842 | 5.031931e-05 | 0.000692811 | 0.0004962984 |  |  | kf (1/s) |  | 0.001001406 | 0.0001125255 | 0.001090586 | 2.830117e-05 | 0.001091114 | 8.865102e-05 |  |  | kf (1/s) |  | 0.001359029 | 0.0002249822 | 0.001756918 | 6.269052e-05 | 0.001758371 | 0.0003829156 |  |  | kf (1/s) |  | 0.001957796 | 0.000990485 | 0.004055261 | 0.001081482 | 0.004065599 | 0.0009365206 |  |  | kf (1/s) |  | 0.0008132591 | 0.0007067164 | 0.005311532 | 0.0008007834 | 0.00534485 | 0.001761616 |  |  | kf (1/s) |  | 0.002674971 | 0.002018167 | 0.01090965 | 0.00397974 | 0.01097869 | 0.00347304 |  |  | kf (1/s) |  | TBD | TBD | TBD | TBD | TBD | TBD |  |  | kf (1/s) |  | TBD | TBD | TBD | TBD | TBD | TBD |  |  | kf (1/s) |  | TBD | TBD | TBD | TBD | TBD | TBD
# steps | 6 | --- | M (relax) |  | --- | --- | 0.6129639 | 0.03122844 | 0.6090228 | 0.1041044 |  |  | M (relax) |  | --- | --- | 0.03686621 | 0.001171568 | 0.0368502 | 0.002788668 |  |  | M (relax) |  | --- | --- | 0.09592844 | 0.005890399 | 0.09592539 | 0.004193607 |  |  | M (relax) |  | --- | --- | 0.2033124 | 0.004558699 | 0.2033265 | 0.004818358 |  |  | M (relax) |  | --- | --- | 0.3224615 | 0.004678501 | 0.3224798 | 0.006118203 |  |  | M (relax) |  | --- | --- | 0.2864038 | 0.005427123 | 0.2864072 | 0.00365085 |  |  | M (relax) |  | --- | --- | TBD | TBD | TBD | TBD |  |  | M (relax) |  | --- | --- | TBD | TBD | TBD | TBD |  |  | M (relax) |  | --- | --- | TBD | TBD | TBD | TBD
| >Interpolation< Interpolate the input data to some size of points according to some interpolation function making the data easier to fit while losing little information in the process. It can also help the parameter optimization understand where the "valuable" information is. You almost always want 'root', as ideal fickian sorption is mostly linear with it. 'linear' is even interpolation (it will just reduce the data size) and 'log' will very heavily cut down long sorption steps (think on the order of months or years, not days). |  | kr (1/s) |  | --- | --- | 0.002111988 | 1.715271e-05 | 0.002115979 | 0.0002288381 |  |  | kr (1/s) |  | --- | --- | 8.861759e-06 | 9.882817e-07 | 8.849252e-06 | 2.316508e-06 |  |  | kr (1/s) |  | --- | --- | 5.395419e-06 | 8.22633e-07 | 5.394911e-06 | 6.218282e-07 |  |  | kr (1/s) |  | --- | --- | 9.11451e-06 | 6.566508e-07 | 9.116601e-06 | 9.109513e-07 |  |  | kr (1/s) |  | --- | --- | 3.814268e-06 | 3.118702e-07 | 3.815117e-06 | 3.255064e-07 |  |  | kr (1/s) |  | --- | --- | 5.586557e-06 | 2.20014e-07 | 5.587821e-06 | 2.277524e-07 |  |  | kr (1/s) |  | --- | --- | TBD | TBD | TBD | TBD |  |  | kr (1/s) |  | --- | --- | TBD | TBD | TBD | TBD |  |  | kr (1/s) |  | --- | --- | TBD | TBD | TBD | TBD
Interpolation method | root | >Options< "linear", "root", "log", "none" | beta |  | --- | --- | --- | --- | 2.71846 | 4.84539 |  |  | beta |  | --- | --- | --- | --- | 2.787872 | 7.128809 |  |  | beta |  | --- | --- | --- | --- | 3.169001 | 4.844802 |  |  | beta |  | --- | --- | --- | --- | 2.743326 | 1.920825 |  |  | beta |  | --- | --- | --- | --- | 1.341214 | 2.048882 |  |  | beta |  | --- | --- | --- | --- | 2.66692 | 3.458408 |  |  | beta |  | --- | --- | --- | --- | TBD | TBD |  |  | beta |  | --- | --- | --- | --- | TBD | TBD |  |  | beta |  | --- | --- | --- | --- | TBD | TBD
Interpolation size | 100 | --- | D (cm^2/s) |  | 2.325771e-08 | 2.244292e-09 | 1.379716e-08 | 1.339357e-09 | 1.388387e-08 | 9.985251e-09 |  |  | D (cm^2/s) |  | 2.006808e-08 | 2.59401e-09 | 2.185524e-08 | 1.507097e-09 | 2.186583e-08 | 2.260028e-09 |  |  | D (cm^2/s) |  | 2.723483e-08 | 4.832731e-09 | 3.520847e-08 | 2.576485e-09 | 3.52376e-08 | 7.997023e-09 |  |  | D (cm^2/s) |  | 3.923406e-08 | 2.000687e-08 | 8.126707e-08 | 2.228604e-08 | 8.147424e-08 | 1.947627e-08 |  |  | D (cm^2/s) |  | 1.629764e-08 | 1.420076e-08 | 1.064426e-07 | 1.742909e-08 | 1.071103e-07 | 3.595975e-08 |  |  | D (cm^2/s) |  | 5.360618e-08 | 4.058864e-08 | 2.186284e-07 | 8.096755e-08 | 2.20012e-07 | 7.100464e-08 |  |  | D (cm^2/s) |  | TBD | TBD | TBD | TBD | TBD | TBD |  |  | D (cm^2/s) |  | TBD | TBD | TBD | TBD | TBD | TBD |  |  | D (cm^2/s) |  | TBD | TBD | TBD | TBD | TBD | TBD
| Resampling This is the number of times the data is randomly resampled and fit. This is done to determine a histogram |  | Fit error |  | 0.3683688 | 0.03559446 | 0.05777886 | 0.111053 | 0.05771745 | 0.3909184 |  |  | Fit error |  | 1.454162 | 0.05594033 | 0.6319107 | 0.04229031 | 0.6241218 | 0.1318647 |  |  | Fit error |  | 11.49343 | 0.5495194 | 0.9421004 | 0.3973553 | 0.941142 | 0.2974658 |  |  | Fit error |  | 25.99064 | 2.986283 | 0.9753787 | 0.2528719 | 0.9755908 | 0.3076594 |  |  | Fit error |  | 37.01889 | 6.642381 | 0.7965214 | 0.1060068 | 0.7983636 | 0.1130806 |  |  | Fit error |  | 14.95571 | 1.531441 | 0.2851213 | 0.05020015 | 0.286039 | 0.04787116 |  |  | Fit error | [9 empty] | Fit error | [9 empty] | Fit error
Resampling count | 5 | --- | t - t0 | Dim.less sorption | [6 empty] | Resampled time | Resampled dim.less sorption | t - t0 | Dim.less sorption | [6 empty] | Resampled time | Resampled dim.less sorption | t - t0 | Dim.less sorption | [6 empty] | Resampled time | Resampled dim.less sorption | t - t0 | Dim.less sorption | [6 empty] | Resampled time | Resampled dim.less sorption | t - t0 | Dim.less sorption | [6 empty] | Resampled time | Resampled dim.less sorption | t - t0 | Dim.less sorption | [6 empty] | Resampled time | Resampled dim.less sorption | t - t0 | Dim.less sorption | [6 empty] | Resampled time | Resampled dim.less sorption | t - t0 | Dim.less sorption | [6 empty] | Resampled time | Resampled dim.less sorption | t - t0 | Dim.less sorption | [6 empty] | Resampled time | Resampled dim.less sorption
|  |  | 0 | 0 | 0.01265382 | 7.016808e-06 | 0.004899644 | 0.0003917639 | 1.196552e-06 | 1.302072 | 0 | 0 | 0 | 0 | 0.01249186 | 1.24751e-05 | 0.01215356 | 2.13388e-05 | 3.120793e-05 | 2.858978 | 0 | 0 | 0 | 0 | 0.01224349 | 3.357088e-05 | 0.01141194 | 9.131389e-05 | 1.064121e-05 | 1.195071 | 0 | 0 | 0 | 0 | 0.01158546 | 0.0001113321 | 0.00987878 | 6.29135e-05 | -1.947164e-05 | 0.2694989 | 0 | 0 | 0 | 0 | 0.01098814 | 0.0001947488 | 0.008432006 | 0.0001133215 | -0.00317055 | 0.007704665 | 0 | 0 | 0 | 0 | 0.008907894 | 0.0001272402 | 0.007023305 | 4.902185e-05 | -0.002512155 | 0.005107775 | 0 | 0 | Paste your (from sorption start) time data here! | [9 empty] | Paste your (from sorption start) time data here! | [9 empty] | Paste your (from sorption start) time data here!
|  |  | 1 | 0.007720501 | 0.02530037 | 0.0007757229 | 0.00929326 | 0.0006746924 | 0.00952841 | 0.08316978 | 43.76002 | 0.09552438 | 1 | 0 | 0.0234952 | 0.001068856 | 0.02367388 | 0.0002589678 | 0.02238657 | 0.1622208 | 87.68962 | 0.1344973 | 5 | 0.01733838 | 0.05726322 | 0.004741523 | 0.06068833 | 0.001186581 | 0.05876081 | 0.007098058 | 122.1977 | 0.2666741 | 5 | 0.0619712 | 0.06503518 | 0.01646299 | 0.07982047 | 0.0106544 | 0.07688649 | 0.009150762 | 62.64463 | 0.2853997 | 5 | 0.1005708 | 0.03977022 | 0.01722116 | 0.07796976 | 0.005969692 | 0.07177054 | 0.01629471 | 122.4732 | 0.4022762 | 5 | 0.1000896 | 0.05845017 | 0.02206504 | 0.09307551 | 0.01698751 | 0.08971549 | 0.01504618 | 53.91899 | 0.3165175 |  | Paste your (dimensionless) sorption data here! | [9 empty] | Paste your (dimensionless) sorption data here! | [9 empty] | Paste your (dimensionless) sorption data here!
|  |  | 2 | 0.007720501 | 0.03475172 | 0.001214439 | 0.01313457 | 0.0009199902 | 0.01334552 | 0.006446971 | 175.0401 | 0.2932158 | 2 | 0.003524161 | 0.03196542 | 0.001706272 | 0.03239351 | 0.000407463 | 0.03099762 | 0.003355388 | 350.7585 | 0.4028423 | 10.0000002 | 0.03460265 | 0.08098147 | 0.006706763 | 0.08582768 | 0.001678108 | 0.08448665 | 0.009457668 | 488.7909 | 0.6210657 | 9.9999996 | 0.08887489 | 0.0919736 | 0.02328235 | 0.1128886 | 0.01506759 | 0.1109299 | 0.01289475 | 250.5785 | 0.5737251 | 9.9999996 | 0.1386159 | 0.05622195 | 0.02444745 | 0.1102695 | 0.00844242 | 0.1063112 | 0.0188876 | 489.8929 | 0.5988701 | 10 | 0.1414231 | 0.08266102 | 0.03120469 | 0.1316333 | 0.02402396 | 0.1295197 | 0.020777 | 215.676 | 0.4994898
|  |  | 3 | 0.01488816 | 0.04239926 | 0.001520462 | 0.01659426 | 0.001127552 | 0.01660158 | 0.005108531 | 393.8402 | 0.4935163 | 3 | 0.003524161 | 0.03891305 | 0.002154489 | 0.03948876 | 0.0005115973 | 0.03782805 | 0.005685494 | 789.2066 | 0.6523756 | 15 | 0.05294592 | 0.09918164 | 0.008214075 | 0.1051184 | 0.002055254 | 0.1040443 | 0.01147582 | 1099.78 | 0.7984987 | 15 | 0.1140971 | 0.1126442 | 0.02851494 | 0.1382649 | 0.01845396 | 0.1367343 | 0.01583202 | 563.8017 | 0.6938051 | 15 | 0.1654712 | 0.06885739 | 0.02994315 | 0.1350554 | 0.01033981 | 0.1320148 | 0.02250853 | 1102.259 | 0.6191961 | 15 | 0.1718794 | 0.1012387 | 0.03821778 | 0.1612216 | 0.02942321 | 0.1596776 | 0.02542335 | 485.2709 | 0.5175399
|  |  | 4 | 0.01936795 | 0.04892508 | 0.001765396 | 0.01978056 | 0.00130859 | 0.01966679 | 0.006081249 | 700.1604 | 0.6620065 | 4 | 0.01024736 | 0.04487564 | 0.002510214 | 0.045557 | 0.0005947136 | 0.04383809 | 0.005649132 | 1403.034 | 0.8170313 | 19.9999998 | 0.06373609 | 0.1145251 | 0.009484797 | 0.1213817 | 0.002373203 | 0.1204668 | 0.01321953 | 1955.164 | 0.847102 | 19.9999998 | 0.1359564 | 0.1300703 | 0.03292621 | 0.1596595 | 0.0213088 | 0.1583885 | 0.01831479 | 1002.314 | 0.7304224 | 19.9999998 | 0.1878506 | 0.07950966 | 0.03457539 | 0.1559518 | 0.01193939 | 0.1534599 | 0.02581044 | 1959.571 | 0.6279825 | 20 | 0.2023357 | 0.1169003 | 0.04413009 | 0.1861668 | 0.03397418 | 0.1849808 | 0.0293767 | 862.7038 | 0.5261444
|  |  | 5 | 0.01936795 | 0.05469227 | 0.001976663 | 0.02276399 | 0.001471014 | 0.02258994 | 0.006981494 | 1094.001 | 0.7855915 | 5 | 0.0160101 | 0.05015703 | 0.00281437 | 0.0509244 | 0.0006661811 | 0.04924626 | 0.005266848 | 2192.241 | 0.8993923 | 25.0000002 | 0.07884232 | 0.1280429 | 0.01060433 | 0.1357102 | 0.002653322 | 0.1349047 | 0.01476933 | 3054.943 | 0.8676033 | 24.9999996 | 0.1578156 | 0.145423 | 0.03681262 | 0.1785096 | 0.02382396 | 0.1774198 | 0.02050273 | 1566.116 | 0.7433462 | 24.9999996 | 0.2079921 | 0.0888945 | 0.03865646 | 0.1743627 | 0.01334864 | 0.1722523 | 0.0287945 | 3061.83 | 0.6287799 | 25 | 0.2197393 | 0.1306985 | 0.04933895 | 0.2081429 | 0.03797629 | 0.2072153 | 0.03286338 | 1347.975 | 0.5347478
|  |  | 6 | 0.02205583 | 0.05991053 | 0.002166189 | 0.02559183 | 0.00161992 | 0.02539384 | 0.007800523 | 1575.361 | 0.8729222 | 6 | 0.0160101 | 0.05493985 | 0.003085762 | 0.05578243 | 0.0007301735 | 0.05418128 | 0.004974884 | 3156.826 | 0.9322861 | 30 | 0.08963248 | 0.140264 | 0.01161646 | 0.1486645 | 0.002906568 | 0.1479403 | 0.01617604 | 4399.118 | 0.8792822 | 30 | 0.1763119 | 0.159303 | 0.04032621 | 0.1955523 | 0.02609784 | 0.1945997 | 0.02248036 | 2255.207 | 0.7563534 | 30 | 0.2281336 | 0.09737905 | 0.04234604 | 0.191008 | 0.0146227 | 0.1891861 | 0.03152244 | 4409.036 | 0.6410268 | 30 | 0.2349674 | 0.1431731 | 0.05404811 | 0.2280023 | 0.04156651 | 0.2272765 | 0.03599521 | 1941.084 | 0.54394
|  |  | 7 | 0.02205583 | 0.0647103 | 0.00234001 | 0.02829674 | 0.001758625 | 0.02809584 | 0.008550504 | 2144.241 | 0.927375 | 7.0000002 | 0.0160101 | 0.0593405 | 0.003333983 | 0.06025137 | 0.0007888091 | 0.05873572 | 0.004768787 | 4296.792 | 0.9447721 | 34.9999998 | 0.1025807 | 0.1515025 | 0.01254721 | 0.1605773 | 0.003139453 | 0.159917 | 0.01747233 | 5987.689 | 0.8874427 | 34.9999998 | 0.1964897 | 0.1720669 | 0.04355728 | 0.2112255 | 0.02818889 | 0.2103821 | 0.02429841 | 3069.587 | 0.7648303 | 60 | 0.2482751 | 0.1377148 | 0.05988634 | 0.2701348 | 0.02066219 | 0.269275 | 0.04458917 | 6001.188 | 0.650666 | 35 | 0.2588973 | 0.1546446 | 0.05837863 | 0.2462402 | 0.04480452 | 0.2456802 | 0.03882182 | 2642.03 | 0.5432862
|  |  | 8 | 0.02743158 | 0.0691781 | 0.002501653 | 0.0309019 | 0.001889358 | 0.03070998 | 0.009244017 | 2800.642 | 0.9576793 | 7.9999998 | 0.02081239 | 0.06343726 | 0.003564524 | 0.06441139 | 0.0008433148 | 0.06297844 | 0.004627294 | 5612.136 | 0.9495743 | 40.0000002 | 0.1133708 | 0.1619629 | 0.01341353 | 0.1716657 | 0.003356217 | 0.1710574 | 0.01868032 | 7820.655 | 0.8965954 | 39.9999996 | 0.20826 | 0.1839472 | 0.04656469 | 0.2258143 | 0.03013518 | 0.2250613 | 0.02599007 | 4009.256 | 0.7684434 | 90 | 0.3243651 | 0.1686655 | 0.07334548 | 0.3305895 | 0.02504516 | 0.3302338 | 0.05410172 | 7838.286 | 0.6619705 | 40 | 0.2784764 | 0.165322 | 0.06240938 | 0.2631666 | 0.04771177 | 0.2627475 | 0.04136067 | 3450.815 | 0.5483651
|  |  | 9 | 0.03011945 | 0.07337442 | 0.002653427 | 0.03342425 | 0.002013675 | 0.03324772 | 0.009891505 | 3544.562 | 0.9731263 | 9 | 0.02081239 | 0.06728525 | 0.003780871 | 0.06831871 | 0.0008944841 | 0.0669616 | 0.004534152 | 7102.86 | 0.9524557 | 45 | 0.124161 | 0.1717876 | 0.0142272 | 0.1820803 | 0.003559805 | 0.1815156 | 0.01981569 | 9898.017 | 0.9021675 | 45 | 0.2334823 | 0.1951055 | 0.04938932 | 0.239517 | 0.03196311 | 0.2388407 | 0.02757843 | 5074.215 | 0.7751832 | 120 | 0.3982172 | 0.1947581 | 0.08469207 | 0.3805444 | 0.02806132 | 0.3805286 | 0.06061302 | 9920.331 | 0.6612402 | 45 | 0.2893536 | 0.1753505 | 0.06619514 | 0.2789853 | 0.05029424 | 0.2786887 | 0.04361613 | 4367.438 | 0.5503534
|  |  | 10 | 0.03011945 | 0.07734342 | 0.002796965 | 0.0358765 | 0.002132699 | 0.03571854 | 0.01050126 | 4376.002 | 0.9818055 | 10.0000002 | 0.02369376 | 0.07092484 | 0.003985432 | 0.0720144 | 0.0009428734 | 0.07072534 | 0.004477535 | 8768.962 | 0.9562975 | 49.9999998 | 0.1360302 | 0.1810801 | 0.01499678 | 0.1919308 | 0.003752365 | 0.1914033 | 0.02089004 | 12219.77 | 0.9086059 | 49.9999998 | 0.2452526 | 0.2056592 | 0.05206091 | 0.2524777 | 0.03369182 | 0.2518681 | 0.02908019 | 6264.463 | 0.785008 | 150 | 0.447452 | 0.2177462 | 0.09468861 | 0.4227663 | 0.02982651 | 0.422992 | 0.06435705 | 12247.32 | 0.6709625 | 50 | 0.3045817 | 0.1848357 | 0.0697758 | 0.2938367 | 0.05255479 | 0.293648 | 0.04559008 | 5391.899 | 0.5554522
|  |  | 11.0000004 | 0.03370328 | 0.08111847 | 0.002933483 | 0.03826839 | 0.00224727 | 0.03813026 | 0.01107978 | 5294.963 | 0.9871685 | 10.9999998 | 0.02369376 | 0.07438659 | 0.004179971 | 0.0755295 | 0.0009888954 | 0.07430105 | 0.004448765 | 10610.44 | 0.9582185 | 55.0000002 | 0.1489784 | 0.1899184 | 0.01572876 | 0.2013001 | 0.003935514 | 0.2008049 | 0.02191218 | 14785.93 | 0.911843 | 54.9999996 | 0.2671119 | 0.2156972 | 0.05460194 | 0.2648054 | 0.03533554 | 0.2642544 | 0.03050783 | 7580 | 0.7900525 | 180 | 0.483259 | 0.238529 | 0.1037262 | 0.4586839 | 0.03055234 | 0.4590789 | 0.06579736 | 14819.26 | 0.680198 | 55 | 0.3198099 | 0.1938573 | 0.07318147 | 0.3078219 | 0.05449874 | 0.3077288 | 0.04728682 | 6524.198 | 0.5573993
|  |  | 12 | 0.03907903 | 0.08472547 | 0.003063924 | 0.04060756 | 0.002358029 | 0.04048944 | 0.01163216 | 6301.444 | 0.9878985 | 12 | 0.02465422 | 0.07769426 | 0.004365843 | 0.07888815 | 0.001032868 | 0.07771367 | 0.004441407 | 12627.31 | 0.9603997 | 60 | 0.1597685 | 0.1983633 | 0.01642815 | 0.2102524 | 0.00411051 | 0.2097858 | 0.02288902 | 17596.47 | 0.9165526 | 60 | 0.2738378 | 0.2252884 | 0.05702987 | 0.2765843 | 0.03690501 | 0.2760858 | 0.03187076 | 9020.826 | 0.7950969 | 210 | 0.5101143 | 0.2576407 | 0.112037 | 0.4892947 | 0.03047643 | 0.4898034 | 0.06545931 | 17636.14 | 0.6846739 | 60 | 0.335038 | 0.2024773 | 0.07643553 | 0.3210171 | 0.05613557 | 0.3210093 | 0.04871444 | 7764.334 | 0.560528
|  |  | 13 | 0.03907903 | 0.08818507 | 0.003189033 | 0.04290014 | 0.002465483 | 0.04280155 | 0.01216239 | 7395.444 | 0.9901127 | 13.0000002 | 0.02849604 | 0.08086674 | 0.004544115 | 0.08210956 | 0.001075043 | 0.08098324 | 0.004450637 | 14819.55 | 0.9626159 | 64.9999998 | 0.1684007 | 0.206463 | 0.01709896 | 0.218839 | 0.004278355 | 0.2183978 | 0.02382606 | 20651.42 | 0.9218521 | 64.9999998 | 0.2956971 | 0.2344876 | 0.05935857 | 0.2878815 | 0.03840838 | 0.2874304 | 0.03317609 | 10586.94 | 0.8013013 | 240 | 0.5302558 | 0.2754295 | 0.1197719 | 0.5153969 | 0.02981301 | 0.5159765 | 0.06381648 | 20697.97 | 0.6913877 | 65 | 0.3437398 | 0.2107451 | 0.07955655 | 0.333483 | 0.05747873 | 0.3335511 | 0.04988467 | 9112.309 | 0.5674651
|  |  | 14.0000004 | 0.0417669 | 0.09151397 | 0.003309416 | 0.0451511 | 0.002570039 | 0.04507126 | 0.01267364 | 8576.965 | 0.9911466 | 14 | 0.02849604 | 0.08391938 | 0.004715652 | 0.08520928 | 0.001115625 | 0.08412617 | 0.004472798 | 17187.17 | 0.9648851 | 70.0000002 | 0.1791908 | 0.2142568 | 0.01774443 | 0.2271012 | 0.004439859 | 0.226683 | 0.02472777 | 23950.76 | 0.9237122 | 69.9999996 | 0.3041045 | 0.2433393 | 0.0615993 | 0.2987509 | 0.03985175 | 0.298343 | 0.03442919 | 12278.35 | 0.8063161 | 270 | 0.5459214 | 0.2921368 | 0.1270348 | 0.5376584 | 0.02873892 | 0.5382762 | 0.06125889 | 24004.75 | 0.6948621 | 70.0000002 | 0.3567925 | 0.2187005 | 0.08255953 | 0.3452696 | 0.05854465 | 0.3454053 | 0.05081192 | 10568.12 | 0.5699864
|  |  | 15 | 0.0417669 | 0.09472596 | 0.003425571 | 0.04736454 | 0.002672025 | 0.04730251 | 0.01316843 | 9846.006 | 0.9906311 | 15 | 0.03233787 | 0.08686482 | 0.004881164 | 0.08820015 | 0.001154782 | 0.08715599 | 0.004505096 | 19730.17 | 0.9659021 | 75 | 0.1856649 | 0.2217769 | 0.01836723 | 0.2350734 | 0.004595691 | 0.234676 | 0.02559787 | 27494.49 | 0.9257586 | 75 | 0.3175563 | 0.2518801 | 0.06376133 | 0.3092366 | 0.04123963 | 0.3088685 | 0.03563401 | 14095.04 | 0.8119117 | 300 | 0.563825 | 0.3079385 | 0.1338991 | 0.556646 | 0.02739462 | 0.5572774 | 0.05809536 | 27556.47 | 0.7092123 | 75 | 0.3654943 | 0.2263764 | 0.08545678 | 0.3564199 | 0.05935173 | 0.3566158 | 0.0515124 | 12131.77 | 0.5721619
|  |  | 16.0000002 | 0.04624669 | 0.09783255 | 0.003537915 | 0.0495439 | 0.002771719 | 0.04949868 | 0.01364879 | 11202.57 | 0.9917105 | 16.0000002 | 0.03425879 | 0.0897136 | 0.005041244 | 0.09109289 | 0.001192654 | 0.09008405 | 0.004545374 | 22448.54 | 0.9687835 | 79.9999998 | 0.1975341 | 0.2290502 | 0.01896959 | 0.2427841 | 0.004746409 | 0.2424057 | 0.02643944 | 31282.62 | 0.9313466 | 79.9999998 | 0.3226008 | 0.2601406 | 0.0658524 | 0.3193753 | 0.04257527 | 0.319044 | 0.03679341 | 16037.02 | 0.8152747 | 330 | 0.5705388 | 0.3229667 | 0.1404174 | 0.5728421 | 0.02588944 | 0.573469 | 0.0545653 | 31353.14 | 0.714462 | 80 | 0.3763715 | 0.2338005 | 0.08825846 | 0.3669719 | 0.05991935 | 0.3672211 | 0.05200317 | 13803.26 | 0.5775516
|  |  | 17 | 0.05072648 | 0.1008435 | 0.003646799 | 0.05169209 | 0.002869348 | 0.05166268 | 0.01411637 | 12646.65 | 0.9932742 | 16.9999998 | 0.03425879 | 0.09247466 | 0.005196396 | 0.09389657 | 0.001229359 | 0.09291992 | 0.004591952 | 25342.3 | 0.9691155 | 85.0000002 | 0.2050872 | 0.2360995 | 0.01955341 | 0.2502574 | 0.004892487 | 0.2498965 | 0.02725512 | 35315.15 | 0.9314277 | 84.9999996 | 0.3377341 | 0.2681468 | 0.06787907 | 0.3291974 | 0.04386096 | 0.3289004 | 0.03790941 | 18104.3 | 0.8253636 | 360 | 0.5772526 | 0.3373234 | 0.1466269 | 0.586658 | 0.02430719 | 0.5872672 | 0.05085145 | 35394.76 | 0.7257347 | 85.0000002 | 0.3850733 | 0.2409958 | 0.090973 | 0.3769601 | 0.06026715 | 0.3772562 | 0.05230156 | 15582.59 | 0.5838342
|  |  | 18 | 0.05072648 | 0.1037671 | 0.003752526 | 0.0538116 | 0.002965108 | 0.05379705 | 0.01457253 | 14178.25 | 0.9932276 | 18 | 0.03714016 | 0.09515564 | 0.005347047 | 0.09661894 | 0.001265 | 0.09567178 | 0.004643515 | 28411.44 | 0.9698546 | 90 | 0.2126404 | 0.2429444 | 0.02012029 | 0.2575141 | 0.005034327 | 0.2571694 | 0.02804715 | 39592.07 | 0.9319405 | 90 | 0.3461415 | 0.2759208 | 0.06984693 | 0.3387286 | 0.04509826 | 0.3384636 | 0.03898337 | 20296.86 | 0.8238711 | 390 | 0.5862044 | 0.3510891 | 0.1525533 | 0.5984442 | 0.02271121 | 0.5990267 | 0.04709117 | 39681.32 | 0.722878 | 90 | 0.3937751 | 0.2479823 | 0.09360745 | 0.386416 | 0.06041448 | 0.3867533 | 0.05242462 | 17469.75 | 0.588911
|  |  | 19.0000002 | 0.05431031 | 0.1066105 | 0.003855354 | 0.05590458 | 0.003059167 | 0.05590399 | 0.01501839 | 15797.37 | 0.9941702 | 19.0000002 | 0.03714016 | 0.09776313 | 0.005493569 | 0.09926669 | 0.001299664 | 0.09834667 | 0.004699023 | 31655.95 | 0.9713766 | 94.9999998 | 0.2255885 | 0.2496017 | 0.02067164 | 0.2645719 | 0.005172277 | 0.2642422 | 0.02881746 | 44113.38 | 0.9324826 | 94.9999998 | 0.3612748 | 0.2834817 | 0.07176077 | 0.3479907 | 0.04628817 | 0.3477559 | 0.04001617 | 22614.71 | 0.833405 | 420 | 0.5906803 | 0.3643281 | 0.1582137 | 0.6084997 | 0.02114851 | 0.6090494 | 0.04338585 | 44212.83 | 0.7349642 | 95 | 0.4046524 | 0.254777 | 0.09616765 | 0.3953688 | 0.06038004 | 0.395742 | 0.05238883 | 19464.75 | 0.5901182
|  |  | 20 | 0.0587901 | 0.1093801 | 0.003955509 | 0.05797289 | 0.003151667 | 0.05798543 | 0.01545491 | 17504.01 | 0.9939612 | 19.9999998 | 0.04002153 | 0.1003028 | 0.005636283 | 0.1018456 | 0.001333427 | 0.1009507 | 0.004757649 | 35075.85 | 0.9727209 | 100.0000002 | 0.2331417 | 0.2560859 | 0.02120865 | 0.2714463 | 0.005306641 | 0.2711307 | 0.02956774 | 48879.09 | 0.9330539 | 99.9999996 | 0.3713637 | 0.290846 | 0.07362475 | 0.3570022 | 0.0474313 | 0.3567959 | 0.04100835 | 25057.85 | 0.8368857 | 450 | 0.5973941 | 0.3770924 | 0.163619 | 0.6170795 | 0.01965315 | 0.6175928 | 0.03980859 | 48989.29 | 0.7424234 | 100.0000002 | 0.4090032 | 0.2613947 | 0.09865845 | 0.4038457 | 0.06018165 | 0.40425 | 0.05220988 | 21567.6 | 0.6055738
|  |  | 21 | 0.0587901 | 0.1120813 | 0.004053191 | 0.06001818 | 0.003242736 | 0.06004307 | 0.0158829 | 19298.17 | 0.9941702 | 21 | 0.04386336 | 0.1027798 | 0.005775471 | 0.1043609 | 0.001366356 | 0.1034892 | 0.004818733 | 38671.12 | 0.9745462 | 105 | 0.2406948 | 0.26241 | 0.0217324 | 0.278151 | 0.005437683 | 0.2778486 | 0.03029947 | 53889.2 | 0.9336546 | 105 | 0.3797711 | 0.2980284 | 0.0754425 | 0.3657791 | 0.04852801 | 0.3655997 | 0.04196024 | 27626.28 | 0.839677 | 480 | 0.5973941 | 0.3894248 | 0.1687758 | 0.6244009 | 0.01824894 | 0.6248758 | 0.03641041 | 54010.69 | 0.7477041 | 105 | 0.417705 | 0.2678483 | 0.1010838 | 0.4118725 | 0.05983612 | 0.4123035 | 0.05190257 | 23778.27 | 0.59985
|  |  | 22.0000002 | 0.06147798 | 0.1147188 | 0.004148573 | 0.06204189 | 0.003332481 | 0.06207842 | 0.01630303 | 21179.85 | 0.9945275 | 22.0000002 | 0.04386336 | 0.1051985 | 0.005911383 | 0.1068169 | 0.00139851 | 0.105967 | 0.004881741 | 42441.78 | 0.975173 | 109.9999998 | 0.2471689 | 0.2685851 | 0.02224382 | 0.2846979 | 0.005565634 | 0.2844079 | 0.03101392 | 59143.7 | 0.9342846 | 109.9999998 | 0.38986 | 0.3050417 | 0.07721718 | 0.3743352 | 0.04957853 | 0.3741813 | 0.04287202 | 30320 | 0.8455413 | 510 | 0.60187 | 0.4013603 | 0.1736877 | 0.6306493 | 0.01695157 | 0.6310854 | 0.03322519 | 59277.04 | 0.755415 | 110 | 0.4242314 | 0.2741492 | 0.1034471 | 0.4194733 | 0.05935917 | 0.4199268 | 0.05148073 | 26096.79 | 0.6026181
|  |  | 23.0000004 | 0.06147798 | 0.1172971 | 0.004241811 | 0.06404531 | 0.003420999 | 0.06409281 | 0.01671591 | 23149.05 | 0.9943415 | 22.9999998 | 0.04674473 | 0.1075628 | 0.00604424 | 0.1092178 | 0.001429941 | 0.1083881 | 0.004946244 | 46387.81 | 0.9764671 | 115.0000002 | 0.25688 | 0.2746215 | 0.02274374 | 0.2910977 | 0.0056907 | 0.2908193 | 0.03171225 | 64642.6 | 0.9349438 | 114.9999996 | 0.3965859 | 0.3118972 | 0.07895154 | 0.3826824 | 0.05058298 | 0.3825527 | 0.04374381 | 33139.01 | 0.8489043 | 540 | 0.6041079 | 0.4129284 | 0.1783566 | 0.6359828 | 0.01577033 | 0.6363804 | 0.03027371 | 64788.33 | 0.755654 | 115.0000002 | 0.4329332 | 0.2803073 | 0.1057508 | 0.4266707 | 0.05876544 | 0.4271432 | 0.05095723 | 28523.14 | 0.6061673
|  |  | 24 | 0.06506181 | 0.1198199 | 0.004333043 | 0.06602958 | 0.003508377 | 0.06608745 | 0.01712206 | 25205.77 | 0.9951126 | 24 | 0.0496261 | 0.1098763 | 0.006174238 | 0.111567 | 0.001460696 | 0.1107562 | 0.005011892 | 50509.22 | 0.9779502 | 120 | 0.2633541 | 0.280528 | 0.0232329 | 0.2973598 | 0.005813063 | 0.2970925 | 0.03239547 | 70385.9 | 0.9429611 | 120 | 0.4066748 | 0.3186052 | 0.08064799 | 0.3908311 | 0.05154148 | 0.3907246 | 0.04457571 | 36083.31 | 0.8550883 | 570 | 0.60187 | 0.4241536 | 0.1827836 | 0.640536 | 0.01470937 | 0.6408965 | 0.02756673 | 70544.57 | 0.7630019 | 120 | 0.4351086 | 0.2863316 | 0.1079971 | 0.4334864 | 0.05806849 | 0.4339744 | 0.05034399 | 31057.34 | 0.6069883
|  |  | 25.0000002 | 0.0695416 | 0.1222907 | 0.004422394 | 0.06799573 | 0.00359469 | 0.06806342 | 0.01752194 | 27350.02 | 0.9943343 | 25.0000002 | 0.0496261 | 0.112142 | 0.006301556 | 0.1138677 | 0.001490817 | 0.1130748 | 0.0050784 | 54806.01 | 0.97826 | 124.9999998 | 0.2709072 | 0.2863127 | 0.02371197 | 0.3034927 | 0.005932884 | 0.303236 | 0.03306447 | 76373.58 | 0.9380013 | 124.9999998 | 0.4184452 | 0.3251746 | 0.08230865 | 0.3987905 | 0.05245417 | 0.3987061 | 0.04536785 | 39152.89 | 0.8556302 | 600 | 0.6041079 | 0.4350571 | 0.1869694 | 0.644424 | 0.0137688 | 0.6447489 | 0.02510751 | 76545.76 | 0.7651336 | 125.0000004 | 0.4438104 | 0.2922299 | 0.1101877 | 0.4399405 | 0.05728086 | 0.4404411 | 0.04965201 | 33699.37 | 0.6161105
|  |  | 26.0000004 | 0.0695416 | 0.1247125 | 0.004509974 | 0.0699447 | 0.003680006 | 0.07002169 | 0.01791596 | 29581.78 | 0.9950662 | 25.9999998 | 0.05154701 | 0.1143628 | 0.006426351 | 0.1161229 | 0.001520341 | 0.1153468 | 0.005145533 | 59278.19 | 0.9793485 | 130.0000002 | 0.2784604 | 0.2919828 | 0.02418154 | 0.3095042 | 0.006050306 | 0.3092574 | 0.03372004 | 82605.67 | 0.9398974 | 129.9999996 | 0.4251711 | 0.3316137 | 0.08393537 | 0.4065688 | 0.05332125 | 0.4065054 | 0.04612041 | 42347.77 | 0.8630973 | 630 | 0.6063459 | 0.4456565 | 0.1909148 | 0.6477447 | 0.01294544 | 0.648036 | 0.02289364 | 82791.89 | 0.7719536 | 130.0000002 | 0.4503368 | 0.2980093 | 0.1123238 | 0.4460525 | 0.05641407 | 0.4465628 | 0.04889141 | 36449.24 | 0.6217288
|  |  | 27 | 0.07222947 | 0.1270882 | 0.004595886 | 0.07187731 | 0.003764386 | 0.07196313 | 0.01830447 | 31901.06 | 0.9952972 | 27 | 0.05154701 | 0.1165414 | 0.006548769 | 0.1183352 | 0.001549302 | 0.1175749 | 0.005213102 | 63925.74 | 0.980309 | 135 | 0.2914085 | 0.2975449 | 0.02464215 | 0.3154011 | 0.006165457 | 0.3151638 | 0.03436289 | 89082.15 | 0.9417754 | 135 | 0.4335785 | 0.3379298 | 0.08552973 | 0.4141732 | 0.05414299 | 0.4141299 | 0.04683361 | 45667.93 | 0.8690821 | 660 | 0.60187 | 0.4559674 | 0.1946213 | 0.6505817 | 0.01223358 | 0.6508417 | 0.02091855 | 89282.98 | 0.7777501 | 135 | 0.4503368 | 0.3036759 | 0.1144065 | 0.4518403 | 0.05547872 | 0.4523579 | 0.04807148 | 39306.94 | 0.6309433
|  |  | 28.0000002 | 0.07491735 | 0.1294203 | 0.004680222 | 0.07379434 | 0.003847885 | 0.07388854 | 0.0186878 | 34307.86 | 0.9959621 | 28.0000002 | 0.05442838 | 0.1186799 | 0.00666894 | 0.1205068 | 0.001577732 | 0.1197616 | 0.005280947 | 68748.66 | 0.9809407 | 139.9999998 | 0.2968036 | 0.3030049 | 0.0250943 | 0.3211896 | 0.00627845 | 0.3209614 | 0.03499365 | 95803.02 | 0.9420554 | 139.9999998 | 0.4419859 | 0.3441296 | 0.08709314 | 0.4216102 | 0.05491975 | 0.4215862 | 0.04750777 | 49113.39 | 0.8659063 | 690 | 0.6085838 | 0.4660033 | 0.1980907 | 0.6530062 | 0.01162557 | 0.6532371 | 0.0191725 | 96019 | 0.7805996 | 140.0000004 | 0.4568631 | 0.3092356 | 0.1164364 | 0.4573213 | 0.05448453 | 0.4578438 | 0.04720074 | 42272.49 | 0.630899
|  |  | 29.0000004 | 0.07491735 | 0.1317111 | 0.004763064 | 0.07569648 | 0.003930554 | 0.07579866 | 0.01906624 | 36802.18 | 0.9949141 | 28.9999998 | 0.05730976 | 0.1207806 | 0.006786983 | 0.12264 | 0.001605659 | 0.1219091 | 0.00534894 | 73746.97 | 0.9812725 | 145.0000002 | 0.3021987 | 0.3083682 | 0.02553841 | 0.3268755 | 0.006389387 | 0.3266561 | 0.03561286 | 102768.3 | 0.9420554 | 144.9999996 | 0.4520748 | 0.3502192 | 0.08862679 | 0.4288856 | 0.05565196 | 0.42888 | 0.04814326 | 52684.13 | 0.8724219 | 720 | 0.6108218 | 0.475776 | 0.2013256 | 0.6550791 | 0.01111236 | 0.655283 | 0.0176434 | 103000 | 0.787321 | 145.0000002 | 0.4655649 | 0.3146932 | 0.1184141 | 0.4625117 | 0.05344039 | 0.4630371 | 0.04628698 | 45345.87 | 0.6350371
|  |  | 30 | 0.07939714 | 0.1339627 | 0.00484449 | 0.07758437 | 0.004012436 | 0.07769414 | 0.01944006 | 39384.02 | 0.9968581 | 30 | 0.05730976 | 0.1228454 | 0.006903008 | 0.1247367 | 0.001633108 | 0.1240193 | 0.005416971 | 78920.66 | 0.9829513 | 150 | 0.3097518 | 0.3136398 | 0.0259749 | 0.3324641 | 0.006498357 | 0.332253 | 0.03622101 | 109978 | 0.9446377 | 150 | 0.4588007 | 0.3562041 | 0.09013172 | 0.4360047 | 0.05634014 | 0.4360168 | 0.04874055 | 56380.17 | 0.8752494 | 750 | 0.6130597 | 0.4852961 | 0.204329 | 0.656852 | 0.01068409 | 0.6570313 | 0.01631733 | 110225.9 | 0.7925867 | 150 | 0.4677403 | 0.3200534 | 0.1203399 | 0.467427 | 0.05235442 | 0.4679535 | 0.04533731 | 48527.09 | 0.6374253
|  |  | 31.0000002 | 0.07939714 | 0.1361771 | 0.004924569 | 0.07945859 | 0.004093573 | 0.07957561 | 0.01980949 | 42053.38 | 0.9965801 | 31.0000002 | 0.06019113 | 0.124876 | 0.007017115 | 0.1267988 | 0.001660104 | 0.1260943 | 0.005484952 | 84269.73 | 0.9831903 | 154.9999998 | 0.3173049 | 0.3188242 | 0.02640413 | 0.33796 | 0.006605439 | 0.3377569 | 0.03681854 | 117432 | 0.9458106 | 154.9999998 | 0.4672081 | 0.3620892 | 0.09160882 | 0.4429726 | 0.0569849 | 0.4430015 | 0.04930016 | 60201.49 | 0.880732 | 780 | 0.6108218 | 0.494573 | 0.2071049 | 0.6583691 | 0.01033055 | 0.6585261 | 0.01517899 | 117696.8 | 0.8010469 | 155.0000004 | 0.4720912 | 0.3253204 | 0.1222142 | 0.4720818 | 0.05123403 | 0.4726077 | 0.0443582 | 51816.15 | 0.6417762
|  |  | 32.0000004 | 0.08298097 | 0.1383561 | 0.005003367 | 0.08131968 | 0.004174003 | 0.08144362 | 0.02017476 | 44810.27 | 0.9968581 | 31.9999998 | 0.06115158 | 0.1268742 | 0.007129396 | 0.1288279 | 0.001686667 | 0.1281357 | 0.005552811 | 89794.17 | 0.9831903 | 160.0000002 | 0.3248581 | 0.3239256 | 0.02682642 | 0.3433676 | 0.006710703 | 0.3431722 | 0.03740581 | 125130.5 | 0.9463715 | 159.9999996 | 0.473934 | 0.3678793 | 0.09305881 | 0.4497935 | 0.05758694 | 0.4498385 | 0.0498227 | 64148.1 | 0.8849788 | 810 | 0.6175356 | 0.5036153 | 0.2096577 | 0.6596682 | 0.01004166 | 0.6598048 | 0.01421202 | 125412.6 | 0.8081145 | 160.0000002 | 0.4720912 | 0.3304979 | 0.1240371 | 0.4764899 | 0.05008597 | 0.4770137 | 0.04335555 | 55213.04 | 0.6471928
|  |  | 33 | 0.08746076 | 0.1405013 | 0.005080944 | 0.08316813 | 0.004253759 | 0.08329868 | 0.02053607 | 47654.67 | 0.9977142 | 33 | 0.06115158 | 0.1288413 | 0.007239936 | 0.1308255 | 0.001712818 | 0.130145 | 0.005620486 | 95494 | 0.9831903 | 165 | 0.3291741 | 0.3289478 | 0.0272421 | 0.3486909 | 0.006814213 | 0.348503 | 0.03798317 | 133073.3 | 0.9496086 | 165 | 0.48066 | 0.3735786 | 0.09448235 | 0.4564717 | 0.05814699 | 0.4565322 | 0.05030881 | 68220 | 0.8892599 | 840 | 0.6152977 | 0.5124308 | 0.2119922 | 0.6607814 | 0.009807808 | 0.6608996 | 0.01339939 | 133373.3 | 0.8088548 | 165 | 0.480793 | 0.3355894 | 0.1258088 | 0.4806644 | 0.04891635 | 0.4811848 | 0.04233473 | 58717.78 | 0.6452891
|  |  | 34.0000002 | 0.08746076 | 0.1426142 | 0.005157353 | 0.08500442 | 0.004332875 | 0.08514129 | 0.0208936 | 50586.59 | 0.9976732 | 34.0000002 | 0.06403295 | 0.1307789 | 0.007348814 | 0.1327931 | 0.001738577 | 0.1321238 | 0.005687926 | 101369.2 | 0.9831903 | 169.9999998 | 0.3356482 | 0.3338945 | 0.02765143 | 0.3539337 | 0.006916022 | 0.3537529 | 0.03855088 | 141260.6 | 0.9510514 | 169.9999998 | 0.4890674 | 0.3791908 | 0.09587995 | 0.463011 | 0.05866588 | 0.4630863 | 0.05075921 | 72417.19 | 0.8916454 | 870 | 0.6130597 | 0.5210267 | 0.2141139 | 0.661736 | 0.009620131 | 0.6618376 | 0.01272376 | 141579 | 0.8183465 | 170.0000004 | 0.4764421 | 0.3405978 | 0.1275292 | 0.4846177 | 0.04773075 | 0.4851335 | 0.04130056 | 62330.35 | 0.6521433
|  |  | 35.0000004 | 0.08925267 | 0.1446963 | 0.005232647 | 0.08682896 | 0.004411377 | 0.08697188 | 0.02124752 | 53606.03 | 0.997754 | 34.9999998 | 0.06403295 | 0.1326882 | 0.007456101 | 0.1347319 | 0.001763959 | 0.1340734 | 0.005755092 | 107419.8 | 0.984875 | 175.0000002 | 0.3453594 | 0.3387689 | 0.02805466 | 0.3590993 | 0.007016178 | 0.3589254 | 0.03910921 | 149692.2 | 0.9517666 | 174.9999996 | 0.4974748 | 0.3847197 | 0.09725206 | 0.4694151 | 0.05914448 | 0.4695046 | 0.05117466 | 76739.67 | 0.8943043 | 900 | 0.6130597 | 0.5294098 | 0.2160284 | 0.6625554 | 0.009470689 | 0.6626421 | 0.01216792 | 150029.7 | 0.8216406 | 175.0000002 | 0.4829685 | 0.3455262 | 0.1291987 | 0.4883616 | 0.0465342 | 0.4888717 | 0.04025746 | 66050.76 | 0.6512701
|  |  | 36 | 0.09283651 | 0.1467488 | 0.005306873 | 0.08864215 | 0.004489294 | 0.08879087 | 0.02159799 | 56712.99 | 0.9973135 | 36 | 0.06691433 | 0.1345704 | 0.007561867 | 0.1366433 | 0.001788981 | 0.1359951 | 0.005821949 | 113645.8 | 0.9831895 | 180 | 0.3507545 | 0.343574 | 0.02845202 | 0.3641909 | 0.007114724 | 0.3640237 | 0.03965836 | 158368.3 | 0.9539246 | 180 | 0.5025192 | 0.3901684 | 0.09859902 | 0.4756873 | 0.0595837 | 0.4757903 | 0.05155596 | 81187.44 | 0.8993487 | 930 | 0.6152977 | 0.5375862 | 0.2177417 | 0.6632596 | 0.009352531 | 0.6633328 | 0.01171523 | 158725.3 | 0.8234263 | 180 | 0.4851439 | 0.350377 | 0.1308171 | 0.4919071 | 0.04533123 | 0.4924107 | 0.03920937 | 69879.01 | 0.6587303
|  |  | 37.0000002 | 0.09283651 | 0.148773 | 0.005380074 | 0.09044436 | 0.004566649 | 0.09059863 | 0.02194516 | 59907.47 | 0.9978696 | 37.0000002 | 0.0697957 | 0.1364266 | 0.007666173 | 0.1385282 | 0.001813657 | 0.13789 | 0.005888469 | 120047.1 | 0.9831903 | 184.9999998 | 0.3561495 | 0.3483128 | 0.02884373 | 0.3692114 | 0.007211695 | 0.3690507 | 0.04019853 | 167288.7 | 0.9543875 | 184.9999998 | 0.5075637 | 0.3955401 | 0.09992114 | 0.4818309 | 0.0599845 | 0.4819469 | 0.05190392 | 85760.5 | 0.8981184 | 960 | 0.6130597 | 0.5455619 | 0.21926 | 0.6638654 | 0.009259707 | 0.6639267 | 0.01135003 | 167665.8 | 0.8279022 | 185.0000004 | 0.4873194 | 0.3551527 | 0.1323846 | 0.4952649 | 0.04412595 | 0.4957611 | 0.03815986 | 73815.09 | 0.6612814
|  |  | 42 | 0.09552438 | 0.1585068 | 0.005732077 | 0.0993021 | 0.004945756 | 0.09948099 | 0.02363578 | 63189.48 | 0.9986123 | 37.9999998 | 0.0697957 | 0.1382579 | 0.007769079 | 0.1403879 | 0.001838003 | 0.1397592 | 0.00595463 | 126623.8 | 0.9843999 | 190.0000002 | 0.3626236 | 0.3529878 | 0.02922997 | 0.3741636 | 0.007307125 | 0.3740091 | 0.04072985 | 176453.5 | 0.958264 | 189.9999996 | 0.5142896 | 0.4008375 | 0.1012186 | 0.487849 | 0.06034784 | 0.4879774 | 0.05221942 | 90458.84 | 0.9043932 | 990 | 0.6108218 | 0.5533423 | 0.2205898 | 0.6643874 | 0.009187208 | 0.664438 | 0.01105798 | 176851.3 | 0.8239135 | 190.0000002 | 0.4916703 | 0.3598555 | 0.1339014 | 0.4984448 | 0.04292204 | 0.4989329 | 0.03711213 | 77859.02 | 0.659194
|  |  | 47.0000004 | 0.09552438 | 0.1676765 | 0.006063681 | 0.1079291 | 0.005313665 | 0.1081282 | 0.02526051 | 66559 | 0.9995459 | 39 | 0.07267707 | 0.1400653 | 0.00787064 | 0.1422233 | 0.00186203 | 0.1416037 | 0.006020415 | 133375.9 | 0.9845995 | 195 | 0.3690977 | 0.3576015 | 0.02961092 | 0.3790498 | 0.00740104 | 0.3789015 | 0.04125246 | 185862.8 | 0.9632959 | 195 | 0.519334 | 0.4060633 | 0.1024917 | 0.4937445 | 0.06067475 | 0.4938847 | 0.05250331 | 95282.48 | 0.8993934 | 1020 | 0.6130597 | 0.5609329 | 0.2217376 | 0.6648379 | 0.009130885 | 0.664879 | 0.01082626 | 186281.8 | 0.8340324 | 195 | 0.4916703 | 0.3644875 | 0.1353675 | 0.5014563 | 0.04172279 | 0.5019358 | 0.03606906 | 82010.78 | 0.6627829
|  |  | 52.0000002 | 0.1080678 | 0.1763701 | 0.006378067 | 0.1163521 | 0.005672048 | 0.1165681 | 0.02682938 | 70016.04 | 0.9989788 | 40.0000002 | 0.07363753 | 0.1418497 | 0.007970907 | 0.1440353 | 0.001885751 | 0.1434245 | 0.006085808 | 140303.4 | 0.9862081 | 199.9999998 | 0.3734138 | 0.3621562 | 0.02998672 | 0.3838725 | 0.007493464 | 0.3837301 | 0.04176648 | 195516.4 | 0.9652314 | 199.9999998 | 0.5210155 | 0.4112198 | 0.1037405 | 0.4995202 | 0.06096623 | 0.4996716 | 0.0527565 | 100231.4 | 0.9001233 | 1050 | 0.6175356 | 0.5683387 | 0.2227099 | 0.6652275 | 0.009087346 | 0.6652601 | 0.01064371 | 195957.1 | 0.8390494 | 200.0000004 | 0.4960212 | 0.3690505 | 0.1367833 | 0.5043084 | 0.04053116 | 0.5047787 | 0.0350332 | 86270.38 | 0.6660825
|  |  | 57 | 0.1170274 | 0.1846549 | 0.006677668 | 0.124592 | 0.00602214 | 0.124822 | 0.02834989 | 73560.6 | 0.9995459 | 40.9999998 | 0.07363753 | 0.1436118 | 0.008069929 | 0.1458248 | 0.001909178 | 0.1452225 | 0.006150799 | 147406.3 | 0.9855586 | 205.0000002 | 0.3809669 | 0.3666541 | 0.03035752 | 0.3886338 | 0.007584418 | 0.3884971 | 0.04227199 | 205414.4 | 0.9685071 | 204.9999996 | 0.5277414 | 0.4163092 | 0.1049651 | 0.5051787 | 0.06122333 | 0.5053409 | 0.05297989 | 105305.6 | 0.9008718 | 1080 | 0.6175356 | 0.5755644 | 0.2235132 | 0.6655651 | 0.009053847 | 0.6655902 | 0.01050078 | 205877.5 | 0.8501513 | 205.0000002 | 0.4938457 | 0.3735462 | 0.1381488 | 0.5070095 | 0.03934976 | 0.5074701 | 0.03400681 | 90637.82 | 0.670943
|  |  | 62.0000004 | 0.1268829 | 0.1925836 | 0.006964393 | 0.1326651 | 0.006364879 | 0.1329068 | 0.02982779 | 77192.68 | 0.9995459 | 42 | 0.07843981 | 0.1453526 | 0.00816775 | 0.1475926 | 0.00193232 | 0.1469986 | 0.00621538 | 154684.5 | 0.9885593 | 210 | 0.387441 | 0.3710972 | 0.03072345 | 0.3933357 | 0.00767392 | 0.3932047 | 0.04276906 | 215556.8 | 0.9711889 | 210 | 0.5378303 | 0.4213338 | 0.1061656 | 0.5107226 | 0.06144709 | 0.5108951 | 0.05317437 | 110505.1 | 0.9035511 | 1110 | 0.6197735 | 0.5826147 | 0.2241542 | 0.6658583 | 0.009028189 | 0.6658769 | 0.01038951 | 216042.8 | 0.8505389 | 210 | 0.4960212 | 0.3779765 | 0.1394645 | 0.5095676 | 0.03818093 | 0.5100182 | 0.03299193 | 95113.09 | 0.6765385
|  |  | 67.0000002 | 0.1358425 | 0.2001985 | 0.007239771 | 0.1405847 | 0.006700997 | 0.1408361 | 0.03126764 | 80912.29 | 1.00029 | 43.0000002 | 0.07843981 | 0.1470728 | 0.008264413 | 0.1493395 | 0.001955188 | 0.1487534 | 0.006279543 | 162138.1 | 0.9870322 | 214.9999998 | 0.3949941 | 0.3754874 | 0.03108462 | 0.3979802 | 0.007761985 | 0.3978546 | 0.04325776 | 225943.6 | 0.9722679 | 214.9999998 | 0.5411933 | 0.4262953 | 0.1073421 | 0.5161545 | 0.06163854 | 0.5163368 | 0.05334086 | 115829.9 | 0.9077561 | 1140 | 0.6197735 | 0.5894941 | 0.2246392 | 0.6661138 | 0.009008624 | 0.6661265 | 0.01030328 | 226453 | 0.8600318 | 215.0000004 | 0.5003721 | 0.3823426 | 0.1407305 | 0.5119903 | 0.0370267 | 0.5124307 | 0.03199032 | 99696.21 | 0.6784337
|  |  | 72 | 0.145698 | 0.2075342 | 0.007505051 | 0.1483617 | 0.007031073 | 0.1486212 | 0.03267307 | 84719.41 | 1.000442 | 43.9999998 | 0.08132118 | 0.1487732 | 0.008359958 | 0.1510662 | 0.001977793 | 0.1504877 | 0.006343286 | 169767.1 | 0.9879926 | 220.0000002 | 0.4003892 | 0.3798265 | 0.03144113 | 0.402569 | 0.007848625 | 0.4024487 | 0.04373814 | 236574.8 | 0.9741728 | 219.9999996 | 0.5462377 | 0.4311957 | 0.1084947 | 0.5214768 | 0.06179871 | 0.5216683 | 0.05348026 | 121280 | 0.9111191 | 1170 | 0.6197735 | 0.5962069 | 0.2249748 | 0.6663371 | 0.008993773 | 0.6663445 | 0.01023677 | 237108.1 | 0.8633501 | 220.0000002 | 0.4938457 | 0.3866462 | 0.1419472 | 0.5142849 | 0.0358889 | 0.5147147 | 0.03100354 | 104387.2 | 0.6815251
|  |  | 77.0000004 | 0.1528657 | 0.2146193 | 0.00776127 | 0.1560052 | 0.007355577 | 0.1562714 | 0.03404705 | 88614.05 | 1.000442 | 45 | 0.0832421 | 0.1504543 | 0.008454424 | 0.1527734 | 0.002000141 | 0.1522023 | 0.006406604 | 177571.5 | 0.9871138 | 225 | 0.4057843 | 0.3841161 | 0.03179308 | 0.4071037 | 0.007933852 | 0.4069886 | 0.04421023 | 247450.4 | 0.970504 | 225 | 0.5512822 | 0.4360365 | 0.1096233 | 0.5266917 | 0.06192866 | 0.5268921 | 0.05359346 | 126855.4 | 0.9111191 | 1200 | 0.6197735 | 0.6027573 | 0.2251672 | 0.6665329 | 0.008982552 | 0.6665357 | 0.01018565 | 248008.3 | 0.8625515 | 225 | 0.4960212 | 0.3908886 | 0.1431151 | 0.516458 | 0.03476908 | 0.5168771 | 0.03003294 | 109186 | 0.6890715
|  |  | 82.0000002 | 0.1627212 | 0.2214778 | 0.008009296 | 0.163523 | 0.007674896 | 0.1637947 | 0.03539207 | 92596.21 | 1.000025 | 46.0000002 | 0.0832421 | 0.1521168 | 0.008547846 | 0.1544617 | 0.002022243 | 0.1538978 | 0.006469497 | 185551.2 | 0.9870322 | 229.9999998 | 0.4111794 | 0.3883578 | 0.03214054 | 0.4115859 | 0.008017676 | 0.4114759 | 0.04467407 | 258570.4 | 0.9654716 | 229.9999998 | 0.5563266 | 0.4408195 | 0.110728 | 0.5318016 | 0.06202939 | 0.5320104 | 0.05368135 | 132556 | 0.9174189 | 1230 | 0.6220115 | 0.6091493 | 0.2252226 | 0.6667052 | 0.008974116 | 0.6667041 | 0.0101465 | 259153.3 | 0.866743 | 230.0000004 | 0.5025475 | 0.395071 | 0.1442346 | 0.5185162 | 0.0336686 | 0.5189245 | 0.0290797 | 114092.6 | 0.6918115
|  |  | 87 | 0.1689929 | 0.2281303 | 0.008249869 | 0.1709219 | 0.007989351 | 0.1711981 | 0.03671017 | 96665.89 | 1.000935 | 46.9999998 | 0.08516301 | 0.1537614 | 0.008640258 | 0.1561317 | 0.002044106 | 0.1555748 | 0.006531965 | 193706.4 | 0.9869053 | 235.0000002 | 0.4165745 | 0.3925532 | 0.03248358 | 0.4160171 | 0.008100106 | 0.415912 | 0.04512968 | 269934.8 | 0.9685805 | 234.9999996 | 0.5580081 | 0.4455459 | 0.1118088 | 0.5368086 | 0.06210191 | 0.5370254 | 0.05374483 | 138382 | 0.9217907 | 1260 | 0.6197735 | 0.6153868 | 0.2251472 | 0.6668576 | 0.008967809 | 0.6668529 | 0.01011662 | 270543.3 | 0.8691799 | 235.0000002 | 0.4981966 | 0.3991946 | 0.1453062 | 0.5204656 | 0.03258864 | 0.5208629 | 0.02814481 | 119107 | 0.6950961
|  |  | 92.0000004 | 0.1788485 | 0.2345942 | 0.008483622 | 0.1782077 | 0.008299214 | 0.1784873 | 0.03800313 | 100823.1 | 1.001172 | 48 | 0.08708392 | 0.1553885 | 0.008731692 | 0.1577841 | 0.002065737 | 0.157234 | 0.006594008 | 202036.9 | 0.9882545 | 240 | 0.4208905 | 0.3967035 | 0.03282227 | 0.4203985 | 0.008181147 | 0.4202982 | 0.04557707 | 281543.6 | 0.9725685 | 240 | 0.5664155 | 0.4502173 | 0.1128658 | 0.5417149 | 0.06214724 | 0.5419393 | 0.05378475 | 144333.2 | 0.9237121 | 1290 | 0.6197735 | 0.6214737 | 0.2249468 | 0.6669929 | 0.008963122 | 0.6669851 | 0.01009388 | 282178.3 | 0.8762545 | 240 | 0.5025475 | 0.4032606 | 0.1463303 | 0.5223119 | 0.03153019 | 0.5226983 | 0.02722914 | 124229.3 | 0.7020219
|  |  | 97.0000002 | 0.1869121 | 0.2408847 | 0.008711105 | 0.1853855 | 0.008604716 | 0.1856677 | 0.03927246 | 105067.8 | 1.000442 | 49.0000002 | 0.08708392 | 0.1569988 | 0.008822178 | 0.1594194 | 0.002087144 | 0.1588758 | 0.006655628 | 210542.8 | 0.987972 | 244.9999998 | 0.4262856 | 0.4008102 | 0.03315667 | 0.4247315 | 0.008260808 | 0.4246359 | 0.04601627 | 293396.8 | 0.9733469 | 244.9999998 | 0.568097 | 0.454835 | 0.1138989 | 0.5465226 | 0.06216634 | 0.5467542 | 0.05380197 | 150409.8 | 0.9271464 | 1320 | 0.6220115 | 0.6274136 | 0.2246272 | 0.6671137 | 0.008959664 | 0.6671031 | 0.01007662 | 294058.2 | 0.8793884 | 245.0000004 | 0.5003721 | 0.40727 | 0.1473075 | 0.5240606 | 0.03049409 | 0.524436 | 0.02633338 | 129459.5 | 0.7048568
|  |  | 102 | 0.1940798 | 0.2470151 | 0.008932798 | 0.1924599 | 0.008906057 | 0.192744 | 0.04051946 | 109400.1 | 0.9999337 | 49.9999998 | 0.09092575 | 0.1585927 | 0.008911745 | 0.1610381 | 0.002108334 | 0.1605009 | 0.006716827 | 219224.1 | 0.9871024 | 250.0000002 | 0.4316807 | 0.4048744 | 0.03348682 | 0.4290173 | 0.008339093 | 0.4289263 | 0.04644728 | 305494.3 | 0.976337 | 249.9999996 | 0.5731414 | 0.4594001 | 0.1149083 | 0.5512338 | 0.06216018 | 0.5514721 | 0.05379732 | 156611.6 | 0.9279339 | 1350 | 0.6220115 | 0.6332101 | 0.224194 | 0.6672221 | 0.008957133 | 0.6672091 | 0.01006357 | 306183 | 0.8825307 | 250.0000002 | 0.5003721 | 0.411224 | 0.1482384 | 0.525717 | 0.02948101 | 0.5260813 | 0.02545814 | 134797.5 | 0.7096685
|  |  | 107.0000004 | 0.2021434 | 0.2529969 | 0.009149119 | 0.1994348 | 0.009203412 | 0.1997201 | 0.04174529 | 113819.8 | 1.000226 | 51 | 0.09092575 | 0.1601708 | 0.009000422 | 0.1626407 | 0.002129313 | 0.1621096 | 0.006777608 | 228080.7 | 0.9889531 | 255 | 0.4381548 | 0.4088973 | 0.03381277 | 0.4332569 | 0.008416008 | 0.4331704 | 0.04687012 | 317836.3 | 0.976584 | 255 | 0.5781859 | 0.4639138 | 0.1158939 | 0.5558503 | 0.06212972 | 0.556095 | 0.05377164 | 162938.7 | 0.9304075 | 1380 | 0.6197735 | 0.6388667 | 0.2236527 | 0.66732 | 0.008955301 | 0.6673049 | 0.01005373 | 318552.8 | 0.8868881 | 255 | 0.5025475 | 0.4151235 | 0.1491236 | 0.5272858 | 0.02849151 | 0.5276392 | 0.02460386 | 140243.3 | 0.7136872
|  |  | 112.0000002 | 0.2084151 | 0.2588406 | 0.009360443 | 0.206314 | 0.009496934 | 0.2066 | 0.04295095 | 118327.1 | 1.00095 | 52.0000002 | 0.09284667 | 0.1617335 | 0.009088233 | 0.1642276 | 0.002150087 | 0.1637025 | 0.006837974 | 237112.7 | 0.9889531 | 259.9999998 | 0.4446289 | 0.4128801 | 0.03413454 | 0.4374516 | 0.008491559 | 0.4373694 | 0.04728479 | 330422.7 | 0.976584 | 259.9999998 | 0.5815488 | 0.4683771 | 0.1168559 | 0.5603741 | 0.06207587 | 0.5606249 | 0.05372573 | 169391.1 | 0.9296154 | 1410 | 0.6220115 | 0.6443869 | 0.2230086 | 0.6674088 | 0.008953991 | 0.6673919 | 0.01004633 | 331167.6 | 0.8845402 | 260.0000004 | 0.504723 | 0.4189694 | 0.1499636 | 0.5287717 | 0.02752603 | 0.5291143 | 0.02377093 | 145796.9 | 0.7197136
|  |  | 117 | 0.2155827 | 0.2645552 | 0.0095671 | 0.2131008 | 0.009786759 | 0.2133868 | 0.04413735 | 122921.9 | 0.9996353 | 52.9999998 | 0.09572804 | 0.1632812 | 0.009175203 | 0.1657994 | 0.002170663 | 0.1652801 | 0.006897929 | 246320.2 | 0.9899135 | 265.0000002 | 0.4467869 | 0.4168238 | 0.03445219 | 0.4416021 | 0.008565749 | 0.4415243 | 0.0476913 | 343253.4 | 0.9776866 | 264.9999996 | 0.5849118 | 0.4727913 | 0.1177942 | 0.5648072 | 0.06199955 | 0.5650637 | 0.05366038 | 175968.8 | 0.9329154 | 1440 | 0.6197735 | 0.6497738 | 0.2222668 | 0.66749 | 0.00895307 | 0.6674714 | 0.01004079 | 344027.3 | 0.8823454 | 265.0000002 | 0.5025475 | 0.4227626 | 0.1507593 | 0.5301792 | 0.02658489 | 0.530511 | 0.02295962 | 151458.4 | 0.7185967
|  |  | 122.0000004 | 0.2236464 | 0.270149 | 0.009769387 | 0.2197981 | 0.01007301 | 0.2200837 | 0.04530529 | 127604.2 | 1.000442 | 54 | 0.09572804 | 0.1648144 | 0.009261357 | 0.1673564 | 0.002191045 | 0.1668428 | 0.006957478 | 255702.9 | 0.9899135 | 270 | 0.45434 | 0.4207294 | 0.03476572 | 0.4457096 | 0.008638583 | 0.445636 | 0.04808967 | 356328.6 | 0.978742 | 270 | 0.5882748 | 0.4771571 | 0.1187089 | 0.5691513 | 0.06190165 | 0.5694132 | 0.05357636 | 182671.7 | 0.9336315 | 1470 | 0.6264874 | 0.6550309 | 0.2214324 | 0.6675646 | 0.008952437 | 0.6675446 | 0.01003665 | 357131.9 | 0.8950405 | 270 | 0.5025475 | 0.4265041 | 0.1515112 | 0.5315124 | 0.02566832 | 0.5318335 | 0.0221701 | 157227.8 | 0.7247009
|  |  | 127.0000002 | 0.2299181 | 0.2756292 | 0.009967568 | 0.2264088 | 0.01035579 | 0.2266935 | 0.04645549 | 132374.1 | 1.000986 | 55.0000002 | 0.09764895 | 0.1663335 | 0.009346717 | 0.168899 | 0.002211239 | 0.168391 | 0.007016624 | 265261.1 | 0.9899135 | 274.9999998 | 0.4575771 | 0.4245979 | 0.03507517 | 0.4497749 | 0.008710067 | 0.4497054 | 0.04847989 | 369648.1 | 0.9786994 | 274.9999998 | 0.5933192 | 0.4814755 | 0.1196001 | 0.5734084 | 0.06178302 | 0.5736753 | 0.05347443 | 189500 | 0.9347719 | 1500 | 0.6264874 | 0.6601612 | 0.22051 | 0.6676336 | 0.008952017 | 0.6676124 | 0.01003358 | 370481.5 | 0.9028208 | 275.0000004 | 0.5025475 | 0.4301946 | 0.1522201 | 0.5327752 | 0.02477646 | 0.5330858 | 0.02140248 | 163104.9 | 0.7207441
|  |  | 132 | 0.2379817 | 0.2810026 | 0.01016189 | 0.2329353 | 0.01063521 | 0.2332188 | 0.04758861 | 137231.4 | 1.002949 | 55.9999998 | 0.1005303 | 0.1678388 | 0.009431305 | 0.1704277 | 0.002231251 | 0.1699251 | 0.007075372 | 274994.7 | 0.9897492 | 280.0000002 | 0.4640512 | 0.42843 | 0.03538056 | 0.4537988 | 0.008780204 | 0.4537334 | 0.04886199 | 383212.1 | 0.9817917 | 279.9999996 | 0.5933192 | 0.4857473 | 0.1204679 | 0.5775801 | 0.06164452 | 0.5778517 | 0.05335531 | 196453.6 | 0.9346598 | 1530 | 0.6264874 | 0.6651678 | 0.2195044 | 0.6676978 | 0.008951753 | 0.6676755 | 0.01003131 | 384076 | 0.9019932 | 280.0000002 | 0.5025475 | 0.4338351 | 0.1528865 | 0.5339714 | 0.02390935 | 0.5342717 | 0.02065682 | 169089.9 | 0.7266187
|  |  | 137.0000004 | 0.2460453 | 0.2862752 | 0.01035255 | 0.23938 | 0.01091135 | 0.2396619 | 0.04870525 | 142176.3 | 1.002234 | 61.0000002 | 0.1005303 | 0.1751714 | 0.009843344 | 0.1778743 | 0.002328731 | 0.1773967 | 0.007363313 | 284903.6 | 0.9890889 | 285 | 0.4683672 | 0.4322268 | 0.03568189 | 0.4577822 | 0.008849 | 0.4577208 | 0.04923597 | 397020.4 | 0.981979 | 285 | 0.5950007 | 0.4899735 | 0.1213124 | 0.5816681 | 0.06148696 | 0.5819441 | 0.05321972 | 203532.4 | 0.9397043 | 1560 | 0.6264874 | 0.6700536 | 0.2184201 | 0.667758 | 0.0089516 | 0.6677348 | 0.01002964 | 397915.5 | 0.9035784 | 285 | 0.504723 | 0.4374262 | 0.1535114 | 0.5351046 | 0.023067 | 0.5353946 | 0.01993308 | 175182.8 | 0.7248378
|  |  | 142.0000002 | 0.2514211 | 0.2914523 | 0.01053977 | 0.2457451 | 0.01118429 | 0.2460251 | 0.04980597 | 147208.7 | 1.000542 | 66 | 0.1024512 | 0.1822092 | 0.01023882 | 0.1850215 | 0.002422292 | 0.1845662 | 0.007642052 | 294987.9 | 0.9903678 | 289.9999998 | 0.4716043 | 0.4359889 | 0.03597919 | 0.4617258 | 0.008916459 | 0.4616683 | 0.04960186 | 411073.2 | 0.9820265 | 289.9999998 | 0.6050896 | 0.4941548 | 0.1221336 | 0.5856742 | 0.06131116 | 0.5859544 | 0.05306837 | 210736.5 | 0.9382665 | 1860 | 0.6287253 | 0.7128807 | 0.2041262 | 0.668233 | 0.008952125 | 0.6682051 | 0.01002582 | 411999.9 | 0.9090635 | 290.0000004 | 0.5112493 | 0.4409688 | 0.1540953 | 0.536178 | 0.02224931 | 0.536458 | 0.01923119 | 181383.5 | 0.7284537
|  |  | 147 | 0.2576928 | 0.2965391 | 0.01072372 | 0.2520326 | 0.01145412 | 0.2523103 | 0.05089126 | 152328.6 | 1.002234 | 70.9999998 | 0.1120558 | 0.188985 | 0.01061957 | 0.1919028 | 0.00251237 | 0.1914674 | 0.007912222 | 305247.6 | 0.9911891 | 295.0000002 | 0.4791574 | 0.4397173 | 0.03627247 | 0.4656303 | 0.008982587 | 0.4655766 | 0.04995966 | 425370.3 | 0.9848935 | 294.9999996 | 0.6050896 | 0.498292 | 0.1229318 | 0.5896001 | 0.06111788 | 0.589884 | 0.05290192 | 218066 | 0.9430672 | 2160 | 0.6264874 | 0.7464354 | 0.1858442 | 0.6686212 | 0.008953018 | 0.6685922 | 0.01002647 | 426329.3 | 0.9144942 | 295.0000002 | 0.5090739 | 0.4444635 | 0.1546391 | 0.5371948 | 0.02145616 | 0.5374651 | 0.01855102 | 187692 | 0.7290262
|  |  | 152.0000004 | 0.2648604 | 0.3015401 | 0.01090457 | 0.2582444 | 0.01172091 | 0.2585196 | 0.05196159 | 157536.1 | 1.001303 | 76.0000002 | 0.118779 | 0.1955263 | 0.01098714 | 0.1985458 | 0.002599329 | 0.1981286 | 0.008174432 | 315682.6 | 0.990522 | 300 | 0.4834735 | 0.4434125 | 0.03656173 | 0.4694965 | 0.00904739 | 0.4694466 | 0.05030939 | 439911.8 | 0.9854026 | 300 | 0.6084525 | 0.5023857 | 0.123707 | 0.5934473 | 0.0609079 | 0.5937348 | 0.05272104 | 225520.7 | 0.9476559 | 2460 | 0.6287253 | 0.7727256 | 0.1659786 | 0.6689914 | 0.00895386 | 0.6689622 | 0.01002729 | 440903.6 | 0.9106103 | 300 | 0.5068984 | 0.4479111 | 0.1551434 | 0.5381581 | 0.02068736 | 0.5384187 | 0.0178924 | 194108.4 | 0.7331927
|  |  | 157.0000002 | 0.2702362 | 0.3064596 | 0.01108246 | 0.2643823 | 0.01198471 | 0.2646547 | 0.0530174 | 162831.1 | 1.00235 | 81 | 0.1245417 | 0.2018556 | 0.0113428 | 0.2049737 | 0.002683472 | 0.204573 | 0.008429252 | 326293.1 | 0.9920038 | 304.9999998 | 0.4877895 | 0.4470752 | 0.03684699 | 0.473325 | 0.009110872 | 0.4732787 | 0.05065109 | 454697.8 | 0.9857116 | 304.9999998 | 0.613497 | 0.5064366 | 0.1244593 | 0.5972174 | 0.06068194 | 0.5975082 | 0.05252638 | 233100.7 | 0.9461013 | 2760 | 0.6309633 | 0.7933242 | 0.1460849 | 0.6693577 | 0.008954757 | 0.6693285 | 0.01002818 | 455722.8 | 0.9146276 | 305.0000004 | 0.5068984 | 0.4513124 | 0.1556091 | 0.5390707 | 0.01994267 | 0.5393219 | 0.01725514 | 200632.6 | 0.7358466
|  |  | 162 | 0.2765079 | 0.3113012 | 0.01125753 | 0.2704479 | 0.01224559 | 0.2707173 | 0.05405909 | 168213.5 | 1.001402 | 85.9999998 | 0.1322254 | 0.2079924 | 0.01168764 | 0.2112061 | 0.002765055 | 0.2108205 | 0.0086772 | 337078.9 | 0.9937554 | 310.0000002 | 0.4910266 | 0.4507063 | 0.03712825 | 0.4771164 | 0.009173041 | 0.4770737 | 0.05098476 | 469728.1 | 0.9878486 | 309.9999996 | 0.6168599 | 0.5104455 | 0.1251889 | 0.600912 | 0.06044072 | 0.6012058 | 0.05231854 | 240806 | 0.9513292 | 3060 | 0.6287253 | 0.8094632 | 0.1271224 | 0.6697228 | 0.008955744 | 0.6696937 | 0.01002916 | 470787 | 0.9133475 | 310.0000002 | 0.5090739 | 0.4546679 | 0.1560369 | 0.5399353 | 0.01922184 | 0.5401772 | 0.01663897 | 207264.6 | 0.7339035
|  |  | 167.0000004 | 0.2818836 | 0.3160687 | 0.01142992 | 0.2764429 | 0.01250362 | 0.2767091 | 0.05508704 | 173683.5 | 1.002234 | 91.0000002 | 0.1389486 | 0.2139533 | 0.0120226 | 0.21726 | 0.002844299 | 0.2168883 | 0.008918753 | 348040.1 | 0.9934541 | 315 | 0.4953426 | 0.4543062 | 0.03740551 | 0.4808713 | 0.009233903 | 0.4808322 | 0.05131045 | 485002.8 | 0.9862951 | 315 | 0.6202229 | 0.5144129 | 0.125896 | 0.6045325 | 0.06018495 | 0.6048292 | 0.05209814 | 248636.5 | 0.9514747 | 3360 | 0.6376771 | 0.8221082 | 0.1096396 | 0.6700873 | 0.008956826 | 0.6700583 | 0.01003023 | 486096.2 | 0.9218958 | 315 | 0.5090739 | 0.4579784 | 0.1564276 | 0.5407544 | 0.01852454 | 0.5409872 | 0.01604364 | 214004.5 | 0.741685
|  |  | 172.0000002 | 0.2899473 | 0.3207654 | 0.01159973 | 0.2823687 | 0.01275884 | 0.2826315 | 0.0561016 | 179241.1 | 1.003569 | 96 | 0.1466323 | 0.2197525 | 0.01234848 | 0.2231497 | 0.002921394 | 0.2227909 | 0.00915434 | 359176.7 | 0.9927949 | 319.9999998 | 0.4996587 | 0.4578756 | 0.03767878 | 0.4845903 | 0.009293464 | 0.4845547 | 0.05162819 | 500521.9 | 0.9880077 | 319.9999998 | 0.6185414 | 0.5183395 | 0.1265808 | 0.6080806 | 0.05991529 | 0.6083798 | 0.05186577 | 256592.4 | 0.9531561 | 3660 | 0.6376771 | 0.8320157 | 0.09390817 | 0.6704514 | 0.008958005 | 0.6704225 | 0.0100314 | 501650.3 | 0.9127993 | 320.0000004 | 0.5112493 | 0.4612445 | 0.1567819 | 0.5415304 | 0.01785046 | 0.5417545 | 0.01546885 | 220852.2 | 0.7440223
|  |  | 177 | 0.295323 | 0.3253942 | 0.01176708 | 0.2882268 | 0.0130113 | 0.2884859 | 0.05710311 | 184886.1 | 1.00255 | 100.9999998 | 0.152395 | 0.2254026 | 0.01266597 | 0.2288879 | 0.002996507 | 0.2285412 | 0.009384351 | 370488.7 | 0.9918345 | 325.0000002 | 0.5039748 | 0.461415 | 0.03794807 | 0.488274 | 0.009351733 | 0.4882418 | 0.051938 | 516285.4 | 0.9889957 | 324.9999996 | 0.6235859 | 0.5222258 | 0.1272433 | 0.6115577 | 0.0596324 | 0.6118592 | 0.05162199 | 264673.6 | 0.9525595 | 3960 | 0.6466289 | 0.8397782 | 0.0800173 | 0.670815 | 0.00895928 | 0.6707863 | 0.01003266 | 517449.3 | 0.9165944 | 325.0000002 | 0.5156002 | 0.4644668 | 0.1571005 | 0.5422656 | 0.01719922 | 0.5424811 | 0.01491428 | 227807.7 | 0.7566959
|  |  | 182.0000004 | 0.3006987 | 0.3299581 | 0.01193207 | 0.2940184 | 0.01326106 | 0.2942738 | 0.05809189 | 190618.7 | 1.003807 | 106.0000002 | 0.1571973 | 0.2309145 | 0.0129757 | 0.2344858 | 0.003069782 | 0.2341504 | 0.009609141 | 381976 | 0.9932111 | 330 | 0.5072118 | 0.4649251 | 0.03821338 | 0.4919228 | 0.009408716 | 0.4918939 | 0.05223992 | 532293.3 | 0.9906112 | 330 | 0.6269488 | 0.5260724 | 0.1278838 | 0.6149651 | 0.05933692 | 0.6152687 | 0.05136736 | 272880 | 0.9531561 | 4260 | 0.639915 | 0.8458602 | 0.06794113 | 0.6711783 | 0.00896065 | 0.6711496 | 0.01003402 | 533493.3 | 0.9171713 | 330 | 0.5090739 | 0.467646 | 0.1573844 | 0.5429623 | 0.01657045 | 0.5431694 | 0.01437959 | 234871.1 | 0.7557052
|  |  | 187.0000002 | 0.3069705 | 0.3344597 | 0.01209479 | 0.299745 | 0.01350817 | 0.2999965 | 0.05906823 | 196438.7 | 1.002094 | 111 | 0.1668019 | 0.2362978 | 0.0132782 | 0.2399533 | 0.003141349 | 0.2396283 | 0.009829029 | 393638.7 | 0.9930918 | 334.9999998 | 0.5136859 | 0.4684062 | 0.0384747 | 0.4955373 | 0.009464422 | 0.4955117 | 0.05253399 | 548545.6 | 0.9895322 | 334.9999998 | 0.6286303 | 0.5298799 | 0.1285025 | 0.6183043 | 0.05902947 | 0.6186098 | 0.05110241 | 281211.7 | 0.954455 | 4560 | 0.642153 | 0.8506254 | 0.05758501 | 0.6715411 | 0.008962116 | 0.6715125 | 0.01003547 | 549782.3 | 0.9357372 | 335.0000004 | 0.5134248 | 0.4707826 | 0.1576341 | 0.5436223 | 0.01596375 | 0.5438214 | 0.01386443 | 242042.3 | 0.757075
|  |  | 192 | 0.3132422 | 0.3389015 | 0.01225532 | 0.3054076 | 0.01375266 | 0.3056551 | 0.06003242 | 202346.4 | 1.001474 | 115.9999998 | 0.1706437 | 0.2415613 | 0.01357397 | 0.2452989 | 0.00321132 | 0.2449839 | 0.01004431 | 405476.8 | 0.9937554 | 340.0000002 | 0.516923 | 0.471859 | 0.03873206 | 0.499118 | 0.009518858 | 0.4990956 | 0.05282026 | 565042.3 | 0.9906112 | 339.9999996 | 0.6319933 | 0.5336487 | 0.1290995 | 0.6215766 | 0.05871063 | 0.6218838 | 0.05082766 | 289668.8 | 0.9597561 | 4860 | 0.6466289 | 0.8543591 | 0.04881705 | 0.6719035 | 0.008963675 | 0.6718751 | 0.01003701 | 566316.2 | 0.9386345 | 340.0000002 | 0.5156002 | 0.4738774 | 0.1578504 | 0.5442478 | 0.01537869 | 0.5444389 | 0.01336844 | 249321.4 | 0.7617565
|  |  | 197.0000004 | 0.3186179 | 0.3432857 | 0.01241374 | 0.3110076 | 0.01399458 | 0.3112509 | 0.06098472 | 208341.5 | 1.002083 | 121.0000002 | 0.1783273 | 0.2467124 | 0.01386342 | 0.2505306 | 0.0032798 | 0.2502249 | 0.01025524 | 417490.3 | 0.9937554 | 345 | 0.5223181 | 0.4752839 | 0.03898544 | 0.5026653 | 0.009572035 | 0.5026461 | 0.05309877 | 581783.4 | 0.991606 | 345 | 0.6319933 | 0.5373794 | 0.1296751 | 0.6247834 | 0.058381 | 0.6250921 | 0.05054362 | 298251.1 | 0.9598821 | 5160 | 0.6443909 | 0.8572844 | 0.04148875 | 0.6722655 | 0.008965328 | 0.6722372 | 0.01003865 | 583095 | 0.9450582 | 345 | 0.5134248 | 0.4769308 | 0.1580342 | 0.5448405 | 0.01481485 | 0.5450239 | 0.01289122 | 256708.3 | 0.7577755
|  |  | 202.0000002 | 0.3239937 | 0.3476147 | 0.01257013 | 0.316546 | 0.01423397 | 0.316785 | 0.06192541 | 214424.1 | 1.001434 | 126 | 0.1840901 | 0.2517582 | 0.01414696 | 0.2556553 | 0.003346878 | 0.2553584 | 0.01046207 | 429679.2 | 0.9937554 | 349.9999998 | 0.5244761 | 0.4786813 | 0.03923485 | 0.5061797 | 0.009623961 | 0.5061635 | 0.05336957 | 598768.9 | 0.9920179 | 349.9999998 | 0.6353562 | 0.5410724 | 0.1302295 | 0.6279261 | 0.05804113 | 0.6282361 | 0.05025077 | 306958.7 | 0.963245 | 5460 | 0.6466289 | 0.8595763 | 0.03544774 | 0.6726271 | 0.008967073 | 0.6725988 | 0.01004038 | 600118.8 | 0.9420373 | 350.0000004 | 0.5156002 | 0.4799434 | 0.1581861 | 0.5454021 | 0.0142718 | 0.5455781 | 0.01243241 | 264203 | 0.7670159
|  |  | 207 | 0.3293694 | 0.3518903 | 0.01272455 | 0.3220238 | 0.01447087 | 0.3222586 | 0.06285471 | 220594.3 | 1.001942 | 130.9999998 | 0.1898528 | 0.2567048 | 0.01442492 | 0.2606793 | 0.003412639 | 0.2603908 | 0.01066502 | 442043.4 | 0.9953478 | 355.0000002 | 0.5298712 | 0.4820517 | 0.03948029 | 0.5096616 | 0.009674645 | 0.5096485 | 0.05363271 | 615998.8 | 0.9916902 | 354.9999996 | 0.6370377 | 0.5447283 | 0.130763 | 0.6310058 | 0.05769157 | 0.6313169 | 0.04994958 | 315791.6 | 0.9633099 | 5760 | 0.6488668 | 0.8613721 | 0.03054442 | 0.6729883 | 0.00896891 | 0.6729601 | 0.0100422 | 617387.5 | 0.948136 | 355.0000002 | 0.5134248 | 0.4829158 | 0.1583069 | 0.5459344 | 0.01374907 | 0.5461031 | 0.0119916 | 271805.6 | 0.7702548
|  |  | 212.0000004 | 0.3356411 | 0.3561145 | 0.01287707 | 0.3274423 | 0.01470532 | 0.3276725 | 0.06377288 | 226852 | 1.002174 | 136.0000002 | 0.196576 | 0.2615578 | 0.01469763 | 0.2656083 | 0.003477156 | 0.2653277 | 0.0108643 | 454583 | 0.9947158 | 360 | 0.5331082 | 0.4853955 | 0.03972178 | 0.5131114 | 0.009724097 | 0.5131013 | 0.05388824 | 633473.1 | 0.9906112 | 360 | 0.6404007 | 0.5483475 | 0.1312756 | 0.6340239 | 0.05733285 | 0.6343359 | 0.04964052 | 324749.8 | 0.9620722 | 6060 | 0.6511047 | 0.8627791 | 0.02663459 | 0.6733491 | 0.008970839 | 0.673321 | 0.01004411 | 634901.2 | 0.9522171 | 360 | 0.5112493 | 0.4858486 | 0.1583973 | 0.5464388 | 0.01324623 | 0.5466005 | 0.0115684 | 279516 | 0.769315
|  |  | 217.0000002 | 0.3410169 | 0.3602891 | 0.01302774 | 0.3328022 | 0.01493736 | 0.333028 | 0.06468013 | 233197.2 | 1.003743 | 141 | 0.2013783 | 0.2663225 | 0.01496536 | 0.2704476 | 0.003540497 | 0.2701746 | 0.01106008 | 467298 | 0.9947158 | 364.9999998 | 0.5363453 | 0.4887132 | 0.0399593 | 0.5165295 | 0.009772328 | 0.5165224 | 0.05413621 | 651191.7 | 0.990006 | 364.9999998 | 0.6420821 | 0.5519304 | 0.1317677 | 0.6369817 | 0.05696546 | 0.6372944 | 0.04932402 | 333833.2 | 0.966608 | 6360 | 0.6555806 | 0.8638815 | 0.0235795 | 0.6737094 | 0.008972858 | 0.6736814 | 0.01004611 | 652659.8 | 0.9584472 | 365.0000004 | 0.5112493 | 0.4887422 | 0.1584581 | 0.5469169 | 0.01276282 | 0.5470717 | 0.0111624 | 287334.3 | 0.7772134
|  |  | 222 | 0.3454966 | 0.3644157 | 0.01317661 | 0.3381047 | 0.01516701 | 0.3383258 | 0.06557669 | 239629.9 | 1.002347 | 145.9999998 | 0.2071411 | 0.2710034 | 0.0152284 | 0.2752018 | 0.003602724 | 0.274936 | 0.01125255 | 480188.4 | 0.9962678 | 370.0000002 | 0.5417404 | 0.4920051 | 0.04019288 | 0.5199164 | 0.009819348 | 0.5199121 | 0.05437669 | 669154.8 | 0.9923721 | 369.9999996 | 0.6437636 | 0.5554775 | 0.1322395 | 0.6398802 | 0.05658991 | 0.6401935 | 0.04900051 | 343042 | 0.9672472 | 6660 | 0.6511047 | 0.8647453 | 0.02124526 | 0.6740694 | 0.008974968 | 0.6740415 | 0.0100482 | 670663.3 | 0.9600155 | 370.0000002 | 0.5177757 | 0.4915974 | 0.1584899 | 0.54737 | 0.01229836 | 0.5475182 | 0.0107732 | 295260.4 | 0.7817355
|  |  | 227.0000004 | 0.3508724 | 0.3684961 | 0.01332374 | 0.3433506 | 0.01539432 | 0.3435671 | 0.06646276 | 246150.1 | 1.003005 | 151.0000002 | 0.2138643 | 0.2756048 | 0.01548696 | 0.2798753 | 0.003663895 | 0.2796164 | 0.01144185 | 493254.1 | 0.9947158 | 375 | 0.5460564 | 0.4952715 | 0.04042251 | 0.5232724 | 0.009865167 | 0.5232709 | 0.05460974 | 687362.3 | 0.9938482 | 375 | 0.6471266 | 0.5589892 | 0.1326913 | 0.6427207 | 0.05620668 | 0.6430345 | 0.0486704 | 352376 | 0.968245 | 6960 | 0.6533427 | 0.865422 | 0.01950356 | 0.6744289 | 0.008977166 | 0.6744011 | 0.01005038 | 688911.8 | 0.9614053 | 375 | 0.5177757 | 0.4944144 | 0.1584934 | 0.5477995 | 0.01185242 | 0.5479413 | 0.01040039 | 303294.3 | 0.7831803
|  |  | 232.0000002 | 0.3544562 | 0.3725315 | 0.01346916 | 0.3485409 | 0.01561932 | 0.3487526 | 0.06733855 | 252757.9 | 1.003924 | 156 | 0.2225084 | 0.2801306 | 0.01574128 | 0.2844721 | 0.00372406 | 0.2842198 | 0.01162814 | 506495.3 | 0.9956763 | 379.9999998 | 0.5503725 | 0.4985129 | 0.04064821 | 0.5265978 | 0.009909796 | 0.5265992 | 0.05483541 | 705814.1 | 0.9911655 | 379.9999998 | 0.6488081 | 0.562466 | 0.1331232 | 0.6455044 | 0.05581622 | 0.6458184 | 0.04833411 | 361835.4 | 0.9674788 | 7260 | 0.6533427 | 0.8659522 | 0.01823424 | 0.674788 | 0.008979453 | 0.6747603 | 0.01005264 | 707405.3 | 0.9595328 | 380.0000004 | 0.5134248 | 0.4971939 | 0.1584695 | 0.5482066 | 0.01142452 | 0.5483422 | 0.01004357 | 311436.1 | 0.7853558
|  |  | 237 | 0.3616239 | 0.3765236 | 0.01361292 | 0.3536764 | 0.01584204 | 0.3538833 | 0.06820425 | 259453.2 | 1.003495 | 160.9999998 | 0.2253897 | 0.2845845 | 0.01599155 | 0.2889958 | 0.003783268 | 0.2887498 | 0.01181155 | 519911.8 | 0.9947158 | 385.0000002 | 0.5546886 | 0.5017295 | 0.04086997 | 0.5298931 | 0.009953248 | 0.5298972 | 0.05505376 | 724510.4 | 0.9918687 | 384.9999996 | 0.6504896 | 0.5659082 | 0.1335355 | 0.6482324 | 0.05541898 | 0.6485466 | 0.04799201 | 371420 | 0.9698588 | 7560 | 0.6578186 | 0.8663677 | 0.0173293 | 0.6751467 | 0.008981827 | 0.6751191 | 0.01005499 | 726143.7 | 0.9644167 | 385.0000002 | 0.5156002 | 0.4999365 | 0.1584186 | 0.5485925 | 0.01101421 | 0.5487221 | 0.009702311 | 319685.7 | 0.7920683
|  |  | 242.0000004 | 0.3643118 | 0.3804736 | 0.01375505 | 0.3587579 | 0.01606252 | 0.35896 | 0.06906004 | 266236 | 1.002401 | 166.0000002 | 0.2321129 | 0.2889697 | 0.01623796 | 0.2934498 | 0.003841562 | 0.2932099 | 0.01199221 | 533503.7 | 0.9951715 | 390 | 0.5590046 | 0.5049218 | 0.04108781 | 0.5331586 | 0.009995533 | 0.5331654 | 0.05526488 | 743451 | 0.9928338 | 390 | 0.655534 | 0.5693162 | 0.1339285 | 0.6509058 | 0.05501539 | 0.65122 | 0.04764447 | 381129.9 | 0.9738953 | 7860 | 0.6622945 | 0.8666932 | 0.01669651 | 0.675505 | 0.008984289 | 0.6754775 | 0.01005743 | 745127.1 | 0.9619244 | 390 | 0.5177757 | 0.5026425 | 0.1583416 | 0.5489583 | 0.01062104 | 0.5490821 | 0.009376221 | 328043.1 | 0.7918821
|  |  | 247.0000002 | 0.3696875 | 0.3843828 | 0.0138956 | 0.3637864 | 0.01628077 | 0.3639836 | 0.06990612 | 273106.3 | 1.00377 | 171 | 0.2369152 | 0.2932894 | 0.01648069 | 0.2978372 | 0.003898983 | 0.2976032 | 0.01217024 | 547270.9 | 0.9956763 | 394.9999998 | 0.5600836 | 0.50809 | 0.04130173 | 0.5363946 | 0.01003666 | 0.536404 | 0.05546881 | 762636.1 | 0.9959202 | 394.9999998 | 0.6538525 | 0.5726904 | 0.1343025 | 0.6535258 | 0.05460587 | 0.6538398 | 0.04729187 | 390965.1 | 0.976053 | 8160 | 0.6578186 | 0.8669482 | 0.01626114 | 0.6758629 | 0.008986837 | 0.6758355 | 0.01005996 | 764355.3 | 0.9651974 | 395.0000004 | 0.5156002 | 0.5053125 | 0.1582391 | 0.5493052 | 0.01024454 | 0.5494234 | 0.009064888 | 336508.4 | 0.7940576
|  |  | 252 | 0.3759592 | 0.3882523 | 0.01403458 | 0.3687625 | 0.01649684 | 0.3689548 | 0.07074265 | 280064.2 | 1.002234 | 175.9999998 | 0.2417175 | 0.2975463 | 0.01671989 | 0.302161 | 0.003955569 | 0.3019326 | 0.01234573 | 561213.6 | 0.9956763 | 400.0000002 | 0.5622417 | 0.5112345 | 0.04151175 | 0.5396014 | 0.01007665 | 0.5396134 | 0.05566564 | 782065.5 | 0.9963461 | 399.9999996 | 0.652171 | 0.5760313 | 0.1346576 | 0.6560933 | 0.05419082 | 0.6564071 | 0.04693455 | 400925.6 | 0.979755 | 8460 | 0.6645324 | 0.867148 | 0.0159655 | 0.6762203 | 0.00898947 | 0.676193 | 0.01006257 | 783828.6 | 0.9666547 | 400.0000002 | 0.5112493 | 0.5079469 | 0.1581118 | 0.549634 | 0.009884271 | 0.5497468 | 0.008767906 | 345081.5 | 0.7989776
|  |  | 257.0000004 | 0.380439 | 0.3920834 | 0.01417203 | 0.3736871 | 0.01671075 | 0.3738744 | 0.07156981 | 287109.5 | 1.002585 | 181.0000002 | 0.2455593 | 0.3017432 | 0.01695571 | 0.3064238 | 0.004011354 | 0.3062008 | 0.0125188 | 575331.6 | 0.9948079 | 405 | 0.5676367 | 0.5143554 | 0.04171788 | 0.5427794 | 0.01011551 | 0.542794 | 0.05585543 | 801739.3 | 0.9957209 | 405 | 0.6538525 | 0.5793391 | 0.1349941 | 0.6586095 | 0.05377063 | 0.6589229 | 0.04657284 | 411011.4 | 0.9793233 | 8760 | 0.6600565 | 0.8673046 | 0.01576683 | 0.6765774 | 0.008992189 | 0.6765502 | 0.01006526 | 803546.8 | 0.9682453 | 405 | 0.5177757 | 0.5105463 | 0.1579602 | 0.5499459 | 0.009539786 | 0.5500534 | 0.00848487 | 353762.5 | 0.7998767
|  |  | 262.0000002 | 0.3858148 | 0.395877 | 0.01430798 | 0.3785609 | 0.01692253 | 0.3787433 | 0.07238776 | 294242.4 | 1.003875 | 186 | 0.253243 | 0.3058825 | 0.01718829 | 0.3106281 | 0.00406637 | 0.3104104 | 0.01268953 | 589625 | 0.9966367 | 409.9999998 | 0.5697948 | 0.5174532 | 0.04192012 | 0.5459289 | 0.01015324 | 0.545946 | 0.05603825 | 821657.6 | 0.9988749 | 409.9999998 | 0.6622599 | 0.5826142 | 0.1353123 | 0.6610754 | 0.05334568 | 0.6613882 | 0.04620708 | 421222.5 | 0.9800598 | 9060 | 0.6622945 | 0.8674272 | 0.01563443 | 0.6769341 | 0.008994992 | 0.676907 | 0.01006804 | 823509.9 | 0.9733685 | 410.0000004 | 0.5221266 | 0.5131111 | 0.1577851 | 0.5502416 | 0.009210645 | 0.550344 | 0.008215377 | 362551.3 | 0.8005839
|  |  | 267 | 0.3885026 | 0.3996343 | 0.01444244 | 0.3833847 | 0.0171322 | 0.383562 | 0.07319667 | 301462.8 | 1.002918 | 190.9999998 | 0.2599662 | 0.3099666 | 0.01741776 | 0.3147763 | 0.004120648 | 0.3145636 | 0.01285801 | 604093.8 | 0.9974301 | 415.0000002 | 0.5741108 | 0.5205282 | 0.04211849 | 0.5490502 | 0.01018988 | 0.5490697 | 0.05621417 | 841820.2 | 0.9983075 | 414.9999996 | 0.6605784 | 0.585857 | 0.1356125 | 0.6634919 | 0.05291633 | 0.6638042 | 0.04583758 | 431558.8 | 0.9786155 | 9360 | 0.6667703 | 0.8675233 | 0.01554677 | 0.6772903 | 0.008997878 | 0.6772633 | 0.0100709 | 843718 | 0.9813801 | 415.0000002 | 0.5177757 | 0.5156418 | 0.1575871 | 0.550522 | 0.008896409 | 0.5506196 | 0.007959027 | 371447.9 | 0.8035722
|  |  | 272.0000004 | 0.3929824 | 0.4033562 | 0.01457544 | 0.3881591 | 0.01733981 | 0.3883314 | 0.07399669 | 308770.7 | 1.003664 | 196.0000002 | 0.2647685 | 0.3139975 | 0.01764423 | 0.3188706 | 0.004174214 | 0.3186628 | 0.01302433 | 618738 | 0.9985577 | 420 | 0.5795059 | 0.5235805 | 0.04231301 | 0.5521436 | 0.01022542 | 0.5521655 | 0.05638328 | 862227.2 | 0.9991254 | 420 | 0.6622599 | 0.5890678 | 0.1358948 | 0.6658602 | 0.05248293 | 0.6661717 | 0.04546464 | 442020.5 | 0.9837563 | 9660 | 0.6690083 | 0.8675986 | 0.01548905 | 0.6776462 | 0.009000847 | 0.6776192 | 0.01007384 | 864171 | 0.9817387 | 420 | 0.5177757 | 0.5181389 | 0.1573668 | 0.5507879 | 0.008596648 | 0.5508808 | 0.007715418 | 380452.4 | 0.8027594
|  |  | 277.0000002 | 0.3983582 | 0.4070436 | 0.014707 | 0.3928848 | 0.01754536 | 0.3930522 | 0.07478796 | 316166.2 | 1.00313 | 201 | 0.2695708 | 0.3179773 | 0.01786782 | 0.3229129 | 0.004227094 | 0.3227098 | 0.01318856 | 633557.5 | 0.9985577 | 424.9999998 | 0.582743 | 0.5266104 | 0.04250368 | 0.5552093 | 0.01025987 | 0.5552336 | 0.05654563 | 882878.6 | 0.9973779 | 424.9999998 | 0.6639414 | 0.592247 | 0.1361597 | 0.6681811 | 0.05204582 | 0.6684917 | 0.04508856 | 452607.4 | 0.9854118 | 9960 | 0.6600565 | 0.8676576 | 0.01545123 | 0.6780016 | 0.009003899 | 0.6779748 | 0.01007687 | 884869 | 0.9876092 | 425.0000004 | 0.5177757 | 0.5206027 | 0.1571248 | 0.5510402 | 0.008310933 | 0.5511286 | 0.007484153 | 389564.7 | 0.8093197
|  |  | 282 | 0.402838 | 0.4106974 | 0.01483713 | 0.3975626 | 0.01774889 | 0.3977249 | 0.07557065 | 323649.1 | 1.0033 | 205.9999998 | 0.274373 | 0.3219079 | 0.01808864 | 0.3269053 | 0.004279313 | 0.3267068 | 0.01335077 | 648552.5 | 0.9975972 | 430.0000002 | 0.584901 | 0.5296182 | 0.04269052 | 0.5582477 | 0.01029326 | 0.5582743 | 0.05670132 | 903774.4 | 0.9981643 | 429.9999996 | 0.6656229 | 0.5953949 | 0.1364072 | 0.6704556 | 0.05160533 | 0.6707653 | 0.04470962 | 463319.7 | 0.9898106 | 10260 | 0.6690083 | 0.8677039 | 0.01542655 | 0.6783566 | 0.009007032 | 0.6783299 | 0.01007998 | 905811.9 | 0.9901959 | 430.0000002 | 0.5221266 | 0.5230338 | 0.1568617 | 0.5512795 | 0.008038842 | 0.5513635 | 0.007264837 | 398784.8 | 0.8109209
|  |  | 287.0000004 | 0.4073177 | 0.4143184 | 0.01496585 | 0.4021931 | 0.01795042 | 0.4023503 | 0.07634489 | 331219.6 | 1.002996 | 211.0000002 | 0.2772544 | 0.3257911 | 0.01830677 | 0.3308495 | 0.004330892 | 0.3306554 | 0.01351102 | 663722.8 | 0.9999127 | 435 | 0.5881381 | 0.5326041 | 0.04287355 | 0.5612591 | 0.0103256 | 0.561288 | 0.05685042 | 924914.7 | 0.9992433 | 435 | 0.6689858 | 0.5985119 | 0.1366378 | 0.6726846 | 0.05116176 | 0.6729933 | 0.0443281 | 474157.2 | 0.9884672 | 10560 | 0.6645324 | 0.8677401 | 0.0154105 | 0.6787112 | 0.009010245 | 0.6786846 | 0.01008316 | 926999.8 | 0.9948577 | 435 | 0.5177757 | 0.5254325 | 0.1565781 | 0.5515065 | 0.007779958 | 0.5515863 | 0.007057074 | 408112.8 | 0.8171806
|  |  | 292.0000002 | 0.4135895 | 0.4179075 | 0.01509317 | 0.4067769 | 0.01814998 | 0.4069291 | 0.07711083 | 338877.6 | 1.00394 | 216 | 0.2830172 | 0.3296285 | 0.0185223 | 0.3347472 | 0.004381853 | 0.3345574 | 0.01366938 | 679068.4 | 1.000694 | 439.9999998 | 0.5913751 | 0.5355684 | 0.04305278 | 0.5642437 | 0.01035689 | 0.5642748 | 0.05699299 | 946299.3 | 1.002763 | 439.9999998 | 0.6656229 | 0.6015982 | 0.1368515 | 0.674869 | 0.05071543 | 0.6751766 | 0.04394425 | 485120 | 0.9900366 | 10860 | 0.6690083 | 0.8677685 | 0.01540011 | 0.6790655 | 0.009013539 | 0.6790389 | 0.01008643 | 948432.6 | 0.9941233 | 440.0000004 | 0.5156002 | 0.5277994 | 0.1562745 | 0.5517219 | 0.007533866 | 0.5517976 | 0.006860472 | 417548.6 | 0.8170976
|  |  | 297 | 0.4171733 | 0.4214654 | 0.01521911 | 0.4113147 | 0.0183476 | 0.4114619 | 0.07786859 | 346623.2 | 1.002234 | 220.9999998 | 0.2887799 | 0.3334217 | 0.01873533 | 0.3386 | 0.004432213 | 0.3384144 | 0.0138259 | 694589.5 | 0.9995181 | 445.0000002 | 0.5956912 | 0.5385113 | 0.04322823 | 0.5672018 | 0.01038716 | 0.5672351 | 0.05712913 | 967928.3 | 0.9999798 | 444.9999996 | 0.6706673 | 0.6046543 | 0.1370488 | 0.6770098 | 0.05026663 | 0.6773162 | 0.04355834 | 496208.1 | 0.9932662 | 11160 | 0.6690083 | 0.8677907 | 0.01539341 | 0.6794193 | 0.009016913 | 0.6793928 | 0.01008977 | 970110.4 | 0.9935152 | 445.0000002 | 0.5177757 | 0.5301348 | 0.1559516 | 0.5519263 | 0.007300158 | 0.5519981 | 0.00667464 | 427092.3 | 0.8121639
|  |  | 302.0000004 | 0.4216531 | 0.4249927 | 0.01534367 | 0.415807 | 0.01854329 | 0.4159492 | 0.07861831 | 354456.2 | 1.00313 | 226.0000002 | 0.2926217 | 0.3371723 | 0.01894593 | 0.3424094 | 0.00448199 | 0.3422279 | 0.01398063 | 710286 | 1.000479 | 450 | 0.5978492 | 0.541433 | 0.04339992 | 0.5701336 | 0.01041641 | 0.5701691 | 0.05725891 | 989801.7 | 1.001252 | 450 | 0.6706673 | 0.6076803 | 0.1372299 | 0.6791079 | 0.04981564 | 0.6794129 | 0.0431706 | 507421.5 | 0.9921582 | 11460 | 0.6667703 | 0.8678081 | 0.0153891 | 0.6797727 | 0.009020365 | 0.6797463 | 0.0100932 | 992033.1 | 0.9976418 | 450 | 0.5156002 | 0.5324391 | 0.15561 | 0.5521202 | 0.007078428 | 0.5521882 | 0.006499189 | 436743.8 | 0.8154597
|  |  | 307.0000002 | 0.4261329 | 0.4284903 | 0.01546687 | 0.4202546 | 0.01873708 | 0.4203917 | 0.07936013 | 362376.8 | 1.00313 | 231 | 0.2983845 | 0.3408815 | 0.01915418 | 0.3461768 | 0.004531202 | 0.3459993 | 0.01413363 | 726157.8 | 0.9995181 | 454.9999998 | 0.6021653 | 0.5443338 | 0.04356787 | 0.5730395 | 0.01044466 | 0.573077 | 0.05738241 | 1011919.4 | 1.001401 | 454.9999998 | 0.6706673 | 0.6106767 | 0.137395 | 0.6811639 | 0.04936272 | 0.6814676 | 0.04278127 | 518760.2 | 0.99284 | 11760 | 0.6734842 | 0.8678218 | 0.01538635 | 0.6801257 | 0.009023895 | 0.6800994 | 0.0100967 | 1014200.7 | 0.9923217 | 455.0000004 | 0.5177757 | 0.5347128 | 0.15525 | 0.5523043 | 0.006868277 | 0.5523687 | 0.006333732 | 446503.1 | 0.8211014
|  |  | 312 | 0.4297167 | 0.4319587 | 0.01558871 | 0.4246579 | 0.01892899 | 0.4247901 | 0.08009416 | 370384.8 | 1.004004 | 235.9999998 | 0.3041472 | 0.3445508 | 0.01936014 | 0.3499036 | 0.004579863 | 0.34973 | 0.01428494 | 742205 | 1.000667 | 460.0000002 | 0.6075604 | 0.5472138 | 0.04373209 | 0.5759196 | 0.01047192 | 0.5759592 | 0.05749971 | 1034281.6 | 1.003122 | 459.9999996 | 0.6723488 | 0.6136437 | 0.1375443 | 0.6831789 | 0.04890816 | 0.6834812 | 0.04239058 | 530224.1 | 0.9931985 | 12060 | 0.6667703 | 0.8678325 | 0.0153846 | 0.6804783 | 0.009027503 | 0.6804521 | 0.01010028 | 1036613.3 | 0.9957479 | 460.0000002 | 0.5177757 | 0.5369563 | 0.1548723 | 0.552479 | 0.006669305 | 0.5525399 | 0.006177884 | 456370.3 | 0.8249399
|  |  | 317.0000004 | 0.4341965 | 0.4353986 | 0.0157092 | 0.4290176 | 0.01911905 | 0.4291447 | 0.08082053 | 378480.5 | 1.003991 | 241.0000002 | 0.307989 | 0.3481813 | 0.01956387 | 0.3535911 | 0.004627987 | 0.3534212 | 0.01443459 | 758427.6 | 1.0017 | 465 | 0.6086394 | 0.5500733 | 0.04389261 | 0.5787742 | 0.01049821 | 0.5788159 | 0.05761088 | 1056888.2 | 1.002222 | 465 | 0.6740303 | 0.6165816 | 0.1376782 | 0.6851537 | 0.04845218 | 0.6854544 | 0.04199876 | 541813.4 | 0.992764 | 12360 | 0.6734842 | 0.8678408 | 0.01538349 | 0.6808305 | 0.009031187 | 0.6808044 | 0.01010393 | 1059270.9 | 0.9883691 | 465 | 0.5134248 | 0.53917 | 0.1544775 | 0.5526449 | 0.006481121 | 0.5527024 | 0.006031263 | 466345.3 | 0.8248331
|  |  | 322.0000002 | 0.4377803 | 0.4388106 | 0.01582834 | 0.4333342 | 0.01930727 | 0.4334564 | 0.08153937 | 386663.6 | 1.004708 | 246 | 0.3127913 | 0.3517743 | 0.01976544 | 0.3572404 | 0.004675587 | 0.3570742 | 0.01458263 | 774825.5 | 1.001373 | 469.9999998 | 0.6118764 | 0.5529124 | 0.04404945 | 0.5816036 | 0.01052353 | 0.5816473 | 0.05771602 | 1079739.2 | 1.002405 | 469.9999998 | 0.6757118 | 0.6194907 | 0.1377969 | 0.687089 | 0.04799505 | 0.6873881 | 0.041606 | 553527.9 | 0.99517 | 12660 | 0.6757221 | 0.8678474 | 0.0153828 | 0.6811823 | 0.009034947 | 0.6811563 | 0.01010766 | 1082173.3 | 0.9982845 | 470.0000004 | 0.5177757 | 0.5413542 | 0.1540659 | 0.5528024 | 0.006303333 | 0.5528567 | 0.005893488 | 476428.2 | 0.8310402
|  |  | 327 | 0.4422601 | 0.4421953 | 0.01594615 | 0.4376083 | 0.01949369 | 0.4377255 | 0.08225077 | 394934.2 | 1.004749 | 250.9999998 | 0.3175936 | 0.3553309 | 0.01996491 | 0.3608527 | 0.004722675 | 0.36069 | 0.0147291 | 791398.9 | 1.001439 | 475.0000002 | 0.6129554 | 0.5557314 | 0.04420262 | 0.5844081 | 0.01054791 | 0.5844537 | 0.05781518 | 1102834.6 | 1.002663 | 474.9999996 | 0.6773932 | 0.6223714 | 0.1379007 | 0.6889856 | 0.04753699 | 0.689283 | 0.04121252 | 565367.8 | 0.9969432 | 12960 | 0.6712462 | 0.8678525 | 0.01538236 | 0.6815337 | 0.009038783 | 0.6815078 | 0.01011147 | 1105320.8 | 0.9979859 | 475.0000002 | 0.5199511 | 0.5435094 | 0.1536382 | 0.552952 | 0.006135555 | 0.5530031 | 0.005764184 | 486618.9 | 0.8333442
|  |  | 332.0000004 | 0.4485318 | 0.4455532 | 0.01606262 | 0.4418404 | 0.01967832 | 0.4419527 | 0.08295487 | 403292.4 | 1.003725 | 256.0000002 | 0.3214354 | 0.3588522 | 0.02016231 | 0.364429 | 0.004769262 | 0.3642698 | 0.01487402 | 808147.6 | 1.000479 | 480 | 0.6172715 | 0.5585304 | 0.04435216 | 0.5871877 | 0.01057135 | 0.5872353 | 0.05790847 | 1126174.3 | 1.000785 | 480 | 0.6807562 | 0.6252238 | 0.1379897 | 0.6908443 | 0.04707822 | 0.6911401 | 0.0408185 | 577332.9 | 0.9988202 | 13260 | 0.6734842 | 0.8678566 | 0.0153821 | 0.6818847 | 0.009042693 | 0.6818589 | 0.01011535 | 1128713.2 | 1.004955 | 480 | 0.5177757 | 0.545636 | 0.1531949 | 0.553094 | 0.005977404 | 0.5531422 | 0.005642978 | 496917.4 | 0.8412995
|  |  | 337.0000002 | 0.4521156 | 0.4488848 | 0.01617777 | 0.4460311 | 0.01986117 | 0.4461384 | 0.08365178 | 411738.1 | 1.002395 | 261 | 0.3262377 | 0.3623392 | 0.02035771 | 0.3679704 | 0.004815358 | 0.3678147 | 0.01501743 | 825071.7 | 1.001439 | 484.9999998 | 0.6194295 | 0.5613097 | 0.04449808 | 0.5899429 | 0.01059387 | 0.5899923 | 0.05799596 | 1149758.5 | 0.9995975 | 484.9999998 | 0.6790747 | 0.6280484 | 0.1380643 | 0.692666 | 0.04661897 | 0.6929599 | 0.04042414 | 589423.3 | 0.9992843 | 13560 | 0.6734842 | 0.8678597 | 0.01538193 | 0.6822352 | 0.009046678 | 0.6822096 | 0.0101193 | 1152350.5 | 0.9959605 | 485.0000004 | 0.5177757 | 0.5477343 | 0.1527363 | 0.5532289 | 0.005828499 | 0.5532742 | 0.005529501 | 507323.8 | 0.8351916
|  |  | 342 | 0.4548035 | 0.4521907 | 0.01629159 | 0.4501808 | 0.02004229 | 0.4502833 | 0.08434159 | 420271.3 | 1.003789 | 265.9999998 | 0.3300796 | 0.3657929 | 0.02055115 | 0.3714779 | 0.004860973 | 0.3713255 | 0.01515936 | 842171.1 | 1.00184 | 490.0000002 | 0.6215876 | 0.5640693 | 0.04464041 | 0.5926738 | 0.01061548 | 0.592725 | 0.05807772 | 1173587.0 | 1.001401 | 489.9999996 | 0.6807562 | 0.6308453 | 0.1381247 | 0.6944512 | 0.04615945 | 0.6947433 | 0.04002962 | 601639 | 1.003371 | 13860 | 0.6757221 | 0.8678622 | 0.01538184 | 0.6825854 | 0.009050736 | 0.6825598 | 0.01012333 | 1176232.8 | 1.003751 | 490.0000002 | 0.5134248 | 0.5498047 | 0.1522631 | 0.5533571 | 0.005688466 | 0.5533997 | 0.005423389 | 517838 | 0.8384515
|  |  | 347.0000004 | 0.4601793 | 0.4554713 | 0.01640408 | 0.4542901 | 0.02022167 | 0.4543877 | 0.08502442 | 428892 | 1.004026 | 271.0000002 | 0.3358423 | 0.3692141 | 0.02074267 | 0.3749524 | 0.004906114 | 0.3748032 | 0.01529982 | 859446 | 1.002399 | 495 | 0.6259036 | 0.5668096 | 0.04477917 | 0.5953806 | 0.0106362 | 0.5954337 | 0.05815384 | 1197660 | 1.00248 | 495 | 0.6807562 | 0.6336149 | 0.1381712 | 0.6962008 | 0.04569984 | 0.696491 | 0.03963511 | 613980 | 1.003601 | 14160 | 0.67796 | 0.8678641 | 0.01538178 | 0.6829352 | 0.009054866 | 0.6829097 | 0.01012742 | 1200360 | 0.99351 | 495 | 0.5199511 | 0.5518477 | 0.1517756 | 0.5534789 | 0.00555693 | 0.5535188 | 0.005324284 | 528460 | 0.8353911
|  |  | 352.0000002 | 0.4628671 | 0.4587271 | 0.01651526 | 0.4583596 | 0.02039935 | 0.4584523 | 0.08570038 |  |  | 276 | 0.3406446 | 0.3726038 | 0.0209323 | 0.3783947 | 0.004950791 | 0.3782486 | 0.01543885 |  |  | 499.9999998 | 0.6280617 | 0.5695306 | 0.04491438 | 0.5980636 | 0.01065603 | 0.5981184 | 0.0582244 |  |  | 499.9999998 | 0.6841192 | 0.6363574 | 0.1382039 | 0.6979155 | 0.04524035 | 0.6982037 | 0.03924077 |  |  | 14460 | 0.680198 | 0.8678657 | 0.01538175 | 0.6832846 | 0.009059069 | 0.6832592 | 0.0101316 |  |  | 500.0000004 | 0.5199511 | 0.5538634 | 0.1512743 | 0.5535947 | 0.005433525 | 0.553632 | 0.005231835
|  |  | 357 | 0.4673469 | 0.4619585 | 0.01662511 | 0.4623896 | 0.02057535 | 0.4624775 | 0.08636955 |  |  | 280.9999998 | 0.3444864 | 0.3759627 | 0.02112009 | 0.3818056 | 0.004995009 | 0.3816627 | 0.01557646 |  |  | 505.0000002 | 0.6323777 | 0.5722326 | 0.04504608 | 0.6007229 | 0.010675 | 0.6007795 | 0.05828947 |  |  | 504.9999996 | 0.6824377 | 0.6390731 | 0.1382232 | 0.6995959 | 0.04478116 | 0.6998821 | 0.03884677 |  |  | 14760 | 0.680198 | 0.8678669 | 0.01538174 | 0.6836336 | 0.009063343 | 0.6836083 | 0.01013584 |  |  | 505.0000002 | 0.5177757 | 0.5558524 | 0.1507597 | 0.5537047 | 0.005317887 | 0.5537396 | 0.005145696
|  |  | 362.0000004 | 0.4700348 | 0.465166 | 0.01673365 | 0.4663806 | 0.02074968 | 0.4664638 | 0.08703205 |  |  | 286.0000002 | 0.3502492 | 0.3792918 | 0.02130607 | 0.3851861 | 0.005038775 | 0.3850463 | 0.01571267 |  |  | 510 | 0.6345358 | 0.5749156 | 0.04517428 | 0.6033589 | 0.01069311 | 0.6034172 | 0.05834914 |  |  | 510 | 0.6858007 | 0.6417623 | 0.1382293 | 0.7012428 | 0.04432244 | 0.701527 | 0.03845327 |  |  | 15060 | 0.680198 | 0.8678678 | 0.01538173 | 0.6839822 | 0.009067687 | 0.683957 | 0.01014015 |  |  | 510 | 0.5221266 | 0.557815 | 0.1502323 | 0.5538093 | 0.005209656 | 0.5538419 | 0.00506553
|  |  | 367.0000002 | 0.4745146 | 0.4683499 | 0.01684088 | 0.4703333 | 0.02092236 | 0.4704116 | 0.08768797 |  |  | 291 | 0.3531305 | 0.3825917 | 0.02149026 | 0.3885369 | 0.005082096 | 0.3884 | 0.0158475 |  |  | 514.9999998 | 0.6377728 | 0.57758 | 0.04529901 | 0.6059717 | 0.01071038 | 0.6060317 | 0.05840349 |  |  | 514.9999998 | 0.6858007 | 0.6444252 | 0.1382224 | 0.7028568 | 0.04386437 | 0.7031389 | 0.0380604 |  |  | 15360 | 0.680198 | 0.8678685 | 0.01538173 | 0.6843304 | 0.009072102 | 0.6843052 | 0.01014453 |  |  | 515.0000004 | 0.5199511 | 0.5597514 | 0.1496923 | 0.5539088 | 0.005108479 | 0.5539391 | 0.004991008
|  |  | 372 | 0.4789944 | 0.4715107 | 0.01694679 | 0.4742479 | 0.02109341 | 0.4743215 | 0.0883374 |  |  | 295.9999998 | 0.3569724 | 0.3858631 | 0.02167269 | 0.3918586 | 0.005124976 | 0.3917246 | 0.01598097 |  |  | 520.0000002 | 0.6399308 | 0.5802257 | 0.0454203 | 0.6085616 | 0.01072682 | 0.6086232085 | 0.05845259 |  |  | 519.9999996 | 0.6858007 | 0.6470621 | 0.1382027 | 0.7044386 | 0.04340711 | 0.7047186 | 0.03766831 |  |  | 15660 | 0.67796 | 0.8678691 | 0.01538173 | 0.6846782 | 0.009076586 | 0.6846531 | 0.01014899 |  |  | 520.0000002 | 0.5112493 | 0.5616622 | 0.1491404 | 0.5540034 | 0.00501401 | 0.5540316 | 0.00492181
|  |  | 377.0000004 | 0.4825782 | 0.4746487 | 0.01705139 | 0.478125 | 0.02126285 | 0.478194 | 0.08898044 |  |  | 301.0000002 | 0.3617746 | 0.3891068 | 0.0218534 | 0.395152 | 0.00516742 | 0.3950209 | 0.01611309 |  |  | 525 | 0.6420889 | 0.582853 | 0.04553817 | 0.6111287 | 0.01074244 | 0.6111919 | 0.05849652 |  |  | 525 | 0.6858007 | 0.6496733 | 0.1381706 | 0.7059888 | 0.04295081 | 0.7062667 | 0.03727714 |  |  | 15960 | 0.6824359 | 0.8678695 | 0.01538173 | 0.6850255 | 0.009081139 | 0.6850006 | 0.01015351 |  |  | 525 | 0.5177757 | 0.5635475 | 0.1485768 | 0.5540935 | 0.004925908 | 0.5541195 | 0.004857625
|  |  | 382.0000002 | 0.4852661 | 0.4777644 | 0.01715467 | 0.481965 | 0.0214307 | 0.4820293 | 0.08961718 |  |  | 306 | 0.3656165 | 0.3923235 | 0.0220324 | 0.3984177 | 0.005209433 | 0.3982894 | 0.01624388 |  |  | 529.9999998 | 0.6453259 | 0.5854621 | 0.04565266 | 0.6136732 | 0.01075726 | 0.613738 | 0.05853536 |  |  | 529.9999998 | 0.6858007 | 0.652259 | 0.1381261 | 0.7075081 | 0.04249563 | 0.7077838 | 0.03688701 |  |  | 16260 | 0.6824359 | 0.8678699 | 0.01538173 | 0.6853725 | 0.00908576 | 0.6853477 | 0.01015809 |  |  | 530.0000004 | 0.5199511 | 0.5654078 | 0.148002 | 0.5541791 | 0.004843839 | 0.5542032 | 0.004798154
|  |  | 387 | 0.4888499 | 0.4808579 | 0.01725665 | 0.4857684 | 0.02159697 | 0.4858281 | 0.0902477 |  |  | 310.9999998 | 0.3713792 | 0.3955137 | 0.02220972 | 0.4016563 | 0.005251019 | 0.4015308 | 0.01637334 |  |  | 535.0000002 | 0.647484 | 0.5880531 | 0.04576379 | 0.6161955 | 0.0107713 | 0.6162618 | 0.05856919 |  |  | 534.9999996 | 0.6908451 | 0.6548194 | 0.1380697 | 0.7089971 | 0.04204171 | 0.7092706 | 0.03649806 |  |  | 16560 | 0.680198 | 0.8678702 | 0.01538173 | 0.6857191 | 0.009090448 | 0.6856944 | 0.01016275 |  |  | 535.0000002 | 0.5112493 | 0.5672434 | 0.1474164 | 0.5542607 | 0.004767478 | 0.5542828 | 0.004743106
|  |  | 392.0000004 | 0.4915378 | 0.4839297 | 0.01735731 | 0.4895356 | 0.0217617 | 0.4895907 | 0.0908721 |  |  | 316.0000002 | 0.375221 | 0.3986781 | 0.02238538 | 0.4048686 | 0.005292181 | 0.4047458 | 0.01650148 |  |  | 540 | 0.649642 | 0.5906261 | 0.04587158 | 0.6186956 | 0.01078455 | 0.6187634 | 0.05859809 |  |  | 540 | 0.6908451 | 0.6573549 | 0.1380014 | 0.7104564 | 0.04158918 | 0.7107276 | 0.03611039 |  |  | 16860 | 0.680198 | 0.8678704 | 0.01538174 | 0.6860653 | 0.009095203 | 0.6860407 | 0.01016747 |  |  | 540 | 0.5177757 | 0.5690546 | 0.1468203 | 0.5543383 | 0.004696508 | 0.5543586 | 0.004692204
|  |  | 397.0000002 | 0.4969135 | 0.4869801 | 0.01745667 | 0.4932671 | 0.02192488 | 0.4933176 | 0.09149045 |  |  | 321 | 0.3790629 | 0.4018172 | 0.02255939 | 0.4080549 | 0.005332922 | 0.4079348 | 0.01662832 |  |  | 544.9999998 | 0.652879 | 0.5931813 | 0.04597607 | 0.6211737 | 0.01079704 | 0.6212431 | 0.05862213 |  |  | 544.9999998 | 0.6925266 | 0.6598656 | 0.1379215 | 0.7118866 | 0.04113818 | 0.7121555 | 0.03572413 |  |  | 17160 | 0.6824359 | 0.8678705 | 0.01538174 | 0.6864112 | 0.009100024 | 0.6863866 | 0.01017226 |  |  | 545.0000004 | 0.5199511 | 0.5708418 | 0.1462142 | 0.5544123 | 0.004630621 | 0.5544308 | 0.00464518
|  |  | 402 | 0.5004974 | 0.4900094 | 0.01755472 | 0.4969632 | 0.02208654 | 0.4970092 | 0.09210284 |  |  | 325.9999998 | 0.3838651 | 0.4049316 | 0.02273177 | 0.411216 | 0.005373245 | 0.4110985 | 0.01675386 |  |  | 550.0000002 | 0.6550371 | 0.5957188 | 0.04607728 | 0.6236302 | 0.01080878 | 0.6237009 | 0.05864138 |  |  | 549.9999996 | 0.6908451 | 0.6623518 | 0.1378302 | 0.7132882 | 0.04068883 | 0.7135549 | 0.03533938 |  |  | 17460 | 0.6846739 | 0.8678707 | 0.01538174 | 0.6867566 | 0.009104911 | 0.6867321 | 0.01017712 |  |  | 550.0000002 | 0.5177757 | 0.5726051 | 0.1455985 | 0.5544827 | 0.004569519 | 0.5544996 | 0.004601779
|  |  | 407.0000004 | 0.5040812 | 0.4930179 | 0.01765146 | 0.5006244 | 0.0222467 | 0.500666 | 0.09270935 |  |  | 331.0000002 | 0.387707 | 0.4080218 | 0.02290253 | 0.4143523 | 0.005413153 | 0.4142373 | 0.01687811 |  |  | 555 | 0.6571951 | 0.5982388 | 0.04617525 | 0.626065 | 0.01081978 | 0.6261372 | 0.05865593 |  |  | 555 | 0.6908451 | 0.6648137 | 0.1377278 | 0.7146619 | 0.04024125 | 0.7149263 | 0.03495624 |  |  | 17760 | 0.6846739 | 0.8678708 | 0.01538174 | 0.6871016 | 0.009109863 | 0.6870772 | 0.01018203 |  |  | 555 | 0.5177757 | 0.5743451 | 0.1449734 | 0.5545498 | 0.004512913 | 0.5545651 | 0.004561757
|  |  | 412.0000002 | 0.5067691 | 0.4960059 | 0.01774689 | 0.504251 | 0.02240537 | 0.5042882 | 0.09331006 |  |  | 336 | 0.3896279 | 0.4110884 | 0.0230717 | 0.4174642 | 0.005452647 | 0.4173518 | 0.01700108 |  |  | 559.9999998 | 0.6593531 | 0.6007414 | 0.04626999 | 0.6284786 | 0.01083005 | 0.6285522 | 0.05866585 |  |  | 559.9999998 | 0.6925266 | 0.6672517 | 0.1376145 | 0.7160082 | 0.03979556 | 0.7162702 | 0.03457483 |  |  | 18060 | 0.6846739 | 0.8678709 | 0.01538174 | 0.6874462 | 0.009114879 | 0.6874219 | 0.01018702 |  |  | 560.0000004 | 0.5177757 | 0.5760619 | 0.1443394 | 0.5546138 | 0.004460525 | 0.5546275 | 0.004524882
|  |  | 417 | 0.5112489 | 0.4989737 | 0.01784103 | 0.5078436 | 0.02256257 | 0.5078764 | 0.09390505 |  |  | 340.9999998 | 0.3944302 | 0.4141318 | 0.02323928 | 0.4205524 | 0.00549173 | 0.4204425 | 0.01712277 |  |  | 565.0000002 | 0.6625902 | 0.6032267 | 0.04636154 | 0.630871 | 0.0108396 | 0.6309459 | 0.05867122 |  |  | 564.9999996 | 0.6942081 | 0.6696659 | 0.1374904 | 0.7173277 | 0.03935187 | 0.7175873 | 0.03419522 |  |  | 18360 | 0.6846739 | 0.8678709 | 0.01538174 | 0.6877904 | 0.009119958 | 0.6877662 | 0.01019207 |  |  | 565.0000002 | 0.5177757 | 0.577756 | 0.1436967 | 0.5546748 | 0.004412089 | 0.554687 | 0.004490935
|  |  | 422.0000004 | 0.5148327 | 0.5019215 | 0.01793385 | 0.5114024 | 0.02271832 | 0.5114309 | 0.09449439 |  |  | 346.0000002 | 0.398272 | 0.4171526 | 0.02340528 | 0.4236173 | 0.005530404 | 0.4235098 | 0.01724318 |  |  | 570 | 0.6636692 | 0.6056949 | 0.04644994 | 0.6332424 | 0.01084846 | 0.6333187 | 0.05867209 |  |  | 570 | 0.6958895 | 0.6720565 | 0.1373559 | 0.7186209 | 0.03891027 | 0.7188781 | 0.03381752 |  |  | 18660 | 0.6869118 | 0.867871 | 0.01538174 | 0.6881343 | 0.009125101 | 0.6881101 | 0.01019718 |  |  | 570 | 0.5199511 | 0.5794275 | 0.1430458 | 0.554733 | 0.004367349 | 0.5547438 | 0.004459708
|  |  | 427.0000002 | 0.5184165 | 0.5048496 | 0.01802538 | 0.5149279 | 0.02287263 | 0.5149521 | 0.09507815 |  |  | 351 | 0.4030743 | 0.420151 | 0.02356971 | 0.4266593 | 0.00556867 | 0.4265542 | 0.01736233 |  |  | 574.9999998 | 0.6679853 | 0.6081462 | 0.0465352 | 0.6355931 | 0.01085662 | 0.6356707 | 0.05866856 |  |  | 574.9999998 | 0.6958895 | 0.6744238 | 0.137211 | 0.7198883 | 0.03847088 | 0.7201431 | 0.03344181 |  |  | 18960 | 0.6891498 | 0.867871 | 0.01538175 | 0.6884777 | 0.009130306 | 0.6884537 | 0.01020235 |  |  | 575.0000004 | 0.5177757 | 0.5810768 | 0.142387 | 0.5547886 | 0.00432606 | 0.554798 | 0.004431003
|  |  | 432 | 0.5211044 | 0.5077582 | 0.0181156 | 0.5184205 | 0.02302552 | 0.5184404 | 0.09565642 |  |  | 355.9999998 | 0.4069161 | 0.4231277 | 0.02373259 | 0.4296788 | 0.005606529 | 0.429576 | 0.01748021 |  |  | 580.0000002 | 0.6701433 | 0.6105805 | 0.04661736 | 0.6379232 | 0.01086411 | 0.638002 | 0.0586607 |  |  | 579.9999996 | 0.6958895 | 0.676768 | 0.1370561 | 0.7211305 | 0.03803378 | 0.7213829 | 0.03306817 |  |  | 19260 | 0.6891498 | 0.867871 | 0.01538175 | 0.6888207 | 0.009135572 | 0.6887968 | 0.01020758 |  |  | 580.0000002 | 0.5177757 | 0.5827042 | 0.1417205 | 0.5548416 | 0.004287989 | 0.5548497 | 0.004404636
|  |  | 437.0000004 | 0.5246882 | 0.5106476 | 0.01820452 | 0.5218805 | 0.023177 | 0.5218961 | 0.09622925 |  |  | 361.0000002 | 0.4107579 | 0.426083 | 0.02389392 | 0.4326762 | 0.005643982 | 0.4325758 | 0.01759682 |  |  | 585 | 0.6723013 | 0.6129982 | 0.04669645 | 0.6402328 | 0.01087093 | 0.6403129 | 0.05864856 |  |  | 585 | 0.697571 | 0.6790894 | 0.1368913 | 0.7223479 | 0.03759906 | 0.7225978 | 0.03269668 |  |  | 19560 | 0.6936256 | 0.8678711 | 0.01538175 | 0.6891634 | 0.0091409 | 0.6891396 | 0.01021288 |  |  | 585 | 0.5177757 | 0.58431 | 0.1410468 | 0.5548922 | 0.004252916 | 0.554899 | 0.004380433
|  |  | 442.0000002 | 0.5264802 | 0.513518 | 0.01829215 | 0.5253083 | 0.02332709 | 0.5253198 | 0.09679672 |  |  | 366 | 0.4145998 | 0.4290172 | 0.0240537 | 0.435652 | 0.005681031 | 0.4355539 | 0.01771218 |  |  | 589.9999998 | 0.6744594 | 0.6153993 | 0.0467725 | 0.6425223 | 0.01087709 | 0.6426036 | 0.05863224 |  |  | 589.9999998 | 0.700934 | 0.6813881 | 0.1367168 | 0.723541 | 0.03716682 | 0.7237885 | 0.03232741 |  |  | 19860 | 0.6891498 | 0.8678711 | 0.01538175 | 0.6895057 | 0.009146288 | 0.6894819 | 0.01021824 |  |  | 590.0000004 | 0.5177757 | 0.5858944 | 0.1403661 | 0.5549405 | 0.004220628 | 0.5549462 | 0.004358229
|  |  | 447 | 0.5309599 | 0.5163696 | 0.01837848 | 0.5287042 | 0.0234758 | 0.5287116 | 0.0973589 |  |  | 370.9999998 | 0.4184416 | 0.4319309 | 0.02421195 | 0.4386065 | 0.005717676 | 0.4385107 | 0.01782628 |  |  | 595.0000002 | 0.6776964 | 0.6177838 | 0.04684553 | 0.6447917 | 0.01088261 | 0.6448742 | 0.05861179 |  |  | 594.9999996 | 0.6992525 | 0.6836645 | 0.1365328 | 0.7247104 | 0.03673712 | 0.7249555 | 0.03196044 |  |  | 20160 | 0.6891498 | 0.8678711 | 0.01538175 | 0.6898475 | 0.009151736 | 0.6898239 | 0.01022365 |  |  | 595.0000002 | 0.5177757 | 0.5874578 | 0.1396787 | 0.5549867 | 0.004190929 | 0.5549913 | 0.004337874
|  |  | 452.0000004 | 0.5354397 | 0.5192027 | 0.01846352 | 0.5320687 | 0.02362316 | 0.5320721 | 0.09791585 |  |  | 376.0000002 | 0.421323 | 0.4348243 | 0.02436867 | 0.4415401 | 0.005753918 | 0.4414465 | 0.01793913 |  |  | 600 | 0.6766174 | 0.6201521 | 0.04691558 | 0.6470413 | 0.0108875 | 0.6471249 | 0.05858729 |  |  | 600 | 0.697571 | 0.6859186 | 0.1363395 | 0.7258565 | 0.03631006 | 0.7260991 | 0.03159583 |  |  | 20460 | 0.6913877 | 0.8678711 | 0.01538175 | 0.690189 | 0.009157244 | 0.6901654 | 0.01022913 |  |  | 600 | 0.5156002 | 0.5890004 | 0.1389849 | 0.5550309 | 0.00416363 | 0.5550343 | 0.004319222
|  |  | 457.0000002 | 0.5372316 | 0.5220175 | 0.01854726 | 0.5354021 | 0.02376917 | 0.5354014 | 0.09846764 |  |  | 381 | 0.4251648 | 0.4376978 | 0.02452386 | 0.4444531 | 0.005789758 | 0.4443617 | 0.01805072 |  |  | 604.9999998 | 0.6798545 | 0.6225041 | 0.04698268 | 0.6492711 | 0.01089177 | 0.6493559 | 0.0585588 |  |  | 604.9999998 | 0.6992525 | 0.6881508 | 0.1361372 | 0.7269798 | 0.03588569 | 0.7272199 | 0.03123365 |  |  | 20760 | 0.6913877 | 0.8678711 | 0.01538175 | 0.6905301 | 0.009162809 | 0.6905066 | 0.01023466 |  |  | 605.0000004 | 0.5112493 | 0.5905226 | 0.1382851 | 0.5550732 | 0.004138555 | 0.5550755 | 0.004302142
|  |  | 462 | 0.5417114 | 0.5248142 | 0.01862972 | 0.5387048 | 0.02391384 | 0.5387001 | 0.09901434 |  |  | 385.9999998 | 0.4299671 | 0.4405517 | 0.02467754 | 0.4473459 | 0.005825196 | 0.4472566 | 0.01816106 |  |  | 610.0000002 | 0.6820125 | 0.62484 | 0.04704685 | 0.6514815 | 0.01089543 | 0.6515674 | 0.0585264 |  |  | 609.9999996 | 0.7026155 | 0.6903612 | 0.1359259 | 0.7280807 | 0.03546409 | 0.7283184 | 0.03087395 |  |  | 21060 | 0.6958636 | 0.8678711 | 0.01538175 | 0.6908708 | 0.009168433 | 0.6908474 | 0.01024026 |  |  | 610.0000002 | 0.5177757 | 0.5920245 | 0.1375795 | 0.5551136 | 0.004115537 | 0.555115 | 0.004286508
|  |  | 467.0000004 | 0.5443993 | 0.5275929 | 0.01871089 | 0.541977 | 0.02405721 | 0.5419684 | 0.09955599 |  |  | 391.0000002 | 0.431888 | 0.4433865 | 0.02482969 | 0.4502188 | 0.005860233 | 0.4501316 | 0.01827015 |  |  | 615 | 0.6852495 | 0.6271599 | 0.04710813 | 0.6536725 | 0.0108985 | 0.6537595 | 0.05849016 |  |  | 615 | 0.700934 | 0.69255 | 0.135706 | 0.7291597 | 0.03504533 | 0.7293949 | 0.03051679 |  |  | 21360 | 0.6936256 | 0.8678711 | 0.01538175 | 0.6912111 | 0.009174115 | 0.6911878 | 0.01024591 |  |  | 615 | 0.5177757 | 0.5935064 | 0.1368683 | 0.5551523 | 0.004094422 | 0.5551527 | 0.004272207
|  |  | 472.0000002 | 0.5461912 | 0.5303539 | 0.01879078 | 0.5452192 | 0.02419926 | 0.5452067 | 0.1000927 |  |  | 396 | 0.4366903 | 0.4462023 | 0.02498033 | 0.4530721 | 0.005894869 | 0.452987 | 0.01837798 |  |  | 619.9999998 | 0.6863286 | 0.629464 | 0.04716656 | 0.6558443 | 0.01090098 | 0.6559324 | 0.05845013 |  |  | 619.9999998 | 0.6992525 | 0.6947176 | 0.1354775 | 0.7302173 | 0.03462947 | 0.7304499 | 0.03016223 |  |  | 21660 | 0.6958636 | 0.8678711 | 0.01538175 | 0.691551 | 0.009179853 | 0.6915278 | 0.01025161 |  |  | 620.0000004 | 0.5177757 | 0.5949687 | 0.1361519 | 0.5551894 | 0.004075063 | 0.5551889 | 0.004259129
|  |  | 477 | 0.5488791 | 0.5330973 | 0.01886939 | 0.5484316 | 0.02434004 | 0.5484152 | 0.1006244 |  |  | 400.9999998 | 0.4405321 | 0.4489995 | 0.02512946 | 0.455906 | 0.005929104 | 0.455823 | 0.01848457 |  |  | 625.0000002 | 0.6895656 | 0.6317523 | 0.04722214 | 0.6579972 | 0.01090288 | 0.6580863 | 0.05840639 |  |  | 624.9999996 | 0.700934 | 0.696864 | 0.1352407 | 0.7312537 | 0.03421656 | 0.7314839 | 0.02981032 |  |  | 21960 | 0.6981015 | 0.8678711 | 0.01538175 | 0.6918906 | 0.009185647 | 0.6918674 | 0.01025738 |  |  | 625.0000002 | 0.5177757 | 0.5964115 | 0.1354306 | 0.5552249 | 0.004057325 | 0.5552235 | 0.004247176
|  |  | 482.0000004 | 0.551567 | 0.5358234 | 0.01894672 | 0.5516146 | 0.02447953 | 0.5515945 | 0.1011513 |  |  | 406.0000002 | 0.4443739 | 0.4517785 | 0.02527708 | 0.458721 | 0.00596294 | 0.45864 | 0.01858991 |  |  | 630 | 0.6895656 | 0.634025 | 0.04727493 | 0.6601312 | 0.01090422 | 0.6602213 | 0.05835901 |  |  | 630 | 0.7026155 | 0.6989895 | 0.1349957 | 0.7322696 | 0.03380667 | 0.7324973 | 0.02946111 |  |  | 22260 | 0.6936256 | 0.8678711 | 0.01538175 | 0.6922297 | 0.009191497 | 0.6922067 | 0.0102632 |  |  | 630 | 0.5221266 | 0.5978352 | 0.1347045 | 0.555259 | 0.004041079 | 0.5552567 | 0.004236256
|  |  | 487.0000002 | 0.5569427 | 0.5385322 | 0.01902278 | 0.5547686 | 0.02461777 | 0.5547447 | 0.1016735 |  |  | 411 | 0.4491762 | 0.4545394 | 0.02542319 | 0.4615172 | 0.005996376 | 0.4614382 | 0.01869401 |  |  | 634.9999998 | 0.6917236 | 0.6362821 | 0.04732495 | 0.6622465 | 0.010905 | 0.6623376 | 0.05830804 |  |  | 634.9999998 | 0.7026155 | 0.7010942 | 0.1347427 | 0.7332653 | 0.03339983 | 0.7334905 | 0.02911463 |  |  | 22560 | 0.6936256 | 0.8678711 | 0.01538175 | 0.6925685 | 0.009197403 | 0.6925455 | 0.01026907 |  |  | 635.0000004 | 0.5177757 | 0.5992399 | 0.1339739 | 0.5552917 | 0.004026209 | 0.5552886 | 0.004226283
|  |  | 492 | 0.5578387 | 0.5412241 | 0.01909757 | 0.5578938 | 0.02475475 | 0.5578661 | 0.1021908 |  |  | 415.9999998 | 0.4520576 | 0.4572826 | 0.0255678 | 0.4642949 | 0.006029413 | 0.464218 | 0.01879685 |  |  | 640.0000002 | 0.6938817 | 0.6385238 | 0.04737222 | 0.6643434 | 0.01090525 | 0.6644354 | 0.05825356 |  |  | 639.9999996 | 0.7026155 | 0.7031785 | 0.134482 | 0.7342411 | 0.0329961 | 0.7344638 | 0.02877094 |  |  | 22860 | 0.6981015 | 0.8678712 | 0.01538175 | 0.6929068 | 0.009203362 | 0.692884 | 0.010275 |  |  | 640.0000002 | 0.5156002 | 0.600626 | 0.1332391 | 0.555323 | 0.004012605 | 0.5553192 | 0.00421718
|  |  | 497.0000004 | 0.5614225 | 0.5438991 | 0.01917109 | 0.5609905 | 0.02489051 | 0.5609592 | 0.1027035 |  |  | 421.0000002 | 0.4539785 | 0.4600083 | 0.0257109 | 0.4670544 | 0.00606205 | 0.4669794 | 0.01889845 |  |  | 645 | 0.6949607 | 0.6407503 | 0.04741678 | 0.6664219 | 0.01090496 | 0.6665149 | 0.05819562 |  |  | 645 | 0.7042969 | 0.7052425 | 0.1342136 | 0.7351976 | 0.03259553 | 0.7354178 | 0.02843007 |  |  | 23160 | 0.6981015 | 0.8678712 | 0.01538175 | 0.6932448 | 0.009209375 | 0.693222 | 0.01028099 |  |  | 645 | 0.5177757 | 0.6019936 | 0.1325004 | 0.5553532 | 0.004000164 | 0.5553486 | 0.004208872
|  |  | 502.0000002 | 0.5650063 | 0.5465574 | 0.01924336 | 0.5640591 | 0.02502504 | 0.5640243 | 0.1032115 |  |  | 426 | 0.4568599 | 0.4627167 | 0.02585251 | 0.469796 | 0.006094289 | 0.4697229 | 0.01899881 |  |  | 649.9999998 | 0.6981977 | 0.6429615 | 0.04745866 | 0.6684823 | 0.01090414 | 0.6685762 | 0.05813429 |  |  | 649.9999998 | 0.7042969 | 0.7072863 | 0.1339378 | 0.736135 | 0.03219815 | 0.7363528 | 0.02809207 |  |  | 23460 | 0.7003395 | 0.8678712 | 0.01538175 | 0.6935824 | 0.009215442 | 0.6935597 | 0.01028703 |  |  | 650.0000004 | 0.5177757 | 0.6033431 | 0.1317579 | 0.5553821 | 0.003988791 | 0.5553769 | 0.004201294
|  |  | 507 | 0.5685902 | 0.5491992 | 0.01931436 | 0.5670999 | 0.02515837 | 0.5670615 | 0.103715 |  |  | 430.9999998 | 0.4626226 | 0.4654082 | 0.02599261 | 0.4725198 | 0.006126129 | 0.4724486 | 0.01909792 |  |  | 655.0000002 | 0.7003558 | 0.6451577 | 0.04749789 | 0.6705246 | 0.01090282 | 0.6706194 | 0.05806963 |  |  | 654.9999996 | 0.6992525 | 0.7093102 | 0.1336546 | 0.7370539 | 0.03180401 | 0.7372691 | 0.02775695 |  |  | 23760 | 0.7003395 | 0.8678712 | 0.01538175 | 0.6939196 | 0.009221561 | 0.693897 | 0.01029312 |  |  | 655.0000002 | 0.5156002 | 0.6046747 | 0.1310119 | 0.55541 | 0.0039784 | 0.555404 | 0.004194384
|  |  | 512.0000004 | 0.5694861 | 0.5518246 | 0.01938412 | 0.5701133 | 0.0252905 | 0.5700713 | 0.1042139 |  |  | 436.0000002 | 0.465504 | 0.4680829 | 0.02613122 | 0.4752261 | 0.006157572 | 0.4751569 | 0.01919579 |  |  | 660 | 0.7025138 | 0.6473389 | 0.04753449 | 0.6725491 | 0.01090099 | 0.6726447 | 0.0580017 |  |  | 660 | 0.7076599 | 0.7113144 | 0.1333644 | 0.7379544 | 0.03141315 | 0.7381671 | 0.02742476 |  |  | 24060 | 0.6936256 | 0.8678712 | 0.01538175 | 0.6942565 | 0.009227733 | 0.6942339 | 0.01029926 |  |  | 660 | 0.524302 | 0.6059886 | 0.1302626 | 0.5554367 | 0.003968909 | 0.5554302 | 0.004188084
|  |  | 517.0000002 | 0.572174 | 0.5544338 | 0.01945262 | 0.5730993 | 0.02542144 | 0.573054 | 0.1047084 |  |  | 441 | 0.4683854 | 0.4707412 | 0.02626832 | 0.4779152 | 0.006188616 | 0.4778478 | 0.01929241 |  |  | 664.9999998 | 0.7025138 | 0.6495053 | 0.0475685 | 0.6745559 | 0.01089868 | 0.6746524 | 0.05793057 |  |  | 664.9999998 | 0.7076599 | 0.7132991 | 0.1330672 | 0.7388371 | 0.03102559 | 0.7390473 | 0.02709553 |  |  | 24360 | 0.6958636 | 0.8678712 | 0.01538175 | 0.6945929 | 0.009233956 | 0.6945705 | 0.01030546 |  |  | 665.0000004 | 0.5199511 | 0.607285 | 0.1295103 | 0.5554625 | 0.003960244 | 0.5554553 | 0.004182343
|  |  | 522 | 0.5757578 | 0.5570269 | 0.01951988 | 0.5760585 | 0.02555122 | 0.5760097 | 0.1051984 |  |  | 445.9999998 | 0.4731877 | 0.4733831 | 0.02640393 | 0.4805872 | 0.006219264 | 0.4805216 | 0.0193878 |  |  | 670.0000002 | 0.7057508 | 0.6516569 | 0.04759996 | 0.6765451 | 0.01089588 | 0.6766424 | 0.0578563 |  |  | 669.9999996 | 0.7076599 | 0.7152645 | 0.1327632 | 0.7397022 | 0.03064136 | 0.73991 | 0.02676928 |  |  | 24660 | 0.6981015 | 0.8678712 | 0.01538175 | 0.694929 | 0.009240229 | 0.6949066 | 0.0103117 |  |  | 670.0000002 | 0.5156002 | 0.6085642 | 0.1287551 | 0.5554874 | 0.003952336 | 0.5554796 | 0.004177113
|  |  | 527.0000004 | 0.5766538 | 0.5596041 | 0.01958591 | 0.5789911 | 0.02567984 | 0.5789389 | 0.105684 |  |  | 451.0000002 | 0.4751086 | 0.476009 | 0.02653804 | 0.4832424 | 0.006249514 | 0.4831786 | 0.01948194 |  |  | 675 | 0.7068299 | 0.6537938 | 0.04762887 | 0.678517 | 0.01089261 | 0.6786151 | 0.05777893 |  |  | 675 | 0.7059784 | 0.7172106 | 0.1324526 | 0.7405502 | 0.03026051 | 0.7407555 | 0.02644604 |  |  | 24960 | 0.6936256 | 0.8678712 | 0.01538175 | 0.6952646 | 0.009246554 | 0.6952424 | 0.010318 |  |  | 675 | 0.5221266 | 0.6098264 | 0.1279973 | 0.5555113 | 0.00394512 | 0.555503 | 0.004172349
|  |  | 532.0000002 | 0.5820295 | 0.5621655 | 0.0196507 | 0.5818973 | 0.02580732 | 0.5818418 | 0.1061653 |  |  | 456 | 0.4789504 | 0.478619 | 0.02667066 | 0.4858809 | 0.006279368 | 0.4858189 | 0.01957484 |  |  | 679.9999998 | 0.7089879 | 0.6559162 | 0.04765529 | 0.6804716 | 0.01088887 | 0.6805705 | 0.05769854 |  |  | 679.9999998 | 0.7059784 | 0.7191379 | 0.1321355 | 0.7413813 | 0.02988305 | 0.7415841 | 0.02612584 |  |  | 25260 | 0.7003395 | 0.8678712 | 0.01538175 | 0.6955999 | 0.009252928 | 0.6955777 | 0.01032435 |  |  | 680.0000004 | 0.5221266 | 0.6110718 | 0.1272371 | 0.5555344 | 0.003938539 | 0.5555255 | 0.004168012
|  |  | 537 | 0.5838215 | 0.5647112 | 0.01971427 | 0.5847775 | 0.02593366 | 0.5847187 | 0.1066423 |  |  | 460.9999998 | 0.4818318 | 0.4812133 | 0.02680178 | 0.488503 | 0.006308826 | 0.4884428 | 0.01966651 |  |  | 685.0000002 | 0.7079089 | 0.6580242 | 0.04767923 | 0.6824091 | 0.01088469 | 0.6825088 | 0.05761518 |  |  | 684.9999996 | 0.7110229 | 0.7210463 | 0.1318121 | 0.7421959 | 0.029509 | 0.7423963 | 0.02580869 |  |  | 25560 | 0.7003395 | 0.8678712 | 0.01538175 | 0.6959348 | 0.009259351 | 0.6959127 | 0.01033075 |  |  | 685.0000002 | 0.5221266 | 0.6123007 | 0.1264746 | 0.5555567 | 0.003932538 | 0.5555473 | 0.004164064
|  |  | 542.0000004 | 0.5847174 | 0.5672413 | 0.01977661 | 0.5876319 | 0.02605888 | 0.5875699 | 0.1071151 |  |  | 466.0000002 | 0.4847131 | 0.4837921 | 0.02693141 | 0.4911088 | 0.006337889 | 0.4910504 | 0.01975694 |  |  | 690 | 0.7100669 | 0.6601178 | 0.04770072 | 0.6843297 | 0.01088006 | 0.6844302 | 0.05752891 |  |  | 690 | 0.7110229 | 0.7229362 | 0.1314825 | 0.7429944 | 0.02913839 | 0.7431923 | 0.02549461 |  |  | 25860 | 0.6981015 | 0.8678712 | 0.01538175 | 0.6962693 | 0.009265823 | 0.6962473 | 0.0103372 |  |  | 690 | 0.5221266 | 0.6135133 | 0.1257101 | 0.5555782 | 0.003927068 | 0.5555683 | 0.004160471
|  |  | 547.0000002 | 0.5891972 | 0.5697561 | 0.01983774 | 0.5904608 | 0.02618299 | 0.5903957 | 0.1075837 |  |  | 471 | 0.488555 | 0.4863557 | 0.02705955 | 0.4936986 | 0.006366556 | 0.4936419 | 0.01984613 |  |  | 694.9999998 | 0.714383 | 0.6621972 | 0.0477198 | 0.6862335 | 0.01087499 | 0.6863347 | 0.05743978 |  |  | 694.9999998 | 0.7076599 | 0.7248076 | 0.1311469 | 0.743777 | 0.02877125 | 0.7439725 | 0.02518362 |  |  | 26160 | 0.7003395 | 0.8678712 | 0.01538175 | 0.6966035 | 0.009272343 | 0.6965815 | 0.01034369 |  |  | 695.0000004 | 0.5177757 | 0.6147097 | 0.1249437 | 0.555599 | 0.003922083 | 0.5555887 | 0.004157202
|  |  | 552 | 0.592781 | 0.5722556 | 0.01989766 | 0.5932645 | 0.026306 | 0.5931962 | 0.1080481 |  |  | 475.9999998 | 0.4914363 | 0.4889042 | 0.02718619 | 0.4962724 | 0.006394829 | 0.4962175 | 0.01993409 |  |  | 700.0000002 | 0.715462 | 0.6642624 | 0.04773649 | 0.6881207 | 0.01086951 | 0.6882226 | 0.05734786 |  |  | 699.9999996 | 0.7127043 | 0.7266608 | 0.1308054 | 0.744544 | 0.02840757 | 0.7447371 | 0.02487574 |  |  | 26460 | 0.7070533 | 0.8678712 | 0.01538175 | 0.6969372 | 0.009278911 | 0.6969154 | 0.01035024 |  |  | 700.0000002 | 0.5221266 | 0.6158903 | 0.1241757 | 0.5556192 | 0.003917542 | 0.5556084 | 0.004154229
|  |  | 557.0000004 | 0.594573 | 0.57474 | 0.01995637 | 0.5960433 | 0.02642792 | 0.5959719 | 0.1085084 |  |  | 481.0000002 | 0.4943177 | 0.4914377 | 0.02731135 | 0.4988306 | 0.006422709 | 0.4987773 | 0.02002082 |  |  | 705 | 0.716541 | 0.6663136 | 0.04775082 | 0.6899914 | 0.0108636 | 0.690094 | 0.05725318 |  |  | 705 | 0.7110229 | 0.728496 | 0.1304582 | 0.7452959 | 0.02804739 | 0.7454866 | 0.02457099 |  |  | 26760 | 0.7048154 | 0.8678712 | 0.01538175 | 0.6972706 | 0.009285525 | 0.6972488 | 0.01035683 |  |  | 705 | 0.5156002 | 0.6170552 | 0.1234062 | 0.5556387 | 0.003913407 | 0.5556274 | 0.004151525
|  |  | 562.0000002 | 0.5963649 | 0.5772094 | 0.02001389 | 0.5987974 | 0.02654877 | 0.5987229 | 0.1089647 |  |  | 486 | 0.4981595 | 0.4939565 | 0.02743501 | 0.5013732 | 0.006450196 | 0.5013216 | 0.02010632 |  |  | 709.9999998 | 0.71762 | 0.6683509 | 0.04776282 | 0.6918458 | 0.0108573 | 0.691949 | 0.05715582 |  |  | 709.9999998 | 0.7127043 | 0.7303133 | 0.1301054 | 0.7460329 | 0.02769072 | 0.7462212 | 0.02426936 |  |  | 27060 | 0.7048154 | 0.8678712 | 0.01538175 | 0.6976036 | 0.009292186 | 0.6975819 | 0.01036347 |  |  | 710.0000004 | 0.5199511 | 0.6182045 | 0.1226353 | 0.5556575 | 0.003909641 | 0.5556459 | 0.004149067
|  |  | 567 | 0.5990527 | 0.5796638 | 0.02007022 | 0.601527 | 0.02666856 | 0.6014496 | 0.1094169 |  |  | 490.9999998 | 0.5020014 | 0.4964607 | 0.02755719 | 0.5039004 | 0.00647729 | 0.5038505 | 0.02019059 |  |  | 715.0000002 | 0.7208571 | 0.6703743 | 0.04777253 | 0.6936839 | 0.01085059 | 0.6937878 | 0.05705582 |  |  | 714.9999996 | 0.7110229 | 0.7321128 | 0.1297471 | 0.7467552 | 0.02733756 | 0.7469411 | 0.02397088 |  |  | 27360 | 0.7048154 | 0.8678712 | 0.01538175 | 0.6979362 | 0.009298893 | 0.6979146 | 0.01037015 |  |  | 715.0000002 | 0.5177757 | 0.6193387 | 0.1218634 | 0.5556758 | 0.003906213 | 0.5556638 | 0.004146834
|  |  | 572.0000004 | 0.6026366 | 0.5821035 | 0.02012536 | 0.6042325 | 0.02678729 | 0.6041522 | 0.1098651 |  |  | 496.0000002 | 0.5048827 | 0.4989505 | 0.02767788 | 0.5064124 | 0.006503994 | 0.5063641 | 0.02027364 |  |  | 720 | 0.7219361 | 0.6723839 | 0.04777996 | 0.695506 | 0.01084349 | 0.6956105 | 0.05695324 |  |  | 720 | 0.7093414 | 0.7338949 | 0.1293836 | 0.7474633 | 0.02698793 | 0.7476468 | 0.02367556 |  |  | 27660 | 0.7115292 | 0.8678712 | 0.01538175 | 0.6982684 | 0.009305646 | 0.6982469 | 0.01037688 |  |  | 720 | 0.5156002 | 0.6204577 | 0.1210905 | 0.5556936 | 0.003903093 | 0.5556811 | 0.004144804
|  |  | 577.0000002 | 0.6053245 | 0.5845285 | 0.02017933 | 0.6069141 | 0.02690498 | 0.6068309 | 0.1103094 |  |  | 501 | 0.5077641 | 0.501426 | 0.02779708 | 0.5089094 | 0.006530306 | 0.5088626 | 0.02035546 |  |  | 724.9999998 | 0.7240941 | 0.6743799 | 0.04778514 | 0.6973122 | 0.01083602 | 0.6974173 | 0.05684812 |  |  | 724.9999998 | 0.7127043 | 0.7356596 | 0.1290149 | 0.7481573 | 0.02664184 | 0.7483384 | 0.02338339 |  |  | 27960 | 0.7070533 | 0.8678712 | 0.01538175 | 0.6986003 | 0.009312443 | 0.6985789 | 0.01038366 |  |  | 725.0000004 | 0.524302 | 0.6215619 | 0.1203168 | 0.5557108 | 0.003900254 | 0.555698 | 0.00414296
|  |  | 582 | 0.6071164 | 0.5869389 | 0.02023212 | 0.6095721 | 0.02702164 | 0.609486 | 0.1107498 |  |  | 505.9999998 | 0.5106455 | 0.5038874 | 0.0279148 | 0.5113914 | 0.006556229 | 0.5113462 | 0.02043607 |  |  | 730.0000002 | 0.7262522 | 0.6763624 | 0.04778811 | 0.6991026 | 0.01082817 | 0.6992082 | 0.05674053 |  |  | 729.9999996 | 0.7110229 | 0.7374071 | 0.1286412 | 0.7488376 | 0.02629929 | 0.7490164 | 0.0230944 |  |  | 28260 | 0.7048154 | 0.8678712 | 0.01538175 | 0.6989317 | 0.009319285 | 0.6989104 | 0.01039048 |  |  | 730.0000002 | 0.5264774 | 0.6226514 | 0.1195425 | 0.5557275 | 0.003897672 | 0.5557144 | 0.004141285
|  |  | 587.0000004 | 0.6098042 | 0.5893349 | 0.02028375 | 0.6122066 | 0.02713727 | 0.6121178 | 0.1111864 |  |  | 511.0000002 | 0.5154478 | 0.5063348 | 0.02803104 | 0.5138586 | 0.006581764 | 0.513815 | 0.02051546 |  |  | 735 | 0.7262522 | 0.6783313 | 0.04778889 | 0.7008773 | 0.01081996 | 0.7009836 | 0.05663051 |  |  | 735 | 0.7143858 | 0.7391375 | 0.1282625 | 0.7495044 | 0.02596029 | 0.7496808 | 0.02280858 |  |  | 28560 | 0.7003395 | 0.8678712 | 0.01538175 | 0.6992628 | 0.00932617 | 0.6992416 | 0.01039735 |  |  | 735 | 0.5221266 | 0.6237265 | 0.1187676 | 0.5557438 | 0.003895324 | 0.5557304 | 0.004139765
|  |  | 592.0000002 | 0.6124921 | 0.5917166 | 0.02033423 | 0.614818 | 0.0272519 | 0.6147264 | 0.1116191 |  |  | 516 | 0.5173687 | 0.5087684 | 0.0281458 | 0.5163112 | 0.006606911 | 0.5162692 | 0.02059364 |  |  | 739.9999998 | 0.7284102 | 0.680287 | 0.0477875 | 0.7026366 | 0.01081139 | 0.7027434 | 0.05651811 |  |  | 739.9999998 | 0.7160673 | 0.7408511 | 0.1278792 | 0.750158 | 0.02562484 | 0.7503321 | 0.02252593 |  |  | 28860 | 0.7070533 | 0.8678712 | 0.01538175 | 0.6995936 | 0.009333098 | 0.6995724 | 0.01040426 |  |  | 740.0000004 | 0.5177757 | 0.6247872 | 0.1179925 | 0.5557596 | 0.003893189 | 0.5557459 | 0.004138384
|  |  | 597 | 0.61518 | 0.594084 | 0.02038355 | 0.6174065 | 0.02736552 | 0.6173122 | 0.112048 |  |  | 520.9999998 | 0.5212105 | 0.5111883 | 0.02825908 | 0.5187493 | 0.006631671 | 0.5187089 | 0.0206706 |  |  | 745.0000002 | 0.7294892 | 0.6822293 | 0.04778399 | 0.7043805 | 0.01080248 | 0.7044878 | 0.05640339 |  |  | 744.9999996 | 0.7160673 | 0.742548 | 0.1274911 | 0.7507986 | 0.02529294 | 0.7509704 | 0.02224647 |  |  | 29160 | 0.7115292 | 0.8678712 | 0.01538175 | 0.6999239 | 0.009340069 | 0.6999028 | 0.01041121 |  |  | 745.0000002 | 0.5221266 | 0.6258339 | 0.1172171 | 0.555775 | 0.003891248 | 0.555761 | 0.004137131
|  |  | 602.0000004 | 0.6178679 | 0.5964373 | 0.02043173 | 0.6199724 | 0.02747816 | 0.6198754 | 0.1124731 |  |  | 526.0000002 | 0.5231314 | 0.5135947 | 0.02837088 | 0.521173 | 0.006656046 | 0.5211341 | 0.02074636 |  |  | 750 | 0.7305682 | 0.6841584 | 0.04777836 | 0.7061091 | 0.01079322 | 0.7062169 | 0.05628639 |  |  | 750 | 0.7143858 | 0.7442284 | 0.1270986 | 0.7514266 | 0.0249646 | 0.7515961 | 0.02197019 |  |  | 29460 | 0.7160051 | 0.8678712 | 0.01538175 | 0.7002538 | 0.009347083 | 0.7002329 | 0.0104182 |  |  | 750 | 0.524302 | 0.6268666 | 0.1164417 | 0.55579 | 0.003889484 | 0.5557757 | 0.004135995
|  |  | 607.0000002 | 0.6187638 | 0.5987766 | 0.02047878 | 0.6225158 | 0.02758982 | 0.6224161 | 0.1128946 |  |  | 531 | 0.5260128 | 0.5159876 | 0.02848121 | 0.5235825 | 0.006680036 | 0.5235451 | 0.02082092 |  |  | 754.9999998 | 0.7327263 | 0.6860745 | 0.04777066 | 0.7078226 | 0.01078364 | 0.707931 | 0.05616715 |  |  | 754.9999998 | 0.7143858 | 0.7458924 | 0.1267016 | 0.7520422 | 0.02463981 | 0.7522094 | 0.02169708 |  |  | 29760 | 0.7070533 | 0.8678712 | 0.01538175 | 0.7005834 | 0.009354138 | 0.7005625 | 0.01042524 |  |  | 755.0000004 | 0.5199511 | 0.6278857 | 0.1156664 | 0.5558047 | 0.003887881 | 0.5557901 | 0.004134963
|  |  | 612 | 0.6205557 | 0.6011019 | 0.0205247 | 0.625037 | 0.0277005 | 0.6249348 | 0.1133124 |  |  | 535.9999998 | 0.5288942 | 0.5183673 | 0.02859007 | 0.525978 | 0.006703644 | 0.525942 | 0.02089428 |  |  | 760.0000002 | 0.7338053 | 0.6879775 | 0.0477609 | 0.7095212 | 0.01077373 | 0.70963 | 0.05604574 |  |  | 759.9999996 | 0.7127043 | 0.7475402 | 0.1263004 | 0.7526456 | 0.02431857 | 0.7528105 | 0.02142716 |  |  | 30060 | 0.7115292 | 0.8678712 | 0.01538175 | 0.7009126 | 0.009361234 | 0.7008918 | 0.01043232 |  |  | 760.0000002 | 0.524302 | 0.6288912 | 0.1148914 | 0.555819 | 0.003886425 | 0.5558041 | 0.004134028
|  |  | 617.0000004 | 0.6250355 | 0.6034135 | 0.0205695 | 0.6275362 | 0.02781023 | 0.6274315 | 0.1137265 |  |  | 541.0000002 | 0.5317755 | 0.5207338 | 0.02869746 | 0.5283594 | 0.00672687 | 0.528325 | 0.02096644 |  |  | 765 | 0.7348843 | 0.6898677 | 0.04774912 | 0.711205 | 0.01076351 | 0.7113143 | 0.05592218 |  |  | 765 | 0.7160673 | 0.749172 | 0.1258951 | 0.753237 | 0.02400089 | 0.7533998 | 0.02116042 |  |  | 30360 | 0.7092912 | 0.8678712 | 0.01538175 | 0.7012415 | 0.009368371 | 0.7012207 | 0.01043944 |  |  | 765 | 0.524302 | 0.6298833 | 0.1141167 | 0.5558329 | 0.003885103 | 0.5558178 | 0.00413318
|  |  | 622.0000002 | 0.6268274 | 0.6057113 | 0.02061318 | 0.6300137 | 0.027919 | 0.6299065 | 0.114137 |  |  | 546 | 0.5336964 | 0.5230873 | 0.02880339 | 0.530727 | 0.006749716 | 0.530694 | 0.02103741 |  |  | 769.9999998 | 0.7370423 | 0.691745 | 0.04773534 | 0.712874 | 0.01075298 | 0.7129837 | 0.05579655 |  |  | 769.9999998 | 0.7143858 | 0.7507878 | 0.1254857 | 0.7538168 | 0.02368674 | 0.7539773 | 0.02089685 |  |  | 30660 | 0.7115292 | 0.8678712 | 0.01538175 | 0.7015699 | 0.009375547 | 0.7015493 | 0.01044661 |  |  | 770.0000004 | 0.5221266 | 0.6308623 | 0.1133424 | 0.5558465 | 0.003883902 | 0.5558312 | 0.004132412
|  |  | 627 | 0.6295153 | 0.6079955 | 0.02065577 | 0.6324697 | 0.02802684 | 0.6323601 | 0.1145439 |  |  | 550.9999998 | 0.5384987 | 0.5254278 | 0.02890785 | 0.5330808 | 0.006772183 | 0.5330493 | 0.02110719 |  |  | 775.0000002 | 0.7392004 | 0.6936096 | 0.04771959 | 0.7145285 | 0.01074216 | 0.7146386 | 0.05566886 |  |  | 774.9999996 | 0.7160673 | 0.752388 | 0.1250725 | 0.7543852 | 0.02337614 | 0.7545434 | 0.02063645 |  |  | 30960 | 0.7137671 | 0.8678712 | 0.01538175 | 0.701898 | 0.009382764 | 0.7018774 | 0.01045381 |  |  | 775.0000002 | 0.524302 | 0.6318282 | 0.1125689 | 0.5558599 | 0.003882812 | 0.5558443 | 0.004131716
|  |  | 632.0000004 | 0.6313072 | 0.6102662 | 0.02069725 | 0.6349044 | 0.02813374 | 0.6347924 | 0.1149473 |  |  | 556.0000002 | 0.5413801 | 0.5277555 | 0.02901085 | 0.535421 | 0.006794272 | 0.5353909 | 0.02117579 |  |  | 780 | 0.7402794 | 0.6954615 | 0.04770189 | 0.7161685 | 0.01073103 | 0.7162791 | 0.05553918 |  |  | 780 | 0.7177488 | 0.7539725 | 0.1246554 | 0.7549423 | 0.02306907 | 0.7550983 | 0.02037921 |  |  | 31260 | 0.7137671 | 0.8678712 | 0.01538175 | 0.7022257 | 0.009390019 | 0.7022052 | 0.01046105 |  |  | 780 | 0.5221266 | 0.6327814 | 0.111796 | 0.5558729 | 0.003881823 | 0.5558572 | 0.004131085
|  |  | 637.0000002 | 0.6330991 | 0.6125234 | 0.02073765 | 0.637318 | 0.02823972 | 0.6372037 | 0.1153472 |  |  | 561 | 0.543301 | 0.5300706 | 0.0291124 | 0.5377478 | 0.006815985 | 0.5377191 | 0.02124322 |  |  | 784.9999998 | 0.7413584 | 0.6973009 | 0.04768227 | 0.7177942 | 0.01071963 | 0.7179052 | 0.05540755 |  |  | 784.9999998 | 0.7160673 | 0.7555416 | 0.1242347 | 0.7554884 | 0.02276552 | 0.7556422 | 0.02012513 |  |  | 31560 | 0.7160051 | 0.8678712 | 0.01538175 | 0.702553 | 0.009397314 | 0.7025326 | 0.01046833 |  |  | 785.0000004 | 0.524302 | 0.6337218 | 0.111024 | 0.5558857 | 0.003880925 | 0.5558697 | 0.004130513
|  |  | 642 | 0.635787 | 0.6147673 | 0.02077697 | 0.6397108 | 0.02834479 | 0.6395942 | 0.1157436 |  |  | 565.9999998 | 0.5461824 | 0.532373 | 0.0292125 | 0.5400611 | 0.006837323 | 0.5400338 | 0.02130947 |  |  | 790.0000002 | 0.7413584 | 0.6991277 | 0.04766075 | 0.7194057 | 0.01070794 | 0.719517 | 0.05527401 |  |  | 789.9999996 | 0.7160673 | 0.7570954 | 0.1238104 | 0.7560237 | 0.02246549 | 0.7561754 | 0.01987421 |  |  | 31860 | 0.7092912 | 0.8678712 | 0.01538175 | 0.70288 | 0.009404646 | 0.7028596 | 0.01047565 |  |  | 790.0000002 | 0.524302 | 0.6346498 | 0.110253 | 0.5558982 | 0.003880111 | 0.5558821 | 0.004129996
|  |  | 647.0000004 | 0.6402668 | 0.6169979 | 0.02081521 | 0.642083 | 0.02844896 | 0.6419641 | 0.1161365 |  |  | 571.0000002 | 0.5490638 | 0.534663 | 0.02931115 | 0.5423611 | 0.006858289 | 0.5423352 | 0.02137455 |  |  | 795 | 0.7424374 | 0.7009422 | 0.04763736 | 0.7210031 | 0.01069599 | 0.7211148 | 0.05513861 |  |  | 795 | 0.7194303 | 0.758634 | 0.1233826 | 0.7565485 | 0.02216897 | 0.756698 | 0.01962643 |  |  | 32160 | 0.7137671 | 0.8678712 | 0.01538175 | 0.7032065 | 0.009412015 | 0.7031863 | 0.01048301 |  |  | 795 | 0.524302 | 0.6355654 | 0.1094831 | 0.5559105 | 0.003879373 | 0.5558941 | 0.004129528
|  |  | 652.0000002 | 0.6411628 | 0.6192154 | 0.02085239 | 0.6444347 | 0.02855223 | 0.6443136 | 0.1165261 |  |  | 576 | 0.5509847 | 0.5369406 | 0.02940835 | 0.544648 | 0.006878884 | 0.5446235 | 0.02143847 |  |  | 799.9999998 | 0.7435164 | 0.7027444 | 0.04761213 | 0.7225865 | 0.01068377 | 0.7226986 | 0.05500138 |  |  | 799.9999998 | 0.7194303 | 0.7601577 | 0.1229515 | 0.7570629 | 0.02187595 | 0.7572103 | 0.01938179 |  |  | 32460 | 0.7160051 | 0.8678712 | 0.01538175 | 0.7035327 | 0.009419422 | 0.7035126 | 0.01049041 |  |  | 800.0000004 | 0.5286529 | 0.6364689 | 0.1087144 | 0.5559225 | 0.003878703 | 0.555906 | 0.004129105
|  |  | 657 | 0.6438506 | 0.6214199 | 0.02088851 | 0.6467663 | 0.02865461 | 0.6466429 | 0.1169122 |  |  | 580.9999998 | 0.555787 | 0.5392059 | 0.02950411 | 0.5469218 | 0.006899108 | 0.5468986 | 0.02150123 |  |  | 805.0000002 | 0.7445954 | 0.7045344 | 0.04758508 | 0.7241562 | 0.01067129 | 0.7242686 | 0.05486238 |  |  | 804.9999996 | 0.7194303 | 0.7616665 | 0.1225171 | 0.7575672 | 0.02158641 | 0.7577125 | 0.01914027 |  |  | 32760 | 0.7160051 | 0.8678712 | 0.01538175 | 0.7038586 | 0.009426866 | 0.7038385 | 0.01049784 |  |  | 805.0000002 | 0.5286529 | 0.6373603 | 0.107947 | 0.5559344 | 0.003878096 | 0.5559177 | 0.004128721
|  |  | 662.0000004 | 0.6456426 | 0.6236113 | 0.02092358 | 0.6490778 | 0.02875612 | 0.6489523 | 0.117295 |  |  | 586.0000002 | 0.5567474 | 0.5414591 | 0.02959844 | 0.5491826 | 0.006918965 | 0.5491608 | 0.02156283 |  |  | 810 | 0.7467535 | 0.7063122 | 0.04755624 | 0.7257121 | 0.01065857 | 0.7258249 | 0.05472163 |  |  | 810 | 0.7194303 | 0.7631607 | 0.1220796 | 0.7580615 | 0.02130034 | 0.7582047 | 0.01890187 |  |  | 33060 | 0.7137671 | 0.8678712 | 0.01538175 | 0.704184 | 0.009434345 | 0.704164 | 0.01050532 |  |  | 810 | 0.524302 | 0.63824 | 0.107181 | 0.555946 | 0.003877546 | 0.5559292 | 0.004128375
|  |  | 667.0000002 | 0.6465385 | 0.6257898 | 0.02095762 | 0.6513695 | 0.02885677 | 0.651242 | 0.1176745 |  |  | 591 | 0.5615497 | 0.5437002 | 0.02969133 | 0.5514306 | 0.006938456 | 0.55141 | 0.02162329 |  |  | 814.9999998 | 0.7489115 | 0.708078 | 0.04752562 | 0.7272544 | 0.0106456 | 0.7273675 | 0.05457919 |  |  | 814.9999998 | 0.7194303 | 0.7646403 | 0.1216391 | 0.7585461 | 0.02101774 | 0.7586872 | 0.01866658 |  |  | 33360 | 0.7115292 | 0.8678712 | 0.01538175 | 0.7045091 | 0.009441861 | 0.7044892 | 0.01051282 |  |  | 815.0000004 | 0.5264774 | 0.6391079 | 0.1064165 | 0.5559574 | 0.003877048 | 0.5559404 | 0.004128062
|  |  | 672 | 0.6492264 | 0.6279556 | 0.02099062 | 0.6536416 | 0.02895655 | 0.6535121 | 0.1180507 |  |  | 595.9999998 | 0.5625102 | 0.5459294 | 0.0297828 | 0.5536657 | 0.006957582 | 0.5536465 | 0.02168261 |  |  | 820.0000002 | 0.7489115 | 0.7098318 | 0.04749326 | 0.7287833 | 0.01063239 | 0.7288967 | 0.05443509 |  |  | 819.9999996 | 0.7177488 | 0.7661054 | 0.1211956 | 0.7590212 | 0.02073858 | 0.7591602 | 0.01843438 |  |  | 33660 | 0.7160051 | 0.8678712 | 0.01538175 | 0.7048338 | 0.009449411 | 0.704814 | 0.01052037 |  |  | 820.0000002 | 0.5264774 | 0.6399643 | 0.1056536 | 0.5559687 | 0.003876596 | 0.5559515 | 0.004127779
|  |  | 677.0000004 | 0.6519143 | 0.6301086 | 0.02102259 | 0.6558944 | 0.02905548 | 0.6557628 | 0.1184236 |  |  | 601.0000002 | 0.5653915 | 0.5481466 | 0.02987284 | 0.5558882 | 0.006976346 | 0.5558703 | 0.02174079 |  |  | 825 | 0.7521486 | 0.7115737 | 0.04745918 | 0.7302988 | 0.01061896 | 0.7304125 | 0.05428938 |  |  | 825 | 0.7177488 | 0.7675563 | 0.1207493 | 0.7594869 | 0.02046285 | 0.7596239 | 0.01820526 |  |  | 33960 | 0.718243 | 0.8678712 | 0.01538175 | 0.7051582 | 0.009456996 | 0.7051384 | 0.01052795 |  |  | 850.0000002 | 0.524302 | 0.644869 | 0.1011149 | 0.5560328 | 0.00387466 | 0.5560149 | 0.004126577
|  |  | 682.0000002 | 0.6546021 | 0.6322489 | 0.02105356 | 0.6581279 | 0.02915358 | 0.6579944 | 0.1187932 |  |  | 606 | 0.5673124 | 0.5503521 | 0.02996147 | 0.5580981 | 0.00699475 | 0.5580815 | 0.02179784 |  |  | 829.9999998 | 0.7532276 | 0.7133038 | 0.0474234 | 0.7318011 | 0.0106053 | 0.7319151 | 0.05414209 |  |  | 829.9999998 | 0.7194303 | 0.7689931 | 0.1203002 | 0.7599434 | 0.02019054 | 0.7600784 | 0.01797922 |  |  | 34260 | 0.7160051 | 0.8678712 | 0.01538175 | 0.7054821 | 0.009464615 | 0.7054625 | 0.01053556 |  |  | 880.0000002 | 0.5286529 | 0.6493955 | 0.09665559 | 0.5560924 | 0.003873608 | 0.5560739 | 0.004125939
|  |  | 687 | 0.6563941 | 0.6343767 | 0.02108351 | 0.6603425 | 0.02925083 | 0.660207 | 0.1191597 |  |  | 610.9999998 | 0.5701938 | 0.5525459 | 0.03004869 | 0.5602955 | 0.007012794 | 0.5602802 | 0.02185377 |  |  | 835.0000002 | 0.7543066 | 0.7150222 | 0.04738595 | 0.7332903 | 0.01059142 | 0.7334045 | 0.05399326 |  |  | 834.9999996 | 0.7211118 | 0.7704158 | 0.1198486 | 0.760391 | 0.01992164 | 0.7605239 | 0.01775622 |  |  | 34560 | 0.7160051 | 0.8678712 | 0.01538175 | 0.7058057 | 0.009472268 | 0.7057862 | 0.01054321 |  |  | 910.0000002 | 0.524302 | 0.6535729 | 0.09229073 | 0.5561486 | 0.003873049 | 0.5561298 | 0.004125611
|  |  | 692.0000004 | 0.6563941 | 0.636492 | 0.02111247 | 0.6625382 | 0.02934727 | 0.6624008 | 0.119523 |  |  | 616.0000002 | 0.5730752 | 0.5547281 | 0.03013449 | 0.5624806 | 0.007030482 | 0.5624665 | 0.02190858 |  |  | 840 | 0.7543066 | 0.716729 | 0.04734685 | 0.7347665 | 0.01057733 | 0.734881 | 0.05384293 |  |  | 840 | 0.7227932 | 0.7718248 | 0.1193943 | 0.7608298 | 0.01965612 | 0.7609607 | 0.01753628 |  |  | 34860 | 0.720481 | 0.8678712 | 0.01538175 | 0.706129 | 0.009479954 | 0.7061095 | 0.01055089 |  |  | 940.0000002 | 0.524302 | 0.6574282 | 0.08803281 | 0.5562025 | 0.003872763 | 0.5561833 | 0.004125453
|  |  | 697.0000002 | 0.6608738 | 0.638595 | 0.02114043 | 0.6647153 | 0.02944288 | 0.6645761 | 0.1198831 |  |  | 621 | 0.5749961 | 0.5568987 | 0.0302189 | 0.5646533 | 0.007047815 | 0.5646404 | 0.02196227 |  |  | 844.9999998 | 0.7564646 | 0.7184241 | 0.04730612 | 0.7362297 | 0.01056304 | 0.7363445 | 0.05369114 |  |  | 844.9999998 | 0.7211118 | 0.7732199 | 0.1189376 | 0.7612599 | 0.01939397 | 0.7613889 | 0.01731935 |  |  | 35160 | 0.720481 | 0.8678712 | 0.01538175 | 0.7064518 | 0.009487673 | 0.7064324 | 0.01055861 |  |  | 970.0000002 | 0.5264774 | 0.6609862 | 0.08389181 | 0.5562547 | 0.003872627 | 0.5562353 | 0.004125388
|  |  | 702 | 0.6626658 | 0.6406856 | 0.02116742 | 0.666874 | 0.02953769 | 0.666733 | 0.1202401 |  |  | 625.9999998 | 0.576917 | 0.5590579 | 0.03030191 | 0.5668138 | 0.007064795 | 0.5668021 | 0.02201487 |  |  | 850.0000002 | 0.7553856 | 0.7201078 | 0.04726379 | 0.7376803 | 0.01054855 | 0.7377952 | 0.05353793 |  |  | 849.9999996 | 0.7211118 | 0.7746015 | 0.1184786 | 0.7616816 | 0.01913517 | 0.7618086 | 0.01710544 |  |  | 35460 | 0.7271948 | 0.8678712 | 0.01538175 | 0.7067743 | 0.009495424 | 0.706755 | 0.01056636 |  |  | 1000 | 0.5330038 | 0.6642698 | 0.07987559 | 0.5563056 | 0.003872574 | 0.556286 | 0.004125372
|  |  | 707.0000004 | 0.6644577 | 0.6427639 | 0.02119343 | 0.6690144 | 0.0296317 | 0.6688716 | 0.120594 |  |  | 631.0000002 | 0.5807588 | 0.5612058 | 0.03038353 | 0.5689621 | 0.007081425 | 0.5689517 | 0.02206636 |  |  | 855 | 0.7564646 | 0.7217801 | 0.04721988 | 0.7391181 | 0.01053387 | 0.7392332 | 0.05338333 |  |  | 855 | 0.7244747 | 0.7759697 | 0.1180172 | 0.762095 | 0.0188797 | 0.7622201 | 0.01689453 |  |  | 35760 | 0.7227189 | 0.8678712 | 0.01538175 | 0.7070964 | 0.009503208 | 0.7070772 | 0.01057414 |  |  | 1030 | 0.5373547 | 0.6673002 | 0.07599013 | 0.5563556 | 0.003872566 | 0.5563359 | 0.004125383
|  |  | 712.0000002 | 0.6653536 | 0.6448301 | 0.02121848 | 0.6711368 | 0.02972491 | 0.6709923 | 0.1209448 |  |  | 636 | 0.5826798 | 0.5633424 | 0.03046376 | 0.5710984 | 0.007097705 | 0.5710892 | 0.02211675 |  |  | 859.9999998 | 0.7586227 | 0.723441 | 0.04717442 | 0.7405434 | 0.010519 | 0.7406587 | 0.05322738 |  |  | 859.9999998 | 0.7211118 | 0.7773245 | 0.1175537 | 0.7625003 | 0.01862755 | 0.7626235 | 0.0166866 |  |  | 36060 | 0.7294327 | 0.8678712 | 0.01538175 | 0.7074182 | 0.009511022 | 0.707399 | 0.01058196 |  |  | 1060 | 0.5351792 | 0.670097 | 0.07223979 | 0.556405 | 0.003872583 | 0.5563852 | 0.004125408
|  |  | 717 | 0.6689375 | 0.6468843 | 0.02124257 | 0.6732413 | 0.02981734 | 0.6730951 | 0.1212926 |  |  | 640.9999998 | 0.5855611 | 0.5654678 | 0.03054261 | 0.5732227 | 0.00711364 | 0.5732147 | 0.02216607 |  |  | 865.0000002 | 0.7575436 | 0.7250907 | 0.04712742 | 0.7419562 | 0.01050395 | 0.7420718 | 0.05307011 |  |  | 864.9999996 | 0.7211118 | 0.7786661 | 0.1170881 | 0.7628976 | 0.01837869 | 0.7630189 | 0.01648164 |  |  | 36360 | 0.7249568 | 0.8678712 | 0.01538175 | 0.7077396 | 0.009518868 | 0.7077205 | 0.01058981 |  |  | 1090 | 0.5330038 | 0.672678 | 0.06862751 | 0.5564539 | 0.003872612 | 0.556434 | 0.00412544
|  |  | 722.0000004 | 0.6698334 | 0.6489264 | 0.02126571 | 0.6753281 | 0.02990899 | 0.6751802 | 0.1216373 |  |  | 646.0000002 | 0.5884425 | 0.5675821 | 0.0306201 | 0.5753352 | 0.007129229 | 0.5753283 | 0.0222143 |  |  | 870 | 0.7597017 | 0.7267292 | 0.0470789 | 0.7433567 | 0.01048872 | 0.7434724 | 0.05291156 |  |  | 870 | 0.7211118 | 0.7799946 | 0.1166205 | 0.7632872 | 0.01813311 | 0.7634066 | 0.01627962 |  |  | 36660 | 0.7227189 | 0.8678712 | 0.01538175 | 0.7080606 | 0.009526744 | 0.7080416 | 0.01059769 |  |  | 1120 | 0.5395301 | 0.6750601 | 0.06515503 | 0.5565024 | 0.003872649 | 0.5564826 | 0.004125477
|  |  | 727.0000002 | 0.6725213 | 0.6509566 | 0.02128791 | 0.6773973 | 0.02999987 | 0.6772479 | 0.1219791 |  |  | 651 | 0.5903634 | 0.5696854 | 0.03069621 | 0.5774358 | 0.007144477 | 0.5774301 | 0.02226145 |  |  | 874.9999998 | 0.7629387 | 0.7283566 | 0.0470289 | 0.744745 | 0.01047332 | 0.7448609 | 0.05275176 |  |  | 874.9999998 | 0.7227932 | 0.7813102 | 0.1161509 | 0.7636691 | 0.01789079 | 0.7637867 | 0.01608053 |  |  | 36960 | 0.7227189 | 0.8678712 | 0.01538175 | 0.7083813 | 0.00953465 | 0.7083623 | 0.0106056 |  |  | 1150 | 0.5351792 | 0.6772584 | 0.06182302 | 0.5565508 | 0.00387269 | 0.5565309 | 0.004125515
|  |  | 732 | 0.6716253 | 0.6529749 | 0.02130918 | 0.6794493 | 0.03008999 | 0.6792983 | 0.1223179 |  |  | 655.9999998 | 0.5922843 | 0.5717777 | 0.03077097 | 0.5795247 | 0.007159384 | 0.5795202 | 0.02230755 |  |  | 880.0000002 | 0.7650967 | 0.7299729 | 0.04697743 | 0.7461212 | 0.01045776 | 0.7462372 | 0.05259075 |  |  | 879.9999996 | 0.7227932 | 0.782613 | 0.1156795 | 0.7640436 | 0.0176517 | 0.7641592 | 0.01588436 |  |  | 37260 | 0.7227189 | 0.8678712 | 0.01538175 | 0.7087015 | 0.009542585 | 0.7086827 | 0.01061354 |  |  | 1180 | 0.5373547 | 0.6792872 | 0.0586313 | 0.5565989 | 0.003872733 | 0.556579 | 0.004125555
|  |  | 737.0000004 | 0.6743132 | 0.6549814 | 0.02132953 | 0.681484 | 0.03017935 | 0.6813315 | 0.1226537 |  |  | 661.0000002 | 0.5942052 | 0.5738591 | 0.03084437 | 0.581602 | 0.007173954 | 0.5815986 | 0.02235258 |  |  | 885 | 0.7629387 | 0.7315784 | 0.04692452 | 0.7474853 | 0.01044204 | 0.7476015 | 0.05242857 |  |  | 885 | 0.7227932 | 0.7839031 | 0.1152063 | 0.7644107 | 0.01741583 | 0.7645245 | 0.01569108 |  |  | 37560 | 0.720481 | 0.8678712 | 0.01538175 | 0.7090215 | 0.00955055 | 0.7090027 | 0.01062151 |  |  | 1210 | 0.5330038 | 0.6811596 | 0.0555789 | 0.5566469 | 0.003872778 | 0.556627 | 0.004125596
|  |  | 742.0000002 | 0.677897 | 0.6569763 | 0.02134897 | 0.6835018 | 0.03026797 | 0.6833478 | 0.1229866 |  |  | 666 | 0.5961262 | 0.5759297 | 0.03091642 | 0.5836677 | 0.007188188 | 0.5836655 | 0.02239656 |  |  | 889.9999998 | 0.7650967 | 0.7331729 | 0.04687018 | 0.7488376 | 0.01042617 | 0.7489539 | 0.05226524 |  |  | 889.9999998 | 0.7244747 | 0.7851806 | 0.1147315 | 0.7647706 | 0.01718316 | 0.7648826 | 0.01550068 |  |  | 37860 | 0.7249568 | 0.8678712 | 0.01538175 | 0.709341 | 0.009558544 | 0.7093223 | 0.01062951 |  |  | 1240 | 0.5373547 | 0.6828876 | 0.05266424 | 0.5566948 | 0.003872824 | 0.5566749 | 0.004125638
|  |  | 747 | 0.679689 | 0.6589595 | 0.0213675 | 0.6855027 | 0.03035584 | 0.6853472 | 0.1233166 |  |  | 670.9999998 | 0.599968 | 0.5779896 | 0.03098713 | 0.5857219 | 0.007202088 | 0.5857208 | 0.02243949 |  |  | 895.0000002 | 0.7672548 | 0.7347566 | 0.04681443 | 0.750178 | 0.01041015 | 0.7502944 | 0.0521008 |  |  | 894.9999996 | 0.7227932 | 0.7864457 | 0.114255 | 0.7651235 | 0.01695366 | 0.7652337 | 0.01531314 |  |  | 38160 | 0.7294327 | 0.8678712 | 0.01538175 | 0.7096602 | 0.009566565 | 0.7096416 | 0.01063754 |  |  | 1270 | 0.5373547 | 0.6844823 | 0.0498852 | 0.5567426 | 0.003872872 | 0.5567227 | 0.004125681
|  |  | 752.0000004 | 0.6814809 | 0.6609311 | 0.02138513 | 0.687487 | 0.03044299 | 0.6873301 | 0.1236437 |  |  | 676.0000002 | 0.6018889 | 0.5800388 | 0.03105651 | 0.5877647 | 0.007215657 | 0.5877647 | 0.02248139 |  |  | 900 | 0.7672548 | 0.7363296 | 0.04675731 | 0.7515067 | 0.01039399 | 0.7516232 | 0.05193527 |  |  | 900 | 0.7227932 | 0.7876984 | 0.113777 | 0.7654695 | 0.01672731 | 0.765578 | 0.01512843 |  |  | 38460 | 0.7227189 | 0.8678712 | 0.01538175 | 0.709979 | 0.009574615 | 0.7099605 | 0.01064559 |  |  | 1300 | 0.5373547 | 0.6859541 | 0.04723922 | 0.5567904 | 0.00387292 | 0.5567705 | 0.004125724
|  |  | 757.0000002 | 0.6832728 | 0.6628913 | 0.02140187 | 0.6894548 | 0.03052941 | 0.6892965 | 0.123968 |  |  | 681 | 0.6047703 | 0.5820774 | 0.03112456 | 0.5897961 | 0.007228898 | 0.5897972 | 0.02252225 |  |  | 904.9999998 | 0.7672548 | 0.737892 | 0.04669882 | 0.7528239 | 0.01037769 | 0.7529405 | 0.0517687 |  |  | 904.9999998 | 0.7227932 | 0.788939 | 0.1132975 | 0.7658087 | 0.01650409 | 0.7659154 | 0.01494655 |  |  | 38760 | 0.720481 | 0.8678712 | 0.01538175 | 0.7102975 | 0.009582692 | 0.710279 | 0.01065368 |  |  | 1330 | 0.5373547 | 0.6873123 | 0.04472339 | 0.5568382 | 0.003872969 | 0.5568182 | 0.004125768
|  |  | 762 | 0.6859607 | 0.66484 | 0.02141774 | 0.6914062 | 0.03061511 | 0.6912466 | 0.1242895 |  |  | 685.9999998 | 0.6066912 | 0.5841055 | 0.03119129 | 0.5918163 | 0.007241811 | 0.5918185 | 0.02256209 |  |  | 910.0000002 | 0.7694128 | 0.7394437 | 0.04663899 | 0.7541295 | 0.01036126 | 0.7542462 | 0.05160111 |  |  | 909.9999996 | 0.7244747 | 0.7901674 | 0.1128167 | 0.7661413 | 0.01628398 | 0.7662463 | 0.01476746 |  |  | 39060 | 0.7249568 | 0.8678712 | 0.01538175 | 0.7106156 | 0.009590796 | 0.7105972 | 0.0106618 |  |  | 1360 | 0.5330038 | 0.6885658 | 0.04233453 | 0.5568859 | 0.003873019 | 0.5568659 | 0.004125813
|  |  | 767.0000004 | 0.6868566 | 0.6667774 | 0.02143273 | 0.6933415 | 0.03070009 | 0.6931805 | 0.1246081 |  |  | 691.0000002 | 0.6095726 | 0.5861231 | 0.03125671 | 0.5938253 | 0.007254401 | 0.5938285 | 0.02260091 |  |  | 915 | 0.7672548 | 0.740985 | 0.04657785 | 0.7554237 | 0.0103447 | 0.7555405 | 0.05143254 |  |  | 915 | 0.7227932 | 0.7913839 | 0.1123345 | 0.7664674 | 0.01606696 | 0.7665707 | 0.01459116 |  |  | 39360 | 0.7271948 | 0.8678712 | 0.01538175 | 0.7109333 | 0.009598927 | 0.710915 | 0.01066994 |  |  | 1390 | 0.5351792 | 0.6897227 | 0.04006923 | 0.5569335 | 0.003873071 | 0.5569136 | 0.004125859
|  |  | 772.0000002 | 0.6886485 | 0.6687035 | 0.02144685 | 0.6952607 | 0.03078438 | 0.6950985 | 0.124924 |  |  | 696 | 0.6114935 | 0.5881304 | 0.03132082 | 0.5958232 | 0.007266668 | 0.5958275 | 0.02263872 |  |  | 919.9999998 | 0.7726499 | 0.7425158 | 0.0465154 | 0.7567067 | 0.01032802 | 0.7568235 | 0.05126301 |  |  | 919.9999998 | 0.7244747 | 0.7925886 | 0.1118511 | 0.7667871 | 0.015853 | 0.7668887 | 0.01441761 |  |  | 39660 | 0.7227189 | 0.8678712 | 0.01538175 | 0.7112507 | 0.009607084 | 0.7112324 | 0.01067811 |  |  | 1420 | 0.5351792 | 0.6907904 | 0.03792391 | 0.5569812 | 0.003873123 | 0.5569613 | 0.004125906
|  |  | 777 | 0.6904405 | 0.6706183 | 0.02146013 | 0.6971642 | 0.03086796 | 0.6970007 | 0.125237 |  |  | 700.9999998 | 0.6124539 | 0.5901273 | 0.03138364 | 0.59781 | 0.007278616 | 0.5978153 | 0.02267553 |  |  | 925.0000002 | 0.7704918 | 0.7440362 | 0.04645168 | 0.7579784 | 0.01031122 | 0.7580953 | 0.05109255 |  |  | 924.9999996 | 0.7261562 | 0.7937815 | 0.1113666 | 0.7671006 | 0.01564209 | 0.7672006 | 0.0142468 |  |  | 39960 | 0.7249568 | 0.8678712 | 0.01538175 | 0.7115677 | 0.009615267 | 0.7115495 | 0.01068631 |  |  | 1450 | 0.5395301 | 0.6917757 | 0.03589487 | 0.5570288 | 0.003873176 | 0.5570089 | 0.004125954
|  |  | 782.0000004 | 0.6931283 | 0.6725221 | 0.02147255 | 0.6990519 | 0.03095086 | 0.6988872 | 0.1255474 |  |  | 706.0000002 | 0.6172562 | 0.5921139 | 0.03144516 | 0.5997858 | 0.007290247 | 0.5997922 | 0.02271135 |  |  | 930 | 0.7737289 | 0.7455464 | 0.0463867 | 0.759239 | 0.01029431 | 0.759356 | 0.0509212 |  |  | 930 | 0.7244747 | 0.7949628 | 0.1108809 | 0.767408 | 0.01543419 | 0.7675063 | 0.01407871 |  |  | 40260 | 0.7339086 | 0.8678712 | 0.01538175 | 0.7118843 | 0.009623475 | 0.7118662 | 0.01069453 |  |  | 1480 | 0.5373547 | 0.692685 | 0.03397835 | 0.5570765 | 0.003873231 | 0.5570566 | 0.004126003
|  |  | 787.0000002 | 0.6949202 | 0.6744147 | 0.02148414 | 0.7009241 | 0.03103307 | 0.7007582 | 0.125855 |  |  | 711 | 0.6191771 | 0.5940903 | 0.0315054 | 0.6017507 | 0.007301563 | 0.6017581 | 0.02274618 |  |  | 934.9999998 | 0.7748079 | 0.7470463 | 0.04632047 | 0.7604887 | 0.01027729 | 0.7606057 | 0.05074898 |  |  | 934.9999998 | 0.7278377 | 0.7961326 | 0.1103942 | 0.7677095 | 0.01522928 | 0.7678061 | 0.01391332 |  |  | 40560 | 0.7271948 | 0.8678712 | 0.01538175 | 0.7122006 | 0.009631708 | 0.7121826 | 0.01070278 |  |  | 1510 | 0.5395301 | 0.6935242 | 0.03217051 | 0.5571241 | 0.003873286 | 0.5571042 | 0.004126052
|  |  | 792 | 0.6967122 | 0.6762964 | 0.0214949 | 0.7027808 | 0.0311146 | 0.7026139 | 0.12616 |  |  | 715.9999998 | 0.621098 | 0.5960567 | 0.03156436 | 0.6037047 | 0.007312566 | 0.6037132 | 0.02278002 |  |  | 940.0000002 | 0.7737289 | 0.748536 | 0.04625303 | 0.7617274 | 0.01026017 | 0.7618444 | 0.05057592 |  |  | 939.9999996 | 0.7295192 | 0.797291 | 0.1099066 | 0.768005 | 0.01502735 | 0.7681 | 0.0137506 |  |  | 40860 | 0.7271948 | 0.8678712 | 0.01538175 | 0.7125165 | 0.009639965 | 0.7124986 | 0.01071105 |  |  | 1540 | 0.5417056 | 0.6942987 | 0.03046753 | 0.5571717 | 0.003873343 | 0.5571518 | 0.004126103
|  |  | 797.0000004 | 0.6985041 | 0.6781671 | 0.02150483 | 0.7046224 | 0.03119546 | 0.7044543 | 0.1264622 |  |  | 721.0000002 | 0.6220585 | 0.5980129 | 0.03162205 | 0.605648 | 0.007323259 | 0.6056574 | 0.0228129 |  |  | 945 | 0.7758869 | 0.7500157 | 0.04618439 | 0.7629553 | 0.01024295 | 0.7630724 | 0.05040205 |  |  | 945 | 0.7278377 | 0.7984381 | 0.1094181 | 0.7682948 | 0.01482837 | 0.7683882 | 0.01359054 |  |  | 41160 | 0.7294327 | 0.8678712 | 0.01538175 | 0.7128321 | 0.009648247 | 0.7128142 | 0.01071935 |  |  | 1570 | 0.5395301 | 0.6950135 | 0.02886555 | 0.5572193 | 0.0038734 | 0.5571994 | 0.004126155
|  |  | 802.0000002 | 0.700296 | 0.6800269 | 0.02151395 | 0.7064489 | 0.03127566 | 0.7062797 | 0.1267618 |  |  | 726 | 0.6239794 | 0.5999591 | 0.03167849 | 0.6075806 | 0.007333645 | 0.607591 | 0.0228448 |  |  | 949.9999998 | 0.7748079 | 0.7514853 | 0.04611456 | 0.7641725 | 0.01022563 | 0.7642896 | 0.05022739 |  |  | 949.9999998 | 0.7278377 | 0.799574 | 0.1089287 | 0.768579 | 0.01463231 | 0.7686708 | 0.01343311 |  |  | 41460 | 0.7294327 | 0.8678712 | 0.01538175 | 0.7131473 | 0.009656552 | 0.7131295 | 0.01072768 |  |  | 1600 | 0.5395301 | 0.6956732 | 0.02736078 | 0.5572668 | 0.003873459 | 0.557247 | 0.004126207
|  |  | 807 | 0.701192 | 0.6818759 | 0.02152227 | 0.7082604 | 0.0313552 | 0.7080902 | 0.1270588 |  |  | 730.9999998 | 0.6278212 | 0.6018954 | 0.03173366 | 0.6095025 | 0.007343725 | 0.6095139 | 0.02287576 |  |  | 955.0000002 | 0.7769659 | 0.752945 | 0.04604358 | 0.7653791 | 0.01020822 | 0.7654962 | 0.05005198 |  |  | 954.9999996 | 0.7244747 | 0.8006989 | 0.1084385 | 0.7688576 | 0.01443915 | 0.7689479 | 0.01327829 |  |  | 41760 | 0.7339086 | 0.8678712 | 0.01538175 | 0.7134621 | 0.00966488 | 0.7134444 | 0.01073602 |  |  | 1630 | 0.5395301 | 0.696282 | 0.02594944 | 0.5573144 | 0.003873518 | 0.5572946 | 0.004126261
|  |  | 812.0000004 | 0.7047758 | 0.6837142 | 0.02152979 | 0.7100571 | 0.03143409 | 0.709886 | 0.1273531 |  |  | 736.0000002 | 0.6278212 | 0.6038218 | 0.0317876 | 0.6114138 | 0.007353502 | 0.6114262 | 0.02290576 |  |  | 960 | 0.7769659 | 0.7543948 | 0.04597145 | 0.7665752 | 0.01019073 | 0.7666922 | 0.04987585 |  |  | 960 | 0.7244747 | 0.8018128 | 0.1079477 | 0.7691309 | 0.01424887 | 0.7692196 | 0.01312606 |  |  | 42060 | 0.7316707 | 0.8678712 | 0.01538175 | 0.7137766 | 0.009673232 | 0.713759 | 0.0107444 |  |  | 1660 | 0.5417056 | 0.6968438 | 0.02462779 | 0.557362 | 0.003873579 | 0.5573421 | 0.004126315
|  |  | 817.0000002 | 0.7065677 | 0.6855418 | 0.02153652 | 0.7118392 | 0.03151233 | 0.7116671 | 0.1276449 |  |  | 741 | 0.6316631 | 0.6057383 | 0.03184029 | 0.6133146 | 0.007362979 | 0.6133279 | 0.02293481 |  |  | 964.9999998 | 0.779124 | 0.7558347 | 0.04589819 | 0.7677608 | 0.01017316 | 0.7678778 | 0.04969901 |  |  | 964.9999998 | 0.7278377 | 0.8029158 | 0.1074562 | 0.7693988 | 0.01406144 | 0.769486 | 0.0129764 |  |  | 42360 | 0.7249568 | 0.8678712 | 0.01538175 | 0.7140907 | 0.009681606 | 0.7140732 | 0.01075279 |  |  | 1690 | 0.5417056 | 0.6973623 | 0.02339217 | 0.5574095 | 0.003873641 | 0.5573897 | 0.00412637
|  |  | 822 | 0.7083596 | 0.6873588 | 0.02154247 | 0.7136068 | 0.03158993 | 0.7134337 | 0.1279341 |  |  | 745.9999998 | 0.633584 | 0.6076451 | 0.03189176 | 0.6152049 | 0.007372157 | 0.6152192 | 0.02296293 |  |  | 970.0000002 | 0.7780449 | 0.7572649 | 0.04582383 | 0.768936 | 0.0101555 | 0.7690531 | 0.04952149 |  |  | 969.9999996 | 0.7345636 | 0.8040082 | 0.1069641 | 0.7696615 | 0.01387685 | 0.7697472 | 0.01282928 |  |  | 42660 | 0.7294327 | 0.8678712 | 0.01538175 | 0.7144045 | 0.009690002 | 0.714387 | 0.01076121 |  |  | 1720 | 0.5395301 | 0.6978408 | 0.02223894 | 0.5574571 | 0.003873704 | 0.5574373 | 0.004126427
|  |  | 827.0000004 | 0.7083596 | 0.6891652 | 0.02154764 | 0.7153601 | 0.0316669 | 0.7151861 | 0.1282207 |  |  | 751.0000002 | 0.6355049 | 0.6095422 | 0.031942 | 0.6170849 | 0.00738104 | 0.6171001 | 0.02299013 |  |  | 975 | 0.780203 | 0.7586855 | 0.04574838 | 0.770101 | 0.01013778 | 0.770218 | 0.04934332 |  |  | 975 | 0.7244747 | 0.8050898 | 0.1064714 | 0.7699192 | 0.01369505 | 0.7700034 | 0.01268468 |  |  | 42960 | 0.7294327 | 0.8678712 | 0.01538175 | 0.7147178 | 0.00969842 | 0.7147005 | 0.01076966 |  |  | 1750 | 0.543881 | 0.6982825 | 0.02116456 | 0.5575046 | 0.003873768 | 0.5574848 | 0.004126484
|  |  | 832.0000002 | 0.7101515 | 0.6909611 | 0.02155205 | 0.7170991 | 0.03174324 | 0.7169242 | 0.1285048 |  |  | 756 | 0.6364653 | 0.6114296 | 0.03199103 | 0.6189545 | 0.00738963 | 0.6189707 | 0.0230164 |  |  | 979.9999998 | 0.781282 | 0.7600964 | 0.04567186 | 0.7712559 | 0.01011998 | 0.7713728 | 0.04916453 |  |  | 979.9999998 | 0.7295192 | 0.806161 | 0.1059783 | 0.7701719 | 0.01351604 | 0.7702546 | 0.01254258 |  |  | 43260 | 0.7294327 | 0.8678712 | 0.01538175 | 0.7150309 | 0.009706859 | 0.7150136 | 0.01077812 |  |  | 1780 | 0.543881 | 0.6986901 | 0.02016553 | 0.5575522 | 0.003873833 | 0.5575324 | 0.004126542
|  |  | 837 | 0.7128394 | 0.6927466 | 0.02155571 | 0.718824 | 0.03181896 | 0.7186483 | 0.1287864 |  |  | 760.9999998 | 0.6403072 | 0.6133074 | 0.03203885 | 0.6208139 | 0.007397929 | 0.6208309 | 0.02304176 |  |  | 985.0000002 | 0.782361 | 0.7614977 | 0.04559429 | 0.7724006 | 0.01010213 | 0.7725175 | 0.04898514 |  |  | 984.9999996 | 0.7295192 | 0.8072217 | 0.1054848 | 0.7704197 | 0.01333978 | 0.7705009 | 0.01240295 |  |  | 43560 | 0.7316707 | 0.8678712 | 0.01538175 | 0.7153436 | 0.009715319 | 0.7153263 | 0.01078661 |  |  | 1900 | 0.5417056 | 0.7000294 | 0.01685485 | 0.5577422 | 0.003874104 | 0.5577224 | 0.004126785
|  |  | 842.0000004 | 0.7146313 | 0.6945218 | 0.02155861 | 0.720535 | 0.03189406 | 0.7203585 | 0.1290655 |  |  | 766.0000002 | 0.6431885 | 0.6151756 | 0.03208547 | 0.622663 | 0.007405939 | 0.622681 | 0.02306622 |  |  | 990 | 0.78344 | 0.7628896 | 0.04551569 | 0.7735354 | 0.01008421 | 0.7736523 | 0.04880517 |  |  | 990 | 0.7261562 | 0.808272 | 0.104991 | 0.7706626 | 0.01316626 | 0.7707424 | 0.01226578 |  |  | 43860 | 0.7339086 | 0.8678712 | 0.01538175 | 0.7156559 | 0.0097238 | 0.7156387 | 0.01079512 |  |  | 2020 | 0.5482319 | 0.701001 | 0.01448338 | 0.5579321 | 0.003874392 | 0.5579124 | 0.004127043
|  |  | 847.0000002 | 0.7164232 | 0.6962866 | 0.02156078 | 0.7222322 | 0.03196856 | 0.7220549 | 0.1293422 |  |  | 771 | 0.6431885 | 0.6170344 | 0.03213091 | 0.624502 | 0.007413664 | 0.6245209 | 0.02308978 |  |  | 994.9999998 | 0.782361 | 0.764272 | 0.04543606 | 0.7746603 | 0.01006623 | 0.7747771 | 0.04862465 |  |  | 994.9999998 | 0.7312006 | 0.8093122 | 0.1044968 | 0.7709009 | 0.01299545 | 0.7709793 | 0.01213103 |  |  | 44160 | 0.7361466 | 0.8678712 | 0.01538175 | 0.7159679 | 0.009732301 | 0.7159508 | 0.01080365 |  |  | 2140 | 0.543881 | 0.7017058 | 0.0128507 | 0.5581219 | 0.003874697 | 0.5581022 | 0.004127316
|  |  | 852 | 0.7173192 | 0.6980412 | 0.02156221 | 0.7239157 | 0.03204245 | 0.7237376 | 0.1296163 |  |  | 775.9999998 | 0.6470304 | 0.6188837 | 0.03217516 | 0.6263309 | 0.007421105 | 0.6263507 | 0.02311245 |  |  | 1000 | 0.7855981 | 0.7656451 | 0.04535544 | 0.7757753 | 0.0100482 | 0.775892 | 0.0484436 |  |  | 999.9999996 | 0.7312006 | 0.8103422 | 0.1040024 | 0.7711346 | 0.01282731 | 0.7712116 | 0.01199869 |  |  | 44460 | 0.7294327 | 0.8678712 | 0.01538175 | 0.7162795 | 0.009740822 | 0.7162625 | 0.0108122 |  |  | 2260 | 0.5460565 | 0.702217 | 0.01177157 | 0.5583115 | 0.00387502 | 0.5582919 | 0.004127605
|  |  | 857.0000004 | 0.7200071 | 0.6997856 | 0.02156291 | 0.7255856 | 0.03211574 | 0.7254068 | 0.1298881 |  |  | 781.0000002 | 0.6479908 | 0.6207237 | 0.03221824 | 0.6281498 | 0.007428265 | 0.6281705 | 0.02313424 |  |  | 1005 | 0.7855981 | 0.7670088 | 0.04527383 | 0.7768807 | 0.01003011 | 0.7769973 | 0.04826205 |  |  | 1005 | 0.7295192 | 0.8113621 | 0.1035077 | 0.7713638 | 0.01266184 | 0.7714394 | 0.01186873 |  |  | 44760 | 0.7271948 | 0.8678712 | 0.01538175 | 0.7165907 | 0.009749362 | 0.7165738 | 0.01082077 |  |  | 2560 | 0.543881 | 0.7029624 | 0.01051706 | 0.5587851 | 0.003875899 | 0.5587656 | 0.004128392
|  |  | 862.0000002 | 0.720903 | 0.7015199 | 0.0215629 | 0.7272422 | 0.03218845 | 0.7270627 | 0.1301574 |  |  | 786 | 0.6499117 | 0.6225543 | 0.03226015 | 0.6299587 | 0.007435146 | 0.6299803 | 0.02315515 |  |  | 1010 | 0.7877561 | 0.7683634 | 0.04519126 | 0.7779763 | 0.01001199 | 0.7780929 | 0.04808001 |  |  | 1010 | 0.7295192 | 0.8123722 | 0.1030129 | 0.7715886 | 0.012499 | 0.7716628 | 0.01174113 |  |  | 45060 | 0.7316707 | 0.8678712 | 0.01538175 | 0.7169016 | 0.009757922 | 0.7168848 | 0.01082936 |  |  | 2860 | 0.5417056 | 0.7032965 | 0.01016725 | 0.5592579 | 0.003876883 | 0.5592385 | 0.004129272
|  |  | 867 | 0.721799 | 0.7032441 | 0.02156218 | 0.7288854 | 0.03226056 | 0.7287053 | 0.1304243 |  |  | 790.9999998 | 0.6537536 | 0.6243756 | 0.03230091 | 0.6317577 | 0.007441751 | 0.6317801 | 0.0231752 |  |  | 1015 | 0.7877561 | 0.7697087 | 0.04510774 | 0.7790624 | 0.009993815 | 0.7791789 | 0.04789752 |  |  | 1015 | 0.7261562 | 0.8133724 | 0.1025181 | 0.771809 | 0.01233878 | 0.7718819 | 0.01161587 |  |  | 45360 | 0.7316707 | 0.8678712 | 0.01538175 | 0.7172122 | 0.0097665 | 0.7171954 | 0.01083797 |  |  | 3160 | 0.5525828 | 0.7034462 | 0.01007791 | 0.5597299 | 0.003877971 | 0.5597106 | 0.004130245
|  |  | 872.0000004 | 0.7235909 | 0.7049583 | 0.02156075 | 0.7305155 | 0.0323321 | 0.7303347 | 0.1306888 |  |  | 796.0000002 | 0.654714 | 0.6261877 | 0.03234052 | 0.6335469 | 0.007448082 | 0.6335701 | 0.02319438 |  |  | 1020 | 0.7877561 | 0.771045 | 0.04502328 | 0.7801391 | 0.009975605 | 0.7802554 | 0.04771459 |  |  | 1020 | 0.7278377 | 0.8143628 | 0.1020232 | 0.7720252 | 0.01218114 | 0.7720967 | 0.01149291 |  |  | 45660 | 0.7316707 | 0.8678712 | 0.01538175 | 0.7175223 | 0.009775097 | 0.7175056 | 0.01084661 |  |  | 3460 | 0.5482319 | 0.7035134 | 0.01005618 | 0.5602011 | 0.003879161 | 0.560182 | 0.00413131
|  |  | 877.0000002 | 0.7262788 | 0.7066626 | 0.02155863 | 0.7321326 | 0.03240306 | 0.7319512 | 0.130951 |  |  | 801 | 0.6566349 | 0.6279906 | 0.03237898 | 0.6353262 | 0.007454142 | 0.6353503 | 0.02321272 |  |  | 1025 | 0.7909931 | 0.7723721 | 0.04493791 | 0.7812063 | 0.009957359 | 0.7813226 | 0.04753125 |  |  | 1025 | 0.7278377 | 0.8153436 | 0.1015282 | 0.7722373 | 0.01202606 | 0.7723074 | 0.01137224 |  |  | 45960 | 0.7361466 | 0.8678712 | 0.01538175 | 0.7178322 | 0.009783711 | 0.7178155 | 0.01085526 |  |  | 3760 | 0.5504074 | 0.7035434 | 0.01005111 | 0.5606715 | 0.003880453 | 0.5606525 | 0.004132465
|  |  | 882 | 0.7271747 | 0.708357 | 0.02155583 | 0.7337368 | 0.03247344 | 0.7335548 | 0.1312108 |  |  | 805.9999998 | 0.6575954 | 0.6297845 | 0.03241632 | 0.6370958 | 0.007459933 | 0.6371208 | 0.02323021 |  |  | 1030 | 0.7909931 | 0.7736903 | 0.04485164 | 0.7822643 | 0.009939081 | 0.7823804 | 0.04734751 |  |  | 1030 | 0.7295192 | 0.8163149 | 0.1010334 | 0.7724453 | 0.01187352 | 0.7725141 | 0.01125383 |  |  | 46260 | 0.7294327 | 0.8678712 | 0.01538175 | 0.7181417 | 0.009792343 | 0.7181251 | 0.01086393 |  |  | 4060 | 0.5482319 | 0.7035569 | 0.01004999 | 0.5611412 | 0.003881846 | 0.5611222 | 0.00413371
|  |  | 887.0000004 | 0.7289666 | 0.7100415 | 0.02155234 | 0.7353282 | 0.03254327 | 0.7351456 | 0.1314683 |  |  | 811.0000002 | 0.6595163 | 0.6315692 | 0.03245253 | 0.6388558 | 0.007465457 | 0.6388815 | 0.02324686 |  |  | 1035 | 0.7920722 | 0.7749996 | 0.04476448 | 0.783313 | 0.009920774 | 0.783429 | 0.0471634 |  |  | 1035 | 0.7295192 | 0.8172767 | 0.1005386 | 0.7726493 | 0.01172349 | 0.7727168 | 0.01113766 |  |  | 46560 | 0.7428604 | 0.8678712 | 0.01538175 | 0.7184508 | 0.009800993 | 0.7184343 | 0.01087261 |  |  | 4360 | 0.5504074 | 0.703563 | 0.01004977 | 0.56161 | 0.003883338 | 0.5615912 | 0.004135044
|  |  | 892.0000002 | 0.7316545 | 0.7117163 | 0.02154819 | 0.7369069 | 0.03261254 | 0.7367239 | 0.1317235 |  |  | 816 | 0.6623977 | 0.6333449 | 0.03248762 | 0.6406061 | 0.007470718 | 0.6406327 | 0.02326268 |  |  | 1040 | 0.7920722 | 0.7763 | 0.04467646 | 0.7843525 | 0.009902441 | 0.7844684 | 0.04697894 |  |  | 1040 | 0.7261562 | 0.8182291 | 0.1000439 | 0.7728493 | 0.01157594 | 0.7729156 | 0.0110237 |  |  | 46860 | 0.7383845 | 0.8678712 | 0.01538175 | 0.7187595 | 0.00980966 | 0.7187431 | 0.01088132 |  |  | 4660 | 0.5482319 | 0.7035657 | 0.01004974 | 0.5620781 | 0.003884928 | 0.5620594 | 0.004136465
|  |  | 897 | 0.7316545 | 0.7133814 | 0.02154337 | 0.7384731 | 0.03268125 | 0.7382896 | 0.1319764 |  |  | 820.9999998 | 0.6643186 | 0.6351117 | 0.03252161 | 0.6423468 | 0.007475716 | 0.6423742 | 0.02327769 |  |  | 1045 | 0.7920722 | 0.7775916 | 0.04458759 | 0.785383 | 0.009884086 | 0.7854988 | 0.04679415 |  |  | 1045 | 0.7312006 | 0.8191722 | 0.09954948 | 0.7730456 | 0.01143087 | 0.7731106 | 0.01091193 |  |  | 47160 | 0.7383845 | 0.8678712 | 0.01538175 | 0.719068 | 0.009818343 | 0.7190516 | 0.01089004 |  |  | 4960 | 0.5504074 | 0.7035669 | 0.01004974 | 0.5625454 | 0.003886616 | 0.5625267 | 0.004137973
|  |  | 902.0000004 | 0.7334464 | 0.7150369 | 0.02153789 | 0.7400269 | 0.03274941 | 0.7398429 | 0.132227 |  |  | 826.0000002 | 0.6652791 | 0.6368695 | 0.0325545 | 0.644078 | 0.007480455 | 0.6441062 | 0.02329188 |  |  | 1050 | 0.7920722 | 0.7788745 | 0.04449788 | 0.7864045 | 0.009865711 | 0.7865201 | 0.04660905 |  |  | 1050 | 0.7278377 | 0.8201062 | 0.09905526 | 0.7732381 | 0.01128823 | 0.7733018 | 0.01080232 |  |  | 47460 | 0.7339086 | 0.8678712 | 0.01538175 | 0.719376 | 0.009827042 | 0.7193598 | 0.01089879 |  |  | 5260 | 0.5525828 | 0.7035674 | 0.01004974 | 0.5630119 | 0.0038884 | 0.5629933 | 0.004139567
|  |  | 907.0000002 | 0.7352384 | 0.7166827 | 0.02153176 | 0.7415684 | 0.03281703 | 0.7413839 | 0.1324754 |  |  | 831 | 0.6681604 | 0.6386185 | 0.03258629 | 0.6457998 | 0.007484937 | 0.6458288 | 0.02330526 |  |  | 1055 | 0.7931512 | 0.7801486 | 0.04440734 | 0.7874171 | 0.00984732 | 0.7875326 | 0.04642366 |  |  | 1055 | 0.7328821 | 0.8210311 | 0.0985613 | 0.7734269 | 0.011148 | 0.7734894 | 0.01069485 |  |  | 47760 | 0.7339086 | 0.8678712 | 0.01538175 | 0.7196837 | 0.009835758 | 0.7196675 | 0.01090754 |  |  | 5560 | 0.5591092 | 0.7035677 | 0.01004975 | 0.5634776 | 0.003890279 | 0.5634592 | 0.004141245
|  |  | 912 | 0.7379262 | 0.718319 | 0.02152499 | 0.7430977 | 0.03288411 | 0.7429128 | 0.1327215 |  |  | 835.9999998 | 0.6700813 | 0.6403586 | 0.03261701 | 0.6475121 | 0.007489165 | 0.6475419 | 0.02331784 |  |  | 1060 | 0.7942302 | 0.7814142 | 0.044316 | 0.7884208 | 0.009828915 | 0.7885362 | 0.046238 |  |  | 1060 | 0.7295192 | 0.8219469 | 0.09806767 | 0.7736121 | 0.01101017 | 0.7736734 | 0.0105895 |  |  | 48060 | 0.7383845 | 0.8678712 | 0.01538175 | 0.7199911 | 0.009844489 | 0.719975 | 0.01091632 |  |  | 5860 | 0.5569337 | 0.7035678 | 0.01004975 | 0.5639425 | 0.003892252 | 0.5639242 | 0.004143008
|  |  | 917.0000004 | 0.7397181 | 0.7199458 | 0.02151759 | 0.744615 | 0.03295066 | 0.7444297 | 0.1329654 |  |  | 841.0000002 | 0.6710418 | 0.64209 | 0.03264665 | 0.6492151 | 0.00749314 | 0.6492457 | 0.02332963 |  |  | 1065 | 0.7953092 | 0.7826711 | 0.04422387 | 0.7894158 | 0.009810501 | 0.789531 | 0.04605208 |  |  | 1065 | 0.7278377 | 0.8228538 | 0.09757438 | 0.7737937 | 0.0108747 | 0.7738539 | 0.01048623 |  |  | 48360 | 0.7383845 | 0.8678712 | 0.01538175 | 0.7202981 | 0.009853235 | 0.7202821 | 0.01092511 |  |  | 6160 | 0.5591092 | 0.7035678 | 0.01004975 | 0.5644067 | 0.003894319 | 0.5643885 | 0.004144853
|  |  | 922.0000002 | 0.7397181 | 0.7215632 | 0.02150956 | 0.7461203 | 0.03301668 | 0.7459347 | 0.1332071 |  |  | 846 | 0.6739232 | 0.6438126 | 0.03267522 | 0.6509088 | 0.007496866 | 0.6509401 | 0.02334064 |  |  | 1070 | 0.7942302 | 0.7839196 | 0.04413097 | 0.7904021 | 0.009792079 | 0.7905171 | 0.04586594 |  |  | 1070 | 0.7312006 | 0.8237519 | 0.0970815 | 0.7739719 | 0.01074158 | 0.7740309 | 0.01038503 |  |  | 48660 | 0.7406224 | 0.8678712 | 0.01538175 | 0.7206048 | 0.009861996 | 0.7205888 | 0.01093392 |  |  | 6460 | 0.5569337 | 0.7035678 | 0.01004975 | 0.56487 | 0.003896477 | 0.5648519 | 0.00414678
|  |  | 927 | 0.7415101 | 0.7231713 | 0.02150091 | 0.7476138 | 0.03308218 | 0.7474278 | 0.1334466 |  |  | 850.9999998 | 0.6758441 | 0.6455265 | 0.03270274 | 0.6525933 | 0.007500344 | 0.6526253 | 0.02335087 |  |  | 1075 | 0.7974672 | 0.7851596 | 0.0440373 | 0.7913798 | 0.009773653 | 0.7914947 | 0.04567958 |  |  | 1075 | 0.7312006 | 0.8246413 | 0.09658905 | 0.7741468 | 0.01061077 | 0.7742045 | 0.01028587 |  |  | 48960 | 0.7428604 | 0.8678712 | 0.01538175 | 0.7209111 | 0.009870772 | 0.7208952 | 0.01094274 |  |  | 6760 | 0.5591092 | 0.7035679 | 0.01004975 | 0.5653326 | 0.003898727 | 0.5653147 | 0.004148787
|  |  | 932.0000004 | 0.742406 | 0.72477 | 0.02149164 | 0.7490956 | 0.03314715 | 0.7489092 | 0.1336839 |  |  | 856.0000002 | 0.6768045 | 0.6472318 | 0.0327292 | 0.6542685 | 0.007503578 | 0.6543013 | 0.02336033 |  |  | 1080 | 0.7985463 | 0.7863912 | 0.04394288 | 0.792349 | 0.009755225 | 0.7924637 | 0.04549303 |  |  | 1080 | 0.7328821 | 0.8255219 | 0.09609707 | 0.7743182 | 0.01048225 | 0.7743749 | 0.01018872 |  |  | 49260 | 0.7383845 | 0.8678712 | 0.01538175 | 0.721217 | 0.009879562 | 0.7212012 | 0.01095158 |  |  | 7060 | 0.5634601 | 0.7035679 | 0.01004975 | 0.5657945 | 0.003901066 | 0.5657766 | 0.004150875
|  |  | 937.0000002 | 0.7450939 | 0.7263594 | 0.02148177 | 0.7505657 | 0.03321162 | 0.7503791 | 0.1339191 |  |  | 861 | 0.6787255 | 0.6489286 | 0.03275463 | 0.6559347 | 0.007506568 | 0.6559682 | 0.02336903 |  |  | 1085 | 0.7963882 | 0.7876144 | 0.04384774 | 0.7933097 | 0.009736799 | 0.7934242 | 0.0453063 |  |  | 1085 | 0.7295192 | 0.8263941 | 0.09560561 | 0.7744865 | 0.010356 | 0.774542 | 0.01009356 |  |  | 49560 | 0.7406224 | 0.8678712 | 0.01538175 | 0.7215226 | 0.009888366 | 0.7215069 | 0.01096044 |  |  | 7360 | 0.5591092 | 0.7035679 | 0.01004975 | 0.5662555 | 0.003903494 | 0.5662377 | 0.004153042
|  |  | 942 | 0.7450939 | 0.7279396 | 0.02147131 | 0.7520244 | 0.03327557 | 0.7518375 | 0.1341521 |  |  | 865.9999998 | 0.6796859 | 0.6506167 | 0.03277902 | 0.6575917 | 0.007509318 | 0.6576259 | 0.02337697 |  |  | 1090 | 0.7985463 | 0.7888294 | 0.04375187 | 0.7942621 | 0.009718376 | 0.7943764 | 0.04511941 |  |  | 1090 | 0.7312006 | 0.8272577 | 0.0951147 | 0.7746515 | 0.010232 | 0.7747059 | 0.01000036 |  |  | 49860 | 0.7428604 | 0.8678712 | 0.01538175 | 0.7218279 | 0.009897183 | 0.7218122 | 0.0109693 |  |  | 7660 | 0.5612846 | 0.7035679 | 0.01004975 | 0.5667158 | 0.003906011 | 0.5666981 | 0.004155287
|  |  | 947.0000004 | 0.7468858 | 0.7295107 | 0.02146024 | 0.7534716 | 0.03333903 | 0.7532845 | 0.134383 |  |  | 871.0000002 | 0.6835277 | 0.6522964 | 0.03280239 | 0.6592397 | 0.00751183 | 0.6592746 | 0.02338417 |  |  | 1095 | 0.7974672 | 0.7900362 | 0.0436553 | 0.7952061 | 0.00969996 | 0.7953202 | 0.04493238 |  |  | 1095 | 0.7328821 | 0.8281129 | 0.09462437 | 0.7748134 | 0.01011022 | 0.7748667 | 0.009909103 |  |  | 50160 | 0.7428604 | 0.8678712 | 0.01538175 | 0.7221328 | 0.009906014 | 0.7221172 | 0.01097819 |  |  | 7960 | 0.5591092 | 0.7035679 | 0.01004975 | 0.5671753 | 0.003908614 | 0.5671578 | 0.004157609
|  |  | 952.0000002 | 0.7477818 | 0.7310727 | 0.0214486 | 0.7549076 | 0.03340198 | 0.7547203 | 0.1346118 |  |  | 876 | 0.6844882 | 0.6539676 | 0.03282475 | 0.6608787 | 0.007514106 | 0.6609143 | 0.02339062 |  |  | 1100 | 0.7985463 | 0.7912347 | 0.04355804 | 0.7961419 | 0.009681554 | 0.7962558 | 0.04474522 |  |  | 1100 | 0.7312006 | 0.8289597 | 0.09413467 | 0.7749723 | 0.009990634 | 0.7750244 | 0.009819757 |  |  | 50460 | 0.7473363 | 0.8678712 | 0.01538175 | 0.7224374 | 0.009914858 | 0.7224218 | 0.01098709 |  |  | 8260 | 0.5612846 | 0.7035679 | 0.01004975 | 0.5676341 | 0.003911303 | 0.5676166 | 0.004160007
|  |  | 957 | 0.7495737 | 0.7326256 | 0.02143637 | 0.7563324 | 0.03346444 | 0.7561449 | 0.1348385 |  |  | 880.9999998 | 0.6864091 | 0.6556305 | 0.0328461 | 0.6625087 | 0.007516149 | 0.6625451 | 0.02339635 |  |  | 1105 | 0.8007043 | 0.7924252 | 0.0434601 | 0.7970696 | 0.009663159 | 0.7971833 | 0.04455796 |  |  | 1105 | 0.7312006 | 0.8297983 | 0.09364563 | 0.7751281 | 0.009873221 | 0.7751792 | 0.009732298 |  |  | 50760 | 0.7428604 | 0.8678712 | 0.01538175 | 0.7227416 | 0.009923714 | 0.7227261 | 0.010996 |  |  | 8560 | 0.5612846 | 0.7035679 | 0.01004975 | 0.568092 | 0.003914076 | 0.5680747 | 0.00416248
|  |  | 962.0000004 | 0.7513656 | 0.7341695 | 0.02142358 | 0.7577462 | 0.03352641 | 0.7575585 | 0.1350632 |  |  | 886.0000002 | 0.68833 | 0.6572849 | 0.03286644 | 0.6641299 | 0.007517961 | 0.664167 | 0.02340134 |  |  | 1110 | 0.8007043 | 0.7936076 | 0.0433615 | 0.7979891 | 0.009644778 | 0.7981026 | 0.0443706 |  |  | 1110 | 0.7312006 | 0.8306288 | 0.09315728 | 0.775281 | 0.009757955 | 0.775331 | 0.0096467 |  |  | 51060 | 0.7428604 | 0.8678712 | 0.01538175 | 0.7230454 | 0.009932583 | 0.72303 | 0.01100492 |  |  | 8860 | 0.5656355 | 0.7035679 | 0.01004975 | 0.5685492 | 0.003916934 | 0.568532 | 0.004165027
|  |  | 967.0000002 | 0.7531575 | 0.7357045 | 0.02141022 | 0.7591489 | 0.03358789 | 0.7589611 | 0.1352857 |  |  | 891 | 0.6912114 | 0.6589311 | 0.0328858 | 0.6657422 | 0.007519544 | 0.66578 | 0.02340562 |  |  | 1115 | 0.7996253 | 0.7947819 | 0.04326225 | 0.7989007 | 0.009626414 | 0.799014 | 0.04418317 |  |  | 1115 | 0.7328821 | 0.8314511 | 0.09266965 | 0.775431 | 0.009644813 | 0.77548 | 0.009562939 |  |  | 51360 | 0.7406224 | 0.8678712 | 0.01538175 | 0.7233489 | 0.009941464 | 0.7233336 | 0.01101386 |  |  | 9160 | 0.567811 | 0.7035679 | 0.01004975 | 0.5690057 | 0.003919874 | 0.5689885 | 0.004167648
|  |  | 972 | 0.7531575 | 0.7372306 | 0.0213963 | 0.7605408 | 0.03364889 | 0.7603529 | 0.1355062 |  |  | 895.9999998 | 0.6921719 | 0.6605689 | 0.03290417 | 0.6673457 | 0.0075209 | 0.6673842 | 0.02340919 |  |  | 1120 | 0.8007043 | 0.7959484 | 0.04316237 | 0.7998042 | 0.009608069 | 0.7999173 | 0.04399568 |  |  | 1120 | 0.7328821 | 0.8322655 | 0.09218279 | 0.7755782 | 0.009533771 | 0.7756261 | 0.009480989 |  |  | 51660 | 0.7450983 | 0.8678712 | 0.01538175 | 0.7236521 | 0.009950357 | 0.7236369 | 0.01102281 |  |  | 9460 | 0.5699864 | 0.7035679 | 0.01004975 | 0.5694613 | 0.003922896 | 0.5694443 | 0.004170341
|  |  | 977.0000004 | 0.7549494 | 0.7387479 | 0.02138183 | 0.761922 | 0.03370942 | 0.7617339 | 0.1357247 |  |  | 901.0000002 | 0.6931323 | 0.6621986 | 0.03292157 | 0.6689405 | 0.007522032 | 0.6689797 | 0.02341205 |  |  | 1125 | 0.8028623 | 0.7971069 | 0.04306186 | 0.8006999 | 0.009589746 | 0.8008128 | 0.04380815 |  |  | 1125 | 0.7312006 | 0.8330719 | 0.09169671 | 0.7757226 | 0.009424805 | 0.7757695 | 0.009400823 |  |  | 51960 | 0.7450983 | 0.8678712 | 0.01538175 | 0.7239549 | 0.009959261 | 0.7239397 | 0.01103178 |  |  | 9760 | 0.5721619 | 0.7035679 | 0.01004975 | 0.5699163 | 0.003925998 | 0.5698993 | 0.004173106
|  |  | 982.0000002 | 0.7567413 | 0.7402563 | 0.02136682 | 0.7632925 | 0.03376947 | 0.7631043 | 0.1359411 |  |  | 906 | 0.6940928 | 0.66382 | 0.03293801 | 0.6705267 | 0.007522943 | 0.6705664 | 0.02341422 |  |  | 1130 | 0.8017833 | 0.7982576 | 0.04296074 | 0.8015878 | 0.009571446 | 0.8017005 | 0.04362059 |  |  | 1130 | 0.7328821 | 0.8338704 | 0.09121146 | 0.7758643 | 0.009317891 | 0.7759102 | 0.009322417 |  |  | 52260 | 0.7450983 | 0.8678712 | 0.01538175 | 0.7242574 | 0.009968176 | 0.7242423 | 0.01104075 |  |  | 10060 | 0.5721619 | 0.7035679 | 0.01004975 | 0.5703704 | 0.00392918 | 0.5703536 | 0.004175941
|  |  | 987 | 0.7576373 | 0.7417561 | 0.02135127 | 0.7646524 | 0.03382906 | 0.7644642 | 0.1361556 |  |  | 910.9999998 | 0.6969741 | 0.6654333 | 0.03295348 | 0.6721041 | 0.007523633 | 0.6721446 | 0.02341569 |  |  | 1135 | 0.8060994 | 0.7994005 | 0.04285902 | 0.802468 | 0.009553173 | 0.8025804 | 0.04343302 |  |  | 1135 | 0.7312006 | 0.8346612 | 0.09072706 | 0.7760033 | 0.009213004 | 0.7760482 | 0.009245745 |  |  | 52560 | 0.7450983 | 0.8678712 | 0.01538175 | 0.7245595 | 0.009977102 | 0.7245445 | 0.01104974 |  |  | 10360 | 0.5699864 | 0.7035679 | 0.01004975 | 0.5708238 | 0.003932441 | 0.5708071 | 0.004178846
|  |  | 992.0000004 | 0.7594292 | 0.7432471 | 0.02133518 | 0.7660019 | 0.03388818 | 0.7658136 | 0.1363681 |  |  | 916.0000002 | 0.6988951 | 0.6670385 | 0.03296801 | 0.673673 | 0.007524106 | 0.6737141 | 0.02341648 |  |  | 1140 | 0.8039413 | 0.8005356 | 0.04275673 | 0.8033404 | 0.009534928 | 0.8034526 | 0.04324545 |  |  | 1140 | 0.7328821 | 0.8354443 | 0.09024355 | 0.7761397 | 0.009110122 | 0.7761837 | 0.009170782 |  |  | 52860 | 0.7406224 | 0.8678712 | 0.01538175 | 0.7248613 | 0.009986038 | 0.7248463 | 0.01105874 |  |  | 10660 | 0.5699864 | 0.7035679 | 0.01004975 | 0.5712764 | 0.003935779 | 0.5712598 | 0.004181819
|  |  | 997.0000002 | 0.7603252 | 0.7447295 | 0.02131858 | 0.767341 | 0.03394684 | 0.7671527 | 0.1365786 |  |  | 921 | 0.6998555 | 0.6686357 | 0.03298159 | 0.6752333 | 0.007524363 | 0.6752751 | 0.0234166 |  |  | 1145 | 0.8060994 | 0.8016631 | 0.04265385 | 0.8042053 | 0.009516714 | 0.8043172 | 0.0430579 |  |  | 1145 | 0.7312006 | 0.8362197 | 0.08976095 | 0.7762736 | 0.00900922 | 0.7763166 | 0.009097501 |  |  | 53160 | 0.7406224 | 0.8678712 | 0.01538175 | 0.7251628 | 0.009994985 | 0.7251479 | 0.01106775 |  |  | 10960 | 0.5721619 | 0.7035679 | 0.01004975 | 0.5717283 | 0.003939194 | 0.5717118 | 0.00418486
|  |  | 1002 | 0.7621171 | 0.7462034 | 0.02130145 | 0.7686699 | 0.03400505 | 0.7684816 | 0.1367871 |  |  | 925.9999998 | 0.7017764 | 0.6702248 | 0.03299424 | 0.6767852 | 0.007524408 | 0.6768275 | 0.02341604 |  |  | 1150 | 0.8050204 | 0.8027829 | 0.04255042 | 0.8050626 | 0.009498532 | 0.8051743 | 0.04287038 |  |  | 1150 | 0.7345636 | 0.8369876 | 0.08927929 | 0.776405 | 0.008910274 | 0.776447 | 0.009025877 |  |  | 53460 | 0.7450983 | 0.8678712 | 0.01538175 | 0.7254638 | 0.01000394 | 0.725449 | 0.01107677 |  |  | 11260 | 0.5743373 | 0.7035679 | 0.01004975 | 0.5721794 | 0.003942684 | 0.572163 | 0.004187968
|  |  | 1007 | 0.763909 | 0.7476687 | 0.02128382 | 0.7699886 | 0.03406281 | 0.7698003 | 0.1369937 |  |  | 931.0000002 | 0.7017764 | 0.671806 | 0.03300597 | 0.6783285 | 0.007524241 | 0.6783715 | 0.02341483 |  |  | 1155 | 0.8060994 | 0.8038952 | 0.04244645 | 0.8059125 | 0.009480385 | 0.8060239 | 0.0426829 |  |  | 1155 | 0.7312006 | 0.837748 | 0.0887986 | 0.7765339 | 0.008813261 | 0.776575 | 0.008955885 |  |  | 53760 | 0.7495742 | 0.8678712 | 0.01538175 | 0.7257646 | 0.01001291 | 0.7257498 | 0.01108581 |  |  | 11560 | 0.5699864 | 0.7035679 | 0.01004975 | 0.5726298 | 0.003946249 | 0.5726135 | 0.004191143
|  |  | 1012 | 0.764805 | 0.7491255 | 0.02126567 | 0.7712972 | 0.03412012 | 0.771109 | 0.1371984 |  |  | 936 | 0.7056183 | 0.6733792 | 0.03301677 | 0.6798635 | 0.007523866 | 0.6799071 | 0.02341295 |  |  | 1160 | 0.8060994 | 0.8049999 | 0.04234193 | 0.8067549 | 0.009462274 | 0.8068661 | 0.04249549 |  |  | 1160 | 0.7345636 | 0.838501 | 0.08831891 | 0.7766604 | 0.008718156 | 0.7767006 | 0.0088875 |  |  | 54060 | 0.7473363 | 0.8678712 | 0.01538175 | 0.726065 | 0.01002188 | 0.7260503 | 0.01109485 |  |  | 11860 | 0.5721619 | 0.7035679 | 0.01004975 | 0.5730794 | 0.003949887 | 0.5730632 | 0.004194382
|  |  | 1017 | 0.7657009 | 0.7505739 | 0.02124703 | 0.7725958 | 0.03417699 | 0.7724077 | 0.1374011 |  |  | 940.9999998 | 0.7056183 | 0.6749445 | 0.03302667 | 0.6813901 | 0.007523285 | 0.6814343 | 0.02341043 |  |  | 1165 | 0.8071784 | 0.8060971 | 0.0422369 | 0.80759 | 0.009444203 | 0.8077009 | 0.04230815 |  |  | 1165 | 0.7345636 | 0.8392467 | 0.08784025 | 0.7767846 | 0.008624937 | 0.7768238 | 0.008820695 |  |  | 54360 | 0.7473363 | 0.8678712 | 0.01538175 | 0.7263651 | 0.01003087 | 0.7263504 | 0.0111039 |  |  | 12160 | 0.5721619 | 0.7035679 | 0.01004975 | 0.5735282 | 0.003953599 | 0.5735121 | 0.004197685
|  |  | 1022 | 0.7683888 | 0.7520139 | 0.0212279 | 0.7738846 | 0.03423343 | 0.7736965 | 0.137602 |  |  | 946.0000002 | 0.7084996 | 0.676502 | 0.03303567 | 0.6829084 | 0.007522499 | 0.6829533 | 0.02340727 |  |  | 1170 | 0.8071784 | 0.8071869 | 0.04213135 | 0.8084178 | 0.009426172 | 0.8085285 | 0.0421209 |  |  | 1170 | 0.7362451 | 0.8399851 | 0.08736263 | 0.7769064 | 0.008533579 | 0.7769447 | 0.008755446 |  |  | 54660 | 0.7450983 | 0.8678712 | 0.01538175 | 0.7266648 | 0.01003986 | 0.7266502 | 0.01111297 |  |  | 12460 | 0.5743373 | 0.7035679 | 0.01004975 | 0.5739763 | 0.003957381 | 0.5739603 | 0.004201052
|  |  | 1027 | 0.7683888 | 0.7534455 | 0.02120827 | 0.7751635 | 0.03428942 | 0.7749756 | 0.1378009 |  |  | 951 | 0.7084996 | 0.6780517 | 0.03304377 | 0.6844185 | 0.007521511 | 0.6844639 | 0.02340347 |  |  | 1175 | 0.8082574 | 0.8082693 | 0.04202531 | 0.8092384 | 0.009408183 | 0.8093488 | 0.04193374 |  |  | 1175 | 0.7345636 | 0.8407163 | 0.08688609 | 0.777026 | 0.008444058 | 0.7770634 | 0.008691726 |  |  | 54960 | 0.7540501 | 0.8678712 | 0.01538175 | 0.7269642 | 0.01004886 | 0.7269497 | 0.01112204 |  |  | 12760 | 0.5808637 | 0.7035679 | 0.01004975 | 0.5744237 | 0.003961235 | 0.5744078 | 0.004204481
|  |  | 1032 | 0.7701807 | 0.7548689 | 0.02118817 | 0.7764328 | 0.03434499 | 0.776245 | 0.137998 |  |  | 955.9999998 | 0.711381 | 0.6795936 | 0.03305099 | 0.6859203 | 0.007520322 | 0.6859663 | 0.02339904 |  |  | 1180 | 0.8071784 | 0.8093444 | 0.04191877 | 0.8100518 | 0.00939024 | 0.810162 | 0.0417467 |  |  | 1180 | 0.7345636 | 0.8414404 | 0.08641066 | 0.7771434 | 0.008356352 | 0.7771799 | 0.008629511 |  |  | 55260 | 0.7450983 | 0.8678712 | 0.01538175 | 0.7272632 | 0.01005787 | 0.7272488 | 0.01113112 |  |  | 13060 | 0.5786882 | 0.7035679 | 0.01004975 | 0.5748703 | 0.003965158 | 0.5748545 | 0.004207972
|  |  | 1037 | 0.7701807 | 0.756284 | 0.0211676 | 0.7776924 | 0.03440013 | 0.7775047 | 0.1381932 |  |  | 961.0000002 | 0.7133019 | 0.6811278 | 0.03305733 | 0.6874139 | 0.007518936 | 0.6874605 | 0.02339399 |  |  | 1185 | 0.8082574 | 0.8104122 | 0.04181177 | 0.8108582 | 0.009372342 | 0.8109681 | 0.04155979 |  |  | 1185 | 0.7362451 | 0.8421575 | 0.08593635 | 0.7772586 | 0.008270436 | 0.7772943 | 0.008568776 |  |  | 55560 | 0.7473363 | 0.8678712 | 0.01538175 | 0.7275619 | 0.01006689 | 0.7275475 | 0.01114022 |  |  | 13360 | 0.5808637 | 0.7035679 | 0.01004975 | 0.5753162 | 0.00396915 | 0.5753004 | 0.004211524
|  |  | 1042 | 0.7719726 | 0.757691 | 0.02114655 | 0.7789425 | 0.03445485 | 0.778755 | 0.1383866 |  |  | 966 | 0.7152228 | 0.6826542 | 0.0330628 | 0.6888995 | 0.007517355 | 0.6889466 | 0.02338833 |  |  | 1190 | 0.8114945 | 0.8114728 | 0.04170429 | 0.8116575 | 0.009354493 | 0.8117671 | 0.04137302 |  |  | 1190 | 0.7345636 | 0.8428675 | 0.08546319 | 0.7773716 | 0.008186287 | 0.7774065 | 0.008509495 |  |  | 55860 | 0.7495742 | 0.8678712 | 0.01538175 | 0.7278602 | 0.01007592 | 0.727846 | 0.01114932 |  |  | 13660 | 0.5765128 | 0.7035679 | 0.01004975 | 0.5757613 | 0.003973209 | 0.5757456 | 0.004215135
|  |  | 1047 | 0.7737645 | 0.7590897 | 0.02112504 | 0.7801832 | 0.03450915 | 0.7799959 | 0.1385782 |  |  | 970.9999998 | 0.7142624 | 0.6841731 | 0.03306741 | 0.6903769 | 0.007515579 | 0.6904246 | 0.02338206 |  |  | 1195 | 0.8071784 | 0.8125262 | 0.04159637 | 0.8124498 | 0.009336693 | 0.8125592 | 0.04118639 |  |  | 1195 | 0.7379266 | 0.8435706 | 0.0849912 | 0.7774826 | 0.008103882 | 0.7775166 | 0.008451644 |  |  | 56160 | 0.7450983 | 0.8678712 | 0.01538175 | 0.7281582 | 0.01008495 | 0.728144 | 0.01115843 |  |  | 13960 | 0.5786882 | 0.7035679 | 0.01004975 | 0.5762056 | 0.003977336 | 0.5761901 | 0.004218805
|  |  | 1052 | 0.7746605 | 0.7604804 | 0.02110308 | 0.7814145 | 0.03456304 | 0.7812274 | 0.1387679 |  |  | 976.0000002 | 0.7181042 | 0.6856843 | 0.03307116 | 0.6918463 | 0.007513612 | 0.6918946 | 0.02337518 |  |  | 1200 | 0.8114945 | 0.8135725 | 0.041488 | 0.8132353 | 0.009318945 | 0.8133443 | 0.04099993 |  |  | 1200 | 0.7379266 | 0.8442669 | 0.08452041 | 0.7775915 | 0.008023196 | 0.7776247 | 0.008395196 |  |  | 56460 | 0.7495742 | 0.8678712 | 0.01538175 | 0.7284559 | 0.01009399 | 0.7284418 | 0.01116755 |  |  | 14260 | 0.5808637 | 0.7035679 | 0.01004975 | 0.5766493 | 0.003981528 | 0.5766338 | 0.004222533
|  |  | 1057 | 0.7773484 | 0.7618631 | 0.02108067 | 0.7826366 | 0.03461652 | 0.7824497 | 0.1389559 |  |  | 981 | 0.7190647 | 0.6871879 | 0.03307407 | 0.6933077 | 0.007511455 | 0.6933565 | 0.02336771 |  |  | 1205 | 0.8093364 | 0.8146116 | 0.0413792 | 0.8140139 | 0.00930125 | 0.8141227 | 0.04081365 |  |  | 1205 | 0.7345636 | 0.8449564 | 0.08405084 | 0.7776985 | 0.007944207 | 0.7777308 | 0.008340128 |  |  | 56760 | 0.7495742 | 0.8678712 | 0.01538175 | 0.7287532 | 0.01010304 | 0.7287392 | 0.01117667 |  |  | 14560 | 0.5786882 | 0.7035679 | 0.01004975 | 0.5770921 | 0.003985785 | 0.5770768 | 0.004226319
|  |  | 1062 | 0.7773484 | 0.7632377 | 0.02105781 | 0.7838495 | 0.03466959 | 0.7836628 | 0.139142 |  |  | 985.9999998 | 0.7200251 | 0.688684 | 0.03307614 | 0.6947611 | 0.007509111 | 0.6948105 | 0.02335965 |  |  | 1210 | 0.8104154 | 0.8156438 | 0.04126998 | 0.8147857 | 0.00928361 | 0.8148942 | 0.04062755 |  |  | 1210 | 0.7312006 | 0.8456392 | 0.08358252 | 0.7778035 | 0.007866891 | 0.777835 | 0.008286415 |  |  | 57060 | 0.7518122 | 0.8678712 | 0.01538175 | 0.7290502 | 0.01011209 | 0.7290362 | 0.01118581 |  |  | 14860 | 0.5808637 | 0.7035679 | 0.01004975 | 0.5775343 | 0.003990106 | 0.577519 | 0.004230161
|  |  | 1067 | 0.7782443 | 0.7646044 | 0.02103451 | 0.7850533 | 0.03472225 | 0.7848669 | 0.1393264 |  |  | 991.0000002 | 0.721946 | 0.6901727 | 0.03307739 | 0.6962067 | 0.007506581 | 0.6962566 | 0.02335101 |  |  | 1215 | 0.8104154 | 0.8166689 | 0.04116035 | 0.8155507 | 0.009266026 | 0.815659 | 0.04044165 |  |  | 1215 | 0.7362451 | 0.8463154 | 0.08311545 | 0.7779065 | 0.007791225 | 0.7779373 | 0.008234032 |  |  | 57360 | 0.7495742 | 0.8678712 | 0.01538175 | 0.7293469 | 0.01012115 | 0.7293329 | 0.01119495 |  |  | 15160 | 0.58739 | 0.7035679 | 0.01004975 | 0.5779757 | 0.00399449 | 0.5779605 | 0.004234059
|  |  | 1072 | 0.7791403 | 0.7659632 | 0.02101078 | 0.7862481 | 0.03477452 | 0.786062 | 0.139509 |  |  | 996 | 0.7238669 | 0.6916538 | 0.0330778 | 0.6976444 | 0.007503869 | 0.6976948 | 0.02334179 |  |  | 1220 | 0.8125735 | 0.8176871 | 0.04105032 | 0.8163091 | 0.0092485 | 0.8164171 | 0.04025596 |  |  | 1220 | 0.7362451 | 0.8469849 | 0.08264966 | 0.7780077 | 0.007717186 | 0.7780376 | 0.008182955 |  |  | 57660 | 0.7473363 | 0.8678712 | 0.01538175 | 0.7296432 | 0.01013022 | 0.7296293 | 0.0112041 |  |  | 15460 | 0.58739 | 0.7035679 | 0.01004975 | 0.5784163 | 0.003998936 | 0.5784013 | 0.004238011
|  |  | 1077 | 0.7809322 | 0.7673141 | 0.02098662 | 0.787434 | 0.03482639 | 0.7872481 | 0.1396898 |  |  | 1001 | 0.7248274 | 0.6931276 | 0.03307741 | 0.6990742 | 0.007500974 | 0.6991252 | 0.023332 |  |  | 1225 | 0.8114945 | 0.8186984 | 0.0409399 | 0.8170609 | 0.009231033 | 0.8171686 | 0.04007049 |  |  | 1225 | 0.7412895 | 0.8476479 | 0.08218518 | 0.778107 | 0.007644749 | 0.7781362 | 0.008133159 |  |  | 57960 | 0.7495742 | 0.8678712 | 0.01538175 | 0.7299392 | 0.01013929 | 0.7299254 | 0.01121325 |  |  | 15760 | 0.5786882 | 0.7035679 | 0.01004975 | 0.5788562 | 0.004003443 | 0.5788413 | 0.004242017
|  |  | 1082 | 0.7827241 | 0.7686572 | 0.02096204 | 0.788611 | 0.03487787 | 0.7884255 | 0.1398689 |  |  | 1006 | 0.7267483 | 0.6945939 | 0.0330762 | 0.7004963 | 0.007497901 | 0.7005478 | 0.02332164 |  |  | 1230 | 0.8125735 | 0.8197029 | 0.0408291 | 0.8178062 | 0.009213628 | 0.8179135 | 0.03988525 |  |  | 1230 | 0.7362451 | 0.8483045 | 0.08172202 | 0.7782045 | 0.007573893 | 0.7782329 | 0.008084621 |  |  | 58260 | 0.7473363 | 0.8678712 | 0.01538175 | 0.7302348 | 0.01014837 | 0.7302211 | 0.01122241 |  |  | 16060 | 0.5852146 | 0.7035679 | 0.01004975 | 0.5792954 | 0.004008011 | 0.5792806 | 0.004246077
|  |  | 1087 | 0.7836201 | 0.7699925 | 0.02093704 | 0.7897793 | 0.03492896 | 0.789594 | 0.1400463 |  |  | 1011 | 0.7277088 | 0.6960529 | 0.0330742 | 0.7019107 | 0.00749465 | 0.7019627 | 0.02331073 |  |  | 1235 | 0.8158105 | 0.8207006 | 0.04071794 | 0.8185449 | 0.009196284 | 0.818652 | 0.03970025 |  |  | 1235 | 0.7379266 | 0.8489547 | 0.08126021 | 0.7783002 | 0.007504593 | 0.7783279 | 0.008037315 |  |  | 58560 | 0.7518122 | 0.8678712 | 0.01538175 | 0.7305301 | 0.01015745 | 0.7305164 | 0.01123158 |  |  | 16360 | 0.5852146 | 0.7035679 | 0.01004975 | 0.5797339 | 0.004012638 | 0.5797191 | 0.004250188
|  |  | 1092 | 0.784516 | 0.7713201 | 0.02091164 | 0.7909389 | 0.03497966 | 0.790754 | 0.140222 |  |  | 1016 | 0.7286692 | 0.6975047 | 0.0330714 | 0.7033173 | 0.007491224 | 0.7033699 | 0.02329927 |  |  | 1240 | 0.8136525 | 0.8216915 | 0.04060642 | 0.8192772 | 0.009179005 | 0.819384 | 0.03951551 |  |  | 1240 | 0.7362451 | 0.8495985 | 0.08079975 | 0.7783942 | 0.007436828 | 0.7784212 | 0.007991218 |  |  | 58860 | 0.7518122 | 0.8678712 | 0.01538175 | 0.730825 | 0.01016654 | 0.7308114 | 0.01124076 |  |  | 16660 | 0.58739 | 0.7035679 | 0.01004975 | 0.5801716 | 0.004017323 | 0.5801569 | 0.004254351
|  |  | 1097 | 0.7872039 | 0.77264 | 0.02088582 | 0.7920899 | 0.03502999 | 0.7919053 | 0.140396 |  |  | 1021 | 0.7305901 | 0.6989491 | 0.03306782 | 0.7047163 | 0.007487624 | 0.7047694 | 0.02328726 |  |  | 1245 | 0.8125735 | 0.8226756 | 0.04049454 | 0.8200032 | 0.00916179 | 0.8201096 | 0.03933102 |  |  | 1245 | 0.7379266 | 0.8502361 | 0.08034067 | 0.7784865 | 0.007370573 | 0.7785127 | 0.007946308 |  |  | 59160 | 0.756288 | 0.8678712 | 0.01538175 | 0.7311197 | 0.01017563 | 0.7311061 | 0.01124994 |  |  | 16960 | 0.58739 | 0.7035679 | 0.01004975 | 0.5806085 | 0.004022066 | 0.580594 | 0.004258565
|  |  | 1102 | 0.7889958 | 0.7739522 | 0.02085961 | 0.7932323 | 0.03507993 | 0.7930482 | 0.1405682 |  |  | 1026 | 0.7315506 | 0.7003863 | 0.03306346 | 0.7061077 | 0.007483853 | 0.7061613 | 0.02327471 |  |  | 1250 | 0.8158105 | 0.8236532 | 0.04038234 | 0.8207228 | 0.009144642 | 0.8208289 | 0.03914681 |  |  | 1250 | 0.7345636 | 0.8508674 | 0.07988299 | 0.7785771 | 0.007305805 | 0.7786026 | 0.007902559 |  |  | 59460 | 0.7540501 | 0.8678712 | 0.01538175 | 0.7314139 | 0.01018473 | 0.7314005 | 0.01125913 |  |  | 17260 | 0.58739 | 0.7035679 | 0.01004975 | 0.5810448 | 0.004026865 | 0.5810303 | 0.004262829
|  |  | 1107 | 0.7880999 | 0.7752569 | 0.02083301 | 0.7943663 | 0.0351295 | 0.7941826 | 0.1407389 |  |  | 1031 | 0.734432 | 0.7018164 | 0.03305833 | 0.7074916 | 0.007479912 | 0.7075456 | 0.02326163 |  |  | 1255 | 0.8147315 | 0.8246241 | 0.0402698 | 0.8214361 | 0.009127561 | 0.8215419 | 0.03896289 |  |  | 1255 | 0.7345636 | 0.8514926 | 0.07942672 | 0.7786661 | 0.007242503 | 0.7786909 | 0.007859949 |  |  | 59760 | 0.7450983 | 0.8678712 | 0.01538175 | 0.7317079 | 0.01019383 | 0.7316945 | 0.01126832 |  |  | 17560 | 0.5895654 | 0.7035679 | 0.01004975 | 0.5814803 | 0.00403172 | 0.5814659 | 0.004267142
|  |  | 1112 | 0.7889958 | 0.776554 | 0.02080601 | 0.795492 | 0.0351787 | 0.7953086 | 0.1409078 |  |  | 1036 | 0.7353924 | 0.7032392 | 0.03305243 | 0.7088679 | 0.007475804 | 0.7089224 | 0.02324803 |  |  | 1260 | 0.8158105 | 0.8255884 | 0.04015694 | 0.8221432 | 0.009110549 | 0.8222487 | 0.03877925 |  |  | 1260 | 0.7345636 | 0.8521118 | 0.07897188 | 0.7787535 | 0.007180642 | 0.7787776 | 0.007818455 |  |  | 60060 | 0.7540501 | 0.8678712 | 0.01538175 | 0.7320015 | 0.01020293 | 0.7319882 | 0.01127752 |  |  | 17860 | 0.58739 | 0.7035679 | 0.01004975 | 0.5819151 | 0.004036631 | 0.5819008 | 0.004271503
|  |  | 1117 | 0.7907877 | 0.7778436 | 0.02077863 | 0.7966094 | 0.03522753 | 0.7964264 | 0.1410751 |  |  | 1041 | 0.7373133 | 0.704655 | 0.03304579 | 0.7102367 | 0.007471531 | 0.7102917 | 0.0232339 |  |  | 1265 | 0.8168895 | 0.8265462 | 0.04004378 | 0.8228441 | 0.009093608 | 0.8229493 | 0.03859591 |  |  | 1265 | 0.7379266 | 0.8527248 | 0.07851849 | 0.7788393 | 0.007120201 | 0.7788627 | 0.007778053 |  |  | 60360 | 0.7540501 | 0.8678712 | 0.01538175 | 0.7322948 | 0.01021204 | 0.7322815 | 0.01128672 |  |  | 18160 | 0.5852146 | 0.7035679 | 0.01004975 | 0.5823492 | 0.004041595 | 0.582335 | 0.004275911
|  |  | 1122 | 0.7907877 | 0.7791258 | 0.02075088 | 0.7977185 | 0.035276 | 0.797536 | 0.1412408 |  |  | 1046 | 0.7382738 | 0.7060636 | 0.03303839 | 0.7115981 | 0.007467093 | 0.7116535 | 0.02321926 |  |  | 1270 | 0.8168895 | 0.8274975 | 0.03993031 | 0.823539 | 0.009076737 | 0.8236439 | 0.03841289 |  |  | 1270 | 0.7379266 | 0.853332 | 0.07806656 | 0.7789236 | 0.007061155 | 0.7789463 | 0.007738722 |  |  | 60660 | 0.758526 | 0.8678712 | 0.01538175 | 0.7325877 | 0.01022116 | 0.7325745 | 0.01129593 |  |  | 18460 | 0.5939163 | 0.7035679 | 0.01004975 | 0.5827825 | 0.004046612 | 0.5827684 | 0.004280366
|  |  | 1127 | 0.7916837 | 0.7804005 | 0.02072275 | 0.7988195 | 0.0353241 | 0.7986374 | 0.1414048 |  |  | 1051 | 0.7401947 | 0.7074652 | 0.03303026 | 0.7129521 | 0.007462494 | 0.713008 | 0.02320411 |  |  | 1275 | 0.8190476 | 0.8284424 | 0.03981655 | 0.8242278 | 0.009059939 | 0.8243323 | 0.03823019 |  |  | 1275 | 0.7362451 | 0.8539331 | 0.07761611 | 0.7790063 | 0.007003484 | 0.7790284 | 0.007700438 |  |  | 60960 | 0.7518122 | 0.8678712 | 0.01538175 | 0.7328803 | 0.01023027 | 0.7328672 | 0.01130514 |  |  | 18760 | 0.5917409 | 0.7035679 | 0.01004975 | 0.5832151 | 0.004051681 | 0.5832011 | 0.004284867
|  |  | 1132 | 0.7943716 | 0.7816679 | 0.02069425 | 0.7999124 | 0.03537185 | 0.7997308 | 0.1415672 |  |  | 1056 | 0.7401947 | 0.7088598 | 0.03302139 | 0.7142987 | 0.007457735 | 0.7143551 | 0.02318845 |  |  | 1280 | 0.8168895 | 0.8293809 | 0.03970252 | 0.8249106 | 0.009043215 | 0.8250148 | 0.03804781 |  |  | 1280 | 0.739608 | 0.8545285 | 0.07716715 | 0.7790876 | 0.006947164 | 0.779109 | 0.007663179 |  |  | 61260 | 0.7518122 | 0.8678712 | 0.01538175 | 0.7331726 | 0.01023939 | 0.7331595 | 0.01131436 |  |  | 19060 | 0.5917409 | 0.7035679 | 0.01004975 | 0.583647 | 0.004056802 | 0.5836331 | 0.004289414
|  |  | 1137 | 0.7961635 | 0.7829279 | 0.02066539 | 0.8009974 | 0.03541924 | 0.8008162 | 0.1417281 |  |  | 1061 | 0.7411552 | 0.7102475 | 0.03301179 | 0.715638 | 0.007452818 | 0.7156948 | 0.0231723 |  |  | 1285 | 0.8179686 | 0.830313 | 0.03958821 | 0.8255874 | 0.009026565 | 0.8256913 | 0.03786577 |  |  | 1285 | 0.7379266 | 0.855118 | 0.0767197 | 0.7791675 | 0.006892173 | 0.7791882 | 0.007626924 |  |  | 61560 | 0.758526 | 0.8678712 | 0.01538175 | 0.7334645 | 0.01024851 | 0.7334515 | 0.01132358 |  |  | 19360 | 0.5939163 | 0.7035679 | 0.01004975 | 0.5840781 | 0.004061974 | 0.5840643 | 0.004294005
|  |  | 1142 | 0.7961635 | 0.7841806 | 0.02063618 | 0.8020744 | 0.03546628 | 0.8018938 | 0.1418873 |  |  | 1066 | 0.7440365 | 0.7116282 | 0.03300148 | 0.71697 | 0.007447744 | 0.7170273 | 0.02315566 |  |  | 1290 | 0.8179686 | 0.8312388 | 0.03947363 | 0.8262583 | 0.009009991 | 0.8263619 | 0.03768408 |  |  | 1290 | 0.7412895 | 0.8557018 | 0.07627377 | 0.7792459 | 0.006838488 | 0.779266 | 0.00759165 |  |  | 61860 | 0.7540501 | 0.8678712 | 0.01538175 | 0.7337561 | 0.01025764 | 0.7337432 | 0.0113328 |  |  | 19660 | 0.5830391 | 0.7035679 | 0.01004975 | 0.5845086 | 0.004067195 | 0.5844948 | 0.004298639
|  |  | 1147 | 0.7988514 | 0.7854261 | 0.02060661 | 0.8031436 | 0.03551297 | 0.8029634 | 0.1420449 |  |  | 1071 | 0.7440365 | 0.7130019 | 0.03299045 | 0.7182948 | 0.007442517 | 0.7183525 | 0.02313853 |  |  | 1295 | 0.8190476 | 0.8321583 | 0.03935881 | 0.8269234 | 0.008993493 | 0.8270267 | 0.03750274 |  |  | 1295 | 0.7345636 | 0.8562799 | 0.07582938 | 0.7793229 | 0.006786087 | 0.7793424 | 0.007557337 |  |  | 62160 | 0.7518122 | 0.8678712 | 0.01538175 | 0.7340474 | 0.01026677 | 0.7340345 | 0.01134203 |  |  | 19960 | 0.5939163 | 0.7035679 | 0.01004975 | 0.5849383 | 0.004072465 | 0.5849246 | 0.004303317
|  |  | 1152 | 0.7997473 | 0.7866643 | 0.02057669 | 0.804205 | 0.03555931 | 0.8040254 | 0.142201 |  |  | 1076 | 0.7469179 | 0.7143688 | 0.03297872 | 0.7196124 | 0.007437136 | 0.7196705 | 0.02312092 |  |  | 1300 | 0.8190476 | 0.8330716 | 0.03924373 | 0.8275827 | 0.008977073 | 0.8276857 | 0.03732176 |  |  | 1300 | 0.7379266 | 0.8568524 | 0.07538653 | 0.7793986 | 0.006734948 | 0.7794175 | 0.007523962 |  |  | 62460 | 0.7518122 | 0.8678712 | 0.01538175 | 0.7343383 | 0.0102759 | 0.7343255 | 0.01135126 |  |  | 20260 | 0.5917409 | 0.7035679 | 0.01004975 | 0.5853673 | 0.004077783 | 0.5853537 | 0.004308037
|  |  | 1157 | 0.7997473 | 0.7878954 | 0.02054643 | 0.8052587 | 0.03560532 | 0.8050796 | 0.1423556 |  |  | 1081 | 0.7478784 | 0.7157289 | 0.03296629 | 0.7209228 | 0.007431605 | 0.7209814 | 0.02310283 |  |  | 1305 | 0.8201266 | 0.8339788 | 0.03912842 | 0.8282363 | 0.008960732 | 0.8283389 | 0.03714116 |  |  | 1305 | 0.7362451 | 0.8574193 | 0.07494525 | 0.7794729 | 0.006685049 | 0.7794912 | 0.007491506 |  |  | 62760 | 0.7540501 | 0.8678712 | 0.01538175 | 0.7346289 | 0.01028503 | 0.7346162 | 0.01136049 |  |  | 20560 | 0.6026181 | 0.7035679 | 0.01004975 | 0.5857956 | 0.004083149 | 0.5857821 | 0.004312798
|  |  | 1162 | 0.8006433 | 0.7891194 | 0.02051584 | 0.8063047 | 0.03565098 | 0.8061262 | 0.1425086 |  |  | 1086 | 0.7497993 | 0.7170822 | 0.03295317 | 0.7222261 | 0.007425925 | 0.7222851 | 0.02308428 |  |  | 1310 | 0.8190476 | 0.8348797 | 0.03901288 | 0.8288841 | 0.00894447 | 0.8289864 | 0.03696093 |  |  | 1310 | 0.7412895 | 0.8579807 | 0.07450554 | 0.779546 | 0.006636368 | 0.7795636 | 0.007459946 |  |  | 63060 | 0.756288 | 0.8678712 | 0.01538175 | 0.7349192 | 0.01029416 | 0.7349065 | 0.01136973 |  |  | 20860 | 0.5917409 | 0.7035679 | 0.01004975 | 0.5862231 | 0.004088561 | 0.5862097 | 0.0043176
|  |  | 1167 | 0.8015392 | 0.7903363 | 0.02048491 | 0.8073432 | 0.03569631 | 0.8071652 | 0.14266 |  |  | 1091 | 0.7488388 | 0.7184287 | 0.03293936 | 0.7235223 | 0.007420098 | 0.7235817 | 0.02306527 |  |  | 1315 | 0.8201266 | 0.8357746 | 0.03889712 | 0.8295263 | 0.008928289 | 0.8296283 | 0.03678109 |  |  | 1315 | 0.7412895 | 0.8585366 | 0.07406742 | 0.7796177 | 0.006588883 | 0.7796348 | 0.007429263 |  |  | 63360 | 0.7495742 | 0.8678712 | 0.01538175 | 0.7352091 | 0.0103033 | 0.7351965 | 0.01137897 |  |  | 21160 | 0.5939163 | 0.7035679 | 0.01004975 | 0.58665 | 0.004094019 | 0.5866367 | 0.004322442
|  |  | 1172 | 0.8024352 | 0.7915461 | 0.02045365 | 0.8083742 | 0.0357413 | 0.8081968 | 0.14281 |  |  | 1096 | 0.7517202 | 0.7197684 | 0.03292488 | 0.7248115 | 0.007414125 | 0.7248713 | 0.02304579 |  |  | 1320 | 0.8190476 | 0.8366634 | 0.03878115 | 0.830163 | 0.008912189 | 0.8302646 | 0.03660164 |  |  | 1320 | 0.739608 | 0.8590871 | 0.07363089 | 0.7796882 | 0.006542572 | 0.7797047 | 0.007399437 |  |  | 63660 | 0.7518122 | 0.8678712 | 0.01538175 | 0.7354987 | 0.01031243 | 0.7354862 | 0.01138821 |  |  | 21460 | 0.6047936 | 0.7035679 | 0.01004975 | 0.5870761 | 0.004099521 | 0.5870629 | 0.004327323
|  |  | 1177 | 0.8051231 | 0.792749 | 0.02042207 | 0.8093977 | 0.03578597 | 0.8092209 | 0.1429584 |  |  | 1101 | 0.7517202 | 0.7211015 | 0.03290973 | 0.7260937 | 0.007408009 | 0.7261539 | 0.02302587 |  |  | 1325 | 0.8201266 | 0.8375462 | 0.03866497 | 0.830794 | 0.008896171 | 0.8308953 | 0.03642259 |  |  | 1325 | 0.7345636 | 0.8596323 | 0.07319598 | 0.7797574 | 0.006497414 | 0.7797733 | 0.007370447 |  |  | 63960 | 0.756288 | 0.8678712 | 0.01538175 | 0.735788 | 0.01032157 | 0.7357755 | 0.01139746 |  |  | 21760 | 0.606969 | 0.7035679 | 0.01004975 | 0.5875015 | 0.004105068 | 0.5874884 | 0.004332243
|  |  | 1182 | 0.806019 | 0.7939449 | 0.02039017 | 0.8104139 | 0.03583031 | 0.8102377 | 0.1431053 |  |  | 1106 | 0.7526807 | 0.7224279 | 0.03289391 | 0.7273689 | 0.00740175 | 0.7274295 | 0.0230055 |  |  | 1330 | 0.8222846 | 0.838423 | 0.0385486 | 0.8314196 | 0.008880236 | 0.8315206 | 0.03624395 |  |  | 1330 | 0.739608 | 0.8601721 | 0.07276268 | 0.7798255 | 0.006453387 | 0.7798408 | 0.007342274 |  |  | 64260 | 0.756288 | 0.8678712 | 0.01538175 | 0.7360769 | 0.01033071 | 0.7360645 | 0.0114067 |  |  | 22060 | 0.6004427 | 0.7035679 | 0.01004975 | 0.5879262 | 0.004110658 | 0.5879132 | 0.004337201
|  |  | 1187 | 0.806019 | 0.7951338 | 0.02035796 | 0.8114228 | 0.03587432 | 0.8112472 | 0.1432508 |  |  | 1111 | 0.7565225 | 0.7237477 | 0.03287744 | 0.7286371 | 0.007395352 | 0.7286981 | 0.02298468 |  |  | 1335 | 0.8222846 | 0.8392939 | 0.03843205 | 0.8320397 | 0.008864384 | 0.8321404 | 0.03606573 |  |  | 1335 | 0.739608 | 0.8607067 | 0.07233102 | 0.7798923 | 0.006410471 | 0.7799071 | 0.007314899 |  |  | 64560 | 0.7607639 | 0.8678712 | 0.01538175 | 0.7363655 | 0.01033985 | 0.7363532 | 0.01141595 |  |  | 22360 | 0.5960918 | 0.7035679 | 0.01004975 | 0.5883502 | 0.00411629 | 0.5883373 | 0.004342196
|  |  | 1192 | 0.8078109 | 0.7963159 | 0.02032544 | 0.8124244 | 0.03591801 | 0.8122494 | 0.1433948 |  |  | 1116 | 0.7574829 | 0.7250608 | 0.03286032 | 0.7298985 | 0.007388815 | 0.7299599 | 0.02296343 |  |  | 1340 | 0.8212056 | 0.8401589 | 0.03831531 | 0.8326545 | 0.008848617 | 0.8327547 | 0.03588793 |  |  | 1340 | 0.739608 | 0.861236 | 0.071901 | 0.779958 | 0.006368643 | 0.7799723 | 0.007288302 |  |  | 64860 | 0.7540501 | 0.8678712 | 0.01538175 | 0.7366538 | 0.01034899 | 0.7366415 | 0.0114252 |  |  | 22660 | 0.6004427 | 0.7035679 | 0.01004975 | 0.5887735 | 0.004121964 | 0.5887607 | 0.004347228
|  |  | 1197 | 0.8087069 | 0.7974912 | 0.02029262 | 0.8134189 | 0.03596138 | 0.8132445 | 0.1435373 |  |  | 1121 | 0.7584434 | 0.7263674 | 0.03284256 | 0.7311531 | 0.007382142 | 0.7312148 | 0.02294175 |  |  | 1345 | 0.8222846 | 0.841018 | 0.0381984 | 0.8332639 | 0.008832935 | 0.8333638 | 0.03571056 |  |  | 1345 | 0.739608 | 0.8617602 | 0.07147263 | 0.7800226 | 0.006327884 | 0.7800363 | 0.007262465 |  |  | 65160 | 0.7540501 | 0.8678712 | 0.01538175 | 0.7369418 | 0.01035813 | 0.7369296 | 0.01143446 |  |  | 22960 | 0.5982672 | 0.7035679 | 0.01004975 | 0.5891961 | 0.004127679 | 0.5891833 | 0.004352295
|  |  | 1202 | 0.8096029 | 0.7986596 | 0.02025949 | 0.8144063 | 0.03600444 | 0.8142325 | 0.1436783 |  |  | 1126 | 0.7594039 | 0.7276675 | 0.03282416 | 0.7324008 | 0.007375333 | 0.7324629 | 0.02291965 |  |  | 1350 | 0.8233636 | 0.8418713 | 0.03808132 | 0.8338679 | 0.008817339 | 0.8339675 | 0.03553362 |  |  | 1350 | 0.739608 | 0.8622793 | 0.07104592 | 0.7800861 | 0.006288171 | 0.7800992 | 0.00723737 |  |  | 65460 | 0.7540501 | 0.8678712 | 0.01538175 | 0.7372294 | 0.01036727 | 0.7372172 | 0.01144371 |  |  | 23260 | 0.5939163 | 0.7035679 | 0.01004975 | 0.5896179 | 0.004133435 | 0.5896053 | 0.004357398
|  |  | 1207 | 0.8104988 | 0.7998213 | 0.02022608 | 0.8153866 | 0.03604719 | 0.8152135 | 0.143818 |  |  | 1131 | 0.7594039 | 0.7289611 | 0.03280513 | 0.7336417 | 0.007368391 | 0.7337042 | 0.02289712 |  |  | 1355 | 0.8244427 | 0.8427189 | 0.03796409 | 0.8344667 | 0.00880183 | 0.834566 | 0.03535713 |  |  | 1355 | 0.739608 | 0.8627934 | 0.07062088 | 0.7801484 | 0.006249485 | 0.7801611 | 0.007212998 |  |  | 65760 | 0.756288 | 0.8678712 | 0.01538175 | 0.7375167 | 0.01037641 | 0.7375046 | 0.01145296 |  |  | 23560 | 0.5982672 | 0.7035679 | 0.01004975 | 0.5900391 | 0.00413923 | 0.5900265 | 0.004362535
|  |  | 1212 | 0.8122907 | 0.8009763 | 0.02019237 | 0.8163599 | 0.03608962 | 0.8161875 | 0.1439562 |  |  | 1136 | 0.7622852 | 0.7302482 | 0.03278547 | 0.7348759 | 0.007361317 | 0.7349388 | 0.02287418 |  |  | 1360 | 0.8233636 | 0.8435607 | 0.03784672 | 0.8350603 | 0.008786407 | 0.8351592 | 0.03518108 |  |  | 1360 | 0.7412895 | 0.8633024 | 0.07019753 | 0.7802097 | 0.006211805 | 0.7802218 | 0.007189331 |  |  | 66060 | 0.7630019 | 0.8678712 | 0.01538175 | 0.7378036 | 0.01038555 | 0.7377916 | 0.01146222 |  |  | 23860 | 0.6004427 | 0.7035679 | 0.01004975 | 0.5904595 | 0.004145063 | 0.5904471 | 0.004367706
|  |  | 1217 | 0.8131867 | 0.8021245 | 0.02015837 | 0.8173264 | 0.03613175 | 0.8171546 | 0.1440929 |  |  | 1141 | 0.7632457 | 0.7315288 | 0.0327652 | 0.7361034 | 0.007354113 | 0.7361666 | 0.02285083 |  |  | 1365 | 0.8222846 | 0.8443968 | 0.03772919 | 0.8356487 | 0.008771072 | 0.8357473 | 0.03500549 |  |  | 1365 | 0.7412895 | 0.8638065 | 0.06977586 | 0.78027 | 0.00617511 | 0.7802816 | 0.007166352 |  |  | 66360 | 0.7630019 | 0.8678712 | 0.01538175 | 0.7380903 | 0.01039468 | 0.7380783 | 0.01147147 |  |  | 24160 | 0.6004427 | 0.7035679 | 0.01004975 | 0.5908793 | 0.004150935 | 0.5908669 | 0.00437291
|  |  | 1222 | 0.8149786 | 0.8032662 | 0.02012409 | 0.8182859 | 0.03617357 | 0.8181149 | 0.1442283 |  |  | 1146 | 0.7642061 | 0.7328031 | 0.03274432 | 0.7373242 | 0.007346781 | 0.7373878 | 0.02282708 |  |  | 1370 | 0.8222846 | 0.8452272 | 0.03761154 | 0.836232 | 0.008755826 | 0.8363302 | 0.03483036 |  |  | 1370 | 0.739608 | 0.8643056 | 0.06935588 | 0.7803292 | 0.006139381 | 0.7803403 | 0.007144044 |  |  | 66660 | 0.756288 | 0.8678712 | 0.01538175 | 0.7383766 | 0.01040382 | 0.7383647 | 0.01148073 |  |  | 24460 | 0.5982672 | 0.7035679 | 0.01004975 | 0.5912983 | 0.004156844 | 0.591286 | 0.004378147
|  |  | 1227 | 0.8158746 | 0.8044012 | 0.02008954 | 0.8192387 | 0.03621509 | 0.8190684 | 0.1443622 |  |  | 1151 | 0.7670875 | 0.734071 | 0.03272283 | 0.7385383 | 0.007339322 | 0.7386023 | 0.02280292 |  |  | 1375 | 0.8233636 | 0.846052 | 0.03749376 | 0.8368103 | 0.008740669 | 0.8369081 | 0.0346557 |  |  | 1375 | 0.7412895 | 0.8647999 | 0.06893762 | 0.7803874 | 0.006104597 | 0.780398 | 0.007122389 |  |  | 66960 | 0.7607639 | 0.8678712 | 0.01538175 | 0.7386626 | 0.01041296 | 0.7386508 | 0.01148998 |  |  | 24760 | 0.6004427 | 0.7035679 | 0.01004975 | 0.5917167 | 0.00416279 | 0.5917045 | 0.004383416
|  |  | 1232 | 0.8158746 | 0.8055297 | 0.02005471 | 0.8201848 | 0.03625631 | 0.8200151 | 0.1444948 |  |  | 1156 | 0.766127 | 0.7353326 | 0.03270075 | 0.7397459 | 0.007331738 | 0.7398102 | 0.02277837 |  |  | 1380 | 0.8244427 | 0.8468712 | 0.03737586 | 0.8373834 | 0.008725601 | 0.8374809 | 0.03448151 |  |  | 1380 | 0.7412895 | 0.8652894 | 0.06852106 | 0.7804447 | 0.006070739 | 0.7804548 | 0.007101371 |  |  | 67260 | 0.758526 | 0.8678712 | 0.01538175 | 0.7389482 | 0.0104221 | 0.7389365 | 0.01149924 |  |  | 25060 | 0.606969 | 0.7035679 | 0.01004975 | 0.5921343 | 0.004168771 | 0.5921222 | 0.004388716
|  |  | 1237 | 0.8176665 | 0.8066516 | 0.02001962 | 0.8211241 | 0.03629724 | 0.8209552 | 0.144626 |  |  | 1161 | 0.7670875 | 0.7365878 | 0.03267808 | 0.740947 | 0.00732403 | 0.7410116 | 0.02275344 |  |  | 1385 | 0.8244427 | 0.8476849 | 0.03725784 | 0.8379516 | 0.008710622 | 0.8380488 | 0.03430779 |  |  | 1385 | 0.742971 | 0.8657741 | 0.06810622 | 0.7805009 | 0.006037787 | 0.7805106 | 0.007080974 |  |  | 67560 | 0.758526 | 0.8678712 | 0.01538175 | 0.7392336 | 0.01043123 | 0.7392219 | 0.01150849 |  |  | 25360 | 0.606969 | 0.7035679 | 0.01004975 | 0.5925513 | 0.004174788 | 0.5925392 | 0.004394047
|  |  | 1242 | 0.8176665 | 0.807767 | 0.01998426 | 0.8220569 | 0.03633787 | 0.8218887 | 0.1447558 |  |  | 1166 | 0.7690084 | 0.7378368 | 0.03265482 | 0.7421415 | 0.007316201 | 0.7422064 | 0.02272811 |  |  | 1390 | 0.8255217 | 0.848493 | 0.03713972 | 0.8385149 | 0.008695735 | 0.8386117 | 0.03413456 |  |  | 1390 | 0.739608 | 0.8662541 | 0.06769311 | 0.7805563 | 0.006005722 | 0.7805654 | 0.007061182 |  |  | 67860 | 0.758526 | 0.8678712 | 0.01538175 | 0.7395186 | 0.01044036 | 0.7395069 | 0.01151775 |  |  | 25660 | 0.6004427 | 0.7035679 | 0.01004975 | 0.5929675 | 0.004180839 | 0.5929556 | 0.004399407
|  |  | 1247 | 0.8185624 | 0.808876 | 0.01994864 | 0.8229831 | 0.03637821 | 0.8228156 | 0.1448843 |  |  | 1171 | 0.7690084 | 0.7390795 | 0.03263098 | 0.7433295 | 0.00730825 | 0.7433948 | 0.02270241 |  |  | 1395 | 0.8255217 | 0.8492957 | 0.03702151 | 0.8390732 | 0.008680938 | 0.8391696 | 0.03396182 |  |  | 1395 | 0.739608 | 0.8667294 | 0.06728174 | 0.7806106 | 0.005974525 | 0.7806193 | 0.007041978 |  |  | 68160 | 0.7607639 | 0.8678712 | 0.01538175 | 0.7398032 | 0.01044949 | 0.7397917 | 0.011527 |  |  | 25960 | 0.6026181 | 0.7035679 | 0.01004975 | 0.5933831 | 0.004186923 | 0.5933712 | 0.004404797
|  |  | 1252 | 0.8203544 | 0.8099786 | 0.01991276 | 0.8239028 | 0.03641826 | 0.8237361 | 0.1450114 |  |  | 1176 | 0.7718898 | 0.7403161 | 0.03260657 | 0.744511 | 0.007300181 | 0.7445766 | 0.02267634 |  |  | 1400 | 0.8255217 | 0.850093 | 0.0369032 | 0.8396267 | 0.008666232 | 0.8397228 | 0.03378958 |  |  | 1400 | 0.7446525 | 0.8672001 | 0.0668721 | 0.7806641 | 0.005944176 | 0.7806724 | 0.007023348 |  |  | 68460 | 0.756288 | 0.8678712 | 0.01538175 | 0.7400876 | 0.01045862 | 0.7400761 | 0.01153626 |  |  | 26260 | 0.6026181 | 0.7035679 | 0.01004975 | 0.5937979 | 0.004193041 | 0.5937861 | 0.004410216
|  |  | 1257 | 0.8212503 | 0.8110748 | 0.01987663 | 0.824816 | 0.03645802 | 0.8246501 | 0.1451372 |  |  | 1181 | 0.7718898 | 0.7415464 | 0.0325816 | 0.7456862 | 0.007291995 | 0.7457521 | 0.02264989 |  |  | 1405 | 0.8244427 | 0.8508848 | 0.0367848 | 0.8401754 | 0.008651618 | 0.8402711 | 0.03361783 |  |  | 1405 | 0.7412895 | 0.8676662 | 0.06646422 | 0.7807167 | 0.005914658 | 0.7807245 | 0.007005277 |  |  | 68760 | 0.7607639 | 0.8678712 | 0.01538175 | 0.7403716 | 0.01046775 | 0.7403602 | 0.01154551 |  |  | 26560 | 0.606969 | 0.7035679 | 0.01004975 | 0.5942121 | 0.004199192 | 0.5942004 | 0.004415663
|  |  | 1262 | 0.8221463 | 0.8121646 | 0.01984025 | 0.8257229 | 0.0364975 | 0.8255577 | 0.1452617 |  |  | 1186 | 0.7738107 | 0.7427706 | 0.03255606 | 0.7468549 | 0.007283693 | 0.7469212 | 0.02262308 |  |  | 1410 | 0.8276797 | 0.8516713 | 0.03666633 | 0.8407193 | 0.008637097 | 0.8408146 | 0.03344659 |  |  | 1410 | 0.739608 | 0.8681278 | 0.06605808 | 0.7807685 | 0.005885951 | 0.7807758 | 0.006987748 |  |  | 69060 | 0.7652398 | 0.8678712 | 0.01538175 | 0.7406553 | 0.01047688 | 0.7406439 | 0.01155476 |  |  | 26860 | 0.6047936 | 0.7035679 | 0.01004975 | 0.5946256 | 0.004205374 | 0.5946139 | 0.004421138
|  |  | 1267 | 0.8239382 | 0.8132481 | 0.01980363 | 0.8266234 | 0.0365367 | 0.8264591 | 0.1453848 |  |  | 1191 | 0.7747712 | 0.7439887 | 0.03252997 | 0.7480173 | 0.007275277 | 0.7480839 | 0.02259591 |  |  | 1415 | 0.8255217 | 0.8524525 | 0.03654778 | 0.8412584 | 0.008622668 | 0.8413534 | 0.03327586 |  |  | 1415 | 0.739608 | 0.8685849 | 0.0656537 | 0.7808193 | 0.005858038 | 0.7808262 | 0.006970749 |  |  | 69360 | 0.7630019 | 0.8678712 | 0.01538175 | 0.7409387 | 0.010486 | 0.7409274 | 0.01156401 |  |  | 27160 | 0.6091445 | 0.7035679 | 0.01004975 | 0.5950383 | 0.004211587 | 0.5950268 | 0.004426639
|  |  | 1272 | 0.8248341 | 0.8143254 | 0.01976678 | 0.8275177 | 0.03657562 | 0.8273541 | 0.1455066 |  |  | 1196 | 0.7757316 | 0.7452007 | 0.03250333 | 0.7491734 | 0.007266748 | 0.7492403 | 0.02256838 |  |  | 1420 | 0.8255217 | 0.8532284 | 0.03642917 | 0.8417929 | 0.008608331 | 0.8418875 | 0.03310564 |  |  | 1420 | 0.7412895 | 0.8690375 | 0.06525109 | 0.7808694 | 0.0058309 | 0.7808758 | 0.006954265 |  |  | 69660 | 0.7607639 | 0.8678712 | 0.01538175 | 0.7412217 | 0.01049512 | 0.7412105 | 0.01157326 |  |  | 27460 | 0.6091445 | 0.7035679 | 0.01004975 | 0.5954504 | 0.00421783 | 0.595439 | 0.004432167
|  |  | 1277 | 0.8248341 | 0.8153964 | 0.01972968 | 0.8284058 | 0.03661426 | 0.828243 | 0.1456272 |  |  | 1201 | 0.7776525 | 0.7464066 | 0.03247615 | 0.7503232 | 0.007258108 | 0.7503904 | 0.0225405 |  |  | 1425 | 0.8266007 | 0.853999 | 0.0363105 | 0.8423227 | 0.008594088 | 0.842417 | 0.03293594 |  |  | 1425 | 0.7412895 | 0.8694857 | 0.06485024 | 0.7809186 | 0.00580452 | 0.7809246 | 0.006938282 |  |  | 69960 | 0.7607639 | 0.8678712 | 0.01538175 | 0.7415045 | 0.01050424 | 0.7414933 | 0.01158251 |  |  | 27760 | 0.6047936 | 0.7035679 | 0.01004975 | 0.5958618 | 0.004224104 | 0.5958504 | 0.004437721
|  |  | 1282 | 0.8248341 | 0.8164613 | 0.01969235 | 0.8292876 | 0.03665263 | 0.8291257 | 0.1457464 |  |  | 1206 | 0.778613 | 0.7476065 | 0.03244844 | 0.7514668 | 0.007249358 | 0.7515343 | 0.02251228 |  |  | 1430 | 0.8255217 | 0.8547644 | 0.03619178 | 0.8428479 | 0.008579938 | 0.8429418 | 0.03276676 |  |  | 1430 | 0.7412895 | 0.8699295 | 0.06445117 | 0.780967 | 0.00577888 | 0.7809726 | 0.006922785 |  |  | 70260 | 0.7630019 | 0.8678712 | 0.01538175 | 0.7417869 | 0.01051335 | 0.7417757 | 0.01159175 |  |  | 28060 | 0.606969 | 0.7035679 | 0.01004975 | 0.5962725 | 0.004230406 | 0.5962612 | 0.0044433
|  |  | 1287 | 0.8257301 | 0.8175199 | 0.0196548 | 0.8301634 | 0.03669073 | 0.8300023 | 0.1458644 |  |  | 1211 | 0.7805339 | 0.7488005 | 0.03242019 | 0.7526041 | 0.0072405 | 0.7526719 | 0.02248371 |  |  | 1435 | 0.8276797 | 0.8555246 | 0.036073 | 0.8433685 | 0.008565882 | 0.8434621 | 0.03259811 |  |  | 1435 | 0.739608 | 0.8703691 | 0.06405387 | 0.7810146 | 0.005753963 | 0.7810198 | 0.006907763 |  |  | 70560 | 0.7630019 | 0.8678712 | 0.01538175 | 0.742069 | 0.01052246 | 0.7420579 | 0.011601 |  |  | 28360 | 0.6026181 | 0.7035679 | 0.01004975 | 0.5966825 | 0.004236737 | 0.5966713 | 0.004448904
|  |  | 1292 | 0.8266261 | 0.8185725 | 0.01961702 | 0.8310331 | 0.03672856 | 0.8308728 | 0.1459811 |  |  | 1216 | 0.7805339 | 0.7499884 | 0.03239142 | 0.7537353 | 0.007231535 | 0.7538034 | 0.02245481 |  |  | 1440 | 0.8276797 | 0.8562797 | 0.03595419 | 0.8438846 | 0.00855192 | 0.8439778 | 0.03243 |  |  | 1440 | 0.7379266 | 0.8708043 | 0.06365836 | 0.7810614 | 0.005729751 | 0.7810662 | 0.006893202 |  |  | 70860 | 0.7652398 | 0.8678712 | 0.01538175 | 0.7423507 | 0.01053157 | 0.7423397 | 0.01161024 |  |  | 28660 | 0.6091445 | 0.7035679 | 0.01004975 | 0.5970918 | 0.004243096 | 0.5970807 | 0.004454531
|  |  | 1297 | 0.8293139 | 0.819619 | 0.01957902 | 0.8318969 | 0.03676612 | 0.8317374 | 0.1460966 |  |  | 1221 | 0.7805339 | 0.7511704 | 0.03236213 | 0.7548603 | 0.007222464 | 0.7549287 | 0.02242558 |  |  | 1445 | 0.8287587 | 0.8570296 | 0.03583535 | 0.8443962 | 0.008538053 | 0.844489 | 0.03226242 |  |  | 1445 | 0.7412895 | 0.8712353 | 0.06326464 | 0.7811075 | 0.005706229 | 0.7811119 | 0.006879089 |  |  | 71160 | 0.7630019 | 0.8678712 | 0.01538175 | 0.7426322 | 0.01054067 | 0.7426212 | 0.01161948 |  |  | 28960 | 0.606969 | 0.7035679 | 0.01004975 | 0.5975005 | 0.004249482 | 0.5974895 | 0.004460182
|  |  | 1302 | 0.8293139 | 0.8206594 | 0.01954081 | 0.8327546 | 0.03680342 | 0.832596 | 0.1462108 |  |  | 1226 | 0.7824548 | 0.7523465 | 0.03233233 | 0.7559793 | 0.00721329 | 0.7560479 | 0.02239602 |  |  | 1450 | 0.8287587 | 0.8577745 | 0.03571647 | 0.8449033 | 0.00852428 | 0.8449958 | 0.03209538 |  |  | 1450 | 0.739608 | 0.8716621 | 0.0628727 | 0.7811529 | 0.005683379 | 0.7811569 | 0.006865411 |  |  | 71460 | 0.7652398 | 0.8678712 | 0.01538175 | 0.7429133 | 0.01054977 | 0.7429024 | 0.01162871 |  |  | 29260 | 0.6047936 | 0.7035679 | 0.01004975 | 0.5979085 | 0.004255895 | 0.5978975 | 0.004465857
|  |  | 1307 | 0.8311059 | 0.8216937 | 0.01950238 | 0.8336065 | 0.03684045 | 0.8334487 | 0.1463237 |  |  | 1231 | 0.7834153 | 0.7535167 | 0.03230203 | 0.7570921 | 0.007204013 | 0.757161 | 0.02236613 |  |  | 1455 | 0.8276797 | 0.8585143 | 0.03559758 | 0.8454061 | 0.008510601 | 0.8454982 | 0.03192888 |  |  | 1455 | 0.742971 | 0.8720847 | 0.06248256 | 0.7811975 | 0.005661185 | 0.7812011 | 0.006852157 |  |  | 71760 | 0.7652398 | 0.8678712 | 0.01538175 | 0.7431941 | 0.01055887 | 0.7431832 | 0.01163795 |  |  | 29560 | 0.6113199 | 0.7035679 | 0.01004975 | 0.5983157 | 0.004262333 | 0.5983049 | 0.004471553
|  |  | 1312 | 0.8302099 | 0.8227221 | 0.01946374 | 0.8344525 | 0.03687723 | 0.8342956 | 0.1464355 |  |  | 1236 | 0.7853362 | 0.7546811 | 0.03227122 | 0.7581989 | 0.007194636 | 0.7582681 | 0.02233593 |  |  | 1460 | 0.8266007 | 0.8592491 | 0.03547866 | 0.8459044 | 0.008497017 | 0.8459962 | 0.03176293 |  |  | 1460 | 0.739608 | 0.8725033 | 0.06209422 | 0.7812414 | 0.005639631 | 0.7812446 | 0.006839315 |  |  | 72060 | 0.7674778 | 0.8678712 | 0.01538175 | 0.7434745 | 0.01056796 | 0.7434638 | 0.01164718 |  |  | 29860 | 0.6134954 | 0.7035679 | 0.01004975 | 0.5987223 | 0.004268797 | 0.5987115 | 0.004477272
|  |  | 1317 | 0.8320018 | 0.8237446 | 0.0194249 | 0.8352928 | 0.03691374 | 0.8351367 | 0.146546 |  |  | 1241 | 0.7843757 | 0.7558397 | 0.03223992 | 0.7592997 | 0.007185158 | 0.7593691 | 0.02230541 |  |  | 1465 | 0.8309167 | 0.859979 | 0.03535974 | 0.8463985 | 0.008483529 | 0.8464899 | 0.03159754 |  |  | 1465 | 0.7412895 | 0.8729177 | 0.06170768 | 0.7812846 | 0.005618702 | 0.7812875 | 0.006826872 |  |  | 72360 | 0.7674778 | 0.8678712 | 0.01538175 | 0.7437547 | 0.01057705 | 0.743744 | 0.0116564 |  |  | 30160 | 0.6178463 | 0.7035679 | 0.01004975 | 0.5991282 | 0.004275286 | 0.5991175 | 0.004483012
|  |  | 1322 | 0.8337937 | 0.8247611 | 0.01938586 | 0.8361273 | 0.03695001 | 0.8359721 | 0.1466553 |  |  | 1246 | 0.7853362 | 0.7569925 | 0.03220812 | 0.7603945 | 0.007175583 | 0.7604642 | 0.02227458 |  |  | 1470 | 0.8287587 | 0.8607039 | 0.03524081 | 0.8468882 | 0.008470135 | 0.8469792 | 0.0314327 |  |  | 1470 | 0.742971 | 0.8733281 | 0.06132294 | 0.7813271 | 0.005598382 | 0.7813296 | 0.006814818 |  |  | 72660 | 0.7652398 | 0.8678712 | 0.01538175 | 0.7440345 | 0.01058614 | 0.7440239 | 0.01166563 |  |  | 30460 | 0.6091445 | 0.7035679 | 0.01004975 | 0.5995335 | 0.0042818 | 0.5995228 | 0.004488773
|  |  | 1327 | 0.8346897 | 0.8257718 | 0.01934662 | 0.8369561 | 0.03698601 | 0.8368017 | 0.1467634 |  |  | 1251 | 0.7872571 | 0.7581395 | 0.03217585 | 0.7614834 | 0.00716591 | 0.7615533 | 0.02224344 |  |  | 1475 | 0.8298377 | 0.8614239 | 0.03512188 | 0.8473737 | 0.008456837 | 0.8474643 | 0.03126842 |  |  | 1475 | 0.739608 | 0.8737345 | 0.06094001 | 0.781369 | 0.005578655 | 0.7813711 | 0.006803142 |  |  | 72960 | 0.7697157 | 0.8678712 | 0.01538175 | 0.744314 | 0.01059522 | 0.7443034 | 0.01167485 |  |  | 30760 | 0.6091445 | 0.7035679 | 0.01004975 | 0.599938 | 0.004288336 | 0.5999275 | 0.004494554
|  |  | 1332 | 0.8355856 | 0.8267766 | 0.01930718 | 0.8377792 | 0.03702177 | 0.8376258 | 0.1468703 |  |  | 1256 | 0.7901385 | 0.7592808 | 0.03214309 | 0.7625663 | 0.007156142 | 0.7626365 | 0.02221201 |  |  | 1480 | 0.8298377 | 0.862139 | 0.03500296 | 0.8478549 | 0.008443635 | 0.8479452 | 0.0311047 |  |  | 1480 | 0.742971 | 0.874137 | 0.06055889 | 0.7814102 | 0.005559507 | 0.781412 | 0.006791832 |  |  | 73260 | 0.7652398 | 0.8678712 | 0.01538175 | 0.7445932 | 0.01060429 | 0.7445827 | 0.01168406 |  |  | 31060 | 0.606969 | 0.7035679 | 0.01004975 | 0.6003419 | 0.004294896 | 0.6003314 | 0.004500354
|  |  | 1337 | 0.8346897 | 0.8277756 | 0.01926756 | 0.8385968 | 0.03705728 | 0.8384442 | 0.146976 |  |  | 1261 | 0.789178 | 0.7604164 | 0.03210986 | 0.7636434 | 0.00714628 | 0.7637138 | 0.02218027 |  |  | 1485 | 0.8309167 | 0.8628493 | 0.03488404 | 0.848332 | 0.008430527 | 0.8484219 | 0.03094155 |  |  | 1485 | 0.742971 | 0.8745355 | 0.06017958 | 0.7814507 | 0.005540923 | 0.7814522 | 0.006780879 |  |  | 73560 | 0.7652398 | 0.8678712 | 0.01538175 | 0.7448721 | 0.01061336 | 0.7448616 | 0.01169328 |  |  | 31360 | 0.6200217 | 0.7035679 | 0.01004975 | 0.6007451 | 0.004301479 | 0.6007347 | 0.004506175
|  |  | 1342 | 0.8382735 | 0.8287688 | 0.01922775 | 0.8394088 | 0.03709254 | 0.8392571 | 0.1470806 |  |  | 1266 | 0.7910989 | 0.7615463 | 0.03207617 | 0.7647146 | 0.007136325 | 0.7647853 | 0.02214824 |  |  | 1490 | 0.8287587 | 0.8635547 | 0.03476514 | 0.8488049 | 0.008417516 | 0.8488944 | 0.03077896 |  |  | 1490 | 0.7412895 | 0.8749302 | 0.05980209 | 0.7814906 | 0.005522889 | 0.7814917 | 0.006770271 |  |  | 73860 | 0.7607639 | 0.8678712 | 0.01538175 | 0.7451506 | 0.01062243 | 0.7451402 | 0.01170248 |  |  | 31660 | 0.6113199 | 0.7035679 | 0.01004975 | 0.6011476 | 0.004308083 | 0.6011373 | 0.004512014
|  |  | 1347 | 0.8382735 | 0.8297562 | 0.01918775 | 0.8402153 | 0.03712756 | 0.8400645 | 0.147184 |  |  | 1271 | 0.7901385 | 0.7626705 | 0.03204201 | 0.76578 | 0.007126279 | 0.765851 | 0.02211593 |  |  | 1495 | 0.8298377 | 0.8642554 | 0.03464627 | 0.8492737 | 0.0084046 | 0.8493629 | 0.03061695 |  |  | 1495 | 0.742971 | 0.875321 | 0.05942641 | 0.7815299 | 0.00550539 | 0.7815307 | 0.006759999 |  |  | 74160 | 0.7607639 | 0.8678712 | 0.01538175 | 0.7454289 | 0.01063149 | 0.7454185 | 0.01171169 |  |  | 31960 | 0.6156708 | 0.7035679 | 0.01004975 | 0.6015495 | 0.004314709 | 0.6015393 | 0.004517871
|  |  | 1352 | 0.8382735 | 0.830738 | 0.01914757 | 0.8410163 | 0.03716234 | 0.8408665 | 0.1472862 |  |  | 1276 | 0.7920594 | 0.7637892 | 0.03200739 | 0.7668396 | 0.007116142 | 0.7669108 | 0.02208333 |  |  | 1500 | 0.8309167 | 0.8649514 | 0.03452742 | 0.8497384 | 0.00839178 | 0.8498272 | 0.03045552 |  |  | 1500 | 0.739608 | 0.875708 | 0.05905254 | 0.7815686 | 0.005488413 | 0.7815691 | 0.006750053 |  |  | 74460 | 0.7652398 | 0.8678712 | 0.01538175 | 0.7457068 | 0.01064054 | 0.7456965 | 0.01172089 |  |  | 32260 | 0.6156708 | 0.7035679 | 0.01004975 | 0.6019507 | 0.004321356 | 0.6019405 | 0.004523746
|  |  | 1357 | 0.8391695 | 0.831714 | 0.01910722 | 0.841812 | 0.03719687 | 0.8416631 | 0.1473873 |  |  | 1281 | 0.7939803 | 0.7649022 | 0.03197233 | 0.7678935 | 0.007105917 | 0.7679649 | 0.02205044 |  |  | 1505 | 0.8309167 | 0.8656426 | 0.03440861 | 0.8501991 | 0.008379055 | 0.8502875 | 0.03029466 |  |  | 1505 | 0.746334 | 0.8760912 | 0.0586805 | 0.7816067 | 0.005471943 | 0.7816068 | 0.006740423 |  |  | 74760 | 0.7607639 | 0.8678712 | 0.01538175 | 0.7459844 | 0.01064959 | 0.7459742 | 0.01173009 |  |  | 32560 | 0.6134954 | 0.7035679 | 0.01004975 | 0.6023512 | 0.004328023 | 0.6023411 | 0.004529638
|  |  | 1362 | 0.8409614 | 0.8326844 | 0.01906669 | 0.8426022 | 0.03723117 | 0.8424543 | 0.1474873 |  |  | 1286 | 0.7949408 | 0.7660097 | 0.03193681 | 0.7689416 | 0.007095604 | 0.7690133 | 0.02201729 |  |  | 1510 | 0.8319958 | 0.8663291 | 0.03428983 | 0.8506557 | 0.008366426 | 0.8507438 | 0.03013439 |  |  | 1510 | 0.742971 | 0.8764707 | 0.05831028 | 0.7816443 | 0.005455968 | 0.781644 | 0.006731101 |  |  | 75060 | 0.7697157 | 0.8678712 | 0.01538175 | 0.7462617 | 0.01065863 | 0.7462515 | 0.01173928 |  |  | 32860 | 0.6134954 | 0.7035679 | 0.01004975 | 0.602751 | 0.004334709 | 0.602741 | 0.004535547
|  |  | 1367 | 0.8418573 | 0.8336492 | 0.019026 | 0.8433872 | 0.03726523 | 0.8432402 | 0.1475861 |  |  | 1291 | 0.7949408 | 0.7671117 | 0.03190086 | 0.7699841 | 0.007085205 | 0.7700559 | 0.02198385 |  |  | 1515 | 0.8298377 | 0.867011 | 0.03417109 | 0.8511084 | 0.008353893 | 0.8511962 | 0.0299747 |  |  | 1515 | 0.746334 | 0.8768465 | 0.05794187 | 0.7816812 | 0.005440474 | 0.7816807 | 0.006722076 |  |  | 75360 | 0.7607639 | 0.8678712 | 0.01538175 | 0.7465386 | 0.01066767 | 0.7465285 | 0.01174846 |  |  | 33160 | 0.6200217 | 0.7035679 | 0.01004975 | 0.6031502 | 0.004341415 | 0.6031403 | 0.004541472
|  |  | 1372 | 0.8418573 | 0.8346085 | 0.01898514 | 0.8441669 | 0.03729905 | 0.8440209 | 0.1476838 |  |  | 1296 | 0.7978221 | 0.7682082 | 0.03186447 | 0.7710209 | 0.007074721 | 0.771093 | 0.02195015 |  |  | 1520 | 0.8319958 | 0.8676883 | 0.0340524 | 0.8515572 | 0.008341455 | 0.8516445 | 0.02981559 |  |  | 1520 | 0.739608 | 0.8772186 | 0.0575753 | 0.7817176 | 0.005425449 | 0.7817167 | 0.006713341 |  |  | 75660 | 0.7652398 | 0.8678712 | 0.01538175 | 0.7468153 | 0.0106767 | 0.7468053 | 0.01175765 |  |  | 33460 | 0.6178463 | 0.7035679 | 0.01004975 | 0.6035487 | 0.00434814 | 0.6035388 | 0.004547413
|  |  | 1377 | 0.8436493 | 0.8355621 | 0.01894411 | 0.8449414 | 0.03733265 | 0.8447963 | 0.1477804 |  |  | 1301 | 0.7968617 | 0.7692991 | 0.03182765 | 0.772052 | 0.007064154 | 0.7721243 | 0.02191619 |  |  | 1525 | 0.8330748 | 0.868361 | 0.03393376 | 0.852002 | 0.008329114 | 0.852089 | 0.02965708 |  |  | 1525 | 0.742971 | 0.8775871 | 0.05721054 | 0.7817534 | 0.00541088 | 0.7817523 | 0.006704887 |  |  | 75960 | 0.7652398 | 0.8678712 | 0.01538175 | 0.7470916 | 0.01068573 | 0.7470816 | 0.01176682 |  |  | 33760 | 0.6156708 | 0.7035679 | 0.01004975 | 0.6039465 | 0.004354883 | 0.6039368 | 0.00455337
|  |  | 1382 | 0.8445452 | 0.8365103 | 0.01890292 | 0.8457107 | 0.03736601 | 0.8455665 | 0.1478759 |  |  | 1306 | 0.7978221 | 0.7703847 | 0.03179041 | 0.7730776 | 0.007053503 | 0.7731501 | 0.02188196 |  |  | 1530 | 0.8309167 | 0.8690292 | 0.03381518 | 0.852443 | 0.008316867 | 0.8525297 | 0.02949915 |  |  | 1530 | 0.7412895 | 0.8779521 | 0.05684761 | 0.7817887 | 0.005396754 | 0.7817873 | 0.006696704 |  |  | 76260 | 0.7630019 | 0.8678712 | 0.01538175 | 0.7473676 | 0.01069475 | 0.7473577 | 0.01177599 |  |  | 34060 | 0.6156708 | 0.7035679 | 0.01004975 | 0.6043437 | 0.004361643 | 0.604334 | 0.004559341
|  |  | 1387 | 0.8454412 | 0.837453 | 0.01886158 | 0.8464749 | 0.03739914 | 0.8463317 | 0.1479702 |  |  | 1311 | 0.799743 | 0.7714648 | 0.03175275 | 0.7740976 | 0.007042772 | 0.7741703 | 0.02184748 |  |  | 1535 | 0.8319958 | 0.8696928 | 0.03369666 | 0.8528802 | 0.008304717 | 0.8529664 | 0.02934183 |  |  | 1535 | 0.742971 | 0.8783134 | 0.0564865 | 0.7818235 | 0.00538306 | 0.7818218 | 0.006688786 |  |  | 76560 | 0.7652398 | 0.8678712 | 0.01538175 | 0.7476433 | 0.01070376 | 0.7476335 | 0.01178516 |  |  | 34360 | 0.6156708 | 0.7035679 | 0.01004975 | 0.6047402 | 0.004368421 | 0.6047306 | 0.004565327
|  |  | 1392 | 0.8454412 | 0.8383902 | 0.01882008 | 0.847234 | 0.03743205 | 0.8470917 | 0.1480636 |  |  | 1316 | 0.8007035 | 0.7725395 | 0.03171467 | 0.775112 | 0.007031961 | 0.7751849 | 0.02181275 |  |  | 1540 | 0.8319958 | 0.8703519 | 0.03357821 | 0.8533135 | 0.008292661 | 0.8533994 | 0.02918509 |  |  | 1540 | 0.739608 | 0.8786713 | 0.05612721 | 0.7818578 | 0.005369786 | 0.7818557 | 0.006681124 |  |  | 76860 | 0.7652398 | 0.8678712 | 0.01538175 | 0.7479187 | 0.01071277 | 0.7479089 | 0.01179432 |  |  | 34660 | 0.6178463 | 0.7035679 | 0.01004975 | 0.605136 | 0.004375215 | 0.6051265 | 0.004571327
|  |  | 1397 | 0.8472331 | 0.839322 | 0.01877843 | 0.847988 | 0.03746474 | 0.8478467 | 0.1481558 |  |  | 1321 | 0.8007035 | 0.7736088 | 0.03167618 | 0.776121 | 0.007021071 | 0.7761941 | 0.02177776 |  |  | 1545 | 0.8341538 | 0.8710065 | 0.03345982 | 0.8537431 | 0.008280702 | 0.8538286 | 0.02902896 |  |  | 1545 | 0.742971 | 0.8790256 | 0.05576975 | 0.7818916 | 0.005356919 | 0.7818892 | 0.00667371 |  |  | 77160 | 0.7674778 | 0.8678712 | 0.01538175 | 0.7481938 | 0.01072177 | 0.748184 | 0.01180348 |  |  | 34960 | 0.6200217 | 0.7035679 | 0.01004975 | 0.6055312 | 0.004382026 | 0.6055217 | 0.004577341
|  |  | 1402 | 0.8472331 | 0.8402484 | 0.01873664 | 0.848737 | 0.0374972 | 0.8485967 | 0.1482469 |  |  | 1326 | 0.801664 | 0.7746729 | 0.03163729 | 0.7771244 | 0.007010104 | 0.7771978 | 0.02174253 |  |  | 1550 | 0.8341538 | 0.8716568 | 0.03334152 | 0.854169 | 0.008268837 | 0.8542541 | 0.02887343 |  |  | 1550 | 0.7480154 | 0.8793765 | 0.05541412 | 0.7819248 | 0.00534445 | 0.7819222 | 0.006666537 |  |  | 77460 | 0.7719536 | 0.8678712 | 0.01538175 | 0.7484685 | 0.01073076 | 0.7484589 | 0.01181263 |  |  | 35260 | 0.6243726 | 0.7035679 | 0.01004975 | 0.6059257 | 0.004388852 | 0.6059163 | 0.004583367
|  |  | 1407 | 0.8472331 | 0.8411694 | 0.0186947 | 0.8494811 | 0.03752944 | 0.8493418 | 0.148337 |  |  | 1331 | 0.8045453 | 0.7757315 | 0.03159799 | 0.7781225 | 0.00699906 | 0.778196 | 0.02170706 |  |  | 1555 | 0.8330748 | 0.8723026 | 0.03322329 | 0.8545911 | 0.008257067 | 0.8546759 | 0.0287185 |  |  | 1555 | 0.7446525 | 0.879724 | 0.05506031 | 0.7819576 | 0.005332366 | 0.7819547 | 0.006659598 |  |  | 77760 | 0.7719536 | 0.8678712 | 0.01538175 | 0.748743 | 0.01073975 | 0.7487334 | 0.01182177 |  |  | 35560 | 0.6221972 | 0.7035679 | 0.01004975 | 0.6063195 | 0.004395694 | 0.6063103 | 0.004589407
|  |  | 1412 | 0.849921 | 0.8420851 | 0.01865262 | 0.8502203 | 0.03756146 | 0.850082 | 0.1484261 |  |  | 1336 | 0.8045453 | 0.7767849 | 0.0315583 | 0.7791151 | 0.006987941 | 0.7791887 | 0.02167135 |  |  | 1560 | 0.8341538 | 0.872944 | 0.03310515 | 0.8550096 | 0.008245393 | 0.855094 | 0.02856418 |  |  | 1560 | 0.7446525 | 0.8800681 | 0.05470832 | 0.7819899 | 0.005320657 | 0.7819867 | 0.006652885 |  |  | 78060 | 0.7719536 | 0.8678712 | 0.01538175 | 0.7490171 | 0.01074873 | 0.7490075 | 0.01183091 |  |  | 35860 | 0.6221972 | 0.7035679 | 0.01004975 | 0.6067127 | 0.00440255 | 0.6067035 | 0.004595458
|  |  | 1417 | 0.8508169 | 0.8429955 | 0.0186104 | 0.8509545 | 0.03759327 | 0.8508172 | 0.1485141 |  |  | 1341 | 0.8055058 | 0.7778331 | 0.03151822 | 0.7801023 | 0.006976749 | 0.7801761 | 0.02163541 |  |  | 1565 | 0.8341538 | 0.8735811 | 0.03298709 | 0.8554244 | 0.008233813 | 0.8555085 | 0.02841047 |  |  | 1565 | 0.742971 | 0.8804089 | 0.05435816 | 0.7820218 | 0.005309313 | 0.7820183 | 0.006646392 |  |  | 78360 | 0.7652398 | 0.8678712 | 0.01538175 | 0.7492909 | 0.0107577 | 0.7492814 | 0.01184004 |  |  | 36160 | 0.6091445 | 0.7035679 | 0.01004975 | 0.6071053 | 0.00440942 | 0.6070961 | 0.004601522
|  |  | 1422 | 0.849921 | 0.8439006 | 0.01856804 | 0.851684 | 0.03762486 | 0.8515477 | 0.148601 |  |  | 1346 | 0.8064662 | 0.778876 | 0.03147776 | 0.7810841 | 0.006965483 | 0.7811582 | 0.02159924 |  |  | 1570 | 0.8341538 | 0.8742139 | 0.03286913 | 0.8558357 | 0.008222328 | 0.8559194 | 0.02825736 |  |  | 1570 | 0.7446525 | 0.8807463 | 0.05400982 | 0.7820532 | 0.005298323 | 0.7820494 | 0.006640111 |  |  | 78660 | 0.7652398 | 0.8678712 | 0.01538175 | 0.7495644 | 0.01076667 | 0.749555 | 0.01184916 |  |  | 36460 | 0.6221972 | 0.7035679 | 0.01004975 | 0.6074971 | 0.004416305 | 0.6074881 | 0.004607596
|  |  | 1427 | 0.8508169 | 0.8448006 | 0.01852556 | 0.8524087 | 0.03765624 | 0.8522733 | 0.148687 |  |  | 1351 | 0.8064662 | 0.7799137 | 0.03143692 | 0.7820606 | 0.006954147 | 0.7821349 | 0.02156284 |  |  | 1575 | 0.8330748 | 0.8748424 | 0.03275126 | 0.8562433 | 0.008210937 | 0.8563267 | 0.02810486 |  |  | 1575 | 0.742971 | 0.8810805 | 0.0536633 | 0.7820841 | 0.005287676 | 0.7820801 | 0.006634037 |  |  | 78960 | 0.7674778 | 0.8678712 | 0.01538175 | 0.7498376 | 0.01077563 | 0.7498282 | 0.01185828 |  |  | 36760 | 0.6200217 | 0.7035679 | 0.01004975 | 0.6078884 | 0.004423202 | 0.6078794 | 0.004613682
|  |  | 1432 | 0.8526088 | 0.8456952 | 0.01848294 | 0.8531286 | 0.0376874 | 0.8529942 | 0.1487719 |  |  | 1356 | 0.8064662 | 0.7809462 | 0.0313957 | 0.7830318 | 0.006942739 | 0.7831063 | 0.02152621 |  |  | 1580 | 0.8341538 | 0.8754667 | 0.0326335 | 0.8566474 | 0.008199641 | 0.8567304 | 0.02795298 |  |  | 1580 | 0.7446525 | 0.8814114 | 0.0533186 | 0.7821146 | 0.005277364 | 0.7821103 | 0.006628162 |  |  | 79260 | 0.7652398 | 0.8678712 | 0.01538175 | 0.7501105 | 0.01078458 | 0.7501012 | 0.01186739 |  |  | 37060 | 0.6243726 | 0.7035679 | 0.01004975 | 0.6082789 | 0.004430113 | 0.60827 | 0.004619779
|  |  | 1437 | 0.8517129 | 0.8465848 | 0.0184402 | 0.8538437 | 0.03771836 | 0.8537104 | 0.1488558 |  |  | 1361 | 0.8083872 | 0.7819735 | 0.03135411 | 0.7839978 | 0.006931263 | 0.7840724 | 0.02148937 |  |  | 1585 | 0.8352328 | 0.8760867 | 0.03251584 | 0.857048 | 0.008188438 | 0.8571307 | 0.02780171 |  |  | 1585 | 0.7446525 | 0.881739 | 0.05297572 | 0.7821447 | 0.005267377 | 0.7821402 | 0.006622481 |  |  | 79560 | 0.7764295 | 0.8678712 | 0.01538175 | 0.7503831 | 0.01079352 | 0.7503738 | 0.0118765 |  |  | 37360 | 0.6221972 | 0.7035679 | 0.01004975 | 0.6086688 | 0.004437035 | 0.60866 | 0.004625885
|  |  | 1442 | 0.8535048 | 0.8474691 | 0.01839733 | 0.8545543 | 0.03774911 | 0.854422 | 0.1489387 |  |  | 1366 | 0.8103081 | 0.7829957 | 0.03131215 | 0.7849585 | 0.006919718 | 0.7850332 | 0.02145231 |  |  | 1590 | 0.8341538 | 0.8767025 | 0.03239829 | 0.8574452 | 0.00817733 | 0.8575274 | 0.02765106 |  |  | 1590 | 0.7446525 | 0.8820635 | 0.05263466 | 0.7821743 | 0.005257705 | 0.7821696 | 0.006616988 |  |  | 79860 | 0.7719536 | 0.8678712 | 0.01538175 | 0.7506553 | 0.01080245 | 0.7506461 | 0.0118856 |  |  | 37660 | 0.6134954 | 0.7035679 | 0.01004975 | 0.6090581 | 0.00444397 | 0.6090493 | 0.004632001
|  |  | 1447 | 0.8544008 | 0.8483484 | 0.01835435 | 0.8552601 | 0.03777965 | 0.8551289 | 0.1490206 |  |  | 1371 | 0.8112685 | 0.7840129 | 0.03126983 | 0.785914 | 0.006908106 | 0.7859889 | 0.02141504 |  |  | 1595 | 0.8352328 | 0.8773142 | 0.03228085 | 0.8578388 | 0.008166315 | 0.8579207 | 0.02750103 |  |  | 1595 | 0.746334 | 0.8823848 | 0.05229541 | 0.7822036 | 0.005248339 | 0.7821985 | 0.006611676 |  |  | 80160 | 0.7719536 | 0.8678712 | 0.01538175 | 0.7509272 | 0.01081138 | 0.7509181 | 0.01189469 |  |  | 37960 | 0.6200217 | 0.7035679 | 0.01004975 | 0.6094467 | 0.004450917 | 0.609438 | 0.004638127
|  |  | 1452 | 0.8552967 | 0.8492226 | 0.01831124 | 0.8559614 | 0.03780999 | 0.8558312 | 0.1491015 |  |  | 1376 | 0.8112685 | 0.7850249 | 0.03122715 | 0.7868643 | 0.006896428 | 0.7869393 | 0.02137756 |  |  | 1600 | 0.8341538 | 0.8779217 | 0.03216353 | 0.8582291 | 0.008155394 | 0.8583106 | 0.02735161 |  |  | 1600 | 0.746334 | 0.882703 | 0.05195798 | 0.7822324 | 0.00523927 | 0.7822271 | 0.006606541 |  |  | 80460 | 0.7697157 | 0.8678712 | 0.01538175 | 0.7511989 | 0.0108203 | 0.7511898 | 0.01190377 |  |  | 38260 | 0.6221972 | 0.7035679 | 0.01004975 | 0.6098347 | 0.004457874 | 0.609826 | 0.004644262
|  |  | 1457 | 0.8552967 | 0.8500917 | 0.01826802 | 0.8566582 | 0.03784012 | 0.8565289 | 0.1491815 |  |  | 1381 | 0.8131894 | 0.7860319 | 0.03118413 | 0.7878094 | 0.006884686 | 0.7878846 | 0.02133987 |  |  | 1605 | 0.8363118 | 0.8785251 | 0.03204633 | 0.8586159 | 0.008144566 | 0.8586971 | 0.02720282 |  |  | 1605 | 0.7412895 | 0.8830181 | 0.05162237 | 0.7822608 | 0.005230489 | 0.7822553 | 0.006601577 |  |  | 80760 | 0.7674778 | 0.8678712 | 0.01538175 | 0.7514702 | 0.01082921 | 0.7514611 | 0.01191285 |  |  | 38560 | 0.6243726 | 0.7035679 | 0.01004975 | 0.610222 | 0.004464843 | 0.6102134 | 0.004650405
|  |  | 1462 | 0.8570886 | 0.8509558 | 0.01822469 | 0.8573504 | 0.03787006 | 0.8572222 | 0.1492604 |  |  | 1386 | 0.812229 | 0.7870338 | 0.03114075 | 0.7887494 | 0.00687288 | 0.7888248 | 0.02130198 |  |  | 1610 | 0.8352328 | 0.8791244 | 0.03192926 | 0.8589994 | 0.008133831 | 0.8590802 | 0.02705465 |  |  | 1610 | 0.7446525 | 0.8833301 | 0.05128856 | 0.7822889 | 0.005221989 | 0.7822832 | 0.006596777 |  |  | 81060 | 0.7697157 | 0.8678712 | 0.01538175 | 0.7517412 | 0.01083811 | 0.7517322 | 0.01192192 |  |  | 38860 | 0.6265481 | 0.7035679 | 0.01004975 | 0.6106086 | 0.004471821 | 0.6106001 | 0.004656556
|  |  | 1467 | 0.8588805 | 0.8518148 | 0.01818125 | 0.8580381 | 0.0378998 | 0.8579109 | 0.1493384 |  |  | 1391 | 0.8141499 | 0.7880308 | 0.03109703 | 0.7896843 | 0.006861011 | 0.7897598 | 0.02126389 |  |  | 1615 | 0.8363118 | 0.8797196 | 0.03181232 | 0.8593796 | 0.008123188 | 0.85946 | 0.0269071 |  |  | 1615 | 0.746334 | 0.8836391 | 0.05095657 | 0.7823165 | 0.00521376 | 0.7823106 | 0.006592138 |  |  | 81360 | 0.7719536 | 0.8678712 | 0.01538175 | 0.7520119 | 0.010847 | 0.752003 | 0.01193098 |  |  | 39160 | 0.6330744 | 0.7035679 | 0.01004975 | 0.6109946 | 0.00447881 | 0.6109862 | 0.004662716
|  |  | 1472 | 0.8588805 | 0.852669 | 0.0181377 | 0.8587214 | 0.03792933 | 0.8585953 | 0.1494155 |  |  | 1396 | 0.8151104 | 0.7890227 | 0.03105297 | 0.7906141 | 0.006849081 | 0.7906898 | 0.02122561 |  |  | 1620 | 0.8352328 | 0.8803108 | 0.0316955 | 0.8597565 | 0.008112638 | 0.8598366 | 0.02676017 |  |  | 1620 | 0.7446525 | 0.8839451 | 0.05062638 | 0.7823438 | 0.005205795 | 0.7823377 | 0.006587654 |  |  | 81660 | 0.7719536 | 0.8678712 | 0.01538175 | 0.7522823 | 0.01085589 | 0.7522734 | 0.01194003 |  |  | 39460 | 0.6287235 | 0.7035679 | 0.01004975 | 0.61138 | 0.004485808 | 0.6113717 | 0.004668882
|  |  | 1477 | 0.8579846 | 0.8535181 | 0.01809405 | 0.8594003 | 0.03795868 | 0.8592752 | 0.1494916 |  |  | 1401 | 0.8170313 | 0.7900097 | 0.03100858 | 0.7915389 | 0.00683709 | 0.7916147 | 0.02118713 |  |  | 1625 | 0.8373908 | 0.880898 | 0.03157883 | 0.8601301 | 0.00810218 | 0.8602098 | 0.02661387 |  |  | 1625 | 0.746334 | 0.8842481 | 0.050298 | 0.7823708 | 0.005198086 | 0.7823644 | 0.00658332 |  |  | 81960 | 0.7764295 | 0.8678712 | 0.01538175 | 0.7525524 | 0.01086477 | 0.7525435 | 0.01194908 |  |  | 39760 | 0.6287235 | 0.7035679 | 0.01004975 | 0.6117647 | 0.004492815 | 0.6117565 | 0.004675056
|  |  | 1482 | 0.8606725 | 0.8543624 | 0.0180503 | 0.8600748 | 0.03798782 | 0.8599508 | 0.1495667 |  |  | 1406 | 0.8170313 | 0.7909918 | 0.03096386 | 0.7924587 | 0.00682504 | 0.7925346 | 0.02114847 |  |  | 1630 | 0.8363118 | 0.8814813 | 0.03146229 | 0.8605004 | 0.008091814 | 0.8605798 | 0.02646819 |  |  | 1630 | 0.746334 | 0.8845481 | 0.04997143 | 0.7823974 | 0.005190625 | 0.7823907 | 0.006579131 |  |  | 82260 | 0.7719536 | 0.8678712 | 0.01538175 | 0.7528221 | 0.01087363 | 0.7528134 | 0.01195812 |  |  | 40060 | 0.6265481 | 0.7035679 | 0.01004975 | 0.6121488 | 0.00449983 | 0.6121406 | 0.004681237
|  |  | 1487 | 0.8606725 | 0.8552017 | 0.01800644 | 0.860745 | 0.03801678 | 0.860622 | 0.1496409 |  |  | 1411 | 0.8170313 | 0.791969 | 0.03091881 | 0.7933734 | 0.006812931 | 0.7934495 | 0.02110962 |  |  | 1635 | 0.8373908 | 0.8820606 | 0.0313459 | 0.8608675 | 0.008081539 | 0.8609465 | 0.02632315 |  |  | 1635 | 0.746334 | 0.8848452 | 0.04964665 | 0.7824236 | 0.005183405 | 0.7824167 | 0.006575084 |  |  | 82560 | 0.7719536 | 0.8678712 | 0.01538175 | 0.7530916 | 0.01088249 | 0.7530829 | 0.01196715 |  |  | 40360 | 0.6265481 | 0.7035679 | 0.01004975 | 0.6125322 | 0.004506854 | 0.6125241 | 0.004687424
|  |  | 1492 | 0.8606725 | 0.8560363 | 0.0179625 | 0.8614109 | 0.03804554 | 0.861289 | 0.1497142 |  |  | 1416 | 0.8179917 | 0.7929413 | 0.03087344 | 0.7942832 | 0.006800765 | 0.7943595 | 0.02107058 |  |  | 1640 | 0.8352328 | 0.8826359 | 0.03122965 | 0.8612315 | 0.008071356 | 0.8613101 | 0.02617873 |  |  | 1640 | 0.7496969 | 0.8851394 | 0.04932367 | 0.7824495 | 0.005176418 | 0.7824424 | 0.006571172 |  |  | 82860 | 0.7719536 | 0.8678712 | 0.01538175 | 0.7533607 | 0.01089134 | 0.7533521 | 0.01197617 |  |  | 40660 | 0.6330744 | 0.7035679 | 0.01004975 | 0.612915 | 0.004513886 | 0.612907 | 0.004693617
|  |  | 1497 | 0.8624644 | 0.8568659 | 0.01791845 | 0.8620725 | 0.03807412 | 0.8619516 | 0.1497866 |  |  | 1421 | 0.8199126 | 0.7939087 | 0.03082776 | 0.7951881 | 0.006788543 | 0.7952644 | 0.02103137 |  |  | 1645 | 0.8384699 | 0.8832074 | 0.03111355 | 0.8615923 | 0.008061263 | 0.8616705 | 0.02603494 |  |  | 1645 | 0.7446525 | 0.8854308 | 0.04900249 | 0.782475 | 0.005169658 | 0.7824677 | 0.006567393 |  |  | 83160 | 0.7741916 | 0.8678712 | 0.01538175 | 0.7536296 | 0.01090018 | 0.753621 | 0.01198518 |  |  | 40960 | 0.6287235 | 0.7035679 | 0.01004975 | 0.6132972 | 0.004520925 | 0.6132892 | 0.004699815
|  |  | 1502 | 0.8624644 | 0.8576908 | 0.01787432 | 0.8627299 | 0.03810251 | 0.8626101 | 0.149858 |  |  | 1426 | 0.8199126 | 0.7948713 | 0.03078176 | 0.796088 | 0.006776266 | 0.7961645 | 0.02099198 |  |  | 1650 | 0.8384699 | 0.883775 | 0.03099761 | 0.8619499 | 0.008051261 | 0.8620278 | 0.02589178 |  |  | 1650 | 0.7480154 | 0.8857193 | 0.0486831 | 0.7825002 | 0.005163117 | 0.7824928 | 0.006563741 |  |  | 83460 | 0.7697157 | 0.8678712 | 0.01538175 | 0.7538981 | 0.01090901 | 0.7538896 | 0.01199419 |  |  | 41260 | 0.630899 | 0.7035679 | 0.01004975 | 0.6136787 | 0.004527971 | 0.6136708 | 0.004706019
|  |  | 1507 | 0.8642563 | 0.8585109 | 0.0178301 | 0.8633831 | 0.03813071 | 0.8632644 | 0.1499286 |  |  | 1431 | 0.8208731 | 0.7958291 | 0.03073545 | 0.7969831 | 0.006763934 | 0.7970597 | 0.02095242 |  |  | 1655 | 0.8384699 | 0.8843387 | 0.03088182 | 0.8623044 | 0.008041349 | 0.862382 | 0.02574925 |  |  | 1655 | 0.7446525 | 0.886005 | 0.0483655 | 0.7825251 | 0.005156789 | 0.7825174 | 0.006560213 |  |  | 83760 | 0.7786675 | 0.8678712 | 0.01538175 | 0.7541664 | 0.01091783 | 0.7541579 | 0.01200319 |  |  | 41560 | 0.6287235 | 0.7035679 | 0.01004975 | 0.6140595 | 0.004535025 | 0.6140517 | 0.004712228
|  |  | 1512 | 0.8651523 | 0.8593263 | 0.01778579 | 0.8640322 | 0.03815872 | 0.8639145 | 0.1499982 |  |  | 1436 | 0.822794 | 0.7967821 | 0.03068884 | 0.7978733 | 0.006751549 | 0.79795 | 0.02091269 |  |  | 1660 | 0.8384699 | 0.8848987 | 0.03076619 | 0.8626559 | 0.008031527 | 0.8627331 | 0.02560735 |  |  | 1660 | 0.7480154 | 0.8862879 | 0.04804969 | 0.7825497 | 0.005150668 | 0.7825418 | 0.006556805 |  |  | 84060 | 0.7719536 | 0.8678712 | 0.01538175 | 0.7544343 | 0.01092665 | 0.7544259 | 0.01201218 |  |  | 41860 | 0.6265481 | 0.7035679 | 0.01004975 | 0.6144398 | 0.004542084 | 0.614432 | 0.004718442
|  |  | 1517 | 0.8633603 | 0.860137 | 0.0177414 | 0.8646771 | 0.03818656 | 0.8645605 | 0.150067 |  |  | 1441 | 0.822794 | 0.7977303 | 0.03064193 | 0.7987586 | 0.006739112 | 0.7988355 | 0.02087279 |  |  | 1665 | 0.8373908 | 0.8854548 | 0.03065073 | 0.8630043 | 0.008021795 | 0.8630812 | 0.02546609 |  |  | 1665 | 0.7446525 | 0.8865681 | 0.04773566 | 0.7825739 | 0.005144746 | 0.7825659 | 0.006553512 |  |  | 84360 | 0.7764295 | 0.8678712 | 0.01538175 | 0.7547019 | 0.01093545 | 0.7546935 | 0.01202116 |  |  | 42160 | 0.630899 | 0.7035679 | 0.01004975 | 0.6148194 | 0.004549149 | 0.6148117 | 0.004724659
|  |  | 1522 | 0.8651523 | 0.8609429 | 0.01769693 | 0.865318 | 0.03821421 | 0.8652024 | 0.1501349 |  |  | 1446 | 0.822794 | 0.7986739 | 0.03059473 | 0.7996392 | 0.006726623 | 0.7997162 | 0.02083273 |  |  | 1670 | 0.8373908 | 0.8860072 | 0.03053543 | 0.8633497 | 0.008012151 | 0.8634262 | 0.02532545 |  |  | 1670 | 0.746334 | 0.8868455 | 0.04742342 | 0.7825979 | 0.005139019 | 0.7825897 | 0.006550332 |  |  | 84660 | 0.7809054 | 0.8678712 | 0.01538175 | 0.7549692 | 0.01094424 | 0.7549609 | 0.01203013 |  |  | 42460 | 0.630899 | 0.7035679 | 0.01004975 | 0.6151983 | 0.00455622 | 0.6151907 | 0.004730881
|  |  | 1527 | 0.8669442 | 0.8617442 | 0.01765238 | 0.8659548 | 0.03824168 | 0.8658403 | 0.1502019 |  |  | 1451 | 0.8247149 | 0.7996127 | 0.03054723 | 0.800515 | 0.006714084 | 0.8005921 | 0.02079251 |  |  | 1675 | 0.8384699 | 0.8865558 | 0.0304203 | 0.8636921 | 0.008002597 | 0.8637682 | 0.02518545 |  |  | 1675 | 0.7446525 | 0.8871203 | 0.04711295 | 0.7826216 | 0.005133479 | 0.7826131 | 0.00654726 |  |  | 84960 | 0.7697157 | 0.8678712 | 0.01538175 | 0.7552362 | 0.01095303 | 0.755228 | 0.01203909 |  |  | 42760 | 0.6330744 | 0.7035679 | 0.01004975 | 0.6155766 | 0.004563297 | 0.6155691 | 0.004737107
|  |  | 1532 | 0.8669442 | 0.8625409 | 0.01760775 | 0.8665876 | 0.03826897 | 0.8664742 | 0.150268 |  |  | 1456 | 0.8247149 | 0.8005468 | 0.03049945 | 0.801386 | 0.006701496 | 0.8014632 | 0.02075213 |  |  | 1680 | 0.8395489 | 0.8871008 | 0.03030534 | 0.8640315 | 0.00799313 | 0.8641073 | 0.02504609 |  |  | 1680 | 0.7446525 | 0.8873923 | 0.04680425 | 0.7826449 | 0.005128122 | 0.7826363 | 0.006544293 |  |  | 85260 | 0.7697157 | 0.8678712 | 0.01538175 | 0.7555029 | 0.0109618 | 0.7554947 | 0.01204804 |  |  | 43060 | 0.6287235 | 0.7035679 | 0.01004975 | 0.6159543 | 0.004570378 | 0.6159468 | 0.004743336
|  |  | 1537 | 0.8687361 | 0.8633329 | 0.01756305 | 0.8672164 | 0.03829609 | 0.8671041 | 0.1503333 |  |  | 1461 | 0.8266358 | 0.8014762 | 0.03045138 | 0.8022523 | 0.006688859 | 0.8023296 | 0.0207116 |  |  | 1685 | 0.8384699 | 0.887642 | 0.03019056 | 0.864368 | 0.007983752 | 0.8644434 | 0.02490735 |  |  | 1685 | 0.746334 | 0.8876618 | 0.04649733 | 0.782668 | 0.005122941 | 0.7826592 | 0.006541428 |  |  | 85560 | 0.7719536 | 0.8678712 | 0.01538175 | 0.7557693 | 0.01097056 | 0.7557612 | 0.01205699 |  |  | 43360 | 0.6330744 | 0.7035679 | 0.01004975 | 0.6163314 | 0.004577464 | 0.616324 | 0.004749567
|  |  | 1542 | 0.8678401 | 0.8641204 | 0.01751828 | 0.8678412 | 0.03832303 | 0.86773 | 0.1503977 |  |  | 1466 | 0.8275963 | 0.802401 | 0.03040303 | 0.8031139 | 0.006676175 | 0.8031913 | 0.02067091 |  |  | 1690 | 0.8373908 | 0.8881796 | 0.03007596 | 0.8647015 | 0.007974462 | 0.8647766 | 0.02476926 |  |  | 1690 | 0.7480154 | 0.8879285 | 0.04619217 | 0.7826908 | 0.005117932 | 0.7826818 | 0.006538661 |  |  | 85860 | 0.7741916 | 0.8678712 | 0.01538175 | 0.7560354 | 0.01097931 | 0.7560273 | 0.01206592 |  |  | 43660 | 0.6287235 | 0.7035679 | 0.01004975 | 0.6167078 | 0.004584554 | 0.6167005 | 0.004755802
|  |  | 1547 | 0.8687361 | 0.8649033 | 0.01747344 | 0.8684621 | 0.03834979 | 0.868352 | 0.1504612 |  |  | 1471 | 0.8275963 | 0.8033212 | 0.0303544 | 0.8039708 | 0.006663444 | 0.8040484 | 0.02063008 |  |  | 1695 | 0.8395489 | 0.8887135 | 0.02996153 | 0.8650322 | 0.007965258 | 0.8651069 | 0.02463179 |  |  | 1695 | 0.7480154 | 0.8881927 | 0.04588878 | 0.7827134 | 0.005113088 | 0.7827042 | 0.006535989 |  |  | 86160 | 0.7652398 | 0.8678712 | 0.01538175 | 0.7563012 | 0.01098806 | 0.7562932 | 0.01207484 |  |  | 43960 | 0.6352499 | 0.7035679 | 0.01004975 | 0.6170836 | 0.004591648 | 0.6170763 | 0.004762039
|  |  | 1552 | 0.871424 | 0.8656817 | 0.01742853 | 0.8690792 | 0.03837638 | 0.8689701 | 0.1505239 |  |  | 1476 | 0.8285568 | 0.8042368 | 0.03030551 | 0.8048231 | 0.006650668 | 0.8049007 | 0.0205891 |  |  | 1700 | 0.8384699 | 0.8892438 | 0.0298473 | 0.86536 | 0.007956142 | 0.8654343 | 0.02449496 |  |  | 1700 | 0.7480154 | 0.8884543 | 0.04558715 | 0.7827356 | 0.005108404 | 0.7827263 | 0.00653341 |  |  | 86460 | 0.7674778 | 0.8678712 | 0.01538175 | 0.7565667 | 0.01099679 | 0.7565587 | 0.01208376 |  |  | 44260 | 0.6352499 | 0.7035679 | 0.01004975 | 0.6174588 | 0.004598746 | 0.6174516 | 0.004768278
|  |  | 1557 | 0.870528 | 0.8664556 | 0.01738356 | 0.8696924 | 0.0384028 | 0.8695844 | 0.1505858 |  |  | 1481 | 0.8285568 | 0.8051478 | 0.03025635 | 0.8056707 | 0.006637847 | 0.8057485 | 0.02054798 |  |  | 1705 | 0.8395489 | 0.8897705 | 0.02973325 | 0.8656849 | 0.007947112 | 0.8657589 | 0.02435877 |  |  | 1705 | 0.746334 | 0.8887134 | 0.04528727 | 0.7827576 | 0.005103876 | 0.7827481 | 0.006530919 |  |  | 86760 | 0.7719536 | 0.8678712 | 0.01538175 | 0.7568319 | 0.01100551 | 0.7568239 | 0.01209267 |  |  | 44560 | 0.6287235 | 0.7035679 | 0.01004975 | 0.6178333 | 0.004605846 | 0.6178262 | 0.004774519
|  |  | 1562 | 0.870528 | 0.867225 | 0.01733852 | 0.8703017 | 0.03842906 | 0.8701948 | 0.1506469 |  |  | 1486 | 0.8304777 | 0.8060543 | 0.03020692 | 0.8065138 | 0.006624982 | 0.8065916 | 0.02050672 |  |  | 1710 | 0.8395489 | 0.8902937 | 0.02961938 | 0.866007 | 0.007938167 | 0.8660807 | 0.02422321 |  |  | 1710 | 0.7480154 | 0.8889699 | 0.04498915 | 0.7827793 | 0.005099499 | 0.7827697 | 0.006528514 |  |  | 87060 | 0.7674778 | 0.8678712 | 0.01538175 | 0.7570967 | 0.01101422 | 0.7570889 | 0.01210156 |  |  | 44860 | 0.6330744 | 0.7035679 | 0.01004975 | 0.6182072 | 0.00461295 | 0.6182002 | 0.004780761
|  |  | 1567 | 0.8723199 | 0.8679899 | 0.01729343 | 0.8709073 | 0.03845514 | 0.8708015 | 0.1507071 |  |  | 1491 | 0.8314381 | 0.8069562 | 0.03015723 | 0.8073523 | 0.006612074 | 0.8074302 | 0.02046532 |  |  | 1715 | 0.8384699 | 0.8908133 | 0.02950572 | 0.8663263 | 0.007929309 | 0.8663997 | 0.02408829 |  |  | 1715 | 0.746334 | 0.889224 | 0.04469277 | 0.7828008 | 0.005095267 | 0.782791 | 0.006526193 |  |  | 87360 | 0.7719536 | 0.8678712 | 0.01538175 | 0.7573613 | 0.01102292 | 0.7573535 | 0.01211045 |  |  | 45160 | 0.6417762 | 0.7035679 | 0.01004975 | 0.6185805 | 0.004620056 | 0.6185735 | 0.004787005
|  |  | 1572 | 0.8723199 | 0.8687504 | 0.01724827 | 0.8715091 | 0.03848105 | 0.8714044 | 0.1507666 |  |  | 1496 | 0.8314381 | 0.8078536 | 0.03010729 | 0.8081862 | 0.006599125 | 0.8082642 | 0.02042378 |  |  | 1720 | 0.8395489 | 0.8913294 | 0.02939224 | 0.8666429 | 0.007920535 | 0.8667159 | 0.023954 |  |  | 1720 | 0.746334 | 0.8894755 | 0.04439814 | 0.7828221 | 0.005091177 | 0.782812 | 0.006523953 |  |  | 87660 | 0.7719536 | 0.8678712 | 0.01538175 | 0.7576256 | 0.01103161 | 0.7576178 | 0.01211933 |  |  | 45460 | 0.630899 | 0.7035679 | 0.01004975 | 0.6189532 | 0.004627165 | 0.6189462 | 0.004793249
|  |  | 1577 | 0.8732159 | 0.8695066 | 0.01720306 | 0.8721071 | 0.0385068 | 0.8720035 | 0.1508252 |  |  | 1501 | 0.8323986 | 0.8087466 | 0.03005709 | 0.8090156 | 0.006586134 | 0.8090936 | 0.02038212 |  |  | 1725 | 0.8406279 | 0.891842 | 0.02927897 | 0.8669567 | 0.007911847 | 0.8670293 | 0.02382035 |  |  | 1725 | 0.7496969 | 0.8897247 | 0.04410525 | 0.782843 | 0.005087223 | 0.7828329 | 0.00652179 |  |  | 87960 | 0.7786675 | 0.8678712 | 0.01538175 | 0.7578895 | 0.01104029 | 0.7578818 | 0.01212819 |  |  | 45760 | 0.6330744 | 0.7035679 | 0.01004975 | 0.6193252 | 0.004634276 | 0.6193183 | 0.004799495
|  |  | 1582 | 0.8732159 | 0.8702583 | 0.0171578 | 0.8727015 | 0.03853239 | 0.872599 | 0.150883 |  |  | 1506 | 0.833359 | 0.8096351 | 0.03000665 | 0.8098404 | 0.006573103 | 0.8099186 | 0.02034032 |  |  | 1730 | 0.8406279 | 0.8923511 | 0.02916589 | 0.8672678 | 0.007903242 | 0.8673401 | 0.02368734 |  |  | 1730 | 0.7480154 | 0.8899713 | 0.04381409 | 0.7828638 | 0.005083402 | 0.7828535 | 0.006519703 |  |  | 88260 | 0.7697157 | 0.8678712 | 0.01538175 | 0.7581532 | 0.01104896 | 0.7581455 | 0.01213705 |  |  | 46060 | 0.6330744 | 0.7035679 | 0.01004975 | 0.6196966 | 0.004641388 | 0.6196898 | 0.00480574
|  |  | 1587 | 0.8750078 | 0.8710057 | 0.01711249 | 0.8732922 | 0.03855781 | 0.8731908 | 0.15094 |  |  | 1511 | 0.8343195 | 0.8105191 | 0.02995596 | 0.8106609 | 0.006560033 | 0.8107391 | 0.0202984 |  |  | 1735 | 0.8417069 | 0.8928568 | 0.02905302 | 0.8675762 | 0.007894721 | 0.8676481 | 0.02355496 |  |  | 1735 | 0.746334 | 0.8902156 | 0.04352467 | 0.7828843 | 0.005079709 | 0.7828738 | 0.006517688 |  |  | 88560 | 0.7764295 | 0.8678712 | 0.01538175 | 0.7584166 | 0.01105762 | 0.758409 | 0.01214589 |  |  | 46360 | 0.6352499 | 0.7035679 | 0.01004975 | 0.6200674 | 0.004648502 | 0.6200607 | 0.004811986
|  |  | 1592 | 0.8741118 | 0.8717488 | 0.01706712 | 0.8738792 | 0.03858307 | 0.8737789 | 0.1509962 |  |  | 1516 | 0.833359 | 0.8113987 | 0.02990503 | 0.8114768 | 0.006546924 | 0.8115551 | 0.02025636 |  |  | 1740 | 0.8406279 | 0.893359 | 0.02894035 | 0.8678819 | 0.007886284 | 0.8679535 | 0.02342322 |  |  | 1740 | 0.7513784 | 0.8904575 | 0.04323698 | 0.7829046 | 0.00507614 | 0.782894 | 0.006515744 |  |  | 88860 | 0.7719536 | 0.8678712 | 0.01538175 | 0.7586796 | 0.01106626 | 0.7586721 | 0.01215473 |  |  | 46660 | 0.6374253 | 0.7035679 | 0.01004975 | 0.6204376 | 0.004655617 | 0.6204309 | 0.004818231
|  |  | 1597 | 0.8759037 | 0.8724875 | 0.01702171 | 0.8744627 | 0.03860817 | 0.8743634 | 0.1510517 |  |  | 1521 | 0.8362404 | 0.812274 | 0.02985387 | 0.8122883 | 0.006533778 | 0.8123667 | 0.02021419 |  |  | 1745 | 0.8406279 | 0.8938579 | 0.0288279 | 0.868185 | 0.00787793 | 0.8682562 | 0.02329211 |  |  | 1745 | 0.7480154 | 0.8906971 | 0.042951 | 0.7829247 | 0.005072692 | 0.7829139 | 0.006513868 |  |  | 89160 | 0.7786675 | 0.8678712 | 0.01538175 | 0.7589424 | 0.0110749 | 0.7589349 | 0.01216355 |  |  | 46960 | 0.6352499 | 0.7035679 | 0.01004975 | 0.6208071 | 0.004662732 | 0.6208005 | 0.004824476
|  |  | 1602 | 0.8759037 | 0.873222 | 0.01697626 | 0.8750425 | 0.03863311 | 0.8749444 | 0.1511063 |  |  | 1526 | 0.83528 | 0.8131449 | 0.02980246 | 0.8130955 | 0.006520595 | 0.8131739 | 0.02017191 |  |  | 1750 | 0.8417069 | 0.8943533 | 0.02871565 | 0.8684854 | 0.007869658 | 0.8685563 | 0.02316163 |  |  | 1750 | 0.7480154 | 0.8909343 | 0.04266675 | 0.7829445 | 0.00506936 | 0.7829336 | 0.006512059 |  |  | 89460 | 0.7764295 | 0.8678712 | 0.01538175 | 0.7592049 | 0.01108352 | 0.7591974 | 0.01217237 |  |  | 47260 | 0.6352499 | 0.7035679 | 0.01004975 | 0.6211761 | 0.004669848 | 0.6211695 | 0.00483072
|  |  | 1607 | 0.8767997 | 0.8739523 | 0.01693076 | 0.8756188 | 0.03865789 | 0.8755218 | 0.1511602 |  |  | 1531 | 0.8362404 | 0.8140114 | 0.02975083 | 0.8138982 | 0.006507376 | 0.8139767 | 0.02012951 |  |  | 1755 | 0.8406279 | 0.8948454 | 0.02860361 | 0.8687832 | 0.007861468 | 0.8688538 | 0.0230318 |  |  | 1755 | 0.7530599 | 0.8911692 | 0.04238421 | 0.7829641 | 0.00506614 | 0.7829531 | 0.006510312 |  |  | 89760 | 0.7697157 | 0.8678712 | 0.01538175 | 0.759467 | 0.01109213 | 0.7594596 | 0.01218117 |  |  | 47560 | 0.6330744 | 0.7035679 | 0.01004975 | 0.6215444 | 0.004676964 | 0.6215379 | 0.004836963
|  |  | 1612 | 0.8776957 | 0.8746783 | 0.01688522 | 0.8761916 | 0.03868251 | 0.8760957 | 0.1512134 |  |  | 1536 | 0.8381613 | 0.8148736 | 0.02969897 | 0.8146966 | 0.006494122 | 0.8147752 | 0.020087 |  |  | 1760 | 0.8427859 | 0.8953342 | 0.02849179 | 0.8690785 | 0.007853359 | 0.8691487 | 0.02290259 |  |  | 1760 | 0.7496969 | 0.8914018 | 0.04210338 | 0.7829835 | 0.005063029 | 0.7829723 | 0.006508628 |  |  | 90060 | 0.7741916 | 0.8678712 | 0.01538175 | 0.7597289 | 0.01110073 | 0.7597215 | 0.01218997 |  |  | 47860 | 0.630899 | 0.7035679 | 0.01004975 | 0.6219121 | 0.004684081 | 0.6219057 | 0.004843205
|  |  | 1617 | 0.8794876 | 0.8754001 | 0.01683964 | 0.8767608 | 0.03870699 | 0.876666 | 0.1512658 |  |  | 1541 | 0.8381613 | 0.8157315 | 0.02964689 | 0.8154906 | 0.006480834 | 0.8155693 | 0.02004437 |  |  | 1765 | 0.8417069 | 0.8958197 | 0.02838019 | 0.8693712 | 0.007845332 | 0.869441 | 0.02277402 |  |  | 1765 | 0.7496969 | 0.8916322 | 0.04182426 | 0.7830028 | 0.005060024 | 0.7829914 | 0.006507003 |  |  | 90360 | 0.7719536 | 0.8678712 | 0.01538175 | 0.7599905 | 0.01110932 | 0.7599832 | 0.01219875 |  |  | 48160 | 0.6352499 | 0.7035679 | 0.01004975 | 0.6222791 | 0.004691196 | 0.6222728 | 0.004849446
|  |  | 1622 | 0.8785916 | 0.8761178 | 0.01679402 | 0.8773266 | 0.0387313 | 0.8772329 | 0.1513174 |  |  | 1546 | 0.8391218 | 0.8165851 | 0.02959459 | 0.8162804 | 0.006467512 | 0.8163591 | 0.02000164 |  |  | 1770 | 0.8417069 | 0.8963019 | 0.02826881 | 0.8696613 | 0.007837385 | 0.8697308 | 0.02264609 |  |  | 1770 | 0.7496969 | 0.8918603 | 0.04154684 | 0.7830218 | 0.005057121 | 0.7830103 | 0.006505436 |  |  | 90660 | 0.7764295 | 0.8678712 | 0.01538175 | 0.7602517 | 0.0111179 | 0.7602445 | 0.01220752 |  |  | 48460 | 0.6374253 | 0.7035679 | 0.01004975 | 0.6226456 | 0.004698312 | 0.6226393 | 0.004855684
|  |  | 1627 | 0.8803835 | 0.8768313 | 0.01674837 | 0.877889 | 0.03875546 | 0.8777964 | 0.1513683 |  |  | 1551 | 0.8400822 | 0.8174344 | 0.02954208 | 0.8170658 | 0.006454158 | 0.8171446 | 0.01995881 |  |  | 1775 | 0.8417069 | 0.8967808 | 0.02815765 | 0.8699489 | 0.007829519 | 0.8700181 | 0.02251879 |  |  | 1775 | 0.7496969 | 0.8920862 | 0.04127111 | 0.7830406 | 0.005054317 | 0.7830289 | 0.006503924 |  |  | 90960 | 0.7764295 | 0.8678712 | 0.01538175 | 0.7605127 | 0.01112646 | 0.7605055 | 0.01221628 |  |  | 48760 | 0.6374253 | 0.7035679 | 0.01004975 | 0.6230115 | 0.004705426 | 0.6230053 | 0.004861921
|  |  | 1632 | 0.8794876 | 0.8775406 | 0.01670269 | 0.878448 | 0.03877948 | 0.8783565 | 0.1514184 |  |  | 1556 | 0.8400822 | 0.8182795 | 0.02948935 | 0.817847 | 0.006440772 | 0.8179259 | 0.01991587 |  |  | 1780 | 0.8427859 | 0.8972565 | 0.02804671 | 0.8702341 | 0.007821732 | 0.8703029 | 0.02239212 |  |  | 1780 | 0.7513784 | 0.8923099 | 0.04099707 | 0.7830592 | 0.005051608 | 0.7830474 | 0.006502467 |  |  | 91260 | 0.7719536 | 0.8678712 | 0.01538175 | 0.7607733 | 0.01113502 | 0.7607662 | 0.01222503 |  |  | 49060 | 0.6374253 | 0.7035679 | 0.01004975 | 0.6233767 | 0.004712539 | 0.6233706 | 0.004868155
|  |  | 1637 | 0.8821755 | 0.8782459 | 0.01665697 | 0.8790035 | 0.03880334 | 0.8789131 | 0.1514679 |  |  | 1561 | 0.8400822 | 0.8191204 | 0.02943641 | 0.818624 | 0.006427355 | 0.8187029 | 0.01987283 |  |  | 1785 | 0.8427859 | 0.8977289 | 0.027936 | 0.8705167 | 0.007814024 | 0.8705853 | 0.02226609 |  |  | 1785 | 0.7530599 | 0.8925314 | 0.04072472 | 0.7830776 | 0.005048992 | 0.7830657 | 0.006501061 |  |  | 91560 | 0.7764295 | 0.8678712 | 0.01538175 | 0.7610337 | 0.01114356 | 0.7610266 | 0.01223377 |  |  | 49360 | 0.6374253 | 0.7035679 | 0.01004975 | 0.6237413 | 0.004719651 | 0.6237353 | 0.004874387
|  |  | 1642 | 0.8821755 | 0.8789471 | 0.01661123 | 0.8795557 | 0.03882705 | 0.8794664 | 0.1515166 |  |  | 1566 | 0.8410427 | 0.819957 | 0.02938326 | 0.8193967 | 0.006413907 | 0.8194757 | 0.01982969 |  |  | 1790 | 0.8427859 | 0.8981982 | 0.02782552 | 0.870797 | 0.007806394 | 0.8708651 | 0.02214069 |  |  | 1790 | 0.7480154 | 0.8927507 | 0.04045405 | 0.7830958 | 0.005046465 | 0.7830838 | 0.006499705 |  |  | 91860 | 0.7786675 | 0.8678712 | 0.01538175 | 0.7612938 | 0.01115209 | 0.7612868 | 0.0122425 |  |  | 49660 | 0.6417762 | 0.7035679 | 0.01004975 | 0.6241054 | 0.004726761 | 0.6240993 | 0.004880616
|  |  | 1647 | 0.8821755 | 0.8796442 | 0.01656545 | 0.8801046 | 0.03885061 | 0.8800164 | 0.1515645 |  |  | 1571 | 0.8420032 | 0.8207895 | 0.02932992 | 0.8201653 | 0.00640043 | 0.8202443 | 0.01978646 |  |  | 1795 | 0.8417069 | 0.8986643 | 0.02771526 | 0.8710747 | 0.007798843 | 0.8711426 | 0.02201592 |  |  | 1795 | 0.7480154 | 0.8929679 | 0.04018505 | 0.7831139 | 0.005044024 | 0.7831017 | 0.006498399 |  |  | 92160 | 0.7809054 | 0.8678712 | 0.01538175 | 0.7615536 | 0.01116061 | 0.7615466 | 0.01225121 |  |  | 49960 | 0.6330744 | 0.7035679 | 0.01004975 | 0.6244688 | 0.004733869 | 0.6244628 | 0.004886843
|  |  | 1652 | 0.8830714 | 0.8803373 | 0.01651965 | 0.8806501 | 0.03887403 | 0.8805631 | 0.1516118 |  |  | 1576 | 0.8420032 | 0.8216179 | 0.02927637 | 0.8209297 | 0.006386925 | 0.8210087 | 0.01974314 |  |  | 1800 | 0.8406279 | 0.8991272 | 0.02760524 | 0.8713501 | 0.00779137 | 0.8714176 | 0.02189178 |  |  | 1800 | 0.7496969 | 0.893183 | 0.03991773 | 0.7831318 | 0.005041668 | 0.7831195 | 0.006497139 |  |  | 92460 | 0.7809054 | 0.8678712 | 0.01538175 | 0.761813 | 0.01116911 | 0.7618061 | 0.01225992 |  |  | 50260 | 0.6374253 | 0.7035679 | 0.01004975 | 0.6248316 | 0.004740975 | 0.6248257 | 0.004893066
|  |  | 1657 | 0.8830714 | 0.8810264 | 0.01647383 | 0.8811924 | 0.0388973 | 0.8811065 | 0.1516584 |  |  | 1581 | 0.8439241 | 0.8224421 | 0.02922263 | 0.8216899 | 0.006373391 | 0.821769 | 0.01969972 |  |  | 1805 | 0.8427859 | 0.899587 | 0.02749546 | 0.8716231 | 0.007783974 | 0.8716903 | 0.02176827 |  |  | 1805 | 0.7480154 | 0.893396 | 0.03965207 | 0.7831495 | 0.005039392 | 0.7831371 | 0.006495925 |  |  | 92760 | 0.7809054 | 0.8678712 | 0.01538175 | 0.7620722 | 0.01117761 | 0.7620653 | 0.01226861 |  |  | 50560 | 0.6461271 | 0.7035679 | 0.01004975 | 0.6251938 | 0.004748078 | 0.6251879 | 0.004899285
|  |  | 1662 | 0.8848633 | 0.8817115 | 0.01642799 | 0.8817315 | 0.03892043 | 0.8816466 | 0.1517042 |  |  | 1586 | 0.8439241 | 0.8232622 | 0.0291687 | 0.822446 | 0.006359831 | 0.8225251 | 0.01965622 |  |  | 1810 | 0.8438649 | 0.9000436 | 0.02738591 | 0.8718938 | 0.007776654 | 0.8719606 | 0.02164539 |  |  | 1810 | 0.7480154 | 0.8936069 | 0.03938808 | 0.783167 | 0.005037195 | 0.7831545 | 0.006494754 |  |  | 93060 | 0.7809054 | 0.8678712 | 0.01538175 | 0.7623311 | 0.01118609 | 0.7623243 | 0.01227729 |  |  | 50860 | 0.6439517 | 0.7035679 | 0.01004975 | 0.6255553 | 0.004755179 | 0.6255496 | 0.004905501
|  |  | 1667 | 0.8848633 | 0.8823926 | 0.01638212 | 0.8822673 | 0.03894341 | 0.8821835 | 0.1517494 |  |  | 1591 | 0.8448845 | 0.8240781 | 0.02911457 | 0.823198 | 0.006346244 | 0.8232772 | 0.01961263 |  |  | 1815 | 0.8427859 | 0.9004972 | 0.0272766 | 0.872162 | 0.007769411 | 0.8722286 | 0.02152314 |  |  | 1815 | 0.7480154 | 0.8938158 | 0.03912574 | 0.7831843 | 0.005035073 | 0.7831717 | 0.006493626 |  |  | 93360 | 0.7831434 | 0.8678712 | 0.01538175 | 0.7625897 | 0.01119455 | 0.7625829 | 0.01228596 |  |  | 51160 | 0.6396008 | 0.7035679 | 0.01004975 | 0.6259163 | 0.004762277 | 0.6259106 | 0.004911713
|  |  | 1672 | 0.8857593 | 0.8830698 | 0.01633624 | 0.8827998 | 0.03896625 | 0.8827172 | 0.1517938 |  |  | 1596 | 0.845845 | 0.8248901 | 0.02906026 | 0.8239459 | 0.006332631 | 0.8240251 | 0.01956895 |  |  | 1820 | 0.8427859 | 0.9009477 | 0.02716753 | 0.872428 | 0.007762243 | 0.8724942 | 0.02140153 |  |  | 1820 | 0.7496969 | 0.8940226 | 0.03886505 | 0.7832015 | 0.005033025 | 0.7831888 | 0.006492539 |  |  | 93660 | 0.7764295 | 0.8678712 | 0.01538175 | 0.762848 | 0.01120301 | 0.7628413 | 0.01229462 |  |  | 51460 | 0.6352499 | 0.7035679 | 0.01004975 | 0.6262767 | 0.004769372 | 0.6262711 | 0.004917921
|  |  | 1677 | 0.8857593 | 0.883743 | 0.01629034 | 0.8833293 | 0.03898895 | 0.8832477 | 0.1518376 |  |  | 1601 | 0.8448845 | 0.8256979 | 0.02900577 | 0.8246898 | 0.006318993 | 0.824769 | 0.0195252 |  |  | 1825 | 0.8438649 | 0.9013952 | 0.0270587 | 0.8726917 | 0.00775515 | 0.8727575 | 0.02128053 |  |  | 1825 | 0.746334 | 0.8942275 | 0.038606 | 0.7832185 | 0.005031047 | 0.7832057 | 0.006491492 |  |  | 93960 | 0.7786675 | 0.8678712 | 0.01538175 | 0.763106 | 0.01121145 | 0.7630993 | 0.01230327 |  |  | 51760 | 0.6417762 | 0.7035679 | 0.01004975 | 0.6266365 | 0.004776463 | 0.6266309 | 0.004924125
|  |  | 1682 | 0.8875512 | 0.8844124 | 0.01624442 | 0.8838555 | 0.03901151 | 0.8837751 | 0.1518807 |  |  | 1606 | 0.8468054 | 0.8265017 | 0.0289511 | 0.8254296 | 0.006305331 | 0.8255089 | 0.01948136 |  |  | 1830 | 0.8427859 | 0.9018396 | 0.02695011 | 0.872953 | 0.007748132 | 0.8730186 | 0.02116017 |  |  | 1830 | 0.7496969 | 0.8944303 | 0.0383486 | 0.7832354 | 0.005029139 | 0.7832224 | 0.006490483 |  |  | 94260 | 0.7786675 | 0.8678712 | 0.01538175 | 0.7633637 | 0.01121988 | 0.7633571 | 0.0123119 |  |  | 52060 | 0.6417762 | 0.7035679 | 0.01004975 | 0.6269956 | 0.004783551 | 0.6269901 | 0.004930324
|  |  | 1687 | 0.8875512 | 0.8850779 | 0.0161985 | 0.8843787 | 0.03903394 | 0.8842994 | 0.1519232 |  |  | 1611 | 0.845845 | 0.8273015 | 0.02889625 | 0.8261654 | 0.006291646 | 0.8262447 | 0.01943745 |  |  | 1835 | 0.8417069 | 0.902281 | 0.02684177 | 0.8732121 | 0.007741188 | 0.8732774 | 0.02104043 |  |  | 1835 | 0.7547414 | 0.8946311 | 0.03809283 | 0.7832521 | 0.005027296 | 0.783239 | 0.006489511 |  |  | 94560 | 0.7764295 | 0.8678712 | 0.01538175 | 0.7636211 | 0.0112283 | 0.7636145 | 0.01232052 |  |  | 52360 | 0.6396008 | 0.7035679 | 0.01004975 | 0.6273542 | 0.004790635 | 0.6273488 | 0.004936518
|  |  | 1692 | 0.8875512 | 0.8857396 | 0.01615256 | 0.8848987 | 0.03905622 | 0.8848205 | 0.1519649 |  |  | 1616 | 0.8477659 | 0.8280974 | 0.02884123 | 0.8268972 | 0.006277937 | 0.8269766 | 0.01939347 |  |  | 1840 | 0.844944 | 0.9027195 | 0.02673368 | 0.873469 | 0.007734318 | 0.8735339 | 0.02092132 |  |  | 1840 | 0.7513784 | 0.89483 | 0.03783868 | 0.7832687 | 0.005025517 | 0.7832555 | 0.006488574 |  |  | 94860 | 0.7831434 | 0.8678712 | 0.01538175 | 0.7638782 | 0.01123671 | 0.7638717 | 0.01232913 |  |  | 52660 | 0.6396008 | 0.7035679 | 0.01004975 | 0.6277122 | 0.004797714 | 0.6277068 | 0.004942708
|  |  | 1697 | 0.8884472 | 0.8863974 | 0.01610661 | 0.8854157 | 0.03907837 | 0.8853386 | 0.152006 |  |  | 1621 | 0.8477659 | 0.8288892 | 0.02878604 | 0.8276251 | 0.006264207 | 0.8277044 | 0.01934941 |  |  | 1845 | 0.8438649 | 0.9031549 | 0.02662584 | 0.8737237 | 0.007727521 | 0.8737882 | 0.02080284 |  |  | 1845 | 0.7480154 | 0.895027 | 0.03758617 | 0.7832851 | 0.005023801 | 0.7832718 | 0.006487673 |  |  | 95160 | 0.7853813 | 0.8678712 | 0.01538175 | 0.764135 | 0.0112451 | 0.7641285 | 0.01233773 |  |  | 52960 | 0.6439517 | 0.7035679 | 0.01004975 | 0.6280695 | 0.00480479 | 0.6280642 | 0.004948892
|  |  | 1702 | 0.8884472 | 0.8870514 | 0.01606065 | 0.8859296 | 0.03910038 | 0.8858536 | 0.1520465 |  |  | 1626 | 0.8496868 | 0.8296771 | 0.02873068 | 0.8283489 | 0.006250455 | 0.8284284 | 0.01930528 |  |  | 1850 | 0.8438649 | 0.9035874 | 0.02651825 | 0.8739761 | 0.007720797 | 0.8740403 | 0.02068498 |  |  | 1850 | 0.7513784 | 0.895222 | 0.03733527 | 0.7833013 | 0.005022144 | 0.7832879 | 0.006486804 |  |  | 95460 | 0.7809054 | 0.8678712 | 0.01538175 | 0.7643915 | 0.01125348 | 0.7643851 | 0.01234632 |  |  | 53260 | 0.6396008 | 0.7035679 | 0.01004975 | 0.6284263 | 0.004811861 | 0.628421 | 0.004955071
|  |  | 1707 | 0.8893431 | 0.8877016 | 0.01601468 | 0.8864404 | 0.03912226 | 0.8863656 | 0.1520863 |  |  | 1631 | 0.8516077 | 0.830461 | 0.02867516 | 0.8290689 | 0.006236683 | 0.8291484 | 0.01926108 |  |  | 1855 | 0.844944 | 0.904017 | 0.02641091 | 0.8742263 | 0.007714144 | 0.8742903 | 0.02056774 |  |  | 1855 | 0.7480154 | 0.8954152 | 0.03708598 | 0.7833175 | 0.005020545 | 0.783304 | 0.006485968 |  |  | 95760 | 0.7786675 | 0.8678712 | 0.01538175 | 0.7646478 | 0.01126185 | 0.7646414 | 0.01235489 |  |  | 53560 | 0.6417762 | 0.7035679 | 0.01004975 | 0.6287825 | 0.004818927 | 0.6287773 | 0.004961245
|  |  | 1712 | 0.8902391 | 0.8883481 | 0.01596871 | 0.8869483 | 0.039144 | 0.8868745 | 0.1521254 |  |  | 1636 | 0.8496868 | 0.8312411 | 0.02861947 | 0.829785 | 0.006222891 | 0.8298644 | 0.01921682 |  |  | 1860 | 0.846023 | 0.9044437 | 0.02630382 | 0.8744744 | 0.007707563 | 0.874538 | 0.02045112 |  |  | 1860 | 0.7496969 | 0.8956064 | 0.0368383 | 0.7833334 | 0.005019003 | 0.7833198 | 0.006485163 |  |  | 96060 | 0.7809054 | 0.8678712 | 0.01538175 | 0.7649037 | 0.0112702 | 0.7648974 | 0.01236345 |  |  | 53860 | 0.6396008 | 0.7035679 | 0.01004975 | 0.6291381 | 0.004825989 | 0.6291329 | 0.004967412
|  |  | 1717 | 0.8902391 | 0.8889908 | 0.01592274 | 0.8874532 | 0.03916561 | 0.8873805 | 0.152164 |  |  | 1641 | 0.8506473 | 0.8320172 | 0.02856363 | 0.8304971 | 0.006209079 | 0.8305766 | 0.01917249 |  |  | 1865 | 0.846023 | 0.9048675 | 0.02619699 | 0.8747204 | 0.007701053 | 0.8747836 | 0.02033513 |  |  | 1865 | 0.7496969 | 0.8957958 | 0.03659223 | 0.7833493 | 0.005017514 | 0.7833356 | 0.006484388 |  |  | 96360 | 0.7831434 | 0.8678712 | 0.01538175 | 0.7651593 | 0.01127854 | 0.7651531 | 0.012372 |  |  | 54160 | 0.6396008 | 0.7035679 | 0.01004975 | 0.629493 | 0.004833045 | 0.629488 | 0.004973574
|  |  | 1722 | 0.8902391 | 0.8896298 | 0.01587677 | 0.8879551 | 0.03918709 | 0.8878836 | 0.1522018 |  |  | 1646 | 0.8516077 | 0.8327894 | 0.02850763 | 0.8312055 | 0.006195249 | 0.831285 | 0.01912811 |  |  | 1870 | 0.844944 | 0.9052884 | 0.02609041 | 0.8749642 | 0.007694614 | 0.8750271 | 0.02021975 |  |  | 1870 | 0.7513784 | 0.8959834 | 0.03634775 | 0.783365 | 0.005016078 | 0.7833512 | 0.006483642 |  |  | 96660 | 0.7809054 | 0.8678712 | 0.01538175 | 0.7654147 | 0.01128687 | 0.7654085 | 0.01238054 |  |  | 54460 | 0.6417762 | 0.7035679 | 0.01004975 | 0.6298474 | 0.004840096 | 0.6298424 | 0.00497973
|  |  | 1727 | 0.892031 | 0.8902651 | 0.01583079 | 0.8884541 | 0.03920844 | 0.8883837 | 0.1522391 |  |  | 1651 | 0.8516077 | 0.8335578 | 0.02845148 | 0.8319099 | 0.0061814 | 0.8319894 | 0.01908366 |  |  | 1875 | 0.844944 | 0.9057064 | 0.0259841 | 0.8752059 | 0.007688245 | 0.8752685 | 0.020105 |  |  | 1875 | 0.7496969 | 0.8961691 | 0.03610486 | 0.7833805 | 0.005014692 | 0.7833666 | 0.006482924 |  |  | 96960 | 0.7831434 | 0.8678712 | 0.01538175 | 0.7656698 | 0.01129518 | 0.7656636 | 0.01238906 |  |  | 54760 | 0.6417762 | 0.7035679 | 0.01004975 | 0.6302012 | 0.004847141 | 0.6301963 | 0.004985879
|  |  | 1732 | 0.891135 | 0.8908968 | 0.01578482 | 0.8889502 | 0.03922967 | 0.8888808 | 0.1522757 |  |  | 1656 | 0.8525682 | 0.8343224 | 0.02839519 | 0.8326106 | 0.006167535 | 0.8326901 | 0.01903915 |  |  | 1880 | 0.846023 | 0.9061217 | 0.02587804 | 0.8754455 | 0.007681945 | 0.8755078 | 0.01999086 |  |  | 1880 | 0.7513784 | 0.896353 | 0.03586355 | 0.783396 | 0.005013355 | 0.783382 | 0.006482234 |  |  | 97260 | 0.7853813 | 0.8678712 | 0.01538175 | 0.7659245 | 0.01130348 | 0.7659184 | 0.01239757 |  |  | 55060 | 0.6483025 | 0.7035679 | 0.01004975 | 0.6305544 | 0.00485418 | 0.6305495 | 0.004992022
|  |  | 1737 | 0.892927 | 0.8915248 | 0.01573885 | 0.8894434 | 0.03925076 | 0.8893751 | 0.1523117 |  |  | 1661 | 0.8535286 | 0.8350832 | 0.02833874 | 0.8333074 | 0.006153652 | 0.833387 | 0.01899459 |  |  | 1885 | 0.847102 | 0.9065341 | 0.02577225 | 0.875683 | 0.007675714 | 0.875745 | 0.01987735 |  |  | 1885 | 0.7496969 | 0.8965351 | 0.03562383 | 0.7834113 | 0.005012066 | 0.7833972 | 0.006481569 |  |  | 97560 | 0.7876192 | 0.8678712 | 0.01538175 | 0.766179 | 0.01131177 | 0.7661729 | 0.01240607 |  |  | 55360 | 0.6461271 | 0.7035679 | 0.01004975 | 0.630907 | 0.004861214 | 0.6309022 | 0.004998158
|  |  | 1742 | 0.892927 | 0.8921491 | 0.01569288 | 0.8899337 | 0.03927172 | 0.8898665 | 0.1523472 |  |  | 1666 | 0.8544891 | 0.8358401 | 0.02828215 | 0.8340005 | 0.006139754 | 0.83408 | 0.01894998 |  |  | 1890 | 0.844944 | 0.9069437 | 0.02566672 | 0.8759185 | 0.007669552 | 0.8759802 | 0.01976444 |  |  | 1890 | 0.7496969 | 0.8967155 | 0.03538567 | 0.7834265 | 0.005010822 | 0.7834123 | 0.00648093 |  |  | 97860 | 0.7876192 | 0.8678712 | 0.01538175 | 0.7664332 | 0.01132004 | 0.7664272 | 0.01241455 |  |  | 55660 | 0.6439517 | 0.7035679 | 0.01004975 | 0.631259 | 0.004868242 | 0.6312543 | 0.005004288
|  |  | 1747 | 0.892927 | 0.8927698 | 0.01564692 | 0.8904211 | 0.03929256 | 0.8903551 | 0.152382 |  |  | 1671 | 0.8554496 | 0.8365933 | 0.02822542 | 0.8346898 | 0.006125841 | 0.8347693 | 0.01890531 |  |  | 1895 | 0.844944 | 0.9073506 | 0.02556145 | 0.876152 | 0.007663457 | 0.8762133 | 0.01965216 |  |  | 1895 | 0.7496969 | 0.8968941 | 0.03514909 | 0.7834415 | 0.005009622 | 0.7834273 | 0.006480316 |  |  | 98160 | 0.7876192 | 0.8678712 | 0.01538175 | 0.7666871 | 0.0113283 | 0.7666811 | 0.01242303 |  |  | 55960 | 0.6417762 | 0.7035679 | 0.01004975 | 0.6316105 | 0.004875263 | 0.6316057 | 0.00501041
|  |  | 1752 | 0.8947189 | 0.893387 | 0.01560096 | 0.8909058 | 0.03931328 | 0.8908409 | 0.1524162 |  |  | 1676 | 0.8554496 | 0.8373427 | 0.02816856 | 0.8353753 | 0.006111912 | 0.8354549 | 0.01886059 |  |  | 1900 | 0.846023 | 0.9077547 | 0.02545645 | 0.8763834 | 0.00765743 | 0.8764444 | 0.01954048 |  |  | 1900 | 0.7480154 | 0.8970709 | 0.03491407 | 0.7834565 | 0.005008465 | 0.7834421 | 0.006479725 |  |  | 98460 | 0.7853813 | 0.8678712 | 0.01538175 | 0.7669407 | 0.01133655 | 0.7669348 | 0.01243149 |  |  | 56260 | 0.6417762 | 0.7035679 | 0.01004975 | 0.6319613 | 0.004882277 | 0.6319566 | 0.005016525
|  |  | 1757 | 0.8956148 | 0.8940006 | 0.01555502 | 0.8913876 | 0.03933387 | 0.8913238 | 0.1524498 |  |  | 1681 | 0.85641 | 0.8380883 | 0.02811155 | 0.8360572 | 0.00609797 | 0.8361368 | 0.01881583 |  |  | 1905 | 0.846023 | 0.908156 | 0.02535171 | 0.8766128 | 0.00765147 | 0.8766735 | 0.01942942 |  |  | 1905 | 0.746334 | 0.897246 | 0.0346806 | 0.7834713 | 0.00500735 | 0.7834569 | 0.006479156 |  |  | 98760 | 0.7853813 | 0.8678712 | 0.01538175 | 0.767194 | 0.01134478 | 0.7671882 | 0.01243993 |  |  | 56560 | 0.6461271 | 0.7035679 | 0.01004975 | 0.6323116 | 0.004889285 | 0.632307 | 0.005022633
|  |  | 1762 | 0.8947189 | 0.8946106 | 0.01550908 | 0.8918667 | 0.03935434 | 0.891804 | 0.1524828 |  |  | 1686 | 0.85641 | 0.8388303 | 0.02805442 | 0.8367353 | 0.006084014 | 0.8368149 | 0.01877102 |  |  | 1910 | 0.847102 | 0.9085547 | 0.02524725 | 0.8768402 | 0.007645576 | 0.8769006 | 0.01931898 |  |  | 1910 | 0.7513784 | 0.8974195 | 0.03444869 | 0.783486 | 0.005006274 | 0.7834715 | 0.00647861 |  |  | 99060 | 0.7831434 | 0.8678712 | 0.01538175 | 0.767447 | 0.011353 | 0.7674412 | 0.01244837 |  |  | 56860 | 0.6461271 | 0.7035679 | 0.01004975 | 0.6326612 | 0.004896286 | 0.6326567 | 0.005028733
|  |  | 1767 | 0.8947189 | 0.8952171 | 0.01546316 | 0.892343 | 0.03937468 | 0.8922814 | 0.1525152 |  |  | 1691 | 0.85641 | 0.8395685 | 0.02799716 | 0.8374098 | 0.006070045 | 0.8374894 | 0.01872617 |  |  | 1915 | 0.846023 | 0.9089506 | 0.02514305 | 0.8770657 | 0.007639748 | 0.8771258 | 0.01920914 |  |  | 1915 | 0.7496969 | 0.8975912 | 0.03421832 | 0.7835006 | 0.005005236 | 0.783486 | 0.006478085 |  |  | 99360 | 0.7853813 | 0.8678712 | 0.01538175 | 0.7676998 | 0.0113612 | 0.767694 | 0.01245679 |  |  | 57160 | 0.6461271 | 0.7035679 | 0.01004975 | 0.6330103 | 0.00490328 | 0.6330058 | 0.005034826
|  |  | 1772 | 0.8956148 | 0.89582 | 0.01541725 | 0.8928165 | 0.0393949 | 0.892756 | 0.152547 |  |  | 1696 | 0.8573705 | 0.840303 | 0.02793977 | 0.8380806 | 0.006056064 | 0.8381602 | 0.01868128 |  |  | 1920 | 0.846023 | 0.9093439 | 0.02503912 | 0.8772892 | 0.007633985 | 0.877349 | 0.01909991 |  |  | 1920 | 0.7496969 | 0.8977612 | 0.03398949 | 0.7835151 | 0.005004236 | 0.7835004 | 0.006477581 |  |  | 99660 | 0.7876192 | 0.8678712 | 0.01538175 | 0.7679522 | 0.01136939 | 0.7679465 | 0.01246519 |  |  | 57460 | 0.6591798 | 0.7035679 | 0.01004975 | 0.6333588 | 0.004910267 | 0.6333544 | 0.00504091
|  |  | 1777 | 0.8983027 | 0.8964195 | 0.01537136 | 0.8932874 | 0.03941501 | 0.893228 | 0.1525783 |  |  | 1701 | 0.8592914 | 0.8410339 | 0.02788225 | 0.8387478 | 0.006042071 | 0.8388273 | 0.01863634 |  |  | 1925 | 0.846023 | 0.9097345 | 0.02493547 | 0.8775108 | 0.007628287 | 0.8775703 | 0.01899129 |  |  | 1925 | 0.7530599 | 0.8979296 | 0.03376219 | 0.7835295 | 0.005003272 | 0.7835147 | 0.006477097 |  |  | 99960 | 0.7853813 | 0.8678712 | 0.01538175 | 0.7682044 | 0.01137757 | 0.7681987 | 0.01247359 |  |  | 57760 | 0.6483025 | 0.7035679 | 0.01004975 | 0.6337067 | 0.004917246 | 0.6337023 | 0.005046987
|  |  | 1782 | 0.8974067 | 0.8970156 | 0.01532548 | 0.8937555 | 0.03943499 | 0.8936972 | 0.152609 |  |  | 1706 | 0.8573705 | 0.8417611 | 0.02782461 | 0.8394113 | 0.006028068 | 0.8394909 | 0.01859137 |  |  | 1930 | 0.846023 | 0.9101224 | 0.02483209 | 0.8777305 | 0.007622654 | 0.8777897 | 0.01888328 |  |  | 1930 | 0.7480154 | 0.8980964 | 0.03353642 | 0.7835438 | 0.005002343 | 0.7835289 | 0.006476631 |  |  | 100260 | 0.7876192 | 0.8678712 | 0.01538175 | 0.7684562 | 0.01138573 | 0.7684506 | 0.01248197 |  |  | 58060 | 0.6483025 | 0.7035679 | 0.01004975 | 0.6340541 | 0.004924218 | 0.6340497 | 0.005053055
|  |  | 1787 | 0.8974067 | 0.8976081 | 0.01527961 | 0.894221 | 0.03945485 | 0.8941638 | 0.1526391 |  |  | 1711 | 0.8592914 | 0.8424847 | 0.02776686 | 0.8400713 | 0.006014054 | 0.8401508 | 0.01854636 |  |  | 1935 | 0.846023 | 0.9105078 | 0.02472898 | 0.8779483 | 0.007617084 | 0.8780071 | 0.01877588 |  |  | 1935 | 0.7496969 | 0.8982615 | 0.03331218 | 0.7835579 | 0.005001447 | 0.783543 | 0.006476184 |  |  | 100560 | 0.7898572 | 0.8678712 | 0.01538175 | 0.7687078 | 0.01139388 | 0.7687023 | 0.01249033 |  |  | 58360 | 0.6461271 | 0.7035679 | 0.01004975 | 0.6344008 | 0.004931182 | 0.6343965 | 0.005059115
|  |  | 1792 | 0.8983027 | 0.8981973 | 0.01523377 | 0.8946838 | 0.0394746 | 0.8946277 | 0.1526687 |  |  | 1716 | 0.8592914 | 0.8432047 | 0.02770899 | 0.8407276 | 0.00600003 | 0.8408072 | 0.01850132 |  |  | 1940 | 0.846023 | 0.9108905 | 0.02462615 | 0.8781642 | 0.007611577 | 0.8782227 | 0.01866907 |  |  | 1940 | 0.7480154 | 0.8984251 | 0.03308944 | 0.783572 | 0.005000583 | 0.783557 | 0.006475755 |  |  | 100860 | 0.7876192 | 0.8678712 | 0.01538175 | 0.7689591 | 0.01140202 | 0.7689536 | 0.01249869 |  |  | 58660 | 0.6461271 | 0.7035679 | 0.01004975 | 0.634747 | 0.004938138 | 0.6347428 | 0.005065167
|  |  | 1797 | 0.9000946 | 0.898783 | 0.01518794 | 0.895144 | 0.03949423 | 0.8950889 | 0.1526977 |  |  | 1721 | 0.8602518 | 0.8439211 | 0.027651 | 0.8413804 | 0.005985996 | 0.84146 | 0.01845624 |  |  | 1945 | 0.847102 | 0.9112706 | 0.02452359 | 0.8783782 | 0.007606133 | 0.8784364 | 0.01856287 |  |  | 1945 | 0.7530599 | 0.898587 | 0.03286822 | 0.783586 | 0.004999751 | 0.7835709 | 0.006475344 |  |  | 101160 | 0.7853813 | 0.8678712 | 0.01538175 | 0.7692101 | 0.01141014 | 0.7692047 | 0.01250703 |  |  | 58960 | 0.6417762 | 0.7035679 | 0.01004975 | 0.6350926 | 0.004945086 | 0.6350884 | 0.00507121
|  |  | 1802 | 0.9009906 | 0.8993654 | 0.01514214 | 0.8956015 | 0.03951375 | 0.8955476 | 0.1527262 |  |  | 1726 | 0.8612123 | 0.8446339 | 0.02759291 | 0.8420297 | 0.005971954 | 0.8421092 | 0.01841113 |  |  | 1950 | 0.847102 | 0.9116481 | 0.02442131 | 0.8785904 | 0.007600751 | 0.8786483 | 0.01845728 |  |  | 1950 | 0.7530599 | 0.8987474 | 0.0326485 | 0.7835998 | 0.00499895 | 0.7835847 | 0.006474949 |  |  | 101460 | 0.7853813 | 0.8678712 | 0.01538175 | 0.7694609 | 0.01141825 | 0.7694554 | 0.01251535 |  |  | 59260 | 0.6461271 | 0.7035679 | 0.01004975 | 0.6354376 | 0.004952026 | 0.6354335 | 0.005077244
|  |  | 1807 | 0.9009906 | 0.8999444 | 0.01509636 | 0.8960565 | 0.03953315 | 0.8960036 | 0.1527541 |  |  | 1731 | 0.8612123 | 0.8453432 | 0.0275347 | 0.8426754 | 0.005957904 | 0.842755 | 0.018366 |  |  | 1955 | 0.847102 | 0.9120231 | 0.02431931 | 0.8788007 | 0.00759543 | 0.8788584 | 0.01835228 |  |  | 1955 | 0.7530599 | 0.8989062 | 0.03243028 | 0.7836136 | 0.004998177 | 0.7835984 | 0.00647457 |  |  | 101760 | 0.7809054 | 0.8678712 | 0.01538175 | 0.7697113 | 0.01142634 | 0.7697059 | 0.01252367 |  |  | 59560 | 0.6417762 | 0.7035679 | 0.01004975 | 0.635782 | 0.004958958 | 0.635778 | 0.005083269
|  |  | 1812 | 0.9000946 | 0.90052 | 0.0150506 | 0.8965089 | 0.03955243 | 0.8964571 | 0.1527815 |  |  | 1736 | 0.8621728 | 0.8460489 | 0.02747639 | 0.8433177 | 0.005943846 | 0.8433972 | 0.01832084 |  |  | 1960 | 0.847102 | 0.9123956 | 0.02421759 | 0.8790092 | 0.007590171 | 0.8790666 | 0.01824789 |  |  | 1960 | 0.7513784 | 0.8990634 | 0.03221355 | 0.7836273 | 0.004997433 | 0.783612 | 0.006474207 |  |  | 102060 | 0.7809054 | 0.8678712 | 0.01538175 | 0.7699614 | 0.01143442 | 0.7699561 | 0.01253196 |  |  | 59860 | 0.6526534 | 0.7035679 | 0.01004975 | 0.6361259 | 0.004965881 | 0.6361219 | 0.005089285
|  |  | 1817 | 0.9009906 | 0.9010923 | 0.01500487 | 0.8969587 | 0.0395716 | 0.896908 | 0.1528084 |  |  | 1741 | 0.8631332 | 0.846751 | 0.02741798 | 0.8439564 | 0.005929782 | 0.8440359 | 0.01827565 |  |  | 1965 | 0.848181 | 0.9127655 | 0.02411615 | 0.8792159 | 0.007584973 | 0.879273 | 0.01814409 |  |  | 1965 | 0.7530599 | 0.8992191 | 0.03199831 | 0.7836409 | 0.004996716 | 0.7836255 | 0.006473858 |  |  | 102360 | 0.7853813 | 0.8678712 | 0.01538175 | 0.7702113 | 0.01144248 | 0.770206 | 0.01254025 |  |  | 60160 | 0.6548289 | 0.7035679 | 0.01004975 | 0.6364691 | 0.004972795 | 0.6364652 | 0.005095292
|  |  | 1822 | 0.9027825 | 0.9016613 | 0.01495916 | 0.897406 | 0.03959066 | 0.8973564 | 0.1528347 |  |  | 1746 | 0.8631332 | 0.8474497 | 0.02735947 | 0.8445917 | 0.00591571 | 0.8446712 | 0.01823043 |  |  | 1970 | 0.847102 | 0.9131329 | 0.02401499 | 0.8794209 | 0.007579834 | 0.8794776 | 0.01804088 |  |  | 1970 | 0.7530599 | 0.8993733 | 0.03178454 | 0.7836544 | 0.004996026 | 0.7836389 | 0.006473524 |  |  | 102660 | 0.7876192 | 0.8678712 | 0.01538175 | 0.7704609 | 0.01145053 | 0.7704556 | 0.01254852 |  |  | 60460 | 0.6548289 | 0.7035679 | 0.01004975 | 0.6368118 | 0.0049797 | 0.636808 | 0.00510129
|  |  | 1827 | 0.9018865 | 0.902227 | 0.01491348 | 0.8978508 | 0.03960961 | 0.8978023 | 0.1528605 |  |  | 1751 | 0.8631332 | 0.8481449 | 0.02730085 | 0.8452236 | 0.005901633 | 0.845303 | 0.0181852 |  |  | 1975 | 0.848181 | 0.9134979 | 0.02391412 | 0.879624 | 0.007574756 | 0.8796805 | 0.01793828 |  |  | 1975 | 0.7513784 | 0.899526 | 0.03157225 | 0.7836678 | 0.004995361 | 0.7836523 | 0.006473204 |  |  | 102960 | 0.7876192 | 0.8678712 | 0.01538175 | 0.7707102 | 0.01145856 | 0.770705 | 0.01255678 |  |  | 60760 | 0.6591798 | 0.7035679 | 0.01004975 | 0.637154 | 0.004986597 | 0.6371502 | 0.005107278
|  |  | 1832 | 0.9027825 | 0.9027894 | 0.01486783 | 0.8982931 | 0.03962845 | 0.8982456 | 0.1528857 |  |  | 1756 | 0.8650541 | 0.8488366 | 0.02724214 | 0.845852 | 0.005887551 | 0.8459314 | 0.01813994 |  |  | 1980 | 0.847102 | 0.9138604 | 0.02381352 | 0.8798255 | 0.007569736 | 0.8798816 | 0.01783626 |  |  | 1980 | 0.7496969 | 0.8996772 | 0.03136143 | 0.7836811 | 0.00499472 | 0.7836655 | 0.006472898 |  |  | 103260 | 0.7853813 | 0.8678712 | 0.01538175 | 0.7709592 | 0.01146659 | 0.770954 | 0.01256502 |  |  | 61060 | 0.6548289 | 0.7035679 | 0.01004975 | 0.6374955 | 0.004993484 | 0.6374918 | 0.005113256
|  |  | 1837 | 0.9018865 | 0.9033486 | 0.01482221 | 0.8987329 | 0.03964718 | 0.8986865 | 0.1529105 |  |  | 1761 | 0.8660146 | 0.8495248 | 0.02718334 | 0.846477 | 0.005873464 | 0.8465564 | 0.01809467 |  |  | 1985 | 0.846023 | 0.9142204 | 0.02371321 | 0.8800251 | 0.007564775 | 0.880081 | 0.01773484 |  |  | 1985 | 0.7496969 | 0.899827 | 0.03115207 | 0.7836943 | 0.004994104 | 0.7836787 | 0.006472605 |  |  | 103560 | 0.7876192 | 0.8678712 | 0.01538175 | 0.7712079 | 0.01147459 | 0.7712028 | 0.01257325 |  |  | 61360 | 0.6570043 | 0.7035679 | 0.01004975 | 0.6378365 | 0.005000362 | 0.6378328 | 0.005119225
|  |  | 1842 | 0.9036784 | 0.9039045 | 0.01477662 | 0.8991702 | 0.0396658 | 0.8991249 | 0.1529347 |  |  | 1766 | 0.8660146 | 0.8502097 | 0.02712445 | 0.8470986 | 0.005859372 | 0.847178 | 0.01804938 |  |  | 1990 | 0.84926 | 0.9145779 | 0.02361319 | 0.8802231 | 0.007559871 | 0.8802787 | 0.01763401 |  |  | 1990 | 0.7547414 | 0.8999753 | 0.03094417 | 0.7837075 | 0.00499351 | 0.7836918 | 0.006472324 |  |  | 103860 | 0.7920951 | 0.8678712 | 0.01538175 | 0.7714563 | 0.01148258 | 0.7714513 | 0.01258147 |  |  | 61660 | 0.6570043 | 0.7035679 | 0.01004975 | 0.6381769 | 0.00500723 | 0.6381733 | 0.005125184
|  |  | 1847 | 0.9036784 | 0.9044572 | 0.01473107 | 0.8996051 | 0.03968431 | 0.8995609 | 0.1529584 |  |  | 1771 | 0.8650541 | 0.8508911 | 0.02706547 | 0.8477169 | 0.005845277 | 0.8477962 | 0.01800407 |  |  | 1995 | 0.847102 | 0.9149331 | 0.02351345 | 0.8804193 | 0.007555026 | 0.8804746 | 0.01753377 |  |  | 1995 | 0.7530599 | 0.9001221 | 0.03073771 | 0.7837205 | 0.004992939 | 0.7837048 | 0.006472055 |  |  | 104160 | 0.7898572 | 0.8678712 | 0.01538175 | 0.7717045 | 0.01149056 | 0.7716995 | 0.01258967 |  |  | 61960 | 0.6526534 | 0.7035679 | 0.01004975 | 0.6385168 | 0.005014089 | 0.6385132 | 0.005131132
|  |  | 1852 | 0.9036784 | 0.9050067 | 0.01468554 | 0.9000376 | 0.03970271 | 0.8999945 | 0.1529817 |  |  | 1776 | 0.8660146 | 0.8515691 | 0.0270064 | 0.8483318 | 0.005831178 | 0.8484111 | 0.01795875 |  |  | 2000 | 0.850339 | 0.9152858 | 0.023414 | 0.8806139 | 0.007550237 | 0.8806689 | 0.01743411 |  |  | 2000 | 0.7530599 | 0.9002675 | 0.0305327 | 0.7837335 | 0.004992389 | 0.7837177 | 0.006471798 |  |  | 104460 | 0.7898572 | 0.8678712 | 0.01538175 | 0.7719523 | 0.01149852 | 0.7719474 | 0.01259785 |  |  | 62260 | 0.6526534 | 0.7035679 | 0.01004975 | 0.638856 | 0.005020939 | 0.6388525 | 0.005137071
|  |  | 1857 | 0.9045744 | 0.9055531 | 0.01464006 | 0.9004676 | 0.03972101 | 0.9004256 | 0.1530044 |  |  | 1781 | 0.866975 | 0.8522437 | 0.02694724 | 0.8489433 | 0.005817076 | 0.8490226 | 0.01791342 |  |  | 2005 | 0.848181 | 0.9156362 | 0.02331484 | 0.8808067 | 0.007545505 | 0.8808614 | 0.01733505 |  |  | 2005 | 0.7496969 | 0.9004115 | 0.03032913 | 0.7837464 | 0.004991859 | 0.7837306 | 0.006471553 |  |  | 104760 | 0.7943331 | 0.8678712 | 0.01538175 | 0.7721999 | 0.01150647 | 0.772195 | 0.01260603 |  |  | 62560 | 0.650478 | 0.7035679 | 0.01004975 | 0.6391948 | 0.005027778 | 0.6391913 | 0.005142999
|  |  | 1862 | 0.9045744 | 0.9060963 | 0.0145946 | 0.9008953 | 0.03973921 | 0.9008543 | 0.1530266 |  |  | 1786 | 0.8679355 | 0.8529149 | 0.02688801 | 0.8495516 | 0.005802973 | 0.8496308 | 0.01786808 |  |  | 2010 | 0.848181 | 0.9159842 | 0.02321596 | 0.8809979 | 0.007540829 | 0.8810524 | 0.01723656 |  |  | 2010 | 0.7547414 | 0.9005541 | 0.03012699 | 0.7837593 | 0.00499135 | 0.7837433 | 0.006471318 |  |  | 105060 | 0.7943331 | 0.8678712 | 0.01538175 | 0.7724472 | 0.0115144 | 0.7724424 | 0.01261418 |  |  | 62860 | 0.6548289 | 0.7035679 | 0.01004975 | 0.6395329 | 0.005034607 | 0.6395295 | 0.005148917
|  |  | 1867 | 0.9081582 | 0.9066363 | 0.01454918 | 0.9013206 | 0.03975729 | 0.9012807 | 0.1530484 |  |  | 1791 | 0.8679355 | 0.8535828 | 0.0268287 | 0.8501565 | 0.005788867 | 0.8502358 | 0.01782272 |  |  | 2015 | 0.848181 | 0.9163298 | 0.02311737 | 0.8811875 | 0.007536208 | 0.8812416 | 0.01713866 |  |  | 2015 | 0.7530599 | 0.9006953 | 0.02992627 | 0.783772 | 0.00499086 | 0.783756 | 0.006471094 |  |  | 105360 | 0.7898572 | 0.8678712 | 0.01538175 | 0.7726942 | 0.01152232 | 0.7726894 | 0.01262233 |  |  | 63160 | 0.6570043 | 0.7035679 | 0.01004975 | 0.6398705 | 0.005041427 | 0.6398671 | 0.005154824
|  |  | 1872 | 0.9072623 | 0.9071732 | 0.01450381 | 0.9017435 | 0.03977528 | 0.9017047 | 0.1530696 |  |  | 1796 | 0.8679355 | 0.8542473 | 0.02676931 | 0.8507582 | 0.005774761 | 0.8508374 | 0.01777736 |  |  | 2020 | 0.84926 | 0.9166731 | 0.02301908 | 0.8813754 | 0.007531643 | 0.8814293 | 0.01704135 |  |  | 2020 | 0.7547414 | 0.9008351 | 0.02972697 | 0.7837847 | 0.004990388 | 0.7837687 | 0.00647088 |  |  | 105660 | 0.7876192 | 0.8678712 | 0.01538175 | 0.772941 | 0.01153022 | 0.7729362 | 0.01263046 |  |  | 63460 | 0.6570043 | 0.7035679 | 0.01004975 | 0.6402075 | 0.005048236 | 0.6402041 | 0.005160721
|  |  | 1877 | 0.9072623 | 0.907707 | 0.01445847 | 0.9021642 | 0.03979316 | 0.9021264 | 0.1530904 |  |  | 1801 | 0.8679355 | 0.8549086 | 0.02670984 | 0.8513566 | 0.005760654 | 0.8514358 | 0.017732 |  |  | 2025 | 0.848181 | 0.9170141 | 0.02292107 | 0.8815617 | 0.007527132 | 0.8816153 | 0.01694461 |  |  | 2025 | 0.7480154 | 0.9009736 | 0.02952909 | 0.7837973 | 0.004989935 | 0.7837812 | 0.006470676 |  |  | 105960 | 0.7853813 | 0.8678712 | 0.01538175 | 0.7731874 | 0.01153811 | 0.7731827 | 0.01263857 |  |  | 63760 | 0.6570043 | 0.7035679 | 0.01004975 | 0.6405439 | 0.005055035 | 0.6405406 | 0.005166606
|  |  | 1882 | 0.9072623 | 0.9082377 | 0.01441317 | 0.9025824 | 0.03981093 | 0.9025457 | 0.1531107 |  |  | 1806 | 0.8679355 | 0.8555665 | 0.0266503 | 0.8519517 | 0.005746546 | 0.8520309 | 0.01768663 |  |  | 2030 | 0.84926 | 0.9173527 | 0.02282335 | 0.8817464 | 0.007522675 | 0.8817997 | 0.01684845 |  |  | 2030 | 0.7547414 | 0.9011107 | 0.02933262 | 0.7838099 | 0.004989499 | 0.7837937 | 0.006470482 |  |  | 106260 | 0.7920951 | 0.8678712 | 0.01538175 | 0.7734336 | 0.01154598 | 0.7734289 | 0.01264668 |  |  | 64060 | 0.6591798 | 0.7035679 | 0.01004975 | 0.6408798 | 0.005061823 | 0.6408766 | 0.005172481
|  |  | 1887 | 0.9081582 | 0.9087654 | 0.01436791 | 0.9029984 | 0.03982861 | 0.9029628 | 0.1531306 |  |  | 1811 | 0.8698564 | 0.8562211 | 0.02659069 | 0.8525436 | 0.005732439 | 0.8526228 | 0.01764125 |  |  | 2035 | 0.848181 | 0.9176891 | 0.02272593 | 0.8819295 | 0.007518271 | 0.8819825 | 0.01675287 |  |  | 2035 | 0.7547414 | 0.9012464 | 0.02913754 | 0.7838223 | 0.00498908 | 0.7838061 | 0.006470296 |  |  | 106560 | 0.7898572 | 0.8678712 | 0.01538175 | 0.7736795 | 0.01155383 | 0.7736749 | 0.01265476 |  |  | 64360 | 0.6548289 | 0.7035679 | 0.01004975 | 0.6412151 | 0.005068601 | 0.6412119 | 0.005178345
|  |  | 1892 | 0.9081582 | 0.90929 | 0.01432269 | 0.9034121 | 0.03984619 | 0.9033776 | 0.1531499 |  |  | 1816 | 0.8708169 | 0.8568725 | 0.02653101 | 0.8531324 | 0.005718332 | 0.8532114 | 0.01759588 |  |  | 2040 | 0.848181 | 0.9180232 | 0.0226288 | 0.882111 | 0.00751392 | 0.8821637 | 0.01665786 |  |  | 2040 | 0.7547414 | 0.9013809 | 0.02894386 | 0.7838347 | 0.004988677 | 0.7838185 | 0.00647012 |  |  | 106860 | 0.7943331 | 0.8678712 | 0.01538175 | 0.7739251 | 0.01156168 | 0.7739205 | 0.01266283 |  |  | 64660 | 0.6483025 | 0.7035679 | 0.01004975 | 0.6415499 | 0.005075368 | 0.6415468 | 0.005184198
|  |  | 1897 | 0.9081582 | 0.9098115 | 0.01427752 | 0.9038236 | 0.03986366 | 0.9037901 | 0.1531688 |  |  | 1821 | 0.8698564 | 0.8575206 | 0.02647127 | 0.8537179 | 0.005704226 | 0.8537969 | 0.0175505 |  |  | 2045 | 0.84926 | 0.918355 | 0.02253196 | 0.882291 | 0.007509622 | 0.8823434 | 0.01656343 |  |  | 2045 | 0.7547414 | 0.901514 | 0.02875157 | 0.7838471 | 0.00498829 | 0.7838308 | 0.006469952 |  |  | 107160 | 0.7876192 | 0.8678712 | 0.01538175 | 0.7741704 | 0.0115695 | 0.7741659 | 0.01267089 |  |  | 64960 | 0.6548289 | 0.7035679 | 0.01004975 | 0.6418841 | 0.005082124 | 0.641881 | 0.00519004
|  |  | 1902 | 0.9090542 | 0.9103301 | 0.01423239 | 0.9042328 | 0.03988104 | 0.9042003 | 0.1531873 |  |  | 1826 | 0.8717773 | 0.8581655 | 0.02641146 | 0.8543002 | 0.005690123 | 0.8543792 | 0.01750513 |  |  | 2050 | 0.847102 | 0.9186846 | 0.02243541 | 0.8824694 | 0.007505376 | 0.8825215 | 0.01646957 |  |  | 2050 | 0.7530599 | 0.9016459 | 0.02856067 | 0.7838593 | 0.004987917 | 0.783843 | 0.006469792 |  |  | 107460 | 0.7920951 | 0.8678712 | 0.01538175 | 0.7744155 | 0.01157732 | 0.774411 | 0.01267893 |  |  | 65260 | 0.6570043 | 0.7035679 | 0.01004975 | 0.6422177 | 0.00508887 | 0.6422147 | 0.00519587
|  |  | 1907 | 0.9099502 | 0.9108456 | 0.0141873 | 0.9046397 | 0.03989831 | 0.9046083 | 0.1532052 |  |  | 1831 | 0.8708169 | 0.8588072 | 0.02635159 | 0.8548794 | 0.005676021 | 0.8549584 | 0.01745976 |  |  | 2055 | 0.850339 | 0.9190119 | 0.02233916 | 0.8826462 | 0.007501182 | 0.8826981 | 0.01637628 |  |  | 2055 | 0.7530599 | 0.9017764 | 0.02837114 | 0.7838716 | 0.00498756 | 0.7838551 | 0.00646964 |  |  | 107760 | 0.7920951 | 0.8678712 | 0.01538175 | 0.7746602 | 0.01158511 | 0.7746558 | 0.01268696 |  |  | 65560 | 0.6613552 | 0.7035679 | 0.01004975 | 0.6425508 | 0.005095604 | 0.6425478 | 0.005201689
|  |  | 1912 | 0.9108461 | 0.9113582 | 0.01414226 | 0.9050445 | 0.03991549 | 0.9050141 | 0.1532228 |  |  | 1836 | 0.8727378 | 0.8594456 | 0.02629166 | 0.8554555 | 0.005661922 | 0.8555344 | 0.01741439 |  |  | 2060 | 0.84926 | 0.919337 | 0.02224321 | 0.8828216 | 0.007497038 | 0.8828732 | 0.01628356 |  |  | 2060 | 0.7547414 | 0.9019057 | 0.02818298 | 0.7838837 | 0.004987216 | 0.7838672 | 0.006469496 |  |  | 108060 | 0.798809 | 0.8678712 | 0.01538175 | 0.7749047 | 0.01159289 | 0.7749003 | 0.01269497 |  |  | 65860 | 0.6526534 | 0.7035679 | 0.01004975 | 0.6428833 | 0.005102327 | 0.6428804 | 0.005207496
|  |  | 1917 | 0.9108461 | 0.9118678 | 0.01409727 | 0.905447 | 0.03993257 | 0.9054177 | 0.1532399 |  |  | 1841 | 0.8717773 | 0.8600809 | 0.02623168 | 0.8560284 | 0.005647826 | 0.8561072 | 0.01736903 |  |  | 2065 | 0.850339 | 0.9196599 | 0.02214755 | 0.8829954 | 0.007492945 | 0.8830467 | 0.0161914 |  |  | 2065 | 0.7530599 | 0.9020338 | 0.02799618 | 0.7838958 | 0.004986886 | 0.7838793 | 0.006469359 |  |  | 108360 | 0.798809 | 0.8678712 | 0.01538175 | 0.7751489 | 0.01160066 | 0.7751446 | 0.01270297 |  |  | 66160 | 0.650478 | 0.7035679 | 0.01004975 | 0.6432153 | 0.005109039 | 0.6432124 | 0.005213292
|  |  | 1922 | 0.9117421 | 0.9123744 | 0.01405233 | 0.9058473 | 0.03994956 | 0.9058191 | 0.1532565 |  |  | 1846 | 0.8736982 | 0.860713 | 0.02617163 | 0.8565982 | 0.005633733 | 0.856677 | 0.01732368 |  |  | 2070 | 0.850339 | 0.9199807 | 0.02205218 | 0.8831677 | 0.007488903 | 0.8832188 | 0.01609982 |  |  | 2070 | 0.7530599 | 0.9021605 | 0.02781075 | 0.7839078 | 0.00498657 | 0.7838912 | 0.00646923 |  |  | 108660 | 0.7876192 | 0.8678712 | 0.01538175 | 0.7753929 | 0.01160841 | 0.7753886 | 0.01271096 |  |  | 66460 | 0.6570043 | 0.7035679 | 0.01004975 | 0.6435467 | 0.005115739 | 0.6435439 | 0.005219076
|  |  | 1927 | 0.9108461 | 0.9128781 | 0.01400744 | 0.9062455 | 0.03996645 | 0.9062183 | 0.1532727 |  |  | 1851 | 0.8746587 | 0.8613419 | 0.02611154 | 0.8571649 | 0.005619644 | 0.8572437 | 0.01727833 |  |  | 2075 | 0.84926 | 0.9202992 | 0.02195711 | 0.8833386 | 0.007484909 | 0.8833893 | 0.01600879 |  |  | 2075 | 0.7564229 | 0.9022861 | 0.02762666 | 0.7839198 | 0.004986266 | 0.7839031 | 0.006469107 |  |  | 108960 | 0.7898572 | 0.8678712 | 0.01538175 | 0.7756365 | 0.01161614 | 0.7756323 | 0.01271892 |  |  | 66760 | 0.6526534 | 0.7035679 | 0.01004975 | 0.6438775 | 0.005122428 | 0.6438748 | 0.005224848
|  |  | 1932 | 0.912638 | 0.9133789 | 0.01396259 | 0.9066415 | 0.03998324 | 0.9066153 | 0.1532885 |  |  | 1856 | 0.8746587 | 0.8619677 | 0.02605139 | 0.8577286 | 0.00560556 | 0.8578073 | 0.01723299 |  |  | 2080 | 0.8514181 | 0.9206157 | 0.02186234 | 0.8835079 | 0.007480965 | 0.8835584 | 0.01591833 |  |  | 2080 | 0.7530599 | 0.9024104 | 0.02744393 | 0.7839317 | 0.004985974 | 0.783915 | 0.006468991 |  |  | 109260 | 0.7920951 | 0.8678712 | 0.01538175 | 0.7758799 | 0.01162386 | 0.7758757 | 0.01272688 |  |  | 67060 | 0.6591798 | 0.7035679 | 0.01004975 | 0.6442078 | 0.005129105 | 0.6442051 | 0.005230608
|  |  | 1937 | 0.913534 | 0.9138768 | 0.0139178 | 0.9070354 | 0.03999994 | 0.9070103 | 0.1533039 |  |  | 1861 | 0.8736982 | 0.8625904 | 0.02599119 | 0.8582892 | 0.00559148 | 0.8583679 | 0.01718767 |  |  | 2085 | 0.8514181 | 0.9209299 | 0.02176786 | 0.8836759 | 0.00747707 | 0.8837261 | 0.01582843 |  |  | 2085 | 0.7564229 | 0.9025335 | 0.02726253 | 0.7839435 | 0.004985694 | 0.7839268 | 0.006468881 |  |  | 109560 | 0.796571 | 0.8678712 | 0.01538175 | 0.776123 | 0.01163157 | 0.7761188 | 0.01273482 |  |  | 67360 | 0.6548289 | 0.7035679 | 0.01004975 | 0.6445376 | 0.005135771 | 0.6445349 | 0.005236357
|  |  | 1942 | 0.913534 | 0.9143718 | 0.01387306 | 0.9074272 | 0.04001655 | 0.9074031 | 0.1533188 |  |  | 1866 | 0.8756192 | 0.8632099 | 0.02593095 | 0.8588467 | 0.005577406 | 0.8589254 | 0.01714236 |  |  | 2090 | 0.8514181 | 0.9212421 | 0.02167368 | 0.8838423 | 0.007473223 | 0.8838923 | 0.01573909 |  |  | 2090 | 0.7547414 | 0.9026555 | 0.02708247 | 0.7839553 | 0.004985425 | 0.7839386 | 0.006468778 |  |  | 109860 | 0.796571 | 0.8678712 | 0.01538175 | 0.7763658 | 0.01163926 | 0.7763617 | 0.01274274 |  |  | 67660 | 0.6570043 | 0.7035679 | 0.01004975 | 0.6448668 | 0.005142425 | 0.6448642 | 0.005242093
|  |  | 1947 | 0.913534 | 0.914864 | 0.01382837 | 0.9078168 | 0.04003306 | 0.9077938 | 0.1533333 |  |  | 1871 | 0.8765796 | 0.8638264 | 0.02587066 | 0.8594013 | 0.005563337 | 0.8594798 | 0.01709706 |  |  | 2095 | 0.850339 | 0.9215521 | 0.0215798 | 0.8840074 | 0.007469423 | 0.884057 | 0.0156503 |  |  | 2095 | 0.7547414 | 0.9027762 | 0.02690374 | 0.783967 | 0.004985168 | 0.7839503 | 0.006468681 |  |  | 110160 | 0.7920951 | 0.8678712 | 0.01538175 | 0.7766083 | 0.01164693 | 0.7766043 | 0.01275065 |  |  | 67960 | 0.6591798 | 0.7035679 | 0.01004975 | 0.6451954 | 0.005149067 | 0.6451929 | 0.005247816
|  |  | 1952 | 0.913534 | 0.9153533 | 0.01378373 | 0.9082044 | 0.04004949 | 0.9081823 | 0.1533474 |  |  | 1876 | 0.8765796 | 0.8644398 | 0.02581033 | 0.8599528 | 0.005549275 | 0.8600313 | 0.01705177 |  |  | 2100 | 0.8524971 | 0.92186 | 0.02148622 | 0.884171 | 0.007465671 | 0.8842204 | 0.01556208 |  |  | 2100 | 0.7530599 | 0.9028957 | 0.02672633 | 0.7839787 | 0.004984921 | 0.7839619 | 0.006468589 |  |  | 110460 | 0.7943331 | 0.8678712 | 0.01538175 | 0.7768506 | 0.01165459 | 0.7768466 | 0.01275854 |  |  | 68260 | 0.6570043 | 0.7035679 | 0.01004975 | 0.6455235 | 0.005155697 | 0.645521 | 0.005253528
|  |  | 1957 | 0.913534 | 0.9158398 | 0.01373915 | 0.9085899 | 0.04006582 | 0.9085689 | 0.153361 |  |  | 1881 | 0.8775401 | 0.8650501 | 0.02574995 | 0.8605013 | 0.005535218 | 0.8605798 | 0.01700651 |  |  | 2105 | 0.850339 | 0.9221658 | 0.02139294 | 0.8843332 | 0.007461965 | 0.8843823 | 0.0154744 |  |  | 2105 | 0.7513784 | 0.9030141 | 0.02655023 | 0.7839904 | 0.004984684 | 0.7839735 | 0.006468503 |  |  | 110760 | 0.7943331 | 0.8678712 | 0.01538175 | 0.7770926 | 0.01166223 | 0.7770886 | 0.01276642 |  |  | 68560 | 0.650478 | 0.7035679 | 0.01004975 | 0.645851 | 0.005162315 | 0.6458486 | 0.005259227
|  |  | 1962 | 0.9144299 | 0.9163234 | 0.01369463 | 0.9089733 | 0.04008205 | 0.9089533 | 0.1533743 |  |  | 1886 | 0.8756192 | 0.8656574 | 0.02568954 | 0.8610469 | 0.005521169 | 0.8611253 | 0.01696126 |  |  | 2110 | 0.8514181 | 0.9224696 | 0.02129995 | 0.884494 | 0.007458306 | 0.8845429 | 0.01538728 |  |  | 2110 | 0.7547414 | 0.9031313 | 0.02637545 | 0.7840019 | 0.004984458 | 0.783985 | 0.006468422 |  |  | 111060 | 0.8010469 | 0.8678712 | 0.01538175 | 0.7773343 | 0.01166986 | 0.7773303 | 0.01277428 |  |  | 68860 | 0.6548289 | 0.7035679 | 0.01004975 | 0.646178 | 0.00516892 | 0.6461756 | 0.005264914
|  |  | 1967 | 0.912638 | 0.9168043 | 0.01365016 | 0.9093547 | 0.0400982 | 0.9093357 | 0.1533872 |  |  | 1891 | 0.8775401 | 0.8662616 | 0.02562908 | 0.8615895 | 0.005507127 | 0.8616678 | 0.01691603 |  |  | 2115 | 0.850339 | 0.9227713 | 0.02120727 | 0.8846534 | 0.007454692 | 0.884702 | 0.01530071 |  |  | 2115 | 0.7530599 | 0.9032474 | 0.02620197 | 0.7840135 | 0.004984241 | 0.7839965 | 0.006468347 |  |  | 111360 | 0.7943331 | 0.8678712 | 0.01538175 | 0.7775757 | 0.01167747 | 0.7775718 | 0.01278213 |  |  | 69160 | 0.6570043 | 0.7035679 | 0.01004975 | 0.6465045 | 0.005175514 | 0.6465021 | 0.005270588
|  |  | 1972 | 0.9144299 | 0.9172824 | 0.01360575 | 0.909734 | 0.04011426 | 0.9097161 | 0.1533996 |  |  | 1896 | 0.8785005 | 0.8668629 | 0.0255686 | 0.8621291 | 0.005493093 | 0.8622074 | 0.01687081 |  |  | 2120 | 0.8514181 | 0.923071 | 0.02111488 | 0.8848115 | 0.007451124 | 0.8848598 | 0.01521468 |  |  | 2120 | 0.7547414 | 0.9033624 | 0.02602979 | 0.784025 | 0.004984033 | 0.7840079 | 0.006468277 |  |  | 111660 | 0.796571 | 0.8678712 | 0.01538175 | 0.7778169 | 0.01168506 | 0.777813 | 0.01278996 |  |  | 69460 | 0.6570043 | 0.7035679 | 0.01004975 | 0.6468304 | 0.005182095 | 0.6468281 | 0.005276249
|  |  | 1977 | 0.9153259 | 0.9177577 | 0.0135614 | 0.9101113 | 0.04013023 | 0.9100944 | 0.1534117 |  |  | 1901 | 0.8765796 | 0.8674611 | 0.02550807 | 0.8626659 | 0.005479067 | 0.8627441 | 0.01682563 |  |  | 2125 | 0.8524971 | 0.9233686 | 0.0210228 | 0.8849681 | 0.007447601 | 0.8850162 | 0.01512921 |  |  | 2125 | 0.7547414 | 0.9034762 | 0.0258589 | 0.7840364 | 0.004983834 | 0.7840193 | 0.006468211 |  |  | 111960 | 0.7898572 | 0.8678712 | 0.01538175 | 0.7780577 | 0.01169264 | 0.7780539 | 0.01279778 |  |  | 69760 | 0.6570043 | 0.7035679 | 0.01004975 | 0.6471557 | 0.005188664 | 0.6471535 | 0.005281898
|  |  | 1982 | 0.9162219 | 0.9182302 | 0.0135171 | 0.9104867 | 0.04014611 | 0.9104707 | 0.1534233 |  |  | 1906 | 0.8785005 | 0.8680563 | 0.02544752 | 0.8631997 | 0.005465049 | 0.8632779 | 0.01678046 |  |  | 2130 | 0.8535761 | 0.9236642 | 0.02093101 | 0.8851235 | 0.007444123 | 0.8851713 | 0.01504428 |  |  | 2130 | 0.7581043 | 0.903589 | 0.02568929 | 0.7840478 | 0.004983644 | 0.7840307 | 0.00646815 |  |  | 112260 | 0.796571 | 0.8678712 | 0.01538175 | 0.7782983 | 0.0117002 | 0.7782946 | 0.01280558 |  |  | 70060 | 0.6613552 | 0.7035679 | 0.01004975 | 0.6474805 | 0.00519522 | 0.6474783 | 0.005287534
|  |  | 1987 | 0.9153259 | 0.9187001 | 0.01347287 | 0.91086 | 0.04016191 | 0.9108451 | 0.1534346 |  |  | 1911 | 0.879461 | 0.8686486 | 0.02538694 | 0.8637306 | 0.00545104 | 0.8638088 | 0.01673532 |  |  | 2135 | 0.8535761 | 0.9239579 | 0.02083953 | 0.8852775 | 0.007440688 | 0.8853251 | 0.01495989 |  |  | 2135 | 0.7547414 | 0.9037006 | 0.02552097 | 0.7840591 | 0.004983462 | 0.784042 | 0.006468094 |  |  | 112560 | 0.7920951 | 0.8678712 | 0.01538175 | 0.7785387 | 0.01170775 | 0.7785349 | 0.01281337 |  |  | 70360 | 0.6548289 | 0.7035679 | 0.01004975 | 0.6478048 | 0.005201763 | 0.6478026 | 0.005293157
|  |  | 1992 | 0.9180138 | 0.9191672 | 0.01342869 | 0.9112313 | 0.04017762 | 0.9112174 | 0.1534455 |  |  | 1916 | 0.8785005 | 0.8692379 | 0.02532632 | 0.8642587 | 0.005437041 | 0.8643367 | 0.0166902 |  |  | 2140 | 0.8524971 | 0.9242495 | 0.02074834 | 0.8854302 | 0.007437297 | 0.8854775 | 0.01487604 |  |  | 2140 | 0.7530599 | 0.9038112 | 0.02535392 | 0.7840704 | 0.004983288 | 0.7840532 | 0.006468042 |  |  | 112860 | 0.798809 | 0.8678712 | 0.01538175 | 0.7787787 | 0.01171528 | 0.778775 | 0.01282114 |  |  | 70660 | 0.6591798 | 0.7035679 | 0.01004975 | 0.6481285 | 0.005208294 | 0.6481264 | 0.005298767
|  |  | 1997 | 0.9171178 | 0.9196316 | 0.01338458 | 0.9116007 | 0.04019324 | 0.9115878 | 0.153456 |  |  | 1921 | 0.8804214 | 0.8698242 | 0.02526568 | 0.8647839 | 0.005423051 | 0.8648619 | 0.01664511 |  |  | 2145 | 0.8524971 | 0.9245391 | 0.02065746 | 0.8855815 | 0.007433949 | 0.8856286 | 0.01479273 |  |  | 2145 | 0.7547414 | 0.9039206 | 0.02518813 | 0.7840816 | 0.004983121 | 0.7840645 | 0.006467994 |  |  | 113160 | 0.796571 | 0.8678712 | 0.01538175 | 0.7790185 | 0.0117228 | 0.7790149 | 0.01282889 |  |  | 70960 | 0.6570043 | 0.7035679 | 0.01004975 | 0.6484517 | 0.005214812 | 0.6484496 | 0.005304364
|  |  | 2002 | 0.9189097 | 0.9200933 | 0.01334052 | 0.9119682 | 0.04020877 | 0.9119563 | 0.1534661 |  |  | 1926 | 0.8804214 | 0.8704077 | 0.02520502 | 0.8653062 | 0.005409071 | 0.8653842 | 0.01660004 |  |  | 2150 | 0.8514181 | 0.9248268 | 0.02056688 | 0.8857316 | 0.007430644 | 0.8857784 | 0.01470997 |  |  | 2150 | 0.7530599 | 0.904029 | 0.02502361 | 0.7840928 | 0.004982963 | 0.7840756 | 0.00646795 |  |  | 113460 | 0.796571 | 0.8678712 | 0.01538175 | 0.779258 | 0.0117303 | 0.7792544 | 0.01283664 |  |  | 71260 | 0.6570043 | 0.7035679 | 0.01004975 | 0.6487743 | 0.005221317 | 0.6487723 | 0.005309948
|  |  | 2007 | 0.9180138 | 0.9205523 | 0.01329654 | 0.9123337 | 0.04022422 | 0.9123228 | 0.1534759 |  |  | 1931 | 0.8804214 | 0.8709882 | 0.02514433 | 0.8658257 | 0.005395102 | 0.8659036 | 0.01655501 |  |  | 2155 | 0.8524971 | 0.9251126 | 0.0204766 | 0.8858804 | 0.007427381 | 0.8859269 | 0.01462773 |  |  | 2155 | 0.7530599 | 0.9041364 | 0.02486035 | 0.784104 | 0.004982811 | 0.7840867 | 0.00646791 |  |  | 113760 | 0.7920951 | 0.8678712 | 0.01538175 | 0.7794972 | 0.01173778 | 0.7794937 | 0.01284436 |  |  | 71560 | 0.6570043 | 0.7035679 | 0.01004975 | 0.6490964 | 0.005227809 | 0.6490945 | 0.005315518
|  |  | 2012 | 0.9189097 | 0.9210087 | 0.01325261 | 0.9126973 | 0.04023959 | 0.9126874 | 0.1534852 |  |  | 1936 | 0.8823424 | 0.8715658 | 0.02508362 | 0.8663424 | 0.005381143 | 0.8664202 | 0.01651 |  |  | 2160 | 0.850339 | 0.9253964 | 0.02038662 | 0.8860279 | 0.007424159 | 0.8860742 | 0.01454604 |  |  | 2160 | 0.7530599 | 0.9042427 | 0.02469833 | 0.7841151 | 0.004982667 | 0.7840978 | 0.006467874 |  |  | 114060 | 0.7920951 | 0.8678712 | 0.01538175 | 0.7797362 | 0.01174525 | 0.7797327 | 0.01285207 |  |  | 71860 | 0.6526534 | 0.7035679 | 0.01004975 | 0.649418 | 0.005234289 | 0.6494161 | 0.005321076
|  |  | 2017 | 0.9171178 | 0.9214625 | 0.01320875 | 0.913059 | 0.04025487 | 0.9130501 | 0.1534942 |  |  | 1941 | 0.8804214 | 0.8721405 | 0.02502289 | 0.8668563 | 0.005367196 | 0.866934 | 0.01646503 |  |  | 2165 | 0.8514181 | 0.9256783 | 0.02029695 | 0.8861741 | 0.00742098 | 0.8862201 | 0.01446487 |  |  | 2165 | 0.7564229 | 0.9043479 | 0.02453756 | 0.7841262 | 0.004982529 | 0.7841089 | 0.006467841 |  |  | 114360 | 0.796571 | 0.8678712 | 0.01538175 | 0.7799749 | 0.0117527 | 0.7799714 | 0.01285976 |  |  | 72160 | 0.6548289 | 0.7035679 | 0.01004975 | 0.649739 | 0.005240755 | 0.6497372 | 0.00532662
|  |  | 2022 | 0.9180138 | 0.9219136 | 0.01316495 | 0.9134188 | 0.04027007 | 0.9134109 | 0.1535029 |  |  | 1946 | 0.8823424 | 0.8727124 | 0.02496215 | 0.8673674 | 0.00535326 | 0.8674451 | 0.01642008 |  |  | 2170 | 0.8546551 | 0.9259583 | 0.02020757 | 0.8863191 | 0.007417841 | 0.8863649 | 0.01438424 |  |  | 2170 | 0.7564229 | 0.9044522 | 0.02437803 | 0.7841372 | 0.004982398 | 0.7841199 | 0.006467812 |  |  | 114660 | 0.7943331 | 0.8678712 | 0.01538175 | 0.7802133 | 0.01176014 | 0.7802099 | 0.01286744 |  |  | 72460 | 0.6591798 | 0.7035679 | 0.01004975 | 0.6500595 | 0.005247208 | 0.6500577 | 0.00533215
|  |  | 2027 | 0.9198057 | 0.9223621 | 0.01312122 | 0.9137767 | 0.04028519 | 0.9137698 | 0.1535112 |  |  | 1951 | 0.8823424 | 0.8732814 | 0.02490138 | 0.8678758 | 0.005339336 | 0.8679534 | 0.01637517 |  |  | 2175 | 0.8524971 | 0.9262363 | 0.0201185 | 0.8864628 | 0.007414742 | 0.8865083 | 0.01430413 |  |  | 2175 | 0.7530599 | 0.9045554 | 0.02421973 | 0.7841482 | 0.004982273 | 0.7841308 | 0.006467787 |  |  | 114960 | 0.8010469 | 0.8678712 | 0.01538175 | 0.7804514 | 0.01176756 | 0.780448 | 0.0128751 |  |  | 72760 | 0.6591798 | 0.7035679 | 0.01004975 | 0.6503795 | 0.005253647 | 0.6503777 | 0.005337668
|  |  | 2032 | 0.9189097 | 0.922808 | 0.01307755 | 0.9141327 | 0.04030022 | 0.9141268 | 0.1535191 |  |  | 1956 | 0.8823424 | 0.8738476 | 0.0248406 | 0.8683813 | 0.005325424 | 0.8684589 | 0.0163303 |  |  | 2180 | 0.8524971 | 0.9265125 | 0.02002973 | 0.8866053 | 0.007411684 | 0.8866506 | 0.01422455 |  |  | 2180 | 0.7547414 | 0.9046576 | 0.02406265 | 0.7841592 | 0.004982154 | 0.7841418 | 0.006467765 |  |  | 115260 | 0.8010469 | 0.8678712 | 0.01538175 | 0.7806893 | 0.01177496 | 0.7806859 | 0.01288275 |  |  | 73060 | 0.6570043 | 0.7035679 | 0.01004975 | 0.6506989 | 0.005260074 | 0.6506971 | 0.005343171
|  |  | 2037 | 0.9198057 | 0.9232514 | 0.01303396 | 0.9144869 | 0.04031518 | 0.914482 | 0.1535267 |  |  | 1961 | 0.8833028 | 0.8744109 | 0.02477981 | 0.8688842 | 0.005311525 | 0.8689616 | 0.01628545 |  |  | 2185 | 0.8524971 | 0.9267869 | 0.01994126 | 0.8867466 | 0.007408665 | 0.8867916 | 0.0141455 |  |  | 2185 | 0.7597858 | 0.9047588 | 0.0239068 | 0.7841701 | 0.004982041 | 0.7841527 | 0.006467745 |  |  | 115560 | 0.796571 | 0.8678712 | 0.01538175 | 0.7809269 | 0.01178235 | 0.7809236 | 0.01289038 |  |  | 73360 | 0.6678816 | 0.7035679 | 0.01004975 | 0.6510177 | 0.005266487 | 0.6510161 | 0.005348661
|  |  | 2042 | 0.9215976 | 0.9236922 | 0.01299043 | 0.9148393 | 0.04033005 | 0.9148353 | 0.1535339 |  |  | 1966 | 0.8842633 | 0.8749714 | 0.02471901 | 0.8693843 | 0.005297638 | 0.8694617 | 0.01624065 |  |  | 2190 | 0.8524971 | 0.9270593 | 0.0198531 | 0.8868866 | 0.007405686 | 0.8869314 | 0.01406697 |  |  | 2190 | 0.7530599 | 0.9048591 | 0.02375215 | 0.784181 | 0.004981933 | 0.7841635 | 0.006467729 |  |  | 115860 | 0.796571 | 0.8678712 | 0.01538175 | 0.7811642 | 0.01178972 | 0.7811609 | 0.012898 |  |  | 73660 | 0.6635307 | 0.7035679 | 0.01004975 | 0.6513361 | 0.005272886 | 0.6513344 | 0.005354137
|  |  | 2047 | 0.9224936 | 0.9241304 | 0.01294696 | 0.9151898 | 0.04034484 | 0.9151868 | 0.1535408 |  |  | 1971 | 0.8833028 | 0.8755291 | 0.0246582 | 0.8698817 | 0.005283765 | 0.869959 | 0.01619588 |  |  | 2195 | 0.8546551 | 0.92733 | 0.01976523 | 0.8870255 | 0.007402745 | 0.88707 | 0.01398897 |  |  | 2195 | 0.7530599 | 0.9049583 | 0.02359872 | 0.7841918 | 0.004981831 | 0.7841743 | 0.006467716 |  |  | 116160 | 0.7920951 | 0.8678712 | 0.01538175 | 0.7814012 | 0.01179708 | 0.781398 | 0.01290559 |  |  | 73960 | 0.6591798 | 0.7035679 | 0.01004975 | 0.6516539 | 0.005279273 | 0.6516523 | 0.0053596
|  |  | 2052 | 0.9224936 | 0.9245661 | 0.01290357 | 0.9155385 | 0.04035955 | 0.9155365 | 0.1535473 |  |  | 1976 | 0.8842633 | 0.8760841 | 0.02459738 | 0.8703764 | 0.005269906 | 0.8704536 | 0.01615115 |  |  | 2200 | 0.8524971 | 0.9275988 | 0.01967767 | 0.8871631 | 0.007399843 | 0.8872074 | 0.01391148 |  |  | 2200 | 0.7581043 | 0.9050566 | 0.02344649 | 0.7842027 | 0.004981735 | 0.7841851 | 0.006467706 |  |  | 116460 | 0.798809 | 0.8678712 | 0.01538175 | 0.781638 | 0.01180441 | 0.7816349 | 0.01291318 |  |  | 74260 | 0.6591798 | 0.7035679 | 0.01004975 | 0.6519712 | 0.005285645 | 0.6519696 | 0.005365049
|  |  | 2057 | 0.9215976 | 0.9249992 | 0.01286025 | 0.9158855 | 0.04037419 | 0.9158844 | 0.1535535 |  |  | 1981 | 0.8852237 | 0.8766362 | 0.02453656 | 0.8708684 | 0.00525606 | 0.8709456 | 0.01610646 |  |  | 2205 | 0.8546551 | 0.9278657 | 0.01959041 | 0.8872996 | 0.007396979 | 0.8873437 | 0.01383451 |  |  | 2205 | 0.7564229 | 0.905154 | 0.02329545 | 0.7842134 | 0.004981643 | 0.7841959 | 0.006467698 |  |  | 116760 | 0.796571 | 0.8678712 | 0.01538175 | 0.7818745 | 0.01181174 | 0.7818714 | 0.01292075 |  |  | 74560 | 0.6613552 | 0.7035679 | 0.01004975 | 0.6522879 | 0.005292004 | 0.6522864 | 0.005370484
|  |  | 2062 | 0.9224936 | 0.9254299 | 0.012817 | 0.9162306 | 0.04038874 | 0.9162305 | 0.1535593 |  |  | 1986 | 0.8833028 | 0.8771856 | 0.02447572 | 0.8713578 | 0.005242228 | 0.8714349 | 0.01606181 |  |  | 2210 | 0.8535761 | 0.9281309 | 0.01950346 | 0.8874349 | 0.007394153 | 0.8874788 | 0.01375806 |  |  | 2210 | 0.7530599 | 0.9052504 | 0.02314561 | 0.7842242 | 0.004981556 | 0.7842066 | 0.006467693 |  |  | 117060 | 0.7943331 | 0.8678712 | 0.01538175 | 0.7821107 | 0.01181904 | 0.7821077 | 0.0129283 |  |  | 74860 | 0.6591798 | 0.7035679 | 0.01004975 | 0.6526041 | 0.005298349 | 0.6526027 | 0.005375905
|  |  | 2067 | 0.9224936 | 0.9258581 | 0.01277382 | 0.9165739 | 0.04040322 | 0.9165748 | 0.1535649 |  |  | 1991 | 0.8852237 | 0.8777323 | 0.02441489 | 0.8718445 | 0.005228412 | 0.8719215 | 0.01601721 |  |  | 2215 | 0.8546551 | 0.9283943 | 0.01941681 | 0.8875691 | 0.007391363 | 0.8876127 | 0.01368212 |  |  | 2215 | 0.7547414 | 0.9053458 | 0.02299695 | 0.7842349 | 0.004981474 | 0.7842173 | 0.006467691 |  |  | 117360 | 0.796571 | 0.8678712 | 0.01538175 | 0.7823467 | 0.01182633 | 0.7823437 | 0.01293583 |  |  | 75160 | 0.6678816 | 0.7035679 | 0.01004975 | 0.6529198 | 0.00530468 | 0.6529184 | 0.005381312
|  |  | 2072 | 0.9224936 | 0.9262838 | 0.01273071 | 0.9169155 | 0.04041762 | 0.9169174 | 0.1535701 |  |  | 1996 | 0.8861842 | 0.8782762 | 0.02435406 | 0.8723285 | 0.00521461 | 0.8724055 | 0.01597264 |  |  | 2220 | 0.8514181 | 0.9286559 | 0.01933046 | 0.8877021 | 0.007388611 | 0.8877454 | 0.01360669 |  |  | 2220 | 0.7547414 | 0.9054403 | 0.02284947 | 0.7842456 | 0.004981397 | 0.7842279 | 0.006467691 |  |  | 117660 | 0.8010469 | 0.8678712 | 0.01538175 | 0.7825824 | 0.01183361 | 0.7825794 | 0.01294335 |  |  | 75460 | 0.6635307 | 0.7035679 | 0.01004975 | 0.653235 | 0.005310998 | 0.6532336 | 0.005386705
|  |  | 2077 | 0.9233895 | 0.926707 | 0.01268767 | 0.9172553 | 0.04043194 | 0.9172582 | 0.1535749 |  |  | 2001 | 0.8852237 | 0.8788175 | 0.02429322 | 0.87281 | 0.005200823 | 0.8728868 | 0.01592812 |  |  | 2225 | 0.8535761 | 0.9289157 | 0.01924441 | 0.8878339 | 0.007385894 | 0.887877 | 0.01353178 |  |  | 2225 | 0.7564229 | 0.9055339 | 0.02270316 | 0.7842562 | 0.004981324 | 0.7842385 | 0.006467694 |  |  | 117960 | 0.8010469 | 0.8678712 | 0.01538175 | 0.7828178 | 0.01184087 | 0.7828149 | 0.01295086 |  |  | 75760 | 0.6548289 | 0.7035679 | 0.01004975 | 0.6535496 | 0.005317302 | 0.6535483 | 0.005392084
|  |  | 2082 | 0.9233895 | 0.9271278 | 0.0126447 | 0.9175934 | 0.04044619 | 0.9175972 | 0.1535795 |  |  | 2006 | 0.8852237 | 0.879356 | 0.02423239 | 0.8732888 | 0.005187052 | 0.8733656 | 0.01588364 |  |  | 2230 | 0.8524971 | 0.9291737 | 0.01915867 | 0.8879647 | 0.007383214 | 0.8880075 | 0.01345737 |  |  | 2230 | 0.7530599 | 0.9056266 | 0.02255801 | 0.7842668 | 0.004981255 | 0.7842491 | 0.006467698 |  |  | 118260 | 0.8032848 | 0.8678712 | 0.01538175 | 0.783053 | 0.01184811 | 0.7830501 | 0.01295835 |  |  | 76060 | 0.6526534 | 0.7035679 | 0.01004975 | 0.6538637 | 0.005323591 | 0.6538624 | 0.005397448
|  |  | 2087 | 0.9233895 | 0.9275461 | 0.01260181 | 0.9179298 | 0.04046036 | 0.9179345 | 0.1535837 |  |  | 2011 | 0.8871446 | 0.8798918 | 0.02417155 | 0.8737651 | 0.005173296 | 0.8738418 | 0.01583921 |  |  | 2235 | 0.8546551 | 0.92943 | 0.01907322 | 0.8880943 | 0.007380569 | 0.8881369 | 0.01338347 |  |  | 2235 | 0.7547414 | 0.9057184 | 0.02241403 | 0.7842774 | 0.00498119 | 0.7842597 | 0.006467705 |  |  | 118560 | 0.798809 | 0.8678712 | 0.01538175 | 0.7832879 | 0.01185533 | 0.783285 | 0.01296582 |  |  | 76360 | 0.6613552 | 0.7035679 | 0.01004975 | 0.6541773 | 0.005329867 | 0.654176 | 0.005402799
|  |  | 2092 | 0.9242855 | 0.9279621 | 0.012559 | 0.9182644 | 0.04047445 | 0.9182701 | 0.1535876 |  |  | 2016 | 0.8881051 | 0.8804249 | 0.02411073 | 0.8742387 | 0.005159557 | 0.8743153 | 0.01579482 |  |  | 2240 | 0.8546551 | 0.9296846 | 0.01898809 | 0.8882228 | 0.00737796 | 0.8882651 | 0.01331008 |  |  | 2240 | 0.7564229 | 0.9058093 | 0.0222712 | 0.7842879 | 0.004981129 | 0.7842702 | 0.006467714 |  |  | 118860 | 0.798809 | 0.8678712 | 0.01538175 | 0.7835225 | 0.01186254 | 0.7835197 | 0.01297327 |  |  | 76660 | 0.6591798 | 0.7035679 | 0.01004975 | 0.6544903 | 0.005336129 | 0.6544891 | 0.005408135
|  |  | 2097 | 0.9233895 | 0.9283756 | 0.01251625 | 0.9185974 | 0.04048847 | 0.918604 | 0.1535912 |  |  | 2021 | 0.8871446 | 0.8809554 | 0.02404991 | 0.8747098 | 0.005145834 | 0.8747863 | 0.01575049 |  |  | 2245 | 0.8546551 | 0.9299375 | 0.01890325 | 0.8883501 | 0.007375385 | 0.8883923 | 0.01323719 |  |  | 2245 | 0.7564229 | 0.9058993 | 0.02212953 | 0.7842985 | 0.004981072 | 0.7842807 | 0.006467726 |  |  | 119160 | 0.8010469 | 0.8678712 | 0.01538175 | 0.7837569 | 0.01186973 | 0.7837541 | 0.01298071 |  |  | 76960 | 0.6591798 | 0.7035679 | 0.01004975 | 0.6548029 | 0.005342376 | 0.6548017 | 0.005413457
|  |  | 2102 | 0.9260774 | 0.9287867 | 0.01247359 | 0.9189286 | 0.04050242 | 0.9189362 | 0.1535945 |  |  | 2026 | 0.8890656 | 0.8814833 | 0.02398909 | 0.8751783 | 0.005132128 | 0.8752548 | 0.01570619 |  |  | 2250 | 0.8535761 | 0.9301886 | 0.01881872 | 0.8884764 | 0.007372845 | 0.8885184 | 0.0131648 |  |  | 2250 | 0.7547414 | 0.9059884 | 0.02198899 | 0.7843089 | 0.004981019 | 0.7842911 | 0.006467739 |  |  | 119460 | 0.8010469 | 0.8678712 | 0.01538175 | 0.7839909 | 0.01187691 | 0.7839882 | 0.01298814 |  |  | 77260 | 0.6613552 | 0.7035679 | 0.01004975 | 0.6551149 | 0.005348609 | 0.6551138 | 0.005418765
|  |  | 2107 | 0.9251814 | 0.9291955 | 0.01243099 | 0.9192582 | 0.04051629 | 0.9192667 | 0.1535975 |  |  | 2031 | 0.8881051 | 0.8820085 | 0.02392829 | 0.8756443 | 0.005118439 | 0.8757207 | 0.01566195 |  |  | 2255 | 0.8546551 | 0.930438 | 0.01873448 | 0.8886017 | 0.007370339 | 0.8886433 | 0.01309291 |  |  | 2255 | 0.7564229 | 0.9060767 | 0.0218496 | 0.7843194 | 0.00498097 | 0.7843016 | 0.006467754 |  |  | 119760 | 0.8032848 | 0.8678712 | 0.01538175 | 0.7842248 | 0.01188407 | 0.7842221 | 0.01299555 |  |  | 77560 | 0.6635307 | 0.7035679 | 0.01004975 | 0.6554263 | 0.005354829 | 0.6554253 | 0.005424058
|  |  | 2112 | 0.9251814 | 0.9296018 | 0.01238848 | 0.9195861 | 0.04053009 | 0.9195955 | 0.1536001 |  |  | 2036 | 0.8890656 | 0.882531 | 0.02386749 | 0.8761078 | 0.005104767 | 0.8761841 | 0.01561776 |  |  | 2260 | 0.8557341 | 0.9306858 | 0.01865055 | 0.8887258 | 0.007367866 | 0.8887673 | 0.01302151 |  |  | 2260 | 0.7547414 | 0.9061641 | 0.02171133 | 0.7843298 | 0.004980923 | 0.784312 | 0.006467771 |  |  | 120060 | 0.8010469 | 0.8678712 | 0.01538175 | 0.7844583 | 0.01189121 | 0.7844557 | 0.01300294 |  |  | 77860 | 0.6591798 | 0.7035679 | 0.01004975 | 0.6557373 | 0.005361033 | 0.6557363 | 0.005429337
|  |  | 2117 | 0.9260774 | 0.9300059 | 0.01234604 | 0.9199123 | 0.04054382 | 0.9199227 | 0.1536025 |  |  | 2041 | 0.8890656 | 0.883051 | 0.02380671 | 0.8765688 | 0.005091113 | 0.876645 | 0.01557362 |  |  | 2265 | 0.8546551 | 0.9309318 | 0.01856693 | 0.8888489 | 0.007365427 | 0.8888901 | 0.01295062 |  |  | 2265 | 0.7564229 | 0.9062506 | 0.02157419 | 0.7843402 | 0.00498088 | 0.7843224 | 0.00646779 |  |  | 120360 | 0.8077607 | 0.8678712 | 0.01538175 | 0.7846916 | 0.01189833 | 0.784689 | 0.01301031 |  |  | 78160 | 0.6613552 | 0.7035679 | 0.01004975 | 0.6560477 | 0.005367224 | 0.6560468 | 0.005434601
|  |  | 2122 | 0.9269734 | 0.9304076 | 0.01230368 | 0.9202369 | 0.04055747 | 0.9202482 | 0.1536046 |  |  | 2046 | 0.890026 | 0.8835684 | 0.02374594 | 0.8770272 | 0.005077477 | 0.8771033 | 0.01552953 |  |  | 2270 | 0.8568131 | 0.9311762 | 0.0184836 | 0.8889709 | 0.007363021 | 0.8890119 | 0.01288021 |  |  | 2270 | 0.7547414 | 0.9063363 | 0.02143817 | 0.7843506 | 0.004980841 | 0.7843327 | 0.00646781 |  |  | 120660 | 0.8055228 | 0.8678712 | 0.01538175 | 0.7849246 | 0.01190544 | 0.784922 | 0.01301767 |  |  | 78460 | 0.6591798 | 0.7035679 | 0.01004975 | 0.6563577 | 0.0053734 | 0.6563567 | 0.005439851
|  |  | 2127 | 0.9278693 | 0.9308069 | 0.0122614 | 0.9205599 | 0.04057105 | 0.9205721 | 0.1536064 |  |  | 2051 | 0.890026 | 0.8840832 | 0.02368518 | 0.8774832 | 0.005063859 | 0.8775592 | 0.0154855 |  |  | 2275 | 0.8557341 | 0.931419 | 0.01840058 | 0.8890919 | 0.007360647 | 0.8891327 | 0.0128103 |  |  | 2275 | 0.7564229 | 0.9064212 | 0.02130327 | 0.784361 | 0.004980804 | 0.784343 | 0.006467832 |  |  | 120960 | 0.8010469 | 0.8678712 | 0.01538175 | 0.7851573 | 0.01191254 | 0.7851548 | 0.01302502 |  |  | 78760 | 0.6635307 | 0.7035679 | 0.01004975 | 0.6566671 | 0.005379562 | 0.6566662 | 0.005445087
|  |  | 2132 | 0.9269734 | 0.931204 | 0.01221919 | 0.9208812 | 0.04058457 | 0.9208944 | 0.1536079 |  |  | 2056 | 0.890026 | 0.8845954 | 0.02362444 | 0.8779367 | 0.00505026 | 0.8780127 | 0.01544151 |  |  | 2280 | 0.8524971 | 0.9316601 | 0.01831786 | 0.8892118 | 0.007358306 | 0.8892524 | 0.01274088 |  |  | 2280 | 0.7597858 | 0.9065053 | 0.02116947 | 0.7843713 | 0.00498077 | 0.7843534 | 0.006467856 |  |  | 121260 | 0.8010469 | 0.8678712 | 0.01538175 | 0.7853898 | 0.01191961 | 0.7853874 | 0.01303234 |  |  | 79060 | 0.6591798 | 0.7035679 | 0.01004975 | 0.6569759 | 0.005385709 | 0.6569751 | 0.005450307
|  |  | 2137 | 0.9269734 | 0.9315987 | 0.01217707 | 0.9212009 | 0.04059801 | 0.921215 | 0.1536091 |  |  | 2061 | 0.8909865 | 0.885105 | 0.02356372 | 0.8783878 | 0.005036679 | 0.8784636 | 0.01539759 |  |  | 2285 | 0.8546551 | 0.9318996 | 0.01823544 | 0.8893308 | 0.007355996 | 0.8893711 | 0.01267195 |  |  | 2285 | 0.7547414 | 0.9065885 | 0.02103678 | 0.7843816 | 0.004980739 | 0.7843636 | 0.006467881 |  |  | 121560 | 0.7943331 | 0.8678712 | 0.01538175 | 0.785622 | 0.01192667 | 0.7856196 | 0.01303965 |  |  | 79360 | 0.6613552 | 0.7035679 | 0.01004975 | 0.6572843 | 0.005391842 | 0.6572835 | 0.005455513
|  |  | 2142 | 0.9269734 | 0.9319912 | 0.01213502 | 0.9215191 | 0.04061138 | 0.921534 | 0.15361 |  |  | 2066 | 0.8909865 | 0.8856121 | 0.02350301 | 0.8788364 | 0.005023117 | 0.8789121 | 0.01535371 |  |  | 2290 | 0.8557341 | 0.9321374 | 0.01815332 | 0.8894487 | 0.007353718 | 0.8894888 | 0.0126035 |  |  | 2290 | 0.7581043 | 0.9066709 | 0.02090518 | 0.7843919 | 0.004980711 | 0.7843739 | 0.006467908 |  |  | 121860 | 0.8010469 | 0.8678712 | 0.01538175 | 0.785854 | 0.01193372 | 0.7858516 | 0.01304695 |  |  | 79660 | 0.6635307 | 0.7035679 | 0.01004975 | 0.6575921 | 0.00539796 | 0.6575914 | 0.005460704
|  |  | 2147 | 0.9278693 | 0.9323814 | 0.01209306 | 0.9218356 | 0.04062468 | 0.9218515 | 0.1536106 |  |  | 2071 | 0.8909865 | 0.8861167 | 0.02344233 | 0.8792826 | 0.005009575 | 0.8793582 | 0.01530989 |  |  | 2295 | 0.8535761 | 0.9323737 | 0.0180715 | 0.8895655 | 0.00735147 | 0.8896054 | 0.01253554 |  |  | 2295 | 0.7581043 | 0.9067525 | 0.02077468 | 0.7844021 | 0.004980686 | 0.7843841 | 0.006467937 |  |  | 122160 | 0.798809 | 0.8678712 | 0.01538175 | 0.7860857 | 0.01194074 | 0.7860833 | 0.01305423 |  |  | 79960 | 0.6591798 | 0.7035679 | 0.01004975 | 0.6578995 | 0.005404064 | 0.6578988 | 0.005465881
|  |  | 2152 | 0.9287653 | 0.9327694 | 0.01205117 | 0.9221505 | 0.04063791 | 0.9221673 | 0.153611 |  |  | 2076 | 0.890026 | 0.8866188 | 0.02338167 | 0.8797263 | 0.004996052 | 0.8798019 | 0.01526613 |  |  | 2300 | 0.8557341 | 0.9326083 | 0.01798999 | 0.8896814 | 0.007349254 | 0.8897211 | 0.01246806 |  |  | 2300 | 0.7581043 | 0.9068333 | 0.02064526 | 0.7844124 | 0.004980663 | 0.7843943 | 0.006467966 |  |  | 122460 | 0.7943331 | 0.8678712 | 0.01538175 | 0.7863171 | 0.01194775 | 0.7863148 | 0.01306149 |  |  | 80260 | 0.6613552 | 0.7035679 | 0.01004975 | 0.6582063 | 0.005410153 | 0.6582056 | 0.005471042
|  |  | 2157 | 0.9296612 | 0.9331551 | 0.01200937 | 0.9224639 | 0.04065108 | 0.9224816 | 0.1536111 |  |  | 2081 | 0.8909865 | 0.8871183 | 0.02332103 | 0.8801677 | 0.004982549 | 0.8802431 | 0.01522243 |  |  | 2305 | 0.8557341 | 0.9328413 | 0.01790877 | 0.8897963 | 0.007347068 | 0.8898358 | 0.01240106 |  |  | 2305 | 0.7597858 | 0.9069133 | 0.02051692 | 0.7844226 | 0.004980643 | 0.7844045 | 0.006467997 |  |  | 122760 | 0.8055228 | 0.8678712 | 0.01538175 | 0.7865483 | 0.01195475 | 0.786546 | 0.01306873 |  |  | 80560 | 0.6591798 | 0.7035679 | 0.01004975 | 0.6585126 | 0.005416227 | 0.658512 | 0.005476189
|  |  | 2162 | 0.9296612 | 0.9335386 | 0.01196765 | 0.9227757 | 0.04066417 | 0.9227943 | 0.1536109 |  |  | 2086 | 0.8919469 | 0.8876154 | 0.02326041 | 0.8806066 | 0.004969066 | 0.880682 | 0.01517879 |  |  | 2310 | 0.8546551 | 0.9330728 | 0.01782786 | 0.8899103 | 0.007344912 | 0.8899495 | 0.01233453 |  |  | 2310 | 0.7614673 | 0.9069926 | 0.02038965 | 0.7844327 | 0.004980625 | 0.7844147 | 0.00646803 |  |  | 123060 | 0.8055228 | 0.8678712 | 0.01538175 | 0.7867792 | 0.01196172 | 0.7867769 | 0.01307596 |  |  | 80860 | 0.6591798 | 0.7035679 | 0.01004975 | 0.6588184 | 0.005422287 | 0.6588178 | 0.005481321
|  |  | 2167 | 0.9296612 | 0.9339198 | 0.011926 | 0.923086 | 0.0406772 | 0.9231055 | 0.1536104 |  |  | 2091 | 0.8938678 | 0.88811 | 0.02319982 | 0.8810432 | 0.004955603 | 0.8811185 | 0.0151352 |  |  | 2315 | 0.8557341 | 0.9333027 | 0.01774725 | 0.8900232 | 0.007342786 | 0.8900622 | 0.01226849 |  |  | 2315 | 0.7581043 | 0.9070711 | 0.02026346 | 0.7844429 | 0.00498061 | 0.7844248 | 0.006468063 |  |  | 123360 | 0.8099987 | 0.8678712 | 0.01538175 | 0.7870098 | 0.01196868 | 0.7870076 | 0.01308318 |  |  | 81160 | 0.6678816 | 0.7035679 | 0.01004975 | 0.6591237 | 0.005428332 | 0.6591231 | 0.005486438
|  |  | 2172 | 0.9296612 | 0.9342989 | 0.01188445 | 0.9233947 | 0.04069016 | 0.9234151 | 0.1536097 |  |  | 2096 | 0.8919469 | 0.8886021 | 0.02313925 | 0.8814774 | 0.004942161 | 0.8815526 | 0.01509168 |  |  | 2320 | 0.8546551 | 0.9335311 | 0.01766693 | 0.8901352 | 0.007340689 | 0.890174 | 0.01220292 |  |  | 2320 | 0.7513784 | 0.9071488 | 0.02013832 | 0.784453 | 0.004980597 | 0.7844349 | 0.006468098 |  |  | 123660 | 0.8077607 | 0.8678712 | 0.01538175 | 0.7872401 | 0.01197563 | 0.787238 | 0.01309037 |  |  | 81460 | 0.6722325 | 0.7035679 | 0.01004975 | 0.6594284 | 0.005434362 | 0.6594279 | 0.005491541
|  |  | 2177 | 0.9305572 | 0.9346757 | 0.01184297 | 0.9237019 | 0.04070306 | 0.9237232 | 0.1536087 |  |  | 2101 | 0.8929074 | 0.8890917 | 0.02307871 | 0.8819093 | 0.00492874 | 0.8819844 | 0.01504821 |  |  | 2325 | 0.8557341 | 0.9337579 | 0.01758692 | 0.8902462 | 0.007338621 | 0.8902848 | 0.01213782 |  |  | 2325 | 0.7614673 | 0.9072257 | 0.02001425 | 0.7844631 | 0.004980586 | 0.784445 | 0.006468134 |  |  | 123960 | 0.8032848 | 0.8678712 | 0.01538175 | 0.7874702 | 0.01198255 | 0.7874681 | 0.01309755 |  |  | 81760 | 0.670057 | 0.7035679 | 0.01004975 | 0.6597327 | 0.005440377 | 0.6597322 | 0.005496628
|  |  | 2182 | 0.9305572 | 0.9350504 | 0.01180158 | 0.9240075 | 0.04071589 | 0.9240297 | 0.1536075 |  |  | 2106 | 0.8938678 | 0.8895789 | 0.0230182 | 0.8823388 | 0.00491534 | 0.8824138 | 0.01500481 |  |  | 2330 | 0.8557341 | 0.9339831 | 0.01750721 | 0.8903563 | 0.007336581 | 0.8903946 | 0.01207319 |  |  | 2330 | 0.7581043 | 0.907302 | 0.01989122 | 0.7844732 | 0.004980577 | 0.7844551 | 0.006468171 |  |  | 124260 | 0.8032848 | 0.8678712 | 0.01538175 | 0.7877001 | 0.01198946 | 0.787698 | 0.01310472 |  |  | 82060 | 0.6613552 | 0.7035679 | 0.01004975 | 0.6600364 | 0.005446378 | 0.660036 | 0.0055017
|  |  | 2187 | 0.9314531 | 0.9354229 | 0.01176027 | 0.9243117 | 0.04072865 | 0.9243348 | 0.153606 |  |  | 2111 | 0.8948283 | 0.8900637 | 0.02295772 | 0.882766 | 0.004901961 | 0.8828409 | 0.01496147 |  |  | 2335 | 0.8557341 | 0.9342069 | 0.01742779 | 0.8904654 | 0.007334571 | 0.8905035 | 0.01200904 |  |  | 2335 | 0.7547414 | 0.9073774 | 0.01976924 | 0.7844833 | 0.00498057 | 0.7844651 | 0.00646821 |  |  | 124560 | 0.798809 | 0.8678712 | 0.01538175 | 0.7879297 | 0.01199636 | 0.7879276 | 0.01311186 |  |  | 82360 | 0.6678816 | 0.7035679 | 0.01004975 | 0.6603397 | 0.005452363 | 0.6603393 | 0.005506757
|  |  | 2192 | 0.9323491 | 0.9357932 | 0.01171904 | 0.9246144 | 0.04074134 | 0.9246383 | 0.1536042 |  |  | 2116 | 0.8948283 | 0.890546 | 0.02289727 | 0.8831909 | 0.004888604 | 0.8832657 | 0.01491819 |  |  | 2340 | 0.8557341 | 0.9344291 | 0.01734868 | 0.8905736 | 0.007332588 | 0.8906115 | 0.01194534 |  |  | 2340 | 0.7564229 | 0.9074521 | 0.01964831 | 0.7844934 | 0.004980565 | 0.7844752 | 0.006468249 |  |  | 124860 | 0.8032848 | 0.8678712 | 0.01538175 | 0.788159 | 0.01200323 | 0.788157 | 0.01311899 |  |  | 82660 | 0.670057 | 0.7035679 | 0.01004975 | 0.6606424 | 0.005458334 | 0.6606421 | 0.005511799
|  |  | 2197 | 0.9314531 | 0.9361615 | 0.0116779 | 0.9249155 | 0.04075398 | 0.9249404 | 0.1536022 |  |  | 2121 | 0.8948283 | 0.8910259 | 0.02283686 | 0.8836135 | 0.004875268 | 0.8836882 | 0.01487498 |  |  | 2345 | 0.8557341 | 0.9346498 | 0.01726986 | 0.8906809 | 0.007330632 | 0.8907186 | 0.01188212 |  |  | 2345 | 0.7564229 | 0.9075261 | 0.0195284 | 0.7845034 | 0.004980562 | 0.7844852 | 0.00646829 |  |  | 125160 | 0.8099987 | 0.8678712 | 0.01538175 | 0.788388 | 0.01201009 | 0.7883861 | 0.01312611 |  |  | 82960 | 0.6678816 | 0.7035679 | 0.01004975 | 0.6609446 | 0.005464289 | 0.6609443 | 0.005516826
|  |  | 2202 | 0.9323491 | 0.9365275 | 0.01163685 | 0.9252152 | 0.04076654 | 0.9252409 | 0.1535999 |  |  | 2126 | 0.8948283 | 0.8915035 | 0.02277648 | 0.8840338 | 0.004861955 | 0.8841084 | 0.01483183 |  |  | 2350 | 0.8568131 | 0.934869 | 0.01719135 | 0.8907872 | 0.007328705 | 0.8908247 | 0.01181936 |  |  | 2350 | 0.7581043 | 0.9075994 | 0.01940953 | 0.7845134 | 0.00498056 | 0.7844952 | 0.006468331 |  |  | 125460 | 0.8077607 | 0.8678712 | 0.01538175 | 0.7886168 | 0.01201694 | 0.7886149 | 0.01313321 |  |  | 83260 | 0.6678816 | 0.7035679 | 0.01004975 | 0.6612464 | 0.00547023 | 0.6612461 | 0.005521838
|  |  | 2207 | 0.9314531 | 0.9368915 | 0.01159588 | 0.9255135 | 0.04077905 | 0.92554 | 0.1535974 |  |  | 2131 | 0.8957887 | 0.8919786 | 0.02271613 | 0.8844518 | 0.004848664 | 0.8845263 | 0.01478875 |  |  | 2355 | 0.8557341 | 0.9350868 | 0.01711313 | 0.8908927 | 0.007326804 | 0.89093 | 0.01175705 |  |  | 2355 | 0.7581043 | 0.907672 | 0.01929168 | 0.7845234 | 0.004980561 | 0.7845052 | 0.006468373 |  |  | 125760 | 0.8032848 | 0.8678712 | 0.01538175 | 0.7888453 | 0.01202376 | 0.7888435 | 0.01314029 |  |  | 83560 | 0.6635307 | 0.7035679 | 0.01004975 | 0.6615476 | 0.005476156 | 0.6615473 | 0.005526835
|  |  | 2212 | 0.9323491 | 0.9372533 | 0.01155499 | 0.9258102 | 0.04079149 | 0.9258377 | 0.1535947 |  |  | 2136 | 0.8948283 | 0.8924514 | 0.02265582 | 0.8848675 | 0.004835395 | 0.884942 | 0.01474573 |  |  | 2360 | 0.8578922 | 0.935303 | 0.01703521 | 0.8909972 | 0.00732493 | 0.8910343 | 0.01169521 |  |  | 2360 | 0.7581043 | 0.9077439 | 0.01917484 | 0.7845334 | 0.004980563 | 0.7845151 | 0.006468417 |  |  | 126060 | 0.8010469 | 0.8678712 | 0.01538175 | 0.7890736 | 0.01203057 | 0.7890718 | 0.01314735 |  |  | 83860 | 0.6591798 | 0.7035679 | 0.01004975 | 0.6618483 | 0.005482066 | 0.6618481 | 0.005531817
|  |  | 2217 | 0.935037 | 0.9376131 | 0.0115142 | 0.9261056 | 0.04080386 | 0.9261339 | 0.1535917 |  |  | 2141 | 0.8967492 | 0.8929218 | 0.02259554 | 0.885281 | 0.004822149 | 0.8853554 | 0.01470278 |  |  | 2365 | 0.8557341 | 0.9355178 | 0.01695759 | 0.8911009 | 0.007323082 | 0.8911378 | 0.01163383 |  |  | 2365 | 0.7564229 | 0.907815 | 0.01905902 | 0.7845433 | 0.004980567 | 0.7845251 | 0.006468461 |  |  | 126360 | 0.8077607 | 0.8678712 | 0.01538175 | 0.7893016 | 0.01203736 | 0.7892998 | 0.0131544 |  |  | 84160 | 0.6678816 | 0.7035679 | 0.01004975 | 0.6621485 | 0.005487962 | 0.6621483 | 0.005536783
|  |  | 2222 | 0.934141 | 0.9379708 | 0.01147349 | 0.9263994 | 0.04081618 | 0.9264286 | 0.1535884 |  |  | 2146 | 0.8957887 | 0.8933899 | 0.02253531 | 0.8856923 | 0.004808926 | 0.8857665 | 0.01465989 |  |  | 2370 | 0.8557341 | 0.9357312 | 0.01688026 | 0.8912037 | 0.00732126 | 0.8912403 | 0.0115729 |  |  | 2370 | 0.7564229 | 0.9078855 | 0.01894421 | 0.7845532 | 0.004980572 | 0.784535 | 0.006468506 |  |  | 126660 | 0.8010469 | 0.8678712 | 0.01538175 | 0.7895293 | 0.01204414 | 0.7895276 | 0.01316143 |  |  | 84460 | 0.6635307 | 0.7035679 | 0.01004975 | 0.6624482 | 0.005493842 | 0.6624481 | 0.005541734
|  |  | 2227 | 0.934141 | 0.9383264 | 0.01143286 | 0.9266919 | 0.04082843 | 0.9267219 | 0.153585 |  |  | 2151 | 0.8957887 | 0.8938556 | 0.02247511 | 0.8861013 | 0.004795727 | 0.8861755 | 0.01461708 |  |  | 2375 | 0.8557341 | 0.9359431 | 0.01680324 | 0.8913056 | 0.007319464 | 0.891342 | 0.01151242 |  |  | 2375 | 0.7564229 | 0.9079553 | 0.01883039 | 0.7845632 | 0.004980579 | 0.7845449 | 0.006468552 |  |  | 126960 | 0.8077607 | 0.8678712 | 0.01538175 | 0.7897568 | 0.0120509 | 0.7897551 | 0.01316845 |  |  | 84760 | 0.670057 | 0.7035679 | 0.01004975 | 0.6627474 | 0.005499707 | 0.6627473 | 0.00554667
|  |  | 2232 | 0.934141 | 0.9386799 | 0.01139232 | 0.9269829 | 0.04084062 | 0.9270138 | 0.1535813 |  |  | 2156 | 0.8967492 | 0.894319 | 0.02241495 | 0.8865081 | 0.00478255 | 0.8865822 | 0.01457433 |  |  | 2380 | 0.8557341 | 0.9361535 | 0.01672651 | 0.8914066 | 0.007317694 | 0.8914429 | 0.0114524 |  |  | 2380 | 0.7581043 | 0.9080244 | 0.01871758 | 0.7845731 | 0.004980587 | 0.7845548 | 0.006468598 |  |  | 127260 | 0.8055228 | 0.8678712 | 0.01538175 | 0.789984 | 0.01205764 | 0.7899824 | 0.01317545 |  |  | 85060 | 0.6678816 | 0.7035679 | 0.01004975 | 0.6630461 | 0.005505557 | 0.6630461 | 0.005551591
|  |  | 2237 | 0.934141 | 0.9390314 | 0.01135187 | 0.9272725 | 0.04085275 | 0.9273042 | 0.1535773 |  |  | 2161 | 0.8967492 | 0.8947801 | 0.02235484 | 0.8869127 | 0.004769397 | 0.8869867 | 0.01453165 |  |  | 2385 | 0.8568131 | 0.9363626 | 0.01665007 | 0.8915068 | 0.007315949 | 0.8915428 | 0.01139282 |  |  | 2385 | 0.7581043 | 0.9080928 | 0.01860575 | 0.7845829 | 0.004980597 | 0.7845646 | 0.006468646 |  |  | 127560 | 0.8077607 | 0.8678712 | 0.01538175 | 0.790211 | 0.01206436 | 0.7902094 | 0.01318243 |  |  | 85360 | 0.6657061 | 0.7035679 | 0.01004975 | 0.6633443 | 0.005511392 | 0.6633443 | 0.005556496
|  |  | 2242 | 0.935037 | 0.9393809 | 0.01131151 | 0.9275607 | 0.04086481 | 0.9275933 | 0.1535732 |  |  | 2166 | 0.8977097 | 0.8952389 | 0.02229477 | 0.8873151 | 0.004756268 | 0.887389 | 0.01448905 |  |  | 2390 | 0.8568131 | 0.9365702 | 0.01657394 | 0.8916061 | 0.007314228 | 0.8916419 | 0.0113337 |  |  | 2390 | 0.7547414 | 0.9081606 | 0.01849491 | 0.7845928 | 0.004980608 | 0.7845745 | 0.006468694 |  |  | 127860 | 0.8077607 | 0.8678712 | 0.01538175 | 0.7904377 | 0.01207107 | 0.7904361 | 0.01318939 |  |  | 85660 | 0.6613552 | 0.7035679 | 0.01004975 | 0.663642 | 0.005517212 | 0.663642 | 0.005561386
|  |  | 2247 | 0.9359329 | 0.9397284 | 0.01127124 | 0.9278475 | 0.04087682 | 0.9278809 | 0.1535688 |  |  | 2171 | 0.8977097 | 0.8956954 | 0.02223474 | 0.8877154 | 0.004743163 | 0.8877891 | 0.01444651 |  |  | 2395 | 0.8546551 | 0.9367764 | 0.01649809 | 0.8917045 | 0.007312532 | 0.8917402 | 0.01127502 |  |  | 2395 | 0.7581043 | 0.9082277 | 0.01838504 | 0.7846027 | 0.004980621 | 0.7845843 | 0.006468743 |  |  | 128160 | 0.8122366 | 0.8678712 | 0.01538175 | 0.7906642 | 0.01207776 | 0.7906626 | 0.01319634 |  |  | 85960 | 0.6657061 | 0.7035679 | 0.01004975 | 0.6639392 | 0.005523016 | 0.6639393 | 0.005566261
|  |  | 2252 | 0.934141 | 0.9400738 | 0.01123105 | 0.928133 | 0.04088877 | 0.9281672 | 0.1535641 |  |  | 2176 | 0.8977097 | 0.8961496 | 0.02217476 | 0.8881135 | 0.004730083 | 0.8881871 | 0.01440404 |  |  | 2400 | 0.8568131 | 0.9369812 | 0.01642255 | 0.8918022 | 0.007310861 | 0.8918376 | 0.01121678 |  |  | 2400 | 0.7597858 | 0.9082941 | 0.01827615 | 0.7846125 | 0.004980635 | 0.7845941 | 0.006468793 |  |  | 128460 | 0.8077607 | 0.8678712 | 0.01538175 | 0.7908903 | 0.01208444 | 0.7908888 | 0.01320328 |  |  | 86260 | 0.6657061 | 0.7035679 | 0.01004975 | 0.6642359 | 0.005528805 | 0.664236 | 0.00557112
|  |  | 2257 | 0.935037 | 0.9404172 | 0.01119096 | 0.928417 | 0.04090065 | 0.9284521 | 0.1535593 |  |  | 2181 | 0.8996306 | 0.8966016 | 0.02211482 | 0.8885094 | 0.004717026 | 0.8885829 | 0.01436165 |  |  | 2405 | 0.8578922 | 0.9371847 | 0.0163473 | 0.891899 | 0.007309213 | 0.8919342 | 0.01115899 |  |  | 2405 | 0.7581043 | 0.9083599 | 0.01816823 | 0.7846223 | 0.00498065 | 0.7846039 | 0.006468843 |  |  | 128760 | 0.8099987 | 0.8678712 | 0.01538175 | 0.7911163 | 0.01209109 | 0.7911148 | 0.01321019 |  |  | 86560 | 0.6765834 | 0.7035679 | 0.01004975 | 0.6645321 | 0.005534579 | 0.6645323 | 0.005575964
|  |  | 2262 | 0.9359329 | 0.9407587 | 0.01115095 | 0.9286997 | 0.04091248 | 0.9287356 | 0.1535543 |  |  | 2186 | 0.8986701 | 0.8970513 | 0.02205493 | 0.8889031 | 0.004703995 | 0.8889766 | 0.01431933 |  |  | 2410 | 0.8557341 | 0.9373867 | 0.01627234 | 0.8919949 | 0.007307589 | 0.89203 | 0.01110163 |  |  | 2410 | 0.7581043 | 0.9084251 | 0.01806127 | 0.7846321 | 0.004980666 | 0.7846137 | 0.006468894 |  |  | 129060 | 0.8077607 | 0.8678712 | 0.01538175 | 0.7913419 | 0.01209773 | 0.7913405 | 0.01321709 |  |  | 86860 | 0.670057 | 0.7035679 | 0.01004975 | 0.6648278 | 0.005540337 | 0.664828 | 0.005580792
|  |  | 2267 | 0.9368289 | 0.9410982 | 0.01111103 | 0.928981 | 0.04092425 | 0.9290178 | 0.153549 |  |  | 2191 | 0.8996306 | 0.8974987 | 0.02199509 | 0.8892948 | 0.004690988 | 0.8893681 | 0.01427708 |  |  | 2415 | 0.8568131 | 0.9375874 | 0.01619768 | 0.8920901 | 0.007305989 | 0.892125 | 0.01104471 |  |  | 2415 | 0.7581043 | 0.9084896 | 0.01795527 | 0.7846419 | 0.004980683 | 0.7846235 | 0.006468946 |  |  | 129360 | 0.8077607 | 0.8678712 | 0.01538175 | 0.7915673 | 0.01210436 | 0.7915659 | 0.01322397 |  |  | 87160 | 0.670057 | 0.7035679 | 0.01004975 | 0.665123 | 0.005546081 | 0.6651233 | 0.005585605
|  |  | 2272 | 0.9359329 | 0.9414357 | 0.0110712 | 0.929261 | 0.04093596 | 0.9292986 | 0.1535435 |  |  | 2196 | 0.8986701 | 0.8979439 | 0.02193529 | 0.8896843 | 0.004678006 | 0.8897575 | 0.0142349 |  |  | 2420 | 0.8568131 | 0.9377868 | 0.01612331 | 0.8921844 | 0.007304411 | 0.8922191 | 0.01098823 |  |  | 2420 | 0.7513784 | 0.9085535 | 0.01785022 | 0.7846517 | 0.004980702 | 0.7846333 | 0.006468998 |  |  | 129660 | 0.8032848 | 0.8678712 | 0.01538175 | 0.7917925 | 0.01211096 | 0.7917911 | 0.01323084 |  |  | 87460 | 0.6635307 | 0.7035679 | 0.01004975 | 0.6654177 | 0.005551808 | 0.665418 | 0.005590403
|  |  | 2277 | 0.9368289 | 0.9417713 | 0.01103147 | 0.9295396 | 0.04094761 | 0.929578 | 0.1535378 |  |  | 2201 | 0.900591 | 0.8983869 | 0.02187555 | 0.8900717 | 0.004665049 | 0.8901448 | 0.0141928 |  |  | 2425 | 0.8568131 | 0.9379847 | 0.01604923 | 0.892278 | 0.007302857 | 0.8923125 | 0.01093218 |  |  | 2425 | 0.7581043 | 0.9086167 | 0.01774612 | 0.7846614 | 0.004980722 | 0.784643 | 0.006469051 |  |  | 129960 | 0.8055228 | 0.8678712 | 0.01538175 | 0.7920174 | 0.01211755 | 0.7920161 | 0.01323769 |  |  | 87760 | 0.6657061 | 0.7035679 | 0.01004975 | 0.665712 | 0.005557521 | 0.6657123 | 0.005595185
|  |  | 2282 | 0.9368289 | 0.9421049 | 0.01099182 | 0.9298169 | 0.0409592 | 0.9298561 | 0.1535319 |  |  | 2206 | 0.900591 | 0.8988277 | 0.02181586 | 0.890457 | 0.004652118 | 0.89053 | 0.01415078 |  |  | 2430 | 0.8568131 | 0.9381814 | 0.01597545 | 0.8923707 | 0.007301325 | 0.892405 | 0.01087657 |  |  | 2430 | 0.7581043 | 0.9086794 | 0.01764295 | 0.7846712 | 0.004980742 | 0.7846527 | 0.006469105 |  |  | 130260 | 0.8099987 | 0.8678712 | 0.01538175 | 0.792242 | 0.01212413 | 0.7922407 | 0.01324452 |  |  | 88060 | 0.6657061 | 0.7035679 | 0.01004975 | 0.6660057 | 0.005563218 | 0.6660061 | 0.005599951
|  |  | 2287 | 0.9368289 | 0.9424366 | 0.01095226 | 0.9300929 | 0.04097074 | 0.9301329 | 0.1535258 |  |  | 2211 | 0.9015515 | 0.8992663 | 0.02175622 | 0.8908402 | 0.004639212 | 0.8909131 | 0.01410883 |  |  | 2435 | 0.8578922 | 0.9383767 | 0.01590196 | 0.8924627 | 0.007299815 | 0.8924968 | 0.01082139 |  |  | 2435 | 0.7581043 | 0.9087415 | 0.01754073 | 0.7846809 | 0.004980764 | 0.7846625 | 0.006469159 |  |  | 130560 | 0.8144746 | 0.8678712 | 0.01538175 | 0.7924664 | 0.01213068 | 0.7924651 | 0.01325133 |  |  | 88360 | 0.6722325 | 0.7035679 | 0.01004975 | 0.666299 | 0.0055689 | 0.6662993 | 0.005604702
|  |  | 2292 | 0.9368289 | 0.9427663 | 0.0109128 | 0.9303676 | 0.04098221 | 0.9304084 | 0.1535195 |  |  | 2216 | 0.900591 | 0.8997026 | 0.02169663 | 0.8912214 | 0.004626332 | 0.8912942 | 0.01406695 |  |  | 2440 | 0.8568131 | 0.9385707 | 0.01582877 | 0.8925539 | 0.007298327 | 0.8925878 | 0.01076663 |  |  | 2440 | 0.7581043 | 0.9088029 | 0.01743943 | 0.7846906 | 0.004980786 | 0.7846722 | 0.006469214 |  |  | 130860 | 0.8189504 | 0.8678712 | 0.01538175 | 0.7926905 | 0.01213722 | 0.7926893 | 0.01325813 |  |  | 88660 | 0.6744079 | 0.7035679 | 0.01004975 | 0.6665917 | 0.005574566 | 0.6665921 | 0.005609438
|  |  | 2297 | 0.9377248 | 0.9430942 | 0.01087342 | 0.9306409 | 0.04099364 | 0.9306825 | 0.153513 |  |  | 2221 | 0.9015515 | 0.9001368 | 0.02163709 | 0.8916005 | 0.004613478 | 0.8916732 | 0.01402516 |  |  | 2445 | 0.8578922 | 0.9387633 | 0.01575586 | 0.8926443 | 0.007296861 | 0.892678 | 0.0107123 |  |  | 2445 | 0.7581043 | 0.9088637 | 0.01733906 | 0.7847003 | 0.00498081 | 0.7846819 | 0.006469269 |  |  | 131160 | 0.8122366 | 0.8678712 | 0.01538175 | 0.7929144 | 0.01214374 | 0.7929132 | 0.01326491 |  |  | 88960 | 0.6678816 | 0.7035679 | 0.01004975 | 0.666884 | 0.005580217 | 0.6668844 | 0.005614158
|  |  | 2302 | 0.9377248 | 0.9434202 | 0.01083414 | 0.930913 | 0.041005 | 0.9309554 | 0.1535063 |  |  | 2226 | 0.9015515 | 0.9005689 | 0.02157762 | 0.8919775 | 0.004600651 | 0.8920501 | 0.01398344 |  |  | 2450 | 0.8568131 | 0.9389547 | 0.01568325 | 0.8927339 | 0.007295417 | 0.8927674 | 0.01065839 |  |  | 2450 | 0.7564229 | 0.908924 | 0.0172396 | 0.78471 | 0.004980834 | 0.7846915 | 0.006469325 |  |  | 131460 | 0.8055228 | 0.8678712 | 0.01538175 | 0.793138 | 0.01215025 | 0.7931369 | 0.01327168 |  |  | 89260 | 0.6678816 | 0.7035679 | 0.01004975 | 0.6671757 | 0.005585852 | 0.6671762 | 0.005618862
|  |  | 2307 | 0.9386208 | 0.9437442 | 0.01079495 | 0.9311837 | 0.04101631 | 0.931227 | 0.1534994 |  |  | 2231 | 0.9025119 | 0.9009988 | 0.02151819 | 0.8923525 | 0.004587849 | 0.892425 | 0.01394179 |  |  | 2455 | 0.8578922 | 0.9391448 | 0.01561093 | 0.8928228 | 0.007293993 | 0.8928561 | 0.01060491 |  |  | 2455 | 0.7597858 | 0.9089837 | 0.01714106 | 0.7847197 | 0.00498086 | 0.7847012 | 0.006469381 |  |  | 131760 | 0.8077607 | 0.8678712 | 0.01538175 | 0.7933614 | 0.01215674 | 0.7933603 | 0.01327843 |  |  | 89560 | 0.6678816 | 0.7035679 | 0.01004975 | 0.667467 | 0.005591472 | 0.6674676 | 0.005623551
|  |  | 2312 | 0.9386208 | 0.9440664 | 0.01075585 | 0.9314532 | 0.04102757 | 0.9314972 | 0.1534923 |  |  | 2236 | 0.9015515 | 0.9014265 | 0.02145883 | 0.8927254 | 0.004575074 | 0.8927978 | 0.01390023 |  |  | 2460 | 0.8568131 | 0.9393336 | 0.01553889 | 0.8929109 | 0.007292591 | 0.892944 | 0.01055185 |  |  | 2460 | 0.7581043 | 0.9090427 | 0.01704343 | 0.7847293 | 0.004980886 | 0.7847109 | 0.006469438 |  |  | 132060 | 0.8122366 | 0.8678712 | 0.01538175 | 0.7935845 | 0.01216321 | 0.7935834 | 0.01328516 |  |  | 89860 | 0.670057 | 0.7035679 | 0.01004975 | 0.6677578 | 0.005597076 | 0.6677584 | 0.005628224
|  |  | 2317 | 0.9386208 | 0.9443868 | 0.01071685 | 0.9317214 | 0.04103877 | 0.9317662 | 0.153485 |  |  | 2241 | 0.900591 | 0.9018521 | 0.02139952 | 0.8930964 | 0.004562326 | 0.8931686 | 0.01385874 |  |  | 2465 | 0.8578922 | 0.9395211 | 0.01546715 | 0.8929983 | 0.007291209 | 0.8930312 | 0.01049921 |  |  | 2465 | 0.7581043 | 0.9091012 | 0.0169467 | 0.784739 | 0.004980913 | 0.7847205 | 0.006469495 |  |  | 132360 | 0.8122366 | 0.8678712 | 0.01538175 | 0.7938073 | 0.01216966 | 0.7938063 | 0.01329187 |  |  | 90160 | 0.6744079 | 0.7035679 | 0.01004975 | 0.6680481 | 0.005602665 | 0.6680487 | 0.005632882
|  |  | 2322 | 0.9395168 | 0.9447053 | 0.01067793 | 0.9319884 | 0.04104991 | 0.932034 | 0.1534776 |  |  | 2246 | 0.9025119 | 0.9022755 | 0.02134027 | 0.8934653 | 0.004549604 | 0.8935375 | 0.01381734 |  |  | 2470 | 0.8589712 | 0.9397073 | 0.0153957 | 0.8930849 | 0.007289847 | 0.8931177 | 0.01044698 |  |  | 2470 | 0.7564229 | 0.9091592 | 0.01685087 | 0.7847486 | 0.004980941 | 0.7847301 | 0.006469552 |  |  | 132660 | 0.8099987 | 0.8678712 | 0.01538175 | 0.7940299 | 0.0121761 | 0.7940289 | 0.01329857 |  |  | 90460 | 0.6722325 | 0.7035679 | 0.01004975 | 0.668338 | 0.005608238 | 0.6683386 | 0.005637524
|  |  | 2327 | 0.9395168 | 0.9450219 | 0.01063911 | 0.9322541 | 0.041061 | 0.9323004 | 0.1534699 |  |  | 2251 | 0.9025119 | 0.9026969 | 0.02128108 | 0.8938322 | 0.00453691 | 0.8939043 | 0.01377601 |  |  | 2475 | 0.8568131 | 0.9398923 | 0.01532453 | 0.8931708 | 0.007288506 | 0.8932034 | 0.01039517 |  |  | 2475 | 0.7581043 | 0.9092166 | 0.01675594 | 0.7847583 | 0.00498097 | 0.7847397 | 0.00646961 |  |  | 132960 | 0.8144746 | 0.8678712 | 0.01538175 | 0.7942522 | 0.01218252 | 0.7942513 | 0.01330525 |  |  | 90760 | 0.670057 | 0.7035679 | 0.01004975 | 0.6686273 | 0.005613796 | 0.668628 | 0.005642151
|  |  | 2332 | 0.9386208 | 0.9453367 | 0.01060038 | 0.9325185 | 0.04107204 | 0.9325656 | 0.1534621 |  |  | 2256 | 0.9034724 | 0.9031161 | 0.02122195 | 0.8941972 | 0.004524242 | 0.8942691 | 0.01373477 |  |  | 2480 | 0.8578922 | 0.940076 | 0.01525366 | 0.8932559 | 0.007287185 | 0.8932883 | 0.01034377 |  |  | 2480 | 0.7564229 | 0.9092734 | 0.01666189 | 0.7847679 | 0.004980999 | 0.7847493 | 0.006469669 |  |  | 133260 | 0.8122366 | 0.8678712 | 0.01538175 | 0.7944743 | 0.01218892 | 0.7944734 | 0.01331192 |  |  | 91060 | 0.6765834 | 0.7035679 | 0.01004975 | 0.6689161 | 0.005619338 | 0.6689169 | 0.005646762
|  |  | 2337 | 0.9395168 | 0.9456497 | 0.01056175 | 0.9327817 | 0.04108302 | 0.9328296 | 0.153454 |  |  | 2261 | 0.9034724 | 0.9035333 | 0.02116288 | 0.8945601 | 0.004511602 | 0.894632 | 0.0136936 |  |  | 2485 | 0.8589712 | 0.9402585 | 0.01518307 | 0.8933404 | 0.007285883 | 0.8933726 | 0.01029278 |  |  | 2485 | 0.7581043 | 0.9093296 | 0.01656872 | 0.7847775 | 0.004981029 | 0.7847589 | 0.006469728 |  |  | 133560 | 0.8032848 | 0.8678712 | 0.01538175 | 0.7946961 | 0.0121953 | 0.7946953 | 0.01331857 |  |  | 91360 | 0.6765834 | 0.7035679 | 0.01004975 | 0.6692045 | 0.005624865 | 0.6692053 | 0.005651357
|  |  | 2342 | 0.9404127 | 0.9459609 | 0.01052321 | 0.9330436 | 0.04109395 | 0.9330923 | 0.1534458 |  |  | 2266 | 0.9025119 | 0.9039484 | 0.02110387 | 0.8949211 | 0.00449899 | 0.8949929 | 0.01365252 |  |  | 2490 | 0.8568131 | 0.9404397 | 0.01511277 | 0.8934241 | 0.0072846 | 0.8934561 | 0.0102422 |  |  | 2490 | 0.7581043 | 0.9093853 | 0.01647643 | 0.7847871 | 0.00498106 | 0.7847685 | 0.006469787 |  |  | 133860 | 0.8099987 | 0.8678712 | 0.01538175 | 0.7949177 | 0.01220167 | 0.7949169 | 0.0133252 |  |  | 91660 | 0.670057 | 0.7035679 | 0.01004975 | 0.6694924 | 0.005630376 | 0.6694932 | 0.005655937
|  |  | 2347 | 0.9404127 | 0.9462703 | 0.01048476 | 0.9333044 | 0.04110482 | 0.9333538 | 0.1534375 |  |  | 2271 | 0.9025119 | 0.9043614 | 0.02104493 | 0.8952802 | 0.004486405 | 0.8953518 | 0.01361151 |  |  | 2495 | 0.8578922 | 0.9406197 | 0.01504276 | 0.8935071 | 0.007283337 | 0.893539 | 0.01019202 |  |  | 2495 | 0.7614673 | 0.9094405 | 0.01638501 | 0.7847966 | 0.004981091 | 0.7847781 | 0.006469847 |  |  | 134160 | 0.8167125 | 0.8678712 | 0.01538175 | 0.795139 | 0.01220803 | 0.7951382 | 0.01333181 |  |  | 91960 | 0.6722325 | 0.7035679 | 0.01004975 | 0.6697798 | 0.005635872 | 0.6697806 | 0.005660501
|  |  | 2352 | 0.9413087 | 0.9465778 | 0.01044641 | 0.9335639 | 0.04111565 | 0.9336141 | 0.1534289 |  |  | 2276 | 0.9034724 | 0.9047723 | 0.02098605 | 0.8956373 | 0.004473848 | 0.8957088 | 0.01357059 |  |  | 2500 | 0.8578922 | 0.9407985 | 0.01497303 | 0.8935894 | 0.007282093 | 0.8936211 | 0.01014225 |  |  | 2500 | 0.7614673 | 0.9094951 | 0.01629445 | 0.7848062 | 0.004981123 | 0.7847877 | 0.006469907 |  |  | 134460 | 0.8144746 | 0.8678712 | 0.01538175 | 0.7953601 | 0.01221436 | 0.7953593 | 0.01333841 |  |  | 92260 | 0.6678816 | 0.7035679 | 0.01004975 | 0.6700667 | 0.005641352 | 0.6700676 | 0.005665049
|  |  | 2357 | 0.9404127 | 0.9468837 | 0.01040815 | 0.9338222 | 0.04112642 | 0.9338732 | 0.1534202 |  |  | 2281 | 0.9044329 | 0.9051812 | 0.02092723 | 0.8959925 | 0.004461318 | 0.8960639 | 0.01352976 |  |  | 2505 | 0.8589712 | 0.9409761 | 0.01490359 | 0.893671 | 0.007280867 | 0.8937025 | 0.01009289 |  |  | 2505 | 0.7614673 | 0.9095492 | 0.01620476 | 0.7848158 | 0.004981156 | 0.7847972 | 0.006469968 |  |  | 134760 | 0.8099987 | 0.8678712 | 0.01538175 | 0.7955809 | 0.01222068 | 0.7955802 | 0.01334499 |  |  | 92560 | 0.6744079 | 0.7035679 | 0.01004975 | 0.6703532 | 0.005646816 | 0.6703541 | 0.005669582
|  |  | 2362 | 0.9413087 | 0.9471877 | 0.01036999 | 0.9340793 | 0.04113713 | 0.934131 | 0.1534113 |  |  | 2286 | 0.9044329 | 0.905588 | 0.02086848 | 0.8963457 | 0.004448817 | 0.896417 | 0.013489 |  |  | 2510 | 0.8589712 | 0.9411525 | 0.01483444 | 0.893752 | 0.00727966 | 0.8937833 | 0.01004393 |  |  | 2510 | 0.7614673 | 0.9096028 | 0.01611592 | 0.7848253 | 0.004981189 | 0.7848067 | 0.006470029 |  |  | 135060 | 0.8144746 | 0.8678712 | 0.01538175 | 0.7958015 | 0.01222698 | 0.7958008 | 0.01335155 |  |  | 92860 | 0.6744079 | 0.7035679 | 0.01004975 | 0.6706391 | 0.005652265 | 0.6706401 | 0.005674099
|  |  | 2367 | 0.9422046 | 0.94749 | 0.01033192 | 0.9343352 | 0.0411478 | 0.9343877 | 0.1534022 |  |  | 2291 | 0.9053933 | 0.9059928 | 0.0208098 | 0.8966971 | 0.004436344 | 0.8967682 | 0.01344833 |  |  | 2515 | 0.8589712 | 0.9413277 | 0.01476557 | 0.8938322 | 0.007278471 | 0.8938633 | 0.00999536 |  |  | 2515 | 0.7681932 | 0.9096559 | 0.01602793 | 0.7848349 | 0.004981223 | 0.7848163 | 0.00647009 |  |  | 135360 | 0.8256643 | 0.8678712 | 0.01538175 | 0.7960218 | 0.01223326 | 0.7960211 | 0.0133581 |  |  | 93160 | 0.6722325 | 0.7035679 | 0.01004975 | 0.6709246 | 0.005657698 | 0.6709256 | 0.0056786
|  |  | 2372 | 0.9413087 | 0.9477905 | 0.01029394 | 0.9345899 | 0.04115842 | 0.9346431 | 0.153393 |  |  | 2296 | 0.9044329 | 0.9063956 | 0.02075118 | 0.8970465 | 0.0044239 | 0.8971176 | 0.01340775 |  |  | 2520 | 0.8578922 | 0.9415017 | 0.01469699 | 0.8939117 | 0.0072773 | 0.8939427 | 0.009947192 |  |  | 2520 | 0.7581043 | 0.9097084 | 0.01594079 | 0.7848444 | 0.004981258 | 0.7848258 | 0.006470151 |  |  | 135660 | 0.8189504 | 0.8678712 | 0.01538175 | 0.7962418 | 0.01223953 | 0.7962412 | 0.01336463 |  |  | 93460 | 0.6722325 | 0.7035679 | 0.01004975 | 0.6712096 | 0.005663116 | 0.6712106 | 0.005683086
|  |  | 2377 | 0.9422046 | 0.9480893 | 0.01025606 | 0.9348434 | 0.04116898 | 0.9348974 | 0.1533836 |  |  | 2301 | 0.9044329 | 0.9067964 | 0.02069263 | 0.897394 | 0.004411484 | 0.897465 | 0.01336725 |  |  | 2525 | 0.8600502 | 0.9416745 | 0.01462869 | 0.8939906 | 0.007276147 | 0.8940214 | 0.009899419 |  |  | 2525 | 0.7581043 | 0.9097604 | 0.01585448 | 0.7848539 | 0.004981293 | 0.7848353 | 0.006470213 |  |  | 135960 | 0.8144746 | 0.8678712 | 0.01538175 | 0.7964616 | 0.01224578 | 0.7964611 | 0.01337114 |  |  | 93760 | 0.6765834 | 0.7035679 | 0.01004975 | 0.6714942 | 0.005668518 | 0.6714952 | 0.005687556
|  |  | 2382 | 0.9422046 | 0.9483864 | 0.01021828 | 0.9350957 | 0.0411795 | 0.9351505 | 0.153374 |  |  | 2306 | 0.9044329 | 0.9071952 | 0.02063415 | 0.8977397 | 0.004399097 | 0.8978105 | 0.01332683 |  |  | 2530 | 0.8578922 | 0.9418461 | 0.01456067 | 0.8940688 | 0.007275011 | 0.8940995 | 0.009852039 |  |  | 2530 | 0.7614673 | 0.9098119 | 0.01576902 | 0.7848634 | 0.004981328 | 0.7848448 | 0.006470276 |  |  | 136260 | 0.8144746 | 0.8678712 | 0.01538175 | 0.7966812 | 0.01225201 | 0.7966806 | 0.01337764 |  |  | 94060 | 0.6722325 | 0.7035679 | 0.01004975 | 0.6717782 | 0.005673904 | 0.6717793 | 0.00569201
|  |  | 2387 | 0.9431006 | 0.9486817 | 0.01018059 | 0.9353469 | 0.04118996 | 0.9354024 | 0.1533643 |  |  | 2311 | 0.9044329 | 0.9075919 | 0.02057574 | 0.8980835 | 0.004386738 | 0.8981542 | 0.0132865 |  |  | 2535 | 0.8589712 | 0.9420166 | 0.01449294 | 0.8941464 | 0.007273892 | 0.8941768 | 0.00980505 |  |  | 2535 | 0.7597858 | 0.909863 | 0.01568438 | 0.7848729 | 0.004981364 | 0.7848543 | 0.006470338 |  |  | 136560 | 0.8144746 | 0.8678712 | 0.01538175 | 0.7969005 | 0.01225822 | 0.7969 | 0.01338412 |  |  | 94360 | 0.6809343 | 0.7035679 | 0.01004975 | 0.6720618 | 0.005679275 | 0.6720629 | 0.005696449
|  |  | 2392 | 0.9422046 | 0.9489753 | 0.01014299 | 0.9355969 | 0.04120037 | 0.9356531 | 0.1533544 |  |  | 2316 | 0.9053933 | 0.9079867 | 0.0205174 | 0.8984254 | 0.004374409 | 0.898496 | 0.01324625 |  |  | 2540 | 0.8578922 | 0.942186 | 0.01442548 | 0.8942233 | 0.007272791 | 0.8942536 | 0.009758451 |  |  | 2540 | 0.7547414 | 0.9099135 | 0.01560056 | 0.7848824 | 0.004981401 | 0.7848638 | 0.006470401 |  |  | 136860 | 0.8189504 | 0.8678712 | 0.01538175 | 0.7971196 | 0.01226442 | 0.7971191 | 0.01339058 |  |  | 94660 | 0.6765834 | 0.7035679 | 0.01004975 | 0.6723449 | 0.00568463 | 0.672346 | 0.005700871
|  |  | 2397 | 0.9422046 | 0.9492673 | 0.01010549 | 0.9358458 | 0.04121074 | 0.9359027 | 0.1533444 |  |  | 2321 | 0.9053933 | 0.9083796 | 0.02045913 | 0.8987655 | 0.004362108 | 0.898836 | 0.01320609 |  |  | 2545 | 0.8611292 | 0.9423541 | 0.01435831 | 0.8942995 | 0.007271706 | 0.8943296 | 0.009712239 |  |  | 2545 | 0.7614673 | 0.9099635 | 0.01551756 | 0.7848919 | 0.004981438 | 0.7848733 | 0.006470464 |  |  | 137160 | 0.8167125 | 0.8678712 | 0.01538175 | 0.7973384 | 0.0122706 | 0.7973379 | 0.01339703 |  |  | 94960 | 0.6787588 | 0.7035679 | 0.01004975 | 0.6726275 | 0.005689969 | 0.6726287 | 0.005705279
|  |  | 2402 | 0.9422046 | 0.9495575 | 0.01006809 | 0.9360935 | 0.04122105 | 0.9361512 | 0.1533342 |  |  | 2326 | 0.9053933 | 0.9087704 | 0.02040094 | 0.8991037 | 0.004349837 | 0.8991741 | 0.01316602 |  |  | 2550 | 0.8589712 | 0.9425212 | 0.01429142 | 0.8943751 | 0.007270638 | 0.8944051 | 0.009666413 |  |  | 2550 | 0.7614673 | 0.910013 | 0.01543538 | 0.7849014 | 0.004981475 | 0.7848827 | 0.006470528 |  |  | 137460 | 0.8189504 | 0.8678712 | 0.01538175 | 0.7975569 | 0.01227677 | 0.7975565 | 0.01340345 |  |  | 95260 | 0.6744079 | 0.7035679 | 0.01004975 | 0.6729097 | 0.005695293 | 0.6729109 | 0.00570967
|  |  | 2407 | 0.9439966 | 0.9498461 | 0.01003078 | 0.9363401 | 0.04123132 | 0.9363985 | 0.1533239 |  |  | 2331 | 0.9063538 | 0.9091593 | 0.02034281 | 0.8994401 | 0.004337595 | 0.8995104 | 0.01312603 |  |  | 2555 | 0.8589712 | 0.9426871 | 0.01422482 | 0.8944501 | 0.007269586 | 0.8944799 | 0.00962097 |  |  | 2555 | 0.7597858 | 0.9100621 | 0.015354 | 0.7849108 | 0.004981513 | 0.7848922 | 0.006470591 |  |  | 137760 | 0.8167125 | 0.8678712 | 0.01538175 | 0.7977752 | 0.01228292 | 0.7977748 | 0.01340987 |  |  | 95560 | 0.6722325 | 0.7035679 | 0.01004975 | 0.6731914 | 0.005700601 | 0.6731926 | 0.005714046
|  |  | 2412 | 0.9422046 | 0.950133 | 0.009993573 | 0.9365855 | 0.04124153 | 0.9366447 | 0.1533134 |  |  | 2336 | 0.9073142 | 0.9095463 | 0.02028476 | 0.8997747 | 0.004325383 | 0.8998449 | 0.01308614 |  |  | 2560 | 0.8589712 | 0.9428519 | 0.01415849 | 0.8945244 | 0.007268551 | 0.894554 | 0.009575908 |  |  | 2560 | 0.7581043 | 0.9101107 | 0.01527343 | 0.7849203 | 0.004981552 | 0.7849016 | 0.006470656 |  |  | 138060 | 0.8144746 | 0.8678712 | 0.01538175 | 0.7979933 | 0.01228905 | 0.7979929 | 0.01341626 |  |  | 95860 | 0.6744079 | 0.7035679 | 0.01004975 | 0.6734726 | 0.005705894 | 0.6734738 | 0.005718406
|  |  | 2417 | 0.9439966 | 0.9504182 | 0.009956458 | 0.9368299 | 0.0412517 | 0.9368897 | 0.1533027 |  |  | 2341 | 0.9063538 | 0.9099313 | 0.02022678 | 0.9001075 | 0.0043132 | 0.9001776 | 0.01304633 |  |  | 2565 | 0.8589712 | 0.9430156 | 0.01409244 | 0.8945981 | 0.007267531 | 0.8946276 | 0.009531226 |  |  | 2565 | 0.7597858 | 0.9101588 | 0.01519366 | 0.7849297 | 0.004981591 | 0.7849111 | 0.00647072 |  |  | 138360 | 0.8099987 | 0.8678712 | 0.01538175 | 0.7982111 | 0.01229516 | 0.7982108 | 0.01342264 |  |  | 96160 | 0.6787588 | 0.7035679 | 0.01004975 | 0.6737533 | 0.005711171 | 0.6737546 | 0.00572275
|  |  | 2422 | 0.9431006 | 0.9507018 | 0.00991944 | 0.9370731 | 0.04126182 | 0.9371336 | 0.1532919 |  |  | 2346 | 0.9073142 | 0.9103145 | 0.02016888 | 0.9004385 | 0.004301047 | 0.9005084 | 0.0130066 |  |  | 2570 | 0.8589712 | 0.9431782 | 0.01402667 | 0.8946712 | 0.007266528 | 0.8947005 | 0.009486922 |  |  | 2570 | 0.7581043 | 0.9102064 | 0.01511468 | 0.7849392 | 0.00498163 | 0.7849205 | 0.006470784 |  |  | 138660 | 0.8144746 | 0.8678712 | 0.01538175 | 0.7984286 | 0.01230125 | 0.7984283 | 0.013429 |  |  | 96460 | 0.6787588 | 0.7035679 | 0.01004975 | 0.6740336 | 0.005716432 | 0.6740349 | 0.005727079
|  |  | 2427 | 0.9448925 | 0.9509837 | 0.009882518 | 0.9373152 | 0.04127189 | 0.9373764 | 0.153281 |  |  | 2351 | 0.9063538 | 0.9106957 | 0.02011105 | 0.9007677 | 0.004288924 | 0.9008375 | 0.01296697 |  |  | 2575 | 0.8589712 | 0.9433396 | 0.01396118 | 0.8947437 | 0.007265539 | 0.8947728 | 0.009442993 |  |  | 2575 | 0.7614673 | 0.9102536 | 0.01503648 | 0.7849486 | 0.00498167 | 0.7849299 | 0.006470849 |  |  | 138960 | 0.8189504 | 0.8678712 | 0.01538175 | 0.7986459 | 0.01230733 | 0.7986457 | 0.01343535 |  |  | 96760 | 0.6787588 | 0.7035679 | 0.01004975 | 0.6743134 | 0.005721678 | 0.6743147 | 0.005731392
|  |  | 2432 | 0.9439966 | 0.9512641 | 0.009845693 | 0.9375561 | 0.04128192 | 0.9376181 | 0.15327 |  |  | 2356 | 0.9063538 | 0.911075 | 0.0200533 | 0.9010951 | 0.004276831 | 0.9011648 | 0.01292743 |  |  | 2580 | 0.8600502 | 0.9435 | 0.01389597 | 0.8948155 | 0.007264567 | 0.8948445 | 0.009399438 |  |  | 2580 | 0.7614673 | 0.9103003 | 0.01495907 | 0.784958 | 0.00498171 | 0.7849393 | 0.006470914 |  |  | 139260 | 0.8144746 | 0.8678712 | 0.01538175 | 0.798863 | 0.01231339 | 0.7988628 | 0.01344167 |  |  | 97060 | 0.670057 | 0.7035679 | 0.01004975 | 0.6745927 | 0.005726908 | 0.6745941 | 0.005735689
|  |  | 2437 | 0.9448925 | 0.9515428 | 0.009808964 | 0.937796 | 0.0412919 | 0.9378587 | 0.1532588 |  |  | 2361 | 0.9073142 | 0.9114524 | 0.01999562 | 0.9014207 | 0.004264767 | 0.9014903 | 0.01288797 |  |  | 2585 | 0.8600502 | 0.9436593 | 0.01383103 | 0.8948868 | 0.007263609 | 0.8949155 | 0.009356254 |  |  | 2585 | 0.7547414 | 0.9103465 | 0.01488244 | 0.7849674 | 0.00498175 | 0.7849487 | 0.00647098 |  |  | 139560 | 0.8167125 | 0.8678712 | 0.01538175 | 0.7990798 | 0.01231944 | 0.7990796 | 0.01344798 |  |  | 97360 | 0.6744079 | 0.7035679 | 0.01004975 | 0.6748716 | 0.005732122 | 0.674873 | 0.005739971
|  |  | 2442 | 0.9448925 | 0.9518198 | 0.009772333 | 0.9380348 | 0.04130183 | 0.9380982 | 0.1532474 |  |  | 2366 | 0.9082747 | 0.9118279 | 0.01993803 | 0.9017446 | 0.004252734 | 0.901814 | 0.01284861 |  |  | 2590 | 0.8600502 | 0.9438175 | 0.01376637 | 0.8949574 | 0.007262666 | 0.894986 | 0.009313441 |  |  | 2590 | 0.7614673 | 0.9103924 | 0.01480658 | 0.7849768 | 0.004981791 | 0.7849581 | 0.006471045 |  |  | 139860 | 0.8167125 | 0.8678712 | 0.01538175 | 0.7992964 | 0.01232547 | 0.7992962 | 0.01345428 |  |  | 97660 | 0.6722325 | 0.7035679 | 0.01004975 | 0.67515 | 0.005737321 | 0.6751514 | 0.005744237
|  |  | 2447 | 0.9448925 | 0.9520953 | 0.009735798 | 0.9382725 | 0.04131171 | 0.9383366 | 0.1532359 |  |  | 2371 | 0.9073142 | 0.9122015 | 0.01988051 | 0.9020667 | 0.004240732 | 0.902136 | 0.01280933 |  |  | 2595 | 0.8589712 | 0.9439746 | 0.01370199 | 0.8950274 | 0.007261738 | 0.8950559 | 0.009270995 |  |  | 2595 | 0.7597858 | 0.9104377 | 0.01473148 | 0.7849862 | 0.004981832 | 0.7849675 | 0.006471111 |  |  | 140160 | 0.8211884 | 0.8678712 | 0.01538175 | 0.7995127 | 0.01233148 | 0.7995126 | 0.01346055 |  |  | 97960 | 0.670057 | 0.7035679 | 0.01004975 | 0.6754279 | 0.005742504 | 0.6754294 | 0.005748487
|  |  | 2452 | 0.9457885 | 0.9523692 | 0.00969936 | 0.9385092 | 0.04132155 | 0.9385739 | 0.1532243 |  |  | 2376 | 0.9082747 | 0.9125733 | 0.01982307 | 0.9023871 | 0.00422876 | 0.9024563 | 0.01277015 |  |  | 2600 | 0.8600502 | 0.9441307 | 0.01363788 | 0.8950969 | 0.007260825 | 0.8951252 | 0.009228915 |  |  | 2600 | 0.7614673 | 0.9104826 | 0.01465715 | 0.7849956 | 0.004981874 | 0.7849769 | 0.006471177 |  |  | 140460 | 0.8189504 | 0.8678712 | 0.01538175 | 0.7997287 | 0.01233747 | 0.7997287 | 0.01346681 |  |  | 98260 | 0.6722325 | 0.7035679 | 0.01004975 | 0.6757054 | 0.005747671 | 0.6757069 | 0.005752721
|  |  | 2457 | 0.9448925 | 0.9526415 | 0.00966302 | 0.9387447 | 0.04133134 | 0.9388102 | 0.1532126 |  |  | 2381 | 0.9092351 | 0.9129432 | 0.01976571 | 0.9027057 | 0.004216818 | 0.9027748 | 0.01273105 |  |  | 2605 | 0.8600502 | 0.9442857 | 0.01357405 | 0.8951658 | 0.007259926 | 0.8951939 | 0.009187199 |  |  | 2605 | 0.7614673 | 0.9105271 | 0.01458357 | 0.785005 | 0.004981916 | 0.7849863 | 0.006471244 |  |  | 140760 | 0.8167125 | 0.8678712 | 0.01538175 | 0.7999445 | 0.01234345 | 0.7999445 | 0.01347306 |  |  | 98560 | 0.6765834 | 0.7035679 | 0.01004975 | 0.6759824 | 0.005752823 | 0.6759839 | 0.00575694
|  |  | 2462 | 0.9457885 | 0.9529122 | 0.009626777 | 0.9389792 | 0.04134109 | 0.9390453 | 0.1532007 |  |  | 2386 | 0.9092351 | 0.9133113 | 0.01970843 | 0.9030226 | 0.004204907 | 0.9030916 | 0.01269205 |  |  | 2610 | 0.8611292 | 0.9444397 | 0.01351049 | 0.8952341 | 0.007259041 | 0.8952621 | 0.009145844 |  |  | 2610 | 0.7597858 | 0.9105712 | 0.01451075 | 0.7850144 | 0.004981958 | 0.7849957 | 0.00647131 |  |  | 141060 | 0.8144746 | 0.8678712 | 0.01538175 | 0.8001601 | 0.01234941 | 0.8001601 | 0.01347928 |  |  | 98860 | 0.6765834 | 0.7035679 | 0.01004975 | 0.6762589 | 0.005757959 | 0.6762605 | 0.005761143
|  |  | 2467 | 0.9457885 | 0.9531814 | 0.009590631 | 0.9392127 | 0.04135079 | 0.9392794 | 0.1531887 |  |  | 2391 | 0.9101956 | 0.9136775 | 0.01965123 | 0.9033378 | 0.004193027 | 0.9034067 | 0.01265314 |  |  | 2615 | 0.8611292 | 0.9445926 | 0.01344721 | 0.8953018 | 0.00725817 | 0.8953296 | 0.00910485 |  |  | 2615 | 0.7597858 | 0.9106148 | 0.01443867 | 0.7850237 | 0.004982 | 0.785005 | 0.006471377 |  |  | 141360 | 0.8167125 | 0.8678712 | 0.01538175 | 0.8003754 | 0.01235535 | 0.8003755 | 0.01348549 |  |  | 99160 | 0.6831097 | 0.7035679 | 0.01004975 | 0.676535 | 0.005763079 | 0.6765366 | 0.00576533
|  |  | 2472 | 0.9457885 | 0.953449 | 0.009554583 | 0.939445 | 0.04136044 | 0.9395125 | 0.1531766 |  |  | 2396 | 0.9092351 | 0.9140419 | 0.01959411 | 0.9036513 | 0.004181177 | 0.9037201 | 0.01261432 |  |  | 2620 | 0.8611292 | 0.9447445 | 0.0133842 | 0.8953689 | 0.007257313 | 0.8953966 | 0.009064214 |  |  | 2620 | 0.7581043 | 0.910658 | 0.01436734 | 0.7850331 | 0.004982043 | 0.7850144 | 0.006471444 |  |  | 141660 | 0.8189504 | 0.8678712 | 0.01538175 | 0.8005905 | 0.01236128 | 0.8005906 | 0.01349168 |  |  | 99460 | 0.6852852 | 0.7035679 | 0.01004975 | 0.6768106 | 0.005768184 | 0.6768122 | 0.005769502
|  |  | 2477 | 0.9457885 | 0.953715 | 0.009518633 | 0.9396764 | 0.04137005 | 0.9397445 | 0.1531643 |  |  | 2401 | 0.9082747 | 0.9144045 | 0.01953707 | 0.9039631 | 0.004169359 | 0.9040318 | 0.01257559 |  |  | 2625 | 0.8611292 | 0.9448954 | 0.01332146 | 0.8954355 | 0.00725647 | 0.895463 | 0.009023934 |  |  | 2625 | 0.7614673 | 0.9107007 | 0.01429674 | 0.7850425 | 0.004982086 | 0.7850237 | 0.006471511 |  |  | 141960 | 0.8189504 | 0.8678712 | 0.01538175 | 0.8008054 | 0.01236718 | 0.8008055 | 0.01349786 |  |  | 99760 | 0.6765834 | 0.7035679 | 0.01004975 | 0.6770857 | 0.005773273 | 0.6770874 | 0.005773658
|  |  | 2482 | 0.9466844 | 0.9539795 | 0.00948278 | 0.9399067 | 0.04137962 | 0.9399755 | 0.1531519 |  |  | 2406 | 0.9101956 | 0.9147653 | 0.01948012 | 0.9042732 | 0.004157572 | 0.9043418 | 0.01253696 |  |  | 2630 | 0.8600502 | 0.9450452 | 0.01325899 | 0.8955015 | 0.00725564 | 0.8955289 | 0.008984008 |  |  | 2630 | 0.7614673 | 0.9107431 | 0.01422687 | 0.7850518 | 0.00498213 | 0.7850331 | 0.006471578 |  |  | 142260 | 0.8167125 | 0.8678712 | 0.01538175 | 0.8010199 | 0.01237308 | 0.8010201 | 0.01350402 |  |  | 100060 | 0.6809343 | 0.7035679 | 0.01004975 | 0.6773604 | 0.005778347 | 0.6773621 | 0.005777798
|  |  | 2487 | 0.9466844 | 0.9542425 | 0.009447025 | 0.9401359 | 0.04138914 | 0.9402054 | 0.1531394 |  |  | 2411 | 0.9082747 | 0.9151243 | 0.01942324 | 0.9045816 | 0.004145815 | 0.9046501 | 0.01249841 |  |  | 2635 | 0.8611292 | 0.945194 | 0.0131968 | 0.895567 | 0.007254823 | 0.8955942 | 0.008944434 |  |  | 2635 | 0.7631488 | 0.910785 | 0.01415773 | 0.7850611 | 0.004982174 | 0.7850424 | 0.006471646 |  |  | 142560 | 0.8211884 | 0.8678712 | 0.01538175 | 0.8012343 | 0.01237895 | 0.8012345 | 0.01351016 |  |  | 100360 | 0.6831097 | 0.7035679 | 0.01004975 | 0.6776347 | 0.005783405 | 0.6776364 | 0.005781923
|  |  | 2492 | 0.9475804 | 0.954504 | 0.009411367 | 0.9403641 | 0.04139862 | 0.9404343 | 0.1531268 |  |  | 2416 | 0.9082747 | 0.9154814 | 0.01936646 | 0.9048884 | 0.00413409 | 0.9049567 | 0.01245996 |  |  | 2640 | 0.8611292 | 0.9453419 | 0.01313487 | 0.8956319 | 0.00725402 | 0.895659 | 0.00890521 |  |  | 2640 | 0.7597858 | 0.9108266 | 0.01408931 | 0.7850705 | 0.004982217 | 0.7850517 | 0.006471714 |  |  | 142860 | 0.8256643 | 0.8678712 | 0.01538175 | 0.8014484 | 0.01238481 | 0.8014486 | 0.01351629 |  |  | 100660 | 0.6809343 | 0.7035679 | 0.01004975 | 0.6779084 | 0.005788447 | 0.6779102 | 0.005786032
|  |  | 2497 | 0.9466844 | 0.9547639 | 0.009375808 | 0.9405914 | 0.04140805 | 0.9406621 | 0.1531141 |  |  | 2421 | 0.9121165 | 0.9158368 | 0.01930975 | 0.9051935 | 0.004122397 | 0.9052617 | 0.01242161 |  |  | 2645 | 0.8611292 | 0.9454887 | 0.01307322 | 0.8956963 | 0.007253229 | 0.8957232 | 0.008866335 |  |  | 2645 | 0.7614673 | 0.9108677 | 0.01402161 | 0.7850798 | 0.004982262 | 0.7850611 | 0.006471782 |  |  | 143160 | 0.8234263 | 0.8678712 | 0.01538175 | 0.8016622 | 0.01239065 | 0.8016625 | 0.01352239 |  |  | 100960 | 0.6787588 | 0.7035679 | 0.01004975 | 0.6781817 | 0.005793474 | 0.6781835 | 0.005790125
|  |  | 2502 | 0.9475804 | 0.9550224 | 0.009340346 | 0.9408175 | 0.04141744 | 0.940889 | 0.1531012 |  |  | 2426 | 0.9121165 | 0.9161905 | 0.01925314 | 0.905497 | 0.004110735 | 0.905565 | 0.01238335 |  |  | 2650 | 0.8600502 | 0.9456345 | 0.01301183 | 0.8957601 | 0.007252451 | 0.8957869 | 0.008827806 |  |  | 2650 | 0.7597858 | 0.9109084 | 0.01395462 | 0.7850891 | 0.004982306 | 0.7850704 | 0.00647185 |  |  | 143460 | 0.8189504 | 0.8678712 | 0.01538175 | 0.8018758 | 0.01239647 | 0.8018761 | 0.01352848 |  |  | 101260 | 0.6809343 | 0.7035679 | 0.01004975 | 0.6784546 | 0.005798485 | 0.6784564 | 0.005794203
|  |  | 2507 | 0.9484763 | 0.9552793 | 0.009304983 | 0.9410427 | 0.04142679 | 0.9411148 | 0.1530882 |  |  | 2431 | 0.9111561 | 0.9165423 | 0.0191966 | 0.9057988 | 0.004099104 | 0.9058667 | 0.01234518 |  |  | 2655 | 0.8611292 | 0.9457793 | 0.01295071 | 0.8958234 | 0.007251685 | 0.89585 | 0.008789621 |  |  | 2655 | 0.7614673 | 0.9109488 | 0.01388833 | 0.7850984 | 0.004982351 | 0.7850797 | 0.006471918 |  |  | 143760 | 0.8234263 | 0.8678712 | 0.01538175 | 0.8020892 | 0.01240228 | 0.8020895 | 0.01353456 |  |  | 101560 | 0.6787588 | 0.7035679 | 0.01004975 | 0.678727 | 0.00580348 | 0.6787288 | 0.005798265
|  |  | 2512 | 0.9475804 | 0.9555348 | 0.009269717 | 0.9412669 | 0.0414361 | 0.9413396 | 0.1530752 |  |  | 2436 | 0.9121165 | 0.9168924 | 0.01914016 | 0.906099 | 0.004087505 | 0.9061668 | 0.0123071 |  |  | 2660 | 0.8600502 | 0.9459232 | 0.01288987 | 0.8958862 | 0.007250932 | 0.8959126 | 0.008751779 |  |  | 2660 | 0.7614673 | 0.9109887 | 0.01382275 | 0.7851078 | 0.004982396 | 0.785089 | 0.006471987 |  |  | 144060 | 0.8144746 | 0.8678712 | 0.01538175 | 0.8023023 | 0.01240807 | 0.8023027 | 0.01354062 |  |  | 101860 | 0.6852852 | 0.7035679 | 0.01004975 | 0.6789989 | 0.00580846 | 0.6790008 | 0.005802312
|  |  | 2517 | 0.9484763 | 0.9557888 | 0.00923455 | 0.9414901 | 0.04144536 | 0.9415634 | 0.153062 |  |  | 2441 | 0.9121165 | 0.9172408 | 0.0190838 | 0.9063975 | 0.004075938 | 0.9064652 | 0.01226912 |  |  | 2665 | 0.8622082 | 0.9460661 | 0.01282928 | 0.8959484 | 0.007250192 | 0.8959747 | 0.008714277 |  |  | 2665 | 0.7631488 | 0.9110283 | 0.01375786 | 0.7851171 | 0.004982441 | 0.7850983 | 0.006472055 |  |  | 144360 | 0.8234263 | 0.8678712 | 0.01538175 | 0.8025152 | 0.01241384 | 0.8025156 | 0.01354666 |  |  | 102160 | 0.6831097 | 0.7035679 | 0.01004975 | 0.6792704 | 0.005813425 | 0.6792723 | 0.005806343
|  |  | 2522 | 0.9493723 | 0.9560413 | 0.009199481 | 0.9417123 | 0.04145458 | 0.9417863 | 0.1530487 |  |  | 2446 | 0.9111561 | 0.9175874 | 0.01902752 | 0.9066945 | 0.004064402 | 0.9067621 | 0.01223124 |  |  | 2670 | 0.8622082 | 0.946208 | 0.01276897 | 0.8960101 | 0.007249463 | 0.8960363 | 0.008677114 |  |  | 2670 | 0.7631488 | 0.9110674 | 0.01369367 | 0.7851264 | 0.004982487 | 0.7851076 | 0.006472124 |  |  | 144660 | 0.8234263 | 0.8678712 | 0.01538175 | 0.8027278 | 0.01241959 | 0.8027282 | 0.01355268 |  |  | 102460 | 0.6787588 | 0.7035679 | 0.01004975 | 0.6795414 | 0.005818373 | 0.6795434 | 0.005810358
|  |  | 2527 | 0.9493723 | 0.9562923 | 0.00916451 | 0.9419335 | 0.04146375 | 0.9420081 | 0.1530353 |  |  | 2451 | 0.9121165 | 0.9179322 | 0.01897134 | 0.9069898 | 0.004052899 | 0.9070573 | 0.01219344 |  |  | 2675 | 0.8622082 | 0.9463489 | 0.01270892 | 0.8960713 | 0.007248746 | 0.8960973 | 0.008640287 |  |  | 2675 | 0.7597858 | 0.9111062 | 0.01363016 | 0.7851357 | 0.004982532 | 0.7851169 | 0.006472193 |  |  | 144960 | 0.8279022 | 0.8678712 | 0.01538175 | 0.8029402 | 0.01242533 | 0.8029407 | 0.01355869 |  |  | 102760 | 0.6744079 | 0.7035679 | 0.01004975 | 0.679812 | 0.005823307 | 0.679814 | 0.005814357
|  |  | 2532 | 0.9493723 | 0.9565419 | 0.009129637 | 0.9421537 | 0.04147289 | 0.9422289 | 0.1530218 |  |  | 2456 | 0.9121165 | 0.9182754 | 0.01891524 | 0.9072835 | 0.004041427 | 0.9073509 | 0.01215575 |  |  | 2680 | 0.8600502 | 0.9464889 | 0.01264914 | 0.896132 | 0.007248041 | 0.8961579 | 0.008603795 |  |  | 2680 | 0.7631488 | 0.9111446 | 0.01356733 | 0.7851449 | 0.004982578 | 0.7851262 | 0.006472263 |  |  | 145260 | 0.8234263 | 0.8678712 | 0.01538175 | 0.8031524 | 0.01243105 | 0.8031528 | 0.01356468 |  |  | 103060 | 0.6787588 | 0.7035679 | 0.01004975 | 0.6800821 | 0.005828224 | 0.6800842 | 0.005818341
|  |  | 2537 | 0.9484763 | 0.9567901 | 0.009094863 | 0.9423729 | 0.04148198 | 0.9424488 | 0.1530081 |  |  | 2461 | 0.9111561 | 0.9186168 | 0.01885924 | 0.9075757 | 0.004029988 | 0.9076429 | 0.01211815 |  |  | 2685 | 0.8611292 | 0.946628 | 0.01258962 | 0.8961922 | 0.007247347 | 0.8962179 | 0.008567635 |  |  | 2685 | 0.7614673 | 0.9111826 | 0.01350518 | 0.7851542 | 0.004982625 | 0.7851355 | 0.006472332 |  |  | 145560 | 0.8234263 | 0.8678712 | 0.01538175 | 0.8033643 | 0.01243676 | 0.8033648 | 0.01357065 |  |  | 103360 | 0.6809343 | 0.7035679 | 0.01004975 | 0.6803518 | 0.005833126 | 0.6803539 | 0.00582231
|  |  | 2542 | 0.9493723 | 0.9570368 | 0.009060187 | 0.9425912 | 0.04149104 | 0.9426677 | 0.1529944 |  |  | 2466 | 0.913077 | 0.9189566 | 0.01880332 | 0.9078663 | 0.00401858 | 0.9079334 | 0.01208064 |  |  | 2690 | 0.8622082 | 0.9467661 | 0.01253037 | 0.8962518 | 0.007246665 | 0.8962774 | 0.008531806 |  |  | 2690 | 0.7614673 | 0.9112203 | 0.0134437 | 0.7851635 | 0.004982671 | 0.7851447 | 0.006472402 |  |  | 145860 | 0.8256643 | 0.8678712 | 0.01538175 | 0.8035759 | 0.01244244 | 0.8035765 | 0.01357661 |  |  | 103660 | 0.6874606 | 0.7035679 | 0.01004975 | 0.680621 | 0.005838013 | 0.6806231 | 0.005826263
|  |  | 2547 | 0.9493723 | 0.9572821 | 0.00902561 | 0.9428085 | 0.04150005 | 0.9428856 | 0.1529806 |  |  | 2471 | 0.9121165 | 0.9192946 | 0.01874749 | 0.9081553 | 0.004007205 | 0.9082223 | 0.01204324 |  |  | 2695 | 0.8622082 | 0.9469032 | 0.01247138 | 0.896311 | 0.007245994 | 0.8963365 | 0.008496306 |  |  | 2695 | 0.7631488 | 0.9112576 | 0.01338288 | 0.7851728 | 0.004982718 | 0.785154 | 0.006472471 |  |  | 146160 | 0.8211884 | 0.8678712 | 0.01538175 | 0.8037873 | 0.01244811 | 0.8037879 | 0.01358254 |  |  | 103960 | 0.6874606 | 0.7035679 | 0.01004975 | 0.6808898 | 0.005842884 | 0.6808919 | 0.0058302
|  |  | 2552 | 0.9493723 | 0.957526 | 0.008991131 | 0.9430248 | 0.04150902 | 0.9431026 | 0.1529667 |  |  | 2476 | 0.9101956 | 0.919631 | 0.01869175 | 0.9084427 | 0.003995862 | 0.9085096 | 0.01200592 |  |  | 2700 | 0.8622082 | 0.9470395 | 0.01241265 | 0.8963697 | 0.007245334 | 0.896395 | 0.008461132 |  |  | 2700 | 0.7631488 | 0.9112945 | 0.01332273 | 0.7851821 | 0.004982764 | 0.7851633 | 0.006472541 |  |  | 146460 | 0.8189504 | 0.8678712 | 0.01538175 | 0.8039985 | 0.01245377 | 0.8039991 | 0.01358847 |  |  | 104260 | 0.6787588 | 0.7035679 | 0.01004975 | 0.6811581 | 0.005847739 | 0.6811602 | 0.005834122
|  |  | 2557 | 0.9502683 | 0.9577684 | 0.00895675 | 0.9432402 | 0.04151795 | 0.9433186 | 0.1529527 |  |  | 2481 | 0.9121165 | 0.9199656 | 0.0186361 | 0.9087286 | 0.003984552 | 0.9087953 | 0.01196871 |  |  | 2705 | 0.8622082 | 0.9471748 | 0.01235418 | 0.8964279 | 0.007244685 | 0.896453 | 0.008426284 |  |  | 2705 | 0.7614673 | 0.9113311 | 0.01326323 | 0.7851913 | 0.004982811 | 0.7851725 | 0.006472611 |  |  | 146760 | 0.8189504 | 0.8678712 | 0.01538175 | 0.8042094 | 0.0124594 | 0.8042101 | 0.01359437 |  |  | 104560 | 0.6852852 | 0.7035679 | 0.01004975 | 0.681426 | 0.005852579 | 0.6814281 | 0.005838028
|  |  | 2562 | 0.9502683 | 0.9580095 | 0.008922468 | 0.9434547 | 0.04152684 | 0.9435336 | 0.1529386 |  |  | 2486 | 0.913077 | 0.9202986 | 0.01858055 | 0.9090129 | 0.003973273 | 0.9090795 | 0.01193159 |  |  | 2710 | 0.8622082 | 0.9473092 | 0.01229598 | 0.8964856 | 0.007244047 | 0.8965106 | 0.008391758 |  |  | 2710 | 0.7631488 | 0.9113673 | 0.01320439 | 0.7852006 | 0.004982859 | 0.7851818 | 0.006472682 |  |  | 147060 | 0.8189504 | 0.8678712 | 0.01538175 | 0.8044201 | 0.01246502 | 0.8044208 | 0.01360026 |  |  | 104860 | 0.6787588 | 0.7035679 | 0.01004975 | 0.6816934 | 0.005857404 | 0.6816956 | 0.005841918
|  |  | 2567 | 0.9493723 | 0.9582491 | 0.008888284 | 0.9436682 | 0.04153569 | 0.9437477 | 0.1529244 |  |  | 2491 | 0.9140374 | 0.92063 | 0.01852508 | 0.9092957 | 0.003962028 | 0.9093622 | 0.01189457 |  |  | 2715 | 0.8600502 | 0.9474427 | 0.01223804 | 0.8965428 | 0.007243419 | 0.8965677 | 0.008357553 |  |  | 2715 | 0.7614673 | 0.9114032 | 0.01314619 | 0.7852098 | 0.004982906 | 0.785191 | 0.006472752 |  |  | 147360 | 0.8234263 | 0.8678712 | 0.01538175 | 0.8046306 | 0.01247063 | 0.8046313 | 0.01360613 |  |  | 105160 | 0.6809343 | 0.7035679 | 0.01004975 | 0.6819604 | 0.005862213 | 0.6819626 | 0.005845794
|  |  | 2572 | 0.9511642 | 0.9584874 | 0.008854199 | 0.9438807 | 0.0415445 | 0.9439609 | 0.1529101 |  |  | 2496 | 0.913077 | 0.9209596 | 0.01846971 | 0.909577 | 0.003950815 | 0.9096434 | 0.01185764 |  |  | 2720 | 0.8611292 | 0.9475753 | 0.01218036 | 0.8965995 | 0.007242802 | 0.8966243 | 0.008323668 |  |  | 2720 | 0.7614673 | 0.9114387 | 0.01308863 | 0.7852191 | 0.004982953 | 0.7852003 | 0.006472822 |  |  | 147660 | 0.8234263 | 0.8678712 | 0.01538175 | 0.8048408 | 0.01247621 | 0.8048415 | 0.01361199 |  |  | 105460 | 0.6765834 | 0.7035679 | 0.01004975 | 0.6822269 | 0.005867007 | 0.6822292 | 0.005849653
|  |  | 2577 | 0.9502683 | 0.9587243 | 0.008820213 | 0.9440924 | 0.04155327 | 0.9441731 | 0.1528957 |  |  | 2501 | 0.9140374 | 0.9212877 | 0.01841443 | 0.9098567 | 0.003939634 | 0.909923 | 0.01182081 |  |  | 2725 | 0.8632872 | 0.947707 | 0.01212293 | 0.8966558 | 0.007242196 | 0.8966804 | 0.008290099 |  |  | 2725 | 0.7665117 | 0.9114739 | 0.01303171 | 0.7852283 | 0.004983001 | 0.7852095 | 0.006472893 |  |  | 147960 | 0.8211884 | 0.8678712 | 0.01538175 | 0.8050508 | 0.01248178 | 0.8050515 | 0.01361783 |  |  | 105760 | 0.6874606 | 0.7035679 | 0.01004975 | 0.682493 | 0.005871785 | 0.6824953 | 0.005853497
|  |  | 2582 | 0.9511642 | 0.9589598 | 0.008786325 | 0.9443031 | 0.041562 | 0.9443844 | 0.1528812 |  |  | 2506 | 0.9140374 | 0.9216141 | 0.01835924 | 0.9101349 | 0.003928487 | 0.9102011 | 0.01178408 |  |  | 2730 | 0.8622082 | 0.9478378 | 0.01206577 | 0.8967116 | 0.007241599 | 0.896736 | 0.008256845 |  |  | 2730 | 0.7614673 | 0.9115087 | 0.01297542 | 0.7852376 | 0.004983049 | 0.7852188 | 0.006472964 |  |  | 148260 | 0.8211884 | 0.8678712 | 0.01538175 | 0.8052605 | 0.01248733 | 0.8052613 | 0.01362365 |  |  | 106060 | 0.6918115 | 0.7035679 | 0.01004975 | 0.6827586 | 0.005876547 | 0.6827609 | 0.005857326
|  |  | 2587 | 0.9511642 | 0.959194 | 0.008752535 | 0.9445129 | 0.04157069 | 0.9445948 | 0.1528666 |  |  | 2511 | 0.913077 | 0.9219388 | 0.01830415 | 0.9104117 | 0.003917372 | 0.9104777 | 0.01174745 |  |  | 2735 | 0.8622082 | 0.9479677 | 0.01200886 | 0.8967669 | 0.007241013 | 0.8967912 | 0.008223905 |  |  | 2735 | 0.7631488 | 0.9115432 | 0.01291976 | 0.7852468 | 0.004983097 | 0.785228 | 0.006473035 |  |  | 148560 | 0.8234263 | 0.8678712 | 0.01538175 | 0.80547 | 0.01249287 | 0.8054708 | 0.01362945 |  |  | 106360 | 0.6874606 | 0.7035679 | 0.01004975 | 0.6830238 | 0.005881294 | 0.6830261 | 0.005861139
|  |  | 2592 | 0.9520602 | 0.9594268 | 0.008718844 | 0.9447217 | 0.04157934 | 0.9448043 | 0.152852 |  |  | 2516 | 0.9140374 | 0.922262 | 0.01824915 | 0.9106869 | 0.00390629 | 0.9107528 | 0.01171092 |  |  | 2740 | 0.8611292 | 0.9480967 | 0.01195222 | 0.8968218 | 0.007240436 | 0.896846 | 0.008191276 |  |  | 2740 | 0.7631488 | 0.9115773 | 0.01286472 | 0.785256 | 0.004983145 | 0.7852372 | 0.006473106 |  |  | 148860 | 0.8189504 | 0.8678712 | 0.01538175 | 0.8056793 | 0.01249838 | 0.8056801 | 0.01363524 |  |  | 106660 | 0.6852852 | 0.7035679 | 0.01004975 | 0.6832886 | 0.005886026 | 0.6832909 | 0.005864937
|  |  | 2597 | 0.9520602 | 0.9596583 | 0.008685252 | 0.9449297 | 0.04158795 | 0.9450128 | 0.1528372 |  |  | 2521 | 0.9140374 | 0.9225835 | 0.01819425 | 0.9109607 | 0.003895241 | 0.9110265 | 0.01167448 |  |  | 2745 | 0.8622082 | 0.9482249 | 0.01189582 | 0.8968762 | 0.00723987 | 0.8969002 | 0.008158956 |  |  | 2745 | 0.7614673 | 0.9116111 | 0.0128103 | 0.7852653 | 0.004983194 | 0.7852465 | 0.006473178 |  |  | 149160 | 0.8256643 | 0.8678712 | 0.01538175 | 0.8058883 | 0.01250388 | 0.8058892 | 0.01364101 |  |  | 106960 | 0.6831097 | 0.7035679 | 0.01004975 | 0.6835529 | 0.005890742 | 0.6835552 | 0.005868719
|  |  | 2602 | 0.9511642 | 0.9598884 | 0.008651758 | 0.9451367 | 0.04159653 | 0.9452204 | 0.1528224 |  |  | 2526 | 0.9149979 | 0.9229034 | 0.01813944 | 0.9112329 | 0.003884224 | 0.9112986 | 0.01163814 |  |  | 2750 | 0.8622082 | 0.9483522 | 0.01183969 | 0.8969301 | 0.007239313 | 0.8969541 | 0.008126943 |  |  | 2750 | 0.7614673 | 0.9116446 | 0.01275649 | 0.7852745 | 0.004983242 | 0.7852557 | 0.006473249 |  |  | 149460 | 0.8256643 | 0.8678712 | 0.01538175 | 0.806097 | 0.01250937 | 0.806098 | 0.01364676 |  |  | 107260 | 0.6896361 | 0.7035679 | 0.01004975 | 0.6838167 | 0.005895443 | 0.6838191 | 0.005872486
|  |  | 2607 | 0.9520602 | 0.9601172 | 0.008618362 | 0.9453429 | 0.04160507 | 0.9454272 | 0.1528075 |  |  | 2531 | 0.9140374 | 0.9232218 | 0.01808473 | 0.9115037 | 0.003873241 | 0.9115693 | 0.0116019 |  |  | 2755 | 0.8611292 | 0.9484786 | 0.01178381 | 0.8969836 | 0.007238765 | 0.8970074 | 0.008095236 |  |  | 2755 | 0.7631488 | 0.9116778 | 0.01270329 | 0.7852837 | 0.004983291 | 0.7852649 | 0.006473321 |  |  | 149760 | 0.8256643 | 0.8678712 | 0.01538175 | 0.8063056 | 0.01251484 | 0.8063065 | 0.0136525 |  |  | 107560 | 0.6852852 | 0.7035679 | 0.01004975 | 0.6840801 | 0.005900129 | 0.6840826 | 0.005876237
|  |  | 2612 | 0.9502683 | 0.9603447 | 0.008585065 | 0.9455481 | 0.04161356 | 0.945633 | 0.1527925 |  |  | 2536 | 0.9149979 | 0.9235385 | 0.01803011 | 0.911773 | 0.003862291 | 0.9118385 | 0.01156576 |  |  | 2760 | 0.8632872 | 0.9486042 | 0.01172819 | 0.8970367 | 0.007238227 | 0.8970604 | 0.008063832 |  |  | 2760 | 0.7631488 | 0.9117106 | 0.01265069 | 0.7852929 | 0.00498334 | 0.7852741 | 0.006473392 |  |  | 150060 | 0.8211884 | 0.8678712 | 0.01538175 | 0.8065139 | 0.01252029 | 0.8065149 | 0.01365822 |  |  | 107860 | 0.6831097 | 0.7035679 | 0.01004975 | 0.6843431 | 0.005904799 | 0.6843456 | 0.005879973
|  |  | 2617 | 0.9520602 | 0.9605708 | 0.008551867 | 0.9457525 | 0.04162203 | 0.9458379 | 0.1527775 |  |  | 2541 | 0.9159583 | 0.9238536 | 0.01797559 | 0.9120409 | 0.003851374 | 0.9121062 | 0.01152972 |  |  | 2765 | 0.8622082 | 0.9487289 | 0.01167282 | 0.8970893 | 0.007237698 | 0.8971128 | 0.00803273 |  |  | 2765 | 0.7648303 | 0.9117431 | 0.01259869 | 0.7853021 | 0.004983389 | 0.7852833 | 0.006473464 |  |  | 150360 | 0.8189504 | 0.8678712 | 0.01538175 | 0.8067219 | 0.01252572 | 0.806723 | 0.01366393 |  |  | 108160 | 0.6852852 | 0.7035679 | 0.01004975 | 0.6846057 | 0.005909454 | 0.6846081 | 0.005883694
|  |  | 2622 | 0.9511642 | 0.9607957 | 0.008518767 | 0.945956 | 0.04163045 | 0.946042 | 0.1527623 |  |  | 2546 | 0.9169188 | 0.9241672 | 0.01792116 | 0.9123073 | 0.00384049 | 0.9123725 | 0.01149377 |  |  | 2770 | 0.8622082 | 0.9488528 | 0.0116177 | 0.8971415 | 0.007237178 | 0.8971649 | 0.008001927 |  |  | 2770 | 0.7597858 | 0.9117754 | 0.01254728 | 0.7853113 | 0.004983438 | 0.7852925 | 0.006473536 |  |  | 150660 | 0.8189504 | 0.8678712 | 0.01538175 | 0.8069298 | 0.01253113 | 0.8069308 | 0.01366961 |  |  | 108460 | 0.6787588 | 0.7035679 | 0.01004975 | 0.6848678 | 0.005914093 | 0.6848703 | 0.005887399
|  |  | 2627 | 0.9520602 | 0.9610192 | 0.008485765 | 0.9461586 | 0.04163884 | 0.9462452 | 0.1527471 |  |  | 2551 | 0.9159583 | 0.9244792 | 0.01786684 | 0.9125723 | 0.00382964 | 0.9126374 | 0.01145793 |  |  | 2775 | 0.8632872 | 0.9489758 | 0.01156283 | 0.8971933 | 0.007236667 | 0.8972165 | 0.007971422 |  |  | 2775 | 0.7614673 | 0.9118072 | 0.01249647 | 0.7853205 | 0.004983488 | 0.7853017 | 0.006473608 |  |  | 150960 | 0.8256643 | 0.8678712 | 0.01538175 | 0.8071373 | 0.01253653 | 0.8071384 | 0.01367528 |  |  | 108760 | 0.6896361 | 0.7035679 | 0.01004975 | 0.6851294 | 0.005918717 | 0.6851319 | 0.005891089
|  |  | 2632 | 0.9520602 | 0.9612415 | 0.008452862 | 0.9463603 | 0.04164719 | 0.9464474 | 0.1527318 |  |  | 2556 | 0.9159583 | 0.9247897 | 0.01781261 | 0.9128359 | 0.003818823 | 0.9129008 | 0.01142218 |  |  | 2780 | 0.8622082 | 0.949098 | 0.01150822 | 0.8972446 | 0.007236165 | 0.8972677 | 0.007941213 |  |  | 2780 | 0.7631488 | 0.9118388 | 0.01244623 | 0.7853297 | 0.004983537 | 0.7853109 | 0.006473681 |  |  | 151260 | 0.8256643 | 0.8678712 | 0.01538175 | 0.8073447 | 0.01254192 | 0.8073458 | 0.01368094 |  |  | 109060 | 0.6918115 | 0.7035679 | 0.01004975 | 0.6853906 | 0.005923326 | 0.6853932 | 0.005894764
|  |  | 2637 | 0.9538521 | 0.9614624 | 0.008420058 | 0.9465612 | 0.0416555 | 0.9466489 | 0.1527164 |  |  | 2561 | 0.9159583 | 0.9250986 | 0.01775847 | 0.913098 | 0.003808039 | 0.9131628 | 0.01138654 |  |  | 2785 | 0.8622082 | 0.9492194 | 0.01145386 | 0.8972955 | 0.007235672 | 0.8973185 | 0.007911297 |  |  | 2785 | 0.7614673 | 0.9118701 | 0.01239657 | 0.7853389 | 0.004983587 | 0.7853201 | 0.006473753 |  |  | 151560 | 0.8234263 | 0.8678712 | 0.01538175 | 0.8075518 | 0.01254728 | 0.8075529 | 0.01368657 |  |  | 109360 | 0.6852852 | 0.7035679 | 0.01004975 | 0.6856514 | 0.00592792 | 0.685654 | 0.005898423
|  |  | 2642 | 0.9529561 | 0.9616821 | 0.008387351 | 0.9467612 | 0.04166377 | 0.9468494 | 0.152701 |  |  | 2566 | 0.9159583 | 0.925406 | 0.01770444 | 0.9133587 | 0.003797288 | 0.9134234 | 0.01135099 |  |  | 2790 | 0.8632872 | 0.94934 | 0.01139975 | 0.8973459 | 0.007235188 | 0.8973688 | 0.007881673 |  |  | 2790 | 0.7631488 | 0.9119011 | 0.01234749 | 0.7853481 | 0.004983637 | 0.7853293 | 0.006473826 |  |  | 151860 | 0.8256643 | 0.8678712 | 0.01538175 | 0.8077587 | 0.01255263 | 0.8077598 | 0.01369219 |  |  | 109660 | 0.693987 | 0.7035679 | 0.01004975 | 0.6859118 | 0.005932498 | 0.6859144 | 0.005902067
|  |  | 2647 | 0.9520602 | 0.9619005 | 0.008354743 | 0.9469603 | 0.04167201 | 0.9470491 | 0.1526855 |  |  | 2571 | 0.9159583 | 0.9257118 | 0.0176505 | 0.913618 | 0.003786571 | 0.9136826 | 0.01131555 |  |  | 2795 | 0.8643663 | 0.9494597 | 0.01134589 | 0.897396 | 0.007234711 | 0.8974187 | 0.007852339 |  |  | 2795 | 0.7631488 | 0.9119317 | 0.01229898 | 0.7853573 | 0.004983686 | 0.7853385 | 0.006473898 |  |  | 152160 | 0.8211884 | 0.8678712 | 0.01538175 | 0.8079653 | 0.01255796 | 0.8079665 | 0.01369779 |  |  | 109960 | 0.6896361 | 0.7035679 | 0.01004975 | 0.6861717 | 0.005937061 | 0.6861743 | 0.005905696
|  |  | 2652 | 0.9520602 | 0.9621177 | 0.008322234 | 0.9471586 | 0.04168022 | 0.9472479 | 0.1526699 |  |  | 2576 | 0.9169188 | 0.9260161 | 0.01759667 | 0.9138759 | 0.003775888 | 0.9139404 | 0.0112802 |  |  | 2800 | 0.8632872 | 0.9495786 | 0.01129228 | 0.8974456 | 0.007234244 | 0.8974682 | 0.007823294 |  |  | 2800 | 0.7631488 | 0.9119621 | 0.01225103 | 0.7853665 | 0.004983737 | 0.7853477 | 0.006473971 |  |  | 152460 | 0.8189504 | 0.8678712 | 0.01538175 | 0.8081717 | 0.01256328 | 0.8081729 | 0.01370338 |  |  | 110260 | 0.6896361 | 0.7035679 | 0.01004975 | 0.6864311 | 0.005941609 | 0.6864338 | 0.005909309
|  |  | 2657 | 0.954748 | 0.9623336 | 0.008289822 | 0.947356 | 0.04168839 | 0.9474459 | 0.1526543 |  |  | 2581 | 0.9169188 | 0.9263189 | 0.01754293 | 0.9141324 | 0.003765237 | 0.9141968 | 0.01124496 |  |  | 2805 | 0.8643663 | 0.9496967 | 0.01123892 | 0.8974948 | 0.007233784 | 0.8975173 | 0.007794534 |  |  | 2805 | 0.7631488 | 0.9119921 | 0.01220364 | 0.7853757 | 0.004983787 | 0.7853569 | 0.006474044 |  |  | 152760 | 0.8211884 | 0.8678712 | 0.01538175 | 0.8083779 | 0.01256858 | 0.8083791 | 0.01370895 |  |  | 110560 | 0.6831097 | 0.7035679 | 0.01004975 | 0.6866902 | 0.005946141 | 0.6866929 | 0.005912907
|  |  | 2662 | 0.9529561 | 0.9625482 | 0.008257509 | 0.9475526 | 0.04169652 | 0.947643 | 0.1526386 |  |  | 2586 | 0.9169188 | 0.9266201 | 0.01748929 | 0.9143875 | 0.003754621 | 0.9144518 | 0.01120981 |  |  | 2810 | 0.8643663 | 0.9498141 | 0.01118581 | 0.8975436 | 0.007233333 | 0.897566 | 0.007766058 |  |  | 2810 | 0.7648303 | 0.9120219 | 0.0121568 | 0.7853848 | 0.004983837 | 0.785366 | 0.006474117 |  |  | 153060 | 0.8211884 | 0.8678712 | 0.01538175 | 0.8085838 | 0.01257386 | 0.8085851 | 0.0137145 |  |  | 110860 | 0.6874606 | 0.7035679 | 0.01004975 | 0.6869488 | 0.005950658 | 0.6869515 | 0.00591649
|  |  | 2667 | 0.9538521 | 0.9627616 | 0.008225294 | 0.9477483 | 0.04170461 | 0.9478392 | 0.1526228 |  |  | 2591 | 0.9169188 | 0.9269199 | 0.01743575 | 0.9146413 | 0.003744038 | 0.9147054 | 0.01117476 |  |  | 2815 | 0.8611292 | 0.9499306 | 0.01113294 | 0.897592 | 0.007232889 | 0.8976143 | 0.007737865 |  |  | 2815 | 0.7614673 | 0.9120514 | 0.01211052 | 0.785394 | 0.004983887 | 0.7853752 | 0.00647419 |  |  | 153360 | 0.8256643 | 0.8678712 | 0.01538175 | 0.8087895 | 0.01257913 | 0.8087908 | 0.01372004 |  |  | 111160 | 0.6874606 | 0.7035679 | 0.01004975 | 0.687207 | 0.00595516 | 0.6872097 | 0.005920058
|  |  | 2672 | 0.9538521 | 0.9629738 | 0.008193178 | 0.9479432 | 0.04171267 | 0.9480347 | 0.1526069 |  |  | 2596 | 0.9159583 | 0.9272182 | 0.01738232 | 0.9148936 | 0.003733489 | 0.9149576 | 0.01113982 |  |  | 2820 | 0.8632872 | 0.9500463 | 0.01108032 | 0.89764 | 0.007232454 | 0.8976622 | 0.007709952 |  |  | 2820 | 0.7614673 | 0.9120806 | 0.01206478 | 0.7854032 | 0.004983938 | 0.7853844 | 0.006474264 |  |  | 153660 | 0.8189504 | 0.8678712 | 0.01538175 | 0.8089949 | 0.01258437 | 0.8089963 | 0.01372556 |  |  | 111460 | 0.6896361 | 0.7035679 | 0.01004975 | 0.6874647 | 0.005959647 | 0.6874675 | 0.00592361
|  |  | 2677 | 0.954748 | 0.9631847 | 0.008161159 | 0.9481373 | 0.0417207 | 0.9482292 | 0.152591 |  |  | 2601 | 0.9188397 | 0.9275149 | 0.01732898 | 0.9151447 | 0.003722973 | 0.9152085 | 0.01110498 |  |  | 2825 | 0.8632872 | 0.9501613 | 0.01102795 | 0.8976876 | 0.007232026 | 0.8977096 | 0.007682317 |  |  | 2825 | 0.7631488 | 0.9121095 | 0.01201958 | 0.7854123 | 0.004983989 | 0.7853935 | 0.006474337 |  |  | 153960 | 0.8211884 | 0.8678712 | 0.01538175 | 0.8092002 | 0.0125896 | 0.8092015 | 0.01373106 |  |  | 111760 | 0.693987 | 0.7035679 | 0.01004975 | 0.687722 | 0.005964119 | 0.6877248 | 0.005927148
|  |  | 2682 | 0.954748 | 0.9633944 | 0.008129238 | 0.9483305 | 0.04172869 | 0.948423 | 0.1525751 |  |  | 2606 | 0.9178793 | 0.9278102 | 0.01727574 | 0.9153943 | 0.003712492 | 0.915458 | 0.01107023 |  |  | 2830 | 0.8632872 | 0.9502755 | 0.01097582 | 0.8977349 | 0.007231606 | 0.8977567 | 0.007654959 |  |  | 2830 | 0.7631488 | 0.9121382 | 0.01197492 | 0.7854215 | 0.00498404 | 0.7854027 | 0.006474411 |  |  | 154260 | 0.8189504 | 0.8678712 | 0.01538175 | 0.8094051 | 0.01259482 | 0.8094066 | 0.01373655 |  |  | 112060 | 0.6896361 | 0.7035679 | 0.01004975 | 0.6879789 | 0.005968575 | 0.6879817 | 0.00593067
|  |  | 2687 | 0.955644 | 0.9636029 | 0.008097415 | 0.9485229 | 0.04173665 | 0.9486159 | 0.152559 |  |  | 2611 | 0.9169188 | 0.928104 | 0.01722261 | 0.9156426 | 0.003702044 | 0.9157062 | 0.01103559 |  |  | 2835 | 0.8643663 | 0.9503889 | 0.01092394 | 0.8977817 | 0.007231193 | 0.8978034 | 0.007627876 |  |  | 2835 | 0.7631488 | 0.9121665 | 0.01193079 | 0.7854307 | 0.00498409 | 0.7854119 | 0.006474485 |  |  | 154560 | 0.8256643 | 0.8678712 | 0.01538175 | 0.8096099 | 0.01260002 | 0.8096113 | 0.01374202 |  |  | 112360 | 0.6874606 | 0.7035679 | 0.01004975 | 0.6882353 | 0.005973017 | 0.6882382 | 0.005934177
|  |  | 2692 | 0.955644 | 0.9638102 | 0.008065691 | 0.9487145 | 0.04174457 | 0.948808 | 0.1525429 |  |  | 2616 | 0.9188397 | 0.9283964 | 0.01716958 | 0.9158896 | 0.003691629 | 0.9159531 | 0.01100105 |  |  | 2840 | 0.8643663 | 0.9505015 | 0.0108723 | 0.8978281 | 0.007230788 | 0.8978498 | 0.007601065 |  |  | 2840 | 0.7648303 | 0.9121946 | 0.01188719 | 0.7854398 | 0.004984142 | 0.785421 | 0.006474558 |  |  | 154860 | 0.8189504 | 0.8678712 | 0.01538175 | 0.8098144 | 0.0126052 | 0.8098159 | 0.01374747 |  |  | 112660 | 0.6918115 | 0.7035679 | 0.01004975 | 0.6884914 | 0.005977443 | 0.6884942 | 0.005937669
|  |  | 2697 | 0.954748 | 0.9640163 | 0.008034064 | 0.9489053 | 0.04175245 | 0.9489993 | 0.1525268 |  |  | 2621 | 0.9188397 | 0.9286873 | 0.01711665 | 0.9161352 | 0.003681249 | 0.9161986 | 0.01096661 |  |  | 2845 | 0.8632872 | 0.9506134 | 0.0108209 | 0.8978742 | 0.007230391 | 0.8978957 | 0.007574524 |  |  | 2845 | 0.7631488 | 0.9122224 | 0.01184411 | 0.785449 | 0.004984193 | 0.7854302 | 0.006474632 |  |  | 155160 | 0.8256643 | 0.8678712 | 0.01538175 | 0.8100187 | 0.01261036 | 0.8100202 | 0.01375291 |  |  | 112960 | 0.693987 | 0.7035679 | 0.01004975 | 0.6887469 | 0.005981854 | 0.6887498 | 0.005941145
|  |  | 2702 | 0.954748 | 0.9642213 | 0.008002535 | 0.9490953 | 0.04176031 | 0.9491898 | 0.1525106 |  |  | 2626 | 0.9178793 | 0.9289767 | 0.01706382 | 0.9163795 | 0.003670902 | 0.9164427 | 0.01093227 |  |  | 2850 | 0.8654453 | 0.9507245 | 0.01076975 | 0.8979198 | 0.00723 | 0.8979412 | 0.007548253 |  |  | 2850 | 0.7631488 | 0.9122499 | 0.01180155 | 0.7854581 | 0.004984244 | 0.7854393 | 0.006474707 |  |  | 155460 | 0.8234263 | 0.8678712 | 0.01538175 | 0.8102227 | 0.01261551 | 0.8102243 | 0.01375833 |  |  | 113260 | 0.693987 | 0.7035679 | 0.01004975 | 0.6890021 | 0.005986251 | 0.689005 | 0.005944607
|  |  | 2707 | 0.95654 | 0.964425 | 0.007971103 | 0.9492844 | 0.04176813 | 0.9493795 | 0.1524943 |  |  | 2631 | 0.9178793 | 0.9292647 | 0.01701109 | 0.9166225 | 0.00366059 | 0.9166856 | 0.01089803 |  |  | 2855 | 0.8632872 | 0.9508349 | 0.01071883 | 0.8979651 | 0.007229617 | 0.8979864 | 0.007522249 |  |  | 2855 | 0.7631488 | 0.9122772 | 0.0117595 | 0.7854673 | 0.004984295 | 0.7854485 | 0.006474781 |  |  | 155760 | 0.8256643 | 0.8678712 | 0.01538175 | 0.8104266 | 0.01262064 | 0.8104281 | 0.01376373 |  |  | 113560 | 0.6961624 | 0.7035679 | 0.01004975 | 0.6892568 | 0.005990632 | 0.6892598 | 0.005948054
|  |  | 2712 | 0.955644 | 0.9646275 | 0.00793977 | 0.9494728 | 0.04177591 | 0.9495683 | 0.152478 |  |  | 2636 | 0.9207606 | 0.9295513 | 0.01695847 | 0.9168641 | 0.003650311 | 0.9169271 | 0.0108639 |  |  | 2860 | 0.8622082 | 0.9509445 | 0.01066816 | 0.8980101 | 0.00722924 | 0.8980312 | 0.007496509 |  |  | 2860 | 0.7631488 | 0.9123042 | 0.01171796 | 0.7854764 | 0.004984347 | 0.7854576 | 0.006474855 |  |  | 156060 | 0.8234263 | 0.8678712 | 0.01538175 | 0.8106301 | 0.01262576 | 0.8106317 | 0.01376911 |  |  | 113860 | 0.6918115 | 0.7035679 | 0.01004975 | 0.6895111 | 0.005994998 | 0.6895141 | 0.005951485
|  |  | 2717 | 0.9583319 | 0.9648289 | 0.007908534 | 0.9496604 | 0.04178366 | 0.9497564 | 0.1524617 |  |  | 2641 | 0.9169188 | 0.9298364 | 0.01690595 | 0.9171045 | 0.003640066 | 0.9171674 | 0.01082986 |  |  | 2865 | 0.8622082 | 0.9510534 | 0.01061773 | 0.8980546 | 0.007228871 | 0.8980756 | 0.007471033 |  |  | 2865 | 0.7631488 | 0.9123309 | 0.01167692 | 0.7854856 | 0.004984399 | 0.7854668 | 0.00647493 |  |  | 156360 | 0.8211884 | 0.8678712 | 0.01538175 | 0.8108335 | 0.01263085 | 0.8108351 | 0.01377448 |  |  | 114160 | 0.6918115 | 0.7035679 | 0.01004975 | 0.689765 | 0.005999349 | 0.689768 | 0.005954902
|  |  | 2722 | 0.955644 | 0.9650291 | 0.007877395 | 0.9498471 | 0.04179138 | 0.9499437 | 0.1524452 |  |  | 2646 | 0.9188397 | 0.9301201 | 0.01685354 | 0.9173435 | 0.003629856 | 0.9174063 | 0.01079593 |  |  | 2870 | 0.8654453 | 0.9511615 | 0.01056754 | 0.8980988 | 0.007228508 | 0.8981197 | 0.007445818 |  |  | 2870 | 0.7648303 | 0.9123574 | 0.01163638 | 0.7854947 | 0.00498445 | 0.7854759 | 0.006475004 |  |  | 156660 | 0.8211884 | 0.8678712 | 0.01538175 | 0.8110366 | 0.01263594 | 0.8110383 | 0.01377984 |  |  | 114460 | 0.6896361 | 0.7035679 | 0.01004975 | 0.6900185 | 0.006003685 | 0.6900215 | 0.005958303
|  |  | 2727 | 0.95654 | 0.9652281 | 0.007846354 | 0.9500331 | 0.04179907 | 0.9501302 | 0.1524288 |  |  | 2651 | 0.9198002 | 0.9304024 | 0.01680123 | 0.9175813 | 0.003619679 | 0.917644 | 0.0107621 |  |  | 2875 | 0.8622082 | 0.9512689 | 0.01051758 | 0.8981426 | 0.007228152 | 0.8981634 | 0.007420862 |  |  | 2875 | 0.7631488 | 0.9123836 | 0.01159634 | 0.7855039 | 0.004984502 | 0.785485 | 0.006475079 |  |  | 156960 | 0.8279022 | 0.8678712 | 0.01538175 | 0.8112395 | 0.012641 | 0.8112412 | 0.01378517 |  |  | 114760 | 0.6874606 | 0.7035679 | 0.01004975 | 0.6902715 | 0.006008006 | 0.6902746 | 0.00596169
|  |  | 2732 | 0.955644 | 0.965426 | 0.007815411 | 0.9502183 | 0.04180672 | 0.9503158 | 0.1524123 |  |  | 2656 | 0.9188397 | 0.9306832 | 0.01674902 | 0.9178178 | 0.003609536 | 0.9178803 | 0.01072837 |  |  | 2880 | 0.8643663 | 0.9513756 | 0.01046787 | 0.8981861 | 0.007227803 | 0.8982068 | 0.007396164 |  |  | 2880 | 0.7648303 | 0.9124096 | 0.01155679 | 0.785513 | 0.004984554 | 0.7854942 | 0.006475154 |  |  | 157260 | 0.8279022 | 0.8678712 | 0.01538175 | 0.8114422 | 0.01264605 | 0.8114439 | 0.01379049 |  |  | 115060 | 0.6918115 | 0.7035679 | 0.01004975 | 0.6905241 | 0.006012312 | 0.6905272 | 0.005965061
|  |  | 2737 | 0.95654 | 0.9656228 | 0.007784564 | 0.9504027 | 0.04181434 | 0.9505007 | 0.1523957 |  |  | 2661 | 0.9188397 | 0.9309627 | 0.01669691 | 0.918053 | 0.003599428 | 0.9181154 | 0.01069474 |  |  | 2885 | 0.8643663 | 0.9514815 | 0.01041839 | 0.8982292 | 0.00722746 | 0.8982497 | 0.007371721 |  |  | 2885 | 0.7614673 | 0.9124353 | 0.01151772 | 0.7855221 | 0.004984606 | 0.7855033 | 0.006475229 |  |  | 157560 | 0.8256643 | 0.8678712 | 0.01538175 | 0.8116446 | 0.01265108 | 0.8116463 | 0.0137958 |  |  | 115360 | 0.6874606 | 0.7035679 | 0.01004975 | 0.6907763 | 0.006016603 | 0.6907794 | 0.005968418
|  |  | 2742 | 0.955644 | 0.9658184 | 0.007753815 | 0.9505864 | 0.04182192 | 0.9506849 | 0.1523791 |  |  | 2666 | 0.9207606 | 0.9312408 | 0.01664492 | 0.9182869 | 0.003589353 | 0.9183492 | 0.01066121 |  |  | 2890 | 0.8643663 | 0.9515868 | 0.01036915 | 0.8982719 | 0.007227124 | 0.8982924 | 0.007347532 |  |  | 2890 | 0.7665117 | 0.9124608 | 0.01147914 | 0.7855313 | 0.004984658 | 0.7855124 | 0.006475304 |  |  | 157860 | 0.8256643 | 0.8678712 | 0.01538175 | 0.8118468 | 0.01265609 | 0.8118485 | 0.01380108 |  |  | 115660 | 0.6961624 | 0.7035679 | 0.01004975 | 0.6910281 | 0.006020879 | 0.6910312 | 0.005971759
|  |  | 2747 | 0.9574359 | 0.9660129 | 0.007723163 | 0.9507693 | 0.04182948 | 0.9508682 | 0.1523624 |  |  | 2671 | 0.9198002 | 0.9315175 | 0.01659302 | 0.9185196 | 0.003579313 | 0.9185818 | 0.01062779 |  |  | 2895 | 0.8632872 | 0.9516913 | 0.01032015 | 0.8983143 | 0.007226794 | 0.8983347 | 0.007323595 |  |  | 2895 | 0.7614673 | 0.912486 | 0.01144103 | 0.7855404 | 0.004984711 | 0.7855216 | 0.006475379 |  |  | 158160 | 0.8256643 | 0.8678712 | 0.01538175 | 0.8120487 | 0.01266109 | 0.8120505 | 0.01380635 |  |  | 115960 | 0.6961624 | 0.7035679 | 0.01004975 | 0.6912794 | 0.00602514 | 0.6912825 | 0.005975086
|  |  | 2752 | 0.9574359 | 0.9662062 | 0.007692608 | 0.9509514 | 0.041837 | 0.9510508 | 0.1523457 |  |  | 2676 | 0.9207606 | 0.9317928 | 0.01654123 | 0.918751 | 0.003569307 | 0.9188131 | 0.01059447 |  |  | 2900 | 0.8654453 | 0.9517951 | 0.01027138 | 0.8983563 | 0.00722647 | 0.8983766 | 0.007299908 |  |  | 2900 | 0.7631488 | 0.9125109 | 0.01140339 | 0.7855495 | 0.004984763 | 0.7855307 | 0.006475455 |  |  | 158460 | 0.8234263 | 0.8678712 | 0.01538175 | 0.8122505 | 0.01266607 | 0.8122523 | 0.01381161 |  |  | 116260 | 0.693987 | 0.7035679 | 0.01004975 | 0.6915303 | 0.006029387 | 0.6915335 | 0.005978398
|  |  | 2757 | 0.9574359 | 0.9663985 | 0.00766215 | 0.9511327 | 0.04184449 | 0.9512326 | 0.152329 |  |  | 2681 | 0.9198002 | 0.9320667 | 0.01648955 | 0.9189812 | 0.003559334 | 0.9190431 | 0.01056125 |  |  | 2905 | 0.8632872 | 0.9518982 | 0.01022284 | 0.898398 | 0.007226152 | 0.8984182 | 0.007276469 |  |  | 2905 | 0.7631488 | 0.9125357 | 0.01136622 | 0.7855586 | 0.004984816 | 0.7855398 | 0.00647553 |  |  | 158760 | 0.8234263 | 0.8678712 | 0.01538175 | 0.812452 | 0.01267104 | 0.8124538 | 0.01381684 |  |  | 116560 | 0.6852852 | 0.7035679 | 0.01004975 | 0.6917808 | 0.006033618 | 0.691784 | 0.005981695
|  |  | 2762 | 0.95654 | 0.9665896 | 0.007631789 | 0.9513133 | 0.04185195 | 0.9514137 | 0.1523122 |  |  | 2686 | 0.9207606 | 0.9323393 | 0.01643797 | 0.9192101 | 0.003549396 | 0.9192719 | 0.01052813 |  |  | 2910 | 0.8654453 | 0.9520006 | 0.01017454 | 0.8984394 | 0.007225841 | 0.8984594 | 0.007253276 |  |  | 2910 | 0.7698747 | 0.9125601 | 0.01132952 | 0.7855677 | 0.004984868 | 0.7855489 | 0.006475606 |  |  | 159060 | 0.8256643 | 0.8678712 | 0.01538175 | 0.8126532 | 0.01267599 | 0.8126551 | 0.01382206 |  |  | 116860 | 0.6918115 | 0.7035679 | 0.01004975 | 0.6920309 | 0.006037835 | 0.6920341 | 0.005984977
|  |  | 2767 | 0.95654 | 0.9667796 | 0.007601525 | 0.9514931 | 0.04185938 | 0.9515939 | 0.1522954 |  |  | 2691 | 0.9207606 | 0.9326105 | 0.0163865 | 0.9194378 | 0.003539493 | 0.9194995 | 0.01049512 |  |  | 2915 | 0.8643663 | 0.9521024 | 0.01012648 | 0.8984804 | 0.007225535 | 0.8985003 | 0.007230327 |  |  | 2915 | 0.7648303 | 0.9125844 | 0.01129327 | 0.7855769 | 0.004984921 | 0.7855581 | 0.006475681 |  |  | 159360 | 0.8301402 | 0.8678712 | 0.01538175 | 0.8128543 | 0.01268092 | 0.8128562 | 0.01382727 |  |  | 117160 | 0.6874606 | 0.7035679 | 0.01004975 | 0.6922806 | 0.006042037 | 0.6922838 | 0.005988245
|  |  | 2772 | 0.9583319 | 0.9669685 | 0.007571357 | 0.9516722 | 0.04186677 | 0.9517735 | 0.1522785 |  |  | 2696 | 0.9198002 | 0.9328803 | 0.01633513 | 0.9196643 | 0.003529623 | 0.9197258 | 0.01046221 |  |  | 2920 | 0.8654453 | 0.9522034 | 0.01007864 | 0.8985211 | 0.007225235 | 0.8985409 | 0.007207621 |  |  | 2920 | 0.7631488 | 0.9126084 | 0.01125748 | 0.785586 | 0.004984974 | 0.7855672 | 0.006475757 |  |  | 159660 | 0.8234263 | 0.8678712 | 0.01538175 | 0.8130551 | 0.01268583 | 0.813057 | 0.01383245 |  |  | 117460 | 0.6961624 | 0.7035679 | 0.01004975 | 0.6925298 | 0.006046224 | 0.6925331 | 0.005991497
|  |  | 2777 | 0.9583319 | 0.9671564 | 0.007541286 | 0.9518505 | 0.04187414 | 0.9519523 | 0.1522616 |  |  | 2701 | 0.9207606 | 0.9331488 | 0.01628388 | 0.9198895 | 0.003519788 | 0.919951 | 0.0104294 |  |  | 2925 | 0.8643663 | 0.9523037 | 0.01003104 | 0.8985614 | 0.007224941 | 0.8985811 | 0.007185156 |  |  | 2925 | 0.7631488 | 0.9126322 | 0.01122214 | 0.7855951 | 0.004985027 | 0.7855763 | 0.006475833 |  |  | 159960 | 0.8211884 | 0.8678712 | 0.01538175 | 0.8132556 | 0.01269073 | 0.8132576 | 0.01383762 |  |  | 117760 | 0.7005133 | 0.7035679 | 0.01004975 | 0.6927787 | 0.006050397 | 0.6927819 | 0.005994735
|  |  | 2782 | 0.9574359 | 0.9673431 | 0.007511311 | 0.9520281 | 0.04188147 | 0.9521303 | 0.1522446 |  |  | 2706 | 0.9188397 | 0.933416 | 0.01623272 | 0.9201135 | 0.003509986 | 0.9201749 | 0.01039669 |  |  | 2930 | 0.8654453 | 0.9524034 | 0.009983667 | 0.8986015 | 0.007224653 | 0.898621 | 0.007162929 |  |  | 2930 | 0.7631488 | 0.9126557 | 0.01118725 | 0.7856042 | 0.00498508 | 0.7855854 | 0.006475909 |  |  | 160260 | 0.8279022 | 0.8678712 | 0.01538175 | 0.813456 | 0.01269561 | 0.813458 | 0.01384278 |  |  | 118060 | 0.6983379 | 0.7035679 | 0.01004975 | 0.6930271 | 0.006054554 | 0.6930304 | 0.005997958
|  |  | 2787 | 0.9574359 | 0.9675288 | 0.007481433 | 0.952205 | 0.04188877 | 0.9523076 | 0.1522276 |  |  | 2711 | 0.9217211 | 0.9336818 | 0.01618168 | 0.9203363 | 0.00350022 | 0.9203975 | 0.01036408 |  |  | 2935 | 0.8643663 | 0.9525024 | 0.009936525 | 0.8986411 | 0.00722437 | 0.8986606 | 0.007140939 |  |  | 2935 | 0.7614673 | 0.912679 | 0.01115279 | 0.7856133 | 0.004985133 | 0.7855945 | 0.006475985 |  |  | 160560 | 0.8279022 | 0.8678712 | 0.01538175 | 0.8136561 | 0.01270048 | 0.8136582 | 0.01384792 |  |  | 118360 | 0.7005133 | 0.7035679 | 0.01004975 | 0.6932751 | 0.006058697 | 0.6932784 | 0.006001166
|  |  | 2792 | 0.9574359 | 0.9677133 | 0.007451651 | 0.9523811 | 0.04189604 | 0.9524842 | 0.1522106 |  |  | 2716 | 0.9217211 | 0.9339463 | 0.01613074 | 0.9205579 | 0.003490487 | 0.920619 | 0.01033158 |  |  | 2940 | 0.8665243 | 0.9526007 | 0.009889614 | 0.8986805 | 0.007224093 | 0.8986999 | 0.007119184 |  |  | 2940 | 0.7648303 | 0.9127021 | 0.01111878 | 0.7856224 | 0.004985186 | 0.7856036 | 0.006476062 |  |  | 160860 | 0.8279022 | 0.8678712 | 0.01538175 | 0.813856 | 0.01270533 | 0.8138581 | 0.01385304 |  |  | 118660 | 0.6983379 | 0.7035679 | 0.01004975 | 0.6935226 | 0.006062825 | 0.693526 | 0.00600436
|  |  | 2797 | 0.9583319 | 0.9678969 | 0.007421966 | 0.9525564 | 0.04190328 | 0.95266 | 0.1521936 |  |  | 2721 | 0.9217211 | 0.9342094 | 0.01607991 | 0.9207784 | 0.003480788 | 0.9208393 | 0.01029918 |  |  | 2945 | 0.8665243 | 0.9526984 | 0.009842931 | 0.8987195 | 0.007223822 | 0.8987388 | 0.007097663 |  |  | 2945 | 0.7631488 | 0.912725 | 0.0110852 | 0.7856315 | 0.004985239 | 0.7856127 | 0.006476138 |  |  | 161160 | 0.8279022 | 0.8678712 | 0.01538175 | 0.8140557 | 0.01271016 | 0.8140578 | 0.01385814 |  |  | 118960 | 0.6961624 | 0.7035679 | 0.01004975 | 0.6937698 | 0.006066939 | 0.6937732 | 0.006007539
|  |  | 2802 | 0.9574359 | 0.9680793 | 0.007392376 | 0.9527311 | 0.04191049 | 0.9528351 | 0.1521765 |  |  | 2726 | 0.923642 | 0.9344713 | 0.01602918 | 0.9209976 | 0.003471124 | 0.9210584 | 0.01026688 |  |  | 2950 | 0.8654453 | 0.9527954 | 0.009796477 | 0.8987583 | 0.007223555 | 0.8987774 | 0.007076373 |  |  | 2950 | 0.7665117 | 0.9127476 | 0.01105204 | 0.7856406 | 0.004985293 | 0.7856218 | 0.006476215 |  |  | 161460 | 0.8234263 | 0.8678712 | 0.01538175 | 0.8142551 | 0.01271498 | 0.8142572 | 0.01386323 |  |  | 119260 | 0.693987 | 0.7035679 | 0.01004975 | 0.6940166 | 0.006071038 | 0.6940199 | 0.006010703
|  |  | 2807 | 0.9574359 | 0.9682607 | 0.007362882 | 0.952905 | 0.04191767 | 0.9530094 | 0.1521594 |  |  | 2731 | 0.9217211 | 0.9347319 | 0.01597856 | 0.9212156 | 0.003461494 | 0.9212763 | 0.01023469 |  |  | 2955 | 0.8665243 | 0.9528917 | 0.009750251 | 0.8987967 | 0.007223294 | 0.8988157 | 0.007055312 |  |  | 2955 | 0.7665117 | 0.91277 | 0.01101931 | 0.7856497 | 0.004985346 | 0.7856309 | 0.006476291 |  |  | 161760 | 0.8256643 | 0.8678712 | 0.01538175 | 0.8144543 | 0.01271978 | 0.8144565 | 0.0138683 |  |  | 119560 | 0.6896361 | 0.7035679 | 0.01004975 | 0.6942629 | 0.006075122 | 0.6942663 | 0.006013853
|  |  | 2812 | 0.9574359 | 0.9684411 | 0.007333485 | 0.9530782 | 0.04192482 | 0.9531831 | 0.1521422 |  |  | 2736 | 0.9226815 | 0.9349911 | 0.01592806 | 0.9214325 | 0.003451899 | 0.9214931 | 0.0102026 |  |  | 2960 | 0.8665243 | 0.9529874 | 0.009704251 | 0.8988348 | 0.007223038 | 0.8988537 | 0.007034479 |  |  | 2960 | 0.7631488 | 0.9127922 | 0.010987 | 0.7856588 | 0.0049854 | 0.78564 | 0.006476368 |  |  | 162060 | 0.8279022 | 0.8678712 | 0.01538175 | 0.8146533 | 0.01272456 | 0.8146555 | 0.01387336 |  |  | 119860 | 0.7005133 | 0.7035679 | 0.01004975 | 0.6945088 | 0.006079191 | 0.6945122 | 0.006016988
|  |  | 2817 | 0.9592278 | 0.9686204 | 0.007304183 | 0.9532507 | 0.04193194 | 0.953356 | 0.152125 |  |  | 2741 | 0.9217211 | 0.9352491 | 0.01587766 | 0.9216482 | 0.003442337 | 0.9217086 | 0.01017061 |  |  | 2965 | 0.8654453 | 0.9530824 | 0.009658477 | 0.8988725 | 0.007222788 | 0.8988914 | 0.007013872 |  |  | 2965 | 0.7648303 | 0.9128142 | 0.01095511 | 0.7856679 | 0.004985453 | 0.7856491 | 0.006476445 |  |  | 162360 | 0.8301402 | 0.8678712 | 0.01538175 | 0.814852 | 0.01272933 | 0.8148542 | 0.0138784 |  |  | 120160 | 0.6961624 | 0.7035679 | 0.01004975 | 0.6947543 | 0.006083246 | 0.6947578 | 0.006020108
|  |  | 2822 | 0.9592278 | 0.9687986 | 0.007274976 | 0.9534225 | 0.04193903 | 0.9535282 | 0.1521078 |  |  | 2746 | 0.9217211 | 0.9355057 | 0.01582736 | 0.9218627 | 0.00343281 | 0.921923 | 0.01013872 |  |  | 2970 | 0.8665243 | 0.9531768 | 0.009612929 | 0.89891 | 0.007222542 | 0.8989288 | 0.006993489 |  |  | 2970 | 0.7614673 | 0.912836 | 0.01092363 | 0.785677 | 0.004985507 | 0.7856582 | 0.006476522 |  |  | 162660 | 0.8279022 | 0.8678712 | 0.01538175 | 0.8150505 | 0.01273408 | 0.8150528 | 0.01388342 |  |  | 120460 | 0.6961624 | 0.7035679 | 0.01004975 | 0.6949994 | 0.006087287 | 0.6950029 | 0.006023214
|  |  | 2827 | 0.9601238 | 0.9689759 | 0.007245865 | 0.9535936 | 0.04194609 | 0.9536997 | 0.1520906 |  |  | 2751 | 0.9226815 | 0.9357611 | 0.01577718 | 0.922076 | 0.003423318 | 0.9221363 | 0.01010694 |  |  | 2975 | 0.8654453 | 0.9532706 | 0.009567606 | 0.8989472 | 0.007222301 | 0.8989658 | 0.006973329 |  |  | 2975 | 0.7631488 | 0.9128575 | 0.01089255 | 0.7856861 | 0.004985561 | 0.7856673 | 0.006476599 |  |  | 162960 | 0.8234263 | 0.8678712 | 0.01538175 | 0.8152488 | 0.01273881 | 0.8152511 | 0.01388843 |  |  | 120760 | 0.6918115 | 0.7035679 | 0.01004975 | 0.6952441 | 0.006091313 | 0.6952476 | 0.006026305
|  |  | 2832 | 0.9592278 | 0.9691521 | 0.00721685 | 0.9537639 | 0.04195313 | 0.9538705 | 0.1520733 |  |  | 2756 | 0.9226815 | 0.9360152 | 0.0157271 | 0.9222883 | 0.003413859 | 0.9223484 | 0.01007526 |  |  | 2980 | 0.8643663 | 0.9533637 | 0.009522507 | 0.898984 | 0.007222065 | 0.8990026 | 0.006953389 |  |  | 2980 | 0.7631488 | 0.9128789 | 0.01086188 | 0.7856952 | 0.004985615 | 0.7856764 | 0.006476676 |  |  | 163260 | 0.8211884 | 0.8678712 | 0.01538175 | 0.8154469 | 0.01274353 | 0.8154492 | 0.01389342 |  |  | 121060 | 0.6983379 | 0.7035679 | 0.01004975 | 0.6954884 | 0.006095324 | 0.6954919 | 0.006029382
|  |  | 2837 | 0.9601238 | 0.9693273 | 0.00718793 | 0.9539336 | 0.04196013 | 0.9540406 | 0.152056 |  |  | 2761 | 0.9217211 | 0.936268 | 0.01567714 | 0.9224993 | 0.003404435 | 0.9225593 | 0.01004368 |  |  | 2985 | 0.8665243 | 0.9534562 | 0.009477631 | 0.8990206 | 0.007221834 | 0.8990391 | 0.006933667 |  |  | 2985 | 0.7631488 | 0.9129 | 0.01083161 | 0.7857043 | 0.004985669 | 0.7856855 | 0.006476754 |  |  | 163560 | 0.8234263 | 0.8678712 | 0.01538175 | 0.8156448 | 0.01274823 | 0.8156471 | 0.01389839 |  |  | 121360 | 0.6896361 | 0.7035679 | 0.01004975 | 0.6957323 | 0.006099321 | 0.6957358 | 0.006032445
|  |  | 2842 | 0.9592278 | 0.9695015 | 0.007159104 | 0.9541026 | 0.0419671 | 0.9542099 | 0.1520387 |  |  | 2766 | 0.9217211 | 0.9365196 | 0.01562728 | 0.9227093 | 0.003395045 | 0.9227691 | 0.01001221 |  |  | 2990 | 0.8665243 | 0.9535481 | 0.009432978 | 0.8990569 | 0.007221608 | 0.8990752 | 0.006914163 |  |  | 2990 | 0.7614673 | 0.9129209 | 0.01080173 | 0.7857134 | 0.004985723 | 0.7856946 | 0.006476831 |  |  | 163860 | 0.8279022 | 0.8678712 | 0.01538175 | 0.8158424 | 0.01275292 | 0.8158447 | 0.01390335 |  |  | 121660 | 0.6983379 | 0.7035679 | 0.01004975 | 0.6959757 | 0.006103303 | 0.6959793 | 0.006035492
|  |  | 2847 | 0.9601238 | 0.9696746 | 0.007130374 | 0.9542708 | 0.04197404 | 0.9543786 | 0.1520213 |  |  | 2771 | 0.9226815 | 0.9367699 | 0.01557753 | 0.9229181 | 0.00338569 | 0.9229778 | 0.009980834 |  |  | 2995 | 0.8665243 | 0.9536393 | 0.009388546 | 0.8990928 | 0.007221386 | 0.8991111 | 0.006894873 |  |  | 2995 | 0.7631488 | 0.9129417 | 0.01077225 | 0.7857225 | 0.004985777 | 0.7857037 | 0.006476909 |  |  | 164160 | 0.8256643 | 0.8678712 | 0.01538175 | 0.8160398 | 0.01275758 | 0.8160421 | 0.01390829 |  |  | 121960 | 0.6983379 | 0.7035679 | 0.01004975 | 0.6962188 | 0.006107271 | 0.6962224 | 0.006038526
|  |  | 2852 | 0.9592278 | 0.9698468 | 0.007101739 | 0.9544384 | 0.04198096 | 0.9545466 | 0.1520039 |  |  | 2776 | 0.9246025 | 0.937019 | 0.01552789 | 0.9231257 | 0.003376369 | 0.9231854 | 0.009949565 |  |  | 3000 | 0.8643663 | 0.9537299 | 0.009344336 | 0.8991285 | 0.007221169 | 0.8991467 | 0.006875797 |  |  | 3000 | 0.7631488 | 0.9129622 | 0.01074315 | 0.7857315 | 0.004985832 | 0.7857127 | 0.006476986 |  |  | 164460 | 0.8256643 | 0.8678712 | 0.01538175 | 0.8162369 | 0.01276224 | 0.8162393 | 0.01391322 |  |  | 122260 | 0.6961624 | 0.7035679 | 0.01004975 | 0.6964614 | 0.006111225 | 0.696465 | 0.006041545
|  |  | 2857 | 0.9601238 | 0.970018 | 0.007073199 | 0.9546053 | 0.04198785 | 0.9547139 | 0.1519866 |  |  | 2781 | 0.923642 | 0.9372668 | 0.01547836 | 0.9233323 | 0.003367082 | 0.9233918 | 0.009918399 |  |  | 3005 | 0.8654453 | 0.95382 | 0.009300347 | 0.8991639 | 0.007220957 | 0.899182 | 0.006856932 |  |  | 3005 | 0.7648303 | 0.9129825 | 0.01071443 | 0.7857406 | 0.004985886 | 0.7857218 | 0.006477064 |  |  | 164760 | 0.8211884 | 0.8678712 | 0.01538175 | 0.8164339 | 0.01276687 | 0.8164363 | 0.01391812 |  |  | 122560 | 0.7026888 | 0.7035679 | 0.01004975 | 0.6967037 | 0.006115164 | 0.6967073 | 0.00604455
|  |  | 2862 | 0.9583319 | 0.9701882 | 0.007044753 | 0.9547715 | 0.0419947 | 0.9548805 | 0.1519691 |  |  | 2786 | 0.9226815 | 0.9375134 | 0.01542894 | 0.9235377 | 0.003357829 | 0.9235971 | 0.009887336 |  |  | 3010 | 0.8665243 | 0.9539094 | 0.009256577 | 0.899199 | 0.007220749 | 0.899217 | 0.006838277 |  |  | 3010 | 0.7648303 | 0.9130026 | 0.0106861 | 0.7857497 | 0.004985941 | 0.7857309 | 0.006477142 |  |  | 165060 | 0.8256643 | 0.8678712 | 0.01538175 | 0.8166306 | 0.01277149 | 0.816633 | 0.01392302 |  |  | 122860 | 0.7005133 | 0.7035679 | 0.01004975 | 0.6969455 | 0.006119089 | 0.6969492 | 0.00604754
|  |  | 2867 | 0.9601238 | 0.9703574 | 0.007016402 | 0.954937 | 0.04200153 | 0.9550464 | 0.1519517 |  |  | 2791 | 0.9226815 | 0.9377588 | 0.01537963 | 0.923742 | 0.003348611 | 0.9238013 | 0.009856376 |  |  | 3015 | 0.8654453 | 0.9539981 | 0.009213026 | 0.8992338 | 0.007220545 | 0.8992517 | 0.00681983 |  |  | 3015 | 0.7648303 | 0.9130226 | 0.01065814 | 0.7857588 | 0.004985995 | 0.78574 | 0.00647722 |  |  | 165360 | 0.8279022 | 0.8678712 | 0.01538175 | 0.8168271 | 0.0127761 | 0.8168296 | 0.01392789 |  |  | 123160 | 0.7026888 | 0.7035679 | 0.01004975 | 0.697187 | 0.006122999 | 0.6971906 | 0.006050516
|  |  | 2872 | 0.9601238 | 0.9705256 | 0.006988145 | 0.9551019 | 0.04200834 | 0.9552117 | 0.1519342 |  |  | 2796 | 0.923642 | 0.9380029 | 0.01533043 | 0.9239453 | 0.003339427 | 0.9240044 | 0.009825518 |  |  | 3020 | 0.8676033 | 0.9540863 | 0.009169694 | 0.8992684 | 0.007220346 | 0.8992861 | 0.006801589 |  |  | 3020 | 0.7631488 | 0.9130423 | 0.01063055 | 0.7857679 | 0.00498605 | 0.7857491 | 0.006477298 |  |  | 165660 | 0.8234263 | 0.8678712 | 0.01538175 | 0.8170233 | 0.01278068 | 0.8170258 | 0.01393275 |  |  | 123460 | 0.7026888 | 0.7035679 | 0.01004975 | 0.697428 | 0.006126895 | 0.6974317 | 0.006053477
|  |  | 2877 | 0.9601238 | 0.9706928 | 0.006959983 | 0.9552661 | 0.04201511 | 0.9553762 | 0.1519167 |  |  | 2801 | 0.923642 | 0.9382458 | 0.01528134 | 0.9241474 | 0.003330277 | 0.9242064 | 0.009794764 |  |  | 3025 | 0.8654453 | 0.9541739 | 0.00912658 | 0.8993026 | 0.007220151 | 0.8993203 | 0.006783553 |  |  | 3025 | 0.7648303 | 0.9130619 | 0.01060332 | 0.7857769 | 0.004986105 | 0.7857581 | 0.006477377 |  |  | 165960 | 0.8256643 | 0.8678712 | 0.01538175 | 0.8172194 | 0.01278525 | 0.8172219 | 0.0139376 |  |  | 123760 | 0.7005133 | 0.7035679 | 0.01004975 | 0.6976686 | 0.006130777 | 0.6976723 | 0.006056425
|  |  | 2882 | 0.9601238 | 0.9708591 | 0.006931914 | 0.9554296 | 0.04202186 | 0.9555401 | 0.1518993 |  |  | 2806 | 0.923642 | 0.9384875 | 0.01523236 | 0.9243484 | 0.003321162 | 0.9244073 | 0.009764113 |  |  | 3030 | 0.8643663 | 0.9542609 | 0.009083682 | 0.8993366 | 0.00721996 | 0.8993542 | 0.006765719 |  |  | 3030 | 0.7665117 | 0.9130812 | 0.01057646 | 0.785786 | 0.004986159 | 0.7857672 | 0.006477455 |  |  | 166260 | 0.8301402 | 0.8678712 | 0.01538175 | 0.8174152 | 0.01278981 | 0.8174178 | 0.01394242 |  |  | 124060 | 0.6983379 | 0.7035679 | 0.01004975 | 0.6979088 | 0.006134645 | 0.6979125 | 0.006059358
|  |  | 2887 | 0.9592278 | 0.9710244 | 0.00690394 | 0.9555924 | 0.04202857 | 0.9557034 | 0.1518817 |  |  | 2811 | 0.9246025 | 0.938728 | 0.01518349 | 0.9245484 | 0.00331208 | 0.9246072 | 0.009733564 |  |  | 3035 | 0.8665243 | 0.9543474 | 0.009041001 | 0.8993703 | 0.007219773 | 0.8993878 | 0.006748086 |  |  | 3035 | 0.7648303 | 0.9131004 | 0.01054996 | 0.7857951 | 0.004986214 | 0.7857763 | 0.006477533 |  |  | 166560 | 0.8301402 | 0.8678712 | 0.01538175 | 0.8176108 | 0.01279435 | 0.8176134 | 0.01394724 |  |  | 124360 | 0.7048642 | 0.7035679 | 0.01004975 | 0.6981487 | 0.006138498 | 0.6981524 | 0.006062277
|  |  | 2892 | 0.9619157 | 0.9711888 | 0.006876059 | 0.9557546 | 0.04203526 | 0.9558659 | 0.1518642 |  |  | 2816 | 0.9255629 | 0.9389673 | 0.01513473 | 0.9247472 | 0.003303033 | 0.9248059 | 0.009703118 |  |  | 3040 | 0.8686823 | 0.9544332 | 0.008998535 | 0.8994037 | 0.007219591 | 0.8994211 | 0.006730652 |  |  | 3040 | 0.7648303 | 0.9131194 | 0.01052381 | 0.7858041 | 0.004986269 | 0.7857854 | 0.006477612 |  |  | 166860 | 0.8211884 | 0.8678712 | 0.01538175 | 0.8178061 | 0.01279887 | 0.8178088 | 0.01395203 |  |  | 124660 | 0.7026888 | 0.7035679 | 0.01004975 | 0.6983881 | 0.006142337 | 0.6983918 | 0.006065181
|  |  | 2897 | 0.9619157 | 0.9713522 | 0.006848272 | 0.9559161 | 0.04204193 | 0.9560278 | 0.1518466 |  |  | 2821 | 0.9255629 | 0.9392054 | 0.01508608 | 0.924945 | 0.003294021 | 0.9250036 | 0.009672776 |  |  | 3045 | 0.8676033 | 0.9545184 | 0.008956285 | 0.8994369 | 0.007219412 | 0.8994542 | 0.006713416 |  |  | 3045 | 0.7648303 | 0.9131382 | 0.01049801 | 0.7858132 | 0.004986325 | 0.7857944 | 0.006477691 |  |  | 167160 | 0.8234263 | 0.8678712 | 0.01538175 | 0.8180013 | 0.01280338 | 0.8180039 | 0.01395681 |  |  | 124960 | 0.6983379 | 0.7035679 | 0.01004975 | 0.6986271 | 0.006146162 | 0.6986309 | 0.006068072
|  |  | 2902 | 0.9619157 | 0.9715146 | 0.006820579 | 0.956077 | 0.04204856 | 0.9561891 | 0.1518291 |  |  | 2826 | 0.9246025 | 0.9394423 | 0.01503754 | 0.9251418 | 0.003285042 | 0.9252002 | 0.009642536 |  |  | 3050 | 0.8676033 | 0.9546031 | 0.008914248 | 0.8994698 | 0.007219237 | 0.899487 | 0.006696376 |  |  | 3050 | 0.7648303 | 0.9131568 | 0.01047257 | 0.7858223 | 0.00498638 | 0.7858035 | 0.00647777 |  |  | 167460 | 0.8279022 | 0.8678712 | 0.01538175 | 0.8181962 | 0.01280787 | 0.8181989 | 0.01396157 |  |  | 125260 | 0.6961624 | 0.7035679 | 0.01004975 | 0.6988657 | 0.006149972 | 0.6988695 | 0.006070948
|  |  | 2907 | 0.9610198 | 0.9716762 | 0.006792979 | 0.9562372 | 0.04205517 | 0.9563496 | 0.1518115 |  |  | 2831 | 0.923642 | 0.939678 | 0.01498911 | 0.9253374 | 0.003276098 | 0.9253958 | 0.009612399 |  |  | 3055 | 0.8676033 | 0.9546872 | 0.008872425 | 0.8995024 | 0.007219066 | 0.8995195 | 0.006679529 |  |  | 3055 | 0.7648303 | 0.9131752 | 0.01044746 | 0.7858313 | 0.004986435 | 0.7858126 | 0.006477849 |  |  | 167760 | 0.8279022 | 0.8678712 | 0.01538175 | 0.8183909 | 0.01281234 | 0.8183936 | 0.01396632 |  |  | 125560 | 0.7005133 | 0.7035679 | 0.01004975 | 0.6991039 | 0.006153769 | 0.6991077 | 0.00607381
|  |  | 2912 | 0.9610198 | 0.9718367 | 0.006765473 | 0.9563967 | 0.04206175 | 0.9565096 | 0.1517939 |  |  | 2836 | 0.9246025 | 0.9399126 | 0.01494079 | 0.9255321 | 0.003267188 | 0.9255903 | 0.009582365 |  |  | 3060 | 0.8654453 | 0.9547707 | 0.008830815 | 0.8995348 | 0.007218899 | 0.8995518 | 0.006662875 |  |  | 3060 | 0.7665117 | 0.9131935 | 0.0104227 | 0.7858404 | 0.00498649 | 0.7858216 | 0.006477928 |  |  | 168060 | 0.8279022 | 0.8678712 | 0.01538175 | 0.8185854 | 0.0128168 | 0.8185881 | 0.01397105 |  |  | 125860 | 0.7005133 | 0.7035679 | 0.01004975 | 0.6993417 | 0.006157551 | 0.6993456 | 0.006076658
|  |  | 2917 | 0.9610198 | 0.9719964 | 0.006738059 | 0.9565557 | 0.04206831 | 0.9566689 | 0.1517763 |  |  | 2841 | 0.9246025 | 0.9401459 | 0.01489259 | 0.9257256 | 0.003258312 | 0.9257837 | 0.009552433 |  |  | 3065 | 0.8665243 | 0.9548537 | 0.008789417 | 0.8995669 | 0.007218736 | 0.8995838 | 0.006646412 |  |  | 3065 | 0.7648303 | 0.9132115 | 0.01039827 | 0.7858495 | 0.004986546 | 0.7858307 | 0.006478007 |  |  | 168360 | 0.8256643 | 0.8678712 | 0.01538175 | 0.8187796 | 0.01282124 | 0.8187824 | 0.01397576 |  |  | 126160 | 0.6983379 | 0.7035679 | 0.01004975 | 0.6995792 | 0.00616132 | 0.699583 | 0.006079492
|  |  | 2922 | 0.9610198 | 0.9721551 | 0.006710739 | 0.9567139 | 0.04207484 | 0.9568275 | 0.1517587 |  |  | 2846 | 0.9246025 | 0.9403781 | 0.01484449 | 0.9259182 | 0.00324947 | 0.9259761 | 0.009522605 |  |  | 3070 | 0.8665243 | 0.9549361 | 0.00874823 | 0.8995987 | 0.007218576 | 0.8996155 | 0.006630137 |  |  | 3070 | 0.7648303 | 0.9132294 | 0.01037417 | 0.7858585 | 0.004986601 | 0.7858397 | 0.006478086 |  |  | 168660 | 0.8256643 | 0.8678712 | 0.01538175 | 0.8189737 | 0.01282567 | 0.8189765 | 0.01398046 |  |  | 126460 | 0.7026888 | 0.7035679 | 0.01004975 | 0.6998162 | 0.006165074 | 0.69982 | 0.006082312
|  |  | 2927 | 0.9610198 | 0.972313 | 0.006683511 | 0.9568716 | 0.04208134 | 0.9569855 | 0.1517411 |  |  | 2851 | 0.9246025 | 0.9406092 | 0.01479651 | 0.9261096 | 0.003240663 | 0.9261675 | 0.009492879 |  |  | 3075 | 0.8676033 | 0.9550179 | 0.008707254 | 0.8996303 | 0.00721842 | 0.899647 | 0.00661405 |  |  | 3075 | 0.7648303 | 0.9132472 | 0.0103504 | 0.7858676 | 0.004986657 | 0.7858488 | 0.006478166 |  |  | 168960 | 0.8256643 | 0.8678712 | 0.01538175 | 0.8191675 | 0.01283008 | 0.8191703 | 0.01398514 |  |  | 126760 | 0.7005133 | 0.7035679 | 0.01004975 | 0.7000528 | 0.006168814 | 0.7000567 | 0.006085118
|  |  | 2932 | 0.9610198 | 0.9724699 | 0.006656376 | 0.9570285 | 0.04208782 | 0.9571428 | 0.1517234 |  |  | 2856 | 0.9246025 | 0.9408391 | 0.01474864 | 0.9263001 | 0.003231889 | 0.9263578 | 0.009463256 |  |  | 3080 | 0.8665243 | 0.9550992 | 0.008666488 | 0.8996616 | 0.007218268 | 0.8996783 | 0.006598148 |  |  | 3080 | 0.7648303 | 0.9132647 | 0.01032696 | 0.7858767 | 0.004986713 | 0.7858579 | 0.006478245 |  |  | 169260 | 0.8279022 | 0.8678712 | 0.01538175 | 0.8193611 | 0.01283447 | 0.8193639 | 0.01398981 |  |  | 127060 | 0.7026888 | 0.7035679 | 0.01004975 | 0.700289 | 0.00617254 | 0.7002929 | 0.00608791
|  |  | 2937 | 0.9628117 | 0.9726259 | 0.006629334 | 0.9571849 | 0.04209427 | 0.9572995 | 0.1517058 |  |  | 2861 | 0.9265234 | 0.9410678 | 0.01470087 | 0.9264895 | 0.00322315 | 0.9265471 | 0.009433736 |  |  | 3085 | 0.8686823 | 0.95518 | 0.008625931 | 0.8996927 | 0.007218119 | 0.8997093 | 0.00658243 |  |  | 3085 | 0.7648303 | 0.9132821 | 0.01030384 | 0.7858857 | 0.004986769 | 0.7858669 | 0.006478325 |  |  | 169560 | 0.8256643 | 0.8678712 | 0.01538175 | 0.8195544 | 0.01283885 | 0.8195573 | 0.01399446 |  |  | 127360 | 0.6983379 | 0.7035679 | 0.01004975 | 0.7005249 | 0.006176253 | 0.7005288 | 0.006090687
|  |  | 2942 | 0.9619157 | 0.9727809 | 0.006602384 | 0.9573406 | 0.04210069 | 0.9574556 | 0.1516881 |  |  | 2866 | 0.9246025 | 0.9412954 | 0.01465322 | 0.9266779 | 0.003214445 | 0.9267354 | 0.009404318 |  |  | 3090 | 0.8665243 | 0.9552602 | 0.008585583 | 0.8997235 | 0.007217973 | 0.89974 | 0.006566894 |  |  | 3090 | 0.7631488 | 0.9132993 | 0.01028103 | 0.7858948 | 0.004986824 | 0.785876 | 0.006478405 |  |  | 169860 | 0.8211884 | 0.8678712 | 0.01538175 | 0.8197476 | 0.01284321 | 0.8197505 | 0.01399909 |  |  | 127660 | 0.7048642 | 0.7035679 | 0.01004975 | 0.7007603 | 0.006179951 | 0.7007642 | 0.006093451
|  |  | 2947 | 0.9619157 | 0.9729351 | 0.006575526 | 0.9574957 | 0.04210709 | 0.9576111 | 0.1516705 |  |  | 2871 | 0.9255629 | 0.9415219 | 0.01460569 | 0.9268653 | 0.003205774 | 0.9269227 | 0.009375003 |  |  | 3095 | 0.8686823 | 0.9553398 | 0.008545443 | 0.8997541 | 0.007217831 | 0.8997705 | 0.006551538 |  |  | 3095 | 0.7648303 | 0.9133163 | 0.01025854 | 0.7859038 | 0.00498688 | 0.785885 | 0.006478484 |  |  | 170160 | 0.8234263 | 0.8678712 | 0.01538175 | 0.8199405 | 0.01284755 | 0.8199434 | 0.01400371 |  |  | 127960 | 0.7048642 | 0.7035679 | 0.01004975 | 0.7009954 | 0.006183635 | 0.7009993 | 0.006096201
|  |  | 2952 | 0.9619157 | 0.9730884 | 0.00654876 | 0.9576502 | 0.04211346 | 0.9577659 | 0.1516528 |  |  | 2876 | 0.9255629 | 0.9417472 | 0.01455826 | 0.9270517 | 0.003197137 | 0.927109 | 0.00934579 |  |  | 3100 | 0.8686823 | 0.9554189 | 0.00850551 | 0.8997845 | 0.007217692 | 0.8998008 | 0.006536362 |  |  | 3100 | 0.7648303 | 0.9133332 | 0.01023636 | 0.7859129 | 0.004986937 | 0.7858941 | 0.006478564 |  |  | 170460 | 0.8211884 | 0.8678712 | 0.01538175 | 0.8201332 | 0.01285188 | 0.8201361 | 0.01400831 |  |  | 128260 | 0.7026888 | 0.7035679 | 0.01004975 | 0.70123 | 0.006187305 | 0.701234 | 0.006098938
|  |  | 2957 | 0.9619157 | 0.9732409 | 0.006522086 | 0.9578041 | 0.04211981 | 0.9579201 | 0.1516351 |  |  | 2881 | 0.9246025 | 0.9419714 | 0.01451095 | 0.927237 | 0.003188534 | 0.9272942 | 0.00931668 |  |  | 3105 | 0.8686823 | 0.9554975 | 0.008465783 | 0.8998146 | 0.007217557 | 0.8998308 | 0.006521362 |  |  | 3105 | 0.7648303 | 0.9133499 | 0.01021448 | 0.7859219 | 0.004986993 | 0.7859031 | 0.006478645 |  |  | 170760 | 0.8256643 | 0.8678712 | 0.01538175 | 0.8203257 | 0.0128562 | 0.8203287 | 0.0140129 |  |  | 128560 | 0.7026888 | 0.7035679 | 0.01004975 | 0.7014643 | 0.006190962 | 0.7014682 | 0.00610166
|  |  | 2962 | 0.9628117 | 0.9733924 | 0.006495504 | 0.9579573 | 0.04212613 | 0.9580737 | 0.1516174 |  |  | 2886 | 0.9265234 | 0.9421945 | 0.01446374 | 0.9274214 | 0.003179965 | 0.9274785 | 0.009287673 |  |  | 3110 | 0.8686823 | 0.9555755 | 0.008426263 | 0.8998444 | 0.007217425 | 0.8998606 | 0.006506538 |  |  | 3110 | 0.7665117 | 0.9133665 | 0.01019291 | 0.785931 | 0.004987049 | 0.7859122 | 0.006478725 |  |  | 171060 | 0.8301402 | 0.8678712 | 0.01538175 | 0.8205179 | 0.01286049 | 0.8205209 | 0.01401747 |  |  | 128860 | 0.7048642 | 0.7035679 | 0.01004975 | 0.7016981 | 0.006194604 | 0.7017021 | 0.006104368
|  |  | 2967 | 0.9619157 | 0.9735431 | 0.006469014 | 0.9581099 | 0.04213242 | 0.9582266 | 0.1515997 |  |  | 2891 | 0.9265234 | 0.9424165 | 0.01441665 | 0.9276048 | 0.00317143 | 0.9276617 | 0.009258768 |  |  | 3115 | 0.8686823 | 0.955653 | 0.008386947 | 0.899874 | 0.007217296 | 0.8998901 | 0.006491888 |  |  | 3115 | 0.7648303 | 0.9133829 | 0.01017164 | 0.78594 | 0.004987105 | 0.7859212 | 0.006478805 |  |  | 171360 | 0.8211884 | 0.8678712 | 0.01538175 | 0.82071 | 0.01286478 | 0.820713 | 0.01402202 |  |  | 129160 | 0.7005133 | 0.7035679 | 0.01004975 | 0.7019316 | 0.006198233 | 0.7019356 | 0.006107063
|  |  | 2972 | 0.9628117 | 0.9736928 | 0.006442615 | 0.9582619 | 0.04213869 | 0.958379 | 0.151582 |  |  | 2896 | 0.9265234 | 0.9426374 | 0.01436967 | 0.9277872 | 0.003162929 | 0.927844 | 0.009229965 |  |  | 3120 | 0.8676033 | 0.95573 | 0.008347836 | 0.8999034 | 0.00721717 | 0.8999194 | 0.006477411 |  |  | 3120 | 0.7648303 | 0.9133991 | 0.01015067 | 0.7859491 | 0.004987162 | 0.7859303 | 0.006478886 |  |  | 171660 | 0.8234263 | 0.8678712 | 0.01538175 | 0.8209018 | 0.01286904 | 0.8209049 | 0.01402656 |  |  | 129460 | 0.7048642 | 0.7035679 | 0.01004975 | 0.7021647 | 0.006201848 | 0.7021687 | 0.006109744
|  |  | 2977 | 0.9619157 | 0.9738418 | 0.006416307 | 0.9584134 | 0.04214494 | 0.9585307 | 0.1515643 |  |  | 2901 | 0.9265234 | 0.9428571 | 0.0143228 | 0.9279686 | 0.003154463 | 0.9280253 | 0.009201265 |  |  | 3125 | 0.8665243 | 0.9558065 | 0.008308928 | 0.8999326 | 0.007217047 | 0.8999484 | 0.006463104 |  |  | 3125 | 0.7648303 | 0.9134152 | 0.01012998 | 0.7859581 | 0.004987218 | 0.7859393 | 0.006478966 |  |  | 171960 | 0.8323781 | 0.8678712 | 0.01538175 | 0.8210934 | 0.01287329 | 0.8210965 | 0.01403108 |  |  | 129760 | 0.7113905 | 0.7035679 | 0.01004975 | 0.7023974 | 0.006205449 | 0.7024014 | 0.006112411
|  |  | 2982 | 0.9619157 | 0.9739898 | 0.006390091 | 0.9585642 | 0.04215116 | 0.9586818 | 0.1515466 |  |  | 2906 | 0.9265234 | 0.9430758 | 0.01427605 | 0.928149 | 0.00314603 | 0.9282056 | 0.009172667 |  |  | 3130 | 0.8676033 | 0.9558824 | 0.008270224 | 0.8999615 | 0.007216927 | 0.8999773 | 0.006448966 |  |  | 3130 | 0.7648303 | 0.9134311 | 0.01010959 | 0.7859672 | 0.004987275 | 0.7859484 | 0.006479047 |  |  | 172260 | 0.8301402 | 0.8678712 | 0.01538175 | 0.8212848 | 0.01287752 | 0.8212879 | 0.01403559 |  |  | 130060 | 0.7070396 | 0.7035679 | 0.01004975 | 0.7026297 | 0.006209037 | 0.7026338 | 0.006115064
|  |  | 2987 | 0.9637076 | 0.974137 | 0.006363965 | 0.9587143 | 0.04215735 | 0.9588323 | 0.1515289 |  |  | 2911 | 0.9255629 | 0.9432934 | 0.01422941 | 0.9283285 | 0.003137631 | 0.9283849 | 0.009144171 |  |  | 3135 | 0.8676033 | 0.9559579 | 0.008231722 | 0.8999902 | 0.007216811 | 0.9000059 | 0.006434995 |  |  | 3135 | 0.7648303 | 0.9134468 | 0.01008948 | 0.7859762 | 0.004987331 | 0.7859574 | 0.006479128 |  |  | 172560 | 0.8279022 | 0.8678712 | 0.01538175 | 0.821476 | 0.01288174 | 0.8214791 | 0.01404008 |  |  | 130360 | 0.7005133 | 0.7035679 | 0.01004975 | 0.7028616 | 0.006212611 | 0.7028657 | 0.006117704
|  |  | 2992 | 0.9637076 | 0.9742834 | 0.006337931 | 0.9588639 | 0.04216352 | 0.9589823 | 0.1515112 |  |  | 2916 | 0.9265234 | 0.9435099 | 0.01418288 | 0.928507 | 0.003129265 | 0.9285633 | 0.009115778 |  |  | 3140 | 0.8686823 | 0.9560328 | 0.008193422 | 0.9000186 | 0.007216697 | 0.9000342 | 0.00642119 |  |  | 3140 | 0.7648303 | 0.9134624 | 0.01006966 | 0.7859852 | 0.004987388 | 0.7859665 | 0.006479208 |  |  | 172860 | 0.8256643 | 0.8678712 | 0.01538175 | 0.8216669 | 0.01288594 | 0.8216701 | 0.01404455 |  |  | 130660 | 0.7026888 | 0.7035679 | 0.01004975 | 0.7030931 | 0.006216171 | 0.7030972 | 0.00612033
|  |  | 2997 | 0.9637076 | 0.9744289 | 0.006311987 | 0.9590129 | 0.04216967 | 0.9591316 | 0.1514935 |  |  | 2921 | 0.9265234 | 0.9437253 | 0.01413646 | 0.9286845 | 0.003120934 | 0.9287407 | 0.009087486 |  |  | 3145 | 0.8676033 | 0.9561072 | 0.008155323 | 0.9000468 | 0.007216586 | 0.9000624 | 0.00640755 |  |  | 3145 | 0.7648303 | 0.9134779 | 0.01005011 | 0.7859943 | 0.004987445 | 0.7859755 | 0.006479289 |  |  | 173160 | 0.8167125 | 0.8678712 | 0.01538175 | 0.8218576 | 0.01289013 | 0.8218608 | 0.01404901 |  |  | 130960 | 0.7026888 | 0.7035679 | 0.01004975 | 0.7033243 | 0.006219717 | 0.7033284 | 0.006122942
|  |  | 3002 | 0.9637076 | 0.9745735 | 0.006286133 | 0.9591613 | 0.04217579 | 0.9592803 | 0.1514758 |  |  | 2926 | 0.9274838 | 0.9439396 | 0.01409015 | 0.9288611 | 0.003112637 | 0.9289172 | 0.009059297 |  |  | 3150 | 0.8676033 | 0.9561811 | 0.008117424 | 0.9000748 | 0.007216478 | 0.9000903 | 0.006394072 |  |  | 3150 | 0.7665117 | 0.9134932 | 0.01003084 | 0.7860033 | 0.004987502 | 0.7859846 | 0.006479371 |  |  | 173460 | 0.8189504 | 0.8678712 | 0.01538175 | 0.8220482 | 0.0128943 | 0.8220514 | 0.01405345 |  |  | 131260 | 0.7005133 | 0.7035679 | 0.01004975 | 0.703555 | 0.00622325 | 0.7035592 | 0.006125541
|  |  | 3007 | 0.9637076 | 0.9747174 | 0.00626037 | 0.9593092 | 0.04218189 | 0.9594284 | 0.1514581 |  |  | 2931 | 0.9265234 | 0.9441529 | 0.01404396 | 0.9290367 | 0.003104373 | 0.9290927 | 0.00903121 |  |  | 3155 | 0.8686823 | 0.9562545 | 0.008079724 | 0.9001026 | 0.007216373 | 0.900118 | 0.006380755 |  |  | 3155 | 0.7648303 | 0.9135084 | 0.01001184 | 0.7860124 | 0.004987559 | 0.7859936 | 0.006479452 |  |  | 173760 | 0.8279022 | 0.8678712 | 0.01538175 | 0.8222384 | 0.01289846 | 0.8222417 | 0.01405788 |  |  | 131560 | 0.7048642 | 0.7035679 | 0.01004975 | 0.7037854 | 0.006226769 | 0.7037895 | 0.006128126
|  |  | 3012 | 0.9637076 | 0.9748603 | 0.006234696 | 0.9594564 | 0.04218796 | 0.9595759 | 0.1514404 |  |  | 2936 | 0.9255629 | 0.9443651 | 0.01399788 | 0.9292113 | 0.003096143 | 0.9292672 | 0.009003224 |  |  | 3160 | 0.8686823 | 0.9563274 | 0.008042224 | 0.9001302 | 0.00721627 | 0.9001455 | 0.006367598 |  |  | 3160 | 0.7648303 | 0.9135234 | 0.00999311 | 0.7860214 | 0.004987616 | 0.7860026 | 0.006479533 |  |  | 174060 | 0.8256643 | 0.8678712 | 0.01538175 | 0.8224285 | 0.0129026 | 0.8224318 | 0.01406229 |  |  | 131860 | 0.7048642 | 0.7035679 | 0.01004975 | 0.7040154 | 0.006230275 | 0.7040195 | 0.006130698
|  |  | 3017 | 0.9637076 | 0.9750025 | 0.006209113 | 0.959603 | 0.04219401 | 0.9597229 | 0.1514227 |  |  | 2941 | 0.9274838 | 0.9445762 | 0.01395191 | 0.9293851 | 0.003087947 | 0.9294408 | 0.008975341 |  |  | 3165 | 0.8686823 | 0.9563999 | 0.008004921 | 0.9001575 | 0.00721617 | 0.9001727 | 0.006354599 |  |  | 3165 | 0.7648303 | 0.9135382 | 0.009974645 | 0.7860304 | 0.004987673 | 0.7860117 | 0.006479615 |  |  | 174360 | 0.8279022 | 0.8678712 | 0.01538175 | 0.8226184 | 0.01290672 | 0.8226217 | 0.01406669 |  |  | 132160 | 0.7092151 | 0.7035679 | 0.01004975 | 0.704245 | 0.006233766 | 0.7042491 | 0.006133256
|  |  | 3022 | 0.9646036 | 0.9751439 | 0.00618362 | 0.9597491 | 0.04220003 | 0.9598693 | 0.151405 |  |  | 2946 | 0.9274838 | 0.9447863 | 0.01390605 | 0.9295579 | 0.003079784 | 0.9296135 | 0.008947559 |  |  | 3170 | 0.8686823 | 0.9564718 | 0.007967817 | 0.9001846 | 0.007216073 | 0.9001998 | 0.006341756 |  |  | 3170 | 0.7665117 | 0.9135529 | 0.009956444 | 0.7860395 | 0.00498773 | 0.7860207 | 0.006479696 |  |  | 174660 | 0.8256643 | 0.8678712 | 0.01538175 | 0.822808 | 0.01291083 | 0.8228113 | 0.01407107 |  |  | 132460 | 0.6983379 | 0.7035679 | 0.01004975 | 0.7044742 | 0.006237245 | 0.7044784 | 0.006135801
|  |  | 3027 | 0.9646036 | 0.9752844 | 0.006158216 | 0.9598946 | 0.04220603 | 0.960015 | 0.1513873 |  |  | 2951 | 0.9265234 | 0.9449953 | 0.01386031 | 0.9297297 | 0.003071656 | 0.9297853 | 0.008919879 |  |  | 3175 | 0.8686823 | 0.9565432 | 0.007930909 | 0.9002115 | 0.007215979 | 0.9002266 | 0.006329068 |  |  | 3175 | 0.7648303 | 0.9135675 | 0.009938502 | 0.7860485 | 0.004987787 | 0.7860298 | 0.006479778 |  |  | 174960 | 0.8256643 | 0.8678712 | 0.01538175 | 0.8229974 | 0.01291492 | 0.8230008 | 0.01407543 |  |  | 132760 | 0.7026888 | 0.7035679 | 0.01004975 | 0.704703 | 0.00624071 | 0.7047072 | 0.006138332
|  |  | 3032 | 0.9646036 | 0.9754241 | 0.006132901 | 0.9600395 | 0.04221201 | 0.9601602 | 0.1513696 |  |  | 2956 | 0.9274838 | 0.9452033 | 0.01381468 | 0.9299007 | 0.00306356 | 0.9299561 | 0.008892301 |  |  | 3180 | 0.8686823 | 0.9566142 | 0.007894197 | 0.9002382 | 0.007215887 | 0.9002532 | 0.006316534 |  |  | 3180 | 0.7681932 | 0.9135819 | 0.009920815 | 0.7860575 | 0.004987845 | 0.7860388 | 0.00647986 |  |  | 175260 | 0.8279022 | 0.8678712 | 0.01538175 | 0.8231867 | 0.01291899 | 0.82319 | 0.01407978 |  |  | 133060 | 0.7026888 | 0.7035679 | 0.01004975 | 0.7049314 | 0.006244161 | 0.7049357 | 0.00614085
|  |  | 3037 | 0.9646036 | 0.975563 | 0.006107676 | 0.9601838 | 0.04221797 | 0.9603048 | 0.151352 |  |  | 2961 | 0.9274838 | 0.9454102 | 0.01376916 | 0.9300707 | 0.003055499 | 0.930126 | 0.008864824 |  |  | 3185 | 0.8686823 | 0.9566847 | 0.007857681 | 0.9002647 | 0.007215797 | 0.9002796 | 0.006304151 |  |  | 3185 | 0.7665117 | 0.9135962 | 0.009903382 | 0.7860666 | 0.004987902 | 0.7860478 | 0.006479942 |  |  | 175560 | 0.8279022 | 0.8678712 | 0.01538175 | 0.8233756 | 0.01292305 | 0.823379 | 0.01408411 |  |  | 133360 | 0.7092151 | 0.7035679 | 0.01004975 | 0.7051595 | 0.006247599 | 0.7051637 | 0.006143354
|  |  | 3042 | 0.9637076 | 0.9757011 | 0.00608254 | 0.9603275 | 0.0422239 | 0.9604489 | 0.1513343 |  |  | 2966 | 0.9274838 | 0.9456162 | 0.01372375 | 0.9302398 | 0.003047471 | 0.930295 | 0.008837449 |  |  | 3190 | 0.8665243 | 0.9567547 | 0.00782136 | 0.900291 | 0.00721571 | 0.9003058 | 0.006291919 |  |  | 3190 | 0.7665117 | 0.9136104 | 0.009886199 | 0.7860756 | 0.00498796 | 0.7860569 | 0.006480024 |  |  | 175860 | 0.8279022 | 0.8678712 | 0.01538175 | 0.8235644 | 0.0129271 | 0.8235678 | 0.01408843 |  |  | 133660 | 0.7048642 | 0.7035679 | 0.01004975 | 0.7053872 | 0.006251024 | 0.7053914 | 0.006145845
|  |  | 3047 | 0.9646036 | 0.9758384 | 0.006057493 | 0.9604707 | 0.0422298 | 0.9605924 | 0.1513166 |  |  | 2971 | 0.9284443 | 0.945821 | 0.01367846 | 0.930408 | 0.003039477 | 0.930463 | 0.008810175 |  |  | 3195 | 0.8686823 | 0.9568242 | 0.007785233 | 0.900317 | 0.007215626 | 0.9003318 | 0.006279835 |  |  | 3195 | 0.7648303 | 0.9136244 | 0.009869262 | 0.7860846 | 0.004988017 | 0.7860659 | 0.006480106 |  |  | 176160 | 0.8234263 | 0.8678712 | 0.01538175 | 0.823753 | 0.01293113 | 0.8237564 | 0.01409273 |  |  | 133960 | 0.7113905 | 0.7035679 | 0.01004975 | 0.7056145 | 0.006254435 | 0.7056187 | 0.006148322
|  |  | 3052 | 0.9654995 | 0.9759749 | 0.006032535 | 0.9606133 | 0.04223569 | 0.9607353 | 0.1512989 |  |  | 2976 | 0.9274838 | 0.9460249 | 0.01363327 | 0.9305753 | 0.003031516 | 0.9306302 | 0.008783003 |  |  | 3200 | 0.8686823 | 0.9568933 | 0.007749299 | 0.9003429 | 0.007215544 | 0.9003576 | 0.006267899 |  |  | 3200 | 0.7648303 | 0.9136383 | 0.00985257 | 0.7860937 | 0.004988075 | 0.7860749 | 0.006480188 |  |  | 176460 | 0.8211884 | 0.8678712 | 0.01538175 | 0.8239413 | 0.01293514 | 0.8239448 | 0.01409701 |  |  | 134260 | 0.7092151 | 0.7035679 | 0.01004975 | 0.7058414 | 0.006257833 | 0.7058457 | 0.006150787
|  |  | 3057 | 0.9646036 | 0.9761106 | 0.006007665 | 0.9607554 | 0.04224155 | 0.9608776 | 0.1512813 |  |  | 2981 | 0.9284443 | 0.9462278 | 0.01358821 | 0.9307416 | 0.003023588 | 0.9307965 | 0.008755932 |  |  | 3205 | 0.8686823 | 0.9569618 | 0.007713559 | 0.9003686 | 0.007215464 | 0.9003832 | 0.006256109 |  |  | 3205 | 0.7614673 | 0.913652 | 0.009836117 | 0.7861027 | 0.004988133 | 0.7860839 | 0.00648027 |  |  | 176760 | 0.8211884 | 0.8678712 | 0.01538175 | 0.8241295 | 0.01293914 | 0.8241329 | 0.01410128 |  |  | 134560 | 0.7113905 | 0.7035679 | 0.01004975 | 0.7060679 | 0.006261218 | 0.7060722 | 0.006153237
|  |  | 3062 | 0.9654995 | 0.9762455 | 0.005982884 | 0.9608969 | 0.04224739 | 0.9610194 | 0.1512636 |  |  | 2986 | 0.9294047 | 0.9464296 | 0.01354325 | 0.9309071 | 0.003015694 | 0.9309619 | 0.008728962 |  |  | 3210 | 0.8676033 | 0.95703 | 0.00767801 | 0.900394 | 0.007215387 | 0.9004085 | 0.006244463 |  |  | 3210 | 0.7681932 | 0.9136656 | 0.009819903 | 0.7861117 | 0.004988191 | 0.786093 | 0.006480353 |  |  | 177060 | 0.8301402 | 0.8678712 | 0.01538175 | 0.8243174 | 0.01294312 | 0.8243209 | 0.01410554 |  |  | 134860 | 0.7092151 | 0.7035679 | 0.01004975 | 0.7062941 | 0.006264589 | 0.7062984 | 0.006155675
|  |  | 3067 | 0.9646036 | 0.9763797 | 0.005958191 | 0.9610378 | 0.0422532 | 0.9611606 | 0.151246 |  |  | 2991 | 0.9294047 | 0.9466304 | 0.01349841 | 0.9310717 | 0.003007834 | 0.9311263 | 0.008702093 |  |  | 3215 | 0.8686823 | 0.9570976 | 0.007642653 | 0.9004193 | 0.007215312 | 0.9004337 | 0.00623296 |  |  | 3215 | 0.7665117 | 0.9136791 | 0.009803923 | 0.7861207 | 0.004988249 | 0.786102 | 0.006480436 |  |  | 177360 | 0.8234263 | 0.8678712 | 0.01538175 | 0.8245051 | 0.01294709 | 0.8245086 | 0.01410977 |  |  | 135160 | 0.7070396 | 0.7035679 | 0.01004975 | 0.7065199 | 0.006267947 | 0.7065242 | 0.0061581
|  |  | 3072 | 0.9654995 | 0.9765131 | 0.005933586 | 0.9611782 | 0.04225899 | 0.9613013 | 0.1512284 |  |  | 2996 | 0.9284443 | 0.9468302 | 0.01345368 | 0.9312354 | 0.003000007 | 0.9312899 | 0.008675325 |  |  | 3220 | 0.8697613 | 0.9571648 | 0.007607486 | 0.9004443 | 0.007215239 | 0.9004587 | 0.006221598 |  |  | 3220 | 0.7681932 | 0.9136924 | 0.009788174 | 0.7861298 | 0.004988307 | 0.786111 | 0.006480518 |  |  | 177660 | 0.834616 | 0.8678712 | 0.01538175 | 0.8246925 | 0.01295104 | 0.8246961 | 0.014114 |  |  | 135460 | 0.7070396 | 0.7035679 | 0.01004975 | 0.7067453 | 0.006271292 | 0.7067496 | 0.006160511
|  |  | 3077 | 0.9654995 | 0.9766457 | 0.005909069 | 0.9613181 | 0.04226476 | 0.9614414 | 0.1512107 |  |  | 3001 | 0.9303652 | 0.9470291 | 0.01340906 | 0.9313982 | 0.002992213 | 0.9314526 | 0.008648658 |  |  | 3225 | 0.8676033 | 0.9572316 | 0.00757251 | 0.9004692 | 0.007215168 | 0.9004835 | 0.006210376 |  |  | 3225 | 0.7665117 | 0.9137056 | 0.009772654 | 0.7861388 | 0.004988365 | 0.7861201 | 0.006480601 |  |  | 177960 | 0.8301402 | 0.8678712 | 0.01538175 | 0.8248798 | 0.01295497 | 0.8248834 | 0.0141182 |  |  | 135760 | 0.7113905 | 0.7035679 | 0.01004975 | 0.7069703 | 0.006274623 | 0.7069746 | 0.006162909
|  |  | 3082 | 0.9654995 | 0.9767775 | 0.005884639 | 0.9614573 | 0.04227051 | 0.9615809 | 0.1511931 |  |  | 3006 | 0.9294047 | 0.9472269 | 0.01336455 | 0.9315602 | 0.002984452 | 0.9316145 | 0.008622092 |  |  | 3230 | 0.8676033 | 0.9572979 | 0.007537723 | 0.9004938 | 0.0072151 | 0.9005081 | 0.006199293 |  |  | 3230 | 0.7681932 | 0.9137187 | 0.009757361 | 0.7861478 | 0.004988423 | 0.7861291 | 0.006480684 |  |  | 178260 | 0.8301402 | 0.8678712 | 0.01538175 | 0.8250669 | 0.01295889 | 0.8250705 | 0.0141224 |  |  | 136060 | 0.7048642 | 0.7035679 | 0.01004975 | 0.7071949 | 0.006277941 | 0.7071993 | 0.006165294
|  |  | 3087 | 0.9663955 | 0.9769086 | 0.005860297 | 0.9615961 | 0.04227623 | 0.9617199 | 0.1511755 |  |  | 3011 | 0.9274838 | 0.9474237 | 0.01332016 | 0.9317213 | 0.002976725 | 0.9317754 | 0.008595627 |  |  | 3235 | 0.8665243 | 0.9573637 | 0.007503125 | 0.9005183 | 0.007215034 | 0.9005325 | 0.006188347 |  |  | 3235 | 0.7648303 | 0.9137317 | 0.00974229 | 0.7861568 | 0.004988481 | 0.7861381 | 0.006480767 |  |  | 178560 | 0.8279022 | 0.8678712 | 0.01538175 | 0.8252537 | 0.0129628 | 0.8252573 | 0.01412657 |  |  | 136360 | 0.713566 | 0.7035679 | 0.01004975 | 0.7074192 | 0.006281247 | 0.7074236 | 0.006167666
|  |  | 3092 | 0.9663955 | 0.9770389 | 0.005836042 | 0.9617343 | 0.04228194 | 0.9618584 | 0.1511579 |  |  | 3016 | 0.9284443 | 0.9476196 | 0.01327588 | 0.9318815 | 0.002969031 | 0.9319355 | 0.008569262 |  |  | 3240 | 0.8697613 | 0.9574291 | 0.007468715 | 0.9005426 | 0.007214969 | 0.9005567 | 0.006177537 |  |  | 3240 | 0.7665117 | 0.9137445 | 0.009727439 | 0.7861659 | 0.00498854 | 0.7861471 | 0.00648085 |  |  | 178860 | 0.8301402 | 0.8678712 | 0.01538175 | 0.8254403 | 0.01296669 | 0.825444 | 0.01413073 |  |  | 136660 | 0.7200923 | 0.7035679 | 0.01004975 | 0.7076431 | 0.006284539 | 0.7076475 | 0.006170024
|  |  | 3097 | 0.9654995 | 0.9771684 | 0.005811875 | 0.9618719 | 0.04228762 | 0.9619963 | 0.1511403 |  |  | 3021 | 0.9274838 | 0.9478145 | 0.01323171 | 0.9320408 | 0.00296137 | 0.9320948 | 0.008542998 |  |  | 3245 | 0.8686823 | 0.9574941 | 0.007434492 | 0.9005667 | 0.007214907 | 0.9005807 | 0.006166861 |  |  | 3245 | 0.7665117 | 0.9137572 | 0.009712805 | 0.7861749 | 0.004988598 | 0.7861562 | 0.006480934 |  |  | 179160 | 0.8256643 | 0.8678712 | 0.01538175 | 0.8256267 | 0.01297056 | 0.8256304 | 0.01413488 |  |  | 136960 | 0.7200923 | 0.7035679 | 0.01004975 | 0.7078666 | 0.006287817 | 0.707871 | 0.00617237
|  |  | 3102 | 0.9663955 | 0.9772972 | 0.005787794 | 0.962009 | 0.04229327 | 0.9621336 | 0.1511228 |  |  | 3026 | 0.9294047 | 0.9480084 | 0.01318766 | 0.9321993 | 0.002953742 | 0.9322531 | 0.008516834 |  |  | 3250 | 0.8686823 | 0.9575586 | 0.007400457 | 0.9005906 | 0.007214847 | 0.9006045 | 0.006156318 |  |  | 3250 | 0.7665117 | 0.9137698 | 0.009698386 | 0.7861839 | 0.004988657 | 0.7861652 | 0.006481017 |  |  | 179460 | 0.8279022 | 0.8678712 | 0.01538175 | 0.8258129 | 0.01297442 | 0.8258166 | 0.01413901 |  |  | 137260 | 0.7092151 | 0.7035679 | 0.01004975 | 0.7080897 | 0.006291083 | 0.7080942 | 0.006174703
|  |  | 3107 | 0.9663955 | 0.9774253 | 0.0057638 | 0.9621456 | 0.04229891 | 0.9622705 | 0.1511052 |  |  | 3031 | 0.9294047 | 0.9482013 | 0.01314371 | 0.932357 | 0.002946147 | 0.9324107 | 0.00849077 |  |  | 3255 | 0.8686823 | 0.9576227 | 0.007366607 | 0.9006143 | 0.007214789 | 0.9006282 | 0.006145907 |  |  | 3255 | 0.7665117 | 0.9137823 | 0.009684178 | 0.7861929 | 0.004988715 | 0.7861742 | 0.0064811 |  |  | 179760 | 0.8301402 | 0.8678712 | 0.01538175 | 0.8259989 | 0.01297826 | 0.8260026 | 0.01414312 |  |  | 137560 | 0.7113905 | 0.7035679 | 0.01004975 | 0.7083125 | 0.006294336 | 0.708317 | 0.006177022
|  |  | 3112 | 0.9663955 | 0.9775526 | 0.005739893 | 0.9622816 | 0.04230453 | 0.9624068 | 0.1510877 |  |  | 3036 | 0.9284443 | 0.9483933 | 0.01309989 | 0.9325137 | 0.002938585 | 0.9325673 | 0.008464807 |  |  | 3260 | 0.8686823 | 0.9576863 | 0.007332943 | 0.9006378 | 0.007214733 | 0.9006516 | 0.006135625 |  |  | 3260 | 0.7665117 | 0.9137946 | 0.009670179 | 0.7862019 | 0.004988774 | 0.7861832 | 0.006481184 |  |  | 180060 | 0.8279022 | 0.8678712 | 0.01538175 | 0.8261847 | 0.01298209 | 0.8261884 | 0.01414722 |  |  | 137860 | 0.713566 | 0.7035679 | 0.01004975 | 0.7085349 | 0.006297576 | 0.7085394 | 0.006179329
|  |  | 3117 | 0.9654995 | 0.9776792 | 0.005716072 | 0.9624171 | 0.04231012 | 0.9625425 | 0.1510702 |  |  | 3041 | 0.9303652 | 0.9485843 | 0.01305617 | 0.9326697 | 0.002931057 | 0.9327232 | 0.008438944 |  |  | 3265 | 0.8697613 | 0.9577496 | 0.007299463 | 0.9006611 | 0.007214679 | 0.9006749 | 0.006125473 |  |  | 3265 | 0.7648303 | 0.9138068 | 0.009656387 | 0.786211 | 0.004988833 | 0.7861922 | 0.006481268 |  |  | 180360 | 0.8256643 | 0.8678712 | 0.01538175 | 0.8263703 | 0.0129859 | 0.826374 | 0.0141513 |  |  | 138160 | 0.7070396 | 0.7035679 | 0.01004975 | 0.7087569 | 0.006300803 | 0.7087614 | 0.006181622
|  |  | 3122 | 0.9663955 | 0.9778051 | 0.005692337 | 0.9625521 | 0.04231569 | 0.9626777 | 0.1510527 |  |  | 3046 | 0.9294047 | 0.9487744 | 0.01301256 | 0.9328248 | 0.002923561 | 0.9328782 | 0.008413181 |  |  | 3270 | 0.8686823 | 0.9578123 | 0.007266168 | 0.9006843 | 0.007214626 | 0.900698 | 0.006115447 |  |  | 3270 | 0.7648303 | 0.9138189 | 0.009642798 | 0.78622 | 0.004988892 | 0.7862013 | 0.006481352 |  |  | 180660 | 0.8301402 | 0.8678712 | 0.01538175 | 0.8265556 | 0.0129897 | 0.8265594 | 0.01415537 |  |  | 138460 | 0.7070396 | 0.7035679 | 0.01004975 | 0.7089786 | 0.006304017 | 0.7089831 | 0.006183903
|  |  | 3127 | 0.9672915 | 0.9779302 | 0.005668689 | 0.9626866 | 0.04232124 | 0.9628124 | 0.1510352 |  |  | 3051 | 0.9294047 | 0.9489635 | 0.01296907 | 0.9329791 | 0.002916098 | 0.9330323 | 0.008387518 |  |  | 3275 | 0.8697613 | 0.9578747 | 0.007233056 | 0.9007073 | 0.007214576 | 0.9007209 | 0.006105548 |  |  | 3275 | 0.7665117 | 0.9138309 | 0.00962941 | 0.786229 | 0.004988951 | 0.7862103 | 0.006481436 |  |  | 180960 | 0.8301402 | 0.8678712 | 0.01538175 | 0.8267408 | 0.01299348 | 0.8267446 | 0.01415942 |  |  | 138760 | 0.7179169 | 0.7035679 | 0.01004975 | 0.7091999 | 0.006307217 | 0.7092044 | 0.006186171
|  |  | 3132 | 0.9663955 | 0.9780546 | 0.005645126 | 0.9628205 | 0.04232677 | 0.9629466 | 0.1510177 |  |  | 3056 | 0.9303652 | 0.9491516 | 0.01292569 | 0.9331325 | 0.002908668 | 0.9331856 | 0.008361954 |  |  | 3280 | 0.8686823 | 0.9579367 | 0.007200126 | 0.9007301 | 0.007214527 | 0.9007436 | 0.006095773 |  |  | 3280 | 0.7665117 | 0.9138428 | 0.00961622 | 0.786238 | 0.00498901 | 0.7862193 | 0.00648152 |  |  | 181260 | 0.8301402 | 0.8678712 | 0.01538175 | 0.8269257 | 0.01299724 | 0.8269295 | 0.01416346 |  |  | 139060 | 0.7287941 | 0.7035679 | 0.01004975 | 0.7094208 | 0.006310405 | 0.7094253 | 0.006188426
|  |  | 3137 | 0.9654995 | 0.9781783 | 0.005621648 | 0.9629539 | 0.04233227 | 0.9630802 | 0.1510002 |  |  | 3061 | 0.9303652 | 0.9493389 | 0.01288243 | 0.9332851 | 0.00290127 | 0.9333381 | 0.008336491 |  |  | 3285 | 0.8697613 | 0.9579982 | 0.007167379 | 0.9007527 | 0.00721448 | 0.9007662 | 0.006086122 |  |  | 3285 | 0.7681932 | 0.9138545 | 0.009603225 | 0.786247 | 0.004989069 | 0.7862283 | 0.006481604 |  |  | 181560 | 0.8323781 | 0.8678712 | 0.01538175 | 0.8271104 | 0.01300099 | 0.8271142 | 0.01416748 |  |  | 139360 | 0.713566 | 0.7035679 | 0.01004975 | 0.7096413 | 0.006313581 | 0.7096459 | 0.006190668
|  |  | 3142 | 0.9654995 | 0.9783012 | 0.005598257 | 0.9630868 | 0.04233776 | 0.9632134 | 0.1509828 |  |  | 3066 | 0.9294047 | 0.9495252 | 0.01283927 | 0.9334369 | 0.002893906 | 0.9334898 | 0.008311127 |  |  | 3290 | 0.8697613 | 0.9580593 | 0.007134814 | 0.9007752 | 0.007214435 | 0.9007886 | 0.006076593 |  |  | 3290 | 0.7665117 | 0.9138662 | 0.009590424 | 0.786256 | 0.004989128 | 0.7862373 | 0.006481688 |  |  | 181860 | 0.8279022 | 0.8678712 | 0.01538175 | 0.8272949 | 0.01300473 | 0.8272988 | 0.01417149 |  |  | 139660 | 0.7222678 | 0.7035679 | 0.01004975 | 0.7098615 | 0.006316743 | 0.7098661 | 0.006192898
|  |  | 3147 | 0.9672915 | 0.9784235 | 0.00557495 | 0.9632191 | 0.04234322 | 0.963346 | 0.1509653 |  |  | 3071 | 0.9303652 | 0.9497105 | 0.01279623 | 0.9335879 | 0.002886574 | 0.9336407 | 0.008285862 |  |  | 3295 | 0.8697613 | 0.95812 | 0.007102429 | 0.9007974 | 0.007214392 | 0.9008108 | 0.006067184 |  |  | 3295 | 0.7648303 | 0.9138777 | 0.009577813 | 0.786265 | 0.004989187 | 0.7862463 | 0.006481773 |  |  | 182160 | 0.8301402 | 0.8678712 | 0.01538175 | 0.8274792 | 0.01300845 | 0.8274831 | 0.01417548 |  |  | 139960 | 0.7157414 | 0.7035679 | 0.01004975 | 0.7100813 | 0.006319892 | 0.7100859 | 0.006195115
|  |  | 3152 | 0.9672915 | 0.978545 | 0.005551729 | 0.963351 | 0.04234867 | 0.963478 | 0.1509479 |  |  | 3076 | 0.9313257 | 0.949895 | 0.0127533 | 0.933738 | 0.002879275 | 0.9337907 | 0.008260697 |  |  | 3300 | 0.8697613 | 0.9581803 | 0.007070224 | 0.9008195 | 0.00721435 | 0.9008328 | 0.006057895 |  |  | 3300 | 0.7681932 | 0.9138891 | 0.009565389 | 0.7862741 | 0.004989246 | 0.7862553 | 0.006481857 |  |  | 182460 | 0.8323781 | 0.8678712 | 0.01538175 | 0.8276633 | 0.01301215 | 0.8276672 | 0.01417945 |  |  | 140260 | 0.713566 | 0.7035679 | 0.01004975 | 0.7103007 | 0.006323029 | 0.7103053 | 0.006197319
|  |  | 3157 | 0.9663955 | 0.9786659 | 0.005528592 | 0.9634823 | 0.04235409 | 0.9636096 | 0.1509305 |  |  | 3081 | 0.9303652 | 0.9500785 | 0.01271048 | 0.9338874 | 0.002872008 | 0.93394 | 0.008235631 |  |  | 3305 | 0.8697613 | 0.9582401 | 0.007038199 | 0.9008415 | 0.00721431 | 0.9008547 | 0.006048724 |  |  | 3305 | 0.7681932 | 0.9139004 | 0.009553152 | 0.7862831 | 0.004989306 | 0.7862644 | 0.006481942 |  |  | 182760 | 0.8323781 | 0.8678712 | 0.01538175 | 0.8278472 | 0.01301584 | 0.8278511 | 0.01418341 |  |  | 140560 | 0.7113905 | 0.7035679 | 0.01004975 | 0.7105198 | 0.006326153 | 0.7105244 | 0.00619951
|  |  | 3162 | 0.9681874 | 0.978786 | 0.00550554 | 0.9636132 | 0.04235949 | 0.9637407 | 0.1509131 |  |  | 3086 | 0.9303652 | 0.9502611 | 0.01266778 | 0.9340359 | 0.002864774 | 0.9340884 | 0.008210664 |  |  | 3310 | 0.8708404 | 0.9582996 | 0.007006353 | 0.9008632 | 0.007214272 | 0.9008764 | 0.006039669 |  |  | 3310 | 0.7648303 | 0.9139116 | 0.009541097 | 0.7862921 | 0.004989365 | 0.7862734 | 0.006482027 |  |  | 183060 | 0.8323781 | 0.8678712 | 0.01538175 | 0.8280308 | 0.01301952 | 0.8280348 | 0.01418736 |  |  | 140860 | 0.713566 | 0.7035679 | 0.01004975 | 0.7107385 | 0.006329264 | 0.7107431 | 0.006201688
|  |  | 3167 | 0.9663955 | 0.9789055 | 0.005482573 | 0.9637435 | 0.04236488 | 0.9638712 | 0.1508958 |  |  | 3091 | 0.9322861 | 0.9504428 | 0.01262518 | 0.9341837 | 0.002857573 | 0.9342361 | 0.008185796 |  |  | 3315 | 0.8697613 | 0.9583587 | 0.006974685 | 0.9008848 | 0.007214235 | 0.9008979 | 0.00603073 |  |  | 3315 | 0.7681932 | 0.9139226 | 0.009529222 | 0.7863011 | 0.004989425 | 0.7862824 | 0.006482111 |  |  | 183360 | 0.8301402 | 0.8678712 | 0.01538175 | 0.8282143 | 0.01302318 | 0.8282182 | 0.01419129 |  |  | 141160 | 0.7113905 | 0.7035679 | 0.01004975 | 0.7109569 | 0.006332363 | 0.7109615 | 0.006203854
|  |  | 3172 | 0.9681874 | 0.9790242 | 0.00545969 | 0.9638733 | 0.04237024 | 0.9640013 | 0.1508784 |  |  | 3096 | 0.9303652 | 0.9506236 | 0.0125827 | 0.9343306 | 0.002850404 | 0.9343829 | 0.008161027 |  |  | 3320 | 0.8697613 | 0.9584173 | 0.006943194 | 0.9009062 | 0.0072142 | 0.9009192 | 0.006021906 |  |  | 3320 | 0.7681932 | 0.9139336 | 0.009517526 | 0.7863101 | 0.004989485 | 0.7862914 | 0.006482196 |  |  | 183660 | 0.8323781 | 0.8678712 | 0.01538175 | 0.8283975 | 0.01302682 | 0.8284015 | 0.0141952 |  |  | 141460 | 0.7092151 | 0.7035679 | 0.01004975 | 0.7111748 | 0.006335449 | 0.7111795 | 0.006206008
|  |  | 3177 | 0.9681874 | 0.9791423 | 0.005436891 | 0.9640026 | 0.04237558 | 0.9641308 | 0.1508611 |  |  | 3101 | 0.9313257 | 0.9508034 | 0.01254033 | 0.9344768 | 0.002843267 | 0.934529 | 0.008136357 |  |  | 3325 | 0.8686823 | 0.9584756 | 0.006911881 | 0.9009275 | 0.007214167 | 0.9009404 | 0.006013194 |  |  | 3325 | 0.7631488 | 0.9139445 | 0.009506005 | 0.7863191 | 0.004989544 | 0.7863004 | 0.006482282 |  |  | 183960 | 0.834616 | 0.8678712 | 0.01538175 | 0.8285805 | 0.01303045 | 0.8285846 | 0.0141991 |  |  | 141760 | 0.713566 | 0.7035679 | 0.01004975 | 0.7113924 | 0.006338522 | 0.7113971 | 0.006208148
|  |  | 3182 | 0.9672915 | 0.9792597 | 0.005414176 | 0.9641314 | 0.0423809 | 0.9642598 | 0.1508438 |  |  | 3106 | 0.9322861 | 0.9509824 | 0.01249808 | 0.9346222 | 0.002836163 | 0.9346742 | 0.008111785 |  |  | 3330 | 0.8697613 | 0.9585335 | 0.006880743 | 0.9009486 | 0.007214135 | 0.9009615 | 0.006004594 |  |  | 3330 | 0.7648303 | 0.9139552 | 0.009494657 | 0.7863281 | 0.004989604 | 0.7863094 | 0.006482367 |  |  | 184260 | 0.8279022 | 0.8678712 | 0.01538175 | 0.8287634 | 0.01303406 | 0.8287674 | 0.01420299 |  |  | 142060 | 0.7266187 | 0.7035679 | 0.01004975 | 0.7116097 | 0.006341582 | 0.7116143 | 0.006210277
|  |  | 3187 | 0.9672915 | 0.9793764 | 0.005391545 | 0.9642597 | 0.0423862 | 0.9643883 | 0.1508266 |  |  | 3111 | 0.9294047 | 0.9511605 | 0.01245593 | 0.9347668 | 0.002829091 | 0.9348187 | 0.008087312 |  |  | 3335 | 0.8697613 | 0.9585909 | 0.006849782 | 0.9009695 | 0.007214104 | 0.9009823 | 0.005996105 |  |  | 3335 | 0.7681932 | 0.9139659 | 0.00948348 | 0.7863371 | 0.004989664 | 0.7863184 | 0.006482452 |  |  | 184560 | 0.8234263 | 0.8678712 | 0.01538175 | 0.828946 | 0.01303766 | 0.82895 | 0.01420685 |  |  | 142360 | 0.7157414 | 0.7035679 | 0.01004975 | 0.7118265 | 0.00634463 | 0.7118312 | 0.006212392
|  |  | 3192 | 0.9672915 | 0.9794924 | 0.005368997 | 0.9643876 | 0.04239148 | 0.9645164 | 0.1508093 |  |  | 3116 | 0.9322861 | 0.9513377 | 0.0124139 | 0.9349106 | 0.002822051 | 0.9349624 | 0.008062937 |  |  | 3340 | 0.8708404 | 0.958648 | 0.006818995 | 0.9009903 | 0.007214075 | 0.901003 | 0.005987725 |  |  | 3340 | 0.7665117 | 0.9139764 | 0.009472472 | 0.7863461 | 0.004989724 | 0.7863274 | 0.006482537 |  |  | 184860 | 0.836854 | 0.8678712 | 0.01538175 | 0.8291284 | 0.01304124 | 0.8291325 | 0.01421071 |  |  | 142660 | 0.7113905 | 0.7035679 | 0.01004975 | 0.7120431 | 0.006347666 | 0.7120477 | 0.006214495
|  |  | 3197 | 0.9672915 | 0.9796078 | 0.005346532 | 0.9645149 | 0.04239674 | 0.9646439 | 0.1507921 |  |  | 3121 | 0.9313257 | 0.951514 | 0.01237198 | 0.9350536 | 0.002815043 | 0.9351054 | 0.00803866 |  |  | 3345 | 0.8708404 | 0.9587047 | 0.006788382 | 0.9010109 | 0.007214048 | 0.9010236 | 0.005979453 |  |  | 3345 | 0.7665117 | 0.9139869 | 0.00946163 | 0.7863551 | 0.004989784 | 0.7863364 | 0.006482623 |  |  | 185160 | 0.836854 | 0.8678712 | 0.01538175 | 0.8293106 | 0.01304481 | 0.8293147 | 0.01421455 |  |  | 142960 | 0.7092151 | 0.7035679 | 0.01004975 | 0.7122592 | 0.006350689 | 0.7122639 | 0.006216586
|  |  | 3202 | 0.9690834 | 0.9797225 | 0.005324151 | 0.9646417 | 0.04240198 | 0.964771 | 0.1507749 |  |  | 3126 | 0.9322861 | 0.9516894 | 0.01233017 | 0.9351959 | 0.002808068 | 0.9352475 | 0.008014482 |  |  | 3350 | 0.8686823 | 0.9587611 | 0.006757943 | 0.9010314 | 0.007214022 | 0.901044 | 0.005971287 |  |  | 3350 | 0.7631488 | 0.9139972 | 0.009450952 | 0.7863641 | 0.004989844 | 0.7863454 | 0.006482709 |  |  | 185460 | 0.834616 | 0.8678712 | 0.01538175 | 0.8294926 | 0.01304836 | 0.8294967 | 0.01421837 |  |  | 143260 | 0.7070396 | 0.7035679 | 0.01004975 | 0.712475 | 0.006353699 | 0.7124797 | 0.006218665
|  |  | 3207 | 0.9681874 | 0.9798365 | 0.005301852 | 0.9647681 | 0.0424072 | 0.9648975 | 0.1507577 |  |  | 3131 | 0.9322861 | 0.951864 | 0.01228848 | 0.9353374 | 0.002801125 | 0.9353889 | 0.007990402 |  |  | 3355 | 0.8708404 | 0.958817 | 0.006727678 | 0.9010517 | 0.007213997 | 0.9010642 | 0.005963228 |  |  | 3355 | 0.7681932 | 0.9140075 | 0.009440436 | 0.7863731 | 0.004989904 | 0.7863544 | 0.006482794 |  |  | 185760 | 0.834616 | 0.8678712 | 0.01538175 | 0.8296743 | 0.0130519 | 0.8296785 | 0.01422218 |  |  | 143560 | 0.7113905 | 0.7035679 | 0.01004975 | 0.7126904 | 0.006356697 | 0.7126951 | 0.00622073
|  |  | 3212 | 0.9690834 | 0.9799499 | 0.005279637 | 0.9648939 | 0.0424124 | 0.9650236 | 0.1507405 |  |  | 3136 | 0.9303652 | 0.9520377 | 0.01224689 | 0.9354782 | 0.002794213 | 0.9355296 | 0.007966419 |  |  | 3360 | 0.8708404 | 0.9588726 | 0.006697584 | 0.9010718 | 0.007213973 | 0.9010843 | 0.005955272 |  |  | 3360 | 0.7681932 | 0.9140176 | 0.009430079 | 0.7863821 | 0.004989965 | 0.7863634 | 0.00648288 |  |  | 186060 | 0.8323781 | 0.8678712 | 0.01538175 | 0.8298559 | 0.01305543 | 0.8298601 | 0.01422597 |  |  | 143860 | 0.713566 | 0.7035679 | 0.01004975 | 0.7129055 | 0.006359683 | 0.7129102 | 0.006222784
|  |  | 3217 | 0.9681874 | 0.9800626 | 0.005257504 | 0.9650193 | 0.04241758 | 0.9651491 | 0.1507234 |  |  | 3141 | 0.9303652 | 0.9522105 | 0.01220542 | 0.9356182 | 0.002787334 | 0.9356695 | 0.007942534 |  |  | 3365 | 0.8708404 | 0.9589277 | 0.006667663 | 0.9010918 | 0.007213951 | 0.9011042 | 0.00594742 |  |  | 3365 | 0.7715562 | 0.9140277 | 0.009419879 | 0.7863911 | 0.004990025 | 0.7863724 | 0.006482966 |  |  | 186360 | 0.834616 | 0.8678712 | 0.01538175 | 0.8300373 | 0.01305893 | 0.8300415 | 0.01422975 |  |  | 144160 | 0.7157414 | 0.7035679 | 0.01004975 | 0.7131202 | 0.006362656 | 0.7131249 | 0.006224825
|  |  | 3222 | 0.9672915 | 0.9801747 | 0.005235453 | 0.9651442 | 0.04242274 | 0.9652742 | 0.1507062 |  |  | 3146 | 0.9322861 | 0.9523824 | 0.01216406 | 0.9357574 | 0.002780487 | 0.9358086 | 0.007918747 |  |  | 3370 | 0.8708404 | 0.9589826 | 0.006637912 | 0.9011116 | 0.007213931 | 0.901124 | 0.00593967 |  |  | 3370 | 0.7614673 | 0.9140376 | 0.009409835 | 0.7864001 | 0.004990085 | 0.7863814 | 0.006483052 |  |  | 186660 | 0.836854 | 0.8678712 | 0.01538175 | 0.8302184 | 0.01306243 | 0.8302227 | 0.01423351 |  |  | 144460 | 0.7179169 | 0.7035679 | 0.01004975 | 0.7133345 | 0.006365617 | 0.7133393 | 0.006226854
|  |  | 3227 | 0.9681874 | 0.9802861 | 0.005213484 | 0.9652686 | 0.04242788 | 0.9653988 | 0.1506891 |  |  | 3151 | 0.9322861 | 0.9525535 | 0.01212281 | 0.9358959 | 0.002773671 | 0.935947 | 0.007895057 |  |  | 3375 | 0.8708404 | 0.959037 | 0.006608332 | 0.9011313 | 0.007213911 | 0.9011436 | 0.005932021 |  |  | 3375 | 0.7681932 | 0.9140475 | 0.009399943 | 0.7864091 | 0.004990146 | 0.7863905 | 0.006483139 |  |  | 186960 | 0.8301402 | 0.8678712 | 0.01538175 | 0.8303994 | 0.01306591 | 0.8304036 | 0.01423726 |  |  | 144760 | 0.713566 | 0.7035679 | 0.01004975 | 0.7135485 | 0.006368566 | 0.7135533 | 0.006228871
|  |  | 3232 | 0.9690834 | 0.9803969 | 0.005191597 | 0.9653926 | 0.042433 | 0.965523 | 0.1506721 |  |  | 3156 | 0.9322861 | 0.9527238 | 0.01208167 | 0.9360337 | 0.002766887 | 0.9360846 | 0.007871464 |  |  | 3380 | 0.8719194 | 0.9590911 | 0.006578922 | 0.9011509 | 0.007213893 | 0.9011631 | 0.005924472 |  |  | 3380 | 0.7665117 | 0.9140572 | 0.009390202 | 0.7864181 | 0.004990207 | 0.7863995 | 0.006483225 |  |  | 187260 | 0.8301402 | 0.8678712 | 0.01538175 | 0.8305801 | 0.01306937 | 0.8305844 | 0.014241 |  |  | 145060 | 0.7092151 | 0.7035679 | 0.01004975 | 0.7137622 | 0.006371502 | 0.7137669 | 0.006230875
|  |  | 3237 | 0.9690834 | 0.980507 | 0.005169792 | 0.965516 | 0.0424381 | 0.9656466 | 0.150655 |  |  | 3161 | 0.9322861 | 0.9528931 | 0.01204064 | 0.9361707 | 0.002760135 | 0.9362215 | 0.007847969 |  |  | 3385 | 0.8697613 | 0.9591448 | 0.00654968 | 0.9011703 | 0.007213876 | 0.9011824 | 0.005917022 |  |  | 3385 | 0.7665117 | 0.9140669 | 0.00938061 | 0.7864271 | 0.004990267 | 0.7864085 | 0.006483311 |  |  | 187560 | 0.8390919 | 0.8678712 | 0.01538175 | 0.8307607 | 0.01307282 | 0.830765 | 0.01424471 |  |  | 145360 | 0.7244432 | 0.7035679 | 0.01004975 | 0.7139754 | 0.006374426 | 0.7139802 | 0.006232867
|  |  | 3242 | 0.9681874 | 0.9806165 | 0.005148069 | 0.965639 | 0.04244319 | 0.9657698 | 0.150638 |  |  | 3166 | 0.9322861 | 0.9530617 | 0.01199973 | 0.9363069 | 0.002753415 | 0.9363577 | 0.007824571 |  |  | 3390 | 0.8708404 | 0.9591981 | 0.006520608 | 0.9011895 | 0.007213861 | 0.9012016 | 0.005909669 |  |  | 3390 | 0.7665117 | 0.9140764 | 0.009371165 | 0.7864361 | 0.004990328 | 0.7864175 | 0.006483398 |  |  | 187860 | 0.834616 | 0.8678712 | 0.01538175 | 0.830941 | 0.01307625 | 0.8309453 | 0.01424842 |  |  | 145660 | 0.7157414 | 0.7035679 | 0.01004975 | 0.7141884 | 0.006377337 | 0.7141932 | 0.006234847
|  |  | 3247 | 0.9681874 | 0.9807254 | 0.005126427 | 0.9657615 | 0.04244825 | 0.9658925 | 0.150621 |  |  | 3171 | 0.9332466 | 0.9532294 | 0.01195892 | 0.9364425 | 0.002746726 | 0.9364931 | 0.007801269 |  |  | 3395 | 0.8697613 | 0.9592511 | 0.006491703 | 0.9012086 | 0.007213846 | 0.9012207 | 0.005902412 |  |  | 3395 | 0.7681932 | 0.9140859 | 0.009361864 | 0.7864451 | 0.004990389 | 0.7864265 | 0.006483485 |  |  | 188160 | 0.836854 | 0.8678712 | 0.01538175 | 0.8311211 | 0.01307967 | 0.8311254 | 0.01425211 |  |  | 145960 | 0.7244432 | 0.7035679 | 0.01004975 | 0.7144009 | 0.006380237 | 0.7144057 | 0.006236815
|  |  | 3252 | 0.9690834 | 0.9808336 | 0.005104866 | 0.9658836 | 0.0424533 | 0.9660147 | 0.1506041 |  |  | 3176 | 0.9313257 | 0.9533962 | 0.01191823 | 0.9365773 | 0.002740069 | 0.9366278 | 0.007778064 |  |  | 3400 | 0.8708404 | 0.9593037 | 0.006462966 | 0.9012275 | 0.007213833 | 0.9012395 | 0.00589525 |  |  | 3400 | 0.7665117 | 0.9140953 | 0.009352706 | 0.7864541 | 0.00499045 | 0.7864354 | 0.006483571 |  |  | 188460 | 0.8413299 | 0.8678712 | 0.01538175 | 0.831301 | 0.01308307 | 0.8313054 | 0.01425578 |  |  | 146260 | 0.7157414 | 0.7035679 | 0.01004975 | 0.7146131 | 0.006383124 | 0.7146179 | 0.006238771
|  |  | 3257 | 0.9681874 | 0.9809412 | 0.005083386 | 0.9660051 | 0.04245833 | 0.9661364 | 0.1505871 |  |  | 3181 | 0.9322861 | 0.9535623 | 0.01187765 | 0.9367114 | 0.002733443 | 0.9367618 | 0.007754956 |  |  | 3405 | 0.8686823 | 0.959356 | 0.006434395 | 0.9012463 | 0.007213821 | 0.9012583 | 0.005888183 |  |  | 3405 | 0.7665117 | 0.9141046 | 0.009343688 | 0.7864631 | 0.004990511 | 0.7864444 | 0.006483658 |  |  | 188760 | 0.8323781 | 0.8678712 | 0.01538175 | 0.8314807 | 0.01308646 | 0.8314851 | 0.01425944 |  |  | 146560 | 0.713566 | 0.7035679 | 0.01004975 | 0.714825 | 0.006385999 | 0.7148298 | 0.006240714
|  |  | 3262 | 0.9681874 | 0.9810482 | 0.005061987 | 0.9661262 | 0.04246333 | 0.9662577 | 0.1505702 |  |  | 3186 | 0.9332466 | 0.9537275 | 0.01183718 | 0.9368447 | 0.002726849 | 0.9368951 | 0.007731944 |  |  | 3410 | 0.8697613 | 0.9594079 | 0.006405991 | 0.901265 | 0.00721381 | 0.9012769 | 0.005881209 |  |  | 3410 | 0.7648303 | 0.9141138 | 0.009334809 | 0.7864721 | 0.004990572 | 0.7864534 | 0.006483745 |  |  | 189060 | 0.8323781 | 0.8678712 | 0.01538175 | 0.8316602 | 0.01308984 | 0.8316646 | 0.01426308 |  |  | 146860 | 0.7179169 | 0.7035679 | 0.01004975 | 0.7150365 | 0.006388862 | 0.7150413 | 0.006242646
|  |  | 3267 | 0.9690834 | 0.9811545 | 0.005040668 | 0.9662469 | 0.04246832 | 0.9663786 | 0.1505533 |  |  | 3191 | 0.9313257 | 0.9538919 | 0.01179682 | 0.9369774 | 0.002720286 | 0.9370276 | 0.007709029 |  |  | 3415 | 0.8708404 | 0.9594594 | 0.006377752 | 0.9012835 | 0.0072138 | 0.9012954 | 0.005874327 |  |  | 3415 | 0.7698747 | 0.9141229 | 0.009326067 | 0.7864811 | 0.004990633 | 0.7864624 | 0.006483833 |  |  | 189360 | 0.8413299 | 0.8678712 | 0.01538175 | 0.8318395 | 0.0130932 | 0.831844 | 0.01426671 |  |  | 147160 | 0.7222678 | 0.7035679 | 0.01004975 | 0.7152476 | 0.006391713 | 0.7152525 | 0.006244565
|  |  | 3272 | 0.9681874 | 0.9812603 | 0.00501943 | 0.9663671 | 0.04247329 | 0.9664989 | 0.1505365 |  |  | 3196 | 0.9313257 | 0.9540554 | 0.01175657 | 0.9371093 | 0.002713754 | 0.9371594 | 0.00768621 |  |  | 3420 | 0.8719194 | 0.9595107 | 0.006349677 | 0.9013019 | 0.007213791 | 0.9013137 | 0.005867535 |  |  | 3420 | 0.7648303 | 0.9141319 | 0.009317459 | 0.7864901 | 0.004990694 | 0.7864714 | 0.00648392 |  |  | 189660 | 0.8390919 | 0.8678712 | 0.01538175 | 0.8320186 | 0.01309654 | 0.8320231 | 0.01427032 |  |  | 147460 | 0.7200923 | 0.7035679 | 0.01004975 | 0.7154584 | 0.006394552 | 0.7154632 | 0.006246473
|  |  | 3277 | 0.9690834 | 0.9813654 | 0.004998272 | 0.9664868 | 0.04247825 | 0.9666188 | 0.1505196 |  |  | 3201 | 0.9322861 | 0.9542181 | 0.01171643 | 0.9372405 | 0.002707254 | 0.9372906 | 0.007663486 |  |  | 3425 | 0.8697613 | 0.9595615 | 0.006321767 | 0.9013201 | 0.007213784 | 0.9013319 | 0.005860834 |  |  | 3425 | 0.7681932 | 0.9141408 | 0.009308984 | 0.7864991 | 0.004990756 | 0.7864804 | 0.006484007 |  |  | 189960 | 0.836854 | 0.8678712 | 0.01538175 | 0.8321975 | 0.01309987 | 0.832202 | 0.01427392 |  |  | 147760 | 0.7266187 | 0.7035679 | 0.01004975 | 0.7156688 | 0.006397378 | 0.7156737 | 0.006248369
|  |  | 3282 | 0.9690834 | 0.9814699 | 0.004977193 | 0.9666061 | 0.04248318 | 0.9667383 | 0.1505028 |  |  | 3206 | 0.934207 | 0.9543801 | 0.0116764 | 0.9373711 | 0.002700785 | 0.937421 | 0.007640859 |  |  | 3430 | 0.8697613 | 0.959612 | 0.00629402 | 0.9013383 | 0.007213777 | 0.9013499 | 0.005854221 |  |  | 3430 | 0.7681932 | 0.9141497 | 0.00930064 | 0.7865081 | 0.004990817 | 0.7864894 | 0.006484095 |  |  | 190260 | 0.836854 | 0.8678712 | 0.01538175 | 0.8323762 | 0.01310319 | 0.8323807 | 0.01427751 |  |  | 148060 | 0.7244432 | 0.7035679 | 0.01004975 | 0.7158789 | 0.006400193 | 0.7158838 | 0.006250252
|  |  | 3287 | 0.9690834 | 0.9815738 | 0.004956195 | 0.9667249 | 0.04248809 | 0.9668572 | 0.1504861 |  |  | 3211 | 0.9322861 | 0.9545412 | 0.01163648 | 0.9375009 | 0.002694347 | 0.9375507 | 0.007618327 |  |  | 3435 | 0.8708404 | 0.9596622 | 0.006266436 | 0.9013562 | 0.007213772 | 0.9013678 | 0.005847696 |  |  | 3435 | 0.7665117 | 0.9141585 | 0.009292425 | 0.7865171 | 0.004990879 | 0.7864984 | 0.006484182 |  |  | 190560 | 0.8390919 | 0.8678712 | 0.01538175 | 0.8325547 | 0.01310649 | 0.8325592 | 0.01428108 |  |  | 148360 | 0.7200923 | 0.7035679 | 0.01004975 | 0.7160886 | 0.006402996 | 0.7160935 | 0.006252124
|  |  | 3292 | 0.9672915 | 0.9816772 | 0.004935276 | 0.9668433 | 0.04249299 | 0.9669758 | 0.1504693 |  |  | 3216 | 0.934207 | 0.9547015 | 0.01159668 | 0.93763 | 0.00268794 | 0.9376797 | 0.007595891 |  |  | 3440 | 0.8697613 | 0.959712 | 0.006239015 | 0.9013741 | 0.007213767 | 0.9013856 | 0.005841257 |  |  | 3440 | 0.7681932 | 0.9141671 | 0.009284337 | 0.7865261 | 0.00499094 | 0.7865074 | 0.00648427 |  |  | 190860 | 0.836854 | 0.8678712 | 0.01538175 | 0.832733 | 0.01310977 | 0.8327375 | 0.01428463 |  |  | 148660 | 0.7070396 | 0.7035679 | 0.01004975 | 0.716298 | 0.006405787 | 0.7163029 | 0.006253984
|  |  | 3297 | 0.9681874 | 0.9817799 | 0.004914436 | 0.9669612 | 0.04249787 | 0.9670938 | 0.1504526 |  |  | 3221 | 0.934207 | 0.954861 | 0.01155698 | 0.9377584 | 0.002681564 | 0.937808 | 0.00757355 |  |  | 3445 | 0.8708404 | 0.9597615 | 0.006211755 | 0.9013918 | 0.007213763 | 0.9014033 | 0.005834905 |  |  | 3445 | 0.7631488 | 0.9141757 | 0.009276374 | 0.7865351 | 0.004991002 | 0.7865164 | 0.006484358 |  |  | 191160 | 0.836854 | 0.8678712 | 0.01538175 | 0.832911 | 0.01311305 | 0.8329156 | 0.01428817 |  |  | 148960 | 0.713566 | 0.7035679 | 0.01004975 | 0.716507 | 0.006408566 | 0.7165119 | 0.006255832
|  |  | 3302 | 0.9699793 | 0.981882 | 0.004893676 | 0.9670786 | 0.04250273 | 0.9672115 | 0.1504359 |  |  | 3226 | 0.9322861 | 0.9550197 | 0.01151739 | 0.9378862 | 0.002675219 | 0.9379357 | 0.007551304 |  |  | 3450 | 0.8708404 | 0.9598107 | 0.006184656 | 0.9014093 | 0.007213761 | 0.9014208 | 0.005828637 |  |  | 3450 | 0.7665117 | 0.9141842 | 0.009268535 | 0.786544 | 0.004991064 | 0.7865254 | 0.006484446 |  |  | 191460 | 0.836854 | 0.8678712 | 0.01538175 | 0.8330889 | 0.0131163 | 0.8330935 | 0.0142917 |  |  | 149260 | 0.7287941 | 0.7035679 | 0.01004975 | 0.7167157 | 0.006411333 | 0.7167206 | 0.006257668
|  |  | 3307 | 0.9699793 | 0.9819836 | 0.004872994 | 0.9671957 | 0.04250757 | 0.9673286 | 0.1504193 |  |  | 3231 | 0.9332466 | 0.9551776 | 0.01147792 | 0.9380132 | 0.002668905 | 0.9380626 | 0.007529154 |  |  | 3455 | 0.8708404 | 0.9598595 | 0.006157718 | 0.9014268 | 0.007213759 | 0.9014382 | 0.005822452 |  |  | 3455 | 0.7681932 | 0.9141926 | 0.009260818 | 0.786553 | 0.004991125 | 0.7865344 | 0.006484534 |  |  | 191760 | 0.8390919 | 0.8678712 | 0.01538175 | 0.8332666 | 0.01311954 | 0.8332712 | 0.01429521 |  |  | 149560 | 0.7222678 | 0.7035679 | 0.01004975 | 0.716924 | 0.006414088 | 0.716929 | 0.006259492
|  |  | 3312 | 0.9699793 | 0.9820845 | 0.004852391 | 0.9673122 | 0.0425124 | 0.9674454 | 0.1504026 |  |  | 3236 | 0.9322861 | 0.9553348 | 0.01143855 | 0.9381396 | 0.002662621 | 0.9381889 | 0.007507098 |  |  | 3460 | 0.8719194 | 0.959908 | 0.006130939 | 0.9014441 | 0.007213759 | 0.9014554 | 0.005816351 |  |  | 3460 | 0.7681932 | 0.914201 | 0.00925322 | 0.786562 | 0.004991187 | 0.7865434 | 0.006484622 |  |  | 192060 | 0.8413299 | 0.8678712 | 0.01538175 | 0.833444 | 0.01312277 | 0.8334487 | 0.01429871 |  |  | 149860 | 0.7200923 | 0.7035679 | 0.01004975 | 0.717132 | 0.006416831 | 0.717137 | 0.006261305
|  |  | 3317 | 0.9699793 | 0.9821849 | 0.004831867 | 0.9674284 | 0.04251721 | 0.9675616 | 0.1503861 |  |  | 3241 | 0.9332466 | 0.9554911 | 0.0113993 | 0.9382653 | 0.002656368 | 0.9383145 | 0.007485137 |  |  | 3465 | 0.8708404 | 0.9599562 | 0.00610432 | 0.9014612 | 0.007213759 | 0.9014725 | 0.00581033 |  |  | 3465 | 0.7665117 | 0.9142092 | 0.009245741 | 0.786571 | 0.004991249 | 0.7865524 | 0.00648471 |  |  | 192360 | 0.8435678 | 0.8678712 | 0.01538175 | 0.8336213 | 0.01312598 | 0.8336259 | 0.01430219 |  |  | 150160 | 0.713566 | 0.7035679 | 0.01004975 | 0.7173396 | 0.006419563 | 0.7173446 | 0.006263106
|  |  | 3322 | 0.9708753 | 0.9822846 | 0.004811421 | 0.9675441 | 0.04252199 | 0.9676775 | 0.1503695 |  |  | 3246 | 0.9322861 | 0.9556467 | 0.01136015 | 0.9383903 | 0.002650146 | 0.9384394 | 0.007463271 |  |  | 3470 | 0.8708404 | 0.9600041 | 0.006077859 | 0.9014783 | 0.00721376 | 0.9014895 | 0.005804391 |  |  | 3470 | 0.7665117 | 0.9142174 | 0.009238379 | 0.78658 | 0.004991311 | 0.7865614 | 0.006484798 |  |  | 192660 | 0.836854 | 0.8678712 | 0.01538175 | 0.8337984 | 0.01312918 | 0.833803 | 0.01430565 |  |  | 150460 | 0.713566 | 0.7035679 | 0.01004975 | 0.7175469 | 0.006422282 | 0.7175519 | 0.006264895
|  |  | 3327 | 0.9717712 | 0.9823839 | 0.004791053 | 0.9676593 | 0.04252677 | 0.9677929 | 0.150353 |  |  | 3251 | 0.9332466 | 0.9558015 | 0.01132111 | 0.9385146 | 0.002643955 | 0.9385636 | 0.007441499 |  |  | 3475 | 0.8708404 | 0.9600516 | 0.006051556 | 0.9014952 | 0.007213762 | 0.9015064 | 0.005798531 |  |  | 3475 | 0.7681932 | 0.9142255 | 0.009231131 | 0.786589 | 0.004991373 | 0.7865703 | 0.006484887 |  |  | 192960 | 0.8390919 | 0.8678712 | 0.01538175 | 0.8339752 | 0.01313237 | 0.8339799 | 0.01430911 |  |  | 150760 | 0.7200923 | 0.7035679 | 0.01004975 | 0.7177538 | 0.00642499 | 0.7177588 | 0.006266673
|  |  | 3332 | 0.9699793 | 0.9824825 | 0.004770763 | 0.9677741 | 0.04253152 | 0.9679078 | 0.1503365 |  |  | 3256 | 0.9322861 | 0.9559555 | 0.01128219 | 0.9386383 | 0.002637794 | 0.9386872 | 0.007419821 |  |  | 3480 | 0.8708404 | 0.9600988 | 0.006025411 | 0.901512 | 0.007213765 | 0.9015231 | 0.00579275 |  |  | 3480 | 0.7681932 | 0.9142335 | 0.009223997 | 0.786598 | 0.004991436 | 0.7865793 | 0.006484976 |  |  | 193260 | 0.8323781 | 0.8678712 | 0.01538175 | 0.8341519 | 0.01313554 | 0.8341566 | 0.01431254 |  |  | 151060 | 0.713566 | 0.7035679 | 0.01004975 | 0.7179604 | 0.006427687 | 0.7179654 | 0.006268439
|  |  | 3337 | 0.9690834 | 0.9825805 | 0.004750551 | 0.9678885 | 0.04253626 | 0.9680223 | 0.15032 |  |  | 3261 | 0.934207 | 0.9561087 | 0.01124337 | 0.9387613 | 0.002631664 | 0.9388101 | 0.007398238 |  |  | 3485 | 0.8708404 | 0.9601457 | 0.005999422 | 0.9015287 | 0.007213769 | 0.9015398 | 0.005787047 |  |  | 3485 | 0.7681932 | 0.9142415 | 0.009216974 | 0.786607 | 0.004991498 | 0.7865883 | 0.006485064 |  |  | 193560 | 0.8413299 | 0.8678712 | 0.01538175 | 0.8343283 | 0.01313869 | 0.834333 | 0.01431597 |  |  | 151360 | 0.7157414 | 0.7035679 | 0.01004975 | 0.7181667 | 0.006430371 | 0.7181717 | 0.006270193
|  |  | 3342 | 0.9699793 | 0.982678 | 0.004730416 | 0.9680024 | 0.04254098 | 0.9681364 | 0.1503036 |  |  | 3266 | 0.9332466 | 0.9562612 | 0.01120466 | 0.9388837 | 0.002625564 | 0.9389324 | 0.007376748 |  |  | 3490 | 0.8719194 | 0.9601922 | 0.00597359 | 0.9015452 | 0.007213773 | 0.9015563 | 0.005781421 |  |  | 3490 | 0.7698747 | 0.9142493 | 0.009210061 | 0.7866159 | 0.00499156 | 0.7865973 | 0.006485153 |  |  | 193860 | 0.836854 | 0.8678712 | 0.01538175 | 0.8345046 | 0.01314183 | 0.8345093 | 0.01431938 |  |  | 151660 | 0.7244432 | 0.7035679 | 0.01004975 | 0.7183726 | 0.006433044 | 0.7183776 | 0.006271936
|  |  | 3347 | 0.9717712 | 0.982775 | 0.004710359 | 0.968116 | 0.04254568 | 0.9682501 | 0.1502872 |  |  | 3271 | 0.9332466 | 0.9564129 | 0.01116607 | 0.9390054 | 0.002619494 | 0.9390539 | 0.007355352 |  |  | 3495 | 0.8719194 | 0.9602385 | 0.005947912 | 0.9015617 | 0.007213779 | 0.9015726 | 0.00577587 |  |  | 3495 | 0.7698747 | 0.9142571 | 0.009203256 | 0.7866249 | 0.004991623 | 0.7866063 | 0.006485242 |  |  | 194160 | 0.8390919 | 0.8678712 | 0.01538175 | 0.8346806 | 0.01314496 | 0.8346854 | 0.01432277 |  |  | 151960 | 0.7266187 | 0.7035679 | 0.01004975 | 0.7185781 | 0.006435705 | 0.7185831 | 0.006273667
|  |  | 3352 | 0.9690834 | 0.9828713 | 0.004690378 | 0.9682291 | 0.04255036 | 0.9683633 | 0.1502708 |  |  | 3276 | 0.934207 | 0.9565639 | 0.01112758 | 0.9391264 | 0.002613454 | 0.9391749 | 0.00733405 |  |  | 3500 | 0.8719194 | 0.9602844 | 0.00592239 | 0.901578 | 0.007213785 | 0.9015889 | 0.005770395 |  |  | 3500 | 0.7698747 | 0.9142648 | 0.009196558 | 0.7866339 | 0.004991685 | 0.7866153 | 0.006485331 |  |  | 194460 | 0.8390919 | 0.8678712 | 0.01538175 | 0.8348565 | 0.01314807 | 0.8348612 | 0.01432615 |  |  | 152260 | 0.7200923 | 0.7035679 | 0.01004975 | 0.7187833 | 0.006438355 | 0.7187884 | 0.006275387
|  |  | 3357 | 0.9717712 | 0.9829672 | 0.004670475 | 0.9683417 | 0.04255503 | 0.9684761 | 0.1502545 |  |  | 3281 | 0.934207 | 0.9567141 | 0.0110892 | 0.9392468 | 0.002607445 | 0.9392952 | 0.007312841 |  |  | 3505 | 0.8708404 | 0.96033 | 0.005897022 | 0.9015941 | 0.007213792 | 0.901605 | 0.005764993 |  |  | 3505 | 0.7665117 | 0.9142725 | 0.009189965 | 0.7866429 | 0.004991748 | 0.7866243 | 0.00648542 |  |  | 194760 | 0.8390919 | 0.8678712 | 0.01538175 | 0.8350321 | 0.01315117 | 0.8350369 | 0.01432951 |  |  | 152560 | 0.7222678 | 0.7035679 | 0.01004975 | 0.7189882 | 0.006440993 | 0.7189932 | 0.006277095
|  |  | 3362 | 0.9699793 | 0.9830624 | 0.004650648 | 0.9684539 | 0.04255968 | 0.9685885 | 0.1502382 |  |  | 3286 | 0.9351675 | 0.9568636 | 0.01105093 | 0.9393666 | 0.002601466 | 0.9394148 | 0.007291725 |  |  | 3510 | 0.8719194 | 0.9603753 | 0.005871808 | 0.9016102 | 0.0072138 | 0.901621 | 0.005759665 |  |  | 3510 | 0.7665117 | 0.91428 | 0.009183476 | 0.7866519 | 0.004991811 | 0.7866333 | 0.006485509 |  |  | 195060 | 0.8435678 | 0.8678712 | 0.01538175 | 0.8352076 | 0.01315425 | 0.8352124 | 0.01433286 |  |  | 152860 | 0.7287941 | 0.7035679 | 0.01004975 | 0.7191927 | 0.00644362 | 0.7191978 | 0.006278792
|  |  | 3367 | 0.9717712 | 0.9831571 | 0.004630897 | 0.9685658 | 0.04256431 | 0.9687004 | 0.1502219 |  |  | 3291 | 0.9351675 | 0.9570123 | 0.01101277 | 0.9394857 | 0.002595517 | 0.9395338 | 0.007270703 |  |  | 3515 | 0.8708404 | 0.9604203 | 0.005846747 | 0.9016262 | 0.007213808 | 0.9016369 | 0.005754409 |  |  | 3515 | 0.7665117 | 0.9142875 | 0.009177089 | 0.7866609 | 0.004991873 | 0.7866422 | 0.006485599 |  |  | 195360 | 0.8480437 | 0.8678712 | 0.01538175 | 0.8353828 | 0.01315732 | 0.8353876 | 0.0143362 |  |  | 153160 | 0.7222678 | 0.7035679 | 0.01004975 | 0.7193969 | 0.006446235 | 0.719402 | 0.006280477
|  |  | 3372 | 0.9717712 | 0.9832513 | 0.004611223 | 0.9686771 | 0.04256893 | 0.9688119 | 0.1502057 |  |  | 3296 | 0.9351675 | 0.9571602 | 0.01097471 | 0.9396041 | 0.002589597 | 0.9396522 | 0.007249773 |  |  | 3520 | 0.8740774 | 0.960465 | 0.005821839 | 0.901642 | 0.007213818 | 0.9016527 | 0.005749225 |  |  | 3520 | 0.7665117 | 0.914295 | 0.009170803 | 0.7866698 | 0.004991936 | 0.7866512 | 0.006485688 |  |  | 195660 | 0.834616 | 0.8678712 | 0.01538175 | 0.8355578 | 0.01316037 | 0.8355627 | 0.01433952 |  |  | 153460 | 0.7200923 | 0.7035679 | 0.01004975 | 0.7196007 | 0.006448839 | 0.7196058 | 0.006282151
|  |  | 3377 | 0.9708753 | 0.9833449 | 0.004591625 | 0.9687881 | 0.04257353 | 0.968923 | 0.1501895 |  |  | 3301 | 0.934207 | 0.9573075 | 0.01093677 | 0.939722 | 0.002583708 | 0.9397699 | 0.007228936 |  |  | 3525 | 0.8708404 | 0.9605094 | 0.005797082 | 0.9016577 | 0.007213828 | 0.9016684 | 0.005744111 |  |  | 3525 | 0.7698747 | 0.9143023 | 0.009164615 | 0.7866788 | 0.004991999 | 0.7866602 | 0.006485778 |  |  | 195960 | 0.8390919 | 0.8678712 | 0.01538175 | 0.8357327 | 0.01316341 | 0.8357376 | 0.01434283 |  |  | 153760 | 0.7179169 | 0.7035679 | 0.01004975 | 0.7198042 | 0.006451431 | 0.7198093 | 0.006283814
|  |  | 3382 | 0.9717712 | 0.983438 | 0.004572103 | 0.9688987 | 0.04257811 | 0.9690337 | 0.1501733 |  |  | 3306 | 0.934207 | 0.957454 | 0.01089893 | 0.9398392 | 0.002577849 | 0.939887 | 0.007208192 |  |  | 3530 | 0.8719194 | 0.9605535 | 0.005772477 | 0.9016733 | 0.007213838 | 0.9016839 | 0.005739066 |  |  | 3530 | 0.7665117 | 0.9143096 | 0.009158525 | 0.7866878 | 0.004992062 | 0.7866692 | 0.006485868 |  |  | 196260 | 0.8413299 | 0.8678712 | 0.01538175 | 0.8359073 | 0.01316644 | 0.8359122 | 0.01434612 |  |  | 154060 | 0.7179169 | 0.7035679 | 0.01004975 | 0.7200074 | 0.006454012 | 0.7200125 | 0.006285465
|  |  | 3387 | 0.9717712 | 0.9835305 | 0.004552657 | 0.9690088 | 0.04258268 | 0.9691439 | 0.1501572 |  |  | 3311 | 0.9332466 | 0.9575997 | 0.0108612 | 0.9399557 | 0.002572019 | 0.9400035 | 0.00718754 |  |  | 3535 | 0.8719194 | 0.9605973 | 0.005748022 | 0.9016888 | 0.00721385 | 0.9016993 | 0.00573409 |  |  | 3535 | 0.7665117 | 0.9143168 | 0.009152532 | 0.7866968 | 0.004992125 | 0.7866782 | 0.006485958 |  |  | 196560 | 0.8435678 | 0.8678712 | 0.01538175 | 0.8360818 | 0.01316945 | 0.8360867 | 0.0143494 |  |  | 154360 | 0.7200923 | 0.7035679 | 0.01004975 | 0.7202102 | 0.006456581 | 0.7202153 | 0.006287105
|  |  | 3392 | 0.9717712 | 0.9836225 | 0.004533285 | 0.9691185 | 0.04258722 | 0.9692538 | 0.1501411 |  |  | 3316 | 0.9351675 | 0.9577448 | 0.01082358 | 0.9400717 | 0.002566219 | 0.9401193 | 0.00716698 |  |  | 3540 | 0.8719194 | 0.9606409 | 0.005723717 | 0.9017041 | 0.007213862 | 0.9017147 | 0.005729183 |  |  | 3540 | 0.7665117 | 0.9143239 | 0.009146633 | 0.7867058 | 0.004992188 | 0.7866872 | 0.006486048 |  |  | 196860 | 0.8435678 | 0.8678712 | 0.01538175 | 0.836256 | 0.01317245 | 0.8362609 | 0.01435267 |  |  | 154660 | 0.7200923 | 0.7035679 | 0.01004975 | 0.7204127 | 0.006459139 | 0.7204178 | 0.006288734
|  |  | 3397 | 0.9717712 | 0.983714 | 0.00451399 | 0.9692278 | 0.04259176 | 0.9693632 | 0.150125 |  |  | 3321 | 0.934207 | 0.9578891 | 0.01078607 | 0.940187 | 0.002560448 | 0.9402346 | 0.007146512 |  |  | 3545 | 0.8719194 | 0.9606841 | 0.005699562 | 0.9017194 | 0.007213875 | 0.9017299 | 0.005724342 |  |  | 3545 | 0.7648303 | 0.914331 | 0.009140828 | 0.7867147 | 0.004992252 | 0.7866961 | 0.006486138 |  |  | 197160 | 0.8413299 | 0.8678712 | 0.01538175 | 0.8364301 | 0.01317543 | 0.836435 | 0.01435592 |  |  | 154960 | 0.7266187 | 0.7035679 | 0.01004975 | 0.7206148 | 0.006461686 | 0.7206199 | 0.006290352
|  |  | 3402 | 0.9717712 | 0.9838049 | 0.004494769 | 0.9693367 | 0.04259627 | 0.9694722 | 0.150109 |  |  | 3326 | 0.9351675 | 0.9580327 | 0.01074867 | 0.9403017 | 0.002554707 | 0.9403492 | 0.007126136 |  |  | 3550 | 0.8719194 | 0.960727 | 0.005675556 | 0.9017345 | 0.007213888 | 0.901745 | 0.005719567 |  |  | 3550 | 0.7665117 | 0.914338 | 0.009135114 | 0.7867237 | 0.004992315 | 0.7867051 | 0.006486228 |  |  | 197460 | 0.8413299 | 0.8678712 | 0.01538175 | 0.8366039 | 0.0131784 | 0.8366089 | 0.01435915 |  |  | 155260 | 0.7157414 | 0.7035679 | 0.01004975 | 0.7208166 | 0.006464222 | 0.7208217 | 0.006291958
|  |  | 3407 | 0.9708753 | 0.9838953 | 0.004475623 | 0.9694452 | 0.04260077 | 0.9695808 | 0.150093 |  |  | 3331 | 0.9351675 | 0.9581755 | 0.01071137 | 0.9404158 | 0.002548996 | 0.9404631 | 0.007105852 |  |  | 3555 | 0.8729984 | 0.9607696 | 0.005651698 | 0.9017496 | 0.007213902 | 0.90176 | 0.005714858 |  |  | 3555 | 0.7648303 | 0.9143449 | 0.009129491 | 0.7867327 | 0.004992378 | 0.7867141 | 0.006486318 |  |  | 197760 | 0.8390919 | 0.8678712 | 0.01538175 | 0.8367776 | 0.01318135 | 0.8367825 | 0.01436237 |  |  | 155560 | 0.7222678 | 0.7035679 | 0.01004975 | 0.7210181 | 0.006466746 | 0.7210232 | 0.006293553
|  |  | 3412 | 0.9708753 | 0.9839852 | 0.004456551 | 0.9695533 | 0.04260526 | 0.969689 | 0.1500771 |  |  | 3336 | 0.9351675 | 0.9583177 | 0.01067419 | 0.9405293 | 0.002543314 | 0.9405765 | 0.007085659 |  |  | 3560 | 0.8719194 | 0.9608119 | 0.005627988 | 0.9017645 | 0.007213917 | 0.9017748 | 0.005710214 |  |  | 3560 | 0.7681932 | 0.9143517 | 0.009123957 | 0.7867417 | 0.004992442 | 0.7867231 | 0.006486408 |  |  | 198060 | 0.8390919 | 0.8678712 | 0.01538175 | 0.836951 | 0.01318429 | 0.836956 | 0.01436558 |  |  | 155860 | 0.7200923 | 0.7035679 | 0.01004975 | 0.7212192 | 0.006469259 | 0.7212243 | 0.006295137
|  |  | 3417 | 0.9708753 | 0.9840746 | 0.004437554 | 0.969661 | 0.04260972 | 0.9697967 | 0.1500611 |  |  | 3341 | 0.934207 | 0.9584591 | 0.01063711 | 0.9406421 | 0.002537661 | 0.9406893 | 0.007065558 |  |  | 3565 | 0.8719194 | 0.960854 | 0.005604425 | 0.9017793 | 0.007213932 | 0.9017896 | 0.005705633 |  |  | 3565 | 0.7681932 | 0.9143585 | 0.009118511 | 0.7867506 | 0.004992505 | 0.7867321 | 0.006486499 |  |  | 198360 | 0.8413299 | 0.8678712 | 0.01538175 | 0.8371243 | 0.01318722 | 0.8371293 | 0.01436877 |  |  | 156160 | 0.7222678 | 0.7035679 | 0.01004975 | 0.72142 | 0.006471761 | 0.7214251 | 0.00629671
|  |  | 3422 | 0.9708753 | 0.9841634 | 0.004418632 | 0.9697682 | 0.04261417 | 0.9699041 | 0.1500453 |  |  | 3346 | 0.934207 | 0.9585999 | 0.01060013 | 0.9407544 | 0.002532037 | 0.9408015 | 0.007045548 |  |  | 3570 | 0.8719194 | 0.9608958 | 0.005581008 | 0.901794 | 0.007213948 | 0.9018043 | 0.005701115 |  |  | 3570 | 0.7665117 | 0.9143653 | 0.009113152 | 0.7867596 | 0.004992569 | 0.786741 | 0.00648659 |  |  | 198660 | 0.8435678 | 0.8678712 | 0.01538175 | 0.8372973 | 0.01319013 | 0.8373023 | 0.01437195 |  |  | 156460 | 0.7244432 | 0.7035679 | 0.01004975 | 0.7216204 | 0.006474251 | 0.7216256 | 0.006298272
|  |  | 3427 | 0.9708753 | 0.9842517 | 0.004399783 | 0.9698751 | 0.04261861 | 0.9700111 | 0.1500294 |  |  | 3351 | 0.9351675 | 0.9587399 | 0.01056327 | 0.9408661 | 0.002526443 | 0.940913 | 0.007025628 |  |  | 3575 | 0.8729984 | 0.9609372 | 0.005557738 | 0.9018086 | 0.007213965 | 0.9018188 | 0.00569666 |  |  | 3575 | 0.7665117 | 0.9143719 | 0.009107878 | 0.7867686 | 0.004992633 | 0.78675 | 0.00648668 |  |  | 198960 | 0.8458057 | 0.8678712 | 0.01538175 | 0.8374702 | 0.01319303 | 0.8374752 | 0.01437512 |  |  | 156760 | 0.7244432 | 0.7035679 | 0.01004975 | 0.7218205 | 0.006476731 | 0.7218257 | 0.006299823
|  |  | 3432 | 0.9717712 | 0.9843396 | 0.004381008 | 0.9699816 | 0.04262303 | 0.9701177 | 0.1500136 |  |  | 3356 | 0.9351675 | 0.9588793 | 0.01052651 | 0.9409771 | 0.002520877 | 0.941024 | 0.0070058 |  |  | 3580 | 0.8729984 | 0.9609784 | 0.005534612 | 0.9018231 | 0.007213982 | 0.9018333 | 0.005692266 |  |  | 3580 | 0.7665117 | 0.9143785 | 0.009102688 | 0.7867776 | 0.004992697 | 0.786759 | 0.006486771 |  |  | 199260 | 0.8413299 | 0.8678712 | 0.01538175 | 0.8376428 | 0.01319591 | 0.8376479 | 0.01437827 |  |  | 157060 | 0.7222678 | 0.7035679 | 0.01004975 | 0.7220203 | 0.006479199 | 0.7220255 | 0.006301363
|  |  | 3437 | 0.9726672 | 0.9844269 | 0.004362307 | 0.9700876 | 0.04262743 | 0.9702238 | 0.1499978 |  |  | 3361 | 0.9351675 | 0.9590179 | 0.01048986 | 0.9410876 | 0.002515341 | 0.9411343 | 0.006986062 |  |  | 3585 | 0.8729984 | 0.9610194 | 0.005511632 | 0.9018375 | 0.007213999 | 0.9018476 | 0.005687932 |  |  | 3585 | 0.7648303 | 0.914385 | 0.009097581 | 0.7867865 | 0.004992761 | 0.786768 | 0.006486862 |  |  | 199560 | 0.8458057 | 0.8678712 | 0.01538175 | 0.8378153 | 0.01319878 | 0.8378204 | 0.0143814 |  |  | 157360 | 0.7266187 | 0.7035679 | 0.01004975 | 0.7222197 | 0.006481656 | 0.7222249 | 0.006302892
|  |  | 3442 | 0.9708753 | 0.9845137 | 0.004343679 | 0.9701933 | 0.04263182 | 0.9703296 | 0.1499821 |  |  | 3366 | 0.9351675 | 0.9591559 | 0.01045332 | 0.9411975 | 0.002509833 | 0.9412441 | 0.006966414 |  |  | 3590 | 0.8719194 | 0.96106 | 0.005488796 | 0.9018518 | 0.007214017 | 0.9018619 | 0.005683658 |  |  | 3590 | 0.7665117 | 0.9143915 | 0.009092555 | 0.7867955 | 0.004992824 | 0.7867769 | 0.006486953 |  |  | 199860 | 0.8458057 | 0.8678712 | 0.01538175 | 0.8379875 | 0.01320164 | 0.8379927 | 0.01438453 |  |  | 157660 | 0.7157414 | 0.7035679 | 0.01004975 | 0.7224189 | 0.006484103 | 0.722424 | 0.00630441
|  |  | 3447 | 0.9717712 | 0.9846 | 0.004325124 | 0.9702986 | 0.04263619 | 0.970435 | 0.1499664 |  |  | 3371 | 0.934207 | 0.9592931 | 0.01041688 | 0.9413067 | 0.002504355 | 0.9413533 | 0.006946857 |  |  | 3595 | 0.8719194 | 0.9611004 | 0.005466103 | 0.901866 | 0.007214036 | 0.901876 | 0.005679444 |  |  | 3595 | 0.7681932 | 0.9143979 | 0.009087609 | 0.7868045 | 0.004992889 | 0.7867859 | 0.006487044 |  |  | 200160 | 0.8413299 | 0.8678712 | 0.01538175 | 0.8381596 | 0.01320448 | 0.8381647 | 0.01438763 |  |  | 157960 | 0.7244432 | 0.7035679 | 0.01004975 | 0.7226176 | 0.006486538 | 0.7226228 | 0.006305917
|  |  | 3452 | 0.9726672 | 0.9846858 | 0.004306642 | 0.9704035 | 0.04264054 | 0.9705399 | 0.1499508 |  |  | 3376 | 0.9361279 | 0.9594297 | 0.01038055 | 0.9414154 | 0.002498905 | 0.9414619 | 0.006927389 |  |  | 3600 | 0.8719194 | 0.9611405 | 0.005443553 | 0.9018801 | 0.007214055 | 0.90189 | 0.005675288 |  |  | 3600 | 0.7665117 | 0.9144043 | 0.009082743 | 0.7868135 | 0.004992953 | 0.7867949 | 0.006487136 |  |  | 200460 | 0.8458057 | 0.8678712 | 0.01538175 | 0.8383315 | 0.01320731 | 0.8383366 | 0.01439073 |  |  | 158260 | 0.7200923 | 0.7035679 | 0.01004975 | 0.7228161 | 0.006488962 | 0.7228213 | 0.006307413
|  |  | 3457 | 0.9717712 | 0.9847711 | 0.004288233 | 0.970508 | 0.04264488 | 0.9706445 | 0.1499351 |  |  | 3381 | 0.9351675 | 0.9595656 | 0.01034433 | 0.9415236 | 0.002493484 | 0.9415699 | 0.006908012 |  |  | 3605 | 0.8729984 | 0.9611803 | 0.005421146 | 0.9018941 | 0.007214075 | 0.901904 | 0.005671189 |  |  | 3605 | 0.7681932 | 0.9144105 | 0.009077954 | 0.7868224 | 0.004993017 | 0.7868039 | 0.006487227 |  |  | 200760 | 0.8435678 | 0.8678712 | 0.01538175 | 0.8385031 | 0.01321012 | 0.8385083 | 0.01439381 |  |  | 158560 | 0.7222678 | 0.7035679 | 0.01004975 | 0.7230142 | 0.006491375 | 0.7230194 | 0.006308898
|  |  | 3462 | 0.9717712 | 0.984856 | 0.004269896 | 0.9706121 | 0.04264921 | 0.9707487 | 0.1499196 |  |  | 3386 | 0.9351675 | 0.9597008 | 0.01030821 | 0.9416311 | 0.002488091 | 0.9416774 | 0.006888724 |  |  | 3610 | 0.8719194 | 0.9612199 | 0.00539888 | 0.9019079 | 0.007214095 | 0.9019178 | 0.005667147 |  |  | 3610 | 0.7681932 | 0.9144167 | 0.009073242 | 0.7868314 | 0.004993081 | 0.7868128 | 0.006487319 |  |  | 201060 | 0.8413299 | 0.8678712 | 0.01538175 | 0.8386746 | 0.01321292 | 0.8386798 | 0.01439687 |  |  | 158860 | 0.7309696 | 0.7035679 | 0.01004975 | 0.723212 | 0.006493778 | 0.7232172 | 0.006310373
|  |  | 3467 | 0.9717712 | 0.9849403 | 0.004251632 | 0.9707158 | 0.04265351 | 0.9708525 | 0.149904 |  |  | 3391 | 0.9351675 | 0.9598353 | 0.0102722 | 0.9417381 | 0.002482727 | 0.9417842 | 0.006869525 |  |  | 3615 | 0.8729984 | 0.9612591 | 0.005376756 | 0.9019217 | 0.007214116 | 0.9019316 | 0.005663162 |  |  | 3615 | 0.7681932 | 0.9144229 | 0.009068605 | 0.7868404 | 0.004993145 | 0.7868218 | 0.00648741 |  |  | 201360 | 0.8458057 | 0.8678712 | 0.01538175 | 0.8388459 | 0.01321571 | 0.8388511039 | 0.01439993 |  |  | 159160 | 0.7244432 | 0.7035679 | 0.01004975 | 0.7234094 | 0.006496169 | 0.7234146 | 0.006311836
|  |  | 3472 | 0.9726672 | 0.9850241 | 0.00423344 | 0.9708191 | 0.04265781 | 0.9709559 | 0.1498885 |  |  | 3396 | 0.9361279 | 0.9599692 | 0.01023629 | 0.9418444 | 0.002477392 | 0.9418905 | 0.006850416 |  |  | 3620 | 0.8740774 | 0.9612982 | 0.005354772 | 0.9019354 | 0.007214137 | 0.9019452 | 0.005659231 |  |  | 3620 | 0.7665117 | 0.914429 | 0.009064043 | 0.7868493 | 0.00499321 | 0.7868308 | 0.006487502 |  |  | 201660 | 0.8458057 | 0.8678712 | 0.01538175 | 0.839017 | 0.01321848 | 0.8390222 | 0.01440296 |  |  | 159460 | 0.7179169 | 0.7035679 | 0.01004975 | 0.7236065 | 0.00649855 | 0.7236118 | 0.006313289
|  |  | 3477 | 0.9726672 | 0.9851075 | 0.00421532 | 0.970922 | 0.04266209 | 0.9710589 | 0.149873 |  |  | 3401 | 0.9361279 | 0.9601024 | 0.01020049 | 0.9419503 | 0.002472084 | 0.9419962 | 0.006831396 |  |  | 3625 | 0.8729984 | 0.9613369 | 0.005332928 | 0.901949 | 0.007214159 | 0.9019588 | 0.005655356 |  |  | 3625 | 0.7681932 | 0.914435 | 0.009059554 | 0.7868583 | 0.004993274 | 0.7868398 | 0.006487594 |  |  | 201960 | 0.8413299 | 0.8678712 | 0.01538175 | 0.8391879 | 0.01322124 | 0.8391931 | 0.01440599 |  |  | 159760 | 0.7222678 | 0.7035679 | 0.01004975 | 0.7238033 | 0.006500919 | 0.7238086 | 0.006314731
|  |  | 3482 | 0.9726672 | 0.9851904 | 0.004197272 | 0.9710246 | 0.04266635 | 0.9711616 | 0.1498576 |  |  | 3406 | 0.9361279 | 0.9602349 | 0.0101648 | 0.9420555 | 0.002466805 | 0.9421014 | 0.006812464 |  |  | 3630 | 0.8729984 | 0.9613754 | 0.005311224 | 0.9019625 | 0.007214181 | 0.9019722 | 0.005651534 |  |  | 3630 | 0.7681932 | 0.914441 | 0.009055137 | 0.7868673 | 0.004993339 | 0.7868487 | 0.006487686 |  |  | 202260 | 0.8435678 | 0.8678712 | 0.01538175 | 0.8393585 | 0.01322398 | 0.8393638 | 0.014409 |  |  | 160060 | 0.7222678 | 0.7035679 | 0.01004975 | 0.7239998 | 0.006503278 | 0.724005 | 0.006316163
|  |  | 3487 | 0.9735632 | 0.9852727 | 0.004179295 | 0.9711268 | 0.04267059 | 0.9712638 | 0.1498422 |  |  | 3411 | 0.9351675 | 0.9603668 | 0.01012921 | 0.9421602 | 0.002461555 | 0.942206 | 0.006793622 |  |  | 3635 | 0.8729984 | 0.9614137 | 0.005289659 | 0.9019759 | 0.007214204 | 0.9019856 | 0.005647766 |  |  | 3635 | 0.7665117 | 0.9144469 | 0.009050791 | 0.7868763 | 0.004993404 | 0.7868577 | 0.006487778 |  |  | 202560 | 0.8413299 | 0.8678712 | 0.01538175 | 0.839529 | 0.01322671 | 0.8395343 | 0.014412 |  |  | 160360 | 0.7266187 | 0.7035679 | 0.01004975 | 0.7241959 | 0.006505626 | 0.7242012 | 0.006317583
|  |  | 3492 | 0.9717712 | 0.9853547 | 0.004161389 | 0.9712286 | 0.04267483 | 0.9713657 | 0.1498269 |  |  | 3416 | 0.9370884 | 0.960498 | 0.01009373 | 0.9422643 | 0.002456332 | 0.94231 | 0.006774868 |  |  | 3640 | 0.8729984 | 0.9614516 | 0.005268232 | 0.9019892 | 0.007214227 | 0.9019988 | 0.00564405 |  |  | 3640 | 0.7648303 | 0.9144528 | 0.009046515 | 0.7868852 | 0.004993468 | 0.7868667 | 0.00648787 |  |  | 202860 | 0.8435678 | 0.8678712 | 0.01538175 | 0.8396993 | 0.01322943 | 0.8397047 | 0.01441498 |  |  | 160660 | 0.7266187 | 0.7035679 | 0.01004975 | 0.7243917 | 0.006507964 | 0.724397 | 0.006318994
|  |  | 3497 | 0.9726672 | 0.9854361 | 0.004143555 | 0.97133 | 0.04267904 | 0.9714672 | 0.1498116 |  |  | 3421 | 0.9361279 | 0.9606286 | 0.01005835 | 0.9423679 | 0.002451138 | 0.9424135 | 0.006756202 |  |  | 3645 | 0.8740774 | 0.9614894 | 0.005246943 | 0.9020024 | 0.007214251 | 0.902012 | 0.005640387 |  |  | 3645 | 0.7648303 | 0.9144586 | 0.009042308 | 0.7868942 | 0.004993533 | 0.7868756 | 0.006487963 |  |  | 203160 | 0.8502816 | 0.8678712 | 0.01538175 | 0.8398695 | 0.01323213 | 0.8398748 | 0.01441795 |  |  | 160960 | 0.7266187 | 0.7035679 | 0.01004975 | 0.7245872 | 0.00651029 | 0.7245924 | 0.006320393
|  |  | 3502 | 0.9726672 | 0.9855171 | 0.004125791 | 0.971431 | 0.04268324 | 0.9715683 | 0.1497963 |  |  | 3426 | 0.9361279 | 0.9607585 | 0.01002308 | 0.9424709 | 0.002445971 | 0.9425164 | 0.006737624 |  |  | 3650 | 0.8729984 | 0.9615268 | 0.005225791 | 0.9020155 | 0.007214274 | 0.902025 | 0.005636774 |  |  | 3650 | 0.7681932 | 0.9144644 | 0.009038168 | 0.7869032 | 0.004993598 | 0.7868846 | 0.006488055 |  |  | 203460 | 0.8480437 | 0.8678712 | 0.01538175 | 0.8400394 | 0.01323482 | 0.8400447 | 0.0144209 |  |  | 161260 | 0.7266187 | 0.7035679 | 0.01004975 | 0.7247823 | 0.006512606 | 0.7247876 | 0.006321782
|  |  | 3507 | 0.9726672 | 0.9855976 | 0.004108099 | 0.9715317 | 0.04268743 | 0.971669 | 0.1497811 |  |  | 3431 | 0.9361279 | 0.9608878 | 0.00998791 | 0.9425734 | 0.002440832 | 0.9426188 | 0.006719134 |  |  | 3655 | 0.8729984 | 0.961564 | 0.005204775 | 0.9020285 | 0.007214299 | 0.902038 | 0.005633213 |  |  | 3655 | 0.7665117 | 0.9144701 | 0.009034095 | 0.7869121 | 0.004993663 | 0.7868936 | 0.006488147 |  |  | 203760 | 0.8413299 | 0.8678712 | 0.01538175 | 0.8402091 | 0.0132375 | 0.8402144 | 0.01442384 |  |  | 161560 | 0.7287941 | 0.7035679 | 0.01004975 | 0.7249771 | 0.006514911 | 0.7249824 | 0.00632316
|  |  | 3512 | 0.9726672 | 0.9856776 | 0.004090476 | 0.971632 | 0.0426916 | 0.9717694 | 0.1497659 |  |  | 3436 | 0.9351675 | 0.9610164 | 0.009952847 | 0.9426753 | 0.002435721 | 0.9427206 | 0.006700731 |  |  | 3660 | 0.8740774 | 0.961601 | 0.005183896 | 0.9020415 | 0.007214324 | 0.9020509 | 0.005629701 |  |  | 3660 | 0.7681932 | 0.9144757 | 0.009030088 | 0.7869211 | 0.004993728 | 0.7869025 | 0.00648824 |  |  | 204060 | 0.8435678 | 0.8678712 | 0.01538175 | 0.8403786 | 0.01324016 | 0.840384 | 0.01442677 |  |  | 161860 | 0.7222678 | 0.7035679 | 0.01004975 | 0.7251716 | 0.006517206 | 0.7251769 | 0.006324528
|  |  | 3517 | 0.9735632 | 0.9857572 | 0.004072924 | 0.9717319 | 0.04269576 | 0.9718694 | 0.1497508 |  |  | 3441 | 0.9380489 | 0.9611443 | 0.00991789 | 0.9427767 | 0.002430638 | 0.9428219 | 0.006682417 |  |  | 3665 | 0.8751564 | 0.9616377 | 0.005163152 | 0.9020543 | 0.007214349 | 0.9020637 | 0.005626238 |  |  | 3665 | 0.7648303 | 0.9144813 | 0.009026146 | 0.7869301 | 0.004993793 | 0.7869115 | 0.006488333 |  |  | 204360 | 0.8480437 | 0.8678712 | 0.01538175 | 0.8405479 | 0.01324281 | 0.8405533 | 0.01442968 |  |  | 162160 | 0.7287941 | 0.7035679 | 0.01004975 | 0.7253658 | 0.00651949 | 0.7253711 | 0.006325886
|  |  | 3522 | 0.9735632 | 0.9858363 | 0.004055443 | 0.9718314 | 0.0426999 | 0.971969 | 0.1497356 |  |  | 3446 | 0.9380489 | 0.9612717 | 0.009883037 | 0.9428775 | 0.002425583 | 0.9429226 | 0.006664189 |  |  | 3670 | 0.8719194 | 0.9616741 | 0.005142543 | 0.902067 | 0.007214374 | 0.9020764 | 0.005622824 |  |  | 3670 | 0.7665117 | 0.9144868 | 0.009022267 | 0.786939 | 0.004993859 | 0.7869205 | 0.006488426 |  |  | 204660 | 0.8458057 | 0.8678712 | 0.01538175 | 0.8407171 | 0.01324544 | 0.8407225 | 0.01443258 |  |  | 162460 | 0.7244432 | 0.7035679 | 0.01004975 | 0.7255596 | 0.006521764 | 0.7255649 | 0.006327233
|  |  | 3527 | 0.9735632 | 0.985915 | 0.004038031 | 0.9719306 | 0.04270403 | 0.9720682 | 0.1497206 |  |  | 3451 | 0.9351675 | 0.9613984 | 0.009848288 | 0.9429778 | 0.002420555 | 0.9430228 | 0.006646049 |  |  | 3675 | 0.8729984 | 0.9617104 | 0.005122069 | 0.9020797 | 0.0072144 | 0.902089 | 0.005619458 |  |  | 3675 | 0.7665117 | 0.9144923 | 0.009018451 | 0.786948 | 0.004993924 | 0.7869294 | 0.006488519 |  |  | 204960 | 0.8458057 | 0.8678712 | 0.01538175 | 0.840886 | 0.01324806 | 0.8408914 | 0.01443547 |  |  | 162760 | 0.7244432 | 0.7035679 | 0.01004975 | 0.7257532 | 0.006524027 | 0.7257585 | 0.006328569
|  |  | 3532 | 0.9726672 | 0.9859932 | 0.004020688 | 0.9720294 | 0.04270814 | 0.9721671 | 0.1497055 |  |  | 3456 | 0.9370884 | 0.9615244 | 0.009813643 | 0.9430775 | 0.002415554 | 0.9431225 | 0.006627995 |  |  | 3680 | 0.8729984 | 0.9617463 | 0.005101728 | 0.9020923 | 0.007214426 | 0.9021016 | 0.00561614 |  |  | 3680 | 0.7648303 | 0.9144977 | 0.009014697 | 0.786957 | 0.004993989 | 0.7869384 | 0.006488612 |  |  | 205260 | 0.8480437 | 0.8678712 | 0.01538175 | 0.8410548 | 0.01325067 | 0.8410602 | 0.01443834 |  |  | 163060 | 0.7200923 | 0.7035679 | 0.01004975 | 0.7259463 | 0.006526279 | 0.7259517 | 0.006329895
|  |  | 3537 | 0.9726672 | 0.9860709 | 0.004003415 | 0.9721279 | 0.04271224 | 0.9722656 | 0.1496906 |  |  | 3461 | 0.9361279 | 0.9616499 | 0.009779103 | 0.9431767 | 0.002410581 | 0.9432216 | 0.006610028 |  |  | 3685 | 0.8740774 | 0.961782 | 0.00508152 | 0.9021048 | 0.007214453 | 0.902114 | 0.005612868 |  |  | 3685 | 0.7698747 | 0.9145031 | 0.009011003 | 0.7869659 | 0.004994055 | 0.7869474 | 0.006488705 |  |  | 205560 | 0.8458057 | 0.8678712 | 0.01538175 | 0.8412233 | 0.01325327 | 0.8412288 | 0.0144412 |  |  | 163360 | 0.7244432 | 0.7035679 | 0.01004975 | 0.7261392 | 0.006528521 | 0.7261445 | 0.006331211
|  |  | 3542 | 0.9726672 | 0.9861482 | 0.003986212 | 0.972226 | 0.04271632 | 0.9723638 | 0.1496756 |  |  | 3466 | 0.9361279 | 0.9617747 | 0.009744667 | 0.9432754 | 0.002405635 | 0.9433202 | 0.006592148 |  |  | 3690 | 0.8729984 | 0.9618175 | 0.005061445 | 0.9021171 | 0.00721448 | 0.9021264 | 0.005609643 |  |  | 3690 | 0.7681932 | 0.9145084 | 0.009007369 | 0.7869749 | 0.00499412 | 0.7869563 | 0.006488798 |  |  | 205860 | 0.8502816 | 0.8678712 | 0.01538175 | 0.8413917 | 0.01325585 | 0.8413972 | 0.01444404 |  |  | 163660 | 0.7266187 | 0.7035679 | 0.01004975 | 0.7263318 | 0.006530752 | 0.7263371 | 0.006332516
|  |  | 3547 | 0.9735632 | 0.9862251 | 0.003969077 | 0.9723237 | 0.04272039 | 0.9724615 | 0.1496607 |  |  | 3471 | 0.9361279 | 0.9618988 | 0.009710334 | 0.9433736 | 0.002400717 | 0.9434182 | 0.006574354 |  |  | 3695 | 0.8751564 | 0.9618528 | 0.005041502 | 0.9021295 | 0.007214507 | 0.9021386 | 0.005606462 |  |  | 3695 | 0.7665117 | 0.9145137 | 0.009003794 | 0.7869838 | 0.004994186 | 0.7869653 | 0.006488892 |  |  | 206160 | 0.8480437 | 0.8678712 | 0.01538175 | 0.8415599 | 0.01325841 | 0.8415654 | 0.01444687 |  |  | 163960 | 0.7244432 | 0.7035679 | 0.01004975 | 0.726524 | 0.006532973 | 0.7265293 | 0.006333811
|  |  | 3552 | 0.9726672 | 0.9863015 | 0.003952012 | 0.972421 | 0.04272445 | 0.9725589 | 0.1496459 |  |  | 3476 | 0.9361279 | 0.9620224 | 0.009676105 | 0.9434712 | 0.002395825 | 0.9435158 | 0.006556645 |  |  | 3700 | 0.8729984 | 0.9618878 | 0.00502169 | 0.9021417 | 0.007214535 | 0.9021508 | 0.005603327 |  |  | 3700 | 0.7715562 | 0.9145189 | 0.009000278 | 0.7869928 | 0.004994252 | 0.7869743 | 0.006488985 |  |  | 206460 | 0.8458057 | 0.8678712 | 0.01538175 | 0.8417278 | 0.01326097 | 0.8417334 | 0.01444969 |  |  | 164260 | 0.7244432 | 0.7035679 | 0.01004975 | 0.7267159 | 0.006535184 | 0.7267212 | 0.006335096
|  |  | 3557 | 0.9735632 | 0.9863774 | 0.003935014 | 0.972518 | 0.04272849 | 0.972656 | 0.149631 |  |  | 3481 | 0.9361279 | 0.9621454 | 0.009641979 | 0.9435683 | 0.002390961 | 0.9436128 | 0.006539023 |  |  | 3705 | 0.8751564 | 0.9619225 | 0.00500201 | 0.9021538 | 0.007214563 | 0.9021629 | 0.005600237 |  |  | 3705 | 0.7665117 | 0.914524 | 0.008996818 | 0.7870018 | 0.004994317 | 0.7869832 | 0.006489079 |  |  | 206760 | 0.8525196 | 0.8678712 | 0.01538175 | 0.8418956 | 0.01326351 | 0.8419012 | 0.01445249 |  |  | 164560 | 0.7266187 | 0.7035679 | 0.01004975 | 0.7269075 | 0.006537384 | 0.7269128 | 0.006336371
|  |  | 3562 | 0.9735632 | 0.986453 | 0.003918086 | 0.9726147 | 0.04273251 | 0.9727527 | 0.1496163 |  |  | 3486 | 0.9361279 | 0.9622677 | 0.009607956 | 0.9436649 | 0.002386123 | 0.9437093 | 0.006521487 |  |  | 3710 | 0.8751564 | 0.9619571 | 0.004982459 | 0.9021659 | 0.007214591 | 0.9021749 | 0.00559719 |  |  | 3710 | 0.7681932 | 0.9145291 | 0.008993414 | 0.7870107 | 0.004994383 | 0.7869922 | 0.006489173 |  |  | 207060 | 0.8480437 | 0.8678712 | 0.01538175 | 0.8420632 | 0.01326603 | 0.8420688 | 0.01445528 |  |  | 164860 | 0.7266187 | 0.7035679 | 0.01004975 | 0.7270987 | 0.006539574 | 0.7271041 | 0.006337635
|  |  | 3567 | 0.9735632 | 0.9865281 | 0.003901226 | 0.9727109 | 0.04273653 | 0.972849 | 0.1496015 |  |  | 3491 | 0.9370884 | 0.9623894 | 0.009574037 | 0.943761 | 0.002381313 | 0.9438053 | 0.006504035 |  |  | 3715 | 0.8740774 | 0.9619914 | 0.004963039 | 0.9021778 | 0.00721462 | 0.9021869 | 0.005594186 |  |  | 3715 | 0.7665117 | 0.9145342 | 0.008990066 | 0.7870197 | 0.004994449 | 0.7870012 | 0.006489267 |  |  | 207360 | 0.8458057 | 0.8678712 | 0.01538175 | 0.8422306 | 0.01326854 | 0.8422362 | 0.01445806 |  |  | 165160 | 0.7244432 | 0.7035679 | 0.01004975 | 0.7272897 | 0.006541754 | 0.727295 | 0.006338889
|  |  | 3572 | 0.9735632 | 0.9866027 | 0.003884433 | 0.9728069 | 0.04274052 | 0.972945 | 0.1495868 |  |  | 3496 | 0.9370884 | 0.9625105 | 0.00954022 | 0.9438565 | 0.002376529 | 0.9439007 | 0.006486669 |  |  | 3720 | 0.8729984 | 0.9620254 | 0.004943747 | 0.9021897 | 0.007214649 | 0.9021987 | 0.005591225 |  |  | 3720 | 0.7681932 | 0.9145392 | 0.008986773 | 0.7870286 | 0.004994515 | 0.7870101 | 0.006489361 |  |  | 207660 | 0.8502816 | 0.8678712 | 0.01538175 | 0.8423978 | 0.01327104 | 0.8424034 | 0.01446082 |  |  | 165460 | 0.7287941 | 0.7035679 | 0.01004975 | 0.7274803 | 0.006543923 | 0.7274856 | 0.006340133
|  |  | 3577 | 0.9726672 | 0.9866769 | 0.003867709 | 0.9729024 | 0.04274451 | 0.9730406 | 0.1495722 |  |  | 3501 | 0.9380489 | 0.962631 | 0.009506507 | 0.9439516 | 0.002371772 | 0.9439957 | 0.006469389 |  |  | 3725 | 0.8740774 | 0.9620593 | 0.004924585 | 0.9022015 | 0.007214678 | 0.9022105 | 0.005588306 |  |  | 3725 | 0.7681932 | 0.9145442 | 0.008983533 | 0.7870376 | 0.004994581 | 0.7870191 | 0.006489455 |  |  | 207960 | 0.8458057 | 0.8678712 | 0.01538175 | 0.8425649 | 0.01327353 | 0.8425705 | 0.01446357 |  |  | 165760 | 0.7309696 | 0.7035679 | 0.01004975 | 0.7276706 | 0.006546082 | 0.727676 | 0.006341367
|  |  | 3582 | 0.9744591 | 0.9867507 | 0.003851052 | 0.9729977 | 0.04274848 | 0.9731359 | 0.1495575 |  |  | 3506 | 0.9370884 | 0.9627509 | 0.009472895 | 0.9440461 | 0.002367042 | 0.9440901 | 0.006452192 |  |  | 3730 | 0.8740774 | 0.9620929 | 0.00490555 | 0.9022133 | 0.007214707 | 0.9022222 | 0.005585428 |  |  | 3730 | 0.7681932 | 0.9145491 | 0.008980345 | 0.7870466 | 0.004994647 | 0.7870281 | 0.006489549 |  |  | 208260 | 0.8480437 | 0.8678712 | 0.01538175 | 0.8427317 | 0.013276 | 0.8427373 | 0.01446631 |  |  | 166060 | 0.7266187 | 0.7035679 | 0.01004975 | 0.7278606 | 0.006548231 | 0.7278659 | 0.006342591
|  |  | 3587 | 0.9753551 | 0.9868241 | 0.003834463 | 0.9730925 | 0.04275243 | 0.9732308 | 0.149543 |  |  | 3511 | 0.9361279 | 0.9628702 | 0.009439387 | 0.9441401 | 0.002362338 | 0.9441841 | 0.006435081 |  |  | 3735 | 0.8740774 | 0.9621262 | 0.004886643 | 0.9022249 | 0.007214737 | 0.9022338 | 0.005582591 |  |  | 3735 | 0.7665117 | 0.914554 | 0.00897721 | 0.7870555 | 0.004994714 | 0.787037 | 0.006489643 |  |  | 208560 | 0.8458057 | 0.8678712 | 0.01538175 | 0.8428983 | 0.01327846 | 0.842904 | 0.01446903 |  |  | 166360 | 0.7200923 | 0.7035679 | 0.01004975 | 0.7280502 | 0.00655037 | 0.7280556 | 0.006343804
|  |  | 3592 | 0.9726672 | 0.986897 | 0.00381794 | 0.973187 | 0.04275637 | 0.9733253 | 0.1495284 |  |  | 3516 | 0.9380489 | 0.9629889 | 0.00940598 | 0.9442337 | 0.002357661 | 0.9442775 | 0.006418054 |  |  | 3740 | 0.8740774 | 0.9621594 | 0.004867863 | 0.9022365 | 0.007214767 | 0.9022453 | 0.005579795 |  |  | 3740 | 0.7681932 | 0.9145588 | 0.008974126 | 0.7870645 | 0.00499478 | 0.787046 | 0.006489738 |  |  | 208860 | 0.8480437 | 0.8678712 | 0.01538175 | 0.8430648 | 0.01328091 | 0.8430704 | 0.01447174 |  |  | 166660 | 0.7200923 | 0.7035679 | 0.01004975 | 0.7282396 | 0.006552498 | 0.728245 | 0.006345008
|  |  | 3597 | 0.9744591 | 0.9869695 | 0.003801485 | 0.9732812 | 0.0427603 | 0.9734195 | 0.149514 |  |  | 3521 | 0.9380489 | 0.9631071 | 0.009372676 | 0.9443267 | 0.002353009 | 0.9443705 | 0.006401111 |  |  | 3745 | 0.8740774 | 0.9621923 | 0.004849209 | 0.902248 | 0.007214797 | 0.9022567 | 0.005577039 |  |  | 3745 | 0.7665117 | 0.9145636 | 0.008971092 | 0.7870734 | 0.004994846 | 0.7870549 | 0.006489832 |  |  | 209160 | 0.8480437 | 0.8678712 | 0.01538175 | 0.843231 | 0.01328334 | 0.8432367 | 0.01447444 |  |  | 166960 | 0.7287941 | 0.7035679 | 0.01004975 | 0.7284286 | 0.006554617 | 0.728434 | 0.006346202
|  |  | 3602 | 0.9744591 | 0.9870416 | 0.003785097 | 0.973375 | 0.04276422 | 0.9735134 | 0.1494995 |  |  | 3526 | 0.9370884 | 0.9632246 | 0.009339473 | 0.9444192 | 0.002348385 | 0.9444629 | 0.006384252 |  |  | 3750 | 0.8740774 | 0.962225 | 0.004830681 | 0.9022594 | 0.007214828 | 0.9022681 | 0.005574321 |  |  | 3750 | 0.7665117 | 0.9145683 | 0.008968107 | 0.7870824 | 0.004994913 | 0.7870639 | 0.006489927 |  |  | 209460 | 0.8502816 | 0.8678712 | 0.01538175 | 0.8433971 | 0.01328576 | 0.8434028 | 0.01447712 |  |  | 167260 | 0.7309696 | 0.7035679 | 0.01004975 | 0.7286173 | 0.006556725 | 0.7286227 | 0.006347386
|  |  | 3607 | 0.9735632 | 0.9871133 | 0.003768775 | 0.9734685 | 0.04276812 | 0.9736069 | 0.1494851 |  |  | 3531 | 0.9370884 | 0.9633415 | 0.009306372 | 0.9445113 | 0.002343786 | 0.9445548 | 0.006367477 |  |  | 3755 | 0.8751564 | 0.9622575 | 0.004812279 | 0.9022707 | 0.007214858 | 0.9022794 | 0.005571643 |  |  | 3755 | 0.7681932 | 0.914573 | 0.008965172 | 0.7870914 | 0.004994979 | 0.7870729 | 0.006490022 |  |  | 209760 | 0.8480437 | 0.8678712 | 0.01538175 | 0.843563 | 0.01328816 | 0.8435687 | 0.01447979 |  |  | 167560 | 0.7222678 | 0.7035679 | 0.01004975 | 0.7288057 | 0.006558823 | 0.7288111 | 0.006348559
|  |  | 3612 | 0.9744591 | 0.9871846 | 0.00375252 | 0.9735616 | 0.042772 | 0.9737001 | 0.1494708 |  |  | 3536 | 0.9370884 | 0.9634579 | 0.009273373 | 0.9446028 | 0.002339214 | 0.9446463 | 0.006350785 |  |  | 3760 | 0.8751564 | 0.9622898 | 0.004794001 | 0.9022819 | 0.007214889 | 0.9022906 | 0.005569003 |  |  | 3760 | 0.7681932 | 0.9145776 | 0.008962284 | 0.7871003 | 0.004995046 | 0.7870818 | 0.006490117 |  |  | 210060 | 0.8480437 | 0.8678712 | 0.01538175 | 0.8437287 | 0.01329056 | 0.8437344 | 0.01448244 |  |  | 167860 | 0.7287941 | 0.7035679 | 0.01004975 | 0.7289938 | 0.006560911 | 0.7289992 | 0.006349723
|  |  | 3617 | 0.9735632 | 0.9872555 | 0.003736331 | 0.9736544 | 0.04277588 | 0.9737929 | 0.1494564 |  |  | 3541 | 0.9370884 | 0.9635737 | 0.009240475 | 0.9446939 | 0.002334667 | 0.9447373 | 0.006334177 |  |  | 3765 | 0.8740774 | 0.9623218 | 0.004775848 | 0.9022931 | 0.007214921 | 0.9023018 | 0.005566401 |  |  | 3765 | 0.7681932 | 0.9145822 | 0.008959444 | 0.7871093 | 0.004995113 | 0.7870908 | 0.006490212 |  |  | 210360 | 0.8480437 | 0.8678712 | 0.01538175 | 0.8438942 | 0.01329294 | 0.8438999 | 0.01448508 |  |  | 168160 | 0.7244432 | 0.7035679 | 0.01004975 | 0.7291816 | 0.006562989 | 0.729187 | 0.006350877
|  |  | 3622 | 0.9744591 | 0.9873259 | 0.003720208 | 0.9737469 | 0.04277974 | 0.9738854 | 0.1494422 |  |  | 3546 | 0.9380489 | 0.9636889 | 0.009207678 | 0.9447845 | 0.002330147 | 0.9448277 | 0.006317652 |  |  | 3770 | 0.8740774 | 0.9623536 | 0.004757818 | 0.9023042 | 0.007214952 | 0.9023128 | 0.005563836 |  |  | 3770 | 0.7648303 | 0.9145867 | 0.00895665 | 0.7871182 | 0.00499518 | 0.7870997 | 0.006490307 |  |  | 210660 | 0.8502816 | 0.8678712 | 0.01538175 | 0.8440595 | 0.0132953 | 0.8440652 | 0.01448771 |  |  | 168460 | 0.7222678 | 0.7035679 | 0.01004975 | 0.729369 | 0.006565058 | 0.7293744 | 0.006352021
|  |  | 3627 | 0.9735632 | 0.9873959 | 0.00370415 | 0.973839 | 0.04278358 | 0.9739775 | 0.1494279 |  |  | 3551 | 0.9380489 | 0.9638035 | 0.009174983 | 0.9448745 | 0.002325652 | 0.9449177 | 0.006301209 |  |  | 3775 | 0.8751564 | 0.9623852 | 0.004739911 | 0.9023152 | 0.007214984 | 0.9023238 | 0.005561308 |  |  | 3775 | 0.7681932 | 0.9145912 | 0.008953902 | 0.7871272 | 0.004995247 | 0.7871087 | 0.006490402 |  |  | 210960 | 0.8458057 | 0.8678712 | 0.01538175 | 0.8442246 | 0.01329766 | 0.8442304 | 0.01449033 |  |  | 168760 | 0.7287941 | 0.7035679 | 0.01004975 | 0.7295561 | 0.006567116 | 0.7295616 | 0.006353156
|  |  | 3632 | 0.9753551 | 0.9874656 | 0.003688159 | 0.9739308 | 0.04278741 | 0.9740693 | 0.1494137 |  |  | 3556 | 0.9380489 | 0.9639175 | 0.009142388 | 0.9449641 | 0.002321183 | 0.9450073 | 0.006284849 |  |  | 3780 | 0.8740774 | 0.9624166 | 0.004722126 | 0.9023262 | 0.007215016 | 0.9023347 | 0.005558816 |  |  | 3780 | 0.7681932 | 0.9145957 | 0.008951199 | 0.7871361 | 0.004995313 | 0.7871176 | 0.006490497 |  |  | 211260 | 0.8525196 | 0.8678712 | 0.01538175 | 0.8443895 | 0.0133 | 0.8443953 | 0.01449293 |  |  | 169060 | 0.7266187 | 0.7035679 | 0.01004975 | 0.729743 | 0.006569164 | 0.7297484 | 0.00635428
|  |  | 3637 | 0.9753551 | 0.9875348 | 0.003672232 | 0.9740222 | 0.04279123 | 0.9741608 | 0.1493996 |  |  | 3561 | 0.9380489 | 0.964031 | 0.009109894 | 0.9450533 | 0.00231674 | 0.9450963 | 0.006268572 |  |  | 3785 | 0.8740774 | 0.9624478 | 0.004704464 | 0.9023371 | 0.007215048 | 0.9023456 | 0.005556359 |  |  | 3785 | 0.7749191 | 0.9146001 | 0.00894854 | 0.7871451 | 0.004995381 | 0.7871266 | 0.006490593 |  |  | 211560 | 0.8502816 | 0.8678712 | 0.01538175 | 0.8445543 | 0.01330232 | 0.8445601 | 0.01449552 |  |  | 169360 | 0.7266187 | 0.7035679 | 0.01004975 | 0.7299295 | 0.006571202 | 0.7299349 | 0.006355395
|  |  | 3642 | 0.9744591 | 0.9876036 | 0.003656371 | 0.9741133 | 0.04279504 | 0.9742519 | 0.1493855 |  |  | 3566 | 0.9390093 | 0.9641439 | 0.0090775 | 0.9451419 | 0.002312323 | 0.9451849 | 0.006252377 |  |  | 3790 | 0.8751564 | 0.9624788 | 0.004686923 | 0.9023479 | 0.00721508 | 0.9023564 | 0.005553938 |  |  | 3790 | 0.7665117 | 0.9146045 | 0.008945925 | 0.787154 | 0.004995448 | 0.7871356 | 0.006490688 |  |  | 211860 | 0.8480437 | 0.8678712 | 0.01538175 | 0.8447188 | 0.01330464 | 0.8447246 | 0.0144981 |  |  | 169660 | 0.7222678 | 0.7035679 | 0.01004975 | 0.7301157 | 0.006573231 | 0.7301211 | 0.0063565
|  |  | 3647 | 0.9753551 | 0.9876721 | 0.003640575 | 0.9742041 | 0.04279883 | 0.9743427 | 0.1493714 |  |  | 3571 | 0.9370884 | 0.9642563 | 0.009045207 | 0.9452301 | 0.00230793 | 0.9452729 | 0.006236264 |  |  | 3795 | 0.8751564 | 0.9625095 | 0.004669503 | 0.9023586 | 0.007215113 | 0.9023671 | 0.005551552 |  |  | 3795 | 0.7681932 | 0.9146088 | 0.008943353 | 0.787163 | 0.004995515 | 0.7871445 | 0.006490784 |  |  | 212160 | 0.8525196 | 0.8678712 | 0.01538175 | 0.8448832 | 0.01330694 | 0.844889 | 0.01450066 |  |  | 169960 | 0.7222678 | 0.7035679 | 0.01004975 | 0.7303016 | 0.006575249 | 0.730307 | 0.006357595
|  |  | 3652 | 0.9753551 | 0.9877401 | 0.003624844 | 0.9742945 | 0.04280261 | 0.9744331 | 0.1493574 |  |  | 3576 | 0.9370884 | 0.9643681 | 0.009013014 | 0.9453178 | 0.002303564 | 0.9453606 | 0.006220233 |  |  | 3800 | 0.8740774 | 0.9625401 | 0.004652203 | 0.9023693 | 0.007215145 | 0.9023777 | 0.0055492 |  |  | 3800 | 0.7665117 | 0.9146131 | 0.008940823 | 0.7871719 | 0.004995582 | 0.7871535 | 0.00649088 |  |  | 212460 | 0.8502816 | 0.8678712 | 0.01538175 | 0.8450474 | 0.01330922 | 0.8450532 | 0.01450321 |  |  | 170260 | 0.7179169 | 0.7035679 | 0.01004975 | 0.7304871 | 0.006577258 | 0.7304926 | 0.006358681
|  |  | 3657 | 0.976251 | 0.9878077 | 0.003609177 | 0.9743846 | 0.04280638 | 0.9745232 | 0.1493435 |  |  | 3581 | 0.9380489 | 0.9644793 | 0.008980921 | 0.945405 | 0.002299222 | 0.9454477 | 0.006204284 |  |  | 3805 | 0.8751564 | 0.9625704 | 0.004635023 | 0.9023799 | 0.007215178 | 0.9023882 | 0.005546883 |  |  | 3805 | 0.7681932 | 0.9146173 | 0.008938334 | 0.7871809 | 0.004995649 | 0.7871624 | 0.006490976 |  |  | 212760 | 0.8547575 | 0.8678712 | 0.01538175 | 0.8452114 | 0.0133115 | 0.8452172 | 0.01450574 |  |  | 170560 | 0.733145 | 0.7035679 | 0.01004975 | 0.7306724 | 0.006579257 | 0.7306779 | 0.006359757
|  |  | 3662 | 0.9753551 | 0.987875 | 0.003593575 | 0.9744744 | 0.04281013 | 0.974613 | 0.1493295 |  |  | 3586 | 0.9390093 | 0.96459 | 0.008948928 | 0.9454918 | 0.002294906 | 0.9455344 | 0.006188415 |  |  | 3810 | 0.8729984 | 0.9626006 | 0.004617963 | 0.9023904 | 0.007215211 | 0.9023987 | 0.005544598 |  |  | 3810 | 0.7665117 | 0.9146216 | 0.008935887 | 0.7871899 | 0.004995717 | 0.7871714 | 0.006491072 |  |  | 213060 | 0.8525196 | 0.8678712 | 0.01538175 | 0.8453752 | 0.01331376 | 0.845381 | 0.01450827 |  |  | 170860 | 0.7287941 | 0.7035679 | 0.01004975 | 0.7308574 | 0.006581247 | 0.7308628 | 0.006360823
|  |  | 3667 | 0.9753551 | 0.9879418 | 0.003578037 | 0.9745638 | 0.04281387 | 0.9747025 | 0.1493156 |  |  | 3591 | 0.9370884 | 0.9647001 | 0.008917034 | 0.9455781 | 0.002290615 | 0.9456206 | 0.006172628 |  |  | 3815 | 0.8751564 | 0.9626305 | 0.004601021 | 0.9024008 | 0.007215245 | 0.9024091 | 0.005542346 |  |  | 3815 | 0.7681932 | 0.9146257 | 0.00893348 | 0.7871988 | 0.004995784 | 0.7871803 | 0.006491168 |  |  | 213360 | 0.8525196 | 0.8678712 | 0.01538175 | 0.8455388 | 0.01331601 | 0.8455447 | 0.01451078 |  |  | 171160 | 0.7287941 | 0.7035679 | 0.01004975 | 0.731042 | 0.006583226 | 0.7310475 | 0.00636188
|  |  | 3672 | 0.9753551 | 0.9880083 | 0.003562563 | 0.9746529 | 0.0428176 | 0.9747916 | 0.1493018 |  |  | 3596 | 0.9380489 | 0.9648097 | 0.00888524 | 0.945664 | 0.002286349 | 0.9457064 | 0.006156922 |  |  | 3820 | 0.8751564 | 0.9626603 | 0.004584197 | 0.9024112 | 0.007215278 | 0.9024195 | 0.005540127 |  |  | 3820 | 0.7665117 | 0.9146298 | 0.008931112 | 0.7872078 | 0.004995852 | 0.7871893 | 0.006491264 |  |  | 213660 | 0.8502816 | 0.8678712 | 0.01538175 | 0.8457022 | 0.01331824 | 0.8457081 | 0.01451327 |  |  | 171460 | 0.7244432 | 0.7035679 | 0.01004975 | 0.7312263 | 0.006585196 | 0.7312318 | 0.006362927
|  |  | 3677 | 0.976251 | 0.9880744 | 0.003547152 | 0.9747417 | 0.04282131 | 0.9748804 | 0.149288 |  |  | 3601 | 0.9380489 | 0.9649187 | 0.008853545 | 0.9457494 | 0.002282108 | 0.9457917 | 0.006141297 |  |  | 3825 | 0.8751564 | 0.9626898 | 0.00456749 | 0.9024215 | 0.007215312 | 0.9024298 | 0.00553794 |  |  | 3825 | 0.7681932 | 0.9146339 | 0.008928784 | 0.7872167 | 0.00499592 | 0.7871982 | 0.00649136 |  |  | 213960 | 0.8458057 | 0.8678712 | 0.01538175 | 0.8458654 | 0.01332046 | 0.8458714 | 0.01451576 |  |  | 171760 | 0.733145 | 0.7035679 | 0.01004975 | 0.7314104 | 0.006587156 | 0.7314158 | 0.006363965
|  |  | 3682 | 0.9753551 | 0.9881401 | 0.003531805 | 0.9748302 | 0.04282501 | 0.9749689 | 0.1492743 |  |  | 3606 | 0.9370884 | 0.9650272 | 0.008821949 | 0.9458343 | 0.002277892 | 0.9458765 | 0.006125752 |  |  | 3830 | 0.8751564 | 0.9627191 | 0.004550901 | 0.9024318 | 0.007215346 | 0.90244 | 0.005535785 |  |  | 3830 | 0.7698747 | 0.914638 | 0.008926494 | 0.7872257 | 0.004995987 | 0.7872072 | 0.006491457 |  |  | 214260 | 0.8480437 | 0.8678712 | 0.01538175 | 0.8460285 | 0.01332267 | 0.8460344 | 0.01451823 |  |  | 172060 | 0.7222678 | 0.7035679 | 0.01004975 | 0.7315941 | 0.006589107 | 0.7315996 | 0.006364993
|  |  | 3687 | 0.977147 | 0.9882054 | 0.003516522 | 0.9749183 | 0.0428287 | 0.975057 | 0.1492605 |  |  | 3611 | 0.9380489 | 0.9651351 | 0.008790452 | 0.9459188 | 0.0022737 | 0.9459609 | 0.006110287 |  |  | 3835 | 0.8740774 | 0.9627483 | 0.004534428 | 0.9024419 | 0.007215379 | 0.9024501 | 0.005533661 |  |  | 3835 | 0.7698747 | 0.914642 | 0.008924241 | 0.7872346 | 0.004996055 | 0.7872161 | 0.006491553 |  |  | 214560 | 0.8525196 | 0.8678712 | 0.01538175 | 0.8461914 | 0.01332487 | 0.8461973 | 0.01452069 |  |  | 172360 | 0.7309696 | 0.7035679 | 0.01004975 | 0.7317775 | 0.006591048 | 0.731783 | 0.006366012
|  |  | 3692 | 0.9744591 | 0.9882704 | 0.003501302 | 0.9750062 | 0.04283238 | 0.9751449 | 0.1492469 |  |  | 3616 | 0.9390093 | 0.9652425 | 0.008759053 | 0.9460028 | 0.002269534 | 0.9460449 | 0.006094902 |  |  | 3840 | 0.8740774 | 0.9627772 | 0.004518072 | 0.902452 | 0.007215414 | 0.9024602 | 0.005531568 |  |  | 3840 | 0.7665117 | 0.9146459 | 0.008922026 | 0.7872436 | 0.004996123 | 0.7872251 | 0.00649165 |  |  | 214860 | 0.8547575 | 0.8678712 | 0.01538175 | 0.846354 | 0.01332705 | 0.84636 | 0.01452313 |  |  | 172660 | 0.7266187 | 0.7035679 | 0.01004975 | 0.7319606 | 0.006592979 | 0.7319661 | 0.006367021
|  |  | 3697 | 0.9744591 | 0.988335 | 0.003486145 | 0.9750937 | 0.04283604 | 0.9752324 | 0.1492333 |  |  | 3621 | 0.9380489 | 0.9653494 | 0.008727754 | 0.9460864 | 0.002265392 | 0.9461284 | 0.006079597 |  |  | 3845 | 0.8751564 | 0.9628059 | 0.00450183 | 0.9024621 | 0.007215448 | 0.9024702 | 0.005529505 |  |  | 3845 | 0.7681932 | 0.9146499 | 0.008919847 | 0.7872525 | 0.004996191 | 0.7872341 | 0.006491747 |  |  | 215160 | 0.8502816 | 0.8678712 | 0.01538175 | 0.8465165 | 0.01332923 | 0.8465225 | 0.01452556 |  |  | 172960 | 0.7244432 | 0.7035679 | 0.01004975 | 0.7321434 | 0.006594901 | 0.7321489 | 0.006368021
|  |  | 3702 | 0.976251 | 0.9883992 | 0.003471051 | 0.9751808 | 0.04283969 | 0.9753196 | 0.1492197 |  |  | 3626 | 0.9380489 | 0.9654557 | 0.008696552 | 0.9461695119 | 0.002261274 | 0.9462114 | 0.006064372 |  |  | 3850 | 0.8762354 | 0.9628345 | 0.004485704 | 0.9024721 | 0.007215482 | 0.9024802 | 0.005527472 |  |  | 3850 | 0.7681932 | 0.9146537 | 0.008917705 | 0.7872615 | 0.004996259 | 0.787243 | 0.006491844 |  |  | 215460 | 0.8525196 | 0.8678712 | 0.01538175 | 0.8466789 | 0.01333138 | 0.8466849 | 0.01452798 |  |  | 173260 | 0.7309696 | 0.7035679 | 0.01004975 | 0.7323259 | 0.006596813 | 0.7323314 | 0.006369012
|  |  | 3707 | 0.9753551 | 0.988463 | 0.003456019 | 0.9752677 | 0.04284333 | 0.9754064 | 0.1492062 |  |  | 3631 | 0.9390093 | 0.9655615 | 0.008665449 | 0.9462522 | 0.002257181 | 0.946294 | 0.006049226 |  |  | 3855 | 0.8751564 | 0.9628628 | 0.004469691 | 0.902482 | 0.007215517 | 0.90249 | 0.005525468 |  |  | 3855 | 0.7665117 | 0.9146576 | 0.008915597 | 0.7872704 | 0.004996327 | 0.787252 | 0.006491941 |  |  | 215760 | 0.8547575 | 0.8678712 | 0.01538175 | 0.846841 | 0.01333353 | 0.846847 | 0.01453039 |  |  | 173560 | 0.7266187 | 0.7035679 | 0.01004975 | 0.7325081 | 0.006598716 | 0.7325136 | 0.006369993
|  |  | 3712 | 0.9753551 | 0.9885264 | 0.00344105 | 0.9753542 | 0.04284695 | 0.975493 | 0.1491927 |  |  | 3636 | 0.9390093 | 0.9656668 | 0.008634443 | 0.9463345 | 0.002253112 | 0.9463762 | 0.006034159 |  |  | 3860 | 0.8740774 | 0.962891 | 0.004453793 | 0.9024918 | 0.007215551 | 0.9024998 | 0.005523494 |  |  | 3860 | 0.7698747 | 0.9146614 | 0.008913525 | 0.7872793 | 0.004996395 | 0.7872609 | 0.006492038 |  |  | 216060 | 0.8502816 | 0.8678712 | 0.01538175 | 0.8470029 | 0.01333566 | 0.847009 | 0.01453278 |  |  | 173860 | 0.7244432 | 0.7035679 | 0.01004975 | 0.73269 | 0.006600609 | 0.7326955 | 0.006370965
|  |  | 3717 | 0.9753551 | 0.9885895 | 0.003426142 | 0.9754405 | 0.04285057 | 0.9755792 | 0.1491792 |  |  | 3641 | 0.9399698 | 0.9657715 | 0.008603536 | 0.9464163 | 0.002249067 | 0.9464579 | 0.006019171 |  |  | 3865 | 0.8762354 | 0.962919 | 0.004438008 | 0.9025016 | 0.007215586 | 0.9025096 | 0.005521548 |  |  | 3865 | 0.7648303 | 0.9146652 | 0.008911487 | 0.7872883 | 0.004996464 | 0.7872699 | 0.006492135 |  |  | 216360 | 0.8547575 | 0.8678712 | 0.01538175 | 0.8471647 | 0.01333778 | 0.8471707 | 0.01453516 |  |  | 174160 | 0.7244432 | 0.7035679 | 0.01004975 | 0.7328715 | 0.006602493 | 0.732877 | 0.006371928
|  |  | 3722 | 0.976251 | 0.9886523 | 0.003411297 | 0.9755264 | 0.04285417 | 0.9756651 | 0.1491658 |  |  | 3646 | 0.9390093 | 0.9658757 | 0.008572726 | 0.9464976 | 0.002245047 | 0.9465392 | 0.006004262 |  |  | 3870 | 0.8740774 | 0.9629468 | 0.004422335 | 0.9025113 | 0.007215621 | 0.9025193 | 0.00551963 |  |  | 3870 | 0.7681932 | 0.9146689 | 0.008909483 | 0.7872972 | 0.004996532 | 0.7872788 | 0.006492232 |  |  | 216660 | 0.8547575 | 0.8678712 | 0.01538175 | 0.8473262 | 0.01333989 | 0.8473323 | 0.01453753 |  |  | 174460 | 0.7222678 | 0.7035679 | 0.01004975 | 0.7330528 | 0.006604368 | 0.7330583 | 0.006372881
|  |  | 3727 | 0.976251 | 0.9887146 | 0.003396514 | 0.975612 | 0.04285775 | 0.9757507 | 0.1491525 |  |  | 3651 | 0.9370884 | 0.9659794 | 0.008542013 | 0.9465786 | 0.002241051 | 0.94662 | 0.005989431 |  |  | 3875 | 0.8751564 | 0.9629743 | 0.004406775 | 0.902521 | 0.007215656 | 0.9025289 | 0.005517741 |  |  | 3875 | 0.7665117 | 0.9146726 | 0.008907511 | 0.7873062 | 0.004996601 | 0.7872878 | 0.00649233 |  |  | 216960 | 0.8502816 | 0.8678712 | 0.01538175 | 0.8474876 | 0.01334198 | 0.8474937 | 0.01453988 |  |  | 174760 | 0.7222678 | 0.7035679 | 0.01004975 | 0.7332338 | 0.006606233 | 0.7332393 | 0.006373825
|  |  | 3732 | 0.976251 | 0.9887766 | 0.003381792 | 0.9756973 | 0.04286133 | 0.975836 | 0.1491391 |  |  | 3656 | 0.9390093 | 0.9660826 | 0.008511398 | 0.9466591 | 0.002237078 | 0.9467005 | 0.005974678 |  |  | 3880 | 0.8751564 | 0.9630018 | 0.004391326 | 0.9025306 | 0.007215691 | 0.9025385 | 0.005515879 |  |  | 3880 | 0.7665117 | 0.9146763 | 0.008905573 | 0.7873151 | 0.004996669 | 0.7872967 | 0.006492427 |  |  | 217260 | 0.8569955 | 0.8678712 | 0.01538175 | 0.8476488 | 0.01334406 | 0.8476549 | 0.01454222 |  |  | 175060 | 0.7266187 | 0.7035679 | 0.01004975 | 0.7334145 | 0.006608089 | 0.7334199 | 0.00637476
|  |  | 3737 | 0.9753551 | 0.9888383 | 0.003367132 | 0.9757823 | 0.04286489 | 0.975921 | 0.1491259 |  |  | 3661 | 0.9390093 | 0.9661853 | 0.008480879 | 0.9467392 | 0.002233129 | 0.9467805 | 0.005960003 |  |  | 3885 | 0.8751564 | 0.963029 | 0.004375989 | 0.9025401 | 0.007215726 | 0.902548 | 0.005514044 |  |  | 3885 | 0.7665117 | 0.9146799 | 0.008903666 | 0.7873241 | 0.004996738 | 0.7873056 | 0.006492525 |  |  | 217560 | 0.8592334 | 0.8678712 | 0.01538175 | 0.8478098 | 0.01334613 | 0.847816 | 0.01454455 |  |  | 175360 | 0.7222678 | 0.7035679 | 0.01004975 | 0.7335948 | 0.006609935 | 0.7336003 | 0.006375686
|  |  | 3742 | 0.976251 | 0.9888996 | 0.003352533 | 0.9758669 | 0.04286844 | 0.9760056 | 0.1491127 |  |  | 3666 | 0.9390093 | 0.9662874 | 0.008450458 | 0.9468188 | 0.002229205 | 0.94686 | 0.005945406 |  |  | 3890 | 0.8751564 | 0.963056 | 0.004360762 | 0.9025496 | 0.007215761 | 0.9025574 | 0.005512236 |  |  | 3890 | 0.7665117 | 0.9146835 | 0.008901792 | 0.787333 | 0.004996806 | 0.7873146 | 0.006492623 |  |  | 217860 | 0.8525196 | 0.8678712 | 0.01538175 | 0.8479707 | 0.01334819 | 0.8479768 | 0.01454687 |  |  | 175660 | 0.7266187 | 0.7035679 | 0.01004975 | 0.7337749 | 0.006611772 | 0.7337804 | 0.006376602
|  |  | 3747 | 0.9753551 | 0.9889605 | 0.003337995 | 0.9759513 | 0.04287198 | 0.97609 | 0.1490995 |  |  | 3671 | 0.9390093 | 0.9663891 | 0.008420133 | 0.946898 | 0.002225304 | 0.9469392 | 0.005930887 |  |  | 3895 | 0.8762354 | 0.9630829 | 0.004345645 | 0.902559 | 0.007215797 | 0.9025668 | 0.005510455 |  |  | 3895 | 0.7681932 | 0.9146871 | 0.008899948 | 0.787342 | 0.004996875 | 0.7873235 | 0.006492721 |  |  | 218160 | 0.8458057 | 0.8678712 | 0.01538175 | 0.8481313 | 0.01335023 | 0.8481375 | 0.01454917 |  |  | 175960 | 0.7244432 | 0.7035679 | 0.01004975 | 0.7339546 | 0.0066136 | 0.7339601 | 0.00637751
|  |  | 3752 | 0.9753551 | 0.9890211 | 0.003323518 | 0.9760354 | 0.04287551 | 0.976174 | 0.1490863 |  |  | 3676 | 0.9390093 | 0.9664902 | 0.008389905 | 0.9469769 | 0.002221426 | 0.9470179 | 0.005916444 |  |  | 3900 | 0.8751564 | 0.9631095 | 0.004330638 | 0.9025683 | 0.007215832 | 0.9025761 | 0.005508699 |  |  | 3900 | 0.7698747 | 0.9146906 | 0.008898135 | 0.7873509 | 0.004996944 | 0.7873325 | 0.006492819 |  |  | 218460 | 0.8525196 | 0.8678712 | 0.01538175 | 0.8482918 | 0.01335226 | 0.848298 | 0.01455146 |  |  | 176260 | 0.7244432 | 0.7035679 | 0.01004975 | 0.7341341 | 0.006615419 | 0.7341396 | 0.006378408
|  |  | 3757 | 0.9753551 | 0.9890813 | 0.003309102 | 0.9761191 | 0.04287902 | 0.9762578 | 0.1490733 |  |  | 3681 | 0.9390093 | 0.9665908 | 0.008359773 | 0.9470552 | 0.002217572 | 0.9470962 | 0.005902079 |  |  | 3905 | 0.8751564 | 0.963136 | 0.004315739 | 0.9025776 | 0.007215868 | 0.9025854 | 0.00550697 |  |  | 3905 | 0.7698747 | 0.9146941 | 0.008896352 | 0.7873599 | 0.004997013 | 0.7873414 | 0.006492917 |  |  | 218760 | 0.8547575 | 0.8678712 | 0.01538175 | 0.8484521 | 0.01335428 | 0.8484582 | 0.01455374 |  |  | 176560 | 0.7179169 | 0.7035679 | 0.01004975 | 0.7343133 | 0.006617228 | 0.7343188 | 0.006379298
|  |  | 3762 | 0.976251 | 0.9891412 | 0.003294746 | 0.9762026 | 0.04288253 | 0.9763412 | 0.1490602 |  |  | 3686 | 0.9399698 | 0.966691 | 0.008329736 | 0.9471332 | 0.002213741 | 0.9471741 | 0.005887791 |  |  | 3910 | 0.8751564 | 0.9631623 | 0.004300949 | 0.9025869 | 0.007215904 | 0.9025946 | 0.005505265 |  |  | 3910 | 0.7681932 | 0.9146975 | 0.008894599 | 0.7873688 | 0.004997082 | 0.7873504 | 0.006493015 |  |  | 219060 | 0.8547575 | 0.8678712 | 0.01538175 | 0.8486122 | 0.01335628 | 0.8486184 | 0.01455601 |  |  | 176860 | 0.7222678 | 0.7035679 | 0.01004975 | 0.7344921 | 0.006619028 | 0.7344976 | 0.006380178
|  |  | 3767 | 0.977147 | 0.9892007 | 0.00328045 | 0.9762857 | 0.04288602 | 0.9764243 | 0.1490472 |  |  | 3691 | 0.9390093 | 0.9667906 | 0.008299796 | 0.9472108 | 0.002209934 | 0.9472516 | 0.005873579 |  |  | 3915 | 0.8762354 | 0.9631885 | 0.004286267 | 0.902596 | 0.00721594 | 0.9026037 | 0.005503586 |  |  | 3915 | 0.7665117 | 0.914701 | 0.008892875 | 0.7873777 | 0.004997151 | 0.7873593 | 0.006493113 |  |  | 219360 | 0.8614713 | 0.8678712 | 0.01538175 | 0.8487721 | 0.01335828 | 0.8487783 | 0.01455826 |  |  | 177160 | 0.7179169 | 0.7035679 | 0.01004975 | 0.7346707 | 0.006620819 | 0.7346762 | 0.00638105
|  |  | 3772 | 0.976251 | 0.9892599 | 0.003266214 | 0.9763685 | 0.04288949 | 0.9765072 | 0.1490343 |  |  | 3696 | 0.9390093 | 0.9668897 | 0.008269952 | 0.9472879 | 0.00220615 | 0.9473286 | 0.005859444 |  |  | 3920 | 0.8751564 | 0.9632144 | 0.004271692 | 0.9026052 | 0.007215975 | 0.9026128 | 0.005501931 |  |  | 3920 | 0.7665117 | 0.9147043 | 0.008891179 | 0.7873867 | 0.00499722 | 0.7873683 | 0.006493212 |  |  | 219660 | 0.8569955 | 0.8678712 | 0.01538175 | 0.8489318 | 0.01336026 | 0.848938 | 0.0145605 |  |  | 177460 | 0.7157414 | 0.7035679 | 0.01004975 | 0.7348489 | 0.006622601 | 0.7348544 | 0.006381912
|  |  | 3777 | 0.976251 | 0.9893188 | 0.003252038 | 0.9764511 | 0.04289296 | 0.9765897 | 0.1490213 |  |  | 3701 | 0.9390093 | 0.9669884 | 0.008240203 | 0.9473646 | 0.002202389 | 0.9474053 | 0.005845384 |  |  | 3925 | 0.8751564 | 0.9632402 | 0.004257224 | 0.9026142 | 0.007216011 | 0.9026218 | 0.005500301 |  |  | 3925 | 0.7698747 | 0.9147077 | 0.008889512 | 0.7873956 | 0.004997289 | 0.7873772 | 0.00649331 |  |  | 219960 | 0.8525196 | 0.8678712 | 0.01538175 | 0.8490914 | 0.01336223 | 0.8490976 | 0.01456272 |  |  | 177760 | 0.7179169 | 0.7035679 | 0.01004975 | 0.7350269 | 0.006624374 | 0.7350324 | 0.006382766
|  |  | 3782 | 0.976251 | 0.9893773 | 0.003237922 | 0.9765333 | 0.04289642 | 0.9766719 | 0.1490085 |  |  | 3706 | 0.9380489 | 0.9670865 | 0.008210549 | 0.9474409 | 0.002198651 | 0.9474815 | 0.005831401 |  |  | 3930 | 0.8762354 | 0.9632658 | 0.004242862 | 0.9026232 | 0.007216047 | 0.9026308 | 0.005498694 |  |  | 3930 | 0.7681932 | 0.914711 | 0.008887872 | 0.7874046 | 0.004997359 | 0.7873862 | 0.006493409 |  |  | 220260 | 0.8502816 | 0.8678712 | 0.01538175 | 0.8492507 | 0.01336418 | 0.849257 | 0.01456494 |  |  | 178060 | 0.7287941 | 0.7035679 | 0.01004975 | 0.7352046 | 0.006626138 | 0.7352101 | 0.00638361
|  |  | 3787 | 0.976251 | 0.9894354 | 0.003223865 | 0.9766153 | 0.04289986 | 0.9767538 | 0.1489957 |  |  | 3711 | 0.9390093 | 0.9671842 | 0.008180991 | 0.9475169 | 0.002194936 | 0.9475573 | 0.005817493 |  |  | 3935 | 0.8762354 | 0.9632912 | 0.004228607 | 0.9026321 | 0.007216084 | 0.9026397 | 0.005497111 |  |  | 3935 | 0.7681932 | 0.9147143 | 0.00888626 | 0.7874135 | 0.004997428 | 0.7873951 | 0.006493508 |  |  | 220560 | 0.8547575 | 0.8678712 | 0.01538175 | 0.8494099 | 0.01336613 | 0.8494162 | 0.01456714 |  |  | 178360 | 0.7266187 | 0.7035679 | 0.01004975 | 0.7353819 | 0.006627892 | 0.7353874 | 0.006384446
|  |  | 3792 | 0.978043 | 0.9894933 | 0.003209868 | 0.9766969 | 0.04290329 | 0.9768354 | 0.1489829 |  |  | 3716 | 0.9380489 | 0.9672813 | 0.008151527 | 0.9475924 | 0.002191244 | 0.9476328 | 0.005803661 |  |  | 3940 | 0.8762354 | 0.9633165 | 0.004214456 | 0.902641 | 0.00721612 | 0.9026486 | 0.005495551 |  |  | 3940 | 0.7698747 | 0.9147176 | 0.008884675 | 0.7874224 | 0.004997498 | 0.787404 | 0.006493607 |  |  | 220860 | 0.8502816 | 0.8678712 | 0.01538175 | 0.8495689 | 0.01336806 | 0.8495752 | 0.01456933 |  |  | 178660 | 0.7287941 | 0.7035679 | 0.01004975 | 0.735559 | 0.006629638 | 0.7355645 | 0.006385273
|  |  | 3797 | 0.977147 | 0.9895508 | 0.003195929 | 0.9767783 | 0.04290671 | 0.9769168 | 0.1489701 |  |  | 3721 | 0.9390093 | 0.967378 | 0.008122158 | 0.9476675 | 0.002187575 | 0.9477078 | 0.005789904 |  |  | 3945 | 0.8751564 | 0.9633416 | 0.00420041 | 0.9026499 | 0.007216156 | 0.9026574 | 0.005494015 |  |  | 3945 | 0.7681932 | 0.9147208 | 0.008883116 | 0.7874314 | 0.004997567 | 0.787413 | 0.006493706 |  |  | 221160 | 0.8525196 | 0.8678712 | 0.01538175 | 0.8497277 | 0.01336997 | 0.849734 | 0.01457151 |  |  | 178960 | 0.7244432 | 0.7035679 | 0.01004975 | 0.7357358 | 0.006631375 | 0.7357413 | 0.006386091
|  |  | 3802 | 0.977147 | 0.9896079 | 0.00318205 | 0.9768593 | 0.04291012 | 0.9769978 | 0.1489575 |  |  | 3726 | 0.9380489 | 0.9674742 | 0.008092884 | 0.9477422 | 0.002183928 | 0.9477824 | 0.005776221 |  |  | 3950 | 0.8773145 | 0.9633665 | 0.004186468 | 0.9026586 | 0.007216192 | 0.9026661 | 0.005492501 |  |  | 3950 | 0.7698747 | 0.914724 | 0.008881583 | 0.7874403 | 0.004997637 | 0.7874219 | 0.006493805 |  |  | 221460 | 0.8525196 | 0.8678712 | 0.01538175 | 0.8498864 | 0.01337188 | 0.8498927 | 0.01457367 |  |  | 179260 | 0.7244432 | 0.7035679 | 0.01004975 | 0.7359122 | 0.006633102 | 0.7359178 | 0.0063869
|  |  | 3807 | 0.976251 | 0.9896648 | 0.003168229 | 0.9769401 | 0.04291351 | 0.9770785 | 0.1489448 |  |  | 3731 | 0.9380489 | 0.9675699 | 0.008063704 | 0.9478165 | 0.002180304 | 0.9478566 | 0.005762614 |  |  | 3955 | 0.8762354 | 0.9633913 | 0.00417263 | 0.9026674 | 0.007216229 | 0.9026748 | 0.005491009 |  |  | 3955 | 0.7681932 | 0.9147272 | 0.008880076 | 0.7874493 | 0.004997706 | 0.7874309 | 0.006493904 |  |  | 221760 | 0.8547575 | 0.8678712 | 0.01538175 | 0.8500448 | 0.01337377 | 0.8500511 | 0.01457582 |  |  | 179560 | 0.7244432 | 0.7035679 | 0.01004975 | 0.7360884 | 0.006634821 | 0.736094 | 0.0063877
|  |  | 3812 | 0.976251 | 0.9897213 | 0.003154467 | 0.9770205 | 0.0429169 | 0.977159 | 0.1489322 |  |  | 3736 | 0.9399698 | 0.9676652 | 0.008034618 | 0.9478904 | 0.002176703 | 0.9479305 | 0.005749081 |  |  | 3960 | 0.8751564 | 0.9634159 | 0.004158895 | 0.902676 | 0.007216265 | 0.9026835 | 0.005489539 |  |  | 3960 | 0.7681932 | 0.9147303 | 0.008878593 | 0.7874582 | 0.004997776 | 0.7874398 | 0.006494003 |  |  | 222060 | 0.8569955 | 0.8678712 | 0.01538175 | 0.8502031 | 0.01337565 | 0.8502094 | 0.01457796 |  |  | 179860 | 0.7309696 | 0.7035679 | 0.01004975 | 0.7362643 | 0.006636531 | 0.7362698 | 0.006388492
|  |  | 3817 | 0.977147 | 0.9897774 | 0.003140763 | 0.9771007 | 0.04292027 | 0.9772391 | 0.1489197 |  |  | 3741 | 0.9399698 | 0.9677599 | 0.008005627 | 0.9479639 | 0.002173124 | 0.9480039 | 0.005735622 |  |  | 3965 | 0.8773145 | 0.9634403 | 0.004145263 | 0.9026846 | 0.007216302 | 0.9026921 | 0.005488091 |  |  | 3965 | 0.7665117 | 0.9147334 | 0.008877136 | 0.7874671 | 0.004997846 | 0.7874487 | 0.006494103 |  |  | 222360 | 0.8547575 | 0.8678712 | 0.01538175 | 0.8503612 | 0.01337752 | 0.8503675 | 0.01458009 |  |  | 180160 | 0.7266187 | 0.7035679 | 0.01004975 | 0.7364399 | 0.006638232 | 0.7364454 | 0.006389275
|  |  | 3822 | 0.976251 | 0.9898333 | 0.003127117 | 0.9771806 | 0.04292363 | 0.977319 | 0.1489072 |  |  | 3746 | 0.9390093 | 0.9678542 | 0.007976728 | 0.9480371 | 0.002169567 | 0.948077 | 0.005722237 |  |  | 3970 | 0.8773145 | 0.9634645 | 0.004131733 | 0.9026932 | 0.007216338 | 0.9027006 | 0.005486665 |  |  | 3970 | 0.7698747 | 0.9147365 | 0.008875703 | 0.7874761 | 0.004997916 | 0.7874577 | 0.006494202 |  |  | 222660 | 0.8592334 | 0.8678712 | 0.01538175 | 0.8505191 | 0.01337938 | 0.8505255 | 0.01458221 |  |  | 180460 | 0.7244432 | 0.7035679 | 0.01004975 | 0.7366152 | 0.006639924 | 0.7366207 | 0.00639005
|  |  | 3827 | 0.977147 | 0.9898888 | 0.003113529 | 0.9772602 | 0.04292698 | 0.9773986 | 0.1488947 |  |  | 3751 | 0.9390093 | 0.967948 | 0.007947924 | 0.9481098 | 0.002166032 | 0.9481496 | 0.005708926 |  |  | 3975 | 0.8762354 | 0.9634886 | 0.004118304 | 0.9027017 | 0.007216375 | 0.9027091 | 0.005485259 |  |  | 3975 | 0.7681932 | 0.9147395 | 0.008874294 | 0.787485 | 0.004997986 | 0.7874666 | 0.006494302 |  |  | 222960 | 0.8525196 | 0.8678712 | 0.01538175 | 0.8506768 | 0.01338122 | 0.8506832 | 0.01458431 |  |  | 180760 | 0.7244432 | 0.7035679 | 0.01004975 | 0.7367902 | 0.006641608 | 0.7367957 | 0.006390815
|  |  | 3832 | 0.977147 | 0.989944 | 0.003099999 | 0.9773395 | 0.04293032 | 0.9774778 | 0.1488823 |  |  | 3756 | 0.9409302 | 0.9680414 | 0.007919213 | 0.9481821 | 0.00216252 | 0.9482219 | 0.005695688 |  |  | 3980 | 0.8762354 | 0.9635125 | 0.004104977 | 0.9027102 | 0.007216411 | 0.9027175 | 0.005483875 |  |  | 3980 | 0.7681932 | 0.9147425 | 0.008872908 | 0.787494 | 0.004998056 | 0.7874756 | 0.006494402 |  |  | 223260 | 0.8525196 | 0.8678712 | 0.01538175 | 0.8508344 | 0.01338306 | 0.8508408 | 0.0145864 |  |  | 181060 | 0.7244432 | 0.7035679 | 0.01004975 | 0.7369649 | 0.006643282 | 0.7369704 | 0.006391572
|  |  | 3837 | 0.977147 | 0.9899989 | 0.003086526 | 0.9774186 | 0.04293365 | 0.9775568 | 0.1488699 |  |  | 3761 | 0.9409302 | 0.9681343 | 0.007890595 | 0.9482541 | 0.002159029 | 0.9482938 | 0.005682524 |  |  | 3985 | 0.8762354 | 0.9635363 | 0.00409175 | 0.9027186 | 0.007216448 | 0.9027259 | 0.00548251 |  |  | 3985 | 0.7681932 | 0.9147455 | 0.008871546 | 0.7875029 | 0.004998126 | 0.7874845 | 0.006494502 |  |  | 223560 | 0.8592334 | 0.8678712 | 0.01538175 | 0.8509918 | 0.01338488 | 0.8509982 | 0.01458848 |  |  | 181360 | 0.7287941 | 0.7035679 | 0.01004975 | 0.7371393 | 0.006644948 | 0.7371449 | 0.006392321
|  |  | 3842 | 0.976251 | 0.9900535 | 0.003073111 | 0.9774973 | 0.04293697 | 0.9776355 | 0.1488576 |  |  | 3766 | 0.9390093 | 0.9682267 | 0.00786207 | 0.9483257 | 0.00215556 | 0.9483653 | 0.005669433 |  |  | 3990 | 0.8773145 | 0.9635599 | 0.004078623 | 0.9027269 | 0.007216485 | 0.9027342 | 0.005481167 |  |  | 3990 | 0.7698747 | 0.9147485 | 0.008870206 | 0.7875118 | 0.004998196 | 0.7874934 | 0.006494602 |  |  | 223860 | 0.8547575 | 0.8678712 | 0.01538175 | 0.8511489 | 0.01338668 | 0.8511554 | 0.01459054 |  |  | 181660 | 0.7244432 | 0.7035679 | 0.01004975 | 0.7373134 | 0.006646605 | 0.737319 | 0.006393061
|  |  | 3847 | 0.976251 | 0.9901077 | 0.003059753 | 0.9775758 | 0.04294027 | 0.9777139 | 0.1488453 |  |  | 3771 | 0.9390093 | 0.9683186 | 0.007833638 | 0.9483969 | 0.002152114 | 0.9484364 | 0.005656414 |  |  | 3995 | 0.8773145 | 0.9635833 | 0.004065595 | 0.9027352 | 0.007216522 | 0.9027425 | 0.005479843 |  |  | 3995 | 0.7698747 | 0.9147514 | 0.008868889 | 0.7875208 | 0.004998267 | 0.7875024 | 0.006494702 |  |  | 224160 | 0.8547575 | 0.8678712 | 0.01538175 | 0.851306 | 0.01338848 | 0.8513124 | 0.01459259 |  |  | 181960 | 0.7222678 | 0.7035679 | 0.01004975 | 0.7374873 | 0.006648253 | 0.7374928 | 0.006393792
|  |  | 3852 | 0.978043 | 0.9901617 | 0.003046452 | 0.9776539 | 0.04294356 | 0.9777921 | 0.148833 |  |  | 3776 | 0.9399698 | 0.9684101 | 0.007805298 | 0.9484677 | 0.002148689 | 0.9485072 | 0.005643468 |  |  | 4000 | 0.8762354 | 0.9636066 | 0.004052666 | 0.9027435 | 0.007216558 | 0.9027507 | 0.005478538 |  |  | 4000 | 0.7698747 | 0.9147543 | 0.008867594 | 0.7875297 | 0.004998337 | 0.7875113 | 0.006494802 |  |  | 224460 | 0.8525196 | 0.8678712 | 0.01538175 | 0.8514628 | 0.01339026 | 0.8514693 | 0.01459463 |  |  | 182260 | 0.7309696 | 0.7035679 | 0.01004975 | 0.7376608 | 0.006649893 | 0.7376664 | 0.006394515
|  |  | 3857 | 0.977147 | 0.9902153 | 0.003033208 | 0.9777318 | 0.04294685 | 0.9778699 | 0.1488208 |  |  | 3781 | 0.9399698 | 0.9685012 | 0.007777051 | 0.9485382 | 0.002145285 | 0.9485775 | 0.005630595 |  |  | 4005 | 0.8773145 | 0.9636297 | 0.004039836 | 0.9027517 | 0.007216595 | 0.9027589 | 0.005477253 |  |  | 4005 | 0.7698747 | 0.9147572 | 0.008866321 | 0.7875386 | 0.004998408 | 0.7875203 | 0.006494902 |  |  | 224760 | 0.8547575 | 0.8678712 | 0.01538175 | 0.8516194 | 0.01339203 | 0.8516259 | 0.01459666 |  |  | 182560 | 0.7244432 | 0.7035679 | 0.01004975 | 0.7378341 | 0.006651524 | 0.7378396 | 0.00639523
|  |  | 3862 | 0.978043 | 0.9902686 | 0.003020021 | 0.9778094 | 0.04295012 | 0.9779475 | 0.1488087 |  |  | 3786 | 0.9409302 | 0.9685918 | 0.007748896 | 0.9486082 | 0.002141904 | 0.9486475 | 0.005617793 |  |  | 4010 | 0.8762354 | 0.9636527 | 0.004027104 | 0.9027598 | 0.007216632 | 0.902767 | 0.005475987 |  |  | 4010 | 0.7681932 | 0.91476 | 0.008865069 | 0.7875476 | 0.004998478 | 0.7875292 | 0.006495003 |  |  | 225060 | 0.8525196 | 0.8678712 | 0.01538175 | 0.8517759 | 0.01339379 | 0.8517824 | 0.01459868 |  |  | 182860 | 0.7309696 | 0.7035679 | 0.01004975 | 0.738007 | 0.006653146 | 0.7380126 | 0.006395936
|  |  | 3867 | 0.9789389 | 0.9903216 | 0.003006889 | 0.9778868 | 0.04295338 | 0.9780248 | 0.1487966 |  |  | 3791 | 0.9409302 | 0.9686819 | 0.007720833 | 0.948678 | 0.002138543 | 0.9487172 | 0.005605063 |  |  | 4015 | 0.8762354 | 0.9636755 | 0.004014469 | 0.9027679 | 0.007216669 | 0.9027751 | 0.00547474 |  |  | 4015 | 0.7698747 | 0.9147628 | 0.008863838 | 0.7875565 | 0.004998549 | 0.7875381 | 0.006495103 |  |  | 225360 | 0.8569955 | 0.8678712 | 0.01538175 | 0.8519322 | 0.01339554 | 0.8519387 | 0.01460068 |  |  | 183160 | 0.7244432 | 0.7035679 | 0.01004975 | 0.7381797 | 0.00665476 | 0.7381853 | 0.006396633
|  |  | 3872 | 0.976251 | 0.9903744 | 0.002993815 | 0.9779638 | 0.04295663 | 0.9781018 | 0.1487845 |  |  | 3796 | 0.9409302 | 0.9687716 | 0.007692862 | 0.9487473 | 0.002135204 | 0.9487864054 | 0.005592405 |  |  | 4020 | 0.8783935 | 0.9636982 | 0.004001931 | 0.902776 | 0.007216706 | 0.9027831 | 0.005473512 |  |  | 4020 | 0.7681932 | 0.9147656 | 0.008862628 | 0.7875654 | 0.004998619 | 0.7875471 | 0.006495204 |  |  | 225660 | 0.8547575 | 0.8678712 | 0.01538175 | 0.8520883 | 0.01339727 | 0.8520948 | 0.01460268 |  |  | 183460 | 0.7244432 | 0.7035679 | 0.01004975 | 0.7383521 | 0.006656365 | 0.7383576 | 0.006397323
|  |  | 3877 | 0.978043 | 0.9904268 | 0.002980796 | 0.9780406 | 0.04295987 | 0.9781785 | 0.1487725 |  |  | 3801 | 0.9399698 | 0.9688608 | 0.007664982 | 0.9488162 | 0.002131887 | 0.9488553 | 0.005579818 |  |  | 4025 | 0.8773145 | 0.9637207 | 0.00398949 | 0.902784 | 0.007216743 | 0.9027911 | 0.005472302 |  |  | 4025 | 0.7698747 | 0.9147684 | 0.008861438 | 0.7875744 | 0.00499869 | 0.787556 | 0.006495305 |  |  | 225960 | 0.8569955 | 0.8678712 | 0.01538175 | 0.8522443 | 0.013399 | 0.8522508 | 0.01460466 |  |  | 183760 | 0.7266187 | 0.7035679 | 0.01004975 | 0.7385242 | 0.006657962 | 0.7385297 | 0.006398003
|  |  | 3882 | 0.978043 | 0.9904788 | 0.002967833 | 0.9781171 | 0.04296309 | 0.978255 | 0.1487605 |  |  | 3806 | 0.9409302 | 0.9689496 | 0.007637194 | 0.9488848 | 0.00212859 | 0.9489238 | 0.005567303 |  |  | 4030 | 0.8773145 | 0.963743 | 0.003977144 | 0.9027919 | 0.00721678 | 0.902799 | 0.00547111 |  |  | 4030 | 0.7681932 | 0.9147711 | 0.008860268 | 0.7875833 | 0.004998761 | 0.7875649 | 0.006495406 |  |  | 226260 | 0.8614713 | 0.8678712 | 0.01538175 | 0.8524 | 0.01340071 | 0.8524066 | 0.01460662 |  |  | 184060 | 0.7244432 | 0.7035679 | 0.01004975 | 0.738696 | 0.00665955 | 0.7387016 | 0.006398676
|  |  | 3887 | 0.978043 | 0.9905306 | 0.002954926 | 0.9781933 | 0.04296631 | 0.9783311 | 0.1487486 |  |  | 3811 | 0.9399698 | 0.969038 | 0.007609497 | 0.9489531 | 0.002125315 | 0.948992 | 0.005554858 |  |  | 4035 | 0.8762354 | 0.9637652 | 0.003964893 | 0.9027999 | 0.007216817 | 0.9028069 | 0.005469936 |  |  | 4035 | 0.7665117 | 0.9147738 | 0.008859117 | 0.7875922 | 0.004998832 | 0.7875739 | 0.006495507 |  |  | 226560 | 0.8592334 | 0.8678712 | 0.01538175 | 0.8525556 | 0.01340241 | 0.8525622 | 0.01460858 |  |  | 184360 | 0.7309696 | 0.7035679 | 0.01004975 | 0.7388675 | 0.00666113 | 0.7388731 | 0.00639934
|  |  | 3892 | 0.978043 | 0.9905821 | 0.002942074 | 0.9782692 | 0.04296952 | 0.978407 | 0.1487367 |  |  | 3816 | 0.9409302 | 0.9691259 | 0.007581891 | 0.9490209 | 0.00212206 | 0.9490598 | 0.005542484 |  |  | 4040 | 0.8783935 | 0.9637873 | 0.003952738 | 0.9028077 | 0.007216854 | 0.9028148 | 0.005468779 |  |  | 4040 | 0.7681932 | 0.9147765 | 0.008857986 | 0.7876012 | 0.004998903 | 0.7875828 | 0.006495608 |  |  | 226860 | 0.8592334 | 0.8678712 | 0.01538175 | 0.852711 | 0.01340409 | 0.8527176 | 0.01461052 |  |  | 184660 | 0.7266187 | 0.7035679 | 0.01004975 | 0.7390387 | 0.006662701 | 0.7390443 | 0.006399996
|  |  | 3897 | 0.978043 | 0.9906333 | 0.002929277 | 0.9783449 | 0.04297271 | 0.9784827 | 0.1487249 |  |  | 3821 | 0.9399698 | 0.9692133 | 0.007554376 | 0.9490884 | 0.002118827 | 0.9491272 | 0.00553018 |  |  | 4045 | 0.8773145 | 0.9638092 | 0.003940677 | 0.9028155 | 0.007216891 | 0.9028225 | 0.005467639 |  |  | 4045 | 0.7681932 | 0.9147791 | 0.008856874 | 0.7876101 | 0.004998974 | 0.7875917 | 0.006495709 |  |  | 227160 | 0.8525196 | 0.8678712 | 0.01538175 | 0.8528662 | 0.01340577 | 0.8528728 | 0.01461245 |  |  | 184960 | 0.7266187 | 0.7035679 | 0.01004975 | 0.7392097 | 0.006664263 | 0.7392153 | 0.006400644
|  |  | 3902 | 0.9798349 | 0.9906842 | 0.002916536 | 0.9784203 | 0.0429759 | 0.978558 | 0.1487131 |  |  | 3826 | 0.9409302 | 0.9693004 | 0.007526952 | 0.9491556 | 0.002115614 | 0.9491943 | 0.005517946 |  |  | 4050 | 0.8762354 | 0.9638309 | 0.003928709 | 0.9028233 | 0.007216928 | 0.9028303 | 0.005466517 |  |  | 4050 | 0.7681932 | 0.9147818 | 0.008855781 | 0.787619 | 0.004999045 | 0.7876007 | 0.00649581 |  |  | 227460 | 0.8614713 | 0.8678712 | 0.01538175 | 0.8530213 | 0.01340743 | 0.8530279 | 0.01461437 |  |  | 185260 | 0.7287941 | 0.7035679 | 0.01004975 | 0.7393803 | 0.006665818 | 0.7393859 | 0.006401283
|  |  | 3907 | 0.977147 | 0.9907348 | 0.00290385 | 0.9784954 | 0.04297907 | 0.9786331 | 0.1487014 |  |  | 3831 | 0.9409302 | 0.969387 | 0.007499617 | 0.9492224 | 0.002112422 | 0.949261 | 0.005505782 |  |  | 4055 | 0.8762354 | 0.9638525 | 0.003916835 | 0.902831 | 0.007216965 | 0.902838 | 0.005465411 |  |  | 4055 | 0.7698747 | 0.9147844 | 0.008854706 | 0.787628 | 0.004999117 | 0.7876096 | 0.006495912 |  |  | 227760 | 0.8569955 | 0.8678712 | 0.01538175 | 0.8531762 | 0.01340908 | 0.8531828 | 0.01461628 |  |  | 185560 | 0.7266187 | 0.7035679 | 0.01004975 | 0.7395507 | 0.006667364 | 0.7395563 | 0.006401915
|  |  | 3912 | 0.978043 | 0.9907852 | 0.002891218 | 0.9785703 | 0.04298223 | 0.9787079 | 0.1486897 |  |  | 3836 | 0.9409302 | 0.9694731 | 0.007472374 | 0.9492888 | 0.002109251 | 0.9493273 | 0.005493688 |  |  | 4060 | 0.8783935 | 0.963874 | 0.003905054 | 0.9028387 | 0.007217002 | 0.9028456 | 0.005464322 |  |  | 4060 | 0.7648303 | 0.9147869 | 0.008853649 | 0.7876369 | 0.004999188 | 0.7876185 | 0.006496013 |  |  | 228060 | 0.8592334 | 0.8678712 | 0.01538175 | 0.8533309 | 0.01341072 | 0.8533375 | 0.01461818 |  |  | 185860 | 0.7266187 | 0.7035679 | 0.01004975 | 0.7397208 | 0.006668901 | 0.7397264 | 0.006402538
|  |  | 3917 | 0.9789389 | 0.9908352 | 0.002878641 | 0.9786449 | 0.04298538 | 0.9787824 | 0.148678 |  |  | 3841 | 0.9399698 | 0.9695588 | 0.00744522 | 0.9493549 | 0.0021061 | 0.9493934 | 0.005481663 |  |  | 4065 | 0.8773145 | 0.9638953 | 0.003893365 | 0.9028463 | 0.007217039 | 0.9028533 | 0.00546325 |  |  | 4065 | 0.7698747 | 0.9147895 | 0.00885261 | 0.7876458 | 0.004999259 | 0.7876275 | 0.006496115 |  |  | 228360 | 0.8569955 | 0.8678712 | 0.01538175 | 0.8534854 | 0.01341235 | 0.853492 | 0.01462006 |  |  | 186160 | 0.733145 | 0.7035679 | 0.01004975 | 0.7398906 | 0.00667043 | 0.7398962 | 0.006403153
|  |  | 3922 | 0.9789389 | 0.9908849 | 0.002866118 | 0.9787192 | 0.04298853 | 0.9788567 | 0.1486664 |  |  | 3846 | 0.9409302 | 0.9696442 | 0.007418156 | 0.9494207 | 0.00210297 | 0.949459 | 0.005469707 |  |  | 4070 | 0.8773145 | 0.9639165 | 0.003881768 | 0.9028539 | 0.007217076 | 0.9028608 | 0.005462193 |  |  | 4070 | 0.7681932 | 0.914792 | 0.008851589 | 0.7876547 | 0.004999331 | 0.7876364 | 0.006496216 |  |  | 228660 | 0.8592334 | 0.8678712 | 0.01538175 | 0.8536397 | 0.01341397 | 0.8536464 | 0.01462193 |  |  | 186460 | 0.7266187 | 0.7035679 | 0.01004975 | 0.7400601 | 0.006671951 | 0.7400657 | 0.00640376
|  |  | 3927 | 0.978043 | 0.9909344 | 0.00285365 | 0.9787933 | 0.04299166 | 0.9789307 | 0.1486548 |  |  | 3851 | 0.9409302 | 0.969729 | 0.007391181 | 0.949486 | 0.00209986 | 0.9495243 | 0.005457821 |  |  | 4075 | 0.8773145 | 0.9639375 | 0.003870261 | 0.9028615 | 0.007217113 | 0.9028683 | 0.005461152 |  |  | 4075 | 0.7698747 | 0.9147945 | 0.008850584 | 0.7876637 | 0.004999402 | 0.7876453 | 0.006496318 |  |  | 228960 | 0.8592334 | 0.8678712 | 0.01538175 | 0.8537939 | 0.01341557 | 0.8538005 | 0.01462379 |  |  | 186760 | 0.7309696 | 0.7035679 | 0.01004975 | 0.7402294 | 0.006673464 | 0.7402349 | 0.006404358
|  |  | 3932 | 0.9789389 | 0.9909835 | 0.002841235 | 0.9788671 | 0.04299478 | 0.9790044 | 0.1486433 |  |  | 3856 | 0.9409302 | 0.9698135 | 0.007364296 | 0.9495511 | 0.00209677 | 0.9495893 | 0.005446002 |  |  | 4080 | 0.8783935 | 0.9639584 | 0.003858846 | 0.902869 | 0.00721715 | 0.9028758 | 0.005460127 |  |  | 4080 | 0.7715562 | 0.914797 | 0.008849597 | 0.7876726 | 0.004999474 | 0.7876543 | 0.00649642 |  |  | 229260 | 0.8614713 | 0.8678712 | 0.01538175 | 0.8539479 | 0.01341716 | 0.8539545 | 0.01462564 |  |  | 187060 | 0.7309696 | 0.7035679 | 0.01004975 | 0.7403983 | 0.006674968 | 0.7404039 | 0.006404949
|  |  | 3937 | 0.978043 | 0.9910324 | 0.002828875 | 0.9789406 | 0.04299789 | 0.9790779 | 0.1486318 |  |  | 3861 | 0.9409302 | 0.9698975 | 0.0073375 | 0.9496158 | 0.0020937 | 0.9496539 | 0.005434253 |  |  | 4085 | 0.8794725 | 0.9639791 | 0.003847521 | 0.9028764 | 0.007217187 | 0.9028832 | 0.005459117 |  |  | 4085 | 0.7681932 | 0.9147994 | 0.008848626 | 0.7876815 | 0.004999546 | 0.7876632 | 0.006496522 |  |  | 229560 | 0.8569955 | 0.8678712 | 0.01538175 | 0.8541017 | 0.01341874 | 0.8541084 | 0.01462747 |  |  | 187360 | 0.7266187 | 0.7035679 | 0.01004975 | 0.740567 | 0.006676464 | 0.7405725 | 0.006405532
|  |  | 3942 | 0.9789389 | 0.991081 | 0.002816568 | 0.9790138 | 0.04300099 | 0.9791511 | 0.1486204 |  |  | 3866 | 0.9418907 | 0.9699811 | 0.007310793 | 0.9496801 | 0.002090651 | 0.9497182 | 0.005422571 |  |  | 4090 | 0.8783935 | 0.9639997 | 0.003836286 | 0.9028838 | 0.007217224 | 0.9028906 | 0.005458123 |  |  | 4090 | 0.7681932 | 0.9148019 | 0.008847672 | 0.7876905 | 0.004999617 | 0.7876721 | 0.006496625 |  |  | 229860 | 0.8569955 | 0.8678712 | 0.01538175 | 0.8542553 | 0.01342031 | 0.854262 | 0.0146293 |  |  | 187660 | 0.7287941 | 0.7035679 | 0.01004975 | 0.7407354 | 0.006677952 | 0.7407409 | 0.006406106
|  |  | 3947 | 0.978043 | 0.9911293 | 0.002804315 | 0.9790868 | 0.04300408 | 0.979224 | 0.148609 |  |  | 3871 | 0.9428511 | 0.9700643 | 0.007284175 | 0.9497441 | 0.002087621 | 0.9497821 | 0.005410957 |  |  | 4095 | 0.8773145 | 0.9640202 | 0.00382514 | 0.9028912 | 0.007217261 | 0.902898 | 0.005457143 |  |  | 4095 | 0.7665117 | 0.9148043 | 0.008846734 | 0.7876994 | 0.004999689 | 0.7876811 | 0.006496727 |  |  | 230160 | 0.8592334 | 0.8678712 | 0.01538175 | 0.8544088 | 0.01342187 | 0.8544155 | 0.01463111 |  |  | 187960 | 0.7309696 | 0.7035679 | 0.01004975 | 0.7409035 | 0.006679432 | 0.740909 | 0.006406673
|  |  | 3952 | 0.978043 | 0.9911773 | 0.002792115 | 0.9791596 | 0.04300716 | 0.9792967 | 0.1485976 |  |  | 3876 | 0.9399698 | 0.9701471 | 0.007257646 | 0.9498078 | 0.002084612 | 0.9498457 | 0.005399412 |  |  | 4100 | 0.8794725 | 0.9640405 | 0.003814083 | 0.9028985 | 0.007217298 | 0.9029053 | 0.005456178 |  |  | 4100 | 0.7681932 | 0.9148067 | 0.008845811 | 0.7877083 | 0.004999761 | 0.78769 | 0.006496829 |  |  | 230460 | 0.8569955 | 0.8678712 | 0.01538175 | 0.8545621 | 0.01342341 | 0.8545688 | 0.01463291 |  |  | 188260 | 0.7287941 | 0.7035679 | 0.01004975 | 0.7410713 | 0.006680904 | 0.7410769 | 0.006407232
|  |  | 3957 | 0.977147 | 0.9912251 | 0.002779968 | 0.979232 | 0.04301022 | 0.9793691 | 0.1485863 |  |  | 3881 | 0.9409302 | 0.9702295 | 0.007231205 | 0.9498711 | 0.002081622 | 0.949909 | 0.005387933 |  |  | 4105 | 0.8783935 | 0.9640607 | 0.003803114 | 0.9029058 | 0.007217335 | 0.9029126 | 0.005455228 |  |  | 4105 | 0.7698747 | 0.914809 | 0.008844905 | 0.7877172 | 0.004999833 | 0.7876989 | 0.006496932 |  |  | 230760 | 0.8592334 | 0.8678712 | 0.01538175 | 0.8547152 | 0.01342495 | 0.8547219 | 0.0146347 |  |  | 188560 | 0.733145 | 0.7035679 | 0.01004975 | 0.7412388 | 0.006682367 | 0.7412444 | 0.006407783
|  |  | 3962 | 0.9789389 | 0.9912725 | 0.002767874 | 0.9793043 | 0.04301328 | 0.9794413 | 0.1485751 |  |  | 3886 | 0.9418907 | 0.9703114 | 0.007204852 | 0.9499341 | 0.002078652 | 0.9499719 | 0.005376522 |  |  | 4110 | 0.8783935 | 0.9640808 | 0.003792232 | 0.9029131 | 0.007217372 | 0.9029198 | 0.005454292 |  |  | 4110 | 0.7698747 | 0.9148114 | 0.008844013 | 0.7877262 | 0.004999905 | 0.7877078 | 0.006497034 |  |  | 231060 | 0.8592334 | 0.8678712 | 0.01538175 | 0.8548681 | 0.01342647 | 0.8548749 | 0.01463647 |  |  | 188860 | 0.7266187 | 0.7035679 | 0.01004975 | 0.7414061 | 0.006683823 | 0.7414117 | 0.006408326
|  |  | 3967 | 0.9789389 | 0.9913198 | 0.002755832 | 0.9793762 | 0.04301633 | 0.9795131 | 0.1485639 |  |  | 3891 | 0.9418907 | 0.970393 | 0.007178587 | 0.9499968 | 0.002075701 | 0.9500345 | 0.005365177 |  |  | 4115 | 0.8783935 | 0.9641007 | 0.003781438 | 0.9029203 | 0.007217409 | 0.902927 | 0.00545337 |  |  | 4115 | 0.7665117 | 0.9148137 | 0.008843137 | 0.7877351 | 0.004999978 | 0.7877168 | 0.006497137 |  |  | 231360 | 0.8592334 | 0.8678712 | 0.01538175 | 0.8550209 | 0.01342798 | 0.8550276 | 0.01463824 |  |  | 189160 | 0.7266187 | 0.7035679 | 0.01004975 | 0.7415731 | 0.00668527 | 0.7415786 | 0.006408861
|  |  | 3972 | 0.978043 | 0.9913667 | 0.002743844 | 0.9794479 | 0.04301937 | 0.9795848 | 0.1485527 |  |  | 3896 | 0.9428511 | 0.9704741 | 0.00715241 | 0.9500591 | 0.00207277 | 0.9500967 | 0.005353899 |  |  | 4120 | 0.8773145 | 0.9641205 | 0.003770731 | 0.9029274 | 0.007217446 | 0.9029341 | 0.005452463 |  |  | 4120 | 0.7698747 | 0.914816 | 0.008842275 | 0.787744 | 0.00500005 | 0.7877257 | 0.00649724 |  |  | 231660 | 0.8637093 | 0.8678712 | 0.01538175 | 0.8551734 | 0.01342948 | 0.8551802 | 0.01463999 |  |  | 189460 | 0.7287941 | 0.7035679 | 0.01004975 | 0.7417398 | 0.00668671 | 0.7417453 | 0.006409388
|  |  | 3977 | 0.9798349 | 0.9914133 | 0.002731907 | 0.9795194 | 0.0430224 | 0.9796562 | 0.1485416 |  |  | 3901 | 0.9409302 | 0.9705548 | 0.007126321 | 0.9501211 | 0.002069858 | 0.9501587 | 0.005342688 |  |  | 4125 | 0.8805515 | 0.9641401 | 0.003760109 | 0.9029345 | 0.007217483 | 0.9029412 | 0.005451568 |  |  | 4125 | 0.7681932 | 0.9148182 | 0.008841428 | 0.7877529 | 0.005000122 | 0.7877346 | 0.006497343 |  |  | 231960 | 0.8659472 | 0.8678712 | 0.01538175 | 0.8553259 | 0.01343096 | 0.8553326 | 0.01464173 |  |  | 189760 | 0.7287941 | 0.7035679 | 0.01004975 | 0.7419062 | 0.006688141 | 0.7419118 | 0.006409908
|  |  | 3982 | 0.978043 | 0.9914597 | 0.002720023 | 0.9795905 | 0.04302541 | 0.9797273 | 0.1485305 |  |  | 3906 | 0.9418907 | 0.9706352 | 0.007100319 | 0.9501828 | 0.002066966 | 0.9502203 | 0.005331543 |  |  | 4130 | 0.8773145 | 0.9641596 | 0.003749574 | 0.9029416 | 0.00721752 | 0.9029483 | 0.005450688 |  |  | 4130 | 0.7681932 | 0.9148205 | 0.008840596 | 0.7877619 | 0.005000195 | 0.7877436 | 0.006497446 |  |  | 232260 | 0.8637093 | 0.8678712 | 0.01538175 | 0.8554781 | 0.01343244 | 0.8554849 | 0.01464346 |  |  | 190060 | 0.7309696 | 0.7035679 | 0.01004975 | 0.7420723 | 0.006689564 | 0.7420779 | 0.00641042
|  |  | 3987 | 0.9798349 | 0.9915058 | 0.002708191 | 0.9796615 | 0.04302842 | 0.9797981 | 0.1485194 |  |  | 3911 | 0.9409302 | 0.9707151 | 0.007074404 | 0.9502441 | 0.002064093 | 0.9502815 | 0.005320464 |  |  | 4135 | 0.8762354 | 0.964179 | 0.003739124 | 0.9029487 | 0.007217557 | 0.9029553 | 0.005449821 |  |  | 4135 | 0.7698747 | 0.9148227 | 0.008839777 | 0.7877708 | 0.005000267 | 0.7877525 | 0.006497549 |  |  | 232560 | 0.8659472 | 0.8678712 | 0.01538175 | 0.8556302 | 0.0134339 | 0.855637 | 0.01464518 |  |  | 190360 | 0.7309696 | 0.7035679 | 0.01004975 | 0.7422382 | 0.00669098 | 0.7422438 | 0.006410924
|  |  | 3992 | 0.9789389 | 0.9915517 | 0.002696411 | 0.9797322 | 0.04303142 | 0.9798687 | 0.1485085 |  |  | 3916 | 0.9409302 | 0.9707946 | 0.007048576 | 0.9503051 | 0.002061239 | 0.9503425 | 0.00530945 |  |  | 4140 | 0.8783935 | 0.9641982 | 0.003728758 | 0.9029557 | 0.007217594 | 0.9029623 | 0.005448967 |  |  | 4140 | 0.7698747 | 0.9148249 | 0.008838972 | 0.7877797 | 0.00500034 | 0.7877614 | 0.006497652 |  |  | 232860 | 0.8681852 | 0.8678712 | 0.01538175 | 0.855782 | 0.01343535 | 0.8557889 | 0.01464689 |  |  | 190660 | 0.7244432 | 0.7035679 | 0.01004975 | 0.7424038 | 0.006692387 | 0.7424094 | 0.00641142
|  |  | 3997 | 0.9789389 | 0.9915973 | 0.002684683 | 0.9798026 | 0.04303441 | 0.9799391 | 0.1484975 |  |  | 3921 | 0.9428511 | 0.9708738 | 0.007022835 | 0.9503658 | 0.002058404 | 0.9504031 | 0.005298502 |  |  | 4145 | 0.8783935 | 0.9642174 | 0.003718477 | 0.9029626 | 0.007217631 | 0.9029692 | 0.005448125 |  |  | 4145 | 0.7665117 | 0.9148271 | 0.008838181 | 0.7877886 | 0.005000412 | 0.7877703 | 0.006497756 |  |  | 233160 | 0.8614713 | 0.8678712 | 0.01538175 | 0.8559338 | 0.01343679 | 0.8559406 | 0.01464858 |  |  | 190960 | 0.7266187 | 0.7035679 | 0.01004975 | 0.7425691 | 0.006693786 | 0.7425747 | 0.006411908
|  |  | 4002 | 0.978043 | 0.9916426 | 0.002673006 | 0.9798727 | 0.04303738 | 0.9800092 | 0.1484866 |  |  | 3926 | 0.9428511 | 0.9709525 | 0.00699718 | 0.9504262 | 0.002055588 | 0.9504634 | 0.005287619 |  |  | 4150 | 0.8783935 | 0.9642363 | 0.00370828 | 0.9029696 | 0.007217667 | 0.9029761 | 0.005447297 |  |  | 4150 | 0.7698747 | 0.9148293 | 0.008837404 | 0.7877976 | 0.005000485 | 0.7877793 | 0.006497859 |  |  | 233460 | 0.8637093 | 0.8678712 | 0.01538175 | 0.8560853 | 0.01343822 | 0.8560921 | 0.01465026 |  |  | 191260 | 0.733145 | 0.7035679 | 0.01004975 | 0.7427341 | 0.006695178 | 0.7427397 | 0.006412389
|  |  | 4007 | 0.978043 | 0.9916877 | 0.00266138 | 0.9799427 | 0.04304035 | 0.980079 | 0.1484757 |  |  | 3931 | 0.9418907 | 0.9710308 | 0.006971612 | 0.9504863 | 0.002052791 | 0.9505234 | 0.005276801 |  |  | 4155 | 0.8773145 | 0.9642552 | 0.003698165 | 0.9029764 | 0.007217704 | 0.902983 | 0.005446481 |  |  | 4155 | 0.7698747 | 0.9148314 | 0.008836639 | 0.7878065 | 0.005000558 | 0.7877882 | 0.006497963 |  |  | 233760 | 0.8637093 | 0.8678712 | 0.01538175 | 0.8562367 | 0.01343964 | 0.8562435 | 0.01465194 |  |  | 191560 | 0.7222678 | 0.7035679 | 0.01004975 | 0.7428989 | 0.006696562 | 0.7429045 | 0.006412862
|  |  | 4012 | 0.9798349 | 0.9917325 | 0.002649806 | 0.9800123 | 0.04304331 | 0.9801486 | 0.1484649 |  |  | 3936 | 0.9428511 | 0.9711088 | 0.006946131 | 0.950546 | 0.002050013 | 0.950583 | 0.005266048 |  |  | 4160 | 0.8794725 | 0.9642739 | 0.003688134 | 0.9029833 | 0.007217741 | 0.9029898 | 0.005445678 |  |  | 4160 | 0.7681932 | 0.9148335 | 0.008835888 | 0.7878154 | 0.005000631 | 0.7877971 | 0.006498067 |  |  | 234060 | 0.8659472 | 0.8678712 | 0.01538175 | 0.8563879 | 0.01344105 | 0.8563947 | 0.0146536 |  |  | 191860 | 0.7309696 | 0.7035679 | 0.01004975 | 0.7430634 | 0.006697938 | 0.7430689 | 0.006413328
|  |  | 4017 | 0.978043 | 0.991777 | 0.002638282 | 0.9800818 | 0.04304626 | 0.980218 | 0.1484542 |  |  | 3941 | 0.9418907 | 0.9711864 | 0.006920735 | 0.9506054 | 0.002047253 | 0.9506424 | 0.005255359 |  |  | 4165 | 0.8783935 | 0.9642925 | 0.003678185 | 0.9029901 | 0.007217778 | 0.9029966 | 0.005444887 |  |  | 4165 | 0.7698747 | 0.9148356 | 0.008835149 | 0.7878243 | 0.005000704 | 0.787806 | 0.006498171 |  |  | 234360 | 0.8614713 | 0.8678712 | 0.01538175 | 0.8565389 | 0.01344244 | 0.8565458 | 0.01465524 |  |  | 192160 | 0.733145 | 0.7035679 | 0.01004975 | 0.7432276 | 0.006699306 | 0.7432331 | 0.006413786
|  |  | 4022 | 0.9807308 | 0.9918213 | 0.00262681 | 0.9801509 | 0.0430492 | 0.9802871 | 0.1484434 |  |  | 3946 | 0.9418907 | 0.9712635 | 0.006895425 | 0.9506645 | 0.002044512 | 0.9507014 | 0.005244734 |  |  | 4170 | 0.8794725 | 0.964311 | 0.003668317 | 0.9029969 | 0.007217815 | 0.9030033 | 0.005444108 |  |  | 4170 | 0.7698747 | 0.9148377 | 0.008834423 | 0.7878332 | 0.005000777 | 0.787815 | 0.006498274 |  |  | 234660 | 0.8659472 | 0.8678712 | 0.01538175 | 0.8566897 | 0.01344383 | 0.8566966 | 0.01465688 |  |  | 192460 | 0.7309696 | 0.7035679 | 0.01004975 | 0.7433915 | 0.006700666 | 0.7433971 | 0.006414237
|  |  | 4027 | 0.9789389 | 0.9918653 | 0.002615388 | 0.9802199 | 0.04305213 | 0.9803559 | 0.1484327 |  |  | 3951 | 0.9418907 | 0.9713403 | 0.0068702 | 0.9507233 | 0.00204179 | 0.9507601 | 0.005234173 |  |  | 4175 | 0.8783935 | 0.9643294 | 0.003658531 | 0.9030036 | 0.007217852 | 0.9030101 | 0.00544334 |  |  | 4175 | 0.7681932 | 0.9148397 | 0.008833709 | 0.7878422 | 0.00500085 | 0.7878239 | 0.006498379 |  |  | 234960 | 0.8681852 | 0.8678712 | 0.01538175 | 0.8568404 | 0.0134452 | 0.8568473 | 0.01465851 |  |  | 192760 | 0.7287941 | 0.7035679 | 0.01004975 | 0.7435552 | 0.006702019 | 0.7435607 | 0.00641468
|  |  | 4032 | 0.9789389 | 0.9919091 | 0.002604016 | 0.9802885 | 0.04305504 | 0.9804245 | 0.1484221 |  |  | 3956 | 0.9409302 | 0.9714167 | 0.006845061 | 0.9507818 | 0.002039085 | 0.9508186 | 0.005223676 |  |  | 4180 | 0.8773145 | 0.9643476 | 0.003648826 | 0.9030103 | 0.007217888 | 0.9030167 | 0.005442585 |  |  | 4180 | 0.7698747 | 0.9148418 | 0.008833007 | 0.7878511 | 0.005000923 | 0.7878328 | 0.006498483 |  |  | 235260 | 0.8659472 | 0.8678712 | 0.01538175 | 0.8569909 | 0.01344656 | 0.8569978 | 0.01466012 |  |  | 193060 | 0.733145 | 0.7035679 | 0.01004975 | 0.7437186 | 0.006703364 | 0.7437241 | 0.006415115
|  |  | 4037 | 0.9789389 | 0.9919526 | 0.002592695 | 0.980357 | 0.04305795 | 0.9804929 | 0.1484115 |  |  | 3961 | 0.9418907 | 0.9714928 | 0.006820007 | 0.95084 | 0.0020364 | 0.9508767 | 0.005213243 |  |  | 4185 | 0.8762354 | 0.9643657 | 0.003639201 | 0.903017 | 0.007217925 | 0.9030234 | 0.005441841 |  |  | 4185 | 0.7732377 | 0.9148438 | 0.008832318 | 0.78786 | 0.005000996 | 0.7878417 | 0.006498587 |  |  | 235560 | 0.8681852 | 0.8678712 | 0.01538175 | 0.8571412 | 0.01344791 | 0.8571482 | 0.01466172 |  |  | 193360 | 0.7374959 | 0.7035679 | 0.01004975 | 0.7438817 | 0.006704701 | 0.7438872 | 0.006415543
|  |  | 4042 | 0.9789389 | 0.9919959 | 0.002581424 | 0.9804252 | 0.04306085 | 0.980561 | 0.1484009 |  |  | 3966 | 0.9418907 | 0.9715684 | 0.006795038 | 0.9508978 | 0.002033732 | 0.9509345 | 0.005202872 |  |  | 4190 | 0.8805515 | 0.9643837 | 0.003629656 | 0.9030236 | 0.007217962 | 0.90303 | 0.005441108 |  |  | 4190 | 0.7715562 | 0.9148458 | 0.00883164 | 0.7878689 | 0.005001069 | 0.7878506 | 0.006498691 |  |  | 235860 | 0.8637093 | 0.8678712 | 0.01538175 | 0.8572914 | 0.01344925 | 0.8572983 | 0.01466332 |  |  | 193660 | 0.733145 | 0.7035679 | 0.01004975 | 0.7440445 | 0.006706031 | 0.7440501 | 0.006415963
|  |  | 4047 | 0.9789389 | 0.9920389 | 0.002570203 | 0.9804931 | 0.04306374 | 0.9806288 | 0.1483904 |  |  | 3971 | 0.9428511 | 0.9716437 | 0.006770154 | 0.9509554 | 0.002031083 | 0.9509919 | 0.005192565 |  |  | 4195 | 0.8773145 | 0.9644016 | 0.00362019 | 0.9030302 | 0.007217998 | 0.9030365 | 0.005440387 |  |  | 4195 | 0.7681932 | 0.9148478 | 0.008830973 | 0.7878778 | 0.005001143 | 0.7878596 | 0.006498796 |  |  | 236160 | 0.8637093 | 0.8678712 | 0.01538175 | 0.8574414 | 0.01345058 | 0.8574483 | 0.0146649 |  |  | 193960 | 0.7374959 | 0.7035679 | 0.01004975 | 0.7442071 | 0.006707352 | 0.7442126 | 0.006416377
|  |  | 4052 | 0.9798349 | 0.9920817 | 0.002559032 | 0.9805608 | 0.04306662 | 0.9806965 | 0.14838 |  |  | 3976 | 0.9418907 | 0.9717186 | 0.006745354 | 0.9510126 | 0.002028451 | 0.9510491 | 0.00518232 |  |  | 4200 | 0.8805515 | 0.9644193 | 0.003610803 | 0.9030367 | 0.007218035 | 0.9030431 | 0.005439676 |  |  | 4200 | 0.7698747 | 0.9148497 | 0.008830318 | 0.7878868 | 0.005001216 | 0.7878685 | 0.0064989 |  |  | 236460 | 0.8592334 | 0.8678712 | 0.01538175 | 0.8575912 | 0.01345189 | 0.8575982 | 0.01466646 |  |  | 194260 | 0.7287941 | 0.7035679 | 0.01004975 | 0.7443693 | 0.006708667 | 0.7443749 | 0.006416782
|  |  | 4057 | 0.9789389 | 0.9921242 | 0.00254791 | 0.9806283 | 0.04306949 | 0.9807638 | 0.1483695 |  |  | 3981 | 0.9418907 | 0.9717931 | 0.006720639 | 0.9510696 | 0.002025838 | 0.951106 | 0.005172138 |  |  | 4205 | 0.8783935 | 0.9644369 | 0.003601494 | 0.9030433 | 0.007218072 | 0.9030496 | 0.005438977 |  |  | 4205 | 0.7715562 | 0.9148517 | 0.008829674 | 0.7878957 | 0.00500129 | 0.7878774 | 0.006499005 |  |  | 236760 | 0.8659472 | 0.8678712 | 0.01538175 | 0.8577408 | 0.0134532 | 0.8577478 | 0.01466802 |  |  | 194560 | 0.7287941 | 0.7035679 | 0.01004975 | 0.7445314 | 0.006709973 | 0.7445369 | 0.006417181
|  |  | 4062 | 0.9789389 | 0.9921665 | 0.002536838 | 0.9806955 | 0.04307235 | 0.980831 | 0.1483592 |  |  | 3986 | 0.9418907 | 0.9718672 | 0.006696008 | 0.9511262 | 0.002023242 | 0.9511626 | 0.005162017 |  |  | 4210 | 0.8773145 | 0.9644544 | 0.003592263 | 0.9030497 | 0.007218108 | 0.903056 | 0.005438288 |  |  | 4210 | 0.7681932 | 0.9148536 | 0.008829041 | 0.7879046 | 0.005001364 | 0.7878863 | 0.00649911 |  |  | 237060 | 0.8637093 | 0.8678712 | 0.01538175 | 0.8578903 | 0.01345449 | 0.8578973 | 0.01466957 |  |  | 194860 | 0.7309696 | 0.7035679 | 0.01004975 | 0.7446931 | 0.006711272 | 0.7446987 | 0.006417572
|  |  | 4067 | 0.9798349 | 0.9922085 | 0.002525815 | 0.9807625 | 0.04307521 | 0.9808979 | 0.1483488 |  |  | 3991 | 0.9409302 | 0.971941 | 0.006671461 | 0.9511826 | 0.002020664 | 0.9512189 | 0.005151959 |  |  | 4215 | 0.8783935 | 0.9644718 | 0.00358311 | 0.9030562 | 0.007218145 | 0.9030625 | 0.00543761 |  |  | 4215 | 0.7681932 | 0.9148555 | 0.008828418 | 0.7879135 | 0.005001437 | 0.7878952 | 0.006499215 |  |  | 237360 | 0.8614713 | 0.8678712 | 0.01538175 | 0.8580396 | 0.01345577 | 0.8580466 | 0.0146711 |  |  | 195160 | 0.7353205 | 0.7035679 | 0.01004975 | 0.7448546 | 0.006712564 | 0.7448601 | 0.006417955
|  |  | 4072 | 0.9798349 | 0.9922503 | 0.002514841 | 0.9808292 | 0.04307805 | 0.9809645 | 0.1483385 |  |  | 3996 | 0.9418907 | 0.9720144 | 0.006646997 | 0.9512386 | 0.002018104 | 0.9512748 | 0.005141963 |  |  | 4220 | 0.8783935 | 0.9644891 | 0.003574033 | 0.9030626 | 0.007218181 | 0.9030689 | 0.005436942 |  |  | 4220 | 0.7681932 | 0.9148574 | 0.008827807 | 0.7879224 | 0.005001511 | 0.7879042 | 0.00649932 |  |  | 237660 | 0.8614713 | 0.8678712 | 0.01538175 | 0.8581888 | 0.01345704 | 0.8581958 | 0.01467263 |  |  | 195460 | 0.7287941 | 0.7035679 | 0.01004975 | 0.7450158 | 0.006713848 | 0.7450213 | 0.006418332
|  |  | 4077 | 0.9798349 | 0.9922918 | 0.002503916 | 0.9808957 | 0.04308088 | 0.9810309 | 0.1483283 |  |  | 4001 | 0.9428511 | 0.9720874 | 0.006622618 | 0.9512944 | 0.002015562 | 0.9513305 | 0.005132027 |  |  | 4225 | 0.8794725 | 0.9645062 | 0.003565033 | 0.903069 | 0.007218218 | 0.9030752 | 0.005436285 |  |  | 4225 | 0.7681932 | 0.9148592 | 0.008827205 | 0.7879313 | 0.005001585 | 0.7879131 | 0.006499425 |  |  | 237960 | 0.8637093 | 0.8678712 | 0.01538175 | 0.8583377 | 0.0134583 | 0.8583447 | 0.01467414 |  |  | 195760 | 0.7309696 | 0.7035679 | 0.01004975 | 0.7451767 | 0.006715125 | 0.7451823 | 0.006418701
|  |  | 4082 | 0.9807308 | 0.9923331 | 0.002493039 | 0.980962 | 0.04308371 | 0.9810971 | 0.1483181 |  |  | 4006 | 0.9428511 | 0.9721601 | 0.006598321 | 0.9513499 | 0.002013037 | 0.9513859 | 0.005122154 |  |  | 4230 | 0.8794725 | 0.9645233 | 0.003556109 | 0.9030753 | 0.007218254 | 0.9030816 | 0.005435637 |  |  | 4230 | 0.7681932 | 0.9148611 | 0.008826614 | 0.7879403 | 0.005001659 | 0.787922 | 0.00649953 |  |  | 238260 | 0.8637093 | 0.8678712 | 0.01538175 | 0.8584865 | 0.01345955 | 0.8584935 | 0.01467564 |  |  | 196060 | 0.7309696 | 0.7035679 | 0.01004975 | 0.7453374 | 0.006716394 | 0.7453429 | 0.006419062
|  |  | 4087 | 0.9798349 | 0.9923742 | 0.002482212 | 0.981028 | 0.04308652 | 0.9811631 | 0.1483079 |  |  | 4011 | 0.9418907 | 0.9722324 | 0.006574108 | 0.951405 | 0.002010529 | 0.951441 | 0.00511234 |  |  | 4235 | 0.8794725 | 0.9645402 | 0.003547261 | 0.9030816 | 0.00721829 | 0.9030879 | 0.005435 |  |  | 4235 | 0.7681932 | 0.9148629 | 0.008826034 | 0.7879492 | 0.005001733 | 0.7879309 | 0.006499636 |  |  | 238560 | 0.8659472 | 0.8678712 | 0.01538175 | 0.8586351 | 0.01346079 | 0.8586422 | 0.01467713 |  |  | 196360 | 0.7396714 | 0.7035679 | 0.01004975 | 0.7454978 | 0.006717655 | 0.7455033 | 0.006419417
|  |  | 4092 | 0.978043 | 0.992415 | 0.002471432 | 0.9810938 | 0.04308932 | 0.9812288 | 0.1482978 |  |  | 4016 | 0.9418907 | 0.9723044 | 0.006549978 | 0.9514599 | 0.002008039 | 0.9514958 | 0.005102588 |  |  | 4240 | 0.8794725 | 0.964557 | 0.003538487 | 0.9030879 | 0.007218327 | 0.9030941 | 0.005434372 |  |  | 4240 | 0.7698747 | 0.9148647 | 0.008825463 | 0.7879581 | 0.005001807 | 0.7879398 | 0.006499741 |  |  | 238860 | 0.8659472 | 0.8678712 | 0.01538175 | 0.8587836 | 0.01346202 | 0.8587906 | 0.01467861 |  |  | 196660 | 0.7396714 | 0.7035679 | 0.01004975 | 0.7456579 | 0.006718909 | 0.7456635 | 0.006419765
|  |  | 4097 | 0.9798349 | 0.9924556 | 0.002460701 | 0.9811594 | 0.04309212 | 0.9812942 | 0.1482877 |  |  | 4021 | 0.9428511 | 0.972376 | 0.00652593 | 0.9515145 | 0.002005566 | 0.9515503 | 0.005092896 |  |  | 4245 | 0.8783935 | 0.9645737 | 0.003529788 | 0.9030942 | 0.007218363 | 0.9031003 | 0.005433754 |  |  | 4245 | 0.7698747 | 0.9148665 | 0.008824901 | 0.787967 | 0.005001881 | 0.7879487 | 0.006499847 |  |  | 239160 | 0.8637093 | 0.8678712 | 0.01538175 | 0.8589319 | 0.01346323 | 0.8589389 | 0.01468007 |  |  | 196960 | 0.733145 | 0.7035679 | 0.01004975 | 0.7458178 | 0.006720156 | 0.7458233 | 0.006420105
|  |  | 4102 | 0.9807308 | 0.992496 | 0.002450018 | 0.9812247 | 0.04309491 | 0.9813595 | 0.1482777 |  |  | 4026 | 0.9418907 | 0.9724472 | 0.006501965 | 0.9515688 | 0.00200311 | 0.9516046 | 0.005083264 |  |  | 4250 | 0.8783935 | 0.9645902 | 0.003521163 | 0.9031004 | 0.007218399 | 0.9031065 | 0.005433146 |  |  | 4250 | 0.7698747 | 0.9148683 | 0.00882435 | 0.7879759 | 0.005001955 | 0.7879577 | 0.006499952 |  |  | 239460 | 0.8659472 | 0.8678712 | 0.01538175 | 0.85908 | 0.01346444 | 0.8590871 | 0.01468153 |  |  | 197260 | 0.7353205 | 0.7035679 | 0.01004975 | 0.7459774 | 0.006721396 | 0.7459829 | 0.006420438
|  |  | 4107 | 0.9789389 | 0.9925361 | 0.002439383 | 0.9812898 | 0.04309768 | 0.9814245 | 0.1482677 |  |  | 4031 | 0.9428511 | 0.9725181 | 0.006478082 | 0.9516228 | 0.002000671 | 0.9516585 | 0.005073693 |  |  | 4255 | 0.8794725 | 0.9646067 | 0.003512612 | 0.9031066 | 0.007218436 | 0.9031127 | 0.005432547 |  |  | 4255 | 0.7681932 | 0.9148701 | 0.008823807 | 0.7879848 | 0.00500203 | 0.7879666 | 0.006500058 |  |  | 239760 | 0.8637093 | 0.8678712 | 0.01538175 | 0.8592279 | 0.01346563 | 0.859235 | 0.01468298 |  |  | 197560 | 0.7353205 | 0.7035679 | 0.01004975 | 0.7461367 | 0.006722628 | 0.7461422 | 0.006420764
|  |  | 4112 | 0.9798349 | 0.992576 | 0.002428796 | 0.9813547 | 0.04310045 | 0.9814893 | 0.1482577 |  |  | 4036 | 0.9428511 | 0.9725886 | 0.006454282 | 0.9516765 | 0.001998249 | 0.9517122 | 0.00506418 |  |  | 4260 | 0.8794725 | 0.9646231 | 0.003504134 | 0.9031127 | 0.007218472 | 0.9031188 | 0.005431957 |  |  | 4260 | 0.7681932 | 0.9148718 | 0.008823274 | 0.7879937 | 0.005002104 | 0.7879755 | 0.006500164 |  |  | 240060 | 0.8637093 | 0.8678712 | 0.01538175 | 0.8593757 | 0.01346681 | 0.8593828 | 0.01468441 |  |  | 197860 | 0.7353205 | 0.7035679 | 0.01004975 | 0.7462958 | 0.006723852 | 0.7463013 | 0.006421083
|  |  | 4117 | 0.9798349 | 0.9926156 | 0.002418256 | 0.9814193 | 0.04310321 | 0.9815538 | 0.1482478 |  |  | 4041 | 0.9418907 | 0.9726588 | 0.006430563 | 0.95173 | 0.001995844 | 0.9517656 | 0.005054728 |  |  | 4265 | 0.8783935 | 0.9646393 | 0.003495728 | 0.9031188 | 0.007218508 | 0.9031249 | 0.005431376 |  |  | 4265 | 0.7698747 | 0.9148735 | 0.00882275 | 0.7880027 | 0.005002179 | 0.7879844 | 0.00650027 |  |  | 240360 | 0.8592334 | 0.8678712 | 0.01538175 | 0.8595233 | 0.01346799 | 0.8595304 | 0.01468583 |  |  | 198160 | 0.7309696 | 0.7035679 | 0.01004975 | 0.7464546 | 0.00672507 | 0.7464601 | 0.006421395
|  |  | 4122 | 0.9807308 | 0.9926551 | 0.002407764 | 0.9814837 | 0.04310596 | 0.9816181 | 0.148238 |  |  | 4046 | 0.9418907 | 0.9727286 | 0.006406926 | 0.9517831 | 0.001993455 | 0.9518186 | 0.005045334 |  |  | 4270 | 0.8794725 | 0.9646554 | 0.003487395 | 0.9031249 | 0.007218544 | 0.903131 | 0.005430804 |  |  | 4270 | 0.7715562 | 0.9148752 | 0.008822235 | 0.7880116 | 0.005002253 | 0.7879933 | 0.006500376 |  |  | 240660 | 0.8614713 | 0.8678712 | 0.01538175 | 0.8596707 | 0.01346915 | 0.8596779 | 0.01468724 |  |  | 198460 | 0.733145 | 0.7035679 | 0.01004975 | 0.7466131 | 0.00672628 | 0.7466186 | 0.0064217
|  |  | 4127 | 0.9798349 | 0.9926943 | 0.002397319 | 0.9815479 | 0.0431087 | 0.9816822 | 0.1482281 |  |  | 4051 | 0.9428511 | 0.9727981 | 0.006383371 | 0.951836 | 0.001991084 | 0.9518715 | 0.005035999 |  |  | 4275 | 0.8783935 | 0.9646714 | 0.003479133 | 0.903131 | 0.00721858 | 0.903137 | 0.005430242 |  |  | 4275 | 0.7698747 | 0.9148769 | 0.008821729 | 0.7880205 | 0.005002328 | 0.7880022 | 0.006500482 |  |  | 240960 | 0.8614713 | 0.8678712 | 0.01538175 | 0.859818 | 0.0134703 | 0.8598251 | 0.01468864 |  |  | 198760 | 0.733145 | 0.7035679 | 0.01004975 | 0.7467713 | 0.006727483 | 0.7467769 | 0.006421998
|  |  | 4132 | 0.9798349 | 0.9927333 | 0.002386921 | 0.9816119 | 0.04311143 | 0.981746 | 0.1482184 |  |  | 4056 | 0.9438116 | 0.9728672 | 0.006359897 | 0.9518886 | 0.001988729 | 0.951924 | 0.005026724 |  |  | 4280 | 0.8794725 | 0.9646874 | 0.003470942 | 0.903137 | 0.007218616 | 0.9031431 | 0.005429687 |  |  | 4280 | 0.7698747 | 0.9148786 | 0.008821232 | 0.7880294 | 0.005002402 | 0.7880112 | 0.006500589 |  |  | 241260 | 0.8614713 | 0.8678712 | 0.01538175 | 0.8599651 | 0.01347144 | 0.8599722 | 0.01469003 |  |  | 199060 | 0.7374959 | 0.7035679 | 0.01004975 | 0.7469293 | 0.006728679 | 0.7469349 | 0.006422289
|  |  | 4137 | 0.9789389 | 0.992772 | 0.00237657 | 0.9816756 | 0.04311416 | 0.9818097 | 0.1482086 |  |  | 4061 | 0.9428511 | 0.972936 | 0.006336504 | 0.9519409 | 0.00198639 | 0.9519762 | 0.005017506 |  |  | 4285 | 0.8773145 | 0.9647032 | 0.003462823 | 0.903143 | 0.007218652 | 0.903149 | 0.005429142 |  |  | 4285 | 0.7715562 | 0.9148803 | 0.008820743 | 0.7880383 | 0.005002477 | 0.7880201 | 0.006500695 |  |  | 241560 | 0.8637093 | 0.8678712 | 0.01538175 | 0.860112 | 0.01347256 | 0.8601192 | 0.01469141 |  |  | 199360 | 0.733145 | 0.7035679 | 0.01004975 | 0.7470871 | 0.006729867 | 0.7470926 | 0.006422572
|  |  | 4142 | 0.9807308 | 0.9928105 | 0.002366265 | 0.9817391 | 0.04311687 | 0.9818731 | 0.1481989 |  |  | 4066 | 0.9438116 | 0.9730044 | 0.006313192 | 0.951993 | 0.001984068 | 0.9520282 | 0.005008347 |  |  | 4290 | 0.8794725 | 0.9647189 | 0.003454773 | 0.903149 | 0.007218688 | 0.903155 | 0.005428605 |  |  | 4290 | 0.7681932 | 0.9148819 | 0.008820262 | 0.7880472 | 0.005002552 | 0.788029 | 0.006500802 |  |  | 241860 | 0.8637093 | 0.8678712 | 0.01538175 | 0.8602588 | 0.01347368 | 0.860266 | 0.01469278 |  |  | 199660 | 0.7266187 | 0.7035679 | 0.01004975 | 0.7472445 | 0.006731049 | 0.7472501 | 0.006422849
|  |  | 4147 | 0.9816268 | 0.9928488 | 0.002356007 | 0.9818024 | 0.04311958 | 0.9819362 | 0.1481893 |  |  | 4071 | 0.9428511 | 0.9730725 | 0.006289961 | 0.9520447 | 0.001981763 | 0.9520799 | 0.004999245 |  |  | 4295 | 0.8783935 | 0.9647345 | 0.003446794 | 0.9031549 | 0.007218724 | 0.9031609 | 0.005428076 |  |  | 4295 | 0.7715562 | 0.9148835 | 0.00881979 | 0.7880561 | 0.005002627 | 0.7880379 | 0.006500908 |  |  | 242160 | 0.8659472 | 0.8678712 | 0.01538175 | 0.8604054 | 0.01347479 | 0.8604126 | 0.01469414 |  |  | 199960 | 0.7309696 | 0.7035679 | 0.01004975 | 0.7474017 | 0.006732223 | 0.7474073 | 0.00642312
|  |  | 4152 | 0.9807308 | 0.9928869 | 0.002345796 | 0.9818654 | 0.04312227 | 0.9819992 | 0.1481797 |  |  | 4076 | 0.9428511 | 0.9731403 | 0.00626681 | 0.9520962 | 0.001979473 | 0.9521314 | 0.004990201 |  |  | 4300 | 0.8783935 | 0.9647499 | 0.003438884 | 0.9031608 | 0.00721876 | 0.9031668 | 0.005427556 |  |  | 4300 | 0.7698747 | 0.9148851 | 0.008819326 | 0.788065 | 0.005002702 | 0.7880468 | 0.006501015 |  |  | 242460 | 0.8592334 | 0.8678712 | 0.01538175 | 0.8605518 | 0.01347588 | 0.860559 | 0.01469548 |  |  | 200260 | 0.7440223 | 0.7035679 | 0.01004975 | 0.7475587 | 0.00673339 | 0.7475642 | 0.006423383
|  |  | 4157 | 0.9825227 | 0.9929248 | 0.002335631 | 0.9819282 | 0.04312496 | 0.9820619 | 0.1481701 |  |  | 4081 | 0.9428511 | 0.9732077 | 0.00624374 | 0.9521475 | 0.0019772 | 0.9521825 | 0.004981215 |  |  | 4305 | 0.8783935 | 0.9647653 | 0.003431043 | 0.9031667 | 0.007218796 | 0.9031726 | 0.005427043 |  |  | 4305 | 0.7698747 | 0.9148867 | 0.008818869 | 0.7880739 | 0.005002777 | 0.7880557 | 0.006501122 |  |  | 242760 | 0.8592334 | 0.8678712 | 0.01538175 | 0.8606981 | 0.01347697 | 0.8607053 | 0.01469682 |  |  | 200560 | 0.7353205 | 0.7035679 | 0.01004975 | 0.7477154 | 0.00673455 | 0.7477209 | 0.006423639
|  |  | 4162 | 0.9816268 | 0.9929624 | 0.002325512 | 0.9819908 | 0.04312764 | 0.9821244 | 0.1481606 |  |  | 4086 | 0.9428511 | 0.9732748 | 0.00622075 | 0.9521984 | 0.001974943 | 0.9522334 | 0.004972286 |  |  | 4310 | 0.8805515 | 0.9647806 | 0.00342327 | 0.9031725 | 0.007218831 | 0.9031785 | 0.005426539 |  |  | 4310 | 0.7681932 | 0.9148883 | 0.008818421 | 0.7880828 | 0.005002852 | 0.7880646 | 0.006501229 |  |  | 243060 | 0.8681852 | 0.8678712 | 0.01538175 | 0.8608442 | 0.01347804 | 0.8608514 | 0.01469814 |  |  | 200860 | 0.7374959 | 0.7035679 | 0.01004975 | 0.7478718 | 0.006735703 | 0.7478773 | 0.006423889
|  |  | 4167 | 0.9798349 | 0.9929998 | 0.002315439 | 0.9820532 | 0.04313031 | 0.9821866 | 0.1481511 |  |  | 4091 | 0.9438116 | 0.9733415 | 0.00619784 | 0.9522491 | 0.001972701 | 0.952284 | 0.004963413 |  |  | 4315 | 0.8783935 | 0.9647958 | 0.003415565 | 0.9031783 | 0.007218867 | 0.9031843 | 0.005426043 |  |  | 4315 | 0.7681932 | 0.9148899 | 0.00881798 | 0.7880918 | 0.005002927 | 0.7880735 | 0.006501336 |  |  | 243360 | 0.8681852 | 0.8678712 | 0.01538175 | 0.8609901 | 0.01347911 | 0.8609973 | 0.01469946 |  |  | 201160 | 0.7374959 | 0.7035679 | 0.01004975 | 0.7480279 | 0.006736849 | 0.7480334 | 0.006424131
|  |  | 4172 | 0.9807308 | 0.9930371 | 0.002305412 | 0.9821154 | 0.04313297 | 0.9822487 | 0.1481417 |  |  | 4096 | 0.9438116 | 0.9734079 | 0.006175009 | 0.9522995 | 0.001970476 | 0.9523344 | 0.004954598 |  |  | 4320 | 0.8783935 | 0.9648109 | 0.003407928 | 0.9031841 | 0.007218903 | 0.90319 | 0.005425554 |  |  | 4320 | 0.7698747 | 0.9148914 | 0.008817547 | 0.7881007 | 0.005003003 | 0.7880825 | 0.006501443 |  |  | 243660 | 0.8614713 | 0.8678712 | 0.01538175 | 0.8611358 | 0.01348016 | 0.8611431 | 0.01470076 |  |  | 201460 | 0.7374959 | 0.7035679 | 0.01004975 | 0.7481838 | 0.006737987 | 0.7481893 | 0.006424367
|  |  | 4177 | 0.9816268 | 0.993074 | 0.00229543 | 0.9821773 | 0.04313562 | 0.9823105 | 0.1481323 |  |  | 4101 | 0.9438116 | 0.973474 | 0.006152258 | 0.9523497 | 0.001968266 | 0.9523845 | 0.004945838 |  |  | 4325 | 0.8794725 | 0.9648258 | 0.003400358 | 0.9031899 | 0.007218938 | 0.9031958 | 0.005425073 |  |  | 4325 | 0.7715562 | 0.914893 | 0.008817121 | 0.7881096 | 0.005003078 | 0.7880914 | 0.00650155 |  |  | 243960 | 0.8681852 | 0.8678712 | 0.01538175 | 0.8612814 | 0.0134812 | 0.8612887 | 0.01470205 |  |  | 201760 | 0.7374959 | 0.7035679 | 0.01004975 | 0.7483395 | 0.006739119 | 0.748345 | 0.006424597
|  |  | 4182 | 0.9798349 | 0.9931108 | 0.002285494 | 0.982239 | 0.04313827 | 0.9823721 | 0.1481229 |  |  | 4106 | 0.9438116 | 0.9735398 | 0.006129586 | 0.9523996 | 0.001966073 | 0.9524343 | 0.004937135 |  |  | 4330 | 0.8794725 | 0.9648407 | 0.003392854 | 0.9031956 | 0.007218974 | 0.9032015 | 0.005424599 |  |  | 4330 | 0.7715562 | 0.9148945 | 0.008816703 | 0.7881185 | 0.005003154 | 0.7881003 | 0.006501658 |  |  | 244260 | 0.8614713 | 0.8678712 | 0.01538175 | 0.8614269 | 0.01348223 | 0.8614341 | 0.01470333 |  |  | 202060 | 0.7396714 | 0.7035679 | 0.01004975 | 0.7484948 | 0.006740244 | 0.7485003 | 0.006424819
|  |  | 4187 | 0.9798349 | 0.9931474 | 0.002275603 | 0.9823005 | 0.0431409 | 0.9824335 | 0.1481136 |  |  | 4111 | 0.9428511 | 0.9736052 | 0.006106994 | 0.9524492 | 0.001963895 | 0.9524839 | 0.004928488 |  |  | 4335 | 0.8794725 | 0.9648555 | 0.003385417 | 0.9032013 | 0.007219009 | 0.9032072 | 0.005424133 |  |  | 4335 | 0.7715562 | 0.914896 | 0.008816291 | 0.7881274 | 0.005003229 | 0.7881092 | 0.006501765 |  |  | 244560 | 0.8659472 | 0.8678712 | 0.01538175 | 0.8615721 | 0.01348325 | 0.8615794 | 0.0147046 |  |  | 202360 | 0.7374959 | 0.7035679 | 0.01004975 | 0.7486499 | 0.006741362 | 0.7486554 | 0.006425035
|  |  | 4192 | 0.9807308 | 0.9931837 | 0.002265757 | 0.9823618 | 0.04314353 | 0.9824947 | 0.1481043 |  |  | 4116 | 0.9438116 | 0.9736703 | 0.00608448 | 0.9524986 | 0.001961732 | 0.9525332 | 0.004919896 |  |  | 4340 | 0.8794725 | 0.9648701 | 0.003378046 | 0.903207 | 0.007219045 | 0.9032128 | 0.005423674 |  |  | 4340 | 0.7698747 | 0.9148975 | 0.008815887 | 0.7881363 | 0.005003305 | 0.7881181 | 0.006501873 |  |  | 244860 | 0.8659472 | 0.8678712 | 0.01538175 | 0.8617172 | 0.01348426 | 0.8617245 | 0.01470586 |  |  | 202660 | 0.7374959 | 0.7035679 | 0.01004975 | 0.7488048 | 0.006742473 | 0.7488103 | 0.006425244
|  |  | 4197 | 0.9807308 | 0.9932199 | 0.002255956 | 0.9824228 | 0.04314614 | 0.9825556 | 0.1480951 |  |  | 4121 | 0.9447721 | 0.973735 | 0.006062045 | 0.9525477 | 0.001959585 | 0.9525822 | 0.00491136 |  |  | 4345 | 0.8794725 | 0.9648847 | 0.003370739 | 0.9032126 | 0.00721908 | 0.9032185 | 0.005423223 |  |  | 4345 | 0.7681932 | 0.9148989 | 0.00881549 | 0.7881452 | 0.005003381 | 0.788127 | 0.006501981 |  |  | 245160 | 0.8659472 | 0.8678712 | 0.01538175 | 0.8618621 | 0.01348526 | 0.8618694 | 0.01470711 |  |  | 202960 | 0.733145 | 0.7035679 | 0.01004975 | 0.7489594 | 0.006743577 | 0.7489649 | 0.006425447
|  |  | 4202 | 0.9807308 | 0.9932558 | 0.0022462 | 0.9824837 | 0.04314875 | 0.9826164 | 0.1480859 |  |  | 4126 | 0.9447721 | 0.9737995 | 0.006039689 | 0.9525965 | 0.001957453 | 0.952631 | 0.004902879 |  |  | 4350 | 0.8794725 | 0.9648992 | 0.003363498 | 0.9032182 | 0.007219116 | 0.9032241 | 0.005422778 |  |  | 4350 | 0.7715562 | 0.9149004 | 0.008815099 | 0.7881541 | 0.005003456 | 0.7881359 | 0.006502088 |  |  | 245460 | 0.8659472 | 0.8678712 | 0.01538175 | 0.8620069 | 0.01348625 | 0.8620142 | 0.01470835 |  |  | 203260 | 0.7396714 | 0.7035679 | 0.01004975 | 0.7491137 | 0.006744674 | 0.7491192 | 0.006425643
|  |  | 4207 | 0.9816268 | 0.9932915 | 0.002236489 | 0.9825443 | 0.04315135 | 0.9826769 | 0.1480767 |  |  | 4131 | 0.9438116 | 0.9738636 | 0.006017411 | 0.9526451 | 0.001955337 | 0.9526795 | 0.004894453 |  |  | 4355 | 0.8783935 | 0.9649135 | 0.003356321 | 0.9032238 | 0.007219151 | 0.9032297 | 0.005422341 |  |  | 4355 | 0.7698747 | 0.9149019 | 0.008814716 | 0.788163 | 0.005003532 | 0.7881448 | 0.006502196 |  |  | 245760 | 0.8659472 | 0.8678712 | 0.01538175 | 0.8621515 | 0.01348723 | 0.8621588 | 0.01470958 |  |  | 203560 | 0.7374959 | 0.7035679 | 0.01004975 | 0.7492678 | 0.006745765 | 0.7492733 | 0.006425832
|  |  | 4212 | 0.9807308 | 0.9933271 | 0.002226822 | 0.9826047 | 0.04315395 | 0.9827372 | 0.1480676 |  |  | 4136 | 0.9447721 | 0.9739274 | 0.005995211 | 0.9526935 | 0.001953235 | 0.9527278 | 0.004886082 |  |  | 4360 | 0.8794725 | 0.9649278 | 0.003349208 | 0.9032294 | 0.007219186 | 0.9032352 | 0.00542191 |  |  | 4360 | 0.7715562 | 0.9149033 | 0.008814339 | 0.7881719 | 0.005003608 | 0.7881537 | 0.006502304 |  |  | 246060 | 0.8637093 | 0.8678712 | 0.01538175 | 0.8622959 | 0.0134882 | 0.8623032 | 0.0147108 |  |  | 203860 | 0.7418468 | 0.7035679 | 0.01004975 | 0.7494216 | 0.006746848 | 0.7494271 | 0.006426015
|  |  | 4217 | 0.9807308 | 0.9933624 | 0.002217199 | 0.9826649 | 0.04315653 | 0.9827973 | 0.1480585 |  |  | 4141 | 0.9438116 | 0.9739909 | 0.005973089 | 0.9527415 | 0.001951149 | 0.9527758 | 0.004877765 |  |  | 4365 | 0.8794725 | 0.964942 | 0.003342158 | 0.9032349 | 0.007219222 | 0.9032407 | 0.005421486 |  |  | 4365 | 0.7698747 | 0.9149047 | 0.008813968 | 0.7881808 | 0.005003684 | 0.7881626 | 0.006502413 |  |  | 246360 | 0.8637093 | 0.8678712 | 0.01538175 | 0.8624402 | 0.01348916 | 0.8624475 | 0.014712 |  |  | 204160 | 0.7353205 | 0.7035679 | 0.01004975 | 0.7495752 | 0.006747925 | 0.7495806 | 0.006426191
|  |  | 4222 | 0.9807308 | 0.9933975 | 0.002207621 | 0.9827249 | 0.04315911 | 0.9828572 | 0.1480495 |  |  | 4146 | 0.9447721 | 0.9740541 | 0.005951044 | 0.9527894 | 0.001949078 | 0.9528236 | 0.004869502 |  |  | 4370 | 0.8794725 | 0.9649561 | 0.003335172 | 0.9032405 | 0.007219257 | 0.9032462 | 0.005421069 |  |  | 4370 | 0.7715562 | 0.9149061 | 0.008813604 | 0.7881897 | 0.00500376 | 0.7881715 | 0.006502521 |  |  | 246660 | 0.8726611 | 0.8678712 | 0.01538175 | 0.8625843 | 0.01349011 | 0.8625916 | 0.0147132 |  |  | 204460 | 0.7396714 | 0.7035679 | 0.01004975 | 0.7497285 | 0.006748995 | 0.7497339 | 0.00642636
|  |  | 4227 | 0.9807308 | 0.9934324 | 0.002198086 | 0.9827847 | 0.04316167 | 0.9829168 | 0.1480405 |  |  | 4151 | 0.9428511 | 0.9741169 | 0.005929077 | 0.9528369 | 0.001947022 | 0.9528711 | 0.004861293 |  |  | 4375 | 0.8783935 | 0.9649701 | 0.003328248 | 0.9032459 | 0.007219292 | 0.9032517 | 0.005420658 |  |  | 4375 | 0.7715562 | 0.9149075 | 0.008813246 | 0.7881986 | 0.005003836 | 0.7881804 | 0.006502629 |  |  | 246960 | 0.8569955 | 0.8678712 | 0.01538175 | 0.8627282 | 0.01349104 | 0.8627356 | 0.01471438 |  |  | 204760 | 0.7396714 | 0.7035679 | 0.01004975 | 0.7498815 | 0.006750058 | 0.749887 | 0.006426523
|  |  | 4232 | 0.9807308 | 0.9934671 | 0.002188596 | 0.9828443 | 0.04316423 | 0.9829763 | 0.1480316 |  |  | 4156 | 0.9418907 | 0.9741795 | 0.005907188 | 0.9528843 | 0.001944981 | 0.9529184 | 0.004853138 |  |  | 4380 | 0.8783935 | 0.9649839 | 0.003321387 | 0.9032514 | 0.007219327 | 0.9032571 | 0.005420254 |  |  | 4380 | 0.7732377 | 0.9149089 | 0.008812894 | 0.7882075 | 0.005003913 | 0.7881894 | 0.006502738 |  |  | 247260 | 0.8614713 | 0.8678712 | 0.01538175 | 0.862872 | 0.01349197 | 0.8628794 | 0.01471556 |  |  | 205060 | 0.7440223 | 0.7035679 | 0.01004975 | 0.7500343 | 0.006751115 | 0.7500398 | 0.00642668
|  |  | 4237 | 0.9807308 | 0.9935016 | 0.002179149 | 0.9829036 | 0.04316678 | 0.9830355 | 0.1480227 |  |  | 4161 | 0.9428511 | 0.9742417 | 0.005885376 | 0.9529313 | 0.001942954 | 0.9529654 | 0.004845036 |  |  | 4385 | 0.8805515 | 0.9649977 | 0.003314587 | 0.9032568 | 0.007219362 | 0.9032626 | 0.005419857 |  |  | 4385 | 0.7698747 | 0.9149102 | 0.008812548 | 0.7882164 | 0.005003989 | 0.7881983 | 0.006502846 |  |  | 247560 | 0.8659472 | 0.8678712 | 0.01538175 | 0.8630156 | 0.01349288 | 0.863023 | 0.01471672 |  |  | 205360 | 0.7418468 | 0.7035679 | 0.01004975 | 0.7501868 | 0.006752164 | 0.7501923 | 0.00642683
|  |  | 4242 | 0.9807308 | 0.9935359 | 0.002169746 | 0.9829628 | 0.04316932 | 0.9830945 | 0.1480138 |  |  | 4166 | 0.9447721 | 0.9743036 | 0.00586364 | 0.9529782 | 0.001940942 | 0.9530122 | 0.004836987 |  |  | 4390 | 0.8805515 | 0.9650114 | 0.003307848 | 0.9032622 | 0.007219397 | 0.903268 | 0.005419465 |  |  | 4390 | 0.7732377 | 0.9149116 | 0.008812208 | 0.7882253 | 0.005004065 | 0.7882072 | 0.006502955 |  |  | 247860 | 0.8592334 | 0.8678712 | 0.01538175 | 0.863159 | 0.01349379 | 0.8631664 | 0.01471787 |  |  | 205660 | 0.7483732 | 0.7035679 | 0.01004975 | 0.7503391 | 0.006753207 | 0.7503446 | 0.006426974
|  |  | 4247 | 0.9807308 | 0.99357 | 0.002160386 | 0.9830217 | 0.04317186 | 0.9831534 | 0.148005 |  |  | 4171 | 0.9447721 | 0.9743652 | 0.005841981 | 0.9530248 | 0.001938945 | 0.9530587 | 0.004828991 |  |  | 4395 | 0.8783935 | 0.9650251 | 0.00330117 | 0.9032676 | 0.007219432 | 0.9032733 | 0.00541908 |  |  | 4395 | 0.7715562 | 0.9149129 | 0.008811874 | 0.7882342 | 0.005004142 | 0.7882161 | 0.006503064 |  |  | 248160 | 0.8659472 | 0.8678712 | 0.01538175 | 0.8633023 | 0.01349468 | 0.8633097 | 0.01471902 |  |  | 205960 | 0.7461977 | 0.7035679 | 0.01004975 | 0.7504911 | 0.006754244 | 0.7504966 | 0.006427112
|  |  | 4252 | 0.9807308 | 0.9936039 | 0.002151069 | 0.9830804 | 0.04317438 | 0.983212 | 0.1479962 |  |  | 4176 | 0.9428511 | 0.9744265 | 0.005820399 | 0.9530711 | 0.001936963 | 0.953105 | 0.004821048 |  |  | 4400 | 0.8794725 | 0.9650386 | 0.003294553 | 0.903273 | 0.007219467 | 0.9032787 | 0.005418701 |  |  | 4400 | 0.7698747 | 0.9149142 | 0.008811546 | 0.7882431 | 0.005004218 | 0.788225 | 0.006503173 |  |  | 248460 | 0.8637093 | 0.8678712 | 0.01538175 | 0.8634454 | 0.01349557 | 0.8634528 | 0.01472015 |  |  | 206260 | 0.7418468 | 0.7035679 | 0.01004975 | 0.7506429 | 0.006755274 | 0.7506483 | 0.006427243
|  |  | 4257 | 0.9816268 | 0.9936376 | 0.002141796 | 0.9831389 | 0.0431769 | 0.9832704 | 0.1479875 |  |  | 4181 | 0.9438116 | 0.9744875 | 0.005798893 | 0.9531172 | 0.001934994 | 0.953151 | 0.004813157 |  |  | 4405 | 0.8783935 | 0.965052 | 0.003287996 | 0.9032783 | 0.007219502 | 0.903284 | 0.005418328 |  |  | 4405 | 0.7715562 | 0.9149156 | 0.008811224 | 0.788252 | 0.005004295 | 0.7882339 | 0.006503282 |  |  | 248760 | 0.8637093 | 0.8678712 | 0.01538175 | 0.8635884 | 0.01349644 | 0.8635958 | 0.01472127 |  |  | 206560 | 0.7396714 | 0.7035679 | 0.01004975 | 0.7507944 | 0.006756297 | 0.7507999 | 0.006427367
|  |  | 4262 | 0.9816268 | 0.9936712 | 0.002132565 | 0.9831972 | 0.04317941 | 0.9833285 | 0.1479788 |  |  | 4186 | 0.9428511 | 0.9745482 | 0.005777464 | 0.953163 | 0.001933041 | 0.9531968 | 0.004805319 |  |  | 4410 | 0.8794725 | 0.9650653 | 0.003281498 | 0.9032836 | 0.007219536 | 0.9032893 | 0.005417961 |  |  | 4410 | 0.7715562 | 0.9149169 | 0.008810907 | 0.7882609 | 0.005004371 | 0.7882428 | 0.006503391 |  |  | 249060 | 0.8592334 | 0.8678712 | 0.01538175 | 0.8637312 | 0.01349731 | 0.8637386 | 0.01472238 |  |  | 206860 | 0.7440223 | 0.7035679 | 0.01004975 | 0.7509457 | 0.006757313 | 0.7509511 | 0.006427486
|  |  | 4267 | 0.9807308 | 0.9937045 | 0.002123377 | 0.9832554 | 0.04318191 | 0.9833865 | 0.1479701 |  |  | 4191 | 0.9438116 | 0.9746086 | 0.00575611 | 0.9532087 | 0.001931101 | 0.9532423 | 0.004797532 |  |  | 4415 | 0.8805515 | 0.9650786 | 0.003275059 | 0.9032889 | 0.007219571 | 0.9032946 | 0.005417599 |  |  | 4415 | 0.7715562 | 0.9149181 | 0.008810595 | 0.7882698 | 0.005004448 | 0.7882517 | 0.0065035 |  |  | 249360 | 0.8659472 | 0.8678712 | 0.01538175 | 0.8638738 | 0.01349816 | 0.8638812 | 0.01472349 |  |  | 207160 | 0.733145 | 0.7035679 | 0.01004975 | 0.7510967 | 0.006758323 | 0.7511021 | 0.006427598
|  |  | 4272 | 0.9807308 | 0.9937376 | 0.002114232 | 0.9833133 | 0.0431844 | 0.9834443 | 0.1479615 |  |  | 4196 | 0.9438116 | 0.9746687 | 0.005734832 | 0.953254 | 0.001929176 | 0.9532877 | 0.004789797 |  |  | 4420 | 0.8794725 | 0.9650917 | 0.00326868 | 0.9032942 | 0.007219606 | 0.9032998 | 0.005417244 |  |  | 4420 | 0.7698747 | 0.9149194 | 0.008810289 | 0.7882787 | 0.005004525 | 0.7882606 | 0.006503609 |  |  | 249660 | 0.8637093 | 0.8678712 | 0.01538175 | 0.8640162 | 0.01349901 | 0.8640237 | 0.01472458 |  |  | 207460 | 0.7353205 | 0.7035679 | 0.01004975 | 0.7512474 | 0.006759327 | 0.7512529 | 0.006427704
|  |  | 4277 | 0.9807308 | 0.9937706 | 0.002105129 | 0.9833709 | 0.04318689 | 0.9835019 | 0.1479529 |  |  | 4201 | 0.9447721 | 0.9747284 | 0.005713629 | 0.9532992 | 0.001927264 | 0.9533327 | 0.004782114 |  |  | 4425 | 0.8794725 | 0.9651048 | 0.003262358 | 0.9032994 | 0.007219641 | 0.903305 | 0.005416894 |  |  | 4425 | 0.7715562 | 0.9149207 | 0.008809988 | 0.7882876 | 0.005004602 | 0.7882695 | 0.006503719 |  |  | 249960 | 0.8614713 | 0.8678712 | 0.01538175 | 0.8641585 | 0.01349984 | 0.864166 | 0.01472566 |  |  | 207760 | 0.7418468 | 0.7035679 | 0.01004975 | 0.7513979 | 0.006760324 | 0.7514034 | 0.006427803
|  |  | 4282 | 0.9807308 | 0.9938033 | 0.002096069 | 0.9834284 | 0.04318936 | 0.9835593 | 0.1479444 |  |  | 4206 | 0.9418907 | 0.9747879 | 0.005692502 | 0.9533441 | 0.001925367 | 0.9533776 | 0.004774481 |  |  | 4430 | 0.8794725 | 0.9651178 | 0.003256094 | 0.9033046 | 0.007219675 | 0.9033102 | 0.00541655 |  |  | 4430 | 0.7698747 | 0.9149219 | 0.008809693 | 0.7882965 | 0.005004679 | 0.7882784 | 0.006503828 |  |  | 250260 | 0.8637093 | 0.8678712 | 0.01538175 | 0.8643007 | 0.01350066 | 0.8643081 | 0.01472673 |  |  | 208060 | 0.7396714 | 0.7035679 | 0.01004975 | 0.7515482 | 0.006761314 | 0.7515536 | 0.006427896
|  |  | 4287 | 0.9807308 | 0.9938359 | 0.002087051 | 0.9834857 | 0.04319183 | 0.9836164 | 0.1479359 |  |  | 4211 | 0.9438116 | 0.9748471 | 0.00567145 | 0.9533887 | 0.001923484 | 0.9534222 | 0.0047669 |  |  | 4435 | 0.8805515 | 0.9651307 | 0.003249888 | 0.9033098 | 0.00721971 | 0.9033154 | 0.005416211 |  |  | 4435 | 0.7732377 | 0.9149232 | 0.008809402 | 0.7883054 | 0.005004756 | 0.7882873 | 0.006503938 |  |  | 250560 | 0.8614713 | 0.8678712 | 0.01538175 | 0.8644427 | 0.01350147 | 0.8644501 | 0.01472779 |  |  | 208360 | 0.7461977 | 0.7035679 | 0.01004975 | 0.7516982 | 0.006762298 | 0.7517036 | 0.006427984
|  |  | 4292 | 0.9816268 | 0.9938682 | 0.002078074 | 0.9835428 | 0.04319429 | 0.9836734 | 0.1479274 |  |  | 4216 | 0.9447721 | 0.974906 | 0.005650473 | 0.9534332 | 0.001921615 | 0.9534665 | 0.004759369 |  |  | 4440 | 0.8805515 | 0.9651435 | 0.003243739 | 0.903315 | 0.007219744 | 0.9033206 | 0.005415878 |  |  | 4440 | 0.7715562 | 0.9149244 | 0.008809117 | 0.7883143 | 0.005004833 | 0.7882962 | 0.006504048 |  |  | 250860 | 0.8704231 | 0.8678712 | 0.01538175 | 0.8645845 | 0.01350228 | 0.8645919 | 0.01472884 |  |  | 208660 | 0.733145 | 0.7035679 | 0.01004975 | 0.7518479 | 0.006763275 | 0.7518533 | 0.006428064
|  |  | 4297 | 0.9816268 | 0.9939004 | 0.00206914 | 0.9835997 | 0.04319674 | 0.9837301 | 0.147919 |  |  | 4221 | 0.9438116 | 0.9749646 | 0.00562957 | 0.9534774 | 0.001919759 | 0.9535107 | 0.004751889 |  |  | 4445 | 0.8816305 | 0.9651562 | 0.003237646 | 0.9033201 | 0.007219779 | 0.9033257 | 0.00541555 |  |  | 4445 | 0.7715562 | 0.9149256 | 0.008808836 | 0.7883232 | 0.00500491 | 0.7883051 | 0.006504158 |  |  | 251160 | 0.8637093 | 0.8678712 | 0.01538175 | 0.8647261 | 0.01350307 | 0.8647336 | 0.01472988 |  |  | 208960 | 0.7418468 | 0.7035679 | 0.01004975 | 0.7519974 | 0.006764247 | 0.7520028 | 0.006428139
|  |  | 4302 | 0.9807308 | 0.9939324 | 0.002060247 | 0.9836564 | 0.04319919 | 0.9837867 | 0.1479106 |  |  | 4226 | 0.9428511 | 0.9750229 | 0.005608742 | 0.9535213 | 0.001917917 | 0.9535546 | 0.004744459 |  |  | 4450 | 0.8805515 | 0.9651688 | 0.00323161 | 0.9033252 | 0.007219813 | 0.9033308 | 0.005415227 |  |  | 4450 | 0.7698747 | 0.9149268 | 0.008808561 | 0.7883321 | 0.005004988 | 0.788314 | 0.006504268 |  |  | 251460 | 0.8704231 | 0.8678712 | 0.01538175 | 0.8648676 | 0.01350385 | 0.8648751 | 0.01473091 |  |  | 209260 | 0.7440223 | 0.7035679 | 0.01004975 | 0.7521467 | 0.006765211 | 0.7521521 | 0.006428208
|  |  | 4307 | 0.9816268 | 0.9939642 | 0.002051396 | 0.9837129 | 0.04320162 | 0.9838431 | 0.1479022 |  |  | 4231 | 0.9428511 | 0.9750809 | 0.005587989 | 0.953565 | 0.001916089 | 0.9535983 | 0.004737079 |  |  | 4455 | 0.8805515 | 0.9651814 | 0.003225629 | 0.9033303 | 0.007219847 | 0.9033359 | 0.00541491 |  |  | 4455 | 0.7715562 | 0.914928 | 0.00880829 | 0.788341 | 0.005005065 | 0.7883229 | 0.006504378 |  |  | 251760 | 0.8659472 | 0.8678712 | 0.01538175 | 0.8650089 | 0.01350463 | 0.8650164 | 0.01473192 |  |  | 209560 | 0.7461977 | 0.7035679 | 0.01004975 | 0.7522956 | 0.006766169 | 0.7523011 | 0.006428271
|  |  | 4312 | 0.9816268 | 0.9939959 | 0.002042587 | 0.9837692 | 0.04320405 | 0.9838992 | 0.1478939 |  |  | 4236 | 0.9447721 | 0.9751387 | 0.00556731 | 0.9536085 | 0.001914274 | 0.9536417 | 0.004729748 |  |  | 4460 | 0.8805515 | 0.9651938 | 0.003219704 | 0.9033354 | 0.007219882 | 0.9033409 | 0.005414597 |  |  | 4460 | 0.7715562 | 0.9149292 | 0.008808023 | 0.7883499 | 0.005005142 | 0.7883318 | 0.006504488 |  |  | 252060 | 0.8681852 | 0.8678712 | 0.01538175 | 0.8651501 | 0.01350539 | 0.8651576 | 0.01473293 |  |  | 209860 | 0.7374959 | 0.7035679 | 0.01004975 | 0.7524444 | 0.006767121 | 0.7524498 | 0.006428327
|  |  | 4317 | 0.9825227 | 0.9940273 | 0.002033818 | 0.9838252 | 0.04320647 | 0.9839552 | 0.1478857 |  |  | 4241 | 0.9457325 | 0.9751961 | 0.005546704 | 0.9536518 | 0.001912473 | 0.9536849 | 0.004722467 |  |  | 4465 | 0.8794725 | 0.9652062 | 0.003213834 | 0.9033405 | 0.007219916 | 0.903346 | 0.00541429 |  |  | 4465 | 0.7732377 | 0.9149303 | 0.008807762 | 0.7883588 | 0.00500522 | 0.7883407 | 0.006504598 |  |  | 252360 | 0.8681852 | 0.8678712 | 0.01538175 | 0.8652911 | 0.01350614 | 0.8652986 | 0.01473393 |  |  | 210160 | 0.7309696 | 0.7035679 | 0.01004975 | 0.7525929 | 0.006768067 | 0.7525983 | 0.006428377
|  |  | 4322 | 0.9816268 | 0.9940586 | 0.002025091 | 0.9838811 | 0.04320889 | 0.9840109 | 0.1478775 |  |  | 4246 | 0.9447721 | 0.9752532 | 0.005526173 | 0.9536949 | 0.001910685 | 0.9537279 | 0.004715236 |  |  | 4470 | 0.8805515 | 0.9652185 | 0.003208018 | 0.9033455 | 0.00721995 | 0.903351 | 0.005413987 |  |  | 4470 | 0.7732377 | 0.9149315 | 0.008807505 | 0.7883677 | 0.005005298 | 0.7883496 | 0.006504709 |  |  | 252660 | 0.8659472 | 0.8678712 | 0.01538175 | 0.8654319 | 0.01350688 | 0.8654395 | 0.01473492 |  |  | 210460 | 0.7440223 | 0.7035679 | 0.01004975 | 0.7527411 | 0.006769006 | 0.7527465 | 0.006428422
|  |  | 4327 | 0.9816268 | 0.9940896 | 0.002016405 | 0.9839368 | 0.04321129 | 0.9840665 | 0.1478693 |  |  | 4251 | 0.9438116 | 0.9753101 | 0.005505714 | 0.9537377 | 0.001908911 | 0.9537707 | 0.004708053 |  |  | 4475 | 0.8805515 | 0.9652307 | 0.003202256 | 0.9033505 | 0.007219984 | 0.903356 | 0.00541369 |  |  | 4475 | 0.7715562 | 0.9149326 | 0.008807252 | 0.7883766 | 0.005005375 | 0.7883585 | 0.006504819 |  |  | 252960 | 0.8726611 | 0.8678712 | 0.01538175 | 0.8655726 | 0.01350761 | 0.8655801 | 0.0147359 |  |  | 210760 | 0.7440223 | 0.7035679 | 0.01004975 | 0.7528891 | 0.006769939 | 0.7528945 | 0.00642846
|  |  | 4332 | 0.9816268 | 0.9941205 | 0.002007759 | 0.9839923 | 0.04321369 | 0.9841219 | 0.1478611 |  |  | 4256 | 0.9447721 | 0.9753667 | 0.00548533 | 0.9537803 | 0.001907149 | 0.9538132 | 0.004700919 |  |  | 4480 | 0.8773145 | 0.9652428 | 0.003196548 | 0.9033555 | 0.007220018 | 0.903361 | 0.005413397 |  |  | 4480 | 0.7749191 | 0.9149338 | 0.008807004 | 0.7883855 | 0.005005453 | 0.7883674 | 0.00650493 |  |  | 253260 | 0.8681852 | 0.8678712 | 0.01538175 | 0.8657131 | 0.01350834 | 0.8657207 | 0.01473687 |  |  | 211060 | 0.7505486 | 0.7035679 | 0.01004975 | 0.7530369 | 0.006770866 | 0.7530423 | 0.006428493
|  |  | 4337 | 0.9816268 | 0.9941513 | 0.001999155 | 0.9840476 | 0.04321608 | 0.984177 | 0.147853 |  |  | 4261 | 0.9447721 | 0.975423 | 0.005465018 | 0.9538227 | 0.001905401 | 0.9538555 | 0.004693833 |  |  | 4485 | 0.8794725 | 0.9652549 | 0.003190893 | 0.9033605 | 0.007220052 | 0.9033659 | 0.005413109 |  |  | 4485 | 0.7715562 | 0.9149349 | 0.00880676 | 0.7883944 | 0.005005531 | 0.7883763 | 0.006505041 |  |  | 253560 | 0.8659472 | 0.8678712 | 0.01538175 | 0.8658535 | 0.01350905 | 0.865861 | 0.01473783 |  |  | 211360 | 0.7418468 | 0.7035679 | 0.01004975 | 0.7531844 | 0.006771786 | 0.7531898 | 0.006428519
|  |  | 4342 | 0.9825227 | 0.9941818 | 0.00199059 | 0.9841027 | 0.04321846 | 0.984232 | 0.1478449 |  |  | 4266 | 0.9438116 | 0.975479 | 0.00544478 | 0.9538648 | 0.001903666 | 0.9538976 | 0.004686796 |  |  | 4490 | 0.8794725 | 0.9652668 | 0.003185291 | 0.9033654 | 0.007220086 | 0.9033708 | 0.005412826 |  |  | 4490 | 0.7715562 | 0.914936 | 0.00880652 | 0.7884033 | 0.005005609 | 0.7883852 | 0.006505151 |  |  | 253860 | 0.8659472 | 0.8678712 | 0.01538175 | 0.8659937 | 0.01350975 | 0.8660012 | 0.01473877 |  |  | 211660 | 0.7374959 | 0.7035679 | 0.01004975 | 0.7533316 | 0.006772701 | 0.753337 | 0.00642854
|  |  | 4347 | 0.9825227 | 0.9942122 | 0.001982067 | 0.9841576 | 0.04322083 | 0.9842868 | 0.1478369 |  |  | 4271 | 0.9447721 | 0.9755347 | 0.005424614 | 0.9539068 | 0.001901944 | 0.9539395 | 0.004679806 |  |  | 4495 | 0.8783935 | 0.9652787 | 0.003179742 | 0.9033703 | 0.00722012 | 0.9033758 | 0.005412547 |  |  | 4495 | 0.7749191 | 0.9149371 | 0.008806285 | 0.7884122 | 0.005005687 | 0.7883941 | 0.006505262 |  |  | 254160 | 0.8659472 | 0.8678712 | 0.01538175 | 0.8661337 | 0.01351044 | 0.8661413 | 0.01473971 |  |  | 211960 | 0.7440223 | 0.7035679 | 0.01004975 | 0.7534787 | 0.006773609 | 0.753484 | 0.006428554
|  |  | 4352 | 0.9807308 | 0.9942424 | 0.001973583 | 0.9842123 | 0.0432232 | 0.9843414 | 0.1478289 |  |  | 4276 | 0.9438116 | 0.9755902 | 0.005404521 | 0.9539485 | 0.001900235 | 0.9539811 | 0.004672865 |  |  | 4500 | 0.8794725 | 0.9652905 | 0.003174245 | 0.9033752 | 0.007220154 | 0.9033806 | 0.005412273 |  |  | 4500 | 0.7715562 | 0.9149382 | 0.008806053 | 0.7884211 | 0.005005765 | 0.788403 | 0.006505373 |  |  | 254460 | 0.8681852 | 0.8678712 | 0.01538175 | 0.8662736 | 0.01351113 | 0.8662812 | 0.01474064 |  |  | 212260 | 0.7353205 | 0.7035679 | 0.01004975 | 0.7536254 | 0.006774511 | 0.7536308 | 0.006428563
|  |  | 4357 | 0.9816268 | 0.9942724 | 0.001965139 | 0.9842669 | 0.04322556 | 0.9843958 | 0.147821 |  |  | 4281 | 0.9438116 | 0.9756454 | 0.0053845 | 0.95399 | 0.001898538 | 0.9540226 | 0.004665971 |  |  | 4505 | 0.8805515 | 0.9653022 | 0.003168799 | 0.9033801 | 0.007220188 | 0.9033855 | 0.005412003 |  |  | 4505 | 0.7715562 | 0.9149393 | 0.008805826 | 0.78843 | 0.005005843 | 0.7884119 | 0.006505485 |  |  | 254760 | 0.8637093 | 0.8678712 | 0.01538175 | 0.8664133 | 0.0135118 | 0.8664209 | 0.01474156 |  |  | 212560 | 0.7418468 | 0.7035679 | 0.01004975 | 0.7537719 | 0.006775406 | 0.7537773 | 0.006428566
|  |  | 4362 | 0.9816268 | 0.9943022 | 0.001956736 | 0.9843212 | 0.04322791 | 0.98445 | 0.147813 |  |  | 4286 | 0.9457325 | 0.9757003 | 0.005364551 | 0.9540312 | 0.001896855 | 0.9540638 | 0.004659124 |  |  | 4510 | 0.8805515 | 0.9653139 | 0.003163405 | 0.903385 | 0.007220221 | 0.9033904 | 0.005411738 |  |  | 4510 | 0.7715562 | 0.9149403 | 0.008805602 | 0.7884389 | 0.005005921 | 0.7884208 | 0.006505596 |  |  | 255060 | 0.8637093 | 0.8678712 | 0.01538175 | 0.8665529 | 0.01351246 | 0.8665605 | 0.01474247 |  |  | 212860 | 0.7440223 | 0.7035679 | 0.01004975 | 0.7539182 | 0.006776296 | 0.7539236 | 0.006428563
|  |  | 4367 | 0.9825227 | 0.9943319 | 0.001948372 | 0.9843753 | 0.04323025 | 0.984504 | 0.1478052 |  |  | 4291 | 0.9438116 | 0.9757549 | 0.005344674 | 0.9540723 | 0.001895184 | 0.9541048 | 0.004652324 |  |  | 4515 | 0.8805515 | 0.9653254 | 0.003158062 | 0.9033898 | 0.007220255 | 0.9033952 | 0.005411477 |  |  | 4515 | 0.7715562 | 0.9149414 | 0.008805383 | 0.7884478 | 0.005005999 | 0.7884297 | 0.006505707 |  |  | 255360 | 0.8659472 | 0.8678712 | 0.01538175 | 0.8666922 | 0.01351311 | 0.8666999 | 0.01474336 |  |  | 213160 | 0.733145 | 0.7035679 | 0.01004975 | 0.7540642 | 0.006777179 | 0.7540696 | 0.006428554
|  |  | 4372 | 0.9825227 | 0.9943614 | 0.001940048 | 0.9844293 | 0.04323259 | 0.9845578 | 0.1477973 |  |  | 4296 | 0.9447721 | 0.9758093 | 0.00532487 | 0.9541131 | 0.001893525 | 0.9541456 | 0.004645571 |  |  | 4520 | 0.8816305 | 0.9653369 | 0.003152769 | 0.9033946 | 0.007220289 | 0.9034 | 0.00541122 |  |  | 4520 | 0.7749191 | 0.9149424 | 0.008805167 | 0.7884567 | 0.005006078 | 0.7884386 | 0.006505819 |  |  | 255660 | 0.8659472 | 0.8678712 | 0.01538175 | 0.8668315 | 0.01351376 | 0.8668391 | 0.01474425 |  |  | 213460 | 0.7440223 | 0.7035679 | 0.01004975 | 0.75421 | 0.006778057 | 0.7542154 | 0.006428539
|  |  | 4377 | 0.9816268 | 0.9943907 | 0.001931764 | 0.9844831 | 0.04323492 | 0.9846114 | 0.1477895 |  |  | 4301 | 0.9447721 | 0.9758634 | 0.005305136 | 0.9541538 | 0.001891879 | 0.9541862 | 0.004638864 |  |  | 4525 | 0.8805515 | 0.9653483 | 0.003147526 | 0.9033994 | 0.007220322 | 0.9034048 | 0.005410968 |  |  | 4525 | 0.7715562 | 0.9149435 | 0.008804955 | 0.7884655 | 0.005006156 | 0.7884474 | 0.00650593 |  |  | 255960 | 0.8704231 | 0.8678712 | 0.01538175 | 0.8669706 | 0.01351439 | 0.8669782 | 0.01474513 |  |  | 213760 | 0.7505486 | 0.7035679 | 0.01004975 | 0.7543556 | 0.006778928 | 0.7543609 | 0.006428519
|  |  | 4382 | 0.9816268 | 0.9944199 | 0.001923518 | 0.9845366 | 0.04323724 | 0.9846648 | 0.1477818 |  |  | 4306 | 0.9438116 | 0.9759172 | 0.005285475 | 0.9541942 | 0.001890246 | 0.9542265 | 0.004632204 |  |  | 4530 | 0.8805515 | 0.9653597 | 0.003142333 | 0.9034042 | 0.007220356 | 0.9034095 | 0.00541072 |  |  | 4530 | 0.7732377 | 0.9149445 | 0.008804747 | 0.7884744 | 0.005006234 | 0.7884563 | 0.006506042 |  |  | 256260 | 0.8704231 | 0.8678712 | 0.01538175 | 0.8671095 | 0.01351501 | 0.8671171 | 0.014746 |  |  | 214060 | 0.7396714 | 0.7035679 | 0.01004975 | 0.7545009 | 0.006779793 | 0.7545062 | 0.006428493
|  |  | 4387 | 0.9816268 | 0.9944489 | 0.001915313 | 0.98459 | 0.04323955 | 0.9847181 | 0.147774 |  |  | 4311 | 0.9447721 | 0.9759707 | 0.005265884 | 0.9542344 | 0.001888625 | 0.9542667 | 0.00462559 |  |  | 4535 | 0.8794725 | 0.9653709 | 0.00313719 | 0.903409 | 0.007220389 | 0.9034143 | 0.005410475 |  |  | 4535 | 0.7715562 | 0.9149455 | 0.008804542 | 0.7884833 | 0.005006313 | 0.7884652 | 0.006506154 |  |  | 256560 | 0.8659472 | 0.8678712 | 0.01538175 | 0.8672482 | 0.01351563 | 0.8672559 | 0.01474686 |  |  | 214360 | 0.7483732 | 0.7035679 | 0.01004975 | 0.7546459 | 0.006780653 | 0.7546513 | 0.006428461
|  |  | 4392 | 0.9834187 | 0.9944777 | 0.001907146 | 0.9846432 | 0.04324186 | 0.9847712 | 0.1477664 |  |  | 4316 | 0.9447721 | 0.976024 | 0.005246364 | 0.9542744 | 0.001887016 | 0.9543066 | 0.004619022 |  |  | 4540 | 0.8805515 | 0.9653821 | 0.003132095 | 0.9034137 | 0.007220423 | 0.903419 | 0.005410235 |  |  | 4540 | 0.7732377 | 0.9149465 | 0.008804341 | 0.7884922 | 0.005006392 | 0.7884741 | 0.006506266 |  |  | 256860 | 0.8681852 | 0.8678712 | 0.01538175 | 0.8673868 | 0.01351623 | 0.8673945 | 0.01474771 |  |  | 214660 | 0.7418468 | 0.7035679 | 0.01004975 | 0.7547907 | 0.006781506 | 0.7547961 | 0.006428423
|  |  | 4397 | 0.9825227 | 0.9945064 | 0.001899018 | 0.9846962 | 0.04324416 | 0.984824 | 0.1477587 |  |  | 4321 | 0.9447721 | 0.976077 | 0.005226916 | 0.9543142 | 0.00188542 | 0.9543464 | 0.004612499 |  |  | 4545 | 0.8805515 | 0.9653932 | 0.003127049 | 0.9034184 | 0.007220456 | 0.9034237 | 0.005409999 |  |  | 4545 | 0.7732377 | 0.9149475 | 0.008804143 | 0.7885011 | 0.00500647 | 0.788483 | 0.006506378 |  |  | 257160 | 0.8681852 | 0.8678712 | 0.01538175 | 0.8675253 | 0.01351683 | 0.8675329 | 0.01474854 |  |  | 214960 | 0.7440223 | 0.7035679 | 0.01004975 | 0.7549353 | 0.006782353 | 0.7549406 | 0.00642838
|  |  | 4402 | 0.9825227 | 0.9945349 | 0.001890929 | 0.984749 | 0.04324645 | 0.9848767 | 0.1477511 |  |  | 4326 | 0.9447721 | 0.9761298 | 0.005207538 | 0.9543538 | 0.001883835 | 0.9543859 | 0.004606022 |  |  | 4550 | 0.8805515 | 0.9654042 | 0.003122051 | 0.9034231 | 0.00722049 | 0.9034284 | 0.005409766 |  |  | 4550 | 0.7715562 | 0.9149485 | 0.008803949 | 0.78851 | 0.005006549 | 0.7884919 | 0.00650649 |  |  | 257460 | 0.8681852 | 0.8678712 | 0.01538175 | 0.8676636 | 0.01351741 | 0.8676712 | 0.01474937 |  |  | 215260 | 0.7505486 | 0.7035679 | 0.01004975 | 0.7550796 | 0.006783195 | 0.755085 | 0.006428331
|  |  | 4407 | 0.9816268 | 0.9945632 | 0.001882878 | 0.9848017 | 0.04324873 | 0.9849292 | 0.1477435 |  |  | 4331 | 0.9447721 | 0.9761822 | 0.00518823 | 0.9543931 | 0.001882263 | 0.9544252 | 0.00459959 |  |  | 4555 | 0.8794725 | 0.9654152 | 0.003117101 | 0.9034278 | 0.007220523 | 0.9034331 | 0.005409538 |  |  | 4555 | 0.7715562 | 0.9149495 | 0.008803758 | 0.7885189 | 0.005006628 | 0.7885008 | 0.006506602 |  |  | 257760 | 0.8681852 | 0.8678712 | 0.01538175 | 0.8678017 | 0.01351799 | 0.8678094 | 0.01475019 |  |  | 215560 | 0.7440223 | 0.7035679 | 0.01004975 | 0.7552237 | 0.00678403 | 0.755229 | 0.006428277
|  |  | 4412 | 0.9816268 | 0.9945914 | 0.001874866 | 0.9848541 | 0.04325101 | 0.9849815 | 0.147736 |  |  | 4336 | 0.9438116 | 0.9762345 | 0.005168993 | 0.9544323 | 0.001880702 | 0.9544643 | 0.004593202 |  |  | 4560 | 0.8816305 | 0.9654261 | 0.003112198 | 0.9034325 | 0.007220556 | 0.9034377 | 0.005409313 |  |  | 4560 | 0.7698747 | 0.9149505 | 0.008803571 | 0.7885278 | 0.005006707 | 0.7885097 | 0.006506714 |  |  | 258060 | 0.8681852 | 0.8678712 | 0.01538175 | 0.8679397 | 0.01351855 | 0.8679473 | 0.014751 |  |  | 215860 | 0.7461977 | 0.7035679 | 0.01004975 | 0.7553675 | 0.00678486 | 0.7553729 | 0.006428217
|  |  | 4417 | 0.9825227 | 0.9946194 | 0.001866893 | 0.9849064 | 0.04325328 | 0.9850336 | 0.1477285 |  |  | 4341 | 0.946693 | 0.9762864 | 0.005149825 | 0.9544713 | 0.001879154 | 0.9545032 | 0.00458686 |  |  | 4565 | 0.8827095 | 0.9654369 | 0.003107343 | 0.9034371 | 0.007220589 | 0.9034424 | 0.005409092 |  |  | 4565 | 0.7715562 | 0.9149514 | 0.008803387 | 0.7885367 | 0.005006786 | 0.7885186 | 0.006506827 |  |  | 258360 | 0.8704231 | 0.8678712 | 0.01538175 | 0.8680775 | 0.01351911 | 0.8680852 | 0.0147518 |  |  | 216160 | 0.7483732 | 0.7035679 | 0.01004975 | 0.7555111 | 0.006785683 | 0.7555165 | 0.006428151
|  |  | 4422 | 0.9825227 | 0.9946472 | 0.001858958 | 0.9849585 | 0.04325554 | 0.9850856 | 0.147721 |  |  | 4346 | 0.9457325 | 0.9763381 | 0.005130728 | 0.95451 | 0.001877617 | 0.9545419 | 0.004580561 |  |  | 4570 | 0.8805515 | 0.9654476 | 0.003102534 | 0.9034417 | 0.007220623 | 0.903447 | 0.005408875 |  |  | 4570 | 0.7749191 | 0.9149524 | 0.008803206 | 0.7885456 | 0.005006865 | 0.7885275 | 0.006506939 |  |  | 258660 | 0.8659472 | 0.8678712 | 0.01538175 | 0.8682151 | 0.01351965 | 0.8682228 | 0.01475259 |  |  | 216460 | 0.7483732 | 0.7035679 | 0.01004975 | 0.7556545 | 0.006786501 | 0.7556598 | 0.00642808
|  |  | 4427 | 0.9816268 | 0.9946749 | 0.001851061 | 0.9850104 | 0.04325779 | 0.9851373 | 0.1477136 |  |  | 4351 | 0.9447721 | 0.9763896 | 0.0051117 | 0.9545486 | 0.001876092 | 0.9545804 | 0.004574307 |  |  | 4575 | 0.8805515 | 0.9654582 | 0.003097771 | 0.9034463 | 0.007220656 | 0.9034516 | 0.005408661 |  |  | 4575 | 0.7715562 | 0.9149533 | 0.008803028 | 0.7885544 | 0.005006944 | 0.7885364 | 0.006507052 |  |  | 258960 | 0.8681852 | 0.8678712 | 0.01538175 | 0.8683526 | 0.01352019 | 0.8683603 | 0.01475337 |  |  | 216760 | 0.7461977 | 0.7035679 | 0.01004975 | 0.7557976 | 0.006787313 | 0.7558029 | 0.006428003
|  |  | 4432 | 0.9825227 | 0.9947024 | 0.001843201 | 0.9850621 | 0.04326004 | 0.9851889 | 0.1477062 |  |  | 4356 | 0.9438116 | 0.9764408 | 0.005092742 | 0.954587 | 0.001874579 | 0.9546188 | 0.004568097 |  |  | 4580 | 0.8816305 | 0.9654688 | 0.003093054 | 0.9034509 | 0.007220689 | 0.9034562 | 0.005408451 |  |  | 4580 | 0.7698747 | 0.9149542 | 0.008802853 | 0.7885633 | 0.005007023 | 0.7885453 | 0.006507165 |  |  | 259260 | 0.8659472 | 0.8678712 | 0.01538175 | 0.86849 | 0.01352072 | 0.8684977 | 0.01475414 |  |  | 217060 | 0.7505486 | 0.7035679 | 0.01004975 | 0.7559405 | 0.006788119 | 0.7559458 | 0.006427921
|  |  | 4437 | 0.9825227 | 0.9947297 | 0.00183538 | 0.9851136 | 0.04326228 | 0.9852403 | 0.1476989 |  |  | 4361 | 0.9447721 | 0.9764917 | 0.005073853 | 0.9546251 | 0.001873078 | 0.9546569 | 0.00456193 |  |  | 4585 | 0.8805515 | 0.9654793 | 0.003088383 | 0.9034555 | 0.007220722 | 0.9034607 | 0.005408244 |  |  | 4585 | 0.7732377 | 0.9149552 | 0.008802681 | 0.7885722 | 0.005007103 | 0.7885541 | 0.006507277 |  |  | 259560 | 0.8681852 | 0.8678712 | 0.01538175 | 0.8686271 | 0.01352123 | 0.8686349 | 0.0147549 |  |  | 217360 | 0.7527241 | 0.7035679 | 0.01004975 | 0.7560831 | 0.006788919 | 0.7560884 | 0.006427833
|  |  | 4442 | 0.9825227 | 0.9947569 | 0.001827596 | 0.985165 | 0.04326451 | 0.9852915 | 0.1476915 |  |  | 4366 | 0.9457325 | 0.9765424 | 0.005055033 | 0.9546631 | 0.001871588 | 0.9546948 | 0.004555807 |  |  | 4590 | 0.8816305 | 0.9654898 | 0.003083757 | 0.9034601 | 0.007220755 | 0.9034653 | 0.005408041 |  |  | 4590 | 0.7715562 | 0.9149561 | 0.008802513 | 0.7885811 | 0.005007182 | 0.788563 | 0.00650739 |  |  | 259860 | 0.8704231 | 0.8678712 | 0.01538175 | 0.8687642 | 0.01352174 | 0.8687719 | 0.01475565 |  |  | 217660 | 0.7461977 | 0.7035679 | 0.01004975 | 0.7562256 | 0.006789714 | 0.7562308 | 0.00642774
|  |  | 4447 | 0.9816268 | 0.994784 | 0.00181985 | 0.9852162 | 0.04326674 | 0.9853426 | 0.1476843 |  |  | 4371 | 0.9457325 | 0.9765928 | 0.005036283 | 0.9547008 | 0.001870109 | 0.9547325 | 0.004549728 |  |  | 4595 | 0.8794725 | 0.9655002 | 0.003079176 | 0.9034646 | 0.007220788 | 0.9034698 | 0.005407841 |  |  | 4595 | 0.7732377 | 0.914957 | 0.008802347 | 0.78859 | 0.005007262 | 0.7885719 | 0.006507503 |  |  | 260160 | 0.8659472 | 0.8678712 | 0.01538175 | 0.868901 | 0.01352224 | 0.8689088 | 0.0147564 |  |  | 217960 | 0.7505486 | 0.7035679 | 0.01004975 | 0.7563677 | 0.006790502 | 0.756373 | 0.006427641
|  |  | 4452 | 0.9825227 | 0.9948109 | 0.001812142 | 0.9852672 | 0.04326896 | 0.9853934 | 0.147677 |  |  | 4376 | 0.946693 | 0.976643 | 0.0050176 | 0.9547384 | 0.001868642 | 0.95477 | 0.004543691 |  |  | 4600 | 0.8794725 | 0.9655105 | 0.003074639 | 0.9034691 | 0.007220821 | 0.9034743 | 0.005407645 |  |  | 4600 | 0.7732377 | 0.9149579 | 0.008802184 | 0.7885989 | 0.005007341 | 0.7885808 | 0.006507617 |  |  | 260460 | 0.8681852 | 0.8678712 | 0.01538175 | 0.8690377 | 0.01352273 | 0.8690455 | 0.01475713 |  |  | 218260 | 0.7483732 | 0.7035679 | 0.01004975 | 0.7565096 | 0.006791285 | 0.7565149 | 0.006427537
|  |  | 4457 | 0.9825227 | 0.9948376 | 0.00180447 | 0.985318 | 0.04327117 | 0.9854441 | 0.1476698 |  |  | 4381 | 0.9447721 | 0.9766929 | 0.004998987 | 0.9547758 | 0.001867186 | 0.9548073 | 0.004537697 |  |  | 4605 | 0.8816305 | 0.9655207 | 0.003070146 | 0.9034736 | 0.007220853 | 0.9034788 | 0.005407452 |  |  | 4605 | 0.7749191 | 0.9149588 | 0.008802024 | 0.7886078 | 0.005007421 | 0.7885897 | 0.00650773 |  |  | 260760 | 0.8637093 | 0.8678712 | 0.01538175 | 0.8691743 | 0.01352321 | 0.8691821 | 0.01475785 |  |  | 218560 | 0.7461977 | 0.7035679 | 0.01004975 | 0.7566513 | 0.006792063 | 0.7566566 | 0.006427427
|  |  | 4462 | 0.9834187 | 0.9948642 | 0.001796836 | 0.9853686 | 0.04327337 | 0.9854946 | 0.1476627 |  |  | 4386 | 0.9457325 | 0.9767426 | 0.004980442 | 0.9548129 | 0.001865741 | 0.9548444 | 0.004531745 |  |  | 4610 | 0.8816305 | 0.9655309 | 0.003065697 | 0.9034781 | 0.007220886 | 0.9034832 | 0.005407262 |  |  | 4610 | 0.7766006 | 0.9149596 | 0.008801867 | 0.7886166 | 0.0050075 | 0.7885986 | 0.006507843 |  |  | 261060 | 0.8637093 | 0.8678712 | 0.01538175 | 0.8693107 | 0.01352368 | 0.8693185 | 0.01475856 |  |  | 218860 | 0.7483732 | 0.7035679 | 0.01004975 | 0.7567928 | 0.006792834 | 0.7567981 | 0.006427312
|  |  | 4467 | 0.9825227 | 0.9948906 | 0.001789239 | 0.9854191 | 0.04327557 | 0.9855449 | 0.1476555 |  |  | 4391 | 0.9438116 | 0.976792 | 0.004961965 | 0.9548499 | 0.001864308 | 0.9548813 | 0.004525836 |  |  | 4615 | 0.8805515 | 0.9655409 | 0.003061291 | 0.9034826 | 0.007220919 | 0.9034877 | 0.005407075 |  |  | 4615 | 0.7715562 | 0.9149605 | 0.008801712 | 0.7886255 | 0.00500758 | 0.7886075 | 0.006507957 |  |  | 261360 | 0.8704231 | 0.8678712 | 0.01538175 | 0.8694469 | 0.01352414 | 0.8694547 | 0.01475927 |  |  | 219160 | 0.7461977 | 0.7035679 | 0.01004975 | 0.756934 | 0.0067936 | 0.7569393 | 0.006427192
|  |  | 4472 | 0.9825227 | 0.9949169 | 0.001781679 | 0.9854693 | 0.04327776 | 0.985595 | 0.1476484 |  |  | 4396 | 0.9457325 | 0.9768412 | 0.004943556 | 0.9548867 | 0.001862885 | 0.9549181 | 0.004519968 |  |  | 4620 | 0.8827095 | 0.965551 | 0.003056929 | 0.903487 | 0.007220951 | 0.9034921 | 0.005406891 |  |  | 4620 | 0.7681932 | 0.9149614 | 0.008801561 | 0.7886344 | 0.00500766 | 0.7886164 | 0.00650807 |  |  | 261660 | 0.8704231 | 0.8678712 | 0.01538175 | 0.869583 | 0.01352459 | 0.8695908 | 0.01475996 |  |  | 219460 | 0.7440223 | 0.7035679 | 0.01004975 | 0.757075 | 0.006794361 | 0.7570802 | 0.006427066
|  |  | 4477 | 0.9843147 | 0.994943 | 0.001774155 | 0.9855195 | 0.04327994 | 0.985645 | 0.1476414 |  |  | 4401 | 0.9457325 | 0.9768901 | 0.004925214 | 0.9549233 | 0.001861474 | 0.9549546 | 0.004514143 |  |  | 4625 | 0.8816305 | 0.9655609 | 0.003052609 | 0.9034914 | 0.007220984 | 0.9034966 | 0.005406711 |  |  | 4625 | 0.7698747 | 0.9149622 | 0.008801412 | 0.7886433 | 0.00500774 | 0.7886252 | 0.006508184 |  |  | 261960 | 0.8726611 | 0.8678712 | 0.01538175 | 0.869719 | 0.01352503 | 0.8697267 | 0.01476065 |  |  | 219760 | 0.7527241 | 0.7035679 | 0.01004975 | 0.7572157 | 0.006795115 | 0.757221 | 0.006426935
|  |  | 4482 | 0.9825227 | 0.9949689 | 0.001766668 | 0.9855694 | 0.04328212 | 0.9856948 | 0.1476343 |  |  | 4406 | 0.946693 | 0.9769388 | 0.004906941 | 0.9549597 | 0.001860074 | 0.954991 | 0.004508359 |  |  | 4630 | 0.8794725 | 0.9655708 | 0.003048331 | 0.9034958 | 0.007221017 | 0.903501 | 0.005406534 |  |  | 4630 | 0.7715562 | 0.9149631 | 0.008801265 | 0.7886522 | 0.00500782 | 0.7886341 | 0.006508298 |  |  | 262260 | 0.8704231 | 0.8678712 | 0.01538175 | 0.8698547 | 0.01352547 | 0.8698625 | 0.01476132 |  |  | 220060 | 0.7505486 | 0.7035679 | 0.01004975 | 0.7573562 | 0.006795864 | 0.7573615 | 0.006426799
|  |  | 4487 | 0.9825227 | 0.9949948 | 0.001759217 | 0.9856191 | 0.04328429 | 0.9857444 | 0.1476274 |  |  | 4411 | 0.9447721 | 0.9769872 | 0.004888734 | 0.9549959 | 0.001858684 | 0.9550271 | 0.004502617 |  |  | 4635 | 0.8816305 | 0.9655806 | 0.003044095 | 0.9035002 | 0.007221049 | 0.9035054 | 0.005406359 |  |  | 4635 | 0.7732377 | 0.9149639 | 0.008801121 | 0.7886611 | 0.0050079 | 0.788643 | 0.006508412 |  |  | 262560 | 0.8704231 | 0.8678712 | 0.01538175 | 0.8699903 | 0.01352589 | 0.8699982 | 0.01476199 |  |  | 220360 | 0.757075 | 0.7035679 | 0.01004975 | 0.7574965 | 0.006796608 | 0.7575017 | 0.006426658
|  |  | 4492 | 0.9825227 | 0.9950204 | 0.001751803 | 0.9856687 | 0.04328645 | 0.9857938 | 0.1476204 |  |  | 4416 | 0.9457325 | 0.9770354 | 0.004870595 | 0.955032 | 0.001857306 | 0.9550631 | 0.004496916 |  |  | 4640 | 0.8805515 | 0.9655904 | 0.003039901 | 0.9035046 | 0.007221082 | 0.9035097 | 0.005406188 |  |  | 4640 | 0.7732377 | 0.9149647 | 0.00880098 | 0.7886699 | 0.00500798 | 0.7886519 | 0.006508526 |  |  | 262860 | 0.8681852 | 0.8678712 | 0.01538175 | 0.8701258 | 0.0135263 | 0.8701336 | 0.01476264 |  |  | 220660 | 0.7440223 | 0.7035679 | 0.01004975 | 0.7576365 | 0.006797346 | 0.7576418 | 0.006426511
|  |  | 4497 | 0.9825227 | 0.9950459 | 0.001744425 | 0.9857181 | 0.04328861 | 0.9858431 | 0.1476135 |  |  | 4421 | 0.9447721 | 0.9770834 | 0.004852523 | 0.9550678 | 0.001855938 | 0.9550989 | 0.004491255 |  |  | 4645 | 0.8816305 | 0.9656001 | 0.003035748 | 0.903509 | 0.007221114 | 0.9035141 | 0.00540602 |  |  | 4645 | 0.7749191 | 0.9149655 | 0.008800841 | 0.7886788 | 0.00500806 | 0.7886608 | 0.00650864 |  |  | 263160 | 0.8704231 | 0.8678712 | 0.01538175 | 0.8702611 | 0.01352671 | 0.8702689 | 0.01476329 |  |  | 220960 | 0.7440223 | 0.7035679 | 0.01004975 | 0.7577763 | 0.006798078 | 0.7577816 | 0.006426359
|  |  | 4502 | 0.9816268 | 0.9950713 | 0.001737083 | 0.9857674 | 0.04329076 | 0.9858922 | 0.1476066 |  |  | 4426 | 0.9438116 | 0.9771311 | 0.004834518 | 0.9551034 | 0.00185458 | 0.9551345 | 0.004485635 |  |  | 4650 | 0.8805515 | 0.9656097 | 0.003031636 | 0.9035133 | 0.007221146 | 0.9035184 | 0.005405854 |  |  | 4650 | 0.7681932 | 0.9149664 | 0.008800705 | 0.7886877 | 0.005008141 | 0.7886697 | 0.006508754 |  |  | 263460 | 0.8704231 | 0.8678712 | 0.01538175 | 0.8703963 | 0.0135271 | 0.8704041 | 0.01476393 |  |  | 221260 | 0.7353205 | 0.7035679 | 0.01004975 | 0.7579159 | 0.006798805 | 0.7579211 | 0.006426202
|  |  | 4507 | 0.9834187 | 0.9950965 | 0.001729777 | 0.9858164 | 0.0432929 | 0.9859411 | 0.1475998 |  |  | 4431 | 0.9457325 | 0.9771786 | 0.00481658 | 0.9551389 | 0.001853234 | 0.9551699 | 0.004480056 |  |  | 4655 | 0.8816305 | 0.9656193 | 0.003027565 | 0.9035177 | 0.007221179 | 0.9035227 | 0.005405691 |  |  | 4655 | 0.7715562 | 0.9149672 | 0.008800571 | 0.7886966 | 0.005008221 | 0.7886785 | 0.006508869 |  |  | 263760 | 0.8681852 | 0.8678712 | 0.01538175 | 0.8705313 | 0.01352749 | 0.8705391 | 0.01476456 |  |  | 221560 | 0.7483732 | 0.7035679 | 0.01004975 | 0.7580552 | 0.006799526 | 0.7580605 | 0.00642604
|  |  | 4512 | 0.9834187 | 0.9951216 | 0.001722507 | 0.9858653 | 0.04329503 | 0.9859898 | 0.1475929 |  |  | 4436 | 0.9457325 | 0.9772259 | 0.004798708 | 0.9551742 | 0.001851898 | 0.9552051 | 0.004474517 |  |  | 4660 | 0.8816305 | 0.9656288 | 0.003023534 | 0.903522 | 0.007221211 | 0.903527 | 0.005405531 |  |  | 4660 | 0.7715562 | 0.9149679 | 0.008800439 | 0.7887055 | 0.005008301 | 0.7886874 | 0.006508983 |  |  | 264060 | 0.8704231 | 0.8678712 | 0.01538175 | 0.8706661 | 0.01352787 | 0.870674 | 0.01476518 |  |  | 221860 | 0.7505486 | 0.7035679 | 0.01004975 | 0.7581943 | 0.006800242 | 0.7581996 | 0.006425872
|  |  | 4517 | 0.9834187 | 0.9951465 | 0.001715273 | 0.985914 | 0.04329716 | 0.9860384 | 0.1475862 |  |  | 4441 | 0.9447721 | 0.9772729 | 0.004780902 | 0.9552093 | 0.001850572 | 0.9552402 | 0.004469018 |  |  | 4665 | 0.8805515 | 0.9656382 | 0.003019543 | 0.9035263 | 0.007221243 | 0.9035313 | 0.005405374 |  |  | 4665 | 0.7732377 | 0.9149687 | 0.00880031 | 0.7887143 | 0.005008382 | 0.7886963 | 0.006509097 |  |  | 264360 | 0.8704231 | 0.8678712 | 0.01538175 | 0.8708008 | 0.01352823 | 0.8708087 | 0.01476578 |  |  | 222160 | 0.7483732 | 0.7035679 | 0.01004975 | 0.7583332 | 0.006800953 | 0.7583384 | 0.006425699
|  |  | 4522 | 0.9834187 | 0.9951713 | 0.001708074 | 0.9859626 | 0.04329928 | 0.9860868 | 0.1475794 |  |  | 4446 | 0.946693 | 0.9773197 | 0.004763162 | 0.9552442 | 0.001849257 | 0.9552751 | 0.004463559 |  |  | 4670 | 0.8816305 | 0.9656476 | 0.003015591 | 0.9035306 | 0.007221276 | 0.9035356 | 0.00540522 |  |  | 4670 | 0.7715562 | 0.9149695 | 0.008800182 | 0.7887232 | 0.005008462 | 0.7887052 | 0.006509212 |  |  | 264660 | 0.8704231 | 0.8678712 | 0.01538175 | 0.8709354 | 0.01352859 | 0.8709432 | 0.01476638 |  |  | 222460 | 0.7483732 | 0.7035679 | 0.01004975 | 0.7584718 | 0.006801658 | 0.7584770432 | 0.006425522
|  |  | 4527 | 0.9825227 | 0.995196 | 0.00170091 | 0.9860109 | 0.04330139 | 0.986135 | 0.1475727 |  |  | 4451 | 0.946693 | 0.9773662 | 0.004745489 | 0.9552789 | 0.001847952 | 0.9553097 | 0.004458139 |  |  | 4675 | 0.8827095 | 0.9656569 | 0.003011678 | 0.9035348 | 0.007221308 | 0.9035399 | 0.005405068 |  |  | 4675 | 0.7732377 | 0.9149703 | 0.008800058 | 0.7887321 | 0.005008543 | 0.7887141 | 0.006509327 |  |  | 264960 | 0.8704231 | 0.8678712 | 0.01538175 | 0.8710697 | 0.01352894 | 0.8710776 | 0.01476698 |  |  | 222760 | 0.7548995 | 0.7035679 | 0.01004975 | 0.7586102 | 0.006802357 | 0.7586154 | 0.006425339
|  |  | 4532 | 0.9825227 | 0.9952205 | 0.001693782 | 0.9860592 | 0.0433035 | 0.9861831 | 0.1475661 |  |  | 4456 | 0.9447721 | 0.9774125 | 0.004727881 | 0.9553135 | 0.001846657 | 0.9553442 | 0.004452759 |  |  | 4680 | 0.8837886 | 0.9656661 | 0.003007805 | 0.9035391 | 0.00722134 | 0.9035441 | 0.005404919 |  |  | 4680 | 0.7715562 | 0.9149711 | 0.008799935 | 0.788741 | 0.005008624 | 0.788723 | 0.006509442 |  |  | 265260 | 0.874899 | 0.8678712 | 0.01538175 | 0.871204 | 0.01352928 | 0.8712118 | 0.01476756 |  |  | 223060 | 0.7461977 | 0.7035679 | 0.01004975 | 0.7587484 | 0.006803051 | 0.7587536 | 0.006425151
|  |  | 4537 | 0.9834187 | 0.9952448 | 0.001686689 | 0.9861072 | 0.0433056 | 0.9862309 | 0.1475594 |  |  | 4461 | 0.946693 | 0.9774586 | 0.004710338 | 0.9553479 | 0.001845373 | 0.9553786 | 0.004447418 |  |  | 4685 | 0.8805515 | 0.9656753 | 0.003003969 | 0.9035433 | 0.007221372 | 0.9035483 | 0.005404772 |  |  | 4685 | 0.7715562 | 0.9149718 | 0.008799814 | 0.7887499 | 0.005008705 | 0.7887318 | 0.006509557 |  |  | 265560 | 0.8704231 | 0.8678712 | 0.01538175 | 0.871338 | 0.01352961 | 0.8713459 | 0.01476813 |  |  | 223360 | 0.7548995 | 0.7035679 | 0.01004975 | 0.7588864 | 0.00680374 | 0.7588915 | 0.006424958
|  |  | 4542 | 0.9825227 | 0.995269 | 0.001679631 | 0.9861551 | 0.0433077 | 0.9862787 | 0.1475528 |  |  | 4466 | 0.9457325 | 0.9775044 | 0.004692861 | 0.9553821 | 0.001844098 | 0.9554127 | 0.004442115 |  |  | 4690 | 0.8816305 | 0.9656844 | 0.003000172 | 0.9035476 | 0.007221404 | 0.9035526 | 0.005404628 |  |  | 4690 | 0.7732377 | 0.9149726 | 0.008799696 | 0.7887587 | 0.005008786 | 0.7887407 | 0.006509672 |  |  | 265860 | 0.8704231 | 0.8678712 | 0.01538175 | 0.871472 | 0.01352994 | 0.8714799 | 0.01476869 |  |  | 223660 | 0.7483732 | 0.7035679 | 0.01004975 | 0.7590241 | 0.006804424 | 0.7590292 | 0.00642476
|  |  | 4547 | 0.9834187 | 0.9952931 | 0.001672608 | 0.9862028 | 0.04330978 | 0.9863262 | 0.1475463 |  |  | 4471 | 0.9457325 | 0.9775501 | 0.004675449 | 0.9554161 | 0.001842834 | 0.9554467 | 0.004436852 |  |  | 4695 | 0.8805515 | 0.9656935 | 0.002996413 | 0.9035518 | 0.007221436 | 0.9035568 | 0.005404487 |  |  | 4695 | 0.7715562 | 0.9149733 | 0.00879958 | 0.7887676 | 0.005008867 | 0.7887496 | 0.006509787 |  |  | 266160 | 0.8704231 | 0.8678712 | 0.01538175 | 0.8716057 | 0.01353025 | 0.8716136 | 0.01476925 |  |  | 223960 | 0.7505486 | 0.7035679 | 0.01004975 | 0.7591615 | 0.006805102 | 0.7591667 | 0.006424557
|  |  | 4552 | 0.9834187 | 0.9953171 | 0.00166562 | 0.9862503 | 0.04331186 | 0.9863736 | 0.1475397 |  |  | 4476 | 0.946693 | 0.9775954 | 0.004658103 | 0.9554499 | 0.00184158 | 0.9554805 | 0.004431626 |  |  | 4700 | 0.8827095 | 0.9657024 | 0.002992692 | 0.903556 | 0.007221468 | 0.9035609 | 0.005404348 |  |  | 4700 | 0.7749191 | 0.914974 | 0.008799465 | 0.7887765 | 0.005008948 | 0.7887585 | 0.006509902 |  |  | 266460 | 0.8659472 | 0.8678712 | 0.01538175 | 0.8717394 | 0.01353055 | 0.8717473 | 0.01476979 |  |  | 224260 | 0.7548995 | 0.7035679 | 0.01004975 | 0.7592988 | 0.006805774 | 0.759304 | 0.006424349
|  |  | 4557 | 0.9834187 | 0.9953409 | 0.001658666 | 0.9862977 | 0.04331394 | 0.9864208 | 0.1475332 |  |  | 4481 | 0.9457325 | 0.9776406 | 0.004640821 | 0.9554836 | 0.001840336 | 0.9555141 | 0.004426439 |  |  | 4705 | 0.8827095 | 0.9657114 | 0.002989008 | 0.9035601 | 0.0072215 | 0.9035651 | 0.005404211 |  |  | 4705 | 0.7665117 | 0.9149748 | 0.008799353 | 0.7887854 | 0.005009029 | 0.7887674 | 0.006510018 |  |  | 266760 | 0.8681852 | 0.8678712 | 0.01538175 | 0.8718728 | 0.01353085 | 0.8718807 | 0.01477033 |  |  | 224560 | 0.7505486 | 0.7035679 | 0.01004975 | 0.7594358 | 0.006806442 | 0.759441 | 0.006424136
|  |  | 4562 | 0.9843147 | 0.9953645 | 0.001651747 | 0.9863449 | 0.04331601 | 0.9864679 | 0.1475268 |  |  | 4486 | 0.9438116 | 0.9776856 | 0.004623603 | 0.9555171 | 0.001839101 | 0.9555475 | 0.00442129 |  |  | 4710 | 0.8816305 | 0.9657202 | 0.00298536 | 0.9035643 | 0.007221532 | 0.9035693 | 0.005404077 |  |  | 4710 | 0.7715562 | 0.9149755 | 0.008799243 | 0.7887942 | 0.00500911 | 0.7887762 | 0.006510133 |  |  | 267060 | 0.8704231 | 0.8678712 | 0.01538175 | 0.8720061 | 0.01353113 | 0.8720141 | 0.01477085 |  |  | 224860 | 0.7483732 | 0.7035679 | 0.01004975 | 0.7595726 | 0.006807104 | 0.7595778 | 0.006423918
|  |  | 4567 | 0.9843147 | 0.9953881 | 0.001644862 | 0.9863919 | 0.04331807 | 0.9865147 | 0.1475203 |  |  | 4491 | 0.9457325 | 0.9777303 | 0.00460645 | 0.9555504 | 0.001837876 | 0.9555808 | 0.004416179 |  |  | 4715 | 0.8816305 | 0.9657291 | 0.002981749 | 0.9035685 | 0.007221563 | 0.9035734 | 0.005403945 |  |  | 4715 | 0.7732377 | 0.9149762 | 0.008799134 | 0.7888031 | 0.005009191 | 0.7887851 | 0.006510249 |  |  | 267360 | 0.8704231 | 0.8678712 | 0.01538175 | 0.8721393 | 0.01353141 | 0.8721472 | 0.01477137 |  |  | 225160 | 0.757075 | 0.7035679 | 0.01004975 | 0.7597092 | 0.006807761 | 0.7597143 | 0.006423696
|  |  | 4572 | 0.9825227 | 0.9954114 | 0.001638011 | 0.9864388 | 0.04332012 | 0.9865615 | 0.1475139 |  |  | 4496 | 0.9438116 | 0.9777748 | 0.004589362 | 0.9555836 | 0.001836661 | 0.9556139 | 0.004411105 |  |  | 4720 | 0.8816305 | 0.9657378 | 0.002978175 | 0.9035726 | 0.007221595 | 0.9035775 | 0.005403816 |  |  | 4720 | 0.7732377 | 0.9149769 | 0.008799028 | 0.788812 | 0.005009272 | 0.788794 | 0.006510364 |  |  | 267660 | 0.8637093 | 0.8678712 | 0.01538175 | 0.8722723 | 0.01353168 | 0.8722802 | 0.01477188 |  |  | 225460 | 0.7483732 | 0.7035679 | 0.01004975 | 0.7598455 | 0.006808413 | 0.7598506 | 0.006423468
|  |  | 4577 | 0.9834187 | 0.9954347 | 0.001631195 | 0.9864855 | 0.04332217 | 0.986608 | 0.1475076 |  |  | 4501 | 0.9457325 | 0.977819 | 0.004572337 | 0.9556165 | 0.001835456 | 0.9556468 | 0.004406068 |  |  | 4725 | 0.8805515 | 0.9657465 | 0.002974636 | 0.9035767 | 0.007221627 | 0.9035817 | 0.005403688 |  |  | 4725 | 0.7749191 | 0.9149776 | 0.008798923 | 0.7888209 | 0.005009354 | 0.7888029 | 0.00651048 |  |  | 267960 | 0.8659472 | 0.8678712 | 0.01538175 | 0.8724052 | 0.01353194 | 0.8724131 | 0.01477238 |  |  | 225760 | 0.7483732 | 0.7035679 | 0.01004975 | 0.7599816 | 0.006809059 | 0.7599867 | 0.006423235
|  |  | 4582 | 0.9843147 | 0.9954578 | 0.001624412 | 0.986532 | 0.04332421 | 0.9866544 | 0.1475012 |  |  | 4506 | 0.946693 | 0.9778631 | 0.004555376 | 0.9556493 | 0.00183426 | 0.9556796 | 0.004401069 |  |  | 4730 | 0.8805515 | 0.9657551 | 0.002971133 | 0.9035808 | 0.007221658 | 0.9035858 | 0.005403563 |  |  | 4730 | 0.7749191 | 0.9149783 | 0.008798821 | 0.7888297 | 0.005009435 | 0.7888117 | 0.006510596 |  |  | 268260 | 0.8681852 | 0.8678712 | 0.01538175 | 0.8725379 | 0.01353219 | 0.8725458 | 0.01477287 |  |  | 226060 | 0.7527241 | 0.7035679 | 0.01004975 | 0.7601175 | 0.006809701 | 0.7601226 | 0.006422998
|  |  | 4587 | 0.9834187 | 0.9954808 | 0.001617664 | 0.9865784 | 0.04332624 | 0.9867006 | 0.147495 |  |  | 4511 | 0.9438116 | 0.9779069 | 0.004538479 | 0.955682 | 0.001833074 | 0.9557122 | 0.004396107 |  |  | 4735 | 0.8816305 | 0.9657637 | 0.002967666 | 0.9035849 | 0.00722169 | 0.9035898 | 0.005403441 |  |  | 4735 | 0.7732377 | 0.914979 | 0.00879872 | 0.7888386 | 0.005009517 | 0.7888206 | 0.006510712 |  |  | 268560 | 0.8681852 | 0.8678712 | 0.01538175 | 0.8726704 | 0.01353243 | 0.8726784 | 0.01477335 |  |  | 226360 | 0.7527241 | 0.7035679 | 0.01004975 | 0.7602531 | 0.006810337 | 0.7602582 | 0.006422756
|  |  | 4592 | 0.9834187 | 0.9955037 | 0.001610949 | 0.9866246 | 0.04332827 | 0.9867467 | 0.1474887 |  |  | 4516 | 0.9457325 | 0.9779505 | 0.004521646 | 0.9557144 | 0.001831897 | 0.9557446 | 0.004391181 |  |  | 4740 | 0.8816305 | 0.9657722 | 0.002964233 | 0.903589 | 0.007221722 | 0.9035939 | 0.00540332 |  |  | 4740 | 0.7749191 | 0.9149797 | 0.008798621 | 0.7888475 | 0.005009598 | 0.7888295 | 0.006510828 |  |  | 268860 | 0.8704231 | 0.8678712 | 0.01538175 | 0.8728028 | 0.01353266 | 0.8728108 | 0.01477382 |  |  | 226660 | 0.7505486 | 0.7035679 | 0.01004975 | 0.7603885 | 0.006810968 | 0.7603936 | 0.006422509
|  |  | 4597 | 0.9834187 | 0.9955264 | 0.001604268 | 0.9866707 | 0.04333029 | 0.9867926 | 0.1474825 |  |  | 4521 | 0.9457325 | 0.9779939 | 0.004504876 | 0.9557467 | 0.00183073 | 0.9557768 | 0.004386291 |  |  | 4745 | 0.8816305 | 0.9657807 | 0.002960835 | 0.9035931 | 0.007221753 | 0.903598 | 0.005403202 |  |  | 4745 | 0.7732377 | 0.9149804 | 0.008798523 | 0.7888564 | 0.00500968 | 0.7888384 | 0.006510945 |  |  | 269160 | 0.8704231 | 0.8678712 | 0.01538175 | 0.8729351 | 0.01353289 | 0.872943 | 0.01477429 |  |  | 226960 | 0.7527241 | 0.7035679 | 0.01004975 | 0.7605237 | 0.006811594 | 0.7605288 | 0.006422257
|  |  | 4602 | 0.9834187 | 0.995549 | 0.00159762 | 0.9867166 | 0.04333231 | 0.9868383 | 0.1474763 |  |  | 4526 | 0.9457325 | 0.9780371 | 0.004488169 | 0.9557789 | 0.001829572 | 0.9558089 | 0.004381438 |  |  | 4750 | 0.8827095 | 0.9657891 | 0.002957472 | 0.9035971 | 0.007221785 | 0.903602 | 0.005403086 |  |  | 4750 | 0.7732377 | 0.914981 | 0.008798428 | 0.7888652 | 0.005009762 | 0.7888473 | 0.006511061 |  |  | 269460 | 0.874899 | 0.8678712 | 0.01538175 | 0.8730672 | 0.0135331 | 0.8730751 | 0.01477474 |  |  | 227260 | 0.7483732 | 0.7035679 | 0.01004975 | 0.7606587 | 0.006812215 | 0.7606638 | 0.006422
|  |  | 4607 | 0.9834187 | 0.9955714 | 0.001591006 | 0.9867623 | 0.04333432 | 0.9868839 | 0.1474701 |  |  | 4531 | 0.9457325 | 0.97808 | 0.004471525 | 0.9558108 | 0.001828423 | 0.9558408 | 0.004376621 |  |  | 4755 | 0.8816305 | 0.9657974 | 0.002954142 | 0.9036012 | 0.007221816 | 0.903606 | 0.005402972 |  |  | 4755 | 0.7732377 | 0.9149817 | 0.008798334 | 0.7888741 | 0.005009844 | 0.7888561 | 0.006511177 |  |  | 269760 | 0.8704231 | 0.8678712 | 0.01538175 | 0.8731991 | 0.01353331 | 0.8732071 | 0.01477519 |  |  | 227560 | 0.7548995 | 0.7035679 | 0.01004975 | 0.7607934 | 0.00681283 | 0.7607985 | 0.006421739
|  |  | 4612 | 0.9834187 | 0.9955938 | 0.001584425 | 0.9868079 | 0.04333632 | 0.9869293 | 0.147464 |  |  | 4536 | 0.9457325 | 0.9781228 | 0.004454944 | 0.9558426 | 0.001827284 | 0.9558726 | 0.00437184 |  |  | 4760 | 0.8816305 | 0.9658057 | 0.002950847 | 0.9036052 | 0.007221848 | 0.9036101 | 0.005402859 |  |  | 4760 | 0.7732377 | 0.9149823 | 0.008798242 | 0.788883 | 0.005009926 | 0.788865 | 0.006511294 |  |  | 270060 | 0.8659472 | 0.8678712 | 0.01538175 | 0.8733309 | 0.0135335 | 0.8733389 | 0.01477563 |  |  | 227860 | 0.757075 | 0.7035679 | 0.01004975 | 0.7609279 | 0.006813441 | 0.760933 | 0.006421473
|  |  | 4617 | 0.9825227 | 0.995616 | 0.001577877 | 0.9868533 | 0.04333831 | 0.9869746 | 0.1474579 |  |  | 4541 | 0.9457325 | 0.9781653 | 0.004438426 | 0.9558743 | 0.001826154 | 0.9559042 | 0.004367094 |  |  | 4765 | 0.8816305 | 0.9658139 | 0.002947585 | 0.9036092 | 0.007221879 | 0.9036141 | 0.005402749 |  |  | 4765 | 0.7698747 | 0.914983 | 0.008798151 | 0.7888919 | 0.005010008 | 0.7888739 | 0.00651141 |  |  | 270360 | 0.8637093 | 0.8678712 | 0.01538175 | 0.8734625 | 0.01353369 | 0.8734705 | 0.01477605 |  |  | 228160 | 0.7505486 | 0.7035679 | 0.01004975 | 0.7610622 | 0.006814047 | 0.7610673 | 0.006421202
|  |  | 4622 | 0.9834187 | 0.995638 | 0.001571362 | 0.9868986 | 0.0433403 | 0.9870197 | 0.1474518 |  |  | 4546 | 0.9457325 | 0.9782076 | 0.00442197 | 0.9559057 | 0.001825032 | 0.9559356 | 0.004362384 |  |  | 4770 | 0.8816305 | 0.9658221 | 0.002944356 | 0.9036132 | 0.00722191 | 0.9036181 | 0.005402641 |  |  | 4770 | 0.7749191 | 0.9149836 | 0.008798062 | 0.7889007 | 0.00501009 | 0.7888828 | 0.006511527 |  |  | 270660 | 0.8726611 | 0.8678712 | 0.01538175 | 0.873594 | 0.01353387 | 0.873602 | 0.01477647 |  |  | 228460 | 0.7592504 | 0.7035679 | 0.01004975 | 0.7611963 | 0.006814647 | 0.7612014 | 0.006420927
|  |  | 4627 | 0.9834187 | 0.99566 | 0.00156488 | 0.9869437 | 0.04334229 | 0.9870646 | 0.1474458 |  |  | 4551 | 0.946693 | 0.9782497 | 0.004405576 | 0.955937 | 0.00182392 | 0.9559669 | 0.004357709 |  |  | 4775 | 0.8805515 | 0.9658302 | 0.00294116 | 0.9036172 | 0.007221942 | 0.903622 | 0.005402535 |  |  | 4775 | 0.7715562 | 0.9149843 | 0.008797974 | 0.7889096 | 0.005010172 | 0.7888916 | 0.006511644 |  |  | 270960 | 0.874899 | 0.8678712 | 0.01538175 | 0.8737254 | 0.01353404 | 0.8737334 | 0.01477688 |  |  | 228760 | 0.7527241 | 0.7035679 | 0.01004975 | 0.7613301 | 0.006815243 | 0.7613352 | 0.006420646
|  |  | 4632 | 0.9843147 | 0.9956818 | 0.001558431 | 0.9869886 | 0.04334426 | 0.9871094 | 0.1474398 |  |  | 4556 | 0.9447721 | 0.9782916 | 0.004389244 | 0.9559682 | 0.001822817 | 0.955998 | 0.004353069 |  |  | 4780 | 0.8816305 | 0.9658383 | 0.002937996 | 0.9036212 | 0.007221973 | 0.903626 | 0.005402431 |  |  | 4780 | 0.7698747 | 0.9149849 | 0.008797889 | 0.7889185 | 0.005010254 | 0.7889005 | 0.006511761 |  |  | 271260 | 0.8681852 | 0.8678712 | 0.01538175 | 0.8738566 | 0.0135342 | 0.8738646 | 0.01477728 |  |  | 229060 | 0.7505486 | 0.7035679 | 0.01004975 | 0.7614638 | 0.006815833 | 0.7614688 | 0.006420362
|  |  | 4637 | 0.9834187 | 0.9957035 | 0.001552014 | 0.9870334 | 0.04334624 | 0.9871541 | 0.1474338 |  |  | 4561 | 0.9457325 | 0.9783333 | 0.004372975 | 0.9559992 | 0.001821722 | 0.9560289 | 0.004348464 |  |  | 4785 | 0.8827095 | 0.9658463 | 0.002934865 | 0.9036251 | 0.007222004 | 0.90363 | 0.005402329 |  |  | 4785 | 0.7698747 | 0.9149855 | 0.008797804 | 0.7889273 | 0.005010336 | 0.7889094 | 0.006511878 |  |  | 271560 | 0.8726611 | 0.8678712 | 0.01538175 | 0.8739876 | 0.01353436 | 0.8739956 | 0.01477768 |  |  | 229360 | 0.7483732 | 0.7035679 | 0.01004975 | 0.7615972 | 0.006816419 | 0.7616022 | 0.006420072
|  |  | 4642 | 0.9825227 | 0.995725 | 0.00154563 | 0.9870781 | 0.0433482 | 0.9871985 | 0.1474279 |  |  | 4566 | 0.9447721 | 0.9783748 | 0.004356767 | 0.95603 | 0.001820637 | 0.9560597 | 0.004343893 |  |  | 4790 | 0.8816305 | 0.9658543 | 0.002931766 | 0.9036291 | 0.007222035 | 0.9036339 | 0.005402229 |  |  | 4790 | 0.7715562 | 0.9149861 | 0.008797721 | 0.7889362 | 0.005010419 | 0.7889182 | 0.006511995 |  |  | 271860 | 0.874899 | 0.8678712 | 0.01538175 | 0.8741185 | 0.0135345 | 0.8741265 | 0.01477806 |  |  | 229660 | 0.7592504 | 0.7035679 | 0.01004975 | 0.7617303 | 0.006816999 | 0.7617354 | 0.006419778
|  |  | 4647 | 0.9834187 | 0.9957465 | 0.001539279 | 0.9871225 | 0.04335016 | 0.9872428 | 0.147422 |  |  | 4571 | 0.946693 | 0.9784161 | 0.00434062 | 0.9560607 | 0.00181956 | 0.9560903 | 0.004339356 |  |  | 4795 | 0.8816305 | 0.9658622 | 0.002928699 | 0.903633 | 0.007222066 | 0.9036378 | 0.00540213 |  |  | 4795 | 0.7732377 | 0.9149867 | 0.00879764 | 0.7889451 | 0.005010501 | 0.7889271 | 0.006512113 |  |  | 272160 | 0.8704231 | 0.8678712 | 0.01538175 | 0.8742493 | 0.01353464 | 0.8742573 | 0.01477843 |  |  | 229960 | 0.7483732 | 0.7035679 | 0.01004975 | 0.7618633 | 0.006817575 | 0.7618683 | 0.00641948
|  |  | 4652 | 0.9843147 | 0.9957678 | 0.001532959 | 0.9871668 | 0.04335211 | 0.987287 | 0.1474161 |  |  | 4576 | 0.9447721 | 0.9784572 | 0.004324535 | 0.9560912 | 0.001818492 | 0.9561208 | 0.004334854 |  |  | 4800 | 0.8827095 | 0.96587 | 0.002925663 | 0.9036369 | 0.007222097 | 0.9036417 | 0.005402034 |  |  | 4800 | 0.7732377 | 0.9149873 | 0.00879756 | 0.788954 | 0.005010584 | 0.788936 | 0.00651223 |  |  | 272460 | 0.8726611 | 0.8678712 | 0.01538175 | 0.8743799 | 0.01353477 | 0.8743879 | 0.0147788 |  |  | 230260 | 0.7527241 | 0.7035679 | 0.01004975 | 0.761996 | 0.006818146 | 0.762001 | 0.006419177
|  |  | 4657 | 0.9843147 | 0.995789 | 0.001526672 | 0.987211 | 0.04335405 | 0.987331 | 0.1474103 |  |  | 4581 | 0.946693 | 0.978498 | 0.004308512 | 0.9561215 | 0.001817433 | 0.9561511 | 0.004330385 |  |  | 4805 | 0.8816305 | 0.9658778 | 0.002922658 | 0.9036409 | 0.007222128 | 0.9036456 | 0.005401939 |  |  | 4805 | 0.7749191 | 0.9149879 | 0.008797481 | 0.7889628 | 0.005010666 | 0.7889449 | 0.006512347 |  |  | 272760 | 0.8681852 | 0.8678712 | 0.01538175 | 0.8745103 | 0.01353489 | 0.8745183 | 0.01477916 |  |  | 230560 | 0.757075 | 0.7035679 | 0.01004975 | 0.7621285 | 0.006818712 | 0.7621335 | 0.006418869
|  |  | 4662 | 0.9834187 | 0.9958101 | 0.001520417 | 0.987255 | 0.04335599 | 0.9873748 | 0.1474045 |  |  | 4586 | 0.946693 | 0.9785387 | 0.004292549 | 0.9561517 | 0.001816382 | 0.9561812 | 0.004325951 |  |  | 4810 | 0.8816305 | 0.9658856 | 0.002919684 | 0.9036448 | 0.007222159 | 0.9036495 | 0.005401846 |  |  | 4810 | 0.7732377 | 0.9149885 | 0.008797404 | 0.7889717 | 0.005010749 | 0.7889537 | 0.006512465 |  |  | 273060 | 0.8726611 | 0.8678712 | 0.01538175 | 0.8746406 | 0.013535 | 0.8746486 | 0.01477951 |  |  | 230860 | 0.7505486 | 0.7035679 | 0.01004975 | 0.7622608 | 0.006819273 | 0.7622658 | 0.006418557
|  |  | 4667 | 0.9834187 | 0.995831 | 0.001514194 | 0.9872989 | 0.04335793 | 0.9874185 | 0.1473987 |  |  | 4591 | 0.9457325 | 0.9785791 | 0.004276647 | 0.9561818 | 0.00181534 | 0.9562112 | 0.004321549 |  |  | 4815 | 0.8827095 | 0.9658933 | 0.002916741 | 0.9036486 | 0.00722219 | 0.9036534 | 0.005401754 |  |  | 4815 | 0.7732377 | 0.9149891 | 0.008797328 | 0.7889806 | 0.005010832 | 0.7889626 | 0.006512583 |  |  | 273360 | 0.8726611 | 0.8678712 | 0.01538175 | 0.8747707 | 0.0135351 | 0.8747788 | 0.01477985 |  |  | 231160 | 0.757075 | 0.7035679 | 0.01004975 | 0.7623928 | 0.006819829 | 0.7623978 | 0.00641824
|  |  | 4672 | 0.9843147 | 0.9958518 | 0.001508002 | 0.9873426 | 0.04335985 | 0.9874621 | 0.147393 |  |  | 4596 | 0.9476534 | 0.9786194 | 0.004260806 | 0.9562116 | 0.001814306 | 0.956241 | 0.004317181 |  |  | 4820 | 0.8827095 | 0.9659009 | 0.002913828 | 0.9036525 | 0.007222221 | 0.9036573 | 0.005401665 |  |  | 4820 | 0.7749191 | 0.9149897 | 0.008797254 | 0.7889894 | 0.005010914 | 0.7889715 | 0.0065127 |  |  | 273660 | 0.8726611 | 0.8678712 | 0.01538175 | 0.8749007 | 0.01353519 | 0.8749088 | 0.01478018 |  |  | 231460 | 0.7592504 | 0.7035679 | 0.01004975 | 0.7625247 | 0.00682038 | 0.7625297 | 0.006417919
|  |  | 4677 | 0.9834187 | 0.9958725 | 0.001501842 | 0.9873861 | 0.04336178 | 0.9875055 | 0.1473873 |  |  | 4601 | 0.9457325 | 0.9786594 | 0.004245025 | 0.9562414 | 0.00181328 | 0.9562707 | 0.004312847 |  |  | 4825 | 0.8827095 | 0.9659085 | 0.002910945 | 0.9036564 | 0.007222252 | 0.9036611 | 0.005401577 |  |  | 4825 | 0.7749191 | 0.9149903 | 0.008797181 | 0.7889983 | 0.005010997 | 0.7889803 | 0.006512818 |  |  | 273960 | 0.874899 | 0.8678712 | 0.01538175 | 0.8750306 | 0.01353528 | 0.8750387 | 0.0147805 |  |  | 231760 | 0.7548995 | 0.7035679 | 0.01004975 | 0.7626563 | 0.006820927 | 0.7626613 | 0.006417593
|  |  | 4682 | 0.9834187 | 0.9958931 | 0.001495714 | 0.9874295 | 0.04336369 | 0.9875487 | 0.1473816 |  |  | 4606 | 0.9457325 | 0.9786993 | 0.004229305 | 0.9562709 | 0.001812263 | 0.9563002 | 0.004308545 |  |  | 4830 | 0.8816305 | 0.965916 | 0.002908091 | 0.9036602 | 0.007222283 | 0.903665 | 0.00540149 |  |  | 4830 | 0.7732377 | 0.9149909 | 0.008797109 | 0.7890072 | 0.00501108 | 0.7889892 | 0.006512936 |  |  | 274260 | 0.8726611 | 0.8678712 | 0.01538175 | 0.8751603 | 0.01353535 | 0.8751684 | 0.01478082 |  |  | 232060 | 0.7483732 | 0.7035679 | 0.01004975 | 0.7627877 | 0.006821469 | 0.7627927 | 0.006417263
|  |  | 4687 | 0.9843147 | 0.9959136 | 0.001489618 | 0.9874728 | 0.0433656 | 0.9875918 | 0.147376 |  |  | 4611 | 0.946693 | 0.9787389 | 0.004213645 | 0.9563004 | 0.001811255 | 0.9563296 | 0.004304275 |  |  | 4835 | 0.8827095 | 0.9659235 | 0.002905268 | 0.9036641 | 0.007222314 | 0.9036688 | 0.005401406 |  |  | 4835 | 0.7715562 | 0.9149914 | 0.008797038 | 0.789016 | 0.005011163 | 0.7889981 | 0.006513054 |  |  | 274560 | 0.8726611 | 0.8678712 | 0.01538175 | 0.8752898 | 0.01353542 | 0.8752979 | 0.01478112 |  |  | 232360 | 0.7527241 | 0.7035679 | 0.01004975 | 0.7629189 | 0.006822006 | 0.7629238 | 0.006416929
|  |  | 4692 | 0.9852106 | 0.9959339 | 0.001483552 | 0.9875159 | 0.0433675 | 0.9876347 | 0.1473703 |  |  | 4616 | 0.9476534 | 0.9787784 | 0.004198044 | 0.9563296 | 0.001810254 | 0.9563589 | 0.004300038 |  |  | 4840 | 0.8816305 | 0.9659309 | 0.002902473 | 0.9036679 | 0.007222345 | 0.9036726 | 0.005401323 |  |  | 4840 | 0.7732377 | 0.914992 | 0.008796969 | 0.7890249 | 0.005011246 | 0.7890069 | 0.006513173 |  |  | 274860 | 0.8681852 | 0.8678712 | 0.01538175 | 0.8754192 | 0.01353548 | 0.8754273 | 0.01478142 |  |  | 232660 | 0.7505486 | 0.7035679 | 0.01004975 | 0.7630498 | 0.006822538 | 0.7630548 | 0.00641659
|  |  | 4697 | 0.9843147 | 0.9959542 | 0.001477518 | 0.9875588 | 0.0433694 | 0.9876775 | 0.1473648 |  |  | 4621 | 0.946693 | 0.9788176 | 0.004182504 | 0.9563588 | 0.001809262 | 0.9563879 | 0.004295834 |  |  | 4845 | 0.8827095 | 0.9659383 | 0.002899708 | 0.9036717 | 0.007222375 | 0.9036764 | 0.005401241 |  |  | 4845 | 0.7749191 | 0.9149925 | 0.008796901 | 0.7890338 | 0.00501133 | 0.7890158 | 0.006513291 |  |  | 275160 | 0.8659472 | 0.8678712 | 0.01538175 | 0.8755485 | 0.01353553 | 0.8755566 | 0.01478171 |  |  | 232960 | 0.7592504 | 0.7035679 | 0.01004975 | 0.7631805 | 0.006823065 | 0.7631855 | 0.006416247
|  |  | 4702 | 0.9834187 | 0.9959743 | 0.001471515 | 0.9876016 | 0.04337129 | 0.9877201 | 0.1473592 |  |  | 4626 | 0.9457325 | 0.9788567 | 0.004167023 | 0.9563877 | 0.001808278 | 0.9564169 | 0.004291661 |  |  | 4850 | 0.8816305 | 0.9659457 | 0.002896971 | 0.9036755 | 0.007222406 | 0.9036802 | 0.005401161 |  |  | 4850 | 0.7732377 | 0.9149931 | 0.008796834 | 0.7890426 | 0.005011413 | 0.7890247 | 0.006513409 |  |  | 275460 | 0.8726611 | 0.8678712 | 0.01538175 | 0.8756776 | 0.01353557 | 0.8756857 | 0.01478199 |  |  | 233260 | 0.7592504 | 0.7035679 | 0.01004975 | 0.7633111 | 0.006823588 | 0.763316 | 0.006415899
|  |  | 4707 | 0.9843147 | 0.9959943 | 0.001465543 | 0.9876443 | 0.04337317 | 0.9877626 | 0.1473537 |  |  | 4631 | 0.9457325 | 0.9788956 | 0.004151602 | 0.9564166 | 0.001807302 | 0.9564456 | 0.004287521 |  |  | 4855 | 0.8827095 | 0.9659529 | 0.002894262 | 0.9036793 | 0.007222437 | 0.903684 | 0.005401083 |  |  | 4855 | 0.7766006 | 0.9149936 | 0.008796769 | 0.7890515 | 0.005011496 | 0.7890335 | 0.006513528 |  |  | 275760 | 0.8659472 | 0.8678712 | 0.01538175 | 0.8758066 | 0.01353561 | 0.8758147 | 0.01478226 |  |  | 233560 | 0.7592504 | 0.7035679 | 0.01004975 | 0.7634414 | 0.006824106 | 0.7634463 | 0.006415547
|  |  | 4712 | 0.9834187 | 0.9960142 | 0.001459601 | 0.9876868 | 0.04337505 | 0.987805 | 0.1473482 |  |  | 4636 | 0.9457325 | 0.9789342 | 0.00413624 | 0.9564452 | 0.001806333 | 0.9564743 | 0.004283412 |  |  | 4860 | 0.8848676 | 0.9659602 | 0.002891582 | 0.9036831 | 0.007222468 | 0.9036878 | 0.005401006 |  |  | 4860 | 0.7749191 | 0.9149942 | 0.008796704 | 0.7890603 | 0.005011579 | 0.7890424 | 0.006513647 |  |  | 276060 | 0.8726611 | 0.8678712 | 0.01538175 | 0.8759354 | 0.01353563 | 0.8759435 | 0.01478252 |  |  | 233860 | 0.7592504 | 0.7035679 | 0.01004975 | 0.7635714 | 0.006824619 | 0.7635764 | 0.006415191
|  |  | 4717 | 0.9843147 | 0.9960339 | 0.001453691 | 0.9877291 | 0.04337692 | 0.9878471 | 0.1473427 |  |  | 4641 | 0.946693 | 0.9789727 | 0.004120937 | 0.9564738 | 0.001805373 | 0.9565027 | 0.004279334 |  |  | 4865 | 0.8827095 | 0.9659674 | 0.002888929 | 0.9036869 | 0.007222498 | 0.9036916 | 0.005400931 |  |  | 4865 | 0.7732377 | 0.9149947 | 0.008796641 | 0.7890692 | 0.005011663 | 0.7890513 | 0.006513765 |  |  | 276360 | 0.8726611 | 0.8678712 | 0.01538175 | 0.8760641 | 0.01353565 | 0.8760722 | 0.01478278 |  |  | 234160 | 0.757075 | 0.7035679 | 0.01004975 | 0.7637013 | 0.006825128 | 0.7637063 | 0.00641483
|  |  | 4722 | 0.9825227 | 0.9960536 | 0.001447811 | 0.9877713 | 0.04337879 | 0.9878892 | 0.1473373 |  |  | 4646 | 0.9457325 | 0.979011 | 0.004105693 | 0.9565021 | 0.001804421 | 0.9565311 | 0.004275288 |  |  | 4870 | 0.8816305 | 0.9659745 | 0.002886305 | 0.9036906 | 0.007222529 | 0.9036953 | 0.005400857 |  |  | 4870 | 0.7766006 | 0.9149952 | 0.008796579 | 0.7890781 | 0.005011746 | 0.7890601 | 0.006513884 |  |  | 276660 | 0.874899 | 0.8678712 | 0.01538175 | 0.8761926 | 0.01353566 | 0.8762007 | 0.01478302 |  |  | 234460 | 0.7548995 | 0.7035679 | 0.01004975 | 0.763831 | 0.006825632 | 0.7638359 | 0.006414466
|  |  | 4727 | 0.9843147 | 0.9960731 | 0.001441962 | 0.9878134 | 0.04338065 | 0.9879311 | 0.1473319 |  |  | 4651 | 0.9457325 | 0.9790491 | 0.004090508 | 0.9565304 | 0.001803477 | 0.9565593 | 0.004271273 |  |  | 4875 | 0.8827095 | 0.9659816 | 0.002883707 | 0.9036944 | 0.007222559 | 0.9036991 | 0.005400785 |  |  | 4875 | 0.7732377 | 0.9149957 | 0.008796517 | 0.7890869 | 0.00501183 | 0.789069 | 0.006514003 |  |  | 276960 | 0.8704231 | 0.8678712 | 0.01538175 | 0.8763209 | 0.01353566 | 0.8763291 | 0.01478326 |  |  | 234760 | 0.7548995 | 0.7035679 | 0.01004975 | 0.7639604 | 0.006826132 | 0.7639653 | 0.006414097
|  |  | 4732 | 0.9834187 | 0.9960925 | 0.001436143 | 0.9878553 | 0.04338251 | 0.9879728 | 0.1473266 |  |  | 4656 | 0.9457325 | 0.979087 | 0.004075381 | 0.9565585 | 0.00180254 | 0.9565873 | 0.004267289 |  |  | 4880 | 0.8827095 | 0.9659886 | 0.002881137 | 0.9036981 | 0.00722259 | 0.9037028 | 0.005400714 |  |  | 4880 | 0.7749191 | 0.9149963 | 0.008796457 | 0.7890958 | 0.005011914 | 0.7890779 | 0.006514122 |  |  | 277260 | 0.8704231 | 0.8678712 | 0.01538175 | 0.8764492 | 0.01353565 | 0.8764573 | 0.01478349 |  |  | 235060 | 0.757075 | 0.7035679 | 0.01004975 | 0.7640896 | 0.006826626 | 0.7640945 | 0.006413723
|  |  | 4737 | 0.9852106 | 0.9961119 | 0.001430354 | 0.987897 | 0.04338436 | 0.9880144 | 0.1473212 |  |  | 4661 | 0.946693 | 0.9791247 | 0.004060313 | 0.9565864 | 0.001801611 | 0.9566152 | 0.004263335 |  |  | 4885 | 0.8816305 | 0.9659956 | 0.002878593 | 0.9037018 | 0.00722262 | 0.9037065 | 0.005400644 |  |  | 4885 | 0.7749191 | 0.9149968 | 0.008796399 | 0.7891047 | 0.005011997 | 0.7890867 | 0.006514241 |  |  | 277560 | 0.8704231 | 0.8678712 | 0.01538175 | 0.8765772 | 0.01353563 | 0.8765854 | 0.01478371 |  |  | 235360 | 0.7614259 | 0.7035679 | 0.01004975 | 0.7642186 | 0.006827117 | 0.7642235 | 0.006413346
|  |  | 4742 | 0.9843147 | 0.9961311 | 0.001424595 | 0.9879387 | 0.0433862 | 0.9880559 | 0.1473159 |  |  | 4666 | 0.946693 | 0.9791623 | 0.004045303 | 0.9566142 | 0.00180069 | 0.956643 | 0.004259412 |  |  | 4890 | 0.8827095 | 0.9660026 | 0.002876076 | 0.9037056 | 0.007222651 | 0.9037102 | 0.005400576 |  |  | 4890 | 0.7749191 | 0.9149973 | 0.008796341 | 0.7891135 | 0.005012081 | 0.7890956 | 0.006514361 |  |  | 277860 | 0.8704231 | 0.8678712 | 0.01538175 | 0.8767052 | 0.01353561 | 0.8767133 | 0.01478392 |  |  | 235660 | 0.7527241 | 0.7035679 | 0.01004975 | 0.7643474 | 0.006827602 | 0.7643523 | 0.006412964
|  |  | 4747 | 0.9834187 | 0.9961502 | 0.001418867 | 0.9879801 | 0.04338804 | 0.9880972 | 0.1473106 |  |  | 4671 | 0.9476534 | 0.9791996 | 0.004030351 | 0.9566419 | 0.001799776 | 0.9566706 | 0.00425552 |  |  | 4895 | 0.8827095 | 0.9660095 | 0.002873586 | 0.9037093 | 0.007222681 | 0.9037139 | 0.005400509 |  |  | 4895 | 0.7749191 | 0.9149978 | 0.008796284 | 0.7891224 | 0.005012165 | 0.7891045 | 0.00651448 |  |  | 278160 | 0.8771369 | 0.8678712 | 0.01538175 | 0.876833 | 0.01353558 | 0.8768411 | 0.01478413 |  |  | 235960 | 0.7548995 | 0.7035679 | 0.01004975 | 0.7644759 | 0.006828083 | 0.7644808 | 0.006412578
|  |  | 4752 | 0.9843147 | 0.9961691 | 0.001413168 | 0.9880215 | 0.04338987 | 0.9881383 | 0.1473054 |  |  | 4676 | 0.9476534 | 0.9792367 | 0.004015458 | 0.9566694 | 0.00179887 | 0.9566981 | 0.004251657 |  |  | 4900 | 0.8816305 | 0.9660163 | 0.002871121 | 0.903713 | 0.007222711 | 0.9037176 | 0.005400444 |  |  | 4900 | 0.7698747 | 0.9149983 | 0.008796228 | 0.7891312 | 0.005012249 | 0.7891133 | 0.006514599 |  |  | 278460 | 0.8771369 | 0.8678712 | 0.01538175 | 0.8769606 | 0.01353554 | 0.8769688 | 0.01478432 |  |  | 236260 | 0.7636013 | 0.7035679 | 0.01004975 | 0.7646043 | 0.00682856 | 0.7646092 | 0.006412188
|  |  | 4757 | 0.9834187 | 0.996188 | 0.0014075 | 0.9880626 | 0.04339169 | 0.9881793 | 0.1473002 |  |  | 4681 | 0.946693 | 0.9792737 | 0.004000621 | 0.9566968 | 0.001797972 | 0.9567254 | 0.004247824 |  |  | 4905 | 0.8827095 | 0.9660231 | 0.002868683 | 0.9037167 | 0.007222742 | 0.9037213 | 0.00540038 |  |  | 4905 | 0.7732377 | 0.9149988 | 0.008796173 | 0.7891401 | 0.005012333 | 0.7891222 | 0.006514719 |  |  | 278760 | 0.874899 | 0.8678712 | 0.01538175 | 0.8770881 | 0.01353549 | 0.8770963 | 0.01478451 |  |  | 236560 | 0.7636013 | 0.7035679 | 0.01004975 | 0.7647324 | 0.006829032 | 0.7647373 | 0.006411794
|  |  | 4762 | 0.9843147 | 0.9962068 | 0.001401861 | 0.9881037 | 0.04339351 | 0.9882202 | 0.147295 |  |  | 4686 | 0.9476534 | 0.9793105 | 0.003985843 | 0.956724 | 0.001797081 | 0.9567526 | 0.004244021 |  |  | 4910 | 0.8827095 | 0.9660299 | 0.00286627 | 0.9037203 | 0.007222772 | 0.903725 | 0.005400317 |  |  | 4910 | 0.7732377 | 0.9149993 | 0.008796119 | 0.789149 | 0.005012417 | 0.7891311 | 0.006514839 |  |  | 279060 | 0.8704231 | 0.8678712 | 0.01538175 | 0.8772154 | 0.01353543 | 0.8772236 | 0.01478469 |  |  | 236860 | 0.7548995 | 0.7035679 | 0.01004975 | 0.7648603 | 0.0068295 | 0.7648652 | 0.006411395
|  |  | 4767 | 0.9852106 | 0.9962254 | 0.001396251 | 0.9881446 | 0.04339533 | 0.9882609 | 0.1472898 |  |  | 4691 | 0.946693 | 0.9793471 | 0.003971122 | 0.9567511 | 0.001796197 | 0.9567796 | 0.004240248 |  |  | 4915 | 0.8827095 | 0.9660366 | 0.002863882 | 0.903724 | 0.007222802 | 0.9037286 | 0.005400256 |  |  | 4915 | 0.7749191 | 0.9149997 | 0.008796067 | 0.7891578 | 0.005012502 | 0.7891399 | 0.006514958 |  |  | 279360 | 0.874899 | 0.8678712 | 0.01538175 | 0.8773426 | 0.01353536 | 0.8773508 | 0.01478486 |  |  | 237160 | 0.7592504 | 0.7035679 | 0.01004975 | 0.764988 | 0.006829963 | 0.7649929 | 0.006410993
|  |  | 4772 | 0.9843147 | 0.996244 | 0.001390672 | 0.9881853 | 0.04339714 | 0.9883015 | 0.1472847 |  |  | 4696 | 0.946693 | 0.9793835 | 0.003956458 | 0.956778 | 0.001795321 | 0.9568065 | 0.004236503 |  |  | 4920 | 0.8837886 | 0.9660433 | 0.00286152 | 0.9037277 | 0.007222833 | 0.9037323 | 0.005400195 |  |  | 4920 | 0.7749191 | 0.9150002 | 0.008796015 | 0.7891667 | 0.005012586 | 0.7891488 | 0.006515078 |  |  | 279660 | 0.8704231 | 0.8678712 | 0.01538175 | 0.8774697 | 0.01353529 | 0.8774779 | 0.01478502 |  |  | 237460 | 0.757075 | 0.7035679 | 0.01004975 | 0.7651155 | 0.006830421 | 0.7651204 | 0.006410587
|  |  | 4777 | 0.9852106 | 0.9962624 | 0.001385121 | 0.9882259 | 0.04339894 | 0.988342 | 0.1472796 |  |  | 4701 | 0.946693 | 0.9794198 | 0.003941851 | 0.9568049 | 0.001794452 | 0.9568333 | 0.004232788 |  |  | 4925 | 0.8827095 | 0.9660499 | 0.002859182 | 0.9037313 | 0.007222863 | 0.9037359 | 0.005400136 |  |  | 4925 | 0.7782821 | 0.9150007 | 0.008795964 | 0.7891755 | 0.00501267 | 0.7891576 | 0.006515198 |  |  | 279960 | 0.8793749 | 0.8678712 | 0.01538175 | 0.8775966 | 0.01353521 | 0.8776048 | 0.01478518 |  |  | 237760 | 0.7505486 | 0.7035679 | 0.01004975 | 0.7652428 | 0.006830876 | 0.7652477 | 0.006410176
|  |  | 4782 | 0.9843147 | 0.9962807 | 0.0013796 | 0.9882664 | 0.04340074 | 0.9883823 | 0.1472745 |  |  | 4706 | 0.9476534 | 0.9794558 | 0.003927301 | 0.9568315 | 0.00179359 | 0.95686 | 0.004229102 |  |  | 4930 | 0.8816305 | 0.9660565 | 0.002856869 | 0.9037349 | 0.007222893 | 0.9037395 | 0.005400078 |  |  | 4930 | 0.7715562 | 0.9150012 | 0.008795914 | 0.7891844 | 0.005012755 | 0.7891665 | 0.006515318 |  |  | 280260 | 0.874899 | 0.8678712 | 0.01538175 | 0.8777234 | 0.01353512 | 0.8777316 | 0.01478532 |  |  | 238060 | 0.7527241 | 0.7035679 | 0.01004975 | 0.7653699 | 0.006831326 | 0.7653747 | 0.006409761
|  |  | 4787 | 0.9852106 | 0.996299 | 0.001374108 | 0.9883067 | 0.04340253 | 0.9884224 | 0.1472695 |  |  | 4711 | 0.946693 | 0.9794917 | 0.003912808 | 0.9568581 | 0.001792735 | 0.9568865 | 0.004225445 |  |  | 4935 | 0.8827095 | 0.966063 | 0.002854581 | 0.9037386 | 0.007222923 | 0.9037432 | 0.005400022 |  |  | 4935 | 0.7766006 | 0.9150016 | 0.008795864 | 0.7891933 | 0.005012839 | 0.7891754 | 0.006515438 |  |  | 280560 | 0.8771369 | 0.8678712 | 0.01538175 | 0.87785 | 0.01353502 | 0.8778582 | 0.01478546 |  |  | 238360 | 0.7505486 | 0.7035679 | 0.01004975 | 0.7654967 | 0.006831771 | 0.7655016 | 0.006409343
|  |  | 4792 | 0.9834187 | 0.9963171 | 0.001368645 | 0.9883469 | 0.04340431 | 0.9884624 | 0.1472645 |  |  | 4716 | 0.9457325 | 0.9795274 | 0.003898371 | 0.9568845 | 0.001791888 | 0.9569128 | 0.004221816 |  |  | 4940 | 0.8827095 | 0.9660695 | 0.002852316 | 0.9037422 | 0.007222953 | 0.9037468 | 0.005399966 |  |  | 4940 | 0.7799636 | 0.9150021 | 0.008795816 | 0.7892021 | 0.005012924 | 0.7891842 | 0.006515559 |  |  | 280860 | 0.8726611 | 0.8678712 | 0.01538175 | 0.8779765 | 0.01353492 | 0.8779847 | 0.01478559 |  |  | 238660 | 0.757075 | 0.7035679 | 0.01004975 | 0.7656234 | 0.006832212 | 0.7656282 | 0.00640892
|  |  | 4797 | 0.9843147 | 0.9963351 | 0.001363211 | 0.988387 | 0.04340609 | 0.9885023 | 0.1472595 |  |  | 4721 | 0.9457325 | 0.9795629 | 0.003883991 | 0.9569108 | 0.001791047 | 0.9569391 | 0.004218216 |  |  | 4945 | 0.8816305 | 0.9660759 | 0.002850076 | 0.9037458 | 0.007222983 | 0.9037504 | 0.005399912 |  |  | 4945 | 0.7732377 | 0.9150026 | 0.008795769 | 0.789211 | 0.005013008 | 0.7891931 | 0.006515679 |  |  | 281160 | 0.8793749 | 0.8678712 | 0.01538175 | 0.8781028 | 0.0135348 | 0.878111 | 0.01478571 |  |  | 238960 | 0.7614259 | 0.7035679 | 0.01004975 | 0.7657498 | 0.006832649 | 0.7657546 | 0.006408494
|  |  | 4802 | 0.9834187 | 0.996353 | 0.001357806 | 0.9884269 | 0.04340787 | 0.9885421 | 0.1472546 |  |  | 4726 | 0.9457325 | 0.9795982 | 0.003869667 | 0.9569369 | 0.001790214 | 0.9569652 | 0.004214644 |  |  | 4950 | 0.8805515 | 0.9660823 | 0.002847859 | 0.9037494 | 0.007223013 | 0.903754 | 0.005399859 |  |  | 4950 | 0.7715562 | 0.915003 | 0.008795722 | 0.7892198 | 0.005013093 | 0.7892019 | 0.0065158 |  |  | 281460 | 0.8771369 | 0.8678712 | 0.01538175 | 0.878229 | 0.01353468 | 0.8782372 | 0.01478583 |  |  | 239260 | 0.7636013 | 0.7035679 | 0.01004975 | 0.765876 | 0.006833081 | 0.7658808 | 0.006408063
|  |  | 4807 | 0.9843147 | 0.9963708 | 0.001352429 | 0.9884667 | 0.04340963 | 0.9885817 | 0.1472496 |  |  | 4731 | 0.9476534 | 0.9796334 | 0.003855399 | 0.9569629 | 0.001789388 | 0.9569911 | 0.0042111 |  |  | 4955 | 0.8837886 | 0.9660887 | 0.002845666 | 0.903753 | 0.007223043 | 0.9037575 | 0.005399807 |  |  | 4955 | 0.7766006 | 0.9150034 | 0.008795676 | 0.7892287 | 0.005013178 | 0.7892108 | 0.00651592 |  |  | 281760 | 0.874899 | 0.8678712 | 0.01538175 | 0.878355 | 0.01353455 | 0.8783633 | 0.01478593 |  |  | 239560 | 0.7614259 | 0.7035679 | 0.01004975 | 0.766002 | 0.006833509 | 0.7660068 | 0.006407629
|  |  | 4812 | 0.9843147 | 0.9963885 | 0.001347081 | 0.9885063 | 0.0434114 | 0.9886211 | 0.1472447 |  |  | 4736 | 0.946693 | 0.9796684 | 0.003841187 | 0.9569888 | 0.001788568 | 0.9570169 | 0.004207583 |  |  | 4960 | 0.8837886 | 0.966095 | 0.002843496 | 0.9037565 | 0.007223073 | 0.9037611 | 0.005399756 |  |  | 4960 | 0.7749191 | 0.9150039 | 0.008795631 | 0.7892375 | 0.005013263 | 0.7892197 | 0.006516041 |  |  | 282060 | 0.8771369 | 0.8678712 | 0.01538175 | 0.8784809 | 0.01353441 | 0.8784892 | 0.01478603 |  |  | 239860 | 0.757075 | 0.7035679 | 0.01004975 | 0.7661278 | 0.006833933 | 0.7661326 | 0.00640719
|  |  | 4817 | 0.9843147 | 0.9964061 | 0.001341762 | 0.9885458 | 0.04341316 | 0.9886605 | 0.1472399 |  |  | 4741 | 0.946693 | 0.9797032 | 0.003827031 | 0.9570145 | 0.001787756 | 0.9570426 | 0.004204095 |  |  | 4965 | 0.8827095 | 0.9661013 | 0.002841349 | 0.9037601 | 0.007223103 | 0.9037647 | 0.005399707 |  |  | 4965 | 0.7749191 | 0.9150043 | 0.008795587 | 0.7892464 | 0.005013348 | 0.7892285 | 0.006516162 |  |  | 282360 | 0.874899 | 0.8678712 | 0.01538175 | 0.8786067 | 0.01353427 | 0.8786149 | 0.01478612 |  |  | 240160 | 0.7592504 | 0.7035679 | 0.01004975 | 0.7662534 | 0.006834352 | 0.7662582 | 0.006406748
|  |  | 4822 | 0.9852106 | 0.9964236 | 0.001336471 | 0.9885851 | 0.04341491 | 0.9886996 | 0.147235 |  |  | 4746 | 0.946693 | 0.9797378 | 0.00381293 | 0.9570401 | 0.00178695 | 0.9570682 | 0.004200634 |  |  | 4970 | 0.8837886 | 0.9661075 | 0.002839225 | 0.9037637 | 0.007223133 | 0.9037682 | 0.005399658 |  |  | 4970 | 0.7749191 | 0.9150048 | 0.008795544 | 0.7892553 | 0.005013433 | 0.7892374 | 0.006516283 |  |  | 282660 | 0.8771369 | 0.8678712 | 0.01538175 | 0.8787323 | 0.01353411 | 0.8787405 | 0.0147862 |  |  | 240460 | 0.757075 | 0.7035679 | 0.01004975 | 0.7663788 | 0.006834767 | 0.7663835 | 0.006406302
|  |  | 4827 | 0.9843147 | 0.996441 | 0.001331208 | 0.9886244 | 0.04341665 | 0.9887387 | 0.1472302 |  |  | 4751 | 0.946693 | 0.9797723 | 0.003798885 | 0.9570656 | 0.001786151 | 0.9570936 | 0.0041972 |  |  | 4975 | 0.8816305 | 0.9661137 | 0.002837124 | 0.9037672 | 0.007223163 | 0.9037718 | 0.00539961 |  |  | 4975 | 0.7766006 | 0.9150052 | 0.008795502 | 0.7892641 | 0.005013518 | 0.7892462 | 0.006516404 |  |  | 282960 | 0.8771369 | 0.8678712 | 0.01538175 | 0.8788578 | 0.01353395 | 0.878866 | 0.01478627 |  |  | 240760 | 0.7592504 | 0.7035679 | 0.01004975 | 0.7665039 | 0.006835178 | 0.7665087 | 0.006405852
|  |  | 4832 | 0.9843147 | 0.9964583 | 0.001325974 | 0.9886634 | 0.04341839 | 0.9887776 | 0.1472254 |  |  | 4756 | 0.9476534 | 0.9798066 | 0.003784894 | 0.9570909 | 0.001785359 | 0.957119 | 0.004193793 |  |  | 4980 | 0.8827095 | 0.9661199 | 0.002835045 | 0.9037708 | 0.007223193 | 0.9037753 | 0.005399564 |  |  | 4980 | 0.7749191 | 0.9150056 | 0.00879546 | 0.789273 | 0.005013603 | 0.7892551 | 0.006516525 |  |  | 283260 | 0.8726611 | 0.8678712 | 0.01538175 | 0.8789831 | 0.01353378 | 0.8789913 | 0.01478634 |  |  | 241060 | 0.7614259 | 0.7035679 | 0.01004975 | 0.7666289 | 0.006835585 | 0.7666336 | 0.006405398
|  |  | 4837 | 0.9843147 | 0.9964755 | 0.001320767 | 0.9887024 | 0.04342013 | 0.9888164 | 0.1472207 |  |  | 4761 | 0.9457325 | 0.9798407 | 0.003770959 | 0.9571162 | 0.001784573 | 0.9571441 | 0.004190413 |  |  | 4985 | 0.8837886 | 0.966126 | 0.002832988 | 0.9037743 | 0.007223223 | 0.9037788 | 0.005399518 |  |  | 4985 | 0.7766006 | 0.915006 | 0.008795419 | 0.7892818 | 0.005013688 | 0.789264 | 0.006516646 |  |  | 283560 | 0.8771369 | 0.8678712 | 0.01538175 | 0.8791083 | 0.0135336 | 0.8791165 | 0.01478639 |  |  | 241360 | 0.7614259 | 0.7035679 | 0.01004975 | 0.7667536 | 0.006835987 | 0.7667584 | 0.00640494
|  |  | 4842 | 0.9843147 | 0.9964926 | 0.001315589 | 0.9887412 | 0.04342186 | 0.988855 | 0.147216 |  |  | 4766 | 0.9457325 | 0.9798747 | 0.003757079 | 0.9571413 | 0.001783794 | 0.9571692 | 0.00418706 |  |  | 4990 | 0.8827095 | 0.966132 | 0.002830953 | 0.9037778 | 0.007223253 | 0.9037824 | 0.005399474 |  |  | 4990 | 0.7766006 | 0.9150065 | 0.008795378 | 0.7892907 | 0.005013773 | 0.7892728 | 0.006516767 |  |  | 283860 | 0.874899 | 0.8678712 | 0.01538175 | 0.8792333 | 0.01353342 | 0.8792416 | 0.01478644 |  |  | 241660 | 0.7505486 | 0.7035679 | 0.01004975 | 0.7668782 | 0.006836385 | 0.7668829 | 0.006404478
|  |  | 4847 | 0.9843147 | 0.9965096 | 0.001310438 | 0.9887799 | 0.04342358 | 0.9888935 | 0.1472113 |  |  | 4771 | 0.946693 | 0.9799084 | 0.003743254 | 0.9571662 | 0.001783022 | 0.9571941 | 0.004183734 |  |  | 4995 | 0.8827095 | 0.9661381 | 0.00282894 | 0.9037813 | 0.007223282 | 0.9037859 | 0.005399431 |  |  | 4995 | 0.7766006 | 0.9150069 | 0.008795339 | 0.7892995 | 0.005013859 | 0.7892817 | 0.006516889 |  |  | 284160 | 0.8771369 | 0.8678712 | 0.01538175 | 0.8793582 | 0.01353323 | 0.8793665 | 0.01478649 |  |  | 241960 | 0.757075 | 0.7035679 | 0.01004975 | 0.7670025 | 0.006836779 | 0.7670072 | 0.006404013
|  |  | 4852 | 0.9843147 | 0.9965265 | 0.001305315 | 0.9888184 | 0.0434253 | 0.9889319 | 0.1472066 |  |  | 4776 | 0.946693 | 0.9799421 | 0.003729483 | 0.9571911 | 0.001782256 | 0.9572189 | 0.004180433 |  |  | 5000 | 0.8827095 | 0.966144 | 0.002826948 | 0.9037848 | 0.007223312 | 0.9037894 | 0.005399388 |  |  | 5000 | 0.7766006 | 0.9150073 | 0.0087953 | 0.7893084 | 0.005013944 | 0.7892905 | 0.00651701 |  |  | 284460 | 0.874899 | 0.8678712 | 0.01538175 | 0.879483 | 0.01353302 | 0.8794912 | 0.01478652 |  |  | 242260 | 0.757075 | 0.7035679 | 0.01004975 | 0.7671266 | 0.006837169 | 0.7671313 | 0.006403544
|  |  | 4857 | 0.9843147 | 0.9965433 | 0.00130022 | 0.9888568 | 0.04342702 | 0.9889701 | 0.1472019 |  |  | 4781 | 0.9486139 | 0.9799755 | 0.003715767 | 0.9572158 | 0.001781497 | 0.9572436 | 0.00417716 |  |  | 5005 | 0.8848676 | 0.96615 | 0.002824977 | 0.9037883 | 0.007223342 | 0.9037929 | 0.005399347 |  |  | 5005 | 0.7749191 | 0.9150077 | 0.008795262 | 0.7893172 | 0.00501403 | 0.7892994 | 0.006517132 |  |  | 284760 | 0.874899 | 0.8678712 | 0.01538175 | 0.8796076 | 0.01353282 | 0.8796158 | 0.01478654 |  |  | 242560 | 0.7548995 | 0.7035679 | 0.01004975 | 0.7672505 | 0.006837555 | 0.7672552 | 0.006403071
|  |  | 4862 | 0.9843147 | 0.99656 | 0.001295152 | 0.9888951 | 0.04342872 | 0.9890082 | 0.1471973 |  |  | 4786 | 0.946693 | 0.9800088 | 0.003702105 | 0.9572403 | 0.001780744 | 0.9572681 | 0.004173912 |  |  | 5010 | 0.8827095 | 0.9661559 | 0.002823028 | 0.9037918 | 0.007223372 | 0.9037963 | 0.005399306 |  |  | 5010 | 0.7782821 | 0.9150081 | 0.008795225 | 0.7893261 | 0.005014115 | 0.7893082 | 0.006517254 |  |  | 285060 | 0.8771369 | 0.8678712 | 0.01538175 | 0.879732 | 0.0135326 | 0.8797403 | 0.01478656 |  |  | 242860 | 0.7505486 | 0.7035679 | 0.01004975 | 0.7673742 | 0.006837936 | 0.7673789 | 0.006402594
|  |  | 4867 | 0.9852106 | 0.9965766 | 0.001290112 | 0.9889332 | 0.04343043 | 0.9890462 | 0.1471927 |  |  | 4791 | 0.9457325 | 0.9800419 | 0.003688497 | 0.9572648 | 0.001779998 | 0.9572925 | 0.00417069 |  |  | 5015 | 0.8837886 | 0.9661617 | 0.002821099 | 0.9037953 | 0.007223401 | 0.9037998 | 0.005399266 |  |  | 5015 | 0.7749191 | 0.9150085 | 0.008795188 | 0.7893349 | 0.005014201 | 0.7893171 | 0.006517375 |  |  | 285360 | 0.8771369 | 0.8678712 | 0.01538175 | 0.8798564 | 0.01353237 | 0.8798646 | 0.01478657 |  |  | 243160 | 0.7527241 | 0.7035679 | 0.01004975 | 0.7674977 | 0.006838314 | 0.7675024 | 0.006402114
|  |  | 4872 | 0.9852106 | 0.9965931 | 0.001285099 | 0.9889712 | 0.04343212 | 0.989084 | 0.1471882 |  |  | 4796 | 0.946693 | 0.9800748 | 0.003674943 | 0.9572891 | 0.001779257 | 0.9573168 | 0.004167493 |  |  | 5020 | 0.8837886 | 0.9661676 | 0.002819192 | 0.9037988 | 0.007223431 | 0.9038033 | 0.005399228 |  |  | 5020 | 0.7766006 | 0.9150089 | 0.008795152 | 0.7893438 | 0.005014287 | 0.7893259 | 0.006517497 |  |  | 285660 | 0.8816128 | 0.8678712 | 0.01538175 | 0.8799805 | 0.01353214 | 0.8799888 | 0.01478657 |  |  | 243460 | 0.7636013 | 0.7035679 | 0.01004975 | 0.767621 | 0.006838687 | 0.7676257 | 0.00640163
|  |  | 4877 | 0.9852106 | 0.9966095 | 0.001280113 | 0.9890091 | 0.04343382 | 0.9891217 | 0.1471837 |  |  | 4801 | 0.946693 | 0.9801076 | 0.003661443 | 0.9573133 | 0.001778524 | 0.957341 | 0.004164323 |  |  | 5025 | 0.8837886 | 0.9661733 | 0.002817304 | 0.9038022 | 0.007223461 | 0.9038067 | 0.00539919 |  |  | 5025 | 0.7732377 | 0.9150093 | 0.008795116 | 0.7893526 | 0.005014372 | 0.7893348 | 0.006517619 |  |  | 285960 | 0.8838508 | 0.8678712 | 0.01538175 | 0.8801046 | 0.0135319 | 0.8801129 | 0.01478657 |  |  | 243760 | 0.7592504 | 0.7035679 | 0.01004975 | 0.7677441 | 0.006839056 | 0.7677488 | 0.006401142
|  |  | 4882 | 0.9852106 | 0.9966259 | 0.001275155 | 0.9890469 | 0.0434355 | 0.9891593 | 0.1471791 |  |  | 4806 | 0.946693 | 0.9801402 | 0.003647996 | 0.9573374 | 0.001777796 | 0.957365 | 0.004161177 |  |  | 5030 | 0.8837886 | 0.9661791 | 0.002815437 | 0.9038057 | 0.00722349 | 0.9038102 | 0.005399153 |  |  | 5030 | 0.7766006 | 0.9150097 | 0.008795081 | 0.7893615 | 0.005014458 | 0.7893436 | 0.006517741 |  |  | 286260 | 0.8771369 | 0.8678712 | 0.01538175 | 0.8802285 | 0.01353166 | 0.8802368 | 0.01478655 |  |  | 244060 | 0.7614259 | 0.7035679 | 0.01004975 | 0.767867 | 0.006839421 | 0.7678716 | 0.006400651
|  |  | 4887 | 0.9843147 | 0.9966421 | 0.001270223 | 0.9890845 | 0.04343718 | 0.9891968 | 0.1471747 |  |  | 4811 | 0.946693 | 0.9801727 | 0.003634603 | 0.9573614 | 0.001777075 | 0.9573889 | 0.004158057 |  |  | 5035 | 0.8827095 | 0.9661848 | 0.00281359 | 0.9038091 | 0.00722352 | 0.9038136 | 0.005399117 |  |  | 5035 | 0.7782821 | 0.91501 | 0.008795047 | 0.7893703 | 0.005014544 | 0.7893525 | 0.006517864 |  |  | 286560 | 0.874899 | 0.8678712 | 0.01538175 | 0.8803522 | 0.0135314 | 0.8803605 | 0.01478653 |  |  | 244360 | 0.757075 | 0.7035679 | 0.01004975 | 0.7679896 | 0.006839783 | 0.7679943 | 0.006400155
|  |  | 4892 | 0.9834187 | 0.9966582 | 0.001265319 | 0.989122 | 0.04343886 | 0.9892341 | 0.1471702 |  |  | 4816 | 0.946693 | 0.980205 | 0.003621263 | 0.9573852 | 0.001776359 | 0.9574127 | 0.004154962 |  |  | 5040 | 0.8827095 | 0.9661904 | 0.002811763 | 0.9038126 | 0.007223549 | 0.9038171 | 0.005399082 |  |  | 5040 | 0.7749191 | 0.9150104 | 0.008795014 | 0.7893792 | 0.00501463 | 0.7893614 | 0.006517986 |  |  | 286860 | 0.8771369 | 0.8678712 | 0.01538175 | 0.8804759 | 0.01353114 | 0.8804841 | 0.0147865 |  |  | 244660 | 0.757075 | 0.7035679 | 0.01004975 | 0.7681121 | 0.00684014 | 0.7681167 | 0.006399657
|  |  | 4897 | 0.9852106 | 0.9966743 | 0.001260441 | 0.9891593 | 0.04344053 | 0.9892712 | 0.1471658 |  |  | 4821 | 0.9476534 | 0.9802371 | 0.003607976 | 0.9574089 | 0.00177565 | 0.9574364 | 0.004151891 |  |  | 5045 | 0.8837886 | 0.9661961 | 0.002809956 | 0.903816 | 0.007223579 | 0.9038205 | 0.005399048 |  |  | 5045 | 0.7766006 | 0.9150108 | 0.008794981 | 0.789388 | 0.005014716 | 0.7893702 | 0.006518109 |  |  | 287160 | 0.8771369 | 0.8678712 | 0.01538175 | 0.8805993 | 0.01353087 | 0.8806076 | 0.01478647 |  |  | 244960 | 0.7483732 | 0.7035679 | 0.01004975 | 0.7682344 | 0.006840493 | 0.768239 | 0.006399155
|  |  | 4902 | 0.9852106 | 0.9966902 | 0.00125559 | 0.9891965 | 0.0434422 | 0.9893083 | 0.1471614 |  |  | 4826 | 0.9476534 | 0.9802691 | 0.003594743 | 0.9574325 | 0.001774947 | 0.95746 | 0.004148845 |  |  | 5050 | 0.8827095 | 0.9662017 | 0.002808168 | 0.9038194 | 0.007223608 | 0.9038239 | 0.005399014 |  |  | 5050 | 0.7782821 | 0.9150112 | 0.008794948 | 0.7893969 | 0.005014802 | 0.7893791 | 0.006518231 |  |  | 287460 | 0.8771369 | 0.8678712 | 0.01538175 | 0.8807227 | 0.01353059 | 0.880731 | 0.01478642 |  |  | 245260 | 0.7592504 | 0.7035679 | 0.01004975 | 0.7683564 | 0.006840842 | 0.768361 | 0.006398649
|  |  | 4907 | 0.9852106 | 0.9967061 | 0.001250765 | 0.9892336 | 0.04344386 | 0.9893452 | 0.147157 |  |  | 4831 | 0.9476534 | 0.9803009 | 0.003581562 | 0.957456 | 0.00177425 | 0.9574834 | 0.004145824 |  |  | 5055 | 0.8837886 | 0.9662072 | 0.002806399 | 0.9038228 | 0.007223638 | 0.9038273 | 0.005398982 |  |  | 5055 | 0.7766006 | 0.9150115 | 0.008794917 | 0.7894057 | 0.005014889 | 0.7893879 | 0.006518354 |  |  | 287760 | 0.8793749 | 0.8678712 | 0.01538175 | 0.8808459 | 0.0135303 | 0.8808542 | 0.01478637 |  |  | 245560 | 0.7592504 | 0.7035679 | 0.01004975 | 0.7684783 | 0.006841187 | 0.7684829 | 0.006398139
|  |  | 4912 | 0.9861066 | 0.9967218 | 0.001245967 | 0.9892706 | 0.04344551 | 0.989382 | 0.1471527 |  |  | 4836 | 0.9486139 | 0.9803326 | 0.003568433 | 0.9574794 | 0.001773559 | 0.9575067 | 0.004142827 |  |  | 5060 | 0.8837886 | 0.9662127 | 0.00280465 | 0.9038263 | 0.007223667 | 0.9038307 | 0.00539895 |  |  | 5060 | 0.7749191 | 0.9150119 | 0.008794886 | 0.7894146 | 0.005014975 | 0.7893968 | 0.006518476 |  |  | 288060 | 0.874899 | 0.8678712 | 0.01538175 | 0.8809689 | 0.01353001 | 0.8809772 | 0.01478631 |  |  | 245860 | 0.7592504 | 0.7035679 | 0.01004975 | 0.7685999 | 0.006841528 | 0.7686045 | 0.006397626
|  |  | 4917 | 0.9852106 | 0.9967375 | 0.001241195 | 0.9893074 | 0.04344716 | 0.9894187 | 0.1471484 |  |  | 4841 | 0.946693 | 0.9803641 | 0.003555358 | 0.9575026 | 0.001772874 | 0.9575299 | 0.004139854 |  |  | 5065 | 0.8848676 | 0.9662182 | 0.002802919 | 0.9038297 | 0.007223697 | 0.9038341 | 0.005398919 |  |  | 5065 | 0.7766006 | 0.9150122 | 0.008794855 | 0.7894234 | 0.005015061 | 0.7894056 | 0.006518599 |  |  | 288360 | 0.8771369 | 0.8678712 | 0.01538175 | 0.8810918 | 0.01352971 | 0.8811001 | 0.01478624 |  |  | 246160 | 0.757075 | 0.7035679 | 0.01004975 | 0.7687213 | 0.006841866 | 0.768726 | 0.00639711
|  |  | 4922 | 0.9852106 | 0.9967531 | 0.00123645 | 0.9893441 | 0.0434488 | 0.9894552 | 0.1471441 |  |  | 4846 | 0.9476534 | 0.9803954 | 0.003542334 | 0.9575257 | 0.001772195 | 0.957553 | 0.004136905 |  |  | 5070 | 0.8837886 | 0.9662236 | 0.002801207 | 0.903833 | 0.007223726 | 0.9038375 | 0.005398889 |  |  | 5070 | 0.7766006 | 0.9150126 | 0.008794825 | 0.7894323 | 0.005015148 | 0.7894145 | 0.006518722 |  |  | 288660 | 0.8793749 | 0.8678712 | 0.01538175 | 0.8812146 | 0.0135294 | 0.8812229 | 0.01478617 |  |  | 246460 | 0.7548995 | 0.7035679 | 0.01004975 | 0.7688426 | 0.006842199 | 0.7688472 | 0.00639659
|  |  | 4927 | 0.9852106 | 0.9967686 | 0.001231731 | 0.9893807 | 0.04345044 | 0.9894916 | 0.1471398 |  |  | 4851 | 0.946693 | 0.9804266 | 0.003529363 | 0.9575487 | 0.001771521 | 0.957576 | 0.00413398 |  |  | 5075 | 0.8837886 | 0.966229 | 0.002799514 | 0.9038364 | 0.007223756 | 0.9038409 | 0.00539886 |  |  | 5075 | 0.7749191 | 0.915013 | 0.008794795 | 0.7894411 | 0.005015234 | 0.7894233 | 0.006518845 |  |  | 288960 | 0.874899 | 0.8678712 | 0.01538175 | 0.8813372 | 0.01352908 | 0.8813455 | 0.01478608 |  |  | 246760 | 0.7636013 | 0.7035679 | 0.01004975 | 0.7689636 | 0.006842528 | 0.7689682 | 0.006396066
|  |  | 4932 | 0.9843147 | 0.996784 | 0.001227038 | 0.9894172 | 0.04345208 | 0.9895279 | 0.1471356 |  |  | 4856 | 0.9476534 | 0.9804576 | 0.003516444 | 0.9575716 | 0.001770854 | 0.9575988 | 0.004131079 |  |  | 5080 | 0.8837886 | 0.9662344 | 0.002797838 | 0.9038398 | 0.007223785 | 0.9038442 | 0.005398831 |  |  | 5080 | 0.7749191 | 0.9150133 | 0.008794766 | 0.78945 | 0.005015321 | 0.7894322 | 0.006518969 |  |  | 289260 | 0.8816128 | 0.8678712 | 0.01538175 | 0.8814597 | 0.01352876 | 0.881468 | 0.01478599 |  |  | 247060 | 0.757075 | 0.7035679 | 0.01004975 | 0.7690845 | 0.006842854 | 0.769089 | 0.006395539
|  |  | 4937 | 0.9852106 | 0.9967993 | 0.00122237 | 0.9894535 | 0.04345371 | 0.989564 | 0.1471313 |  |  | 4861 | 0.9486139 | 0.9804885 | 0.003503577 | 0.9575944 | 0.001770192 | 0.9576216 | 0.004128201 |  |  | 5085 | 0.8848676 | 0.9662397 | 0.002796182 | 0.9038432 | 0.007223814 | 0.9038476 | 0.005398803 |  |  | 5085 | 0.7732377 | 0.9150137 | 0.008794738 | 0.7894588 | 0.005015408 | 0.789441 | 0.006519092 |  |  | 289560 | 0.874899 | 0.8678712 | 0.01538175 | 0.881582 | 0.01352843 | 0.8815904 | 0.01478589 |  |  | 247360 | 0.757075 | 0.7035679 | 0.01004975 | 0.7692051 | 0.006843175 | 0.7692097 | 0.006395008
|  |  | 4942 | 0.9852106 | 0.9968145 | 0.001217729 | 0.9894897 | 0.04345533 | 0.9896001 | 0.1471272 |  |  | 4866 | 0.9486139 | 0.9805192 | 0.003490761 | 0.9576171 | 0.001769536 | 0.9576442 | 0.004125347 |  |  | 5090 | 0.8827095 | 0.966245 | 0.002794543 | 0.9038465 | 0.007223844 | 0.9038509 | 0.005398776 |  |  | 5090 | 0.7766006 | 0.915014 | 0.00879471 | 0.7894677 | 0.005015494 | 0.7894499 | 0.006519215 |  |  | 289860 | 0.8816128 | 0.8678712 | 0.01538175 | 0.8817043 | 0.01352809 | 0.8817126 | 0.01478579 |  |  | 247660 | 0.757075 | 0.7035679 | 0.01004975 | 0.7693255 | 0.006843493 | 0.7693301 | 0.006394474
|  |  | 4947 | 0.9861066 | 0.9968297 | 0.001213114 | 0.9895258 | 0.04345695 | 0.989636 | 0.147123 |  |  | 4871 | 0.9495743 | 0.9805497 | 0.003477997 | 0.9576396 | 0.001768885 | 0.9576667 | 0.004122515 |  |  | 5095 | 0.8837886 | 0.9662503 | 0.002792921 | 0.9038499 | 0.007223873 | 0.9038543 | 0.00539875 |  |  | 5095 | 0.7749191 | 0.9150143 | 0.008794683 | 0.7894765 | 0.005015581 | 0.7894587 | 0.006519339 |  |  | 290160 | 0.8771369 | 0.8678712 | 0.01538175 | 0.8818263 | 0.01352774 | 0.8818347 | 0.01478567 |  |  | 247960 | 0.7592504 | 0.7035679 | 0.01004975 | 0.7694457 | 0.006843807 | 0.7694503 | 0.006393937
|  |  | 4952 | 0.9843147 | 0.9968447 | 0.001208524 | 0.9895617 | 0.04345856 | 0.9896717 | 0.1471189 |  |  | 4876 | 0.9486139 | 0.9805802 | 0.003465284 | 0.957662 | 0.00176824 | 0.9576891 | 0.004119707 |  |  | 5100 | 0.8848676 | 0.9662555 | 0.002791318 | 0.9038532 | 0.007223902 | 0.9038576 | 0.005398725 |  |  | 5100 | 0.7816451 | 0.9150147 | 0.008794656 | 0.7894854 | 0.005015668 | 0.7894675 | 0.006519462 |  |  | 290460 | 0.8771369 | 0.8678712 | 0.01538175 | 0.8819483 | 0.01352739 | 0.8819566 | 0.01478555 |  |  | 248260 | 0.7527241 | 0.7035679 | 0.01004975 | 0.7695658 | 0.006844117 | 0.7695703 | 0.006393396
|  |  | 4957 | 0.9861066 | 0.9968597 | 0.00120396 | 0.9895975 | 0.04346017 | 0.9897074 | 0.1471147 |  |  | 4881 | 0.9476534 | 0.9806104 | 0.003452623 | 0.9576843 | 0.001767601 | 0.9577114 | 0.004116921 |  |  | 5105 | 0.8827095 | 0.9662607 | 0.002789732 | 0.9038566 | 0.007223931 | 0.903861 | 0.0053987 |  |  | 5105 | 0.7766006 | 0.915015 | 0.008794629 | 0.7894942 | 0.005015755 | 0.7894764 | 0.006519586 |  |  | 290760 | 0.8771369 | 0.8678712 | 0.01538175 | 0.88207 | 0.01352703 | 0.8820784 | 0.01478543 |  |  | 248560 | 0.7592504 | 0.7035679 | 0.01004975 | 0.7696856 | 0.006844424 | 0.7696901 | 0.006392852
|  |  | 4962 | 0.9843147 | 0.9968745 | 0.001199421 | 0.9896332 | 0.04346177 | 0.9897429 | 0.1471107 |  |  | 4886 | 0.9486139 | 0.9806405 | 0.003440013 | 0.9577065 | 0.001766967 | 0.9577335 | 0.004114159 |  |  | 5110 | 0.8837886 | 0.9662658 | 0.002788163 | 0.9038599 | 0.007223961 | 0.9038643 | 0.005398675 |  |  | 5110 | 0.7766006 | 0.9150153 | 0.008794603 | 0.789503 | 0.005015842 | 0.7894852 | 0.00651971 |  |  | 291060 | 0.8816128 | 0.8678712 | 0.01538175 | 0.8821917 | 0.01352666 | 0.8822 | 0.01478529 |  |  | 248860 | 0.7592504 | 0.7035679 | 0.01004975 | 0.7698052 | 0.006844726 | 0.7698098 | 0.006392304
|  |  | 4967 | 0.9852106 | 0.9968893 | 0.001194908 | 0.9896688 | 0.04346337 | 0.9897783 | 0.1471066 |  |  | 4891 | 0.9476534 | 0.9806705 | 0.003427453 | 0.9577286 | 0.001766339 | 0.9577556 | 0.004111418 |  |  | 5115 | 0.8837886 | 0.966271 | 0.002786611 | 0.9038632 | 0.00722399 | 0.9038676 | 0.005398652 |  |  | 5115 | 0.7766006 | 0.9150157 | 0.008794578 | 0.7895119 | 0.005015929 | 0.7894941 | 0.006519834 |  |  | 291360 | 0.8771369 | 0.8678712 | 0.01538175 | 0.8823132 | 0.01352629 | 0.8823216 | 0.01478515 |  |  | 249160 | 0.757075 | 0.7035679 | 0.01004975 | 0.7699246 | 0.006845025 | 0.7699292 | 0.006391754
|  |  | 4972 | 0.9852106 | 0.996904 | 0.00119042 | 0.9897043 | 0.04346497 | 0.9898136 | 0.1471026 |  |  | 4896 | 0.9476534 | 0.9807003 | 0.003414945 | 0.9577506 | 0.001765716 | 0.9577775 | 0.0041087 |  |  | 5120 | 0.8837886 | 0.966276 | 0.002785076 | 0.9038665 | 0.007224019 | 0.9038709 | 0.005398629 |  |  | 5120 | 0.7766006 | 0.915016 | 0.008794553 | 0.7895207 | 0.005016016 | 0.7895029 | 0.006519958 |  |  | 291660 | 0.8704231 | 0.8678712 | 0.01538175 | 0.8824346 | 0.0135259 | 0.8824429 | 0.01478499 |  |  | 249460 | 0.7657767 | 0.7035679 | 0.01004975 | 0.7700439 | 0.00684532 | 0.7700484 | 0.006391199
|  |  | 4977 | 0.9861066 | 0.9969186 | 0.001185957 | 0.9897396 | 0.04346655 | 0.9898487 | 0.1470986 |  |  | 4901 | 0.946693 | 0.9807299 | 0.003402487 | 0.9577725 | 0.001765098 | 0.9577994 | 0.004106005 |  |  | 5125 | 0.8837886 | 0.9662811 | 0.002783558 | 0.9038698 | 0.007224048 | 0.9038742 | 0.005398607 |  |  | 5125 | 0.7782821 | 0.9150163 | 0.008794528 | 0.7895296 | 0.005016103 | 0.7895118 | 0.006520082 |  |  | 291960 | 0.8816128 | 0.8678712 | 0.01538175 | 0.8825558 | 0.01352551 | 0.8825642 | 0.01478484 |  |  | 249760 | 0.7657767 | 0.7035679 | 0.01004975 | 0.7701629 | 0.006845611 | 0.7701674 | 0.006390642
|  |  | 4982 | 0.9852106 | 0.9969332 | 0.001181519 | 0.9897748 | 0.04346814 | 0.9898838 | 0.1470946 |  |  | 4906 | 0.9486139 | 0.9807595 | 0.00339008 | 0.9577942 | 0.001764486 | 0.9578211 | 0.004103331 |  |  | 5130 | 0.8837886 | 0.9662861 | 0.002782057 | 0.9038731 | 0.007224077 | 0.9038775 | 0.005398586 |  |  | 5130 | 0.7749191 | 0.9150166 | 0.008794504 | 0.7895384 | 0.005016191 | 0.7895206 | 0.006520206 |  |  | 292260 | 0.8793749 | 0.8678712 | 0.01538175 | 0.8826769 | 0.01352512 | 0.8826853 | 0.01478467 |  |  | 250060 | 0.7636013 | 0.7035679 | 0.01004975 | 0.7702817 | 0.006845898 | 0.7702862 | 0.006390081
|  |  | 4987 | 0.9852106 | 0.9969476 | 0.001177106 | 0.9898099 | 0.04346971 | 0.9899187 | 0.1470906 |  |  | 4911 | 0.9486139 | 0.9807888 | 0.003377722 | 0.9578159 | 0.00176388 | 0.9578427 | 0.004100679 |  |  | 5135 | 0.8837886 | 0.9662911 | 0.002780572 | 0.9038764 | 0.007224107 | 0.9038808 | 0.005398565 |  |  | 5135 | 0.7766006 | 0.9150169 | 0.008794481 | 0.7895473 | 0.005016278 | 0.7895295 | 0.00652033 |  |  | 292560 | 0.8816128 | 0.8678712 | 0.01538175 | 0.8827979 | 0.01352471 | 0.8828062 | 0.0147845 |  |  | 250360 | 0.7548995 | 0.7035679 | 0.01004975 | 0.7704003 | 0.006846182 | 0.7704048 | 0.006389517
|  |  | 4992 | 0.9852106 | 0.996962 | 0.001172718 | 0.9898449 | 0.04347129 | 0.9899535 | 0.1470867 |  |  | 4916 | 0.9457325 | 0.980818 | 0.003365416 | 0.9578374 | 0.001763278 | 0.9578642 | 0.004098049 |  |  | 5140 | 0.8848676 | 0.966296 | 0.002779103 | 0.9038797 | 0.007224136 | 0.9038841 | 0.005398545 |  |  | 5140 | 0.7749191 | 0.9150172 | 0.008794457 | 0.7895561 | 0.005016366 | 0.7895383 | 0.006520454 |  |  | 292860 | 0.8771369 | 0.8678712 | 0.01538175 | 0.8829187 | 0.0135243 | 0.8829271 | 0.01478432 |  |  | 250660 | 0.7679522 | 0.7035679 | 0.01004975 | 0.7705188 | 0.006846462 | 0.7705233 | 0.006388949
|  |  | 4997 | 0.9843147 | 0.9969763 | 0.001168355 | 0.9898797 | 0.04347286 | 0.9899881 | 0.1470828 |  |  | 4921 | 0.9476534 | 0.9808471 | 0.003353159 | 0.9578589 | 0.001762682 | 0.9578856 | 0.004095441 |  |  | 5145 | 0.8837886 | 0.9663009 | 0.00277765 | 0.903883 | 0.007224165 | 0.9038874 | 0.005398525 |  |  | 5145 | 0.7766006 | 0.9150176 | 0.008794435 | 0.7895649 | 0.005016453 | 0.7895472 | 0.006520579 |  |  | 293160 | 0.8793749 | 0.8678712 | 0.01538175 | 0.8830394 | 0.01352388 | 0.8830477 | 0.01478413 |  |  | 250960 | 0.7636013 | 0.7035679 | 0.01004975 | 0.770637 | 0.006846739 | 0.7706415 | 0.006388378
|  |  | 5002 | 0.9861066 | 0.9969905 | 0.001164017 | 0.9899144 | 0.04347442 | 0.9900227 | 0.1470789 |  |  | 4926 | 0.9476534 | 0.980876 | 0.003340952 | 0.9578802 | 0.001762091 | 0.9579069 | 0.004092854 |  |  | 5150 | 0.8848676 | 0.9663058 | 0.002776213 | 0.9038863 | 0.007224194 | 0.9038906 | 0.005398506 |  |  | 5150 | 0.7749191 | 0.9150179 | 0.008794412 | 0.7895738 | 0.005016541 | 0.789556 | 0.006520704 |  |  | 293460 | 0.8771369 | 0.8678712 | 0.01538175 | 0.8831599 | 0.01352345 | 0.8831683 | 0.01478393 |  |  | 251260 | 0.7592504 | 0.7035679 | 0.01004975 | 0.770755 | 0.006847012 | 0.7707595 | 0.006387804
|  |  | 5007 | 0.9861066 | 0.9970046 | 0.001159703 | 0.989949 | 0.04347598 | 0.9900571 | 0.147075 |  |  | 4931 | 0.9495743 | 0.9809048 | 0.003328794 | 0.9579014 | 0.001761505 | 0.957928 | 0.004090288 |  |  | 5155 | 0.8837886 | 0.9663107 | 0.002774792 | 0.9038896 | 0.007224223 | 0.9038939 | 0.005398488 |  |  | 5155 | 0.7766006 | 0.9150182 | 0.00879439 | 0.7895826 | 0.005016628 | 0.7895648 | 0.006520828 |  |  | 293760 | 0.8816128 | 0.8678712 | 0.01538175 | 0.8832803 | 0.01352302 | 0.8832887 | 0.01478373 |  |  | 251560 | 0.7592504 | 0.7035679 | 0.01004975 | 0.7708729 | 0.006847281 | 0.7708773 | 0.006387227
|  |  | 5012 | 0.9861066 | 0.9970186 | 0.001155414 | 0.9899835 | 0.04347753 | 0.9900914 | 0.1470712 |  |  | 4936 | 0.946693 | 0.9809334 | 0.003316687 | 0.9579225 | 0.001760924 | 0.9579491 | 0.004087744 |  |  | 5160 | 0.8848676 | 0.9663155 | 0.002773386 | 0.9038928 | 0.007224252 | 0.9038972 | 0.00539847 |  |  | 5160 | 0.7732377 | 0.9150185 | 0.008794369 | 0.7895915 | 0.005016716 | 0.7895737 | 0.006520953 |  |  | 294060 | 0.8793749 | 0.8678712 | 0.01538175 | 0.8834006 | 0.01352258 | 0.883409 | 0.01478352 |  |  | 251860 | 0.7548995 | 0.7035679 | 0.01004975 | 0.7709905 | 0.006847546 | 0.7709949 | 0.006386647
|  |  | 5017 | 0.9852106 | 0.9970326 | 0.001151149 | 0.9900179 | 0.04347908 | 0.9901256 | 0.1470674 |  |  | 4941 | 0.9486139 | 0.9809619 | 0.003304628 | 0.9579435 | 0.001760349 | 0.9579701 | 0.00408522 |  |  | 5165 | 0.8837886 | 0.9663203 | 0.002771996 | 0.9038961 | 0.007224281 | 0.9039004 | 0.005398453 |  |  | 5165 | 0.7732377 | 0.9150188 | 0.008794348 | 0.7896003 | 0.005016804 | 0.7895825 | 0.006521078 |  |  | 294360 | 0.8793749 | 0.8678712 | 0.01538175 | 0.8835207 | 0.01352213 | 0.8835291 | 0.0147833 |  |  | 252160 | 0.7614259 | 0.7035679 | 0.01004975 | 0.7711079 | 0.006847808 | 0.7711124 | 0.006386063
|  |  | 5022 | 0.9861066 | 0.9970465 | 0.001146908 | 0.9900521 | 0.04348062 | 0.9901596 | 0.1470636 |  |  | 4946 | 0.9486139 | 0.9809903 | 0.003292619 | 0.9579644 | 0.001759778 | 0.9579909 | 0.004082717 |  |  | 5170 | 0.8848676 | 0.966325 | 0.002770621 | 0.9038993 | 0.00722431 | 0.9039037 | 0.005398437 |  |  | 5170 | 0.7766006 | 0.9150191 | 0.008794327 | 0.7896091 | 0.005016892 | 0.7895914 | 0.006521203 |  |  | 294660 | 0.8816128 | 0.8678712 | 0.01538175 | 0.8836407 | 0.01352167 | 0.8836491 | 0.01478308 |  |  | 252460 | 0.757075 | 0.7035679 | 0.01004975 | 0.7712252 | 0.006848066 | 0.7712296 | 0.006385477
|  |  | 5027 | 0.9843147 | 0.9970603 | 0.001142692 | 0.9900862 | 0.04348216 | 0.9901936 | 0.1470598 |  |  | 4951 | 0.946693 | 0.9810185 | 0.003280659 | 0.9579852 | 0.001759213 | 0.9580117 | 0.004080235 |  |  | 5175 | 0.8848676 | 0.9663297 | 0.002769261 | 0.9039026 | 0.007224339 | 0.9039069 | 0.005398421 |  |  | 5175 | 0.7782821 | 0.9150193 | 0.008794307 | 0.789618 | 0.00501698 | 0.7896002 | 0.006521328 |  |  | 294960 | 0.8838508 | 0.8678712 | 0.01538175 | 0.8837605 | 0.01352121 | 0.8837689 | 0.01478285 |  |  | 252760 | 0.7614259 | 0.7035679 | 0.01004975 | 0.7713422 | 0.006848321 | 0.7713466 | 0.006384887
|  |  | 5032 | 0.9861066 | 0.997074 | 0.001138499 | 0.9901202 | 0.0434837 | 0.9902274 | 0.1470561 |  |  | 4956 | 0.9476534 | 0.9810466 | 0.003268748 | 0.9580059 | 0.001758652 | 0.9580323 | 0.004077774 |  |  | 5180 | 0.8848676 | 0.9663344 | 0.002767916 | 0.9039058 | 0.007224368 | 0.9039101 | 0.005398405 |  |  | 5180 | 0.7732377 | 0.9150196 | 0.008794287 | 0.7896268 | 0.005017068 | 0.7896091 | 0.006521453 |  |  | 295260 | 0.874899 | 0.8678712 | 0.01538175 | 0.8838803 | 0.01352074 | 0.8838887 | 0.01478261 |  |  | 253060 | 0.7636013 | 0.7035679 | 0.01004975 | 0.7714591 | 0.006848572 | 0.7714635 | 0.006384294
|  |  | 5037 | 0.9870025 | 0.9970876 | 0.001134331 | 0.9901541 | 0.04348523 | 0.9902611 | 0.1470524 |  |  | 4961 | 0.9476534 | 0.9810745 | 0.003256886 | 0.9580264 | 0.001758096 | 0.9580529 | 0.004075333 |  |  | 5185 | 0.8837886 | 0.9663391 | 0.002766586 | 0.903909 | 0.007224397 | 0.9039134 | 0.005398391 |  |  | 5185 | 0.7766006 | 0.9150199 | 0.008794267 | 0.7896357 | 0.005017156 | 0.7896179 | 0.006521579 |  |  | 295560 | 0.8793749 | 0.8678712 | 0.01538175 | 0.8839998 | 0.01352026 | 0.8840082 | 0.01478236 |  |  | 253360 | 0.7614259 | 0.7035679 | 0.01004975 | 0.7715757 | 0.00684882 | 0.7715801 | 0.006383697
|  |  | 5042 | 0.9852106 | 0.9971012 | 0.001130187 | 0.9901879 | 0.04348675 | 0.9902947 | 0.1470487 |  |  | 4966 | 0.9486139 | 0.9811023 | 0.003245073 | 0.9580469 | 0.001757545 | 0.9580733 | 0.004072912 |  |  | 5190 | 0.8816305 | 0.9663437 | 0.00276527 | 0.9039123 | 0.007224426 | 0.9039166 | 0.005398376 |  |  | 5190 | 0.7766006 | 0.9150202 | 0.008794248 | 0.7896445 | 0.005017244 | 0.7896267 | 0.006521704 |  |  | 295860 | 0.8771369 | 0.8678712 | 0.01538175 | 0.8841193 | 0.01351978 | 0.8841277 | 0.01478211 |  |  | 253660 | 0.7636013 | 0.7035679 | 0.01004975 | 0.7716922 | 0.006849064 | 0.7716966 | 0.006383098
|  |  | 5047 | 0.9852106 | 0.9971146 | 0.001126066 | 0.9902215 | 0.04348827 | 0.9903282 | 0.147045 |  |  | 4971 | 0.9486139 | 0.9811299 | 0.003233308 | 0.9580673 | 0.001756999 | 0.9580937 | 0.004070511 |  |  | 5195 | 0.8848676 | 0.9663483 | 0.002763969 | 0.9039155 | 0.007224455 | 0.9039198 | 0.005398363 |  |  | 5195 | 0.7766006 | 0.9150205 | 0.008794229 | 0.7896533 | 0.005017332 | 0.7896356 | 0.006521829 |  |  | 296160 | 0.8816128 | 0.8678712 | 0.01538175 | 0.8842386 | 0.01351929 | 0.884247 | 0.01478185 |  |  | 253960 | 0.7614259 | 0.7035679 | 0.01004975 | 0.7718085 | 0.006849304 | 0.7718128 | 0.006382496
|  |  | 5052 | 0.9852106 | 0.997128 | 0.001121969 | 0.9902551 | 0.04348978 | 0.9903616 | 0.1470413 |  |  | 4976 | 0.946693 | 0.9811574 | 0.003221591 | 0.9580876 | 0.001756458 | 0.9581139 | 0.00406813 |  |  | 5200 | 0.8848676 | 0.9663528 | 0.002762683 | 0.9039187 | 0.007224484 | 0.903923 | 0.005398349 |  |  | 5200 | 0.7732377 | 0.9150208 | 0.00879421 | 0.7896622 | 0.005017421 | 0.7896444 | 0.006521955 |  |  | 296460 | 0.8793749 | 0.8678712 | 0.01538175 | 0.8843578 | 0.01351879 | 0.8843662 | 0.01478158 |  |  | 254260 | 0.7636013 | 0.7035679 | 0.01004975 | 0.7719245 | 0.006849541 | 0.7719289 | 0.00638189
|  |  | 5057 | 0.9861066 | 0.9971414 | 0.001117896 | 0.9902885 | 0.04349129 | 0.9903948 | 0.1470377 |  |  | 4981 | 0.9476534 | 0.9811848 | 0.003209923 | 0.9581077 | 0.001755922 | 0.958134 | 0.004065769 |  |  | 5205 | 0.8837886 | 0.9663573 | 0.00276141 | 0.9039219 | 0.007224512 | 0.9039262 | 0.005398337 |  |  | 5205 | 0.7749191 | 0.915021 | 0.008794192 | 0.789671 | 0.005017509 | 0.7896532 | 0.006522081 |  |  | 296760 | 0.8816128 | 0.8678712 | 0.01538175 | 0.8844768 | 0.01351829 | 0.8844852 | 0.01478131 |  |  | 254560 | 0.7614259 | 0.7035679 | 0.01004975 | 0.7720404 | 0.006849775 | 0.7720448 | 0.006381282
|  |  | 5062 | 0.9852106 | 0.9971546 | 0.001113846 | 0.9903218 | 0.0434928 | 0.9904279 | 0.1470341 |  |  | 4986 | 0.9476534 | 0.9812121 | 0.003198303 | 0.9581278 | 0.00175539 | 0.9581541 | 0.004063428 |  |  | 5210 | 0.8837886 | 0.9663618 | 0.002760152 | 0.9039251 | 0.007224541 | 0.9039294 | 0.005398325 |  |  | 5210 | 0.7766006 | 0.9150213 | 0.008794174 | 0.7896798 | 0.005017598 | 0.7896621 | 0.006522207 |  |  | 297060 | 0.8793749 | 0.8678712 | 0.01538175 | 0.8845957 | 0.01351777 | 0.8846041 | 0.01478103 |  |  | 254860 | 0.757075 | 0.7035679 | 0.01004975 | 0.7721561 | 0.006850005 | 0.7721604 | 0.006380671
|  |  | 5067 | 0.9852106 | 0.9971678 | 0.00110982 | 0.990355 | 0.0434943 | 0.9904609 | 0.1470305 |  |  | 4991 | 0.9476534 | 0.9812392 | 0.003186731 | 0.9581478 | 0.001754863 | 0.958174 | 0.004061106 |  |  | 5215 | 0.8837886 | 0.9663663 | 0.002758907 | 0.9039283 | 0.00722457 | 0.9039326 | 0.005398313 |  |  | 5215 | 0.7766006 | 0.9150216 | 0.008794156 | 0.7896887 | 0.005017686 | 0.7896709 | 0.006522333 |  |  | 297360 | 0.8838508 | 0.8678712 | 0.01538175 | 0.8847145 | 0.01351726 | 0.8847229 | 0.01478074 |  |  | 255160 | 0.7657767 | 0.7035679 | 0.01004975 | 0.7722716 | 0.006850232 | 0.7722759 | 0.006380056
|  |  | 5072 | 0.9852106 | 0.9971809 | 0.001105817 | 0.990388 | 0.0434958 | 0.9904938 | 0.147027 |  |  | 4996 | 0.9486139 | 0.9812661 | 0.003175206 | 0.9581676 | 0.001754341 | 0.9581938 | 0.004058804 |  |  | 5220 | 0.8859466 | 0.9663707 | 0.002757677 | 0.9039315 | 0.007224599 | 0.9039358 | 0.005398302 |  |  | 5220 | 0.7782821 | 0.9150218 | 0.008794139 | 0.7896975 | 0.005017775 | 0.7896798 | 0.006522459 |  |  | 297660 | 0.8793749 | 0.8678712 | 0.01538175 | 0.8848331 | 0.01351673 | 0.8848415 | 0.01478044 |  |  | 255460 | 0.7657767 | 0.7035679 | 0.01004975 | 0.7723869 | 0.006850455 | 0.7723912 | 0.006379438
|  |  | 5077 | 0.9843147 | 0.9971939 | 0.001101838 | 0.990421 | 0.04349729 | 0.9905266 | 0.1470235 |  |  | 5001 | 0.9486139 | 0.981293 | 0.003163729 | 0.9581874 | 0.001753824 | 0.9582136 | 0.004056521 |  |  | 5225 | 0.8837886 | 0.9663752 | 0.00275646 | 0.9039346 | 0.007224628 | 0.9039389 | 0.005398291 |  |  | 5225 | 0.7782821 | 0.9150221 | 0.008794122 | 0.7897063 | 0.005017864 | 0.7896886 | 0.006522585 |  |  | 297960 | 0.8838508 | 0.8678712 | 0.01538175 | 0.8849516 | 0.0135162 | 0.88496 | 0.01478014 |  |  | 255760 | 0.7679522 | 0.7035679 | 0.01004975 | 0.772502 | 0.006850675 | 0.7725063 | 0.006378818
|  |  | 5082 | 0.9861066 | 0.9972068 | 0.001097881 | 0.9904538 | 0.04349877 | 0.9905593 | 0.14702 |  |  | 5006 | 0.9486139 | 0.9813197 | 0.0031523 | 0.9582071 | 0.001753311 | 0.9582332 | 0.004054256 |  |  | 5230 | 0.8827095 | 0.9663795 | 0.002755256 | 0.9039378 | 0.007224657 | 0.9039421 | 0.005398281 |  |  | 5230 | 0.7782821 | 0.9150224 | 0.008794106 | 0.7897152 | 0.005017952 | 0.7896974 | 0.006522711 |  |  | 298260 | 0.8838508 | 0.8678712 | 0.01538175 | 0.8850699 | 0.01351566 | 0.8850784 | 0.01477983 |  |  | 256060 | 0.7723031 | 0.7035679 | 0.01004975 | 0.7726169 | 0.006850891 | 0.7726212 | 0.006378195
|  |  | 5087 | 0.9861066 | 0.9972197 | 0.001093948 | 0.9904866 | 0.04350025 | 0.9905918 | 0.1470165 |  |  | 5011 | 0.9476534 | 0.9813462 | 0.003140918 | 0.9582266 | 0.001752802 | 0.9582527 | 0.004052011 |  |  | 5235 | 0.8827095 | 0.9663839 | 0.002754065 | 0.903941 | 0.007224685 | 0.9039453 | 0.005398272 |  |  | 5235 | 0.7766006 | 0.9150226 | 0.008794089 | 0.789724 | 0.005018041 | 0.7897063 | 0.006522837 |  |  | 298560 | 0.8816128 | 0.8678712 | 0.01538175 | 0.8851881 | 0.01351511 | 0.8851966 | 0.01477951 |  |  | 256360 | 0.7679522 | 0.7035679 | 0.01004975 | 0.7727316 | 0.006851104 | 0.7727359 | 0.006377568
|  |  | 5092 | 0.9852106 | 0.9972325 | 0.001090038 | 0.9905192 | 0.04350173 | 0.9906243 | 0.147013 |  |  | 5016 | 0.9476534 | 0.9813727 | 0.003129583 | 0.9582461 | 0.001752298 | 0.9582722 | 0.004049785 |  |  | 5240 | 0.8827095 | 0.9663882 | 0.002752888 | 0.9039442 | 0.007224714 | 0.9039484 | 0.005398262 |  |  | 5240 | 0.7766006 | 0.9150229 | 0.008794073 | 0.7897328 | 0.00501813 | 0.7897151 | 0.006522964 |  |  | 298860 | 0.8793749 | 0.8678712 | 0.01538175 | 0.8853062 | 0.01351456 | 0.8853147 | 0.01477919 |  |  | 256660 | 0.757075 | 0.7035679 | 0.01004975 | 0.7728461 | 0.006851314 | 0.7728504 | 0.006376939
|  |  | 5097 | 0.9861066 | 0.9972452 | 0.00108615 | 0.9905517 | 0.0435032 | 0.9906566 | 0.1470096 |  |  | 5021 | 0.9476534 | 0.981399 | 0.003118295 | 0.9582655 | 0.001751799 | 0.9582915 | 0.004047577 |  |  | 5245 | 0.8837886 | 0.9663925 | 0.002751724 | 0.9039473 | 0.007224743 | 0.9039516 | 0.005398254 |  |  | 5245 | 0.7766006 | 0.9150231 | 0.008794058 | 0.7897417 | 0.005018219 | 0.7897239 | 0.00652309 |  |  | 299160 | 0.8793749 | 0.8678712 | 0.01538175 | 0.8854242 | 0.01351399 | 0.8854326 | 0.01477886 |  |  | 256960 | 0.7614259 | 0.7035679 | 0.01004975 | 0.7729605 | 0.00685152 | 0.7729647 | 0.006376306
|  |  | 5102 | 0.9870025 | 0.9972578 | 0.001082285 | 0.9905841 | 0.04350467 | 0.9906888 | 0.1470062 |  |  | 5026 | 0.9486139 | 0.9814251 | 0.003107054 | 0.9582848 | 0.001751304 | 0.9583107 | 0.004045388 |  |  | 5250 | 0.8837886 | 0.9663967 | 0.002750573 | 0.9039505 | 0.007224772 | 0.9039547 | 0.005398245 |  |  | 5250 | 0.7766006 | 0.9150234 | 0.008794042 | 0.7897505 | 0.005018308 | 0.7897328 | 0.006523217 |  |  | 299460 | 0.8860887 | 0.8678712 | 0.01538175 | 0.885542 | 0.01351343 | 0.8855504 | 0.01477852 |  |  | 257260 | 0.7636013 | 0.7035679 | 0.01004975 | 0.7730746 | 0.006851723 | 0.7730789 | 0.006375671
|  |  | 5107 | 0.9870025 | 0.9972704 | 0.001078443 | 0.9906163 | 0.04350614 | 0.9907209 | 0.1470028 |  |  | 5031 | 0.9486139 | 0.9814512 | 0.00309586 | 0.9583039 | 0.001750813 | 0.9583299 | 0.004043218 |  |  | 5255 | 0.8848676 | 0.966401 | 0.002749435 | 0.9039536 | 0.0072248 | 0.9039579 | 0.005398238 |  |  | 5255 | 0.7749191 | 0.9150236 | 0.008794027 | 0.7897593 | 0.005018397 | 0.7897416 | 0.006523344 |  |  | 299760 | 0.8838508 | 0.8678712 | 0.01538175 | 0.8856597 | 0.01351285 | 0.8856681 | 0.01477817 |  |  | 257560 | 0.7657767 | 0.7035679 | 0.01004975 | 0.7731886 | 0.006851922 | 0.7731928 | 0.006375033
|  |  | 5112 | 0.9861066 | 0.9972829 | 0.001074624 | 0.9906485 | 0.04350759 | 0.9907529 | 0.1469994 |  |  | 5036 | 0.9476534 | 0.9814771 | 0.003084713 | 0.958323 | 0.001750327 | 0.9583489 | 0.004041065 |  |  | 5260 | 0.8837886 | 0.9664052 | 0.002748309 | 0.9039567 | 0.007224829 | 0.903961 | 0.00539823 |  |  | 5260 | 0.7782821 | 0.9150239 | 0.008794012 | 0.7897682 | 0.005018486 | 0.7897505 | 0.00652347 |  |  | 300060 | 0.8860887 | 0.8678712 | 0.01538175 | 0.8857772 | 0.01351227 | 0.8857857 | 0.01477782 |  |  | 257860 | 0.7636013 | 0.7035679 | 0.01004975 | 0.7733023 | 0.006852119 | 0.7733066 | 0.006374392
|  |  | 5117 | 0.9852106 | 0.9972953 | 0.001070827 | 0.9906806 | 0.04350905 | 0.9907848 | 0.146996 |  |  | 5041 | 0.9476534 | 0.9815029 | 0.003073612 | 0.958342 | 0.001749845 | 0.9583679 | 0.004038931 |  |  | 5265 | 0.8837886 | 0.9664093 | 0.002747195 | 0.9039599 | 0.007224858 | 0.9039641 | 0.005398223 |  |  | 5265 | 0.7782821 | 0.9150241 | 0.008793998 | 0.789777 | 0.005018576 | 0.7897593 | 0.006523597 |  |  | 300360 | 0.8793749 | 0.8678712 | 0.01538175 | 0.8858946 | 0.01351168 | 0.8859031 | 0.01477746 |  |  | 258160 | 0.7657767 | 0.7035679 | 0.01004975 | 0.7734159 | 0.006852312 | 0.7734201 | 0.006373749
|  |  | 5122 | 0.9852106 | 0.9973077 | 0.001067052 | 0.9907125 | 0.0435105 | 0.9908165 | 0.1469927 |  |  | 5046 | 0.9486139 | 0.9815285 | 0.003062557 | 0.9583609 | 0.001749367 | 0.9583868 | 0.004036815 |  |  | 5270 | 0.8837886 | 0.9664135 | 0.002746095 | 0.903963 | 0.007224887 | 0.9039673 | 0.005398217 |  |  | 5270 | 0.7749191 | 0.9150244 | 0.008793984 | 0.7897858 | 0.005018665 | 0.7897681 | 0.006523724 |  |  | 300660 | 0.8771369 | 0.8678712 | 0.01538175 | 0.8860119 | 0.01351109 | 0.8860204 | 0.0147771 |  |  | 258460 | 0.7657767 | 0.7035679 | 0.01004975 | 0.7735293 | 0.006852501 | 0.7735335 | 0.006373102
|  |  | 5127 | 0.9852106 | 0.99732 | 0.0010633 | 0.9907443 | 0.04351194 | 0.9908482 | 0.1469894 |  |  | 5051 | 0.9476534 | 0.981554 | 0.003051549 | 0.9583797 | 0.001748894 | 0.9584055 | 0.004034716 |  |  | 5275 | 0.8837886 | 0.9664176 | 0.002745006 | 0.9039661 | 0.007224915 | 0.9039704 | 0.005398211 |  |  | 5275 | 0.7766006 | 0.9150246 | 0.008793969 | 0.7897947 | 0.005018754 | 0.789777 | 0.006523851 |  |  | 300960 | 0.8793749 | 0.8678712 | 0.01538175 | 0.8861291 | 0.01351049 | 0.8861375 | 0.01477672 |  |  | 258760 | 0.7679522 | 0.7035679 | 0.01004975 | 0.7736424 | 0.006852688 | 0.7736467 | 0.006372452
|  |  | 5132 | 0.9852106 | 0.9973322 | 0.00105957 | 0.9907761 | 0.04351338 | 0.9908797 | 0.1469861 |  |  | 5056 | 0.9476534 | 0.9815794 | 0.003040586 | 0.9583984 | 0.001748425 | 0.9584242 | 0.004032636 |  |  | 5280 | 0.8848676 | 0.9664217 | 0.002743929 | 0.9039693 | 0.007224944 | 0.9039735 | 0.005398205 |  |  | 5280 | 0.7782821 | 0.9150248 | 0.008793956 | 0.7898035 | 0.005018844 | 0.7897858 | 0.006523979 |  |  | 301260 | 0.8838508 | 0.8678712 | 0.01538175 | 0.8862461 | 0.01350988 | 0.8862545 | 0.01477634 |  |  | 259060 | 0.7614259 | 0.7035679 | 0.01004975 | 0.7737554 | 0.006852871 | 0.7737596 | 0.0063718
|  |  | 5137 | 0.9861066 | 0.9973443 | 0.001055862 | 0.9908077 | 0.04351482 | 0.9909111 | 0.1469829 |  |  | 5061 | 0.9486139 | 0.9816047 | 0.00302967 | 0.958417 | 0.00174796 | 0.9584428 | 0.004030573 |  |  | 5285 | 0.8837886 | 0.9664257 | 0.002742865 | 0.9039724 | 0.007224973 | 0.9039766 | 0.0053982 |  |  | 5285 | 0.7782821 | 0.9150251 | 0.008793942 | 0.7898123 | 0.005018933 | 0.7897946 | 0.006524106 |  |  | 301560 | 0.8883267 | 0.8678712 | 0.01538175 | 0.8863629 | 0.01350926 | 0.8863714 | 0.01477596 |  |  | 259360 | 0.7636013 | 0.7035679 | 0.01004975 | 0.7738683 | 0.006853051 | 0.7738724 | 0.006371145
|  |  | 5142 | 0.9852106 | 0.9973564 | 0.001052177 | 0.9908392 | 0.04351625 | 0.9909425 | 0.1469796 |  |  | 5066 | 0.9495743 | 0.9816298 | 0.003018799 | 0.9584356 | 0.0017475 | 0.9584613 | 0.004028527 |  |  | 5290 | 0.8848676 | 0.9664298 | 0.002741812 | 0.9039755 | 0.007225001 | 0.9039797 | 0.005398195 |  |  | 5290 | 0.7799636 | 0.9150253 | 0.008793929 | 0.7898212 | 0.005019023 | 0.7898034 | 0.006524233 |  |  | 301860 | 0.8793749 | 0.8678712 | 0.01538175 | 0.8864797 | 0.01350864 | 0.8864881 | 0.01477557 |  |  | 259660 | 0.7679522 | 0.7035679 | 0.01004975 | 0.7739809 | 0.006853227 | 0.7739851 | 0.006370487
|  |  | 5147 | 0.9870025 | 0.9973684 | 0.001048513 | 0.9908706 | 0.04351768 | 0.9909737 | 0.1469764 |  |  | 5071 | 0.9486139 | 0.9816548 | 0.003007974 | 0.958454 | 0.001747043 | 0.9584797 | 0.004026499 |  |  | 5295 | 0.8837886 | 0.9664338 | 0.002740771 | 0.9039786 | 0.00722503 | 0.9039828 | 0.00539819 |  |  | 5295 | 0.7782821 | 0.9150255 | 0.008793916 | 0.78983 | 0.005019113 | 0.7898123 | 0.006524361 |  |  | 302160 | 0.8838508 | 0.8678712 | 0.01538175 | 0.8865963 | 0.01350801 | 0.8866048 | 0.01477517 |  |  | 259960 | 0.7679522 | 0.7035679 | 0.01004975 | 0.7740933 | 0.006853401 | 0.7740975 | 0.006369827
|  |  | 5152 | 0.9852106 | 0.9973803 | 0.001044871 | 0.9909019 | 0.0435191 | 0.9910048 | 0.1469732 |  |  | 5076 | 0.9486139 | 0.9816797 | 0.002997194 | 0.9584723 | 0.001746591 | 0.958498 | 0.004024488 |  |  | 5300 | 0.8837886 | 0.9664378 | 0.002739742 | 0.9039817 | 0.007225058 | 0.9039859 | 0.005398186 |  |  | 5300 | 0.7782821 | 0.9150258 | 0.008793903 | 0.7898388 | 0.005019202 | 0.7898211 | 0.006524489 |  |  | 302460 | 0.8816128 | 0.8678712 | 0.01538175 | 0.8867128 | 0.01350738 | 0.8867212 | 0.01477476 |  |  | 260260 | 0.7636013 | 0.7035679 | 0.01004975 | 0.7742056 | 0.006853571 | 0.7742097 | 0.006369163
|  |  | 5157 | 0.9861066 | 0.9973922 | 0.001041251 | 0.990933 | 0.04352052 | 0.9910358 | 0.14697 |  |  | 5081 | 0.9476534 | 0.9817045 | 0.00298646 | 0.9584906 | 0.001746143 | 0.9585162 | 0.004022494 |  |  | 5305 | 0.8837886 | 0.9664417 | 0.002738724 | 0.9039848 | 0.007225087 | 0.903989 | 0.005398183 |  |  | 5305 | 0.7782821 | 0.915026 | 0.008793891 | 0.7898476 | 0.005019292 | 0.7898299 | 0.006524616 |  |  | 302760 | 0.8883267 | 0.8678712 | 0.01538175 | 0.8868291 | 0.01350674 | 0.8868376 | 0.01477435 |  |  | 260560 | 0.7614259 | 0.7035679 | 0.01004975 | 0.7743176 | 0.006853738 | 0.7743218 | 0.006368497
|  |  | 5162 | 0.9861066 | 0.997404 | 0.001037652 | 0.9909641 | 0.04352193 | 0.9910667 | 0.1469669 |  |  | 5086 | 0.9486139 | 0.9817291 | 0.002975771 | 0.9585087 | 0.001745698 | 0.9585343 | 0.004020517 |  |  | 5310 | 0.8848676 | 0.9664456 | 0.002737718 | 0.903987853 | 0.007225116 | 0.9039921 | 0.005398179 |  |  | 5310 | 0.7816451 | 0.9150262 | 0.008793878 | 0.7898565 | 0.005019382 | 0.7898388 | 0.006524744 |  |  | 303060 | 0.8816128 | 0.8678712 | 0.01538175 | 0.8869453 | 0.01350609 | 0.8869538 | 0.01477393 |  |  | 260860 | 0.7636013 | 0.7035679 | 0.01004975 | 0.7744295 | 0.006853902 | 0.7744336 | 0.006367829
|  |  | 5167 | 0.9861066 | 0.9974157 | 0.001034075 | 0.9909951 | 0.04352334 | 0.9910975 | 0.1469637 |  |  | 5091 | 0.9486139 | 0.9817537 | 0.002965127 | 0.9585268 | 0.001745258 | 0.9585523 | 0.004018557 |  |  | 5315 | 0.8827095 | 0.9664495 | 0.002736722 | 0.9039909 | 0.007225144 | 0.9039952 | 0.005398177 |  |  | 5315 | 0.7782821 | 0.9150264 | 0.008793866 | 0.7898653 | 0.005019472 | 0.7898476 | 0.006524872 |  |  | 303360 | 0.8838508 | 0.8678712 | 0.01538175 | 0.8870614 | 0.01350543 | 0.8870699 | 0.0147735 |  |  | 261160 | 0.7657767 | 0.7035679 | 0.01004975 | 0.7745412 | 0.006854063 | 0.7745453 | 0.006367157
|  |  | 5172 | 0.9861066 | 0.9974274 | 0.00103052 | 0.9910259 | 0.04352474 | 0.9911281 | 0.1469606 |  |  | 5096 | 0.9476534 | 0.9817781 | 0.002954528 | 0.9585448 | 0.001744822 | 0.9585703 | 0.004016614 |  |  | 5320 | 0.8848676 | 0.9664534 | 0.002735738 | 0.903994 | 0.007225173 | 0.9039982 | 0.005398174 |  |  | 5320 | 0.7749191 | 0.9150266 | 0.008793855 | 0.7898741 | 0.005019562 | 0.7898564 | 0.006525 |  |  | 303660 | 0.8860887 | 0.8678712 | 0.01538175 | 0.8871773 | 0.01350477 | 0.8871858 | 0.01477307 |  |  | 261460 | 0.7636013 | 0.7035679 | 0.01004975 | 0.7746526 | 0.006854221 | 0.7746568 | 0.006366483
|  |  | 5177 | 0.9852106 | 0.997439 | 0.001026986 | 0.9910567 | 0.04352614 | 0.9911587 | 0.1469575 |  |  | 5101 | 0.9486139 | 0.9818023 | 0.002943974 | 0.9585626 | 0.001744389 | 0.9585881 | 0.004014687 |  |  | 5325 | 0.8848676 | 0.9664573 | 0.002734765 | 0.9039971 | 0.007225201 | 0.9040013 | 0.005398172 |  |  | 5325 | 0.7766006 | 0.9150269 | 0.008793843 | 0.789883 | 0.005019652 | 0.7898653 | 0.006525128 |  |  | 303960 | 0.8816128 | 0.8678712 | 0.01538175 | 0.8872931 | 0.0135041 | 0.8873016 | 0.01477263 |  |  | 261760 | 0.7701276 | 0.7035679 | 0.01004975 | 0.774764 | 0.006854375 | 0.7747681 | 0.006365806
|  |  | 5182 | 0.9870025 | 0.9974505 | 0.001023474 | 0.9910873 | 0.04352754 | 0.9911892 | 0.1469545 |  |  | 5106 | 0.9476534 | 0.9818265 | 0.002933464 | 0.9585804 | 0.001743961 | 0.9586059 | 0.004012777 |  |  | 5330 | 0.8827095 | 0.9664611 | 0.002733803 | 0.9040002 | 0.00722523 | 0.9040044 | 0.00539817 |  |  | 5330 | 0.7782821 | 0.9150271 | 0.008793832 | 0.7898918 | 0.005019742 | 0.7898741 | 0.006525256 |  |  | 304260 | 0.8816128 | 0.8678712 | 0.01538175 | 0.8874088 | 0.01350343 | 0.8874173 | 0.01477218 |  |  | 262060 | 0.7657767 | 0.7035679 | 0.01004975 | 0.7748751 | 0.006854527 | 0.7748792 | 0.006365127
|  |  | 5187 | 0.9861066 | 0.9974619 | 0.001019982 | 0.9911178 | 0.04352893 | 0.9912195 | 0.1469514 |  |  | 5111 | 0.9476534 | 0.9818505 | 0.002922999 | 0.9585981 | 0.001743537 | 0.9586236 | 0.004010883 |  |  | 5335 | 0.8848676 | 0.9664649 | 0.002732852 | 0.9040032 | 0.007225258 | 0.9040074 | 0.005398169 |  |  | 5335 | 0.7782821 | 0.9150273 | 0.00879382 | 0.7899006 | 0.005019833 | 0.7898829 | 0.006525385 |  |  | 304560 | 0.8816128 | 0.8678712 | 0.01538175 | 0.8875244 | 0.01350275 | 0.8875328 | 0.01477172 |  |  | 262360 | 0.7636013 | 0.7035679 | 0.01004975 | 0.774986 | 0.006854675 | 0.7749901 | 0.006364445
|  |  | 5192 | 0.9852106 | 0.9974733 | 0.001016512 | 0.9911483 | 0.04353032 | 0.9912498 | 0.1469484 |  |  | 5116 | 0.9486139 | 0.9818744 | 0.002912579 | 0.9586158 | 0.001743116 | 0.9586412 | 0.004009005 |  |  | 5340 | 0.8859466 | 0.9664686 | 0.002731911 | 0.9040063 | 0.007225287 | 0.9040105 | 0.005398167 |  |  | 5340 | 0.7782821 | 0.9150275 | 0.008793809 | 0.7899094 | 0.005019923 | 0.7898917 | 0.006525513 |  |  | 304860 | 0.8838508 | 0.8678712 | 0.01538175 | 0.8876398 | 0.01350206 | 0.8876483 | 0.01477126 |  |  | 262660 | 0.7679522 | 0.7035679 | 0.01004975 | 0.7750968 | 0.00685482 | 0.7751008 | 0.00636376
|  |  | 5197 | 0.9852106 | 0.9974847 | 0.001013063 | 0.9911786 | 0.0435317 | 0.9912799 | 0.1469454 |  |  | 5121 | 0.9486139 | 0.9818982 | 0.002902202 | 0.9586333 | 0.001742699 | 0.9586587 | 0.004007143 |  |  | 5345 | 0.8848676 | 0.9664724 | 0.002730981 | 0.9040093 | 0.007225316 | 0.9040135 | 0.005398167 |  |  | 5345 | 0.7799636 | 0.9150277 | 0.008793799 | 0.7899183 | 0.005020013 | 0.7899006 | 0.006525642 |  |  | 305160 | 0.8860887 | 0.8678712 | 0.01538175 | 0.887755 | 0.01350136 | 0.8877635 | 0.0147708 |  |  | 262960 | 0.7636013 | 0.7035679 | 0.01004975 | 0.7752073 | 0.006854962 | 0.7752114 | 0.006363073
|  |  | 5202 | 0.9852106 | 0.9974959 | 0.001009635 | 0.9912088 | 0.04353308 | 0.99131 | 0.1469424 |  |  | 5126 | 0.9486139 | 0.9819219 | 0.00289187 | 0.9586507 | 0.001742286 | 0.9586761 | 0.004005298 |  |  | 5350 | 0.8848676 | 0.9664761 | 0.002730061 | 0.9040124 | 0.007225344 | 0.9040166 | 0.005398166 |  |  | 5350 | 0.7782821 | 0.9150279 | 0.008793788 | 0.7899271 | 0.005020104 | 0.7899094 | 0.00652577 |  |  | 305460 | 0.8838508 | 0.8678712 | 0.01538175 | 0.8878702 | 0.01350066 | 0.8878787 | 0.01477032 |  |  | 263260 | 0.7657767 | 0.7035679 | 0.01004975 | 0.7753177 | 0.006855101 | 0.7753218 | 0.006362383
|  |  | 5207 | 0.9870025 | 0.9975071 | 0.001006227 | 0.9912389 | 0.04353445 | 0.9913399 | 0.1469394 |  |  | 5131 | 0.9486139 | 0.9819455 | 0.002881582 | 0.9586681 | 0.001741877 | 0.9586934 | 0.004003468 |  |  | 5355 | 0.8859466 | 0.9664798 | 0.002729151 | 0.9040154 | 0.007225373 | 0.9040196 | 0.005398166 |  |  | 5355 | 0.7799636 | 0.9150281 | 0.008793778 | 0.7899359 | 0.005020194 | 0.7899182 | 0.006525899 |  |  | 305760 | 0.8816128 | 0.8678712 | 0.01538175 | 0.8879852 | 0.01349995 | 0.8879937 | 0.01476984 |  |  | 263560 | 0.7679522 | 0.7035679 | 0.01004975 | 0.7754279 | 0.006855238 | 0.7754319 | 0.00636169
|  |  | 5212 | 0.9870025 | 0.9975182 | 0.001002841 | 0.9912689 | 0.04353582 | 0.9913697 | 0.1469365 |  |  | 5136 | 0.9486139 | 0.9819689 | 0.002871337 | 0.9586854 | 0.001741471 | 0.9587107 | 0.004001654 |  |  | 5360 | 0.8848676 | 0.9664835 | 0.002728252 | 0.9040185 | 0.007225401 | 0.9040226 | 0.005398166 |  |  | 5360 | 0.7799636 | 0.9150283 | 0.008793768 | 0.7899447 | 0.005020285 | 0.7899271 | 0.006526028 |  |  | 306060 | 0.8816128 | 0.8678712 | 0.01538175 | 0.8881001 | 0.01349924 | 0.8881086 | 0.01476936 |  |  | 263860 | 0.7701276 | 0.7035679 | 0.01004975 | 0.7755379 | 0.006855371 | 0.7755419 | 0.006360995
|  |  | 5217 | 0.9861066 | 0.9975293 | 0.0009994751 | 0.9912988 | 0.04353718 | 0.9913994 | 0.1469336 |  |  | 5141 | 0.9486139 | 0.9819922 | 0.002861136 | 0.9587026 | 0.001741069 | 0.9587278 | 0.003999855 |  |  | 5365 | 0.8837886 | 0.9664871 | 0.002727363 | 0.9040215 | 0.00722543 | 0.9040257 | 0.005398167 |  |  | 5365 | 0.7766006 | 0.9150285 | 0.008793758 | 0.7899536 | 0.005020376 | 0.7899359 | 0.006526157 |  |  | 306360 | 0.8838508 | 0.8678712 | 0.01538175 | 0.8882149 | 0.01349852 | 0.8882234 | 0.01476886 |  |  | 264160 | 0.7679522 | 0.7035679 | 0.01004975 | 0.7756477 | 0.006855501 | 0.7756518 | 0.006360298
|  |  | 5222 | 0.9861066 | 0.9975403 | 0.0009961299 | 0.9913286 | 0.04353854 | 0.9914291 | 0.1469307 |  |  | 5146 | 0.9495743 | 0.9820154 | 0.002850979 | 0.9587197 | 0.001740671 | 0.9587449 | 0.003998072 |  |  | 5370 | 0.8859466 | 0.9664907 | 0.002726484 | 0.9040245 | 0.007225458 | 0.9040287 | 0.005398168 |  |  | 5370 | 0.7766006 | 0.9150287 | 0.008793748 | 0.7899624 | 0.005020466 | 0.7899447 | 0.006526286 |  |  | 306660 | 0.8838508 | 0.8678712 | 0.01538175 | 0.8883295 | 0.01349779 | 0.888338 | 0.01476837 |  |  | 264460 | 0.7614259 | 0.7035679 | 0.01004975 | 0.7757574 | 0.006855628 | 0.7757614 | 0.006359598
|  |  | 5227 | 0.9870025 | 0.9975512 | 0.0009928053 | 0.9913583 | 0.0435399 | 0.9914586 | 0.1469278 |  |  | 5151 | 0.9486139 | 0.9820385 | 0.002840865 | 0.9587367 | 0.001740277 | 0.9587619 | 0.003996305 |  |  | 5375 | 0.8848676 | 0.9664943 | 0.002725615 | 0.9040275 | 0.007225486 | 0.9040317 | 0.005398169 |  |  | 5375 | 0.7782821 | 0.9150289 | 0.008793738 | 0.7899712 | 0.005020557 | 0.7899535 | 0.006526415 |  |  | 306960 | 0.8816128 | 0.8678712 | 0.01538175 | 0.888444 | 0.01349706 | 0.8884525 | 0.01476786 |  |  | 264760 | 0.7636013 | 0.7035679 | 0.01004975 | 0.7758668 | 0.006855752 | 0.7758708 | 0.006358895
|  |  | 5232 | 0.9870025 | 0.9975621 | 0.0009895011 | 0.9913879 | 0.04354125 | 0.991488 | 0.1469249 |  |  | 5156 | 0.9476534 | 0.9820615 | 0.002830794 | 0.9587536 | 0.001739886 | 0.9587788 | 0.003994552 |  |  | 5380 | 0.8859466 | 0.9664979 | 0.002724755 | 0.9040306 | 0.007225515 | 0.9040347 | 0.00539817 |  |  | 5380 | 0.7782821 | 0.9150291 | 0.008793729 | 0.78998 | 0.005020648 | 0.7899624 | 0.006526544 |  |  | 307260 | 0.8793749 | 0.8678712 | 0.01538175 | 0.8885583 | 0.01349632 | 0.8885668 | 0.01476735 |  |  | 265060 | 0.7592504 | 0.7035679 | 0.01004975 | 0.7759761 | 0.006855873 | 0.7759801 | 0.00635819
|  |  | 5237 | 0.9852106 | 0.9975729 | 0.0009862173 | 0.9914174 | 0.0435426 | 0.9915173 | 0.1469221 |  |  | 5161 | 0.9486139 | 0.9820844 | 0.002820767 | 0.9587705 | 0.001739498 | 0.9587956 | 0.003992815 |  |  | 5385 | 0.8848676 | 0.9665014 | 0.002723905 | 0.9040336 | 0.007225543 | 0.9040377 | 0.005398172 |  |  | 5385 | 0.7782821 | 0.9150293 | 0.00879372 | 0.7899888 | 0.005020739 | 0.7899712 | 0.006526674 |  |  | 307560 | 0.8838508 | 0.8678712 | 0.01538175 | 0.8886726 | 0.01349557 | 0.8886811 | 0.01476683 |  |  | 265360 | 0.7614259 | 0.7035679 | 0.01004975 | 0.7760852 | 0.006855991 | 0.7760892 | 0.006357482
|  |  | 5242 | 0.9870025 | 0.9975837 | 0.0009829537 | 0.9914468 | 0.04354395 | 0.9915465 | 0.1469192 |  |  | 5166 | 0.9495743 | 0.9821071 | 0.002810783 | 0.9587872 | 0.001739115 | 0.9588123 | 0.003991093 |  |  | 5390 | 0.8859466 | 0.9665049 | 0.002723065 | 0.9040366 | 0.007225572 | 0.9040407 | 0.005398174 |  |  | 5390 | 0.7782821 | 0.9150295 | 0.008793711 | 0.7899977 | 0.00502083 | 0.78998 | 0.006526803 |  |  | 307860 | 0.8860887 | 0.8678712 | 0.01538175 | 0.8887867 | 0.01349482 | 0.8887952 | 0.0147663 |  |  | 265660 | 0.7614259 | 0.7035679 | 0.01004975 | 0.7761941 | 0.006856107 | 0.7761981 | 0.006356772
|  |  | 5247 | 0.9852106 | 0.9975944 | 0.0009797104 | 0.9914761 | 0.04354528 | 0.9915756 | 0.1469164 |  |  | 5171 | 0.9486139 | 0.9821297 | 0.002800841 | 0.9588039 | 0.001738734 | 0.958829 | 0.003989385 |  |  | 5395 | 0.8837886 | 0.9665084 | 0.002722234 | 0.9040396 | 0.0072256 | 0.9040438 | 0.005398177 |  |  | 5395 | 0.7816451 | 0.9150297 | 0.008793702 | 0.7900065 | 0.005020921 | 0.7899888 | 0.006526933 |  |  | 308160 | 0.8838508 | 0.8678712 | 0.01538175 | 0.8889006 | 0.01349406 | 0.8889091 | 0.01476577 |  |  | 265960 | 0.7679522 | 0.7035679 | 0.01004975 | 0.7763028 | 0.006856219 | 0.7763068 | 0.00635606
|  |  | 5252 | 0.9861066 | 0.997605 | 0.0009764871 | 0.9915053 | 0.04354662 | 0.9916047 | 0.1469137 |  |  | 5176 | 0.9495743 | 0.9821523 | 0.002790942 | 0.9588205 | 0.001738358 | 0.9588456 | 0.003987693 |  |  | 5400 | 0.8859466 | 0.9665119 | 0.002721413 | 0.9040426 | 0.007225629 | 0.9040468 | 0.005398179 |  |  | 5400 | 0.7782821 | 0.9150299 | 0.008793693 | 0.7900153 | 0.005021012 | 0.7899977 | 0.006527062 |  |  | 308460 | 0.8838508 | 0.8678712 | 0.01538175 | 0.8890145 | 0.0134933 | 0.889023 | 0.01476523 |  |  | 266260 | 0.7657767 | 0.7035679 | 0.01004975 | 0.7764114 | 0.006856328 | 0.7764153 | 0.006355345
|  |  | 5257 | 0.9870025 | 0.9976155 | 0.0009732839 | 0.9915344 | 0.04354795 | 0.9916336 | 0.1469109 |  |  | 5181 | 0.9486139 | 0.9821747 | 0.002781086 | 0.958837 | 0.001737984 | 0.958862 | 0.003986015 |  |  | 5405 | 0.8848676 | 0.9665154 | 0.002720601 | 0.9040456 | 0.007225657 | 0.9040497 | 0.005398182 |  |  | 5405 | 0.7782821 | 0.91503 | 0.008793685 | 0.7900241 | 0.005021104 | 0.7900065 | 0.006527192 |  |  | 308760 | 0.8838508 | 0.8678712 | 0.01538175 | 0.8891282 | 0.01349252 | 0.8891367 | 0.01476469 |  |  | 266560 | 0.7679522 | 0.7035679 | 0.01004975 | 0.7765197 | 0.006856435 | 0.7765237 | 0.006354627
|  |  | 5262 | 0.9861066 | 0.997626 | 0.0009701006 | 0.9915634 | 0.04354928 | 0.9916624 | 0.1469081 |  |  | 5186 | 0.9486139 | 0.982197 | 0.002771272 | 0.9588535 | 0.001737615 | 0.9588785 | 0.003984352 |  |  | 5410 | 0.8848676 | 0.9665188 | 0.002719798 | 0.9040486 | 0.007225686 | 0.9040527 | 0.005398185 |  |  | 5410 | 0.7799636 | 0.9150302 | 0.008793676 | 0.790033 | 0.005021195 | 0.7900153 | 0.006527322 |  |  | 309060 | 0.8860887 | 0.8678712 | 0.01538175 | 0.8892418 | 0.01349175 | 0.8892503 | 0.01476414 |  |  | 266860 | 0.7636013 | 0.7035679 | 0.01004975 | 0.7766279 | 0.006856539 | 0.7766318 | 0.006353908
|  |  | 5267 | 0.9870025 | 0.9976365 | 0.0009669371 | 0.9915922 | 0.0435506 | 0.9916911 | 0.1469054 |  |  | 5191 | 0.9495743 | 0.9822191 | 0.002761501 | 0.9588698 | 0.001737248 | 0.9588948 | 0.003982703 |  |  | 5415 | 0.8848676 | 0.9665222 | 0.002719004 | 0.9040516 | 0.007225714 | 0.9040557 | 0.005398189 |  |  | 5415 | 0.7799636 | 0.9150304 | 0.008793668 | 0.7900418 | 0.005021286 | 0.7900241 | 0.006527452 |  |  | 309360 | 0.8838508 | 0.8678712 | 0.01538175 | 0.8893552 | 0.01349096 | 0.8893637 | 0.01476358 |  |  | 267160 | 0.7592504 | 0.7035679 | 0.01004975 | 0.7767359 | 0.006856639 | 0.7767398 | 0.006353185
|  |  | 5272 | 0.9861066 | 0.9976469 | 0.0009637934 | 0.991621 | 0.04355192 | 0.9917197 | 0.1469027 |  |  | 5196 | 0.9486139 | 0.9822412 | 0.002751772 | 0.9588861 | 0.001736885 | 0.958911 | 0.003981069 |  |  | 5420 | 0.8859466 | 0.9665256 | 0.002718219 | 0.9040546 | 0.007225742 | 0.9040587 | 0.005398193 |  |  | 5420 | 0.7799636 | 0.9150306 | 0.00879366 | 0.7900506 | 0.005021378 | 0.7900329 | 0.006527582 |  |  | 309660 | 0.8838508 | 0.8678712 | 0.01538175 | 0.8894685 | 0.01349017 | 0.889477 | 0.01476301 |  |  | 267460 | 0.7548995 | 0.7035679 | 0.01004975 | 0.7768437 | 0.006856737 | 0.7768476 | 0.006352461
|  |  | 5277 | 0.9870025 | 0.9976572 | 0.0009606693 | 0.9916497 | 0.04355323 | 0.9917482 | 0.1469 |  |  | 5201 | 0.9486139 | 0.9822632 | 0.002742085 | 0.9589023 | 0.001736525 | 0.9589272 | 0.003979449 |  |  | 5425 | 0.8837886 | 0.9665289 | 0.002717443 | 0.9040575 | 0.007225771 | 0.9040617 | 0.005398197 |  |  | 5425 | 0.7782821 | 0.9150308 | 0.008793652 | 0.7900594 | 0.005021469 | 0.7900418 | 0.006527712 |  |  | 309960 | 0.8860887 | 0.8678712 | 0.01538175 | 0.8895817 | 0.01348938 | 0.8895902 | 0.01476244 |  |  | 267760 | 0.7657767 | 0.7035679 | 0.01004975 | 0.7769514 | 0.006856832 | 0.7769553 | 0.006351734
|  |  | 5282 | 0.9861066 | 0.9976674 | 0.0009575648 | 0.9916783 | 0.04355454 | 0.9917766 | 0.1468973 |  |  | 5206 | 0.9505348 | 0.982285 | 0.00273244 | 0.9589184 | 0.001736169 | 0.9589433 | 0.003977842 |  |  | 5430 | 0.8848676 | 0.9665323 | 0.002716676 | 0.9040605 | 0.007225799 | 0.9040647 | 0.005398201 |  |  | 5430 | 0.7766006 | 0.9150309 | 0.008793644 | 0.7900682 | 0.005021561 | 0.7900506 | 0.006527842 |  |  | 310260 | 0.8928025 | 0.8678712 | 0.01538175 | 0.8896948 | 0.01348857 | 0.8897033 | 0.01476187 |  |  | 268060 | 0.7592504 | 0.7035679 | 0.01004975 | 0.7770588 | 0.006856925 | 0.7770627 | 0.006351005
|  |  | 5287 | 0.9870025 | 0.9976776 | 0.0009544798 | 0.9917068 | 0.04355585 | 0.9918049 | 0.1468947 |  |  | 5211 | 0.9505348 | 0.9823068 | 0.002722837 | 0.9589345 | 0.001735816 | 0.9589593 | 0.00397625 |  |  | 5435 | 0.8837886 | 0.9665356 | 0.002715918 | 0.9040635 | 0.007225828 | 0.9040676 | 0.005398206 |  |  | 5435 | 0.7816451 | 0.9150311 | 0.008793637 | 0.790077 | 0.005021653 | 0.7900594 | 0.006527973 |  |  | 310560 | 0.8883267 | 0.8678712 | 0.01538175 | 0.8898077 | 0.01348776 | 0.8898162 | 0.01476129 |  |  | 268360 | 0.7614259 | 0.7035679 | 0.01004975 | 0.7771661 | 0.006857014 | 0.77717 | 0.006350273
|  |  | 5292 | 0.9861066 | 0.9976878 | 0.0009514143 | 0.9917352 | 0.04355715 | 0.9918331 | 0.1468921 |  |  | 5216 | 0.9486139 | 0.9823284 | 0.002713275 | 0.9589504 | 0.001735466 | 0.9589752 | 0.003974672 |  |  | 5440 | 0.8848676 | 0.9665389 | 0.002715168 | 0.9040665 | 0.007225856 | 0.9040706 | 0.00539821 |  |  | 5440 | 0.7766006 | 0.9150313 | 0.008793629 | 0.7900859 | 0.005021744 | 0.7900682 | 0.006528103 |  |  | 310860 | 0.8838508 | 0.8678712 | 0.01538175 | 0.8899205 | 0.01348695 | 0.889929 | 0.0147607 |  |  | 268660 | 0.7657767 | 0.7035679 | 0.01004975 | 0.7772732 | 0.006857101 | 0.7772771 | 0.006349539
|  |  | 5297 | 0.9878985 | 0.9976979 | 0.000948368 | 0.9917635 | 0.04355845 | 0.9918612 | 0.1468895 |  |  | 5221 | 0.9476534 | 0.9823499 | 0.002703755 | 0.9589663 | 0.00173512 | 0.9589911 | 0.003973108 |  |  | 5445 | 0.8848676 | 0.9665421 | 0.002714426 | 0.9040694 | 0.007225884 | 0.9040735 | 0.005398215 |  |  | 5445 | 0.7799636 | 0.9150315 | 0.008793622 | 0.7900947 | 0.005021836 | 0.790077 | 0.006528234 |  |  | 311160 | 0.8860887 | 0.8678712 | 0.01538175 | 0.8900332 | 0.01348613 | 0.8900417 | 0.0147601 |  |  | 268960 | 0.7657767 | 0.7035679 | 0.01004975 | 0.7773801 | 0.006857185 | 0.777384 | 0.006348803
|  |  | 5302 | 0.9870025 | 0.9977079 | 0.000945341 | 0.9917917 | 0.04355974 | 0.9918892 | 0.1468869 |  |  | 5226 | 0.9486139 | 0.9823713 | 0.002694276 | 0.9589821 | 0.001734777 | 0.9590068 | 0.003971557 |  |  | 5450 | 0.8859466 | 0.9665454 | 0.002713693 | 0.9040724 | 0.007225913 | 0.9040765 | 0.005398221 |  |  | 5450 | 0.7799636 | 0.9150316 | 0.008793615 | 0.7901035 | 0.005021928 | 0.7900859 | 0.006528364 |  |  | 311460 | 0.8860887 | 0.8678712 | 0.01538175 | 0.8901457 | 0.0134853 | 0.8901543 | 0.0147595 |  |  | 269260 | 0.7657767 | 0.7035679 | 0.01004975 | 0.7774869 | 0.006857266 | 0.7774907 | 0.006348065
|  |  | 5307 | 0.9861066 | 0.9977179 | 0.0009423332 | 0.9918198 | 0.04356103 | 0.9919172 | 0.1468843 |  |  | 5231 | 0.9486139 | 0.9823927 | 0.002684839 | 0.9589978 | 0.001734436 | 0.9590225 | 0.00397002 |  |  | 5455 | 0.8848676 | 0.9665486 | 0.002712968 | 0.9040753 | 0.007225941 | 0.9040795 | 0.005398226 |  |  | 5455 | 0.7782821 | 0.9150318 | 0.008793608 | 0.7901123 | 0.00502202 | 0.7900947 | 0.006528495 |  |  | 311760 | 0.8883267 | 0.8678712 | 0.01538175 | 0.8902581 | 0.01348447 | 0.8902667 | 0.01475889 |  |  | 269560 | 0.7636013 | 0.7035679 | 0.01004975 | 0.7775934 | 0.006857344 | 0.7775973 | 0.006347324
|  |  | 5312 | 0.9852106 | 0.9977278 | 0.0009393444 | 0.9918478 | 0.04356232 | 0.991945 | 0.1468817 |  |  | 5236 | 0.9486139 | 0.9824139 | 0.002675443 | 0.9590135 | 0.0017341 | 0.9590382 | 0.003968497 |  |  | 5460 | 0.8837886 | 0.9665518 | 0.002712252 | 0.9040783 | 0.007225969 | 0.9040824 | 0.005398232 |  |  | 5460 | 0.7766006 | 0.915032 | 0.008793601 | 0.7901211 | 0.005022112 | 0.7901035 | 0.006528626 |  |  | 312060 | 0.8838508 | 0.8678712 | 0.01538175 | 0.8903704 | 0.01348363 | 0.890379 | 0.01475828 |  |  | 269860 | 0.7657767 | 0.7035679 | 0.01004975 | 0.7776998 | 0.00685742 | 0.7777036 | 0.006346581
|  |  | 5317 | 0.9861066 | 0.9977376 | 0.0009363746 | 0.9918757 | 0.0435636 | 0.9919727 | 0.1468792 |  |  | 5241 | 0.9495743 | 0.982435 | 0.002666088 | 0.9590291 | 0.001733766 | 0.9590537 | 0.003966986 |  |  | 5465 | 0.8859466 | 0.966555 | 0.002711543 | 0.9040812 | 0.007225998 | 0.9040854 | 0.005398238 |  |  | 5520 | 0.7816451 | 0.9150338 | 0.008793528 | 0.7902269 | 0.005023222 | 0.7902093 | 0.006530204 |  |  | 312360 | 0.8838508 | 0.8678712 | 0.01538175 | 0.8904826 | 0.01348278 | 0.8904911 | 0.01475766 |  |  | 270160 | 0.7614259 | 0.7035679 | 0.01004975 | 0.777806 | 0.006857493 | 0.7778098 | 0.006345836
|  |  | 5322 | 0.9861066 | 0.9977474 | 0.0009334237 | 0.9919035 | 0.04356488 | 0.9920003 | 0.1468767 |  |  | 5246 | 0.9486139 | 0.982456 | 0.002656774 | 0.9590446 | 0.001733435 | 0.9590692 | 0.00396549 |  |  | 5470 | 0.8848676 | 0.9665581 | 0.002710843 | 0.9040842 | 0.007226026 | 0.9040883 | 0.005398244 |  |  | 5580 | 0.7799636 | 0.9150355 | 0.00879347 | 0.7903326 | 0.005024341 | 0.790315 | 0.006531796 |  |  | 312660 | 0.8883267 | 0.8678712 | 0.01538175 | 0.8905946 | 0.01348193 | 0.8906031 | 0.01475703 |  |  | 270460 | 0.7614259 | 0.7035679 | 0.01004975 | 0.777912 | 0.006857563 | 0.7779158 | 0.006345088
|  |  | 5327 | 0.9870025 | 0.9977572 | 0.0009304917 | 0.9919312 | 0.04356615 | 0.9920279 | 0.1468742 |  |  | 5251 | 0.9505348 | 0.9824768 | 0.0026475 | 0.95906 | 0.001733108 | 0.9590846 | 0.003964006 |  |  | 5475 | 0.8848676 | 0.9665613 | 0.00271015 | 0.9040871 | 0.007226054 | 0.9040912 | 0.005398251 |  |  | 5640 | 0.7782821 | 0.915037 | 0.008793424 | 0.7904382 | 0.005025471 | 0.7904207 | 0.006533402 |  |  | 312960 | 0.8883267 | 0.8678712 | 0.01538175 | 0.8907065 | 0.01348107 | 0.8907151 | 0.0147564 |  |  | 270760 | 0.7679522 | 0.7035679 | 0.01004975 | 0.7780179 | 0.006857631 | 0.7780217 | 0.006344338
|  |  | 5332 | 0.9852106 | 0.9977668 | 0.0009275784 | 0.9919588 | 0.04356742 | 0.9920553 | 0.1468717 |  |  | 5256 | 0.9495743 | 0.9824976 | 0.002638267 | 0.9590753 | 0.001732783 | 0.9590999 | 0.003962535 |  |  | 5480 | 0.8859466 | 0.9665644 | 0.002709466 | 0.9040901 | 0.007226083 | 0.9040942 | 0.005398258 |  |  | 5700 | 0.7816451 | 0.9150383 | 0.008793389 | 0.7905438 | 0.005026611 | 0.7905263 | 0.006535022 |  |  | 313260 | 0.8860887 | 0.8678712 | 0.01538175 | 0.8908183 | 0.01348021 | 0.8908268 | 0.01475576 |  |  | 271060 | 0.7679522 | 0.7035679 | 0.01004975 | 0.7781236 | 0.006857695 | 0.7781273 | 0.006343586
|  |  | 5337 | 0.9861066 | 0.9977765 | 0.0009246837 | 0.9919863 | 0.04356869 | 0.9920826 | 0.1468692 |  |  | 5261 | 0.9505348 | 0.9825183 | 0.002629075 | 0.9590906 | 0.001732462 | 0.9591151 | 0.003961077 |  |  | 5485 | 0.8859466 | 0.9665675 | 0.002708789 | 0.904093 | 0.007226111 | 0.9040971 | 0.005398265 |  |  | 5760 | 0.7816451 | 0.9150395 | 0.008793361 | 0.7906493 | 0.005027761 | 0.7906319 | 0.006536657 |  |  | 313560 | 0.8860887 | 0.8678712 | 0.01538175 | 0.8909299 | 0.01347934 | 0.8909385 | 0.01475512 |  |  | 271360 | 0.7679522 | 0.7035679 | 0.01004975 | 0.7782291 | 0.006857758 | 0.7782328 | 0.006342832
|  |  | 5342 | 0.9861066 | 0.997786 | 0.0009218076 | 0.9920137 | 0.04356995 | 0.9921099 | 0.1468668 |  |  | 5266 | 0.9486139 | 0.9825389 | 0.002619923 | 0.9591058 | 0.001732143 | 0.9591303 | 0.003959633 |  |  | 5490 | 0.8848676 | 0.9665706 | 0.00270812 | 0.9040959 | 0.007226139 | 0.9041 | 0.005398272 |  |  | 5820 | 0.7782821 | 0.9150405 | 0.00879334 | 0.7907548 | 0.005028921 | 0.7907374 | 0.006538305 |  |  | 313860 | 0.8905646 | 0.8678712 | 0.01538175 | 0.8910414 | 0.01347846 | 0.89105 | 0.01475447 |  |  | 271660 | 0.7744785 | 0.7035679 | 0.01004975 | 0.7783344 | 0.006857817 | 0.7783381 | 0.006342076
|  |  | 5347 | 0.9861066 | 0.9977955 | 0.00091895 | 0.9920411 | 0.04357121 | 0.992137 | 0.1468643 |  |  | 5271 | 0.9495743 | 0.9825594 | 0.002610812 | 0.9591209 | 0.001731828 | 0.9591454 | 0.003958201 |  |  | 5495 | 0.8848676 | 0.9665736 | 0.002707459 | 0.9040989 | 0.007226168 | 0.9041029 | 0.005398279 |  |  | 5880 | 0.7833266 | 0.9150414 | 0.008793323 | 0.7908602 | 0.005030091 | 0.7908428 | 0.006539968 |  |  | 314160 | 0.8860887 | 0.8678712 | 0.01538175 | 0.8911528 | 0.01347758 | 0.8911614 | 0.01475381 |  |  | 271960 | 0.7657767 | 0.7035679 | 0.01004975 | 0.7784395 | 0.006857874 | 0.7784433 | 0.006341318
|  |  | 5352 | 0.9878985 | 0.997805 | 0.0009161107 | 0.9920683 | 0.04357246 | 0.9921641 | 0.1468619 |  |  | 5276 | 0.9486139 | 0.9825797 | 0.00260174 | 0.959136 | 0.001731515 | 0.9591604 | 0.003956781 |  |  | 5500 | 0.8870256 | 0.9665766 | 0.002706805 | 0.9041018 | 0.007226196 | 0.9041059 | 0.005398287 |  |  | 5940 | 0.7833266 | 0.9150423 | 0.008793311 | 0.7909656 | 0.00503127 | 0.7909482 | 0.006541644 |  |  | 314460 | 0.8883267 | 0.8678712 | 0.01538175 | 0.8912641 | 0.01347669 | 0.8912727 | 0.01475315 |  |  | 272260 | 0.7614259 | 0.7035679 | 0.01004975 | 0.7785445 | 0.006857928 | 0.7785482 | 0.006340557
|  |  | 5357 | 0.9870025 | 0.9978144 | 0.0009132898 | 0.9920954 | 0.04357371 | 0.9921911 | 0.1468595 |  |  | 5281 | 0.9486139 | 0.9826 | 0.002592709 | 0.9591509 | 0.001731206 | 0.9591753 | 0.003955374 |  |  | 5505 | 0.8848676 | 0.9665797 | 0.002706158 | 0.9041047 | 0.007226224 | 0.9041088 | 0.005398295 |  |  | 6000 | 0.7816451 | 0.915043 | 0.008793301 | 0.7910709 | 0.005032459 | 0.7910535 | 0.006543335 |  |  | 314760 | 0.8883267 | 0.8678712 | 0.01538175 | 0.8913752 | 0.0134758 | 0.8913838 | 0.01475248 |  |  | 272560 | 0.7679522 | 0.7035679 | 0.01004975 | 0.7786493 | 0.00685798 | 0.778653 | 0.006339794
|  |  | 5362 | 0.9861066 | 0.9978238 | 0.0009104872 | 0.9921225 | 0.04357496 | 0.9922179 | 0.1468572 |  |  | 5286 | 0.9495743 | 0.9826202 | 0.002583718 | 0.9591658 | 0.001730899 | 0.9591902 | 0.00395398 |  |  | 5510 | 0.8848676 | 0.9665826 | 0.002705519 | 0.9041076 | 0.007226253 | 0.9041117 | 0.005398303 |  |  | 6060 | 0.7833266 | 0.9150436 | 0.008793294 | 0.7911761 | 0.005033659 | 0.7911588 | 0.006545039 |  |  | 315060 | 0.8928025 | 0.8678712 | 0.01538175 | 0.8914862 | 0.0134749 | 0.8914948 | 0.0147518 |  |  | 272860 | 0.7723031 | 0.7035679 | 0.01004975 | 0.7787539 | 0.006858029 | 0.7787576 | 0.006339029
|  |  | 5367 | 0.9870025 | 0.9978331 | 0.0009077027 | 0.9921494 | 0.0435762 | 0.9922447 | 0.1468548 |  |  | 5291 | 0.9495743 | 0.9826403 | 0.002574766 | 0.9591807 | 0.001730596 | 0.959205 | 0.003952598 |  |  | 5515 | 0.8859466 | 0.9665856 | 0.002704887 | 0.9041105 | 0.007226281 | 0.9041146 | 0.005398311 |  |  | 6120 | 0.7833266 | 0.9150442 | 0.008793289 | 0.7912813 | 0.005034867 | 0.791264 | 0.006546756 |  |  | 315360 | 0.8883267 | 0.8678712 | 0.01538175 | 0.8915971 | 0.01347399 | 0.8916057 | 0.01475112 |  |  | 273160 | 0.7679522 | 0.7035679 | 0.01004975 | 0.7788583 | 0.006858075 | 0.778862 | 0.006338262
|  |  | 5372 | 0.9887945 | 0.9978423 | 0.0009049362 | 0.9921763 | 0.04357744 | 0.9922714 | 0.1468525 |  |  | 5296 | 0.9495743 | 0.9826602 | 0.002565854 | 0.9591954 | 0.001730295 | 0.9592197 | 0.003951228 |  |  | 5520 | 0.8837886 | 0.9665886 | 0.002704263 | 0.9041134 | 0.007226309 | 0.9041175 | 0.005398319 |  |  | 6180 | 0.7866895 | 0.9150447 | 0.008793285 | 0.7913864 | 0.005036086 | 0.7913692 | 0.006548488 |  |  | 315660 | 0.8905646 | 0.8678712 | 0.01538175 | 0.8917079 | 0.01347308 | 0.8917164 | 0.01475043 |  |  | 273460 | 0.7679522 | 0.7035679 | 0.01004975 | 0.7789626 | 0.006858119 | 0.7789663 | 0.006337493
|  |  | 5377 | 0.9861066 | 0.9978515 | 0.0009021878 | 0.9922031 | 0.04357867 | 0.992298 | 0.1468501 |  |  | 5301 | 0.9495743 | 0.9826801 | 0.002556981 | 0.9592101 | 0.001729997 | 0.9592344 | 0.003949871 |  |  | 5525 | 0.8848676 | 0.9665915 | 0.002703645 | 0.9041163 | 0.007226338 | 0.9041204 | 0.005398328 |  |  | 6240 | 0.785008 | 0.9150452 | 0.008793282 | 0.7914915 | 0.005037314 | 0.7914743 | 0.006550233 |  |  | 315960 | 0.8860887 | 0.8678712 | 0.01538175 | 0.8918185 | 0.01347216 | 0.8918271 | 0.01474974 |  |  | 273760 | 0.7657767 | 0.7035679 | 0.01004975 | 0.7790667 | 0.00685816 | 0.7790704 | 0.006336722
|  |  | 5382 | 0.9870025 | 0.9978606 | 0.0008994572 | 0.9922297 | 0.0435799 | 0.9923245 | 0.1468478 |  |  | 5306 | 0.9495743 | 0.9826999 | 0.002548148 | 0.9592247 | 0.001729702 | 0.959249 | 0.003948525 |  |  | 5530 | 0.8870256 | 0.9665944 | 0.002703035 | 0.9041192 | 0.007226366 | 0.9041233 | 0.005398337 |  |  | 6300 | 0.785008 | 0.9150456 | 0.00879328 | 0.7915965 | 0.005038552 | 0.7915793 | 0.006551991 |  |  | 316260 | 0.8860887 | 0.8678712 | 0.01538175 | 0.891929 | 0.01347124 | 0.8919376 | 0.01474904 |  |  | 274060 | 0.7657767 | 0.7035679 | 0.01004975 | 0.7791706 | 0.006858199 | 0.7791743 | 0.006335949
|  |  | 5387 | 0.9870025 | 0.9978697 | 0.0008967445 | 0.9922563 | 0.04358113 | 0.9923509 | 0.1468455 |  |  | 5311 | 0.9476534 | 0.9827195 | 0.002539354 | 0.9592392 | 0.001729409 | 0.9592635 | 0.003947192 |  |  | 5535 | 0.8859466 | 0.9665973 | 0.002702431 | 0.9041221 | 0.007226394 | 0.9041262 | 0.005398346 |  |  | 6360 | 0.7866895 | 0.915046 | 0.008793279 | 0.7917015 | 0.005039799 | 0.7916843 | 0.006553763 |  |  | 316560 | 0.8860887 | 0.8678712 | 0.01538175 | 0.8920394 | 0.01347031 | 0.8920479 | 0.01474834 |  |  | 274360 | 0.7657767 | 0.7035679 | 0.01004975 | 0.7792743 | 0.006858235 | 0.779278 | 0.006335174
|  |  | 5392 | 0.9861066 | 0.9978787 | 0.0008940495 | 0.9922828 | 0.04358235 | 0.9923772 | 0.1468433 |  |  | 5316 | 0.9486139 | 0.9827391 | 0.002530599 | 0.9592537 | 0.00172912 | 0.9592779 | 0.00394587 |  |  | 5540 | 0.8848676 | 0.9666002 | 0.002701834 | 0.904125 | 0.007226423 | 0.9041291 | 0.005398355 |  |  | 6420 | 0.785008 | 0.9150463 | 0.008793279 | 0.7918063 | 0.005041056 | 0.7917892 | 0.006555549 |  |  | 316860 | 0.8860887 | 0.8678712 | 0.01538175 | 0.8921496 | 0.01346937 | 0.8921582 | 0.01474763 |  |  | 274660 | 0.7636013 | 0.7035679 | 0.01004975 | 0.7793779 | 0.006858268 | 0.7793816 | 0.006334397
|  |  | 5397 | 0.9861066 | 0.9978877 | 0.0008913722 | 0.9923092 | 0.04358357 | 0.9924034 | 0.146841 |  |  | 5321 | 0.9486139 | 0.9827586 | 0.002521883 | 0.9592681 | 0.001728833 | 0.9592923 | 0.00394456 |  |  | 5545 | 0.8859466 | 0.966603 | 0.002701245 | 0.9041279 | 0.007226451 | 0.904132 | 0.005398364 |  |  | 6480 | 0.785008 | 0.9150466 | 0.008793279 | 0.7919112 | 0.005042322 | 0.7918941 | 0.006557347 |  |  | 317160 | 0.8972784 | 0.8678712 | 0.01538175 | 0.8922598 | 0.01346843 | 0.8922683 | 0.01474691 |  |  | 274960 | 0.7679522 | 0.7035679 | 0.01004975 | 0.7794813 | 0.006858299 | 0.7794849 | 0.006333617
|  |  | 5402 | 0.9870025 | 0.9978966 | 0.0008887125 | 0.9923355 | 0.04358479 | 0.9924295 | 0.1468388 |  |  | 5326 | 0.9505348 | 0.982778 | 0.002513206 | 0.9592824 | 0.001728549 | 0.9593066 | 0.003943262 |  |  | 5550 | 0.8859466 | 0.9666059 | 0.002700662 | 0.9041308 | 0.007226479 | 0.9041349 | 0.005398374 |  |  | 6540 | 0.7866895 | 0.9150468 | 0.008793279 | 0.792016 | 0.005043597 | 0.7919989 | 0.006559159 |  |  | 317460 | 0.8883267 | 0.8678712 | 0.01538175 | 0.8923698 | 0.01346749 | 0.8923783 | 0.01474619 |  |  | 275260 | 0.7657767 | 0.7035679 | 0.01004975 | 0.7795845 | 0.006858328 | 0.7795881 | 0.006332836
|  |  | 5407 | 0.9870025 | 0.9979055 | 0.0008860702 | 0.9923617 | 0.043586 | 0.9924556 | 0.1468365 |  |  | 5331 | 0.9495743 | 0.9827972 | 0.002504568 | 0.9592967 | 0.001728268 | 0.9593208 | 0.003941976 |  |  | 5555 | 0.8848676 | 0.9666087 | 0.002700085 | 0.9041337 | 0.007226508 | 0.9041377 | 0.005398384 |  |  | 6600 | 0.7866895 | 0.9150471 | 0.008793279 | 0.7921207 | 0.005044882 | 0.7921036 | 0.006560985 |  |  | 317760 | 0.8860887 | 0.8678712 | 0.01538175 | 0.8924796 | 0.01346653 | 0.8924882 | 0.01474546 |  |  | 275560 | 0.7723031 | 0.7035679 | 0.01004975 | 0.7796876 | 0.006858354 | 0.7796912 | 0.006332053
|  |  | 5412 | 0.9861066 | 0.9979143 | 0.0008834454 | 0.9923878 | 0.0435872 | 0.9924815 | 0.1468343 |  |  | 5336 | 0.9495743 | 0.9828164 | 0.002495969 | 0.9593109 | 0.001727989 | 0.959335 | 0.003940701 |  |  | 5560 | 0.8870256 | 0.9666115 | 0.002699515 | 0.9041366 | 0.007226536 | 0.9041406 | 0.005398394 |  |  | 6660 | 0.7866895 | 0.9150473 | 0.008793279 | 0.7922254 | 0.005046177 | 0.7922083 | 0.006562823 |  |  | 318060 | 0.8883267 | 0.8678712 | 0.01538175 | 0.8925894 | 0.01346557 | 0.8925979 | 0.01474473 |  |  | 275860 | 0.7657767 | 0.7035679 | 0.01004975 | 0.7797904 | 0.006858378 | 0.779794 | 0.006331267
|  |  | 5417 | 0.9870025 | 0.9979231 | 0.0008808379 | 0.9924139 | 0.04358841 | 0.9925074 | 0.1468322 |  |  | 5341 | 0.9495743 | 0.9828355 | 0.002487408 | 0.959325 | 0.001727713 | 0.9593491 | 0.003939437 |  |  | 5565 | 0.8859466 | 0.9666142 | 0.002698952 | 0.9041394 | 0.007226564 | 0.9041435 | 0.005398404 |  |  | 6720 | 0.7900525 | 0.9150474 | 0.00879328 | 0.79233 | 0.005047481 | 0.792313 | 0.006564675 |  |  | 318360 | 0.8883267 | 0.8678712 | 0.01538175 | 0.892699 | 0.01346461 | 0.8927076 | 0.01474399 |  |  | 276160 | 0.7657767 | 0.7035679 | 0.01004975 | 0.7798931 | 0.006858399 | 0.7798967 | 0.00633048
|  |  | 5422 | 0.9870025 | 0.9979318 | 0.0008782477 | 0.9924398 | 0.04358961 | 0.9925331 | 0.14683 |  |  | 5346 | 0.9486139 | 0.9828545 | 0.002478885 | 0.9593391 | 0.00172744 | 0.9593631 | 0.003938185 |  |  | 5570 | 0.8859466 | 0.966617 | 0.002698395 | 0.9041423 | 0.007226592 | 0.9041464 | 0.005398414 |  |  | 6780 | 0.788371 | 0.9150476 | 0.00879328 | 0.7924345 | 0.005048793 | 0.7924175 | 0.006566539 |  |  | 318660 | 0.8860887 | 0.8678712 | 0.01538175 | 0.8928085 | 0.01346364 | 0.8928171 | 0.01474324 |  |  | 276460 | 0.7701276 | 0.7035679 | 0.01004975 | 0.7799957 | 0.006858417 | 0.7799993 | 0.006329691
|  |  | 5427 | 0.9861066 | 0.9979405 | 0.0008756746 | 0.9924657 | 0.0435908 | 0.9925588 | 0.1468278 |  |  | 5351 | 0.9476534 | 0.9828734 | 0.002470401 | 0.9593531 | 0.001727169 | 0.9593771 | 0.003936944 |  |  | 5575 | 0.8859466 | 0.9666197 | 0.002697845 | 0.9041452 | 0.007226621 | 0.9041492 | 0.005398425 |  |  | 7080 | 0.7866895 | 0.9150482 | 0.008793283 | 0.7929564 | 0.005055495 | 0.7929396 | 0.006576055 |  |  | 318960 | 0.8838508 | 0.8678712 | 0.01538175 | 0.8929179 | 0.01346266 | 0.8929264 | 0.01474249 |  |  | 276760 | 0.7679522 | 0.7035679 | 0.01004975 | 0.780098 | 0.006858434 | 0.7801016 | 0.0063289
|  |  | 5432 | 0.9861066 | 0.9979491 | 0.0008731187 | 0.9924914 | 0.043592 | 0.9925844 | 0.1468257 |  |  | 5356 | 0.9505348 | 0.9828922 | 0.002461955 | 0.959367 | 0.001726901 | 0.959391 | 0.003935714 |  |  | 5580 | 0.8848676 | 0.9666225 | 0.002697301 | 0.9041481 | 0.007226649 | 0.9041521 | 0.005398435 |  |  | 7380 | 0.7900525 | 0.9150485 | 0.008793285 | 0.7934769 | 0.005062423 | 0.7934602 | 0.006585889 |  |  | 319260 | 0.8883267 | 0.8678712 | 0.01538175 | 0.8930271 | 0.01346168 | 0.8930357 | 0.01474173 |  |  | 277060 | 0.7657767 | 0.7035679 | 0.01004975 | 0.7802002 | 0.006858447 | 0.7802038 | 0.006328107
|  |  | 5437 | 0.9870025 | 0.9979577 | 0.0008705797 | 0.9925171 | 0.04359318 | 0.9926099 | 0.1468236 |  |  | 5361 | 0.9486139 | 0.9829109 | 0.002453547 | 0.9593808 | 0.001726635 | 0.9594048 | 0.003934495 |  |  | 5585 | 0.8859466 | 0.9666252 | 0.002696763 | 0.9041509 | 0.007226677 | 0.904155 | 0.005398446 |  |  | 7680 | 0.7900525 | 0.9150486 | 0.008793286 | 0.7939959 | 0.00506957 | 0.7939794 | 0.006596031 |  |  | 319560 | 0.8905646 | 0.8678712 | 0.01538175 | 0.8931362 | 0.0134607 | 0.8931448 | 0.01474097 |  |  | 277360 | 0.776654 | 0.7035679 | 0.01004975 | 0.7803022 | 0.006858459 | 0.7803058 | 0.006327312
|  |  | 5442 | 0.9878985 | 0.9979662 | 0.0008680577 | 0.9925427 | 0.04359437 | 0.9926353 | 0.1468215 |  |  | 5366 | 0.9495743 | 0.9829295 | 0.002445176 | 0.9593946 | 0.001726372 | 0.9594186 | 0.003933288 |  |  | 5590 | 0.8859466 | 0.9666278 | 0.002696231 | 0.9041538 | 0.007226706 | 0.9041578 | 0.005398457 |  |  | 7980 | 0.7934154 | 0.9150487 | 0.008793287 | 0.7945136 | 0.005076933 | 0.7944972 | 0.006606476 |  |  | 319860 | 0.8883267 | 0.8678712 | 0.01538175 | 0.8932452 | 0.0134597 | 0.8932538 | 0.0147402 |  |  | 277660 | 0.7657767 | 0.7035679 | 0.01004975 | 0.7804041 | 0.006858468 | 0.7804076 | 0.006326515
|  |  | 5447 | 0.9878985 | 0.9979747 | 0.0008655525 | 0.9925682 | 0.04359555 | 0.9926606 | 0.1468194 |  |  | 5371 | 0.9495743 | 0.9829481 | 0.002436844 | 0.9594083 | 0.001726112 | 0.9594323 | 0.003932091 |  |  | 5595 | 0.8859466 | 0.9666305 | 0.002695705 | 0.9041566 | 0.007226734 | 0.9041607 | 0.005398468 |  |  | 8280 | 0.7934154 | 0.9150488 | 0.008793288 | 0.7950298 | 0.005084505 | 0.7950136 | 0.006617216 |  |  | 320160 | 0.8883267 | 0.8678712 | 0.01538175 | 0.8933541 | 0.01345871 | 0.8933627 | 0.01473942 |  |  | 277960 | 0.7679522 | 0.7035679 | 0.01004975 | 0.7805058 | 0.006858474 | 0.7805093 | 0.006325716
|  |  | 5452 | 0.9870025 | 0.9979831 | 0.0008630641 | 0.9925936 | 0.04359673 | 0.9926859 | 0.1468173 |  |  | 5376 | 0.9486139 | 0.9829665 | 0.002428549 | 0.959422 | 0.001725854 | 0.9594459 | 0.003930905 |  |  | 5600 | 0.8859466 | 0.9666331 | 0.002695186 | 0.9041595 | 0.007226762 | 0.9041635 | 0.005398479 |  |  | 8580 | 0.7934154 | 0.9150488 | 0.008793288 | 0.7955446 | 0.005092283 | 0.7955285 | 0.006628243 |  |  | 320460 | 0.8860887 | 0.8678712 | 0.01538175 | 0.8934628 | 0.0134577 | 0.8934714 | 0.01473864 |  |  | 278260 | 0.7679522 | 0.7035679 | 0.01004975 | 0.7806073 | 0.006858479 | 0.7806108 | 0.006324915
|  |  | 5457 | 0.9878985 | 0.9979915 | 0.0008605924 | 0.9926189 | 0.0435979 | 0.992711 | 0.1468152 |  |  | 5381 | 0.9495743 | 0.9829848 | 0.002420292 | 0.9594356 | 0.001725598 | 0.9594594 | 0.003929729 |  |  | 5605 | 0.8859466 | 0.9666358 | 0.002694672 | 0.9041623 | 0.007226791 | 0.9041664 | 0.005398491 |  |  | 8880 | 0.7950969 | 0.9150488 | 0.008793288 | 0.796058 | 0.005100261 | 0.7960421 | 0.006639551 |  |  | 320760 | 0.8860887 | 0.8678712 | 0.01538175 | 0.8935715 | 0.01345669 | 0.89358 | 0.01473786 |  |  | 278560 | 0.7679522 | 0.7035679 | 0.01004975 | 0.7807086 | 0.00685848 | 0.7807121 | 0.006324113
|  |  | 5462 | 0.9870025 | 0.9979998 | 0.0008581373 | 0.9926442 | 0.04359907 | 0.9927361 | 0.1468132 |  |  | 5386 | 0.9505348 | 0.9830031 | 0.002412072 | 0.9594491 | 0.001725345 | 0.9594729 | 0.003928564 |  |  | 5610 | 0.8859466 | 0.9666384 | 0.002694164 | 0.9041652 | 0.007226819 | 0.9041692 | 0.005398502 |  |  | 9180 | 0.7950969 | 0.9150489 | 0.008793288 | 0.79657 | 0.005108434 | 0.7965542 | 0.006651132 |  |  | 321060 | 0.8816128 | 0.8678712 | 0.01538175 | 0.89368 | 0.01345568 | 0.8936885 | 0.01473706 |  |  | 278860 | 0.7723031 | 0.7035679 | 0.01004975 | 0.7808098 | 0.00685848 | 0.7808133 | 0.006323308
|  |  | 5467 | 0.9870025 | 0.9980081 | 0.0008556987 | 0.9926693 | 0.04360024 | 0.992761 | 0.1468112 |  |  | 5391 | 0.9486139 | 0.9830212 | 0.00240389 | 0.9594625 | 0.001725095 | 0.9594864 | 0.00392741 |  |  | 5615 | 0.8859466 | 0.966641 | 0.002693663 | 0.904168 | 0.007226847 | 0.9041721 | 0.005398514 |  |  | 9480 | 0.7950969 | 0.9150489 | 0.008793288 | 0.7970806 | 0.005116798 | 0.797065 | 0.006662979 |  |  | 321360 | 0.8883267 | 0.8678712 | 0.01538175 | 0.8937883 | 0.01345466 | 0.8937969 | 0.01473627 |  |  | 279160 | 0.7701276 | 0.7035679 | 0.01004975 | 0.7809108 | 0.006858477 | 0.7809143 | 0.006322502
|  |  | 5472 | 0.9861066 | 0.9980163 | 0.0008532766 | 0.9926944 | 0.0436014 | 0.9927859 | 0.1468092 |  |  | 5396 | 0.9495743 | 0.9830393 | 0.002395744 | 0.9594759 | 0.001724847 | 0.9594997 | 0.003926267 |  |  | 5620 | 0.8859466 | 0.9666436 | 0.002693166 | 0.9041709 | 0.007226875 | 0.9041749 | 0.005398526 |  |  | 9780 | 0.8018228 | 0.9150489 | 0.008793288 | 0.7975898 | 0.005125347 | 0.7975743 | 0.006675085 |  |  | 321660 | 0.8838508 | 0.8678712 | 0.01538175 | 0.8938966 | 0.01345363 | 0.8939051 | 0.01473546 |  |  | 279460 | 0.7701276 | 0.7035679 | 0.01004975 | 0.7810116 | 0.006858472 | 0.7810151 | 0.006321694
|  |  | 5477 | 0.9878985 | 0.9980245 | 0.0008508709 | 0.9927194 | 0.04360256 | 0.9928107 | 0.1468072 |  |  | 5401 | 0.9495743 | 0.9830573 | 0.002387636 | 0.9594893 | 0.001724601 | 0.959513 | 0.003925133 |  |  | 5625 | 0.8837886 | 0.9666461 | 0.002692676 | 0.9041737 | 0.007226904 | 0.9041777 | 0.005398538 |  |  | 10080 | 0.7967784 | 0.9150489 | 0.008793288 | 0.7980977 | 0.005134078 | 0.7980823 | 0.006687444 |  |  | 321960 | 0.8838508 | 0.8678712 | 0.01538175 | 0.8940047 | 0.0134526 | 0.8940133 | 0.01473466 |  |  | 279760 | 0.7657767 | 0.7035679 | 0.01004975 | 0.7811123 | 0.006858464 | 0.7811157 | 0.006320884
|  |  | 5482 | 0.9870025 | 0.9980326 | 0.0008484814 | 0.9927443 | 0.04360371 | 0.9928354 | 0.1468052 |  |  | 5406 | 0.9505348 | 0.9830752 | 0.002379565 | 0.9595025 | 0.001724358 | 0.9595263 | 0.00392401 |  |  | 5630 | 0.8859466 | 0.9666487 | 0.002692191 | 0.9041766 | 0.007226932 | 0.9041806 | 0.00539855 |  |  | 10380 | 0.8001414 | 0.9150489 | 0.008793288 | 0.7986041 | 0.005142985 | 0.7985889 | 0.006700049 |  |  | 322260 | 0.8883267 | 0.8678712 | 0.01538175 | 0.8941127 | 0.01345156 | 0.8941213 | 0.01473384 |  |  | 280060 | 0.7679522 | 0.7035679 | 0.01004975 | 0.7812127 | 0.006858455 | 0.7812162 | 0.006320073
|  |  | 5487 | 0.9861066 | 0.9980407 | 0.0008461082 | 0.9927691 | 0.04360487 | 0.9928601 | 0.1468032 |  |  | 5411 | 0.9495743 | 0.983093 | 0.00237153 | 0.9595157 | 0.001724117 | 0.9595394 | 0.003922897 |  |  | 5635 | 0.8859466 | 0.9666512 | 0.002691712 | 0.9041794 | 0.00722696 | 0.9041834 | 0.005398562 |  |  | 10680 | 0.8018228 | 0.9150489 | 0.008793288 | 0.7991092 | 0.005152064 | 0.7990941 | 0.006712892 |  |  | 322560 | 0.8905646 | 0.8678712 | 0.01538175 | 0.8942206 | 0.01345052 | 0.8942292 | 0.01473302 |  |  | 280360 | 0.7744785 | 0.7035679 | 0.01004975 | 0.7813131 | 0.006858442 | 0.7813165 | 0.006319259
|  |  | 5492 | 0.9870025 | 0.9980488 | 0.0008437511 | 0.9927938 | 0.04360601 | 0.9928846 | 0.1468013 |  |  | 5416 | 0.9486139 | 0.9831107 | 0.002363532 | 0.9595289 | 0.001723878 | 0.9595526 | 0.003921794 |  |  | 5640 | 0.8859466 | 0.9666537 | 0.002691238 | 0.9041822 | 0.007226989 | 0.9041862 | 0.005398575 |  |  | 10980 | 0.8018228 | 0.9150489 | 0.008793288 | 0.7996128 | 0.005161311 | 0.7995979 | 0.006725968 |  |  | 322860 | 0.8928025 | 0.8678712 | 0.01538175 | 0.8943283 | 0.01344947 | 0.8943369 | 0.0147322 |  |  | 280660 | 0.776654 | 0.7035679 | 0.01004975 | 0.7814132 | 0.006858428 | 0.7814166 | 0.006318444
|  |  | 5497 | 0.9870025 | 0.9980568 | 0.0008414101 | 0.9928184 | 0.04360716 | 0.9929091 | 0.1467994 |  |  | 5421 | 0.9486139 | 0.9831283 | 0.002355571 | 0.9595419 | 0.001723642 | 0.9595656 | 0.003920702 |  |  | 5645 | 0.8870256 | 0.9666562 | 0.00269077 | 0.9041851 | 0.007227017 | 0.9041891 | 0.005398587 |  |  | 11280 | 0.8035043 | 0.9150489 | 0.008793288 | 0.8001151 | 0.00517072 | 0.8001003 | 0.00673927 |  |  | 323160 | 0.8905646 | 0.8678712 | 0.01538175 | 0.894436 | 0.01344841 | 0.8944445 | 0.01473136 |  |  | 280960 | 0.7679522 | 0.7035679 | 0.01004975 | 0.7815132 | 0.006858411 | 0.7815166 | 0.006317627
|  |  | 5502 | 0.9861066 | 0.9980647 | 0.000839085 | 0.992843 | 0.0436083 | 0.9929334 | 0.1467974 |  |  | 5426 | 0.9495743 | 0.9831458 | 0.002347647 | 0.9595549 | 0.001723408 | 0.9595786 | 0.003919619 |  |  | 5650 | 0.8848676 | 0.9666586 | 0.002690307 | 0.9041879 | 0.007227045 | 0.9041919 | 0.0053986 |  |  | 11580 | 0.8018228 | 0.9150489 | 0.008793288 | 0.8006161 | 0.005180288 | 0.8006014 | 0.006752791 |  |  | 323460 | 0.8905646 | 0.8678712 | 0.01538175 | 0.8945435 | 0.01344736 | 0.8945521 | 0.01473053 |  |  | 281260 | 0.7657767 | 0.7035679 | 0.01004975 | 0.781613 | 0.006858392 | 0.7816164 | 0.006316808
|  |  | 5507 | 0.9870025 | 0.9980726 | 0.0008367758 | 0.9928674 | 0.04360944 | 0.9929577 | 0.1467955 |  |  | 5431 | 0.9495743 | 0.9831633 | 0.002339758 | 0.9595679 | 0.001723176 | 0.9595915 | 0.003918546 |  |  | 5655 | 0.8859466 | 0.9666611 | 0.00268985 | 0.9041907 | 0.007227074 | 0.9041947 | 0.005398613 |  |  | 11880 | 0.8051858 | 0.9150489 | 0.008793288 | 0.8011156 | 0.005190009 | 0.8011011 | 0.006766526 |  |  | 323760 | 0.8883267 | 0.8678712 | 0.01538175 | 0.8946509 | 0.01344629 | 0.8946594 | 0.01472969 |  |  | 281560 | 0.7636013 | 0.7035679 | 0.01004975 | 0.7817127 | 0.006858371 | 0.7817161 | 0.006315988
|  |  | 5512 | 0.9878985 | 0.9980805 | 0.0008344825 | 0.9928918 | 0.04361057 | 0.9929819 | 0.1467936 |  |  | 5436 | 0.9486139 | 0.9831806 | 0.002331906 | 0.9595808 | 0.001722947 | 0.9596044 | 0.003917483 |  |  | 5660 | 0.8870256 | 0.9666635 | 0.002689397 | 0.9041935 | 0.007227102 | 0.9041975 | 0.005398626 |  |  | 12180 | 0.8068673 | 0.9150489 | 0.008793288 | 0.8016138 | 0.005199881 | 0.8015994 | 0.006780467 |  |  | 324060 | 0.8928025 | 0.8678712 | 0.01538175 | 0.8947581 | 0.01344522 | 0.8947667 | 0.01472884 |  |  | 281860 | 0.7657767 | 0.7035679 | 0.01004975 | 0.7818122 | 0.006858348 | 0.7818155 | 0.006315166
|  |  | 5517 | 0.9870025 | 0.9980883 | 0.0008322049 | 0.9929161 | 0.0436117 | 0.9930061 | 0.1467918 |  |  | 5441 | 0.9486139 | 0.9831979 | 0.00232409 | 0.9595936 | 0.00172272 | 0.9596172 | 0.00391643 |  |  | 5665 | 0.8848676 | 0.966666 | 0.00268895 | 0.9041963 | 0.00722713 | 0.9042003 | 0.005398639 |  |  | 12480 | 0.8051858 | 0.9150489 | 0.008793288 | 0.8021106 | 0.005209898 | 0.8020964 | 0.006794609 |  |  | 324360 | 0.8860887 | 0.8678712 | 0.01538175 | 0.8948653 | 0.01344414 | 0.8948738 | 0.01472798 |  |  | 282160 | 0.7723031 | 0.7035679 | 0.01004975 | 0.7819115 | 0.006858322 | 0.7819148 | 0.006314342
|  |  | 5522 | 0.9861066 | 0.9980961 | 0.000829943 | 0.9929403 | 0.04361283 | 0.9930301 | 0.1467899 |  |  | 5446 | 0.9495743 | 0.9832151 | 0.00231631 | 0.9596064 | 0.001722495 | 0.9596299 | 0.003915386 |  |  | 5670 | 0.8859466 | 0.9666684 | 0.002688508 | 0.9041991 | 0.007227159 | 0.9042031 | 0.005398652 |  |  | 12780 | 0.8035043 | 0.9150489 | 0.008793288 | 0.8026061 | 0.005220057 | 0.802592 | 0.006808946 |  |  | 324660 | 0.8860887 | 0.8678712 | 0.01538175 | 0.8949723 | 0.01344306 | 0.8949809 | 0.01472713 |  |  | 282460 | 0.7788294 | 0.7035679 | 0.01004975 | 0.7820106 | 0.006858294 | 0.782014 | 0.006313516
|  |  | 5527 | 0.9878985 | 0.9981038 | 0.0008276967 | 0.9929644 | 0.04361395 | 0.993054 | 0.1467881 |  |  | 5451 | 0.9505348 | 0.9832322 | 0.002308566 | 0.9596191 | 0.001722272 | 0.9596426 | 0.003914352 |  |  | 5675 | 0.8859466 | 0.9666708 | 0.002688072 | 0.904202 | 0.007227187 | 0.904206 | 0.005398666 |  |  | 13080 | 0.8102302 | 0.9150489 | 0.008793288 | 0.8031002 | 0.005230352 | 0.8030862 | 0.006823471 |  |  | 324960 | 0.8905646 | 0.8678712 | 0.01538175 | 0.8950792 | 0.01344198 | 0.8950878 | 0.01472626 |  |  | 282760 | 0.7723031 | 0.7035679 | 0.01004975 | 0.7821096 | 0.006858264 | 0.782113 | 0.006312689
|  |  | 5532 | 0.9861066 | 0.9981115 | 0.0008254659 | 0.9929885 | 0.04361507 | 0.9930779 | 0.1467863 |  |  | 5456 | 0.9505348 | 0.9832492 | 0.002300858 | 0.9596317 | 0.001722052 | 0.9596552 | 0.003913327 |  |  | 5680 | 0.8848676 | 0.9666731 | 0.00268764 | 0.9042048 | 0.007227215 | 0.9042088 | 0.005398679 |  |  | 13380 | 0.8085488 | 0.9150489 | 0.008793288 | 0.803593 | 0.005240781 | 0.8035792 | 0.00683818 |  |  | 325260 | 0.8905646 | 0.8678712 | 0.01538175 | 0.8951859 | 0.01344088 | 0.8951945 | 0.01472539 |  |  | 283060 | 0.776654 | 0.7035679 | 0.01004975 | 0.7822084 | 0.006858232 | 0.7822118 | 0.00631186
|  |  | 5537 | 0.9878985 | 0.9981191 | 0.0008232505 | 0.9930124 | 0.04361619 | 0.9931017 | 0.1467844 |  |  | 5461 | 0.9514953 | 0.9832661 | 0.002293185 | 0.9596443 | 0.001721834 | 0.9596677 | 0.003912312 |  |  | 5685 | 0.8859466 | 0.9666755 | 0.002687213 | 0.9042076 | 0.007227243 | 0.9042116 | 0.005398693 |  |  | 13680 | 0.8102302 | 0.9150489 | 0.008793288 | 0.8040845 | 0.005251339 | 0.8040707 | 0.006853065 |  |  | 325560 | 0.8860887 | 0.8678712 | 0.01538175 | 0.8952926 | 0.01343979 | 0.8953012 | 0.01472452 |  |  | 283360 | 0.7701276 | 0.7035679 | 0.01004975 | 0.7823071 | 0.006858198 | 0.7823104 | 0.00631103
|  |  | 5542 | 0.9861066 | 0.9981267 | 0.0008210505 | 0.9930363 | 0.0436173 | 0.9931254 | 0.1467826 |  |  | 5466 | 0.9486139 | 0.983283 | 0.002285548 | 0.9596568 | 0.001721617 | 0.9596802 | 0.003911306 |  |  | 5690 | 0.8848676 | 0.9666778 | 0.002686791 | 0.9042104 | 0.007227272 | 0.9042144 | 0.005398707 |  |  | 13980 | 0.8119117 | 0.9150489 | 0.008793288 | 0.8045745 | 0.005262023 | 0.8045609 | 0.006868121 |  |  | 325860 | 0.8883267 | 0.8678712 | 0.01538175 | 0.8953991 | 0.01343868 | 0.8954077 | 0.01472364 |  |  | 283660 | 0.7744785 | 0.7035679 | 0.01004975 | 0.7824056 | 0.006858161 | 0.7824089 | 0.006310198
|  |  | 5547 | 0.9861066 | 0.9981342 | 0.0008188657 | 0.9930601 | 0.04361841 | 0.993149 | 0.1467809 |  |  | 5471 | 0.9495743 | 0.9832997 | 0.002277946 | 0.9596693 | 0.001721403 | 0.9596927 | 0.00391031 |  |  | 5695 | 0.8859466 | 0.9666802 | 0.002686374 | 0.9042132 | 0.0072273 | 0.9042172 | 0.005398721 |  |  | 14280 | 0.8119117 | 0.9150489 | 0.008793288 | 0.8050633 | 0.005272827 | 0.8050498 | 0.006883343 |  |  | 326160 | 0.8905646 | 0.8678712 | 0.01538175 | 0.8955055 | 0.01343758 | 0.8955141 | 0.01472275 |  |  | 283960 | 0.7679522 | 0.7035679 | 0.01004975 | 0.7825039 | 0.006858123 | 0.7825072 | 0.006309364
|  |  | 5552 | 0.9870025 | 0.9981417 | 0.0008166962 | 0.9930838 | 0.04361951 | 0.9931726 | 0.1467791 |  |  | 5476 | 0.9495743 | 0.9833164 | 0.00227038 | 0.9596817 | 0.001721192 | 0.9597051 | 0.003909322 |  |  | 5700 | 0.8837886 | 0.9666825 | 0.002685962 | 0.904216 | 0.007227328 | 0.90422 | 0.005398735 |  |  | 14580 | 0.8152747 | 0.9150489 | 0.008793288 | 0.8055507 | 0.00528375 | 0.8055374 | 0.006898726 |  |  | 326460 | 0.8838508 | 0.8678712 | 0.01538175 | 0.8956118 | 0.01343646 | 0.8956204 | 0.01472186 |  |  | 284260 | 0.7723031 | 0.7035679 | 0.01004975 | 0.7826021 | 0.006858082 | 0.7826053 | 0.006308528
|  |  | 5557 | 0.9870025 | 0.9981492 | 0.0008145418 | 0.9931075 | 0.04362061 | 0.993196 | 0.1467773 |  |  | 5481 | 0.9505348 | 0.983333 | 0.002262849 | 0.959694 | 0.001720982 | 0.9597174 | 0.003908344 |  |  | 5705 | 0.8848676 | 0.9666848 | 0.002685555 | 0.9042188 | 0.007227357 | 0.9042228 | 0.005398749 |  |  | 14880 | 0.8135932 | 0.9150489 | 0.008793288 | 0.8060368 | 0.005294786 | 0.8060236 | 0.006914263 |  |  | 326760 | 0.8860887 | 0.8678712 | 0.01538175 | 0.895718 | 0.01343534 | 0.8957266 | 0.01472096 |  |  | 284560 | 0.7701276 | 0.7035679 | 0.01004975 | 0.7827001 | 0.006858039 | 0.7827033 | 0.006307691
|  |  | 5562 | 0.9870025 | 0.9981566 | 0.0008124024 | 0.993131 | 0.04362171 | 0.9932194 | 0.1467756 |  |  | 5486 | 0.9476534 | 0.9833495 | 0.002255352 | 0.9597063 | 0.001720774 | 0.9597296 | 0.003907374 |  |  | 5710 | 0.8870256 | 0.966687 | 0.002685152 | 0.9042216 | 0.007227385 | 0.9042255 | 0.005398763 |  |  | 15180 | 0.8135932 | 0.9150489 | 0.008793288 | 0.8065215 | 0.005305932 | 0.8065085 | 0.006929949 |  |  | 327060 | 0.8905646 | 0.8678712 | 0.01538175 | 0.895824 | 0.01343422 | 0.8958326 | 0.01472006 |  |  | 284860 | 0.7723031 | 0.7035679 | 0.01004975 | 0.7827979 | 0.006857994 | 0.7828012 | 0.006306853
|  |  | 5567 | 0.9878985 | 0.998164 | 0.000810278 | 0.9931545 | 0.04362281 | 0.9932427 | 0.1467739 |  |  | 5491 | 0.9495743 | 0.9833659 | 0.002247891 | 0.9597185 | 0.001720569 | 0.9597418 | 0.003906414 |  |  | 5715 | 0.8859466 | 0.9666893 | 0.002684754 | 0.9042244 | 0.007227413 | 0.9042283 | 0.005398777 |  |  | 15480 | 0.8152747 | 0.9150489 | 0.008793288 | 0.807005 | 0.005317184 | 0.806992 | 0.00694578 |  |  | 327360 | 0.8905646 | 0.8678712 | 0.01538175 | 0.8959299 | 0.01343309 | 0.8959385 | 0.01471915 |  |  | 285160 | 0.7723031 | 0.7035679 | 0.01004975 | 0.7828956 | 0.006857946 | 0.7828988 | 0.006306012
|  |  | 5572 | 0.9870025 | 0.9981713 | 0.0008081686 | 0.9931779 | 0.0436239 | 0.9932659 | 0.1467722 |  |  | 5496 | 0.9486139 | 0.9833823 | 0.002240465 | 0.9597307 | 0.001720365 | 0.959754 | 0.003905463 |  |  | 5720 | 0.8870256 | 0.9666916 | 0.002684361 | 0.9042271 | 0.007227442 | 0.9042311 | 0.005398792 |  |  | 15780 | 0.8152747 | 0.9150489 | 0.008793288 | 0.8074871 | 0.00532854 | 0.8074743 | 0.006961749 |  |  | 327660 | 0.8860887 | 0.8678712 | 0.01538175 | 0.8960357 | 0.01343196 | 0.8960443 | 0.01471824 |  |  | 285460 | 0.776654 | 0.7035679 | 0.01004975 | 0.7829931 | 0.006857897 | 0.7829963 | 0.006305171
|  |  | 5577 | 0.9870025 | 0.9981786 | 0.0008060739 | 0.9932012 | 0.04362499 | 0.993289 | 0.1467705 |  |  | 5501 | 0.9495743 | 0.9833985 | 0.002233073 | 0.9597428 | 0.001720163 | 0.9597661 | 0.00390452 |  |  | 5725 | 0.8848676 | 0.9666938 | 0.002683972 | 0.9042299 | 0.00722747 | 0.9042339 | 0.005398806 |  |  | 16080 | 0.8152747 | 0.9150489 | 0.008793288 | 0.8079679 | 0.005339994 | 0.8079552 | 0.006977852 |  |  | 327960 | 0.8838508 | 0.8678712 | 0.01538175 | 0.8961414 | 0.01343082 | 0.89615 | 0.01471732 |  |  | 285760 | 0.7723031 | 0.7035679 | 0.01004975 | 0.7830904 | 0.006857846 | 0.7830936 | 0.006304327
|  |  | 5582 | 0.9878985 | 0.9981858 | 0.000803994 | 0.9932244 | 0.04362607 | 0.9933121 | 0.1467688 |  |  | 5506 | 0.9495743 | 0.9834147 | 0.002225717 | 0.9597548 | 0.001719964 | 0.9597781 | 0.003903586 |  |  | 5730 | 0.8870256 | 0.966696 | 0.002683587 | 0.9042327 | 0.007227498 | 0.9042367 | 0.005398821 |  |  | 16380 | 0.8186377 | 0.9150489 | 0.008793288 | 0.8084474 | 0.005351545 | 0.8084348 | 0.006994084 |  |  | 328260 | 0.8838508 | 0.8678712 | 0.01538175 | 0.896247 | 0.01342967 | 0.8962556 | 0.0147164 |  |  | 286060 | 0.7723031 | 0.7035679 | 0.01004975 | 0.7831876 | 0.006857792 | 0.7831908 | 0.006303482
|  |  | 5587 | 0.9870025 | 0.998193 | 0.0008019287 | 0.9932475 | 0.04362715 | 0.993335 | 0.1467671 |  |  | 5511 | 0.9495743 | 0.9834308 | 0.002218394 | 0.9597668 | 0.001719766 | 0.9597901 | 0.003902661 |  |  | 5735 | 0.8891836 | 0.9666982 | 0.002683208 | 0.9042355 | 0.007227527 | 0.9042395 | 0.005398836 |  |  | 16680 | 0.8186377 | 0.9150489 | 0.008793288 | 0.8089255 | 0.005363188 | 0.8089131 | 0.00701044 |  |  | 328560 | 0.8860887 | 0.8678712 | 0.01538175 | 0.8963524 | 0.01342852 | 0.896361 | 0.01471547 |  |  | 286360 | 0.7723031 | 0.7035679 | 0.01004975 | 0.7832846 | 0.006857737 | 0.7832878 | 0.006302636
|  |  | 5592 | 0.9878985 | 0.9982002 | 0.0007998781 | 0.9932706 | 0.04362823 | 0.9933579 | 0.1467655 |  |  | 5516 | 0.9495743 | 0.9834468 | 0.002211106 | 0.9597788 | 0.001719571 | 0.959802 | 0.003901744 |  |  | 5740 | 0.8870256 | 0.9667004 | 0.002682832 | 0.9042383 | 0.007227555 | 0.9042422 | 0.005398851 |  |  | 16980 | 0.8186377 | 0.9150489 | 0.008793288 | 0.8094024 | 0.00537492 | 0.8093901 | 0.007026916 |  |  | 328860 | 0.8905646 | 0.8678712 | 0.01538175 | 0.8964577 | 0.01342737 | 0.8964663 | 0.01471454 |  |  | 286660 | 0.7657767 | 0.7035679 | 0.01004975 | 0.7833815 | 0.006857679 | 0.7833846 | 0.006301788
|  |  | 5597 | 0.9870025 | 0.9982073 | 0.0007978419 | 0.9932936 | 0.04362931 | 0.9933807 | 0.1467638 |  |  | 5521 | 0.9495743 | 0.9834628 | 0.002203852 | 0.9597906 | 0.001719377 | 0.9598138 | 0.003900836 |  |  | 5745 | 0.8837886 | 0.9667026 | 0.002682461 | 0.904241 | 0.007227584 | 0.904245 | 0.005398866 |  |  | 17280 | 0.8203191 | 0.9150489 | 0.008793288 | 0.809878 | 0.005386738 | 0.8098658 | 0.007043505 |  |  | 329160 | 0.8928025 | 0.8678712 | 0.01538175 | 0.8965629 | 0.01342621 | 0.8965715 | 0.0147136 |  |  | 286960 | 0.7701276 | 0.7035679 | 0.01004975 | 0.7834781 | 0.00685762 | 0.7834813 | 0.006300938
|  |  | 5602 | 0.9887945 | 0.9982144 | 0.0007958202 | 0.9933165 | 0.04363038 | 0.9934035 | 0.1467622 |  |  | 5526 | 0.9514953 | 0.9834786 | 0.002196633 | 0.9598025 | 0.001719186 | 0.9598256 | 0.003899937 |  |  | 5750 | 0.8881046 | 0.9667047 | 0.002682094 | 0.9042438 | 0.007227612 | 0.9042478 | 0.005398881 |  |  | 17580 | 0.8220006 | 0.9150489 | 0.008793288 | 0.8103523 | 0.005398638 | 0.8103402 | 0.007060205 |  |  | 329460 | 0.8860887 | 0.8678712 | 0.01538175 | 0.896668 | 0.01342504 | 0.8966766 | 0.01471265 |  |  | 287260 | 0.7788294 | 0.7035679 | 0.01004975 | 0.7835747 | 0.006857558 | 0.7835778 | 0.006300087
|  |  | 5607 | 0.9878985 | 0.9982214 | 0.0007938129 | 0.9933393 | 0.04363145 | 0.9934261 | 0.1467606 |  |  | 5531 | 0.9505348 | 0.9834944 | 0.002189447 | 0.9598142 | 0.001718996 | 0.9598374 | 0.003899045 |  |  | 5755 | 0.8859466 | 0.9667069 | 0.002681732 | 0.9042466 | 0.00722764 | 0.9042505 | 0.005398896 |  |  | 17880 | 0.8253636 | 0.9150489 | 0.008793288 | 0.8108252 | 0.005410618 | 0.8108133 | 0.00707701 |  |  | 329760 | 0.8883267 | 0.8678712 | 0.01538175 | 0.896773 | 0.01342387 | 0.8967815 | 0.0147117 |  |  | 287560 | 0.7723031 | 0.7035679 | 0.01004975 | 0.783671 | 0.006857494 | 0.7836742 | 0.006299235
|  |  | 5612 | 0.9878985 | 0.9982284 | 0.0007918199 | 0.9933621 | 0.04363251 | 0.9934487 | 0.146759 |  |  | 5536 | 0.9495743 | 0.9835101 | 0.002182296 | 0.959826 | 0.001718808 | 0.9598491 | 0.003898162 |  |  | 5760 | 0.8859466 | 0.966709 | 0.002681373 | 0.9042494 | 0.007227669 | 0.9042533 | 0.005398911 |  |  | 18180 | 0.8253636 | 0.9150489 | 0.008793288 | 0.8112969 | 0.005422674 | 0.8112851 | 0.007093915 |  |  | 330060 | 0.8860887 | 0.8678712 | 0.01538175 | 0.8968778 | 0.0134227 | 0.8968864 | 0.01471075 |  |  | 287860 | 0.7744785 | 0.7035679 | 0.01004975 | 0.7837672 | 0.006857429 | 0.7837704 | 0.006298381
|  |  | 5617 | 0.9870025 | 0.9982354 | 0.000789841 | 0.9933847 | 0.04363357 | 0.9934712 | 0.1467574 |  |  | 5541 | 0.9495743 | 0.9835257 | 0.002175178 | 0.9598376 | 0.001718623 | 0.9598607 | 0.003897288 |  |  | 5765 | 0.8837886 | 0.9667111 | 0.002681019 | 0.9042521 | 0.007227697 | 0.9042561 | 0.005398927 |  |  | 18480 | 0.8253636 | 0.9150489 | 0.008793288 | 0.8117673 | 0.005434803 | 0.8117556 | 0.007110917 |  |  | 330360 | 0.8883267 | 0.8678712 | 0.01538175 | 0.8969825 | 0.01342152 | 0.8969911 | 0.01470979 |  |  | 288160 | 0.776654 | 0.7035679 | 0.01004975 | 0.7838633 | 0.006857361 | 0.7838664 | 0.006297526
|  |  | 5622 | 0.9887945 | 0.9982423 | 0.0007878764 | 0.9934073 | 0.04363463 | 0.9934936 | 0.1467558 |  |  | 5546 | 0.9495743 | 0.9835413 | 0.002168094 | 0.9598492 | 0.001718439 | 0.9598723 | 0.003896421 |  |  | 5770 | 0.8870256 | 0.9667132 | 0.002680669 | 0.9042549 | 0.007227725 | 0.9042588 | 0.005398942 |  |  | 18780 | 0.8220006 | 0.9150489 | 0.008793288 | 0.8122364 | 0.005447002 | 0.8122248 | 0.007128011 |  |  | 330660 | 0.8928025 | 0.8678712 | 0.01538175 | 0.8970871 | 0.01342033 | 0.8970957 | 0.01470883 |  |  | 288460 | 0.7744785 | 0.7035679 | 0.01004975 | 0.7839592 | 0.006857291 | 0.7839623 | 0.006296669
|  |  | 5627 | 0.9870025 | 0.9982491 | 0.0007859258 | 0.9934299 | 0.04363568 | 0.993516 | 0.1467543 |  |  | 5551 | 0.9514953 | 0.9835568 | 0.002161043 | 0.9598608 | 0.001718257 | 0.9598838 | 0.003895563 |  |  | 5775 | 0.8870256 | 0.9667153 | 0.002680323 | 0.9042576 | 0.007227754 | 0.9042616 | 0.005398958 |  |  | 19080 | 0.8220006 | 0.9150489 | 0.008793288 | 0.8127042 | 0.005459269 | 0.8126928 | 0.007145192 |  |  | 330960 | 0.8860887 | 0.8678712 | 0.01538175 | 0.8971916 | 0.01341914 | 0.8972002 | 0.01470785 |  |  | 288760 | 0.7831803 | 0.7035679 | 0.01004975 | 0.7840549 | 0.00685722 | 0.784058 | 0.006295811
|  |  | 5632 | 0.9870025 | 0.998256 | 0.0007839892 | 0.9934523 | 0.04363674 | 0.9935382 | 0.1467527 |  |  | 5556 | 0.9486139 | 0.9835722 | 0.002154027 | 0.9598723 | 0.001718076 | 0.9598953 | 0.003894712 |  |  | 5780 | 0.8870256 | 0.9667174 | 0.002679981 | 0.9042604 | 0.007227782 | 0.9042644 | 0.005398973 |  |  | 19380 | 0.8236821 | 0.9150489 | 0.008793288 | 0.8131708 | 0.0054716 | 0.8131595 | 0.007162458 |  |  | 331260 | 0.8838508 | 0.8678712 | 0.01538175 | 0.8972959 | 0.01341794 | 0.8973045 | 0.01470688 |  |  | 289060 | 0.7744785 | 0.7035679 | 0.01004975 | 0.7841505 | 0.006857146 | 0.7841535 | 0.006294951
|  |  | 5637 | 0.9887945 | 0.9982628 | 0.0007820665 | 0.9934746 | 0.04363778 | 0.9935604 | 0.1467512 |  |  | 5561 | 0.9486139 | 0.9835875 | 0.002147043 | 0.9598837 | 0.001717898 | 0.9599067 | 0.00389387 |  |  | 5785 | 0.8870256 | 0.9667194 | 0.002679643 | 0.9042632 | 0.007227811 | 0.9042671 | 0.005398989 |  |  | 19680 | 0.8220006 | 0.9150489 | 0.008793288 | 0.8136361 | 0.005483992 | 0.8136249 | 0.007179803 |  |  | 331560 | 0.8883267 | 0.8678712 | 0.01538175 | 0.8974002 | 0.01341674 | 0.8974088 | 0.0147059 |  |  | 289360 | 0.776654 | 0.7035679 | 0.01004975 | 0.7842459 | 0.006857071 | 0.7842489 | 0.00629409
|  |  | 5642 | 0.9870025 | 0.9982695 | 0.0007801576 | 0.9934969 | 0.04363883 | 0.9935825 | 0.1467497 |  |  | 5566 | 0.9486139 | 0.9836027 | 0.002140093 | 0.9598951 | 0.001717721 | 0.9599181 | 0.003893036 |  |  | 5790 | 0.8859466 | 0.9667215 | 0.002679309 | 0.9042659 | 0.007227839 | 0.9042699 | 0.005399005 |  |  | 19980 | 0.8236821 | 0.9150489 | 0.008793288 | 0.8141001 | 0.005496443 | 0.814089 | 0.007197224 |  |  | 331860 | 0.8928025 | 0.8678712 | 0.01538175 | 0.8975043 | 0.01341554 | 0.8975129 | 0.01470491 |  |  | 289660 | 0.7744785 | 0.7035679 | 0.01004975 | 0.7843411 | 0.006856993 | 0.7843442 | 0.006293227
|  |  | 5647 | 0.9870025 | 0.9982763 | 0.0007782626 | 0.9935191 | 0.04363987 | 0.9936046 | 0.1467482 |  |  | 5571 | 0.9505348 | 0.9836179 | 0.002133176 | 0.9599064 | 0.001717547 | 0.9599294 | 0.003892209 |  |  | 5795 | 0.8870256 | 0.9667235 | 0.002678978 | 0.9042687 | 0.007227867 | 0.9042726 | 0.005399021 |  |  | 20280 | 0.8236821 | 0.9150489 | 0.008793288 | 0.8145628 | 0.005508949 | 0.8145518 | 0.007214716 |  |  | 332160 | 0.8883267 | 0.8678712 | 0.01538175 | 0.8976083 | 0.01341432 | 0.8976169 | 0.01470392 |  |  | 289960 | 0.7810049 | 0.7035679 | 0.01004975 | 0.7844362 | 0.006856914 | 0.7844392 | 0.006292363
|  |  | 5652 | 0.9870025 | 0.9982829 | 0.0007763812 | 0.9935413 | 0.04364091 | 0.9936265 | 0.1467467 |  |  | 5576 | 0.9495743 | 0.983633 | 0.002126292 | 0.9599177 | 0.001717374 | 0.9599406 | 0.00389139 |  |  | 5800 | 0.8859466 | 0.9667255 | 0.002678652 | 0.9042714 | 0.007227896 | 0.9042754 | 0.005399037 |  |  | 20580 | 0.8270451 | 0.9150489 | 0.008793288 | 0.8150243 | 0.005521509 | 0.8150134 | 0.007232276 |  |  | 332460 | 0.8905646 | 0.8678712 | 0.01538175 | 0.8977122 | 0.01341311 | 0.8977208 | 0.01470293 |  |  | 290260 | 0.7788294 | 0.7035679 | 0.01004975 | 0.7845311 | 0.006856833 | 0.7845341 | 0.006291498
|  |  | 5657 | 0.9870025 | 0.9982896 | 0.0007745134 | 0.9935633 | 0.04364194 | 0.9936484 | 0.1467452 |  |  | 5581 | 0.9486139 | 0.983648 | 0.002119441 | 0.9599289 | 0.001717202 | 0.9599518 | 0.003890579 |  |  | 5805 | 0.8859466 | 0.9667275 | 0.002678329 | 0.9042742 | 0.007227924 | 0.9042781 | 0.005399053 |  |  | 20880 | 0.8253636 | 0.9150489 | 0.008793288 | 0.8154845 | 0.00553412 | 0.8154738 | 0.007249901 |  |  | 332760 | 0.8860887 | 0.8678712 | 0.01538175 | 0.8978159 | 0.01341189 | 0.8978245 | 0.01470193 |  |  | 290560 | 0.776654 | 0.7035679 | 0.01004975 | 0.7846259 | 0.00685675 | 0.7846289 | 0.006290631
|  |  | 5662 | 0.9870025 | 0.9982962 | 0.0007726592 | 0.9935853 | 0.04364297 | 0.9936702 | 0.1467437 |  |  | 5586 | 0.9495743 | 0.9836629 | 0.002112623 | 0.9599401 | 0.001717033 | 0.959963 | 0.003889776 |  |  | 5810 | 0.8870256 | 0.9667295 | 0.002678011 | 0.9042769 | 0.007227953 | 0.9042809 | 0.005399069 |  |  | 21180 | 0.8287265 | 0.9150489 | 0.008793288 | 0.8159435 | 0.005546778 | 0.8159328 | 0.007267586 |  |  | 333060 | 0.8905646 | 0.8678712 | 0.01538175 | 0.8979196 | 0.01341066 | 0.8979282 | 0.01470092 |  |  | 290860 | 0.7723031 | 0.7035679 | 0.01004975 | 0.7847205 | 0.006856664 | 0.7847235 | 0.006289763
|  |  | 5667 | 0.9870025 | 0.9983027 | 0.0007708185 | 0.9936072 | 0.043644 | 0.9936919 | 0.1467423 |  |  | 5591 | 0.9495743 | 0.9836778 | 0.002105837 | 0.9599512 | 0.001716865 | 0.9599741 | 0.00388898 |  |  | 5815 | 0.8881046 | 0.9667315 | 0.002677695 | 0.9042797 | 0.007227981 | 0.9042836 | 0.005399085 |  |  | 21480 | 0.8287265 | 0.9150489 | 0.008793288 | 0.8164012 | 0.005559482 | 0.8163907 | 0.007285328 |  |  | 333360 | 0.8950405 | 0.8678712 | 0.01538175 | 0.8980231 | 0.01340943 | 0.8980317 | 0.01469991 |  |  | 291160 | 0.776654 | 0.7035679 | 0.01004975 | 0.7848149 | 0.006856578 | 0.7848179 | 0.006288894
|  |  | 5672 | 0.9861066 | 0.9983093 | 0.0007689912 | 0.993629 | 0.04364503 | 0.9937136 | 0.1467408 |  |  | 5596 | 0.9495743 | 0.9836926 | 0.002099084 | 0.9599623 | 0.001716699 | 0.9599851 | 0.003888192 |  |  | 5820 | 0.8870256 | 0.9667335 | 0.002677384 | 0.9042824 | 0.00722801 | 0.9042863 | 0.005399102 |  |  | 21780 | 0.830408 | 0.9150489 | 0.008793288 | 0.8168576 | 0.005572229 | 0.8168472 | 0.007303123 |  |  | 333660 | 0.8972784 | 0.8678712 | 0.01538175 | 0.8981265 | 0.01340819 | 0.8981351 | 0.0146989 |  |  | 291460 | 0.7831803 | 0.7035679 | 0.01004975 | 0.7849092 | 0.006856489 | 0.7849122 | 0.006288023
|  |  | 5677 | 0.9870025 | 0.9983157 | 0.0007671772 | 0.9936508 | 0.04364605 | 0.9937352 | 0.1467394 |  |  | 5601 | 0.9505348 | 0.9837073 | 0.002092364 | 0.9599733 | 0.001716535 | 0.9599961 | 0.003887411 |  |  | 5825 | 0.8859466 | 0.9667354 | 0.002677076 | 0.9042851 | 0.007228038 | 0.9042891 | 0.005399118 |  |  | 22080 | 0.830408 | 0.9150489 | 0.008793288 | 0.8173128 | 0.005585017 | 0.8173026 | 0.007320968 |  |  | 333960 | 0.8860887 | 0.8678712 | 0.01538175 | 0.8982298 | 0.01340695 | 0.8982384 | 0.01469787 |  |  | 291760 | 0.7788294 | 0.7035679 | 0.01004975 | 0.7850034 | 0.006856398 | 0.7850063 | 0.006287151
|  |  | 5682 | 0.9878985 | 0.9983222 | 0.0007653765 | 0.9936724 | 0.04364707 | 0.9937567 | 0.146738 |  |  | 5606 | 0.9495743 | 0.9837219 | 0.002085676 | 0.9599843 | 0.001716372 | 0.9600071 | 0.003886637 |  |  | 5830 | 0.8870256 | 0.9667373 | 0.002676772 | 0.9042879 | 0.007228066 | 0.9042918 | 0.005399135 |  |  | 22380 | 0.8320895 | 0.9150489 | 0.008793288 | 0.8177668 | 0.005597842 | 0.8177566 | 0.007338859 |  |  | 334260 | 0.8883267 | 0.8678712 | 0.01538175 | 0.898333 | 0.01340571 | 0.8983416 | 0.01469685 |  |  | 292060 | 0.776654 | 0.7035679 | 0.01004975 | 0.7850973 | 0.006856305 | 0.7851003 | 0.006286278
|  |  | 5687 | 0.9878985 | 0.9983286 | 0.000763589 | 0.993694 | 0.04364808 | 0.9937781 | 0.1467366 |  |  | 5611 | 0.9495743 | 0.9837365 | 0.00207902 | 0.9599952 | 0.001716211 | 0.9600179 | 0.003885871 |  |  | 5835 | 0.8870256 | 0.9667393 | 0.002676471 | 0.9042906 | 0.007228095 | 0.9042945 | 0.005399151 |  |  | 22680 | 0.833771 | 0.9150489 | 0.008793288 | 0.8182195 | 0.005610703 | 0.8182095 | 0.007356794 |  |  | 334560 | 0.8883267 | 0.8678712 | 0.01538175 | 0.898436 | 0.01340446 | 0.8984446 | 0.01469582 |  |  | 292360 | 0.776654 | 0.7035679 | 0.01004975 | 0.7851911 | 0.006856211 | 0.7851941 | 0.006285403
|  |  | 5692 | 0.9870025 | 0.998335 | 0.0007618145 | 0.9937156 | 0.04364909 | 0.9937994 | 0.1467352 |  |  | 5616 | 0.9495743 | 0.983751 | 0.002072397 | 0.960006 | 0.001716052 | 0.9600288 | 0.003885112 |  |  | 5840 | 0.8870256 | 0.9667412 | 0.002676174 | 0.9042933 | 0.007228123 | 0.9042973 | 0.005399168 |  |  | 22980 | 0.8320895 | 0.9150489 | 0.008793288 | 0.818671 | 0.005623598 | 0.8186611 | 0.007374769 |  |  | 334860 | 0.8816128 | 0.8678712 | 0.01538175 | 0.898539 | 0.0134032 | 0.8985475 | 0.01469478 |  |  | 292660 | 0.7679522 | 0.7035679 | 0.01004975 | 0.7852848 | 0.006856115 | 0.7852877 | 0.006284527
|  |  | 5697 | 0.9878985 | 0.9983413 | 0.0007600532 | 0.993737 | 0.0436501 | 0.9938207 | 0.1467338 |  |  | 5621 | 0.9495743 | 0.9837654 | 0.002065806 | 0.9600169 | 0.001715895 | 0.9600396 | 0.003884361 |  |  | 5845 | 0.8881046 | 0.9667431 | 0.00267588 | 0.9042961 | 0.007228152 | 0.9043 | 0.005399185 |  |  | 23280 | 0.8354525 | 0.9150489 | 0.008793288 | 0.8191213 | 0.005636524 | 0.8191115 | 0.00739278 |  |  | 335160 | 0.8905646 | 0.8678712 | 0.01538175 | 0.8986418 | 0.01340194 | 0.8986504 | 0.01469374 |  |  | 292960 | 0.7810049 | 0.7035679 | 0.01004975 | 0.7853783 | 0.006856017 | 0.7853812 | 0.00628365
|  |  | 5702 | 0.9870025 | 0.9983476 | 0.0007583047 | 0.9937584 | 0.04365111 | 0.9938419 | 0.1467325 |  |  | 5626 | 0.9505348 | 0.9837797 | 0.002059246 | 0.9600276 | 0.001715739 | 0.9600503 | 0.003883616 |  |  | 5850 | 0.8870256 | 0.966745 | 0.00267559 | 0.9042988 | 0.00722818 | 0.9043027 | 0.005399202 |  |  | 23580 | 0.8354525 | 0.9150489 | 0.008793288 | 0.8195703 | 0.005649479 | 0.8195606 | 0.007410825 |  |  | 335460 | 0.8816128 | 0.8678712 | 0.01538175 | 0.8987445 | 0.01340068 | 0.898753 | 0.0146927 |  |  | 293260 | 0.776654 | 0.7035679 | 0.01004975 | 0.7854717 | 0.006855917 | 0.7854746 | 0.006282772
|  |  | 5707 | 0.9870025 | 0.9983539 | 0.0007565692 | 0.9937797 | 0.04365211 | 0.9938631 | 0.1467311 |  |  | 5631 | 0.9486139 | 0.983794 | 0.002052719 | 0.9600383 | 0.001715584 | 0.960061 | 0.003882879 |  |  | 5855 | 0.8870256 | 0.9667468 | 0.002675303 | 0.9043015 | 0.007228209 | 0.9043055 | 0.005399219 |  |  | 23880 | 0.830408 | 0.9150489 | 0.008793288 | 0.8200181 | 0.005662461 | 0.8200085 | 0.007428901 |  |  | 335760 | 0.8860887 | 0.8678712 | 0.01538175 | 0.8988471 | 0.01339941 | 0.8988556 | 0.01469165 |  |  | 293560 | 0.7788294 | 0.7035679 | 0.01004975 | 0.7855648 | 0.006855815 | 0.7855677 | 0.006281892
|  |  | 5712 | 0.9861066 | 0.9983601 | 0.0007548465 | 0.9938009 | 0.04365311 | 0.9938841 | 0.1467298 |  |  | 5636 | 0.9495743 | 0.9838082 | 0.002046223 | 0.960049 | 0.001715432 | 0.9600716 | 0.003882149 |  |  | 5860 | 0.8870256 | 0.9667487 | 0.00267502 | 0.9043043 | 0.007228237 | 0.9043082 | 0.005399236 |  |  | 24180 | 0.833771 | 0.9150489 | 0.008793288 | 0.8204647 | 0.005675467 | 0.8204552 | 0.007447004 |  |  | 336060 | 0.8838508 | 0.8678712 | 0.01538175 | 0.8989495 | 0.01339813 | 0.8989581 | 0.01469059 |  |  | 293860 | 0.7701276 | 0.7035679 | 0.01004975 | 0.7856579 | 0.006855712 | 0.7856608 | 0.006281011
|  |  | 5717 | 0.9870025 | 0.9983663 | 0.0007531366 | 0.9938221 | 0.04365411 | 0.9939051 | 0.1467284 |  |  | 5641 | 0.9514953 | 0.9838224 | 0.002039759 | 0.9600596 | 0.001715281 | 0.9600822 | 0.003881425 |  |  | 5865 | 0.8870256 | 0.9667505 | 0.002674739 | 0.904307 | 0.007228266 | 0.9043109 | 0.005399253 |  |  | 24480 | 0.8320895 | 0.9150489 | 0.008793288 | 0.82091 | 0.005688496 | 0.8209007 | 0.007465132 |  |  | 336360 | 0.8950405 | 0.8678712 | 0.01538175 | 0.8990519 | 0.01339685 | 0.8990604 | 0.01468953 |  |  | 294160 | 0.776654 | 0.7035679 | 0.01004975 | 0.7857508 | 0.006855607 | 0.7857536 | 0.006280129
|  |  | 5722 | 0.9878985 | 0.9983725 | 0.0007514394 | 0.9938432 | 0.0436551 | 0.993926 | 0.1467271 |  |  | 5646 | 0.9505348 | 0.9838364 | 0.002033326 | 0.9600702 | 0.001715131 | 0.9600928 | 0.003880709 |  |  | 5870 | 0.8870256 | 0.9667524 | 0.002674462 | 0.9043097 | 0.007228294 | 0.9043136 | 0.00539927 |  |  | 24780 | 0.833771 | 0.9150489 | 0.008793288 | 0.8213542 | 0.005701546 | 0.8213449 | 0.007483282 |  |  | 336660 | 0.8905646 | 0.8678712 | 0.01538175 | 0.8991541 | 0.01339557 | 0.8991627 | 0.01468847 |  |  | 294460 | 0.7810049 | 0.7035679 | 0.01004975 | 0.7858435 | 0.0068555 | 0.7858463 | 0.006279245
|  |  | 5727 | 0.9870025 | 0.9983786 | 0.0007497547 | 0.9938642 | 0.04365609 | 0.9939469 | 0.1467258 |  |  | 5651 | 0.9505348 | 0.9838504 | 0.002026925 | 0.9600807 | 0.001714983 | 0.9601033 | 0.003879999 |  |  | 5875 | 0.8870256 | 0.9667542 | 0.002674189 | 0.9043124 | 0.007228323 | 0.9043163 | 0.005399287 |  |  | 25080 | 0.8371339 | 0.9150489 | 0.008793288 | 0.8217971 | 0.005714614 | 0.821788 | 0.007501451 |  |  | 336960 | 0.8883267 | 0.8678712 | 0.01538175 | 0.8992562 | 0.01339428 | 0.8992648 | 0.0146874 |  |  | 294760 | 0.7744785 | 0.7035679 | 0.01004975 | 0.785936 | 0.006855391 | 0.7859389 | 0.006278361
|  |  | 5732 | 0.9870025 | 0.9983847 | 0.0007480826 | 0.9938851 | 0.04365708 | 0.9939676 | 0.1467245 |  |  | 5656 | 0.9505348 | 0.9838643 | 0.002020556 | 0.9600911 | 0.001714837 | 0.9601137 | 0.003879297 |  |  | 5880 | 0.8881046 | 0.966756 | 0.002673918 | 0.9043151 | 0.007228351 | 0.9043191 | 0.005399304 |  |  | 25380 | 0.8354525 | 0.9150489 | 0.008793288 | 0.8222388 | 0.005727699 | 0.8222298 | 0.007519636 |  |  | 337260 | 0.8860887 | 0.8678712 | 0.01538175 | 0.8993582 | 0.01339299 | 0.8993668 | 0.01468632 |  |  | 295060 | 0.7788294 | 0.7035679 | 0.01004975 | 0.7860285 | 0.00685528 | 0.7860313 | 0.006277475
|  |  | 5737 | 0.9878985 | 0.9983907 | 0.000746423 | 0.993906 | 0.04365806 | 0.9939883 | 0.1467233 |  |  | 5661 | 0.9495743 | 0.9838782 | 0.002014217 | 0.9601016 | 0.001714692 | 0.9601241 | 0.003878601 |  |  | 5885 | 0.8870256 | 0.9667578 | 0.002673651 | 0.9043179 | 0.00722838 | 0.9043218 | 0.005399322 |  |  | 25680 | 0.8354525 | 0.9150489 | 0.008793288 | 0.8226794 | 0.005740798 | 0.8226704 | 0.007537835 |  |  | 337560 | 0.8883267 | 0.8678712 | 0.01538175 | 0.8994601 | 0.01339169 | 0.8994687 | 0.01468524 |  |  | 295360 | 0.7831803 | 0.7035679 | 0.01004975 | 0.7861207 | 0.006855168 | 0.7861235 | 0.006276588
|  |  | 5742 | 0.9878985 | 0.9983967 | 0.0007447758 | 0.9939268 | 0.04365904 | 0.9940089 | 0.146722 |  |  | 5666 | 0.9486139 | 0.983892 | 0.00200791 | 0.9601119 | 0.001714549 | 0.9601345 | 0.003877912 |  |  | 5890 | 0.8870256 | 0.9667596 | 0.002673386 | 0.9043206 | 0.007228408 | 0.9043245 | 0.005399339 |  |  | 25980 | 0.8388154 | 0.9150489 | 0.008793288 | 0.8231187 | 0.005753911 | 0.8231098 | 0.007556045 |  |  | 337860 | 0.8928025 | 0.8678712 | 0.01538175 | 0.8995618 | 0.01339038 | 0.8995704 | 0.01468416 |  |  | 295660 | 0.7897067 | 0.7035679 | 0.01004975 | 0.7862128 | 0.006855054 | 0.7862156 | 0.0062757
|  |  | 5747 | 0.9878985 | 0.9984027 | 0.0007431409 | 0.9939475 | 0.04366002 | 0.9940295 | 0.1467207 |  |  | 5671 | 0.9495743 | 0.9839057 | 0.002001633 | 0.9601222 | 0.001714407 | 0.9601448 | 0.003877229 |  |  | 5895 | 0.8870256 | 0.9667614 | 0.002673125 | 0.9043233 | 0.007228437 | 0.9043272 | 0.005399357 |  |  | 26280 | 0.8404969 | 0.9150489 | 0.008793288 | 0.8235568 | 0.005767035 | 0.8235481 | 0.007574264 |  |  | 338160 | 0.8905646 | 0.8678712 | 0.01538175 | 0.8996635 | 0.01338908 | 0.8996721 | 0.01468307 |  |  | 295960 | 0.7788294 | 0.7035679 | 0.01004975 | 0.7863048 | 0.006854939 | 0.7863076 | 0.00627481
|  |  | 5752 | 0.9878985 | 0.9984087 | 0.0007415183 | 0.9939682 | 0.04366099 | 0.99405 | 0.1467195 |  |  | 5676 | 0.9495743 | 0.9839193 | 0.001995388 | 0.9601325 | 0.001714267 | 0.960155 | 0.003876553 |  |  | 5900 | 0.8881046 | 0.9667631 | 0.002672867 | 0.904326 | 0.007228465 | 0.9043299 | 0.005399374 |  |  | 26580 | 0.8388154 | 0.9150489 | 0.008793288 | 0.8239937 | 0.005780167 | 0.8239851 | 0.007592489 |  |  | 338460 | 0.8883267 | 0.8678712 | 0.01538175 | 0.899765 | 0.01338776 | 0.8997736 | 0.01468198 |  |  | 296260 | 0.7788294 | 0.7035679 | 0.01004975 | 0.7863966 | 0.006854821 | 0.7863994 | 0.00627392
|  |  | 5757 | 0.9870025 | 0.9984146 | 0.0007399078 | 0.9939887 | 0.04366197 | 0.9940704 | 0.1467182 |  |  | 5681 | 0.9495743 | 0.9839329 | 0.001989173 | 0.9601427 | 0.001714128 | 0.9601652 | 0.003875883 |  |  | 5905 | 0.8870256 | 0.9667649 | 0.002672612 | 0.9043287 | 0.007228494 | 0.9043326 | 0.005399392 |  |  | 26880 | 0.8404969 | 0.9150489 | 0.008793288 | 0.8244294 | 0.005793308 | 0.8244209 | 0.007610717 |  |  | 338760 | 0.8883267 | 0.8678712 | 0.01538175 | 0.8998664 | 0.01338645 | 0.899875 | 0.01468088 |  |  | 296560 | 0.7875312 | 0.7035679 | 0.01004975 | 0.7864882 | 0.006854702 | 0.786491 | 0.006273028
|  |  | 5762 | 0.9870025 | 0.9984205 | 0.0007383095 | 0.9940092 | 0.04366293 | 0.9940907 | 0.146717 |  |  | 5686 | 0.9486139 | 0.9839464 | 0.001982989 | 0.9601529 | 0.001713991 | 0.9601754 | 0.00387522 |  |  | 5910 | 0.8870256 | 0.9667666 | 0.00267236 | 0.9043314 | 0.007228523 | 0.9043353 | 0.00539941 |  |  | 27180 | 0.8421784 | 0.9150489 | 0.008793288 | 0.824864 | 0.005806454 | 0.8248555 | 0.007628946 |  |  | 339060 | 0.8905646 | 0.8678712 | 0.01538175 | 0.8999677 | 0.01338512 | 0.8999763 | 0.01467978 |  |  | 296860 | 0.7788294 | 0.7035679 | 0.01004975 | 0.7865797 | 0.006854581 | 0.7865825 | 0.006272135
|  |  | 5767 | 0.9887945 | 0.9984263 | 0.0007367232 | 0.9940297 | 0.0436639 | 0.994111 | 0.1467158 |  |  | 5691 | 0.9495743 | 0.9839599 | 0.001976836 | 0.9601631 | 0.001713855 | 0.9601855 | 0.003874564 |  |  | 5915 | 0.8870256 | 0.9667683 | 0.002672111 | 0.9043341 | 0.007228551 | 0.904338 | 0.005399428 |  |  | 27480 | 0.8404969 | 0.9150489 | 0.008793288 | 0.8252973 | 0.005819604 | 0.825289 | 0.007647174 |  |  | 339360 | 0.8928025 | 0.8678712 | 0.01538175 | 0.9000689 | 0.0133838 | 0.9000775 | 0.01467867 |  |  | 297160 | 0.7788294 | 0.7035679 | 0.01004975 | 0.786671 | 0.006854459 | 0.7866738 | 0.006271241
|  |  | 5772 | 0.9878985 | 0.9984321 | 0.0007351489 | 0.99405 | 0.04366486 | 0.9941312 | 0.1467146 |  |  | 5696 | 0.9495743 | 0.9839733 | 0.001970713 | 0.9601731 | 0.001713721 | 0.9601955 | 0.003873913 |  |  | 5920 | 0.8881046 | 0.96677 | 0.002671865 | 0.9043368 | 0.00722858 | 0.9043407 | 0.005399445 |  |  | 27780 | 0.8388154 | 0.9150489 | 0.008793288 | 0.8257295 | 0.005832757 | 0.8257213 | 0.007665399 |  |  | 339660 | 0.8860887 | 0.8678712 | 0.01538175 | 0.90017 | 0.01338247 | 0.9001785 | 0.01467756 |  |  | 297460 | 0.7831803 | 0.7035679 | 0.01004975 | 0.7867622 | 0.006854335 | 0.7867649 | 0.006270346
|  |  | 5777 | 0.9870025 | 0.9984379 | 0.0007335865 | 0.9940703 | 0.04366582 | 0.9941513 | 0.1467134 |  |  | 5701 | 0.9495743 | 0.9839866 | 0.001964621 | 0.9601832 | 0.001713588 | 0.9602056 | 0.003873269 |  |  | 5925 | 0.8848676 | 0.9667717 | 0.002671621 | 0.9043395 | 0.007228608 | 0.9043434 | 0.005399463 |  |  | 28080 | 0.8421784 | 0.9150489 | 0.008793288 | 0.8261604 | 0.005845911 | 0.8261524 | 0.007683618 |  |  | 339960 | 0.8883267 | 0.8678712 | 0.01538175 | 0.9002709 | 0.01338113 | 0.9002795 | 0.01467644 |  |  | 297760 | 0.776654 | 0.7035679 | 0.01004975 | 0.7868532 | 0.006854209 | 0.786856 | 0.00626945
|  |  | 5782 | 0.9870025 | 0.9984436 | 0.0007320359 | 0.9940906 | 0.04366678 | 0.9941714 | 0.1467123 |  |  | 5706 | 0.9505348 | 0.9839998 | 0.001958559 | 0.9601932 | 0.001713456 | 0.9602155 | 0.003872632 |  |  | 5930 | 0.8859466 | 0.9667734 | 0.002671381 | 0.9043422 | 0.007228637 | 0.9043461 | 0.005399481 |  |  | 28380 | 0.8455413 | 0.9150489 | 0.008793288 | 0.8265903 | 0.005859064 | 0.8265823 | 0.00770183 |  |  | 340260 | 0.8860887 | 0.8678712 | 0.01538175 | 0.9003718 | 0.01337979 | 0.9003803 | 0.01467532 |  |  | 298060 | 0.7853558 | 0.7035679 | 0.01004975 | 0.7869441 | 0.006854082 | 0.7869468 | 0.006268553
|  |  | 5787 | 0.9878985 | 0.9984493 | 0.0007304972 | 0.9941107 | 0.04366773 | 0.9941914 | 0.1467111 |  |  | 5711 | 0.9505348 | 0.984013 | 0.001952527 | 0.9602031 | 0.001713326 | 0.9602255 | 0.003872 |  |  | 5935 | 0.8870256 | 0.9667751 | 0.002671143 | 0.9043449 | 0.007228665 | 0.9043488 | 0.005399499 |  |  | 28680 | 0.8438599 | 0.9150489 | 0.008793288 | 0.8270189 | 0.005872215 | 0.827011 | 0.007720031 |  |  | 340560 | 0.8860887 | 0.8678712 | 0.01538175 | 0.9004725 | 0.01337845 | 0.900481 | 0.01467419 |  |  | 298360 | 0.7788294 | 0.7035679 | 0.01004975 | 0.7870348 | 0.006853953 | 0.7870375 | 0.006267655
|  |  | 5792 | 0.9878985 | 0.998455 | 0.0007289701 | 0.9941308 | 0.04366868 | 0.9942113 | 0.1467099 |  |  | 5716 | 0.9505348 | 0.9840261 | 0.001946525 | 0.960213 | 0.001713198 | 0.9602353 | 0.003871375 |  |  | 5940 | 0.8870256 | 0.9667768 | 0.002670908 | 0.9043476 | 0.007228694 | 0.9043515 | 0.005399517 |  |  | 28980 | 0.8438599 | 0.9150489 | 0.008793288 | 0.8274463 | 0.005885362 | 0.8274386 | 0.007738221 |  |  | 340860 | 0.8928025 | 0.8678712 | 0.01538175 | 0.9005731 | 0.0133771 | 0.9005817 | 0.01467306 |  |  | 298660 | 0.7831803 | 0.7035679 | 0.01004975 | 0.7871254 | 0.006853822 | 0.7871281 | 0.006266755
|  |  | 5797 | 0.9878985 | 0.9984607 | 0.0007274546 | 0.9941508 | 0.04366963 | 0.9942311 | 0.1467088 |  |  | 5721 | 0.9495743 | 0.9840392 | 0.001940553 | 0.9602229 | 0.00171307 | 0.9602452 | 0.003870756 |  |  | 5945 | 0.8870256 | 0.9667784 | 0.002670676 | 0.9043503 | 0.007228723 | 0.9043542 | 0.005399536 |  |  | 29280 | 0.8438599 | 0.9150489 | 0.008793288 | 0.8278726 | 0.005898504 | 0.827865 | 0.007756396 |  |  | 341160 | 0.8905646 | 0.8678712 | 0.01538175 | 0.9006736 | 0.01337574 | 0.9006821 | 0.01467193 |  |  | 298960 | 0.7853558 | 0.7035679 | 0.01004975 | 0.7872158 | 0.00685369 | 0.7872185 | 0.006265855
|  |  | 5802 | 0.9878985 | 0.9984663 | 0.0007259508 | 0.9941708 | 0.04367057 | 0.9942509 | 0.1467077 |  |  | 5726 | 0.9495743 | 0.9840521 | 0.001934611 | 0.9602327 | 0.001712945 | 0.960255 | 0.003870143 |  |  | 5950 | 0.8870256 | 0.9667801 | 0.002670447 | 0.904353 | 0.007228751 | 0.9043569 | 0.005399554 |  |  | 29580 | 0.8455413 | 0.9150489 | 0.008793288 | 0.8282978 | 0.005911639 | 0.8282902 | 0.007774556 |  |  | 341460 | 0.8883267 | 0.8678712 | 0.01538175 | 0.900774 | 0.01337438 | 0.9007825 | 0.01467079 |  |  | 299260 | 0.7853558 | 0.7035679 | 0.01004975 | 0.7873061 | 0.006853556 | 0.7873088 | 0.006264953
|  |  | 5807 | 0.9878985 | 0.9984719 | 0.0007244584 | 0.9941907 | 0.04367151 | 0.9942706 | 0.1467065 |  |  | 5731 | 0.9505348 | 0.9840651 | 0.001928698 | 0.9602424 | 0.00171282 | 0.9602647 | 0.003869535 |  |  | 5955 | 0.8870256 | 0.9667817 | 0.00267022 | 0.9043557 | 0.00722878 | 0.9043596 | 0.005399572 |  |  | 29880 | 0.8438599 | 0.9150489 | 0.008793288 | 0.8287217 | 0.005924767 | 0.8287143 | 0.007792697 |  |  | 341760 | 0.8860887 | 0.8678712 | 0.01538175 | 0.9008742 | 0.01337302 | 0.9008828 | 0.01466964 |  |  | 299560 | 0.7744785 | 0.7035679 | 0.01004975 | 0.7873962 | 0.00685342 | 0.7873989 | 0.006264051
|  |  | 5812 | 0.9878985 | 0.9984774 | 0.0007229774 | 0.9942105 | 0.04367245 | 0.9942903 | 0.1467054 |  |  | 5736 | 0.9505348 | 0.9840779 | 0.001922816 | 0.9602522 | 0.001712697 | 0.9602744 | 0.003868934 |  |  | 5960 | 0.8881046 | 0.9667833 | 0.002669996 | 0.9043584 | 0.007228809 | 0.9043623 | 0.00539959 |  |  | 30180 | 0.8455413 | 0.9150489 | 0.008793288 | 0.8291446 | 0.005937885 | 0.8291372 | 0.007810819 |  |  | 342060 | 0.8860887 | 0.8678712 | 0.01538175 | 0.9009744 | 0.01337165 | 0.9009829 | 0.01466849 |  |  | 299860 | 0.7831803 | 0.7035679 | 0.01004975 | 0.7874862 | 0.006853283 | 0.7874888 | 0.006263147
|  |  | 5817 | 0.9870025 | 0.9984829 | 0.0007215078 | 0.9942302 | 0.04367339 | 0.9943099 | 0.1467043 |  |  | 5741 | 0.9505348 | 0.9840907 | 0.001916963 | 0.9602618 | 0.001712575 | 0.9602841 | 0.003868339 |  |  | 5965 | 0.8881046 | 0.9667849 | 0.002669774 | 0.9043611 | 0.007228837 | 0.9043649 | 0.005399609 |  |  | 30480 | 0.8455413 | 0.9150489 | 0.008793288 | 0.8295662 | 0.005950992 | 0.8295589 | 0.007828919 |  |  | 342360 | 0.8883267 | 0.8678712 | 0.01538175 | 0.9010744 | 0.01337028 | 0.9010829 | 0.01466734 |  |  | 300160 | 0.7897067 | 0.7035679 | 0.01004975 | 0.787576 | 0.006853144 | 0.7875786 | 0.006262243
|  |  | 5822 | 0.9878985 | 0.9984884 | 0.0007200495 | 0.9942499 | 0.04367432 | 0.9943294 | 0.1467032 |  |  | 5746 | 0.9505348 | 0.9841034 | 0.001911139 | 0.9602715 | 0.001712455 | 0.9602937 | 0.003867749 |  |  | 5970 | 0.8870256 | 0.9667865 | 0.002669556 | 0.9043637 | 0.007228866 | 0.9043676 | 0.005399627 |  |  | 30780 | 0.8455413 | 0.9150489 | 0.008793288 | 0.8299867 | 0.005964088 | 0.8299795 | 0.007846996 |  |  | 342660 | 0.8905646 | 0.8678712 | 0.01538175 | 0.9011743 | 0.0133689 | 0.9011829 | 0.01466618 |  |  | 300460 | 0.776654 | 0.7035679 | 0.01004975 | 0.7876657 | 0.006853004 | 0.7876683 | 0.006261337
|  |  | 5827 | 0.9878985 | 0.9984939 | 0.0007186025 | 0.9942695 | 0.04367525 | 0.9943488 | 0.1467022 |  |  | 5751 | 0.9505348 | 0.9841161 | 0.001905345 | 0.9602811 | 0.001712335 | 0.9603032 | 0.003867166 |  |  | 5975 | 0.8881046 | 0.9667881 | 0.002669339 | 0.9043664 | 0.007228895 | 0.9043703 | 0.005399646 |  |  | 31080 | 0.8472228 | 0.9150489 | 0.008793288 | 0.8304061 | 0.00597717 | 0.830399 | 0.007865048 |  |  | 342960 | 0.8860887 | 0.8678712 | 0.01538175 | 0.9012741 | 0.01336752 | 0.9012827 | 0.01466502 |  |  | 300760 | 0.7918821 | 0.7035679 | 0.01004975 | 0.7877552 | 0.006852862 | 0.7877578 | 0.006260431
|  |  | 5832 | 0.9878985 | 0.9984993 | 0.0007171666 | 0.9942891 | 0.04367618 | 0.9943682 | 0.1467011 |  |  | 5756 | 0.9495743 | 0.9841287 | 0.00189958 | 0.9602906 | 0.001712218 | 0.9603128 | 0.003866588 |  |  | 5980 | 0.8881046 | 0.9667897 | 0.002669126 | 0.9043691 | 0.007228923 | 0.904373 | 0.005399664 |  |  | 31380 | 0.8472228 | 0.9150489 | 0.008793288 | 0.8308243 | 0.005990238 | 0.8308173 | 0.007883072 |  |  | 343260 | 0.8883267 | 0.8678712 | 0.01538175 | 0.9013738 | 0.01336614 | 0.9013824 | 0.01466385 |  |  | 301060 | 0.7788294 | 0.7035679 | 0.01004975 | 0.7878446 | 0.006852719 | 0.7878471 | 0.006259523
|  |  | 5837 | 0.9870025 | 0.9985047 | 0.0007157417 | 0.9943085 | 0.0436771 | 0.9943875 | 0.1467 |  |  | 5761 | 0.9514953 | 0.9841412 | 0.001893844 | 0.9603001 | 0.001712101 | 0.9603222 | 0.003866015 |  |  | 5985 | 0.8891836 | 0.9667913 | 0.002668914 | 0.9043718 | 0.007228952 | 0.9043757 | 0.005399683 |  |  | 31680 | 0.8489043 | 0.9150489 | 0.008793288 | 0.8312414 | 0.006003289 | 0.8312345 | 0.007901069 |  |  | 343560 | 0.8838508 | 0.8678712 | 0.01538175 | 0.9014734 | 0.01336475 | 0.9014819 | 0.01466268 |  |  | 301360 | 0.7810049 | 0.7035679 | 0.01004975 | 0.7879338 | 0.006852574 | 0.7879363 | 0.006258615
|  |  | 5842 | 0.9870025 | 0.99851 | 0.0007143279 | 0.9943279 | 0.04367802 | 0.9944067 | 0.146699 |  |  | 5766 | 0.9495743 | 0.9841537 | 0.001888137 | 0.9603096 | 0.001711986 | 0.9603317 | 0.003865449 |  |  | 5990 | 0.8859466 | 0.9667928 | 0.002668706 | 0.9043745 | 0.007228981 | 0.9043783 | 0.005399701 |  |  | 31980 | 0.8489043 | 0.9150489 | 0.008793288 | 0.8316573 | 0.006016324 | 0.8316505 | 0.007919034 |  |  | 343860 | 0.8860887 | 0.8678712 | 0.01538175 | 0.9015728 | 0.01336335 | 0.9015814 | 0.0146615 |  |  | 301660 | 0.7810049 | 0.7035679 | 0.01004975 | 0.7880228 | 0.006852428 | 0.7880254 | 0.006257705
|  |  | 5847 | 0.9878985 | 0.9985153 | 0.0007129251 | 0.9943473 | 0.04367894 | 0.9944259 | 0.146698 |  |  | 5771 | 0.9495743 | 0.9841661 | 0.00188246 | 0.960319 | 0.001711872 | 0.9603411 | 0.003864888 |  |  | 5995 | 0.8870256 | 0.9667944 | 0.002668499 | 0.9043771 | 0.007229009 | 0.904381 | 0.00539972 |  |  | 32280 | 0.8472228 | 0.9150489 | 0.008793288 | 0.8320721 | 0.006029341 | 0.8320654 | 0.007936969 |  |  | 344160 | 0.8793749 | 0.8678712 | 0.01538175 | 0.9016722 | 0.01336195 | 0.9016807 | 0.01466032 |  |  | 301960 | 0.7831803 | 0.7035679 | 0.01004975 | 0.7881118 | 0.00685228 | 0.7881143 | 0.006256795
|  |  | 5852 | 0.9878985 | 0.9985206 | 0.0007115332 | 0.9943665 | 0.04367985 | 0.994445 | 0.1466969 |  |  | 5776 | 0.9505348 | 0.9841785 | 0.001876811 | 0.9603283 | 0.001711759 | 0.9603504 | 0.003864332 |  |  | 6000 | 0.8870256 | 0.9667959 | 0.002668296 | 0.9043798 | 0.007229038 | 0.9043837 | 0.005399739 |  |  | 32580 | 0.8505858 | 0.9150489 | 0.008793288 | 0.8324858 | 0.006042339 | 0.8324792 | 0.00795487 |  |  | 344460 | 0.8838508 | 0.8678712 | 0.01538175 | 0.9017714 | 0.01336055 | 0.90178 | 0.01465913 |  |  | 302260 | 0.7897067 | 0.7035679 | 0.01004975 | 0.7882005 | 0.00685213 | 0.7882031 | 0.006255883
|  |  | 5857 | 0.9878985 | 0.9985259 | 0.000710152 | 0.9943858 | 0.04368076 | 0.994464 | 0.1466959 |  |  | 5781 | 0.9505348 | 0.9841907 | 0.001871191 | 0.9603377 | 0.001711648 | 0.9603597 | 0.003863782 |  |  | 6005 | 0.8881046 | 0.9667974 | 0.002668094 | 0.9043825 | 0.007229067 | 0.9043864 | 0.005399758 |  |  | 32880 | 0.8489043 | 0.9150489 | 0.008793288 | 0.8328983 | 0.006055317 | 0.8328918 | 0.007972736 |  |  | 344760 | 0.8905646 | 0.8678712 | 0.01538175 | 0.9018705 | 0.01335914 | 0.9018791 | 0.01465794 |  |  | 302560 | 0.7810049 | 0.7035679 | 0.01004975 | 0.7882891 | 0.006851979 | 0.7882917 | 0.006254971
|  |  | 5862 | 0.9878985 | 0.9985311 | 0.0007087817 | 0.9944049 | 0.04368167 | 0.994483 | 0.1466949 |  |  | 5786 | 0.9495743 | 0.984203 | 0.001865599 | 0.960347 | 0.001711537 | 0.960369 | 0.003863238 |  |  | 6010 | 0.8859466 | 0.966799 | 0.002667895 | 0.9043852 | 0.007229096 | 0.904389 | 0.005399777 |  |  | 33180 | 0.8489043 | 0.9150489 | 0.008793288 | 0.8333097 | 0.006068273 | 0.8333033 | 0.007990565 |  |  | 345060 | 0.8928025 | 0.8678712 | 0.01538175 | 0.9019695 | 0.01335773 | 0.9019781 | 0.01465675 |  |  | 302860 | 0.7831803 | 0.7035679 | 0.01004975 | 0.7883776 | 0.006851827 | 0.7883801 | 0.006254058
|  |  | 5867 | 0.9870025 | 0.9985363 | 0.000707422 | 0.994424 | 0.04368258 | 0.9945019 | 0.1466939 |  |  | 5791 | 0.9505348 | 0.9842151 | 0.001860036 | 0.9603562 | 0.001711428 | 0.9603782 | 0.003862699 |  |  | 6015 | 0.8859466 | 0.9668005 | 0.002667698 | 0.9043878 | 0.007229124 | 0.9043917 | 0.005399796 |  |  | 33480 | 0.8522673 | 0.9150489 | 0.008793288 | 0.83372 | 0.006081206 | 0.8337137 | 0.008008357 |  |  | 345360 | 0.8905646 | 0.8678712 | 0.01538175 | 0.9020684 | 0.01335632 | 0.902077 | 0.01465555 |  |  | 303160 | 0.7831803 | 0.7035679 | 0.01004975 | 0.7884659 | 0.006851673 | 0.7884684 | 0.006253143
|  |  | 5872 | 0.9878985 | 0.9985415 | 0.000706073 | 0.994443 | 0.04368348 | 0.9945208 | 0.1466929 |  |  | 5796 | 0.9486139 | 0.9842272 | 0.001854502 | 0.9603654 | 0.001711321 | 0.9603874 | 0.003862165 |  |  | 6020 | 0.8891836 | 0.966802 | 0.002667504 | 0.9043905 | 0.007229153 | 0.9043944 | 0.005399814 |  |  | 33780 | 0.8489043 | 0.9150489 | 0.008793288 | 0.8341292 | 0.006094116 | 0.8341229 | 0.00802611 |  |  | 345660 | 0.8860887 | 0.8678712 | 0.01538175 | 0.9021672 | 0.0133549 | 0.9021758 | 0.01465435 |  |  | 303460 | 0.7831803 | 0.7035679 | 0.01004975 | 0.7885541 | 0.006851518 | 0.7885566 | 0.006252228
|  |  | 5877 | 0.9878985 | 0.9985467 | 0.0007047345 | 0.9944619 | 0.04368438 | 0.9945395 | 0.146692 |  |  | 5801 | 0.9486139 | 0.9842393 | 0.001848995 | 0.9603746 | 0.001711214 | 0.9603965 | 0.003861637 |  |  | 6025 | 0.8881046 | 0.9668034 | 0.002667312 | 0.9043932 | 0.007229182 | 0.904397 | 0.005399834 |  |  | 34080 | 0.8455413 | 0.9150489 | 0.008793288 | 0.8345372 | 0.006107002 | 0.8345311 | 0.008043823 |  |  | 345960 | 0.8816128 | 0.8678712 | 0.01538175 | 0.9022659 | 0.01335347 | 0.9022744 | 0.01465314 |  |  | 303760 | 0.7853558 | 0.7035679 | 0.01004975 | 0.7886421 | 0.006851361 | 0.7886446 | 0.006251312
|  |  | 5882 | 0.9870025 | 0.9985518 | 0.0007034065 | 0.9944808 | 0.04368528 | 0.9945583 | 0.146691 |  |  | 5806 | 0.9495743 | 0.9842513 | 0.001843517 | 0.9603837 | 0.001711109 | 0.9604056 | 0.003861113 |  |  | 6030 | 0.8881046 | 0.9668049 | 0.002667122 | 0.9043958 | 0.007229211 | 0.9043997 | 0.005399853 |  |  | 34380 | 0.8489043 | 0.9150489 | 0.008793288 | 0.8349441 | 0.006119862 | 0.8349381 | 0.008061494 |  |  | 346260 | 0.8905646 | 0.8678712 | 0.01538175 | 0.9023644 | 0.01335204 | 0.902373 | 0.01465193 |  |  | 304060 | 0.7788294 | 0.7035679 | 0.01004975 | 0.78873 | 0.006851202 | 0.7887325 | 0.006250395
|  |  | 5887 | 0.9878985 | 0.9985569 | 0.0007020889 | 0.9944996 | 0.04368618 | 0.9945769 | 0.14669 |  |  | 5811 | 0.9514953 | 0.9842632 | 0.001838068 | 0.9603928 | 0.001711005 | 0.9604147 | 0.003860596 |  |  | 6035 | 0.8881046 | 0.9668064 | 0.002666934 | 0.9043985 | 0.007229239 | 0.9044024 | 0.005399872 |  |  | 34680 | 0.8505858 | 0.9150489 | 0.008793288 | 0.83535 | 0.006132696 | 0.835344 | 0.008079121 |  |  | 346560 | 0.8838508 | 0.8678712 | 0.01538175 | 0.9024629 | 0.01335061 | 0.9024714 | 0.01465071 |  |  | 304360 | 0.7788294 | 0.7035679 | 0.01004975 | 0.7888178 | 0.006851043 | 0.7888202 | 0.006249478
|  |  | 5892 | 0.9878985 | 0.9985619 | 0.0007007817 | 0.9945184 | 0.04368707 | 0.9945955 | 0.1466891 |  |  | 5816 | 0.9505348 | 0.984275 | 0.001832646 | 0.9604018 | 0.001710902 | 0.9604237 | 0.003860083 |  |  | 6040 | 0.8891836 | 0.9668078 | 0.002666749 | 0.9044012 | 0.007229268 | 0.904405 | 0.005399891 |  |  | 34980 | 0.8505858 | 0.9150489 | 0.008793288 | 0.8357547 | 0.006145503 | 0.8357488 | 0.008096705 |  |  | 346860 | 0.8928025 | 0.8678712 | 0.01538175 | 0.9025612 | 0.01334917 | 0.9025697 | 0.01464949 |  |  | 304660 | 0.7810049 | 0.7035679 | 0.01004975 | 0.7889053 | 0.006850882 | 0.7889078 | 0.006248559
|  |  | 5897 | 0.9887945 | 0.9985669 | 0.0006994849 | 0.994537 | 0.04368796 | 0.994614 | 0.1466882 |  |  | 5821 | 0.9495743 | 0.9842868 | 0.001827252 | 0.9604108 | 0.0017108 | 0.9604327 | 0.003859575 |  |  | 6045 | 0.8881046 | 0.9668093 | 0.002666566 | 0.9044038 | 0.007229297 | 0.9044077 | 0.00539991 |  |  | 35280 | 0.8505858 | 0.9150489 | 0.008793288 | 0.8361583 | 0.006158281 | 0.8361525 | 0.008114242 |  |  | 347160 | 0.8883267 | 0.8678712 | 0.01538175 | 0.9026594 | 0.01334773 | 0.902668 | 0.01464827 |  |  | 304960 | 0.7831803 | 0.7035679 | 0.01004975 | 0.7889928 | 0.006850719 | 0.7889952 | 0.00624764
|  |  | 5902 | 0.9870025 | 0.9985719 | 0.0006981982 | 0.9945557 | 0.04368884 | 0.9946325 | 0.1466872 |  |  | 5826 | 0.9514953 | 0.9842986 | 0.001821886 | 0.9604197 | 0.001710699 | 0.9604416 | 0.003859073 |  |  | 6050 | 0.8870256 | 0.9668107 | 0.002666385 | 0.9044065 | 0.007229326 | 0.9044103 | 0.005399929 |  |  | 35580 | 0.8539488 | 0.9150489 | 0.008793288 | 0.8365608 | 0.006171031 | 0.8365551 | 0.008131733 |  |  | 347460 | 0.8905646 | 0.8678712 | 0.01538175 | 0.9027575 | 0.01334628 | 0.9027661 | 0.01464704 |  |  | 305260 | 0.796233 | 0.7035679 | 0.01004975 | 0.7890801 | 0.006850555 | 0.7890825 | 0.006246719
|  |  | 5907 | 0.9870025 | 0.9985769 | 0.0006969217 | 0.9945742 | 0.04368973 | 0.9946508 | 0.1466863 |  |  | 5831 | 0.9505348 | 0.9843103 | 0.001816548 | 0.9604287 | 0.0017106 | 0.9604505 | 0.003858575 |  |  | 6055 | 0.8881046 | 0.9668122 | 0.002666206 | 0.9044092 | 0.007229355 | 0.904413 | 0.005399949 |  |  | 35880 | 0.8539488 | 0.9150489 | 0.008793288 | 0.8369622 | 0.00618375 | 0.8369566 | 0.008149177 |  |  | 347760 | 0.8860887 | 0.8678712 | 0.01538175 | 0.9028555 | 0.01334483 | 0.902864 | 0.01464581 |  |  | 305560 | 0.7853558 | 0.7035679 | 0.01004975 | 0.7891672 | 0.006850389 | 0.7891696 | 0.006245798
|  |  | 5912 | 0.9887945 | 0.9985818 | 0.0006956554 | 0.9945927 | 0.04369061 | 0.9946692 | 0.1466854 |  |  | 5836 | 0.9495743 | 0.9843219 | 0.001811238 | 0.9604375 | 0.001710501 | 0.9604594 | 0.003858083 |  |  | 6060 | 0.8881046 | 0.9668136 | 0.002666029 | 0.9044118 | 0.007229384 | 0.9044157 | 0.005399968 |  |  | 36180 | 0.8556302 | 0.9150489 | 0.008793288 | 0.8373625 | 0.006196438 | 0.837357 | 0.008166571 |  |  | 348060 | 0.8838508 | 0.8678712 | 0.01538175 | 0.9029534 | 0.01334338 | 0.9029619 | 0.01464457 |  |  | 305860 | 0.7875312 | 0.7035679 | 0.01004975 | 0.7892542 | 0.006850223 | 0.7892566 | 0.006244876
|  |  | 5917 | 0.9878985 | 0.9985868 | 0.000694399 | 0.9946111 | 0.04369149 | 0.9946874 | 0.1466845 |  |  | 5841 | 0.9505348 | 0.9843335 | 0.001805955 | 0.9604464 | 0.001710404 | 0.9604682 | 0.003857596 |  |  | 6065 | 0.8881046 | 0.966815 | 0.002665854 | 0.9044145 | 0.007229412 | 0.9044183 | 0.005399987 |  |  | 36480 | 0.8556302 | 0.9150489 | 0.008793288 | 0.8377617 | 0.006209095 | 0.8377563 | 0.008183914 |  |  | 348360 | 0.8860887 | 0.8678712 | 0.01538175 | 0.9030512 | 0.01334192 | 0.9030597 | 0.01464333 |  |  | 306160 | 0.7810049 | 0.7035679 | 0.01004975 | 0.7893411 | 0.006850054 | 0.7893435 | 0.006243953
|  |  | 5922 | 0.9878985 | 0.9985916 | 0.0006931527 | 0.9946295 | 0.04369236 | 0.9947056 | 0.1466836 |  |  | 5846 | 0.9505348 | 0.984345 | 0.001800699 | 0.9604552 | 0.001710308 | 0.960477 | 0.003857113 |  |  | 6070 | 0.8881046 | 0.9668164 | 0.002665682 | 0.9044171 | 0.007229441 | 0.904421 | 0.005400007 |  |  | 36780 | 0.8539488 | 0.9150489 | 0.008793288 | 0.8381599 | 0.00622172 | 0.8381545 | 0.008201207 |  |  | 348660 | 0.8883267 | 0.8678712 | 0.01538175 | 0.9031488 | 0.01334046 | 0.9031573 | 0.01464208 |  |  | 306460 | 0.7875312 | 0.7035679 | 0.01004975 | 0.7894278 | 0.006849885 | 0.7894302 | 0.00624303
|  |  | 5927 | 0.9878985 | 0.9985965 | 0.0006919163 | 0.9946478 | 0.04369324 | 0.9947238 | 0.1466828 |  |  | 5851 | 0.9505348 | 0.9843564 | 0.001795471 | 0.9604639 | 0.001710213 | 0.9604857 | 0.003856636 |  |  | 6075 | 0.8881046 | 0.9668178 | 0.002665511 | 0.9044198 | 0.00722947 | 0.9044236 | 0.005400026 |  |  | 37080 | 0.8556302 | 0.9150489 | 0.008793288 | 0.8385569 | 0.006234311 | 0.8385517 | 0.008218448 |  |  | 348960 | 0.8883267 | 0.8678712 | 0.01538175 | 0.9032464 | 0.01333899 | 0.9032549 | 0.01464083 |  |  | 306760 | 0.7897067 | 0.7035679 | 0.01004975 | 0.7895144 | 0.006849714 | 0.7895167 | 0.006242105
|  |  | 5932 | 0.9878985 | 0.9986013 | 0.0006906897 | 0.994666 | 0.04369411 | 0.9947418 | 0.1466819 |  |  | 5856 | 0.9495743 | 0.9843678 | 0.00179027 | 0.9604726 | 0.001710119 | 0.9604944 | 0.003856163 |  |  | 6080 | 0.8881046 | 0.9668191 | 0.002665342 | 0.9044224 | 0.007229499 | 0.9044263 | 0.005400046 |  |  | 37380 | 0.8573117 | 0.9150489 | 0.008793288 | 0.8389529 | 0.006246868 | 0.8389477 | 0.008235635 |  |  | 349260 | 0.8905646 | 0.8678712 | 0.01538175 | 0.9033438 | 0.01333752 | 0.9033523 | 0.01463958 |  |  | 307060 | 0.7897067 | 0.7035679 | 0.01004975 | 0.7896008 | 0.006849541 | 0.7896031 | 0.00624118
|  |  | 5937 | 0.9870025 | 0.9986061 | 0.0006894729 | 0.9946842 | 0.04369497 | 0.9947599 | 0.146681 |  |  | 5861 | 0.9514953 | 0.9843792 | 0.001785097 | 0.9604813 | 0.001710026 | 0.9605031 | 0.003855695 |  |  | 6085 | 0.8881046 | 0.9668205 | 0.002665176 | 0.9044251 | 0.007229528 | 0.9044289 | 0.005400065 |  |  | 37680 | 0.8539488 | 0.9150489 | 0.008793288 | 0.8393477 | 0.006259391 | 0.8393427 | 0.008252768 |  |  | 349560 | 0.8950405 | 0.8678712 | 0.01538175 | 0.9034411 | 0.01333604 | 0.9034496 | 0.01463832 |  |  | 307360 | 0.7897067 | 0.7035679 | 0.01004975 | 0.7896871 | 0.006849368 | 0.7896894 | 0.006240254
|  |  | 5942 | 0.9878985 | 0.9986109 | 0.0006882659 | 0.9947023 | 0.04369584 | 0.9947778 | 0.1466802 |  |  | 5866 | 0.9505348 | 0.9843905 | 0.00177995 | 0.9604899 | 0.001709934 | 0.9605117 | 0.003855232 |  |  | 6090 | 0.8881046 | 0.9668219 | 0.002665011 | 0.9044277 | 0.007229557 | 0.9044316 | 0.005400085 |  |  | 37980 | 0.8556302 | 0.9150489 | 0.008793288 | 0.8397415 | 0.006271879 | 0.8397366 | 0.008269846 |  |  | 349860 | 0.8883267 | 0.8678712 | 0.01538175 | 0.9035383 | 0.01333456 | 0.9035468 | 0.01463705 |  |  | 307660 | 0.7831803 | 0.7035679 | 0.01004975 | 0.7897732 | 0.006849193 | 0.7897755 | 0.006239328
|  |  | 5947 | 0.9878985 | 0.9986156 | 0.0006870685 | 0.9947204 | 0.0436967 | 0.9947957 | 0.1466794 |  |  | 5871 | 0.9505348 | 0.9844017 | 0.00177483 | 0.9604985 | 0.001709844 | 0.9605203 | 0.003854773 |  |  | 6095 | 0.8881046 | 0.9668232 | 0.002664848 | 0.9044304 | 0.007229586 | 0.9044342 | 0.005400105 |  |  | 38280 | 0.8556302 | 0.9150489 | 0.008793288 | 0.8401342 | 0.00628433 | 0.8401294 | 0.008286867 |  |  | 350160 | 0.8883267 | 0.8678712 | 0.01538175 | 0.9036354 | 0.01333308 | 0.9036439 | 0.01463579 |  |  | 307960 | 0.7810049 | 0.7035679 | 0.01004975 | 0.7898592 | 0.006849016 | 0.7898615 | 0.0062384
|  |  | 5952 | 0.9878985 | 0.9986203 | 0.0006858807 | 0.9947384 | 0.04369756 | 0.9948135 | 0.1466785 |  |  | 5876 | 0.9505348 | 0.9844129 | 0.001769738 | 0.9605071 | 0.001709754 | 0.9605288 | 0.003854319 |  |  | 6100 | 0.8881046 | 0.9668246 | 0.002664688 | 0.904433 | 0.007229615 | 0.9044369 | 0.005400124 |  |  | 38580 | 0.8573117 | 0.9150489 | 0.008793288 | 0.8405259 | 0.006296744 | 0.8405211 | 0.008303832 |  |  | 350460 | 0.8838508 | 0.8678712 | 0.01538175 | 0.9037324 | 0.01333159 | 0.9037409 | 0.01463452 |  |  | 308260 | 0.7853558 | 0.7035679 | 0.01004975 | 0.789945 | 0.006848838 | 0.7899473 | 0.006237472
|  |  | 5957 | 0.9870025 | 0.998625 | 0.0006847025 | 0.9947563 | 0.04369841 | 0.9948313 | 0.1466777 |  |  | 5881 | 0.9495743 | 0.984424 | 0.001764672 | 0.9605156 | 0.001709665 | 0.9605373 | 0.00385387 |  |  | 6105 | 0.8891836 | 0.9668259 | 0.002664529 | 0.9044357 | 0.007229644 | 0.9044395 | 0.005400144 |  |  | 38880 | 0.8556302 | 0.9150489 | 0.008793288 | 0.8409165 | 0.006309121 | 0.8409118 | 0.008320739 |  |  | 350760 | 0.8950405 | 0.8678712 | 0.01538175 | 0.9038293 | 0.0133301 | 0.9038378 | 0.01463324 |  |  | 308560 | 0.7853558 | 0.7035679 | 0.01004975 | 0.7900307 | 0.006848659 | 0.790033 | 0.006236543
|  |  | 5962 | 0.9870025 | 0.9986297 | 0.0006835337 | 0.9947742 | 0.04369927 | 0.994849 | 0.1466769 |  |  | 5886 | 0.9505348 | 0.984435 | 0.001759632 | 0.9605241 | 0.001709578 | 0.9605458 | 0.003853425 |  |  | 6110 | 0.8891836 | 0.9668272 | 0.002664372 | 0.9044383 | 0.007229673 | 0.9044422 | 0.005400164 |  |  | 39180 | 0.8556302 | 0.9150489 | 0.008793288 | 0.841306 | 0.00632146 | 0.8413014 | 0.008337587 |  |  | 351060 | 0.8928025 | 0.8678712 | 0.01538175 | 0.9039261 | 0.01332861 | 0.9039346 | 0.01463196 |  |  | 308860 | 0.7853558 | 0.7035679 | 0.01004975 | 0.7901163 | 0.006848479 | 0.7901185 | 0.006235613
|  |  | 5967 | 0.9878985 | 0.9986343 | 0.0006823744 | 0.994792 | 0.04370012 | 0.9948666 | 0.1466761 |  |  | 5891 | 0.9505348 | 0.984446 | 0.00175462 | 0.9605326 | 0.001709491 | 0.9605542 | 0.003852985 |  |  | 6115 | 0.8891836 | 0.9668285 | 0.002664216 | 0.904441 | 0.007229702 | 0.9044448 | 0.005400184 |  |  | 39480 | 0.8589932 | 0.9150489 | 0.008793288 | 0.8416944 | 0.006333761 | 0.8416899 | 0.008354375 |  |  | 351360 | 0.8860887 | 0.8678712 | 0.01538175 | 0.9040227 | 0.01332711 | 0.9040312 | 0.01463068 |  |  | 309160 | 0.7875312 | 0.7035679 | 0.01004975 | 0.7902017 | 0.006848297 | 0.7902039 | 0.006234683
|  |  | 5972 | 0.9870025 | 0.9986389 | 0.0006812244 | 0.9948097 | 0.04370097 | 0.9948842 | 0.1466753 |  |  | 5896 | 0.9505348 | 0.984457 | 0.001749633 | 0.960541 | 0.001709406 | 0.9605626 | 0.00385255 |  |  | 6120 | 0.8891836 | 0.9668298 | 0.002664063 | 0.9044436 | 0.007229731 | 0.9044474 | 0.005400203 |  |  | 39780 | 0.8589932 | 0.9150489 | 0.008793288 | 0.8420818 | 0.006346022 | 0.8420774 | 0.008371103 |  |  | 351660 | 0.8905646 | 0.8678712 | 0.01538175 | 0.9041193 | 0.0133256 | 0.9041278 | 0.01462939 |  |  | 309460 | 0.7918821 | 0.7035679 | 0.01004975 | 0.790287 | 0.006848114 | 0.7902892 | 0.006233751
|  |  | 5977 | 0.9887945 | 0.9986435 | 0.0006800837 | 0.9948274 | 0.04370181 | 0.9949017 | 0.1466745 |  |  | 5901 | 0.9505348 | 0.9844679 | 0.001744674 | 0.9605493 | 0.001709322 | 0.960571 | 0.003852119 |  |  | 6125 | 0.8891836 | 0.9668311 | 0.002663912 | 0.9044462 | 0.00722976 | 0.9044501 | 0.005400223 |  |  | 40080 | 0.8606747 | 0.9150489 | 0.008793288 | 0.8424682 | 0.006358243 | 0.8424638 | 0.00838777 |  |  | 351960 | 0.8905646 | 0.8678712 | 0.01538175 | 0.9042157 | 0.01332409 | 0.9042242 | 0.0146281 |  |  | 309760 | 0.796233 | 0.7035679 | 0.01004975 | 0.7903721 | 0.00684793 | 0.7903743 | 0.00623282
|  |  | 5982 | 0.9887945 | 0.9986481 | 0.0006789522 | 0.994845 | 0.04370265 | 0.9949192 | 0.1466737 |  |  | 5906 | 0.9505348 | 0.9844787 | 0.00173974 | 0.9605577 | 0.001709238 | 0.9605793 | 0.003851692 |  |  | 6130 | 0.8891836 | 0.9668324 | 0.002663762 | 0.9044489 | 0.007229789 | 0.9044527 | 0.005400243 |  |  | 40380 | 0.8606747 | 0.9150489 | 0.008793288 | 0.8428534 | 0.006370424 | 0.8428491 | 0.008404375 |  |  | 352260 | 0.8860887 | 0.8678712 | 0.01538175 | 0.904312 | 0.01332258 | 0.9043205 | 0.0146268 |  |  | 310060 | 0.7897067 | 0.7035679 | 0.01004975 | 0.7904571 | 0.006847745 | 0.7904593 | 0.006231887
|  |  | 5987 | 0.9887945 | 0.9986526 | 0.0006778299 | 0.9948625 | 0.04370349 | 0.9949366 | 0.146673 |  |  | 5911 | 0.9505348 | 0.9844895 | 0.001734833 | 0.960566 | 0.001709156 | 0.9605876 | 0.00385127 |  |  | 6135 | 0.8902627 | 0.9668337 | 0.002663614 | 0.9044515 | 0.007229818 | 0.9044553 | 0.005400263 |  |  | 40680 | 0.8589932 | 0.9150489 | 0.008793288 | 0.8432377 | 0.006382563 | 0.8432334 | 0.008420918 |  |  | 352560 | 0.8928025 | 0.8678712 | 0.01538175 | 0.9044082 | 0.01332107 | 0.9044167 | 0.0146255 |  |  | 310360 | 0.7831803 | 0.7035679 | 0.01004975 | 0.7905419 | 0.006847558 | 0.7905441 | 0.006230954
|  |  | 5992 | 0.9878985 | 0.9986571 | 0.0006767168 | 0.99488 | 0.04370433 | 0.9949539 | 0.1466722 |  |  | 5916 | 0.9505348 | 0.9845003 | 0.001729951 | 0.9605742 | 0.001709074 | 0.9605958 | 0.003850852 |  |  | 6140 | 0.8859466 | 0.966835 | 0.002663468 | 0.9044542 | 0.007229847 | 0.904458 | 0.005400283 |  |  | 40980 | 0.8589932 | 0.9150489 | 0.008793288 | 0.8436208 | 0.006394662 | 0.8436167 | 0.008437397 |  |  | 352860 | 0.8928025 | 0.8678712 | 0.01538175 | 0.9045043 | 0.01331955 | 0.9045128 | 0.0146242 |  |  | 310660 | 0.7875312 | 0.7035679 | 0.01004975 | 0.7906266 | 0.00684737 | 0.7906288 | 0.00623002
|  |  | 5997 | 0.9870025 | 0.9986616 | 0.0006756127 | 0.9948975 | 0.04370517 | 0.9949712 | 0.1466715 |  |  | 5921 | 0.9505348 | 0.9845109 | 0.001725096 | 0.9605825 | 0.001708994 | 0.960604 | 0.003850439 |  |  | 6145 | 0.8891836 | 0.9668362 | 0.002663323 | 0.9044568 | 0.007229876 | 0.9044606 | 0.005400303 |  |  | 41280 | 0.8589932 | 0.9150489 | 0.008793288 | 0.844003 | 0.006406718 | 0.8439989 | 0.008453812 |  |  | 353160 | 0.8883267 | 0.8678712 | 0.01538175 | 0.9046003 | 0.01331802 | 0.9046088 | 0.01462289 |  |  | 310960 | 0.7853558 | 0.7035679 | 0.01004975 | 0.7907112 | 0.00684718 | 0.7907133 | 0.006229085
|  |  | 6002 | 0.9870025 | 0.998666 | 0.0006745175 | 0.9949149 | 0.043706 | 0.9949884 | 0.1466707 |  |  | 5926 | 0.9505348 | 0.9845216 | 0.001720267 | 0.9605907 | 0.001708914 | 0.9606122 | 0.003850029 |  |  | 6150 | 0.8870256 | 0.9668375 | 0.002663181 | 0.9044594 | 0.007229905 | 0.9044633 | 0.005400323 |  |  | 41580 | 0.8606747 | 0.9150489 | 0.008793288 | 0.8443841 | 0.006418731 | 0.8443801 | 0.008470162 |  |  | 353460 | 0.8972784 | 0.8678712 | 0.01538175 | 0.9046962 | 0.01331649 | 0.9047047 | 0.01462158 |  |  | 311260 | 0.7853558 | 0.7035679 | 0.01004975 | 0.7907956 | 0.00684699 | 0.7907977 | 0.00622815
|  |  | 6007 | 0.9870025 | 0.9986704 | 0.0006734314 | 0.9949322 | 0.04370683 | 0.9950055 | 0.14667 |  |  | 5931 | 0.9514953 | 0.9845321 | 0.001715463 | 0.9605988 | 0.001708836 | 0.9606203 | 0.003849624 |  |  | 6155 | 0.8881046 | 0.9668387 | 0.00266304 | 0.9044621 | 0.007229934 | 0.9044659 | 0.005400344 |  |  | 41880 | 0.8589932 | 0.9150489 | 0.008793288 | 0.8447641 | 0.006430702 | 0.8447602 | 0.008486447 |  |  | 353760 | 0.8928025 | 0.8678712 | 0.01538175 | 0.904792 | 0.01331496 | 0.9048005 | 0.01462026 |  |  | 311560 | 0.7853558 | 0.7035679 | 0.01004975 | 0.7908799 | 0.006846798 | 0.790882 | 0.006227214
|  |  | 6012 | 0.9878985 | 0.9986748 | 0.000672354 | 0.9949494 | 0.04370765 | 0.9950226 | 0.1466693 |  |  | 5936 | 0.9505348 | 0.9845427 | 0.001710686 | 0.9606069 | 0.001708758 | 0.9606284 | 0.003849224 |  |  | 6160 | 0.8891836 | 0.96684 | 0.0026629 | 0.9044647 | 0.007229963 | 0.9044685 | 0.005400364 |  |  | 42180 | 0.8640376 | 0.9150489 | 0.008793288 | 0.8451431 | 0.006442629 | 0.8451393 | 0.008502666 |  |  | 354060 | 0.8928025 | 0.8678712 | 0.01538175 | 0.9048876 | 0.01331343 | 0.9048961 | 0.01461894 |  |  | 311860 | 0.7831803 | 0.7035679 | 0.01004975 | 0.790964 | 0.006846605 | 0.7909661 | 0.006226278
|  |  | 6017 | 0.9887945 | 0.9986792 | 0.0006712855 | 0.9949666 | 0.04370848 | 0.9950397 | 0.1466686 |  |  | 5941 | 0.9514953 | 0.9845531 | 0.001705933 | 0.960615 | 0.001708681 | 0.9606365 | 0.003848827 |  |  | 6165 | 0.8881046 | 0.9668412 | 0.002662763 | 0.9044673 | 0.007229992 | 0.9044711 | 0.005400384 |  |  | 42480 | 0.8623562 | 0.9150489 | 0.008793288 | 0.8455211 | 0.006454512 | 0.8455173 | 0.008518819 |  |  | 354360 | 0.8883267 | 0.8678712 | 0.01538175 | 0.9049832 | 0.01331189 | 0.9049917 | 0.01461762 |  |  | 312160 | 0.7897067 | 0.7035679 | 0.01004975 | 0.791048 | 0.006846411 | 0.7910501 | 0.00622534
|  |  | 6022 | 0.9896904 | 0.9986835 | 0.0006702258 | 0.9949838 | 0.0437093 | 0.9950567 | 0.1466679 |  |  | 5946 | 0.9505348 | 0.9845635 | 0.001701207 | 0.960623 | 0.001708606 | 0.9606445 | 0.003848435 |  |  | 6170 | 0.8881046 | 0.9668424 | 0.002662626 | 0.9044699 | 0.007230021 | 0.9044738 | 0.005400404 |  |  | 42780 | 0.8606747 | 0.9150489 | 0.008793288 | 0.845898 | 0.00646635 | 0.8458944 | 0.008534904 |  |  | 354660 | 0.8860887 | 0.8678712 | 0.01538175 | 0.9050786 | 0.01331034 | 0.9050871 | 0.01461629 |  |  | 312460 | 0.7875312 | 0.7035679 | 0.01004975 | 0.7911318 | 0.006846215 | 0.7911339 | 0.006224403
|  |  | 6027 | 0.9878985 | 0.9986879 | 0.0006691747 | 0.9950009 | 0.04371012 | 0.9950736 | 0.1466672 |  |  | 5951 | 0.9514953 | 0.9845739 | 0.001696506 | 0.9606311 | 0.001708531 | 0.9606525 | 0.003848046 |  |  | 6175 | 0.8870256 | 0.9668436 | 0.002662492 | 0.9044726 | 0.00723005 | 0.9044764 | 0.005400424 |  |  | 43080 | 0.8640376 | 0.9150489 | 0.008793288 | 0.8462739 | 0.006478144 | 0.8462704 | 0.008550921 |  |  | 354960 | 0.8928025 | 0.8678712 | 0.01538175 | 0.905174 | 0.0133088 | 0.9051825 | 0.01461496 |  |  | 312760 | 0.7897067 | 0.7035679 | 0.01004975 | 0.7912155 | 0.006846019 | 0.7912176 | 0.006223464
|  |  | 6032 | 0.9878985 | 0.9986922 | 0.0006681323 | 0.9950179 | 0.04371094 | 0.9950904 | 0.1466665 |  |  | 5956 | 0.9505348 | 0.9845842 | 0.00169183 | 0.960639 | 0.001708457 | 0.9606605 | 0.003847662 |  |  | 6180 | 0.8881046 | 0.9668448 | 0.002662359 | 0.9044752 | 0.007230079 | 0.904479 | 0.005400445 |  |  | 43380 | 0.8623562 | 0.9150489 | 0.008793288 | 0.8466488 | 0.006489892 | 0.8466453 | 0.008566871 |  |  | 355260 | 0.8883267 | 0.8678712 | 0.01538175 | 0.9052692 | 0.01330725 | 0.9052777 | 0.01461362 |  |  | 313060 | 0.7810049 | 0.7035679 | 0.01004975 | 0.7912991 | 0.006845821 | 0.7913012 | 0.006222525
|  |  | 6037 | 0.9887945 | 0.9986964 | 0.0006670985 | 0.9950348 | 0.04371175 | 0.9951072 | 0.1466658 |  |  | 5961 | 0.9524557 | 0.9845945 | 0.001687179 | 0.960647 | 0.001708384 | 0.9606684 | 0.003847282 |  |  | 6185 | 0.8881046 | 0.966846 | 0.002662228 | 0.9044778 | 0.007230108 | 0.9044816 | 0.005400465 |  |  | 43680 | 0.8606747 | 0.9150489 | 0.008793288 | 0.8470227 | 0.006501595 | 0.8470193 | 0.008582751 |  |  | 355560 | 0.8905646 | 0.8678712 | 0.01538175 | 0.9053643 | 0.01330569 | 0.9053728 | 0.01461229 |  |  | 313360 | 0.7918821 | 0.7035679 | 0.01004975 | 0.7913825 | 0.006845622 | 0.7913846 | 0.006221586
|  |  | 6042 | 0.9878985 | 0.9987007 | 0.0006660732 | 0.9950517 | 0.04371256 | 0.995124 | 0.1466651 |  |  | 5966 | 0.9514953 | 0.9846047 | 0.001682554 | 0.9606549 | 0.001708312 | 0.9606763 | 0.003846906 |  |  | 6190 | 0.8881046 | 0.9668472 | 0.002662098 | 0.9044805 | 0.007230138 | 0.9044843 | 0.005400485 |  |  | 43980 | 0.8640376 | 0.9150489 | 0.008793288 | 0.8473955 | 0.006513251 | 0.8473922 | 0.008598562 |  |  | 355860 | 0.8860887 | 0.8678712 | 0.01538175 | 0.9054593 | 0.01330413 | 0.9054678 | 0.01461094 |  |  | 313660 | 0.796233 | 0.7035679 | 0.01004975 | 0.7914658 | 0.006845422 | 0.7914679 | 0.006220645
|  |  | 6047 | 0.9887945 | 0.9987049 | 0.0006650563 | 0.9950686 | 0.04371337 | 0.9951407 | 0.1466645 |  |  | 5971 | 0.9495743 | 0.9846148 | 0.001677953 | 0.9606627 | 0.001708241 | 0.9606841 | 0.003846533 |  |  | 6195 | 0.8891836 | 0.9668484 | 0.00266197 | 0.9044831 | 0.007230167 | 0.9044869 | 0.005400506 |  |  | 44280 | 0.8640376 | 0.9150489 | 0.008793288 | 0.8477673 | 0.006524861 | 0.8477641 | 0.008614303 |  |  | 356160 | 0.8883267 | 0.8678712 | 0.01538175 | 0.9055542 | 0.01330257 | 0.9055627 | 0.01460959 |  |  | 313960 | 0.796233 | 0.7035679 | 0.01004975 | 0.791549 | 0.00684522 | 0.791551 | 0.006219705
|  |  | 6052 | 0.9887945 | 0.9987091 | 0.0006640479 | 0.9950854 | 0.04371418 | 0.9951573 | 0.1466638 |  |  | 5976 | 0.9514953 | 0.9846249 | 0.001673378 | 0.9606706 | 0.001708171 | 0.9606919 | 0.003846165 |  |  | 6200 | 0.8891836 | 0.9668496 | 0.002661843 | 0.9044857 | 0.007230196 | 0.9044895 | 0.005400526 |  |  | 44580 | 0.8640376 | 0.9150489 | 0.008793288 | 0.8481381 | 0.006536424 | 0.848135 | 0.008629974 |  |  | 356460 | 0.8972784 | 0.8678712 | 0.01538175 | 0.905649 | 0.013301 | 0.9056575 | 0.01460824 |  |  | 314260 | 0.7897067 | 0.7035679 | 0.01004975 | 0.791632 | 0.006845018 | 0.791634 | 0.006218763
|  |  | 6057 | 0.9887945 | 0.9987133 | 0.0006630478 | 0.9951021 | 0.04371498 | 0.9951739 | 0.1466632 |  |  | 5981 | 0.9495743 | 0.984635 | 0.001668827 | 0.9606784 | 0.001708101 | 0.9606997 | 0.003845801 |  |  | 6205 | 0.8881046 | 0.9668507 | 0.002661718 | 0.9044883 | 0.007230225 | 0.9044921 | 0.005400547 |  |  | 44880 | 0.8640376 | 0.9150489 | 0.008793288 | 0.8485079 | 0.00654794 | 0.8485048 | 0.008645575 |  |  | 356760 | 0.8928025 | 0.8678712 | 0.01538175 | 0.9057437 | 0.01329943 | 0.9057522 | 0.01460689 |  |  | 314560 | 0.7853558 | 0.7035679 | 0.01004975 | 0.7917149 | 0.006844814 | 0.7917169 | 0.006217821
|  |  | 6062 | 0.9878985 | 0.9987174 | 0.000662056 | 0.9951188 | 0.04371578 | 0.9951904 | 0.1466625 |  |  | 5986 | 0.9514953 | 0.984645 | 0.001664301 | 0.9606861 | 0.001708033 | 0.9607075 | 0.00384544 |  |  | 6210 | 0.8881046 | 0.9668519 | 0.002661594 | 0.9044909 | 0.007230254 | 0.9044948 | 0.005400567 |  |  | 45180 | 0.8674006 | 0.9150489 | 0.008793288 | 0.8488767 | 0.006559408 | 0.8488737 | 0.008661104 |  |  | 357060 | 0.8950405 | 0.8678712 | 0.01538175 | 0.9058383 | 0.01329786 | 0.9058468 | 0.01460553 |  |  | 314860 | 0.7897067 | 0.7035679 | 0.01004975 | 0.7917976 | 0.006844609 | 0.7917996 | 0.006216879
|  |  | 6067 | 0.9887945 | 0.9987216 | 0.0006610724 | 0.9951354 | 0.04371658 | 0.9952068 | 0.1466619 |  |  | 5991 | 0.9514953 | 0.984655 | 0.0016598 | 0.9606939 | 0.001707965 | 0.9607152 | 0.003845083 |  |  | 6215 | 0.8891836 | 0.966853 | 0.002661472 | 0.9044936 | 0.007230283 | 0.9044974 | 0.005400588 |  |  | 45480 | 0.8690821 | 0.9150489 | 0.008793288 | 0.8492445 | 0.006570828 | 0.8492415 | 0.008676561 |  |  | 357360 | 0.8950405 | 0.8678712 | 0.01538175 | 0.9059328 | 0.01329628 | 0.9059412 | 0.01460417 |  |  | 315160 | 0.7831803 | 0.7035679 | 0.01004975 | 0.7918802 | 0.006844404 | 0.7918822 | 0.006215936
|  |  | 6072 | 0.9887945 | 0.9987257 | 0.000660097 | 0.9951519 | 0.04371738 | 0.9952232 | 0.1466613 |  |  | 5996 | 0.9505348 | 0.9846649 | 0.001655324 | 0.9607016 | 0.001707899 | 0.9607229 | 0.00384473 |  |  | 6220 | 0.8891836 | 0.9668542 | 0.002661351 | 0.9044962 | 0.007230313 | 0.9045 | 0.005400608 |  |  | 45780 | 0.8690821 | 0.9150489 | 0.008793288 | 0.8496113 | 0.0065822 | 0.8496084 | 0.008691947 |  |  | 357660 | 0.8950405 | 0.8678712 | 0.01538175 | 0.9060271 | 0.0132947 | 0.9060356 | 0.0146028 |  |  | 315460 | 0.7875312 | 0.7035679 | 0.01004975 | 0.7919627 | 0.006844196 | 0.7919646 | 0.006214992
|  |  | 6077 | 0.9878985 | 0.9987297 | 0.0006591297 | 0.9951684 | 0.04371817 | 0.9952396 | 0.1466607 |  |  | 6001 | 0.9495743 | 0.9846747 | 0.001650872 | 0.9607092 | 0.001707833 | 0.9607305 | 0.003844381 |  |  | 6225 | 0.8891836 | 0.9668553 | 0.002661232 | 0.9044988 | 0.007230342 | 0.9045026 | 0.005400629 |  |  | 46080 | 0.8657191 | 0.9150489 | 0.008793288 | 0.849977 | 0.006593523 | 0.8499742 | 0.00870726 |  |  | 357960 | 0.8950405 | 0.8678712 | 0.01538175 | 0.9061214 | 0.01329311 | 0.9061298 | 0.01460143 |  |  | 315760 | 0.7831803 | 0.7035679 | 0.01004975 | 0.792045 | 0.006843988 | 0.7920469 | 0.006214048
|  |  | 6082 | 0.9887945 | 0.9987338 | 0.0006581705 | 0.9951849 | 0.04371896 | 0.9952559 | 0.1466601 |  |  | 6006 | 0.9505348 | 0.9846845 | 0.001646444 | 0.9607169 | 0.001707768 | 0.9607381 | 0.003844036 |  |  | 6230 | 0.8881046 | 0.9668564 | 0.002661114 | 0.9045014 | 0.007230371 | 0.9045052 | 0.00540065 |  |  | 46380 | 0.8640376 | 0.9150489 | 0.008793288 | 0.8503418 | 0.006604798 | 0.8503391 | 0.0087225 |  |  | 358260 | 0.8950405 | 0.8678712 | 0.01538175 | 0.9062155 | 0.01329152 | 0.906224 | 0.01460006 |  |  | 316060 | 0.7831803 | 0.7035679 | 0.01004975 | 0.7921272 | 0.006843779 | 0.7921291 | 0.006213104
|  |  | 6087 | 0.9887945 | 0.9987378 | 0.0006572193 | 0.9952013 | 0.04371975 | 0.9952721 | 0.1466595 |  |  | 6011 | 0.9514953 | 0.9846943 | 0.001642041 | 0.9607245 | 0.001707703 | 0.9607457 | 0.003843694 |  |  | 6235 | 0.8891836 | 0.9668575 | 0.002660998 | 0.904504 | 0.0072304 | 0.9045078 | 0.00540067 |  |  | 46680 | 0.8674006 | 0.9150489 | 0.008793288 | 0.8507056 | 0.006616023 | 0.8507029 | 0.008737667 |  |  | 358560 | 0.8928025 | 0.8678712 | 0.01538175 | 0.9063096 | 0.01328993 | 0.906318 | 0.01459868 |  |  | 316360 | 0.7918821 | 0.7035679 | 0.01004975 | 0.7922092 | 0.006843569 | 0.7922111 | 0.006212159
|  |  | 6092 | 0.9887945 | 0.9987418 | 0.000656276 | 0.9952176 | 0.04372054 | 0.9952883 | 0.1466589 |  |  | 6016 | 0.9514953 | 0.984704 | 0.001637662 | 0.960732 | 0.00170764 | 0.9607533 | 0.003843356 |  |  | 6240 | 0.8891836 | 0.9668586 | 0.002660882 | 0.9045066 | 0.00723043 | 0.9045104 | 0.005400691 |  |  | 46980 | 0.8707636 | 0.9150489 | 0.008793288 | 0.8510684 | 0.006627199 | 0.8510658 | 0.00875276 |  |  | 358860 | 0.8995164 | 0.8678712 | 0.01538175 | 0.9064035 | 0.01328834 | 0.9064119 | 0.0145973 |  |  | 316660 | 0.7940576 | 0.7035679 | 0.01004975 | 0.7922911 | 0.006843357 | 0.792293 | 0.006211213
|  |  | 6097 | 0.9878985 | 0.9987458 | 0.0006553406 | 0.9952339 | 0.04372132 | 0.9953044 | 0.1466583 |  |  | 6021 | 0.9514953 | 0.9847137 | 0.001633307 | 0.9607396 | 0.001707577 | 0.9607608 | 0.003843021 |  |  | 6245 | 0.8891836 | 0.9668597 | 0.002660769 | 0.9045093 | 0.007230459 | 0.9045131 | 0.005400712 |  |  | 47280 | 0.8690821 | 0.9150489 | 0.008793288 | 0.8514302 | 0.006638326 | 0.8514277 | 0.00876778 |  |  | 359160 | 0.8950405 | 0.8678712 | 0.01538175 | 0.9064973 | 0.01328674 | 0.9065058 | 0.01459591 |  |  | 316960 | 0.7940576 | 0.7035679 | 0.01004975 | 0.7923729 | 0.006843144 | 0.7923748 | 0.006210267
|  |  | 6102 | 0.9878985 | 0.9987498 | 0.0006544131 | 0.9952501 | 0.0437221 | 0.9953204 | 0.1466577 |  |  | 6026 | 0.9505348 | 0.9847233 | 0.001628976 | 0.9607471 | 0.001707515 | 0.9607683 | 0.003842691 |  |  | 6250 | 0.8902627 | 0.9668608 | 0.002660656 | 0.9045119 | 0.007230488 | 0.9045157 | 0.005400732 |  |  | 47580 | 0.8690821 | 0.9150489 | 0.008793288 | 0.851791 | 0.006649402 | 0.8517885 | 0.008782726 |  |  | 359460 | 0.8972784 | 0.8678712 | 0.01538175 | 0.906591 | 0.01328513 | 0.9065995 | 0.01459452 |  |  | 317260 | 0.7918821 | 0.7035679 | 0.01004975 | 0.7924545 | 0.006842931 | 0.7924564 | 0.00620932
|  |  | 6107 | 0.9887945 | 0.9987537 | 0.0006534934 | 0.9952663 | 0.04372288 | 0.9953364 | 0.1466571 |  |  | 6031 | 0.9514953 | 0.9847328 | 0.001624669 | 0.9607546 | 0.001707455 | 0.9607757 | 0.003842363 |  |  | 6255 | 0.8913417 | 0.9668619 | 0.002660545 | 0.9045145 | 0.007230518 | 0.9045183 | 0.005400753 |  |  | 47880 | 0.8674006 | 0.9150489 | 0.008793288 | 0.8521508 | 0.006660428 | 0.8521484 | 0.008797597 |  |  | 359760 | 0.8905646 | 0.8678712 | 0.01538175 | 0.9066846 | 0.01328352 | 0.9066931 | 0.01459313 |  |  | 317560 | 0.7875312 | 0.7035679 | 0.01004975 | 0.792536 | 0.006842716 | 0.7925379 | 0.006208373
|  |  | 6112 | 0.9887945 | 0.9987576 | 0.0006525813 | 0.9952824 | 0.04372366 | 0.9953524 | 0.1466566 |  |  | 6036 | 0.9505348 | 0.9847424 | 0.001620385 | 0.960762 | 0.001707394 | 0.9607831 | 0.00384204 |  |  | 6260 | 0.8891836 | 0.966863 | 0.002660435 | 0.9045171 | 0.007230547 | 0.9045209 | 0.005400774 |  |  | 48180 | 0.8657191 | 0.9150489 | 0.008793288 | 0.8525096 | 0.006671404 | 0.8525073 | 0.008812393 |  |  | 360060 | 0.8950405 | 0.8678712 | 0.01538175 | 0.9067781 | 0.01328191 | 0.9067866 | 0.01459173 |  |  | 317860 | 0.7940576 | 0.7035679 | 0.01004975 | 0.7926174 | 0.0068425 | 0.7926192 | 0.006207426
|  |  | 6117 | 0.9887945 | 0.9987615 | 0.000651677 | 0.9952984 | 0.04372443 | 0.9953683 | 0.146656 |  |  | 6041 | 0.9505348 | 0.9847518 | 0.001616126 | 0.9607694 | 0.001707335 | 0.9607905 | 0.003841719 |  |  | 6265 | 0.8891836 | 0.9668641 | 0.002660327 | 0.9045197 | 0.007230576 | 0.9045235 | 0.005400795 |  |  | 48480 | 0.8657191 | 0.9150489 | 0.008793288 | 0.8528675 | 0.006682329 | 0.8528653 | 0.008827114 |  |  | 360360 | 0.8950405 | 0.8678712 | 0.01538175 | 0.9068715 | 0.0132803 | 0.90688 | 0.01459033 |  |  | 318160 | 0.7875312 | 0.7035679 | 0.01004975 | 0.7926986 | 0.006842283 | 0.7927005 | 0.006206478
|  |  | 6122 | 0.9896904 | 0.9987654 | 0.0006507803 | 0.9953144 | 0.0437252 | 0.9953841 | 0.1466555 |  |  | 6046 | 0.9505348 | 0.9847613 | 0.00161189 | 0.9607768 | 0.001707276 | 0.9607979 | 0.003841403 |  |  | 6270 | 0.8891836 | 0.9668651 | 0.00266022 | 0.9045223 | 0.007230606 | 0.9045261 | 0.005400816 |  |  | 48780 | 0.8674006 | 0.9150489 | 0.008793288 | 0.8532244 | 0.006693203 | 0.8532222 | 0.00884176 |  |  | 360660 | 0.8905646 | 0.8678712 | 0.01538175 | 0.9069648 | 0.01327868 | 0.9069733 | 0.01458893 |  |  | 318460 | 0.7897067 | 0.7035679 | 0.01004975 | 0.7927797 | 0.006842066 | 0.7927815 | 0.00620553
|  |  | 6127 | 0.9878985 | 0.9987692 | 0.0006498911 | 0.9953304 | 0.04372597 | 0.9953999 | 0.1466549 |  |  | 6051 | 0.9505348 | 0.9847706 | 0.001607678 | 0.9607841 | 0.001707219 | 0.9608052 | 0.003841089 |  |  | 6275 | 0.8891836 | 0.9668662 | 0.002660114 | 0.9045249 | 0.007230635 | 0.9045287 | 0.005400837 |  |  | 49080 | 0.8657191 | 0.9150489 | 0.008793288 | 0.8535803 | 0.006704026 | 0.8535782 | 0.00885633 |  |  | 360960 | 0.8995164 | 0.8678712 | 0.01538175 | 0.907058 | 0.01327706 | 0.9070664 | 0.01458752 |  |  | 318760 | 0.7897067 | 0.7035679 | 0.01004975 | 0.7928607 | 0.006841847 | 0.7928625 | 0.006204581
|  |  | 6132 | 0.9878985 | 0.9987731 | 0.0006490095 | 0.9953462 | 0.04372674 | 0.9954156 | 0.1466544 |  |  | 6056 | 0.9514953 | 0.98478 | 0.001603489 | 0.9607914 | 0.001707161 | 0.9608125 | 0.003840779 |  |  | 6280 | 0.8881046 | 0.9668673 | 0.002660009 | 0.9045275 | 0.007230664 | 0.9045313 | 0.005400858 |  |  | 49380 | 0.8674006 | 0.9150489 | 0.008793288 | 0.8539352 | 0.006714797 | 0.8539332 | 0.008870825 |  |  | 361260 | 0.8950405 | 0.8678712 | 0.01538175 | 0.9071511 | 0.01327543 | 0.9071595 | 0.01458611 |  |  | 319060 | 0.7918821 | 0.7035679 | 0.01004975 | 0.7929415 | 0.006841627 | 0.7929433 | 0.006203631
|  |  | 6137 | 0.9887945 | 0.9987769 | 0.0006481353 | 0.9953621 | 0.0437275 | 0.9954313 | 0.1466539 |  |  | 6061 | 0.9495743 | 0.9847892 | 0.001599324 | 0.9607987 | 0.001707105 | 0.9608198 | 0.003840473 |  |  | 6285 | 0.8902627 | 0.9668683 | 0.002659906 | 0.9045301 | 0.007230694 | 0.9045339 | 0.005400878 |  |  | 49680 | 0.8690821 | 0.9150489 | 0.008793288 | 0.8542892 | 0.006725517 | 0.8542872 | 0.008885243 |  |  | 361560 | 0.8950405 | 0.8678712 | 0.01538175 | 0.907244 | 0.0132738 | 0.9072525 | 0.01458469 |  |  | 319360 | 0.7940576 | 0.7035679 | 0.01004975 | 0.7930221 | 0.006841406 | 0.7930239 | 0.006202682
|  |  | 6142 | 0.9878985 | 0.9987807 | 0.0006472686 | 0.9953779 | 0.04372826 | 0.9954469 | 0.1466534 |  |  | 6066 | 0.9505348 | 0.9847985 | 0.001595182 | 0.9608059 | 0.00170705 | 0.960827 | 0.00384017 |  |  | 6290 | 0.8902627 | 0.9668693 | 0.002659804 | 0.9045327 | 0.007230723 | 0.9045365 | 0.005400899 |  |  | 49980 | 0.8707636 | 0.9150489 | 0.008793288 | 0.8546422 | 0.006736186 | 0.8546403 | 0.008899585 |  |  | 361860 | 0.8972784 | 0.8678712 | 0.01538175 | 0.9073369 | 0.01327217 | 0.9073453 | 0.01458327 |  |  | 319660 | 0.7918821 | 0.7035679 | 0.01004975 | 0.7931027 | 0.006841184 | 0.7931045 | 0.006201732
|  |  | 6147 | 0.9878985 | 0.9987844 | 0.0006464092 | 0.9953936 | 0.04372902 | 0.9954625 | 0.1466529 |  |  | 6071 | 0.9505348 | 0.9848077 | 0.001591063 | 0.9608132 | 0.001706995 | 0.9608342 | 0.00383987 |  |  | 6295 | 0.8902627 | 0.9668704 | 0.002659703 | 0.9045353 | 0.007230753 | 0.9045391 | 0.00540092 |  |  | 50280 | 0.8690821 | 0.9150489 | 0.008793288 | 0.8549942 | 0.006746802 | 0.8549924 | 0.008913851 |  |  | 362160 | 0.8972784 | 0.8678712 | 0.01538175 | 0.9074297 | 0.01327053 | 0.9074381 | 0.01458185 |  |  | 319960 | 0.7940576 | 0.7035679 | 0.01004975 | 0.7931831 | 0.006840961 | 0.7931849 | 0.006200781
|  |  | 6152 | 0.9878985 | 0.9987882 | 0.000645557 | 0.9954092 | 0.04372978 | 0.995478 | 0.1466524 |  |  | 6076 | 0.9514953 | 0.9848168 | 0.001586967 | 0.9608203 | 0.001706941 | 0.9608414 | 0.003839573 |  |  | 6300 | 0.8891836 | 0.9668714 | 0.002659603 | 0.9045379 | 0.007230782 | 0.9045417 | 0.005400942 |  |  | 50580 | 0.8741265 | 0.9150489 | 0.008793288 | 0.8553453 | 0.006757367 | 0.8553435 | 0.00892804 |  |  | 362460 | 0.8950405 | 0.8678712 | 0.01538175 | 0.9075223 | 0.01326889 | 0.9075307 | 0.01458043 |  |  | 320260 | 0.7918821 | 0.7035679 | 0.01004975 | 0.7932634 | 0.006840736 | 0.7932651 | 0.00619983
|  |  | 6157 | 0.9878985 | 0.9987919 | 0.0006447122 | 0.9954249 | 0.04373053 | 0.9954935 | 0.1466519 |  |  | 6081 | 0.9514953 | 0.9848259 | 0.001582895 | 0.9608275 | 0.001706888 | 0.9608485 | 0.00383928 |  |  | 6305 | 0.8891836 | 0.9668724 | 0.002659505 | 0.9045405 | 0.007230811 | 0.9045443 | 0.005400963 |  |  | 50880 | 0.8741265 | 0.9150489 | 0.008793288 | 0.8556954 | 0.006767879 | 0.8556937 | 0.008942152 |  |  | 362760 | 0.8972784 | 0.8678712 | 0.01538175 | 0.9076148 | 0.01326725 | 0.9076233 | 0.014579 |  |  | 320560 | 0.7918821 | 0.7035679 | 0.01004975 | 0.7933435 | 0.006840511 | 0.7933453 | 0.006198879
|  |  | 6162 | 0.9878985 | 0.9987956 | 0.0006438745 | 0.9954404 | 0.04373128 | 0.9955089 | 0.1466514 |  |  | 6086 | 0.9505348 | 0.984835 | 0.001578845 | 0.9608346 | 0.001706835 | 0.9608556 | 0.00383899 |  |  | 6310 | 0.8891836 | 0.9668734 | 0.002659408 | 0.9045431 | 0.007230841 | 0.9045469 | 0.005400984 |  |  | 51180 | 0.8741265 | 0.9150489 | 0.008793288 | 0.8560446 | 0.006778339 | 0.8560429 | 0.008956187 |  |  | 363060 | 0.8972784 | 0.8678712 | 0.01538175 | 0.9077073 | 0.0132656 | 0.9077157 | 0.01457756 |  |  | 320860 | 0.7897067 | 0.7035679 | 0.01004975 | 0.7934235 | 0.006840285 | 0.7934253 | 0.006197927
|  |  | 6167 | 0.9878985 | 0.9987992 | 0.000643044 | 0.9954559 | 0.04373203 | 0.9955242 | 0.1466509 |  |  | 6091 | 0.9514953 | 0.984844 | 0.001574818 | 0.9608417 | 0.001706783 | 0.9608627 | 0.003838703 |  |  | 6315 | 0.8902627 | 0.9668744 | 0.002659311 | 0.9045457 | 0.00723087 | 0.9045495 | 0.005401005 |  |  | 51480 | 0.8741265 | 0.9150489 | 0.008793288 | 0.8563928 | 0.006788746 | 0.8563912 | 0.008970145 |  |  | 363360 | 0.8950405 | 0.8678712 | 0.01538175 | 0.9077996 | 0.01326395 | 0.907808 | 0.01457613 |  |  | 321160 | 0.7940576 | 0.7035679 | 0.01004975 | 0.7935034 | 0.006840058 | 0.7935051 | 0.006196975
|  |  | 6172 | 0.9878985 | 0.9988029 | 0.0006422205 | 0.9954714 | 0.04373278 | 0.9955395 | 0.1466504 |  |  | 6096 | 0.9514953 | 0.9848529 | 0.001570814 | 0.9608488 | 0.001706732 | 0.9608697 | 0.00383842 |  |  | 6320 | 0.8891836 | 0.9668754 | 0.002659216 | 0.9045483 | 0.0072309 | 0.9045521 | 0.005401026 |  |  | 51780 | 0.872445 | 0.9150489 | 0.008793288 | 0.85674 | 0.006799101 | 0.8567385 | 0.008984025 |  |  | 363660 | 0.8950405 | 0.8678712 | 0.01538175 | 0.9078918 | 0.0132623 | 0.9079003 | 0.01457469 |  |  | 321460 | 0.7940576 | 0.7035679 | 0.01004975 | 0.7935831 | 0.00683983 | 0.7935848 | 0.006196023
|  |  | 6177 | 0.9887945 | 0.9988065 | 0.0006414041 | 0.9954868 | 0.04373352 | 0.9955548 | 0.14665 |  |  | 6101 | 0.9514953 | 0.9848619 | 0.001566832 | 0.9608558 | 0.001706682 | 0.9608768 | 0.003838139 |  |  | 6325 | 0.8902627 | 0.9668764 | 0.002659122 | 0.9045509 | 0.007230929 | 0.9045547 | 0.005401047 |  |  | 52080 | 0.8741265 | 0.9150489 | 0.008793288 | 0.8570863 | 0.006809403 | 0.8570849 | 0.008997828 |  |  | 363960 | 0.8972784 | 0.8678712 | 0.01538175 | 0.907984 | 0.01326064 | 0.9079924 | 0.01457324 |  |  | 321760 | 0.7984085 | 0.7035679 | 0.01004975 | 0.7936628 | 0.006839602 | 0.7936644 | 0.00619507
|  |  | 6182 | 0.9887945 | 0.9988101 | 0.0006405947 | 0.9955021 | 0.04373427 | 0.99557 | 0.1466495 |  |  | 6106 | 0.9514953 | 0.9848707 | 0.001562874 | 0.9608628 | 0.001706632 | 0.9608837 | 0.003837862 |  |  | 6330 | 0.8891836 | 0.9668774 | 0.00265903 | 0.9045535 | 0.007230959 | 0.9045573 | 0.005401068 |  |  | 52380 | 0.872445 | 0.9150489 | 0.008793288 | 0.8574317 | 0.006819652 | 0.8574303 | 0.009011553 |  |  | 364260 | 0.8972784 | 0.8678712 | 0.01538175 | 0.908076 | 0.01325898 | 0.9080844 | 0.0145718 |  |  | 322060 | 0.7897067 | 0.7035679 | 0.01004975 | 0.7937422 | 0.006839372 | 0.7937439 | 0.006194117
|  |  | 6187 | 0.9887945 | 0.9988137 | 0.0006397923 | 0.9955174 | 0.04373501 | 0.9955851 | 0.146649 |  |  | 6111 | 0.9505348 | 0.9848796 | 0.001558937 | 0.9608698 | 0.001706583 | 0.9608907 | 0.003837588 |  |  | 6335 | 0.8891836 | 0.9668783 | 0.002658938 | 0.9045561 | 0.007230988 | 0.9045599 | 0.00540109 |  |  | 52680 | 0.872445 | 0.9150489 | 0.008793288 | 0.8577761 | 0.006829849 | 0.8577748 | 0.009025201 |  |  | 364560 | 0.8972784 | 0.8678712 | 0.01538175 | 0.9081679 | 0.01325732 | 0.9081763 | 0.01457035 |  |  | 322360 | 0.7918821 | 0.7035679 | 0.01004975 | 0.7938216 | 0.006839141 | 0.7938232 | 0.006193163
|  |  | 6192 | 0.9887945 | 0.9988173 | 0.0006389967 | 0.9955327 | 0.04373574 | 0.9956002 | 0.1466486 |  |  | 6116 | 0.9514953 | 0.9848883 | 0.001555023 | 0.9608767 | 0.001706535 | 0.9608976 | 0.003837316 |  |  | 6340 | 0.8891836 | 0.9668793 | 0.002658847 | 0.9045587 | 0.007231018 | 0.9045625 | 0.005401111 |  |  | 52980 | 0.8707636 | 0.9150489 | 0.008793288 | 0.8581196 | 0.006839992 | 0.8581184 | 0.009038771 |  |  | 364860 | 0.8972784 | 0.8678712 | 0.01538175 | 0.9082597 | 0.01325565 | 0.9082681 | 0.01456889 |  |  | 322660 | 0.7897067 | 0.7035679 | 0.01004975 | 0.7939008 | 0.006838909 | 0.7939024 | 0.006192209
|  |  | 6197 | 0.9887945 | 0.9988208 | 0.0006382079 | 0.9955479 | 0.04373648 | 0.9956152 | 0.1466482 |  |  | 6121 | 0.9514953 | 0.9848971 | 0.001551131 | 0.9608836 | 0.001706487 | 0.9609045 | 0.003837048 |  |  | 6345 | 0.8913417 | 0.9668803 | 0.002658758 | 0.9045613 | 0.007231048 | 0.9045651 | 0.005401132 |  |  | 53280 | 0.8741265 | 0.9150489 | 0.008793288 | 0.8584621 | 0.006850081 | 0.858461 | 0.009052262 |  |  | 365160 | 0.8972784 | 0.8678712 | 0.01538175 | 0.9083514 | 0.01325398 | 0.9083598 | 0.01456743 |  |  | 322960 | 0.7918821 | 0.7035679 | 0.01004975 | 0.7939799 | 0.006838676 | 0.7939815 | 0.006191255
|  |  | 6202 | 0.9887945 | 0.9988244 | 0.000637426 | 0.995563 | 0.04373721 | 0.9956302 | 0.1466477 |  |  | 6126 | 0.9505348 | 0.9849058 | 0.001547262 | 0.9608905 | 0.00170644 | 0.9609114 | 0.003836783 |  |  | 6350 | 0.8902627 | 0.9668812 | 0.00265867 | 0.9045639 | 0.007231077 | 0.9045677 | 0.005401153 |  |  | 53580 | 0.8741265 | 0.9150489 | 0.008793288 | 0.8588037 | 0.006860118 | 0.8588026 | 0.009065676 |  |  | 365460 | 0.8950405 | 0.8678712 | 0.01538175 | 0.908443 | 0.0132523 | 0.9084514 | 0.01456597 |  |  | 323260 | 0.7940576 | 0.7035679 | 0.01004975 | 0.7940588 | 0.006838443 | 0.7940604 | 0.006190301
|  |  | 6207 | 0.9887945 | 0.9988279 | 0.0006366507 | 0.9955781 | 0.04373794 | 0.9956452 | 0.1466473 |  |  | 6131 | 0.9514953 | 0.9849144 | 0.001543414 | 0.9608974 | 0.001706394 | 0.9609182 | 0.003836521 |  |  | 6355 | 0.8891836 | 0.9668822 | 0.002658582 | 0.9045665 | 0.007231107 | 0.9045703 | 0.005401175 |  |  | 53880 | 0.8741265 | 0.9150489 | 0.008793288 | 0.8591444 | 0.006870101 | 0.8591434 | 0.009079011 |  |  | 365760 | 0.8972784 | 0.8678712 | 0.01538175 | 0.9085345 | 0.01325062 | 0.9085429 | 0.01456451 |  |  | 323560 | 0.7940576 | 0.7035679 | 0.01004975 | 0.7941376 | 0.006838208 | 0.7941392 | 0.006189346
|  |  | 6212 | 0.9887945 | 0.9988314 | 0.0006358822 | 0.9955931 | 0.04373867 | 0.99566 | 0.1466469 |  |  | 6136 | 0.9505348 | 0.984923 | 0.001539589 | 0.9609042 | 0.001706348 | 0.9609251 | 0.003836262 |  |  | 6360 | 0.8902627 | 0.9668831 | 0.002658496 | 0.9045691 | 0.007231136 | 0.9045729 | 0.005401196 |  |  | 54180 | 0.8741265 | 0.9150489 | 0.008793288 | 0.8594841 | 0.006880031 | 0.8594832 | 0.009092268 |  |  | 366060 | 0.8995164 | 0.8678712 | 0.01538175 | 0.9086259 | 0.01324894 | 0.9086342 | 0.01456304 |  |  | 323860 | 0.796233 | 0.7035679 | 0.01004975 | 0.7942163 | 0.006837973 | 0.7942179 | 0.006188391
|  |  | 6217 | 0.9887945 | 0.9988348 | 0.0006351203 | 0.9956081 | 0.0437394 | 0.9956749 | 0.1466465 |  |  | 6141 | 0.9505348 | 0.9849316 | 0.001535786 | 0.960911 | 0.001706303 | 0.9609318 | 0.003836006 |  |  | 6365 | 0.8902627 | 0.9668841 | 0.002658411 | 0.9045717 | 0.007231166 | 0.9045755 | 0.005401218 |  |  | 54480 | 0.8774895 | 0.9150489 | 0.008793288 | 0.8598229 | 0.006889907 | 0.859822 | 0.009105447 |  |  | 366360 | 0.8950405 | 0.8678712 | 0.01538175 | 0.9087171 | 0.01324726 | 0.9087255 | 0.01456157 |  |  | 324160 | 0.7918821 | 0.7035679 | 0.01004975 | 0.7942948 | 0.006837736 | 0.7942964 | 0.006187435
|  |  | 6222 | 0.9887945 | 0.9988383 | 0.000634365 | 0.995623 | 0.04374012 | 0.9956896 | 0.1466461 |  |  | 6146 | 0.9514953 | 0.9849401 | 0.001532004 | 0.9609178 | 0.001706259 | 0.9609386 | 0.003835753 |  |  | 6370 | 0.8891836 | 0.966885 | 0.002658326 | 0.9045743 | 0.007231196 | 0.904578 | 0.005401239 |  |  | 54780 | 0.879171 | 0.9150489 | 0.008793288 | 0.8601608 | 0.006899729 | 0.86016 | 0.009118548 |  |  | 366660 | 0.8950405 | 0.8678712 | 0.01538175 | 0.9088083 | 0.01324557 | 0.9088167 | 0.01456009 |  |  | 324460 | 0.7875312 | 0.7035679 | 0.01004975 | 0.7943732 | 0.006837499 | 0.7943748 | 0.006186479
|  |  | 6227 | 0.9878985 | 0.9988417 | 0.0006336162 | 0.9956379 | 0.04374084 | 0.9957044 | 0.1466457 |  |  | 6151 | 0.9514953 | 0.9849486 | 0.001528244 | 0.9609245 | 0.001706215 | 0.9609453 | 0.003835502 |  |  | 6375 | 0.8902627 | 0.9668859 | 0.002658243 | 0.9045768 | 0.007231225 | 0.9045806 | 0.00540126 |  |  | 55080 | 0.879171 | 0.9150489 | 0.008793288 | 0.8604978 | 0.006909498 | 0.860497 | 0.009131569 |  |  | 366960 | 0.9017543 | 0.8678712 | 0.01538175 | 0.9088994 | 0.01324388 | 0.9089078 | 0.01455862 |  |  | 324760 | 0.7897067 | 0.7035679 | 0.01004975 | 0.7944515 | 0.006837261 | 0.7944531 | 0.006185523
|  |  | 6232 | 0.9878985 | 0.9988451 | 0.0006328739 | 0.9956527 | 0.04374156 | 0.995719 | 0.1466453 |  |  | 6156 | 0.9505348 | 0.9849571 | 0.001524506 | 0.9609312 | 0.001706172 | 0.960952 | 0.003835255 |  |  | 6380 | 0.8913417 | 0.9668868 | 0.002658161 | 0.9045794 | 0.007231255 | 0.9045832 | 0.005401282 |  |  | 55380 | 0.875808 | 0.9150489 | 0.008793288 | 0.8608338 | 0.006919213 | 0.8608331 | 0.009144513 |  |  | 367260 | 0.8972784 | 0.8678712 | 0.01538175 | 0.9089903 | 0.01324218 | 0.9089987 | 0.01455713 |  |  | 325060 | 0.7897067 | 0.7035679 | 0.01004975 | 0.7945297 | 0.006837022 | 0.7945312 | 0.006184567
|  |  | 6237 | 0.9878985 | 0.9988485 | 0.000632138 | 0.9956675 | 0.04374228 | 0.9957337 | 0.1466449 |  |  | 6161 | 0.9524557 | 0.9849655 | 0.00152079 | 0.9609379 | 0.00170613 | 0.9609587 | 0.00383501 |  |  | 6385 | 0.8902627 | 0.9668877 | 0.00265808 | 0.904582 | 0.007231285 | 0.9045858 | 0.005401303 |  |  | 55680 | 0.8774895 | 0.9150489 | 0.008793288 | 0.861169 | 0.006928874 | 0.8611683 | 0.009157378 |  |  | 367560 | 0.8995164 | 0.8678712 | 0.01538175 | 0.9090812 | 0.01324049 | 0.9090896 | 0.01455565 |  |  | 325360 | 0.7940576 | 0.7035679 | 0.01004975 | 0.7946077 | 0.006836782 | 0.7946092 | 0.006183611
|  |  | 6242 | 0.9896904 | 0.9988519 | 0.0006314086 | 0.9956822 | 0.043743 | 0.9957482 | 0.1466445 |  |  | 6166 | 0.9505348 | 0.9849738 | 0.001517094 | 0.9609446 | 0.001706088 | 0.9609653 | 0.003834768 |  |  | 6390 | 0.8902627 | 0.9668886 | 0.002657999 | 0.9045846 | 0.007231314 | 0.9045884 | 0.005401325 |  |  | 55980 | 0.875808 | 0.9150489 | 0.008793288 | 0.8615032 | 0.006938481 | 0.8615026 | 0.009170164 |  |  | 367860 | 0.8972784 | 0.8678712 | 0.01538175 | 0.909172 | 0.01323879 | 0.9091803 | 0.01455416 |  |  | 325660 | 0.7897067 | 0.7035679 | 0.01004975 | 0.7946856 | 0.006836541 | 0.7946871 | 0.006182654
|  |  | 6247 | 0.9887945 | 0.9988552 | 0.0006306855 | 0.9956969 | 0.04374371 | 0.9957628 | 0.1466441 |  |  | 6171 | 0.9505348 | 0.9849821 | 0.001513421 | 0.9609512 | 0.001706047 | 0.9609719 | 0.003834529 |  |  | 6395 | 0.8891836 | 0.9668895 | 0.00265792 | 0.9045872 | 0.007231344 | 0.904591 | 0.005401346 |  |  | 56280 | 0.8741265 | 0.9150489 | 0.008793288 | 0.8618365 | 0.006948035 | 0.8618359 | 0.009182872 |  |  | 368160 | 0.8928025 | 0.8678712 | 0.01538175 | 0.9092626 | 0.01323708 | 0.909271 | 0.01455267 |  |  | 325960 | 0.7940576 | 0.7035679 | 0.01004975 | 0.7947634 | 0.006836299 | 0.7947649 | 0.006181697
|  |  | 6252 | 0.9878985 | 0.9988585 | 0.0006299686 | 0.9957115 | 0.04374442 | 0.9957772 | 0.1466438 |  |  | 6176 | 0.9524557 | 0.9849904 | 0.001509769 | 0.9609578 | 0.001706007 | 0.9609785 | 0.003834293 |  |  | 6400 | 0.8902627 | 0.9668904 | 0.002657842 | 0.9045898 | 0.007231374 | 0.9045936 | 0.005401368 |  |  | 56580 | 0.8774895 | 0.9150489 | 0.008793288 | 0.8621689 | 0.006957535 | 0.8621684 | 0.009195501 |  |  | 368460 | 0.8950405 | 0.8678712 | 0.01538175 | 0.9093532 | 0.01323537 | 0.9093616 | 0.01455117 |  |  | 326260 | 0.7984085 | 0.7035679 | 0.01004975 | 0.794841 | 0.006836057 | 0.7948425 | 0.00618074
|  |  | 6257 | 0.9887945 | 0.9988618 | 0.0006292581 | 0.9957261 | 0.04374513 | 0.9957917 | 0.1466434 |  |  | 6181 | 0.9514953 | 0.9849986 | 0.001506137 | 0.9609644 | 0.001705967 | 0.9609851 | 0.003834059 |  |  | 6405 | 0.8902627 | 0.9668913 | 0.002657764 | 0.9045924 | 0.007231403 | 0.9045961 | 0.00540139 |  |  | 56880 | 0.8774895 | 0.9150489 | 0.008793288 | 0.8625003 | 0.00696698 | 0.8624999 | 0.009208052 |  |  | 368760 | 0.8950405 | 0.8678712 | 0.01538175 | 0.9094436 | 0.01323366 | 0.909452 | 0.01454968 |  |  | 326560 | 0.7940576 | 0.7035679 | 0.01004975 | 0.7949185 | 0.006835813 | 0.79492 | 0.006179782
|  |  | 6262 | 0.9870025 | 0.9988651 | 0.0006285537 | 0.9957406 | 0.04374583 | 0.995806 | 0.1466431 |  |  | 6186 | 0.9514953 | 0.9850068 | 0.001502528 | 0.9609709 | 0.001705928 | 0.9609916 | 0.003833828 |  |  | 6410 | 0.8902627 | 0.9668922 | 0.002657688 | 0.9045949 | 0.007231433 | 0.9045987 | 0.005401411 |  |  | 57180 | 0.879171 | 0.9150489 | 0.008793288 | 0.8628309 | 0.006976372 | 0.8628306 | 0.009220524 |  |  | 369060 | 0.8972784 | 0.8678712 | 0.01538175 | 0.909534 | 0.01323195 | 0.9095423 | 0.01454817 |  |  | 326860 | 0.7897067 | 0.7035679 | 0.01004975 | 0.7949959 | 0.006835569 | 0.7949973 | 0.006178824
|  |  | 6267 | 0.9887945 | 0.9988684 | 0.0006278555 | 0.9957551 | 0.04374653 | 0.9958204 | 0.1466427 |  |  | 6191 | 0.9514953 | 0.985015 | 0.001498939 | 0.9609774 | 0.001705889 | 0.9609981 | 0.0038336 |  |  | 6415 | 0.8902627 | 0.9668931 | 0.002657612 | 0.9045975 | 0.007231463 | 0.9046013 | 0.005401433 |  |  | 57480 | 0.879171 | 0.9150489 | 0.008793288 | 0.8631606 | 0.00698571 | 0.8631603 | 0.009232917 |  |  | 369360 | 0.8928025 | 0.8678712 | 0.01538175 | 0.9096242 | 0.01323023 | 0.9096326 | 0.01454667 |  |  | 327160 | 0.796233 | 0.7035679 | 0.01004975 | 0.7950731 | 0.006835324 | 0.7950745 | 0.006177866
|  |  | 6272 | 0.9878985 | 0.9988717 | 0.0006271633 | 0.9957695 | 0.04374724 | 0.9958346 | 0.1466424 |  |  | 6196 | 0.9524557 | 0.9850231 | 0.001495371 | 0.9609839 | 0.001705851 | 0.9610046 | 0.003833375 |  |  | 6420 | 0.8902627 | 0.9668939 | 0.002657537 | 0.9046001 | 0.007231493 | 0.9046039 | 0.005401454 |  |  | 57780 | 0.8774895 | 0.9150489 | 0.008793288 | 0.8634894 | 0.006994993 | 0.8634891 | 0.009245232 |  |  | 369660 | 0.9017543 | 0.8678712 | 0.01538175 | 0.9097144 | 0.01322851 | 0.9097227 | 0.01454516 |  |  | 327460 | 0.7897067 | 0.7035679 | 0.01004975 | 0.7951502 | 0.006835078 | 0.7951516 | 0.006176908
|  |  | 6277 | 0.9887945 | 0.9988749 | 0.0006264773 | 0.9957839 | 0.04374794 | 0.9958489 | 0.146642 |  |  | 6201 | 0.9505348 | 0.9850311 | 0.001491824 | 0.9609904 | 0.001705813 | 0.9610111 | 0.003833152 |  |  | 6425 | 0.8891836 | 0.9668948 | 0.002657464 | 0.9046027 | 0.007231523 | 0.9046065 | 0.005401476 |  |  | 58080 | 0.8774895 | 0.9150489 | 0.008793288 | 0.8638172 | 0.007004223 | 0.8638171 | 0.009257468 |  |  | 369960 | 0.9017543 | 0.8678712 | 0.01538175 | 0.9098044 | 0.01322678 | 0.9098127 | 0.01454365 |  |  | 327760 | 0.7918821 | 0.7035679 | 0.01004975 | 0.7952272 | 0.006834831 | 0.7952286 | 0.00617595
|  |  | 6282 | 0.9887945 | 0.9988781 | 0.0006257973 | 0.9957982 | 0.04374863 | 0.995863 | 0.1466417 |  |  | 6206 | 0.9514953 | 0.9850392 | 0.001488298 | 0.9609968 | 0.001705777 | 0.9610175 | 0.003832932 |  |  | 6430 | 0.8902627 | 0.9668957 | 0.002657391 | 0.9046053 | 0.007231552 | 0.904609 | 0.005401498 |  |  | 58380 | 0.8774895 | 0.9150489 | 0.008793288 | 0.8641442 | 0.007013399 | 0.8641441 | 0.009269626 |  |  | 370260 | 0.8995164 | 0.8678712 | 0.01538175 | 0.9098943 | 0.01322506 | 0.9099027 | 0.01454213 |  |  | 328060 | 0.7918821 | 0.7035679 | 0.01004975 | 0.795304 | 0.006834584 | 0.7953054 | 0.006174991
|  |  | 6287 | 0.9878985 | 0.9988813 | 0.0006251232 | 0.9958125 | 0.04374933 | 0.9958772 | 0.1466414 |  |  | 6211 | 0.9514953 | 0.9850472 | 0.001484792 | 0.9610032 | 0.00170574 | 0.9610239 | 0.003832714 |  |  | 6435 | 0.8913417 | 0.9668965 | 0.002657319 | 0.9046078 | 0.007231582 | 0.9046116 | 0.00540152 |  |  | 58680 | 0.879171 | 0.9150489 | 0.008793288 | 0.8644703 | 0.00702252 | 0.8644702 | 0.009281705 |  |  | 370560 | 0.9039923 | 0.8678712 | 0.01538175 | 0.9099842 | 0.01322333 | 0.9099925 | 0.01454062 |  |  | 328360 | 0.8005839 | 0.7035679 | 0.01004975 | 0.7953808 | 0.006834336 | 0.7953822 | 0.006174032
|  |  | 6292 | 0.9887945 | 0.9988845 | 0.000624455 | 0.9958267 | 0.04375002 | 0.9958912 | 0.1466411 |  |  | 6216 | 0.9514953 | 0.9850551 | 0.001481307 | 0.9610096 | 0.001705705 | 0.9610302 | 0.003832499 |  |  | 6440 | 0.8924207 | 0.9668974 | 0.002657247 | 0.9046104 | 0.007231612 | 0.9046142 | 0.005401541 |  |  | 58980 | 0.8808524 | 0.9150489 | 0.008793288 | 0.8647955 | 0.007031588 | 0.8647955 | 0.009293705 |  |  | 370860 | 0.8950405 | 0.8678712 | 0.01538175 | 0.9100739 | 0.01322159 | 0.9100822 | 0.0145391 |  |  | 328660 | 0.7918821 | 0.7035679 | 0.01004975 | 0.7954574 | 0.006834086 | 0.7954587 | 0.006173073
|  |  | 6297 | 0.9878985 | 0.9988876 | 0.0006237928 | 0.9958409 | 0.04375071 | 0.9959053 | 0.1466407 |  |  | 6221 | 0.9505348 | 0.985063 | 0.001477843 | 0.961016 | 0.001705669 | 0.9610366 | 0.003832287 |  |  | 6445 | 0.8891836 | 0.9668982 | 0.002657177 | 0.904613 | 0.007231642 | 0.9046168 | 0.005401563 |  |  | 59280 | 0.8808524 | 0.9150489 | 0.008793288 | 0.8651198 | 0.007040601 | 0.8651199 | 0.009305627 |  |  | 371160 | 0.8950405 | 0.8678712 | 0.01538175 | 0.9101635 | 0.01321986 | 0.9101718 | 0.01453757 |  |  | 328960 | 0.7940576 | 0.7035679 | 0.01004975 | 0.7955338 | 0.006833837 | 0.7955352 | 0.006172114
|  |  | 6302 | 0.9878985 | 0.9988908 | 0.0006231363 | 0.995855 | 0.0437514 | 0.9959192 | 0.1466404 |  |  | 6226 | 0.9505348 | 0.9850709 | 0.001474399 | 0.9610223 | 0.001705635 | 0.9610429 | 0.003832077 |  |  | 6450 | 0.8913417 | 0.966899 | 0.002657108 | 0.9046156 | 0.007231672 | 0.9046193 | 0.005401585 |  |  | 59580 | 0.879171 | 0.9150489 | 0.008793288 | 0.8654432 | 0.007049561 | 0.8654433 | 0.009317471 |  |  | 371460 | 0.8972784 | 0.8678712 | 0.01538175 | 0.910253 | 0.01321811 | 0.9102614 | 0.01453604 |  |  | 329260 | 0.7940576 | 0.7035679 | 0.01004975 | 0.7956102 | 0.006833586 | 0.7956115 | 0.006171155
|  |  | 6307 | 0.9878985 | 0.9988939 | 0.0006224857 | 0.9958691 | 0.04375208 | 0.9959332 | 0.1466401 |  |  | 6231 | 0.9514953 | 0.9850787 | 0.001470975 | 0.9610286 | 0.001705601 | 0.9610492 | 0.003831869 |  |  | 6455 | 0.8902627 | 0.9668999 | 0.002657039 | 0.9046182 | 0.007231702 | 0.9046219 | 0.005401607 |  |  | 59880 | 0.8774895 | 0.9150489 | 0.008793288 | 0.8657658 | 0.007058467 | 0.8657659 | 0.009329236 |  |  | 371760 | 0.8995164 | 0.8678712 | 0.01538175 | 0.9103424 | 0.01321637 | 0.9103508 | 0.01453451 |  |  | 329560 | 0.796233 | 0.7035679 | 0.01004975 | 0.7956864 | 0.006833334 | 0.7956877 | 0.006170195
|  |  | 6312 | 0.9887945 | 0.998897 | 0.0006218408 | 0.9958832 | 0.04375277 | 0.9959471 | 0.1466398 |  |  | 6236 | 0.9514953 | 0.9850865 | 0.001467572 | 0.9610349 | 0.001705568 | 0.9610555 | 0.003831664 |  |  | 6460 | 0.8913417 | 0.9669007 | 0.002656971 | 0.9046207 | 0.007231732 | 0.9046245 | 0.005401628 |  |  | 60180 | 0.8808524 | 0.9150489 | 0.008793288 | 0.8660874 | 0.007067318 | 0.8660877 | 0.009340923 |  |  | 372060 | 0.8995164 | 0.8678712 | 0.01538175 | 0.9104318 | 0.01321463 | 0.9104401 | 0.01453298 |  |  | 329860 | 0.7875312 | 0.7035679 | 0.01004975 | 0.7957625 | 0.006833082 | 0.7957638 | 0.006169236
|  |  | 6317 | 0.9887945 | 0.9989001 | 0.0006212015 | 0.9958971 | 0.04375345 | 0.9959609 | 0.1466396 |  |  | 6241 | 0.9505348 | 0.9850943 | 0.001464189 | 0.9610412 | 0.001705535 | 0.9610617 | 0.003831462 |  |  | 6465 | 0.8902627 | 0.9669015 | 0.002656904 | 0.9046233 | 0.007231761 | 0.9046271 | 0.00540165 |  |  | 60480 | 0.879171 | 0.9150489 | 0.008793288 | 0.8664082 | 0.007076116 | 0.8664085 | 0.009352532 |  |  | 372360 | 0.8995164 | 0.8678712 | 0.01538175 | 0.910521 | 0.01321288 | 0.9105293 | 0.01453144 |  |  | 330160 | 0.796233 | 0.7035679 | 0.01004975 | 0.7958384 | 0.006832829 | 0.7958397 | 0.006168276
|  |  | 6322 | 0.9887945 | 0.9989032 | 0.000620568 | 0.9959111 | 0.04375413 | 0.9959747 | 0.1466393 |  |  | 6246 | 0.9514953 | 0.985102 | 0.001460826 | 0.9610474 | 0.001705502 | 0.9610679 | 0.003831262 |  |  | 6470 | 0.8913417 | 0.9669023 | 0.002656838 | 0.9046259 | 0.007231791 | 0.9046296 | 0.005401672 |  |  | 60780 | 0.8808524 | 0.9150489 | 0.008793288 | 0.8667281 | 0.00708486 | 0.8667285 | 0.009364063 |  |  | 372660 | 0.8972784 | 0.8678712 | 0.01538175 | 0.9106101 | 0.01321112 | 0.9106184 | 0.0145299 |  |  | 330460 | 0.7897067 | 0.7035679 | 0.01004975 | 0.7959143 | 0.006832575 | 0.7959156 | 0.006167316
|  |  | 6327 | 0.9887945 | 0.9989062 | 0.00061994 | 0.995925 | 0.0437548 | 0.9959884 | 0.146639 |  |  | 6546 | 0.9505348 | 0.9855007 | 0.001292668 | 0.961379 | 0.001704402 | 0.9613988 | 0.003823002 |  |  | 6475 | 0.8902627 | 0.9669031 | 0.002656773 | 0.9046285 | 0.007231821 | 0.9046322 | 0.005401694 |  |  | 61080 | 0.8825339 | 0.9150489 | 0.008793288 | 0.8670472 | 0.00709355 | 0.8670475 | 0.009375516 |  |  | 372960 | 0.8972784 | 0.8678712 | 0.01538175 | 0.9106991 | 0.01320937 | 0.9107074 | 0.01452836 |  |  | 330760 | 0.7875312 | 0.7035679 | 0.01004975 | 0.79599 | 0.006832321 | 0.7959912 | 0.006166356
|  |  | 6332 | 0.9896904 | 0.9989092 | 0.0006193176 | 0.9959388 | 0.04375548 | 0.9960021 | 0.1466387 |  |  | 6846 | 0.9524557 | 0.9857959 | 0.001179174 | 0.9616436 | 0.001704468 | 0.9616628 | 0.003819954 |  |  | 6480 | 0.8902627 | 0.9669039 | 0.002656708 | 0.904631 | 0.007231851 | 0.9046348 | 0.005401716 |  |  | 61380 | 0.8842154 | 0.9150489 | 0.008793288 | 0.8673653 | 0.007102186 | 0.8673658 | 0.00938689 |  |  | 373260 | 0.9017543 | 0.8678712 | 0.01538175 | 0.910788 | 0.01320761 | 0.9107963 | 0.01452681 |  |  | 331060 | 0.7918821 | 0.7035679 | 0.01004975 | 0.7960655 | 0.006832065 | 0.7960668 | 0.006165396
|  |  | 6337 | 0.9896904 | 0.9989123 | 0.0006187008 | 0.9959526 | 0.04375615 | 0.9960157 | 0.1466385 |  |  | 7146 | 0.9524557 | 0.9860146 | 0.001105127 | 0.96186 | 0.001705213 | 0.9618786 | 0.003819939 |  |  | 6485 | 0.8902627 | 0.9669047 | 0.002656644 | 0.9046336 | 0.007231881 | 0.9046374 | 0.005401738 |  |  | 61680 | 0.8825339 | 0.9150489 | 0.008793288 | 0.8676826 | 0.007110768 | 0.8676831 | 0.009398187 |  |  | 373560 | 0.9017543 | 0.8678712 | 0.01538175 | 0.9108768 | 0.01320585 | 0.9108851 | 0.01452526 |  |  | 331360 | 0.7918821 | 0.7035679 | 0.01004975 | 0.796141 | 0.006831809 | 0.7961422 | 0.006164435
|  |  | 6342 | 0.9878985 | 0.9989153 | 0.0006180894 | 0.9959663 | 0.04375682 | 0.9960293 | 0.1466382 |  |  | 7446 | 0.9534162 | 0.9861765 | 0.001058197 | 0.9620414 | 0.001706355 | 0.9620596 | 0.003821692 |  |  | 6490 | 0.8913417 | 0.9669055 | 0.002656581 | 0.9046362 | 0.007231911 | 0.9046399 | 0.00540176 |  |  | 61980 | 0.8825339 | 0.9150489 | 0.008793288 | 0.867999 | 0.007119297 | 0.8679996 | 0.009409406 |  |  | 373860 | 0.9062302 | 0.8678712 | 0.01538175 | 0.9109655 | 0.01320408 | 0.9109738 | 0.01452371 |  |  | 331660 | 0.796233 | 0.7035679 | 0.01004975 | 0.7962163 | 0.006831553 | 0.7962176 | 0.006163475
|  |  | 6347 | 0.9887945 | 0.9989182 | 0.0006174834 | 0.99598 | 0.04375749 | 0.9960429 | 0.146638 |  |  | 7746 | 0.9553371 | 0.9862963 | 0.001029123 | 0.9621976 | 0.001707737 | 0.9622155 | 0.003824485 |  |  | 6495 | 0.8913417 | 0.9669063 | 0.002656519 | 0.9046387 | 0.007231941 | 0.9046425 | 0.005401782 |  |  | 62280 | 0.8825339 | 0.9150489 | 0.008793288 | 0.8683146 | 0.007127772 | 0.8683152 | 0.009420547 |  |  | 374160 | 0.8995164 | 0.8678712 | 0.01538175 | 0.9110541 | 0.01320231 | 0.9110624 | 0.01452215 |  |  | 331960 | 0.796233 | 0.7035679 | 0.01004975 | 0.7962915 | 0.006831295 | 0.7962927 | 0.006162514
|  |  | 6352 | 0.9887945 | 0.9989212 | 0.0006168829 | 0.9959937 | 0.04375816 | 0.9960564 | 0.1466377 |  |  | 8046 | 0.9562975 | 0.9863851 | 0.001011413 | 0.9623355 | 0.001709269 | 0.9623531 | 0.003827905 |  |  | 6500 | 0.8913417 | 0.9669071 | 0.002656457 | 0.9046413 | 0.007231971 | 0.9046451 | 0.005401804 |  |  | 62580 | 0.8842154 | 0.9150489 | 0.008793288 | 0.8686293 | 0.007136193 | 0.86863 | 0.00943161 |  |  | 374460 | 0.8972784 | 0.8678712 | 0.01538175 | 0.9111426 | 0.01320054 | 0.9111509 | 0.01452059 |  |  | 332260 | 0.7897067 | 0.7035679 | 0.01004975 | 0.7963666 | 0.006831037 | 0.7963678 | 0.006161554
|  |  | 6357 | 0.9887945 | 0.9989242 | 0.0006162877 | 0.9960073 | 0.04375882 | 0.9960699 | 0.1466375 |  |  | 8346 | 0.9553371 | 0.9864509 | 0.001000758 | 0.9624602 | 0.0017109 | 0.9624775 | 0.003831718 |  |  | 6505 | 0.8902627 | 0.9669078 | 0.002656396 | 0.9046439 | 0.007232001 | 0.9046476 | 0.005401826 |  |  | 62880 | 0.8808524 | 0.9150489 | 0.008793288 | 0.8689431 | 0.007144561 | 0.8689438 | 0.009442596 |  |  | 374760 | 0.8995164 | 0.8678712 | 0.01538175 | 0.911231 | 0.01319877 | 0.9112393 | 0.01451903 |  |  | 332560 | 0.7918821 | 0.7035679 | 0.01004975 | 0.7964415 | 0.006830778 | 0.7964427 | 0.006160593
|  |  | 6362 | 0.9887945 | 0.9989271 | 0.0006156978 | 0.9960208 | 0.04375948 | 0.9960833 | 0.1466372 |  |  | 8646 | 0.9562975 | 0.9864995 | 0.0009944035 | 0.9625753 | 0.001712603 | 0.9625924 | 0.003835792 |  |  | 6510 | 0.8913417 | 0.9669086 | 0.002656336 | 0.9046464 | 0.007232031 | 0.9046502 | 0.005401848 |  |  | 63180 | 0.8842154 | 0.9150489 | 0.008793288 | 0.8692561 | 0.007152875 | 0.8692569 | 0.009453505 |  |  | 375060 | 0.9039923 | 0.8678712 | 0.01538175 | 0.9113193 | 0.01319699 | 0.9113276 | 0.01451747 |  |  | 332860 | 0.7984085 | 0.7035679 | 0.01004975 | 0.7965164 | 0.006830518 | 0.7965175 | 0.006159632
|  |  | 6367 | 0.9896904 | 0.99893 | 0.0006151131 | 0.9960343 | 0.04376014 | 0.9960966 | 0.146637 |  |  | 8946 | 0.9562975 | 0.9865356 | 0.0009906394 | 0.9626834 | 0.001714363 | 0.9627003 | 0.003840054 |  |  | 6515 | 0.8913417 | 0.9669094 | 0.002656277 | 0.904649 | 0.007232061 | 0.9046528 | 0.00540187 |  |  | 63480 | 0.8842154 | 0.9150489 | 0.008793288 | 0.8695683 | 0.007161136 | 0.8695691 | 0.009464336 |  |  | 375360 | 0.9062302 | 0.8678712 | 0.01538175 | 0.9114075 | 0.01319521 | 0.9114158 | 0.0145159 |  |  | 333160 | 0.796233 | 0.7035679 | 0.01004975 | 0.796591 | 0.006830258 | 0.7965922 | 0.006158671
|  |  | 6372 | 0.9896904 | 0.9989329 | 0.0006145337 | 0.9960478 | 0.0437608 | 0.9961099 | 0.1466368 |  |  | 9246 | 0.9562975 | 0.9865623 | 0.0009884213 | 0.9627864 | 0.001716173 | 0.962803 | 0.003844463 |  |  | 6520 | 0.8913417 | 0.9669101 | 0.002656218 | 0.9046516 | 0.007232092 | 0.9046553 | 0.005401892 |  |  | 63780 | 0.8858969 | 0.9150489 | 0.008793288 | 0.8698795 | 0.007169343 | 0.8698804 | 0.00947509 |  |  | 375660 | 0.9017543 | 0.8678712 | 0.01538175 | 0.9114956 | 0.01319343 | 0.9115039 | 0.01451433 |  |  | 333460 | 0.7875312 | 0.7035679 | 0.01004975 | 0.7966656 | 0.006829997 | 0.7966668 | 0.00615771
|  |  | 6377 | 0.9878985 | 0.9989358 | 0.0006139595 | 0.9960612 | 0.04376146 | 0.9961232 | 0.1466365 |  |  | 9546 | 0.9562975 | 0.9865821 | 0.0009871199 | 0.9628857 | 0.001718026 | 0.9629021 | 0.003848997 |  |  | 6525 | 0.8902627 | 0.9669109 | 0.00265616 | 0.9046541 | 0.007232122 | 0.9046579 | 0.005401914 |  |  | 64080 | 0.8842154 | 0.9150489 | 0.008793288 | 0.87019 | 0.007177497 | 0.8701909 | 0.009485767 |  |  | 375960 | 0.8995164 | 0.8678712 | 0.01538175 | 0.9115836 | 0.01319164 | 0.9115919 | 0.01451275 |  |  | 333760 | 0.7875312 | 0.7035679 | 0.01004975 | 0.7967401 | 0.006829735 | 0.7967412 | 0.006156749
|  |  | 6382 | 0.9887945 | 0.9989386 | 0.0006133904 | 0.9960746 | 0.04376211 | 0.9961364 | 0.1466363 |  |  | 9846 | 0.9562975 | 0.9865967 | 0.0009863594 | 0.9629822 | 0.001719922 | 0.9629984 | 0.003853642 |  |  | 6530 | 0.8913417 | 0.9669116 | 0.002656103 | 0.9046567 | 0.007232152 | 0.9046605 | 0.005401936 |  |  | 64380 | 0.8875784 | 0.9150489 | 0.008793288 | 0.8704995 | 0.007185598 | 0.8705005 | 0.009496367 |  |  | 376260 | 0.9039923 | 0.8678712 | 0.01538175 | 0.9116715 | 0.01318985 | 0.9116798 | 0.01451117 |  |  | 334060 | 0.7940576 | 0.7035679 | 0.01004975 | 0.7968144 | 0.006829473 | 0.7968155 | 0.006155788
|  |  | 6387 | 0.9887945 | 0.9989415 | 0.0006128264 | 0.9960879 | 0.04376276 | 0.9961496 | 0.1466361 |  |  | 10146 | 0.9562975 | 0.9866075 | 0.0009859166 | 0.9630766 | 0.001721858 | 0.9630926 | 0.00385839 |  |  | 6535 | 0.8924207 | 0.9669124 | 0.002656047 | 0.9046593 | 0.007232182 | 0.904663 | 0.005401958 |  |  | 64680 | 0.8875784 | 0.9150489 | 0.008793288 | 0.8708083 | 0.007193646 | 0.8708093 | 0.00950689 |  |  | 376560 | 0.9017543 | 0.8678712 | 0.01538175 | 0.9117593 | 0.01318806 | 0.9117676 | 0.01450959 |  |  | 334360 | 0.7918821 | 0.7035679 | 0.01004975 | 0.7968886 | 0.006829209 | 0.7968897 | 0.006154827
|  |  | 6392 | 0.9887945 | 0.9989443 | 0.0006122675 | 0.9961012 | 0.04376341 | 0.9961627 | 0.1466359 |  |  | 10446 | 0.9582185 | 0.9866156 | 0.0009856597 | 0.9631694 | 0.001723832 | 0.9631853 | 0.003863237 |  |  | 6540 | 0.8902627 | 0.9669131 | 0.002655991 | 0.9046618 | 0.007232212 | 0.9046656 | 0.005401981 |  |  | 64980 | 0.8858969 | 0.9150489 | 0.008793288 | 0.8711162 | 0.00720164 | 0.8711172 | 0.009517336 |  |  | 376860 | 0.8995164 | 0.8678712 | 0.01538175 | 0.911847 | 0.01318627 | 0.9118553 | 0.01450801 |  |  | 334660 | 0.7897067 | 0.7035679 | 0.01004975 | 0.7969626 | 0.006828946 | 0.7969638 | 0.006153866
|  |  | 6397 | 0.9887945 | 0.9989471 | 0.0006117136 | 0.9961144 | 0.04376406 | 0.9961758 | 0.1466357 |  |  | 10746 | 0.9582185 | 0.9866215 | 0.0009855113 | 0.9632611 | 0.001725845 | 0.9632768 | 0.00386818 |  |  | 6545 | 0.8902627 | 0.9669138 | 0.002655936 | 0.9046644 | 0.007232242 | 0.9046681 | 0.005402003 |  |  | 65280 | 0.8842154 | 0.9150489 | 0.008793288 | 0.8714232 | 0.007209581 | 0.8714243 | 0.009527706 |  |  | 377160 | 0.9017543 | 0.8678712 | 0.01538175 | 0.9119346 | 0.01318447 | 0.9119429 | 0.01450642 |  |  | 334960 | 0.7875312 | 0.7035679 | 0.01004975 | 0.7970366 | 0.006828681 | 0.7970377 | 0.006152904
|  |  | 6402 | 0.9878985 | 0.9989499 | 0.0006111647 | 0.9961276 | 0.04376471 | 0.9961889 | 0.1466355 |  |  | 11046 | 0.9582185 | 0.9866259 | 0.000985426 | 0.9633519 | 0.001727896 | 0.9633674 | 0.003873215 |  |  | 6550 | 0.8924207 | 0.9669146 | 0.002655881 | 0.904667 | 0.007232272 | 0.9046707 | 0.005402025 |  |  | 65580 | 0.8858969 | 0.9150489 | 0.008793288 | 0.8717294 | 0.00721747 | 0.8717306 | 0.009538 |  |  | 377460 | 0.8950405 | 0.8678712 | 0.01538175 | 0.9120221 | 0.01318267 | 0.9120304 | 0.01450483 |  |  | 335260 | 0.7853558 | 0.7035679 | 0.01004975 | 0.7971104 | 0.006828416 | 0.7971115 | 0.006151943
|  |  | 6407 | 0.9896904 | 0.9989527 | 0.0006106207 | 0.9961408 | 0.04376535 | 0.9962019 | 0.1466353 |  |  | 11346 | 0.9601394 | 0.9866292 | 0.0009853771 | 0.9634419 | 0.001729983 | 0.9634573 | 0.00387834 |  |  | 6555 | 0.8924207 | 0.9669153 | 0.002655827 | 0.9046695 | 0.007232303 | 0.9046733 | 0.005402047 |  |  | 65880 | 0.8825339 | 0.9150489 | 0.008793288 | 0.8720348 | 0.007225306 | 0.872036 | 0.009548217 |  |  | 377760 | 0.8995164 | 0.8678712 | 0.01538175 | 0.9121095 | 0.01318087 | 0.9121178 | 0.01450324 |  |  | 335560 | 0.796233 | 0.7035679 | 0.01004975 | 0.7971841 | 0.00682815 | 0.7971852 | 0.006150982
|  |  | 6412 | 0.9896904 | 0.9989555 | 0.0006100816 | 0.9961539 | 0.04376599 | 0.9962148 | 0.1466351 |  |  | 11646 | 0.9601394 | 0.9866316 | 0.0009853493 | 0.9635313 | 0.001732106 | 0.9635466 | 0.003883553 |  |  | 6560 | 0.8924207 | 0.966916 | 0.002655774 | 0.9046721 | 0.007232333 | 0.9046758 | 0.00540207 |  |  | 66180 | 0.8842154 | 0.9150489 | 0.008793288 | 0.8723393 | 0.007233088 | 0.8723406 | 0.009558358 |  |  | 378060 | 0.8995164 | 0.8678712 | 0.01538175 | 0.9121968 | 0.01317906 | 0.9122051 | 0.01450165 |  |  | 335860 | 0.7940576 | 0.7035679 | 0.01004975 | 0.7972577 | 0.006827884 | 0.7972587 | 0.006150021
|  |  | 6417 | 0.9878985 | 0.9989582 | 0.0006095474 | 0.9961669 | 0.04376663 | 0.9962277 | 0.146635 |  |  | 11946 | 0.9601394 | 0.9866334 | 0.0009853336 | 0.9636203 | 0.001734265 | 0.9636354 | 0.003888853 |  |  | 6565 | 0.8902627 | 0.9669167 | 0.002655721 | 0.9046746 | 0.007232363 | 0.9046784 | 0.005402092 |  |  | 66480 | 0.8842154 | 0.9150489 | 0.008793288 | 0.8726431 | 0.007240819 | 0.8726444 | 0.009568423 |  |  | 378360 | 0.8950405 | 0.8678712 | 0.01538175 | 0.912284 | 0.01317725 | 0.9122923 | 0.01450005 |  |  | 336160 | 0.796233 | 0.7035679 | 0.01004975 | 0.7973312 | 0.006827617 | 0.7973322 | 0.006149059
|  |  | 6422 | 0.9896904 | 0.9989609 | 0.000609018 | 0.9961799 | 0.04376727 | 0.9962406 | 0.1466348 |  |  | 12246 | 0.9601394 | 0.9866347 | 0.0009853248 | 0.9637088 | 0.001736458 | 0.9637237 | 0.003894237 |  |  | 6570 | 0.8913417 | 0.9669174 | 0.002655669 | 0.9046772 | 0.007232393 | 0.904681 | 0.005402114 |  |  | 66780 | 0.8858969 | 0.9150489 | 0.008793288 | 0.8729459 | 0.007248496 | 0.8729473 | 0.009578412 |  |  | 378660 | 0.8995164 | 0.8678712 | 0.01538175 | 0.9123711 | 0.01317544 | 0.9123794 | 0.01449845 |  |  | 336460 | 0.7940576 | 0.7035679 | 0.01004975 | 0.7974045 | 0.006827349 | 0.7974055 | 0.006148098
|  |  | 6427 | 0.9887945 | 0.9989637 | 0.0006084933 | 0.9961929 | 0.0437679 | 0.9962534 | 0.1466346 |  |  | 12546 | 0.9601394 | 0.9866357 | 0.00098532 | 0.963797 | 0.001738684 | 0.9638117 | 0.003899702 |  |  | 6575 | 0.8924207 | 0.9669181 | 0.002655618 | 0.9046798 | 0.007232424 | 0.9046835 | 0.005402136 |  |  | 67080 | 0.8875784 | 0.9150489 | 0.008793288 | 0.873248 | 0.007256121 | 0.8732494 | 0.009588326 |  |  | 378960 | 0.9017543 | 0.8678712 | 0.01538175 | 0.9124581 | 0.01317362 | 0.9124664 | 0.01449684 |  |  | 336760 | 0.7940576 | 0.7035679 | 0.01004975 | 0.7974777 | 0.006827081 | 0.7974787 | 0.006147137
|  |  | 6432 | 0.9896904 | 0.9989664 | 0.0006079735 | 0.9962058 | 0.04376854 | 0.9962662 | 0.1466344 |  |  | 12846 | 0.9610998 | 0.9866364 | 0.0009853173 | 0.9638848 | 0.001740943 | 0.9638994 | 0.003905248 |  |  | 6580 | 0.8913417 | 0.9669188 | 0.002655567 | 0.9046823 | 0.007232454 | 0.9046861 | 0.005402159 |  |  | 67380 | 0.8875784 | 0.9150489 | 0.008793288 | 0.8735492 | 0.007263694 | 0.8735507 | 0.009598164 |  |  | 379260 | 0.8995164 | 0.8678712 | 0.01538175 | 0.912545 | 0.01317181 | 0.9125533 | 0.01449524 |  |  | 337060 | 0.7984085 | 0.7035679 | 0.01004975 | 0.7975508 | 0.006826812 | 0.7975518 | 0.006146175
|  |  | 6437 | 0.9887945 | 0.998969 | 0.0006074583 | 0.9962187 | 0.04376917 | 0.9962789 | 0.1466343 |  |  | 13146 | 0.9610998 | 0.9866369 | 0.0009853159 | 0.9639723 | 0.001743235 | 0.9639868 | 0.003910872 |  |  | 6585 | 0.8902627 | 0.9669195 | 0.002655517 | 0.9046849 | 0.007232484 | 0.9046886 | 0.005402181 |  |  | 67680 | 0.8858969 | 0.9150489 | 0.008793288 | 0.8738496 | 0.007271214 | 0.8738511 | 0.009607927 |  |  | 379560 | 0.8972784 | 0.8678712 | 0.01538175 | 0.9126318 | 0.01316999 | 0.91264 | 0.01449363 |  |  | 337360 | 0.7875312 | 0.7035679 | 0.01004975 | 0.7976237 | 0.006826543 | 0.7976247 | 0.006145214
|  |  | 6442 | 0.9896904 | 0.9989717 | 0.0006069478 | 0.9962315 | 0.0437698 | 0.9962916 | 0.1466341 |  |  | 13446 | 0.9601394 | 0.9866373 | 0.0009853152 | 0.9640596 | 0.001745557 | 0.9640739 | 0.003916572 |  |  | 6590 | 0.8913417 | 0.9669202 | 0.002655468 | 0.9046874 | 0.007232514 | 0.9046912 | 0.005402203 |  |  | 67980 | 0.8892599 | 0.9150489 | 0.008793288 | 0.8741492 | 0.007278682 | 0.8741508 | 0.009617614 |  |  | 379860 | 0.8972784 | 0.8678712 | 0.01538175 | 0.9127185 | 0.01316816 | 0.9127267 | 0.01449202 |  |  | 337660 | 0.7875312 | 0.7035679 | 0.01004975 | 0.7976966 | 0.006826272 | 0.7976975 | 0.006144253
|  |  | 6447 | 0.9887945 | 0.9989744 | 0.0006064419 | 0.9962443 | 0.04377042 | 0.9963042 | 0.146634 |  |  | 13746 | 0.9601394 | 0.9866376 | 0.0009853149 | 0.9641465 | 0.00174791 | 0.9641607 | 0.003922346 |  |  | 6595 | 0.8913417 | 0.9669209 | 0.002655419 | 0.90469 | 0.007232545 | 0.9046937 | 0.005402226 |  |  | 68280 | 0.8892599 | 0.9150489 | 0.008793288 | 0.874448 | 0.007286099 | 0.8744496 | 0.009627227 |  |  | 380160 | 0.8995164 | 0.8678712 | 0.01538175 | 0.9128051 | 0.01316634 | 0.9128133 | 0.0144904 |  |  | 337960 | 0.796233 | 0.7035679 | 0.01004975 | 0.7977693 | 0.006826002 | 0.7977702 | 0.006143291
|  |  | 6452 | 0.9887945 | 0.998977 | 0.0006059406 | 0.996257 | 0.04377105 | 0.9963168 | 0.1466338 |  |  | 14046 | 0.9630207 | 0.9866378 | 0.0009853147 | 0.9642333 | 0.001750292 | 0.9642473 | 0.003928192 |  |  | 6600 | 0.8913417 | 0.9669216 | 0.002655371 | 0.9046926 | 0.007232575 | 0.9046963 | 0.005402248 |  |  | 68580 | 0.8909413 | 0.9150489 | 0.008793288 | 0.8747459 | 0.007293463 | 0.8747476 | 0.009636764 |  |  | 380460 | 0.9039923 | 0.8678712 | 0.01538175 | 0.9128916 | 0.01316451 | 0.9128998 | 0.01448878 |  |  | 338260 | 0.796233 | 0.7035679 | 0.01004975 | 0.7978419 | 0.00682573 | 0.7978428 | 0.00614233
|  |  | 6457 | 0.9887945 | 0.9989796 | 0.0006054438 | 0.9962697 | 0.04377167 | 0.9963294 | 0.1466337 |  |  | 14346 | 0.9630207 | 0.986638 | 0.0009853147 | 0.9643197 | 0.001752703 | 0.9643336 | 0.003934108 |  |  | 6605 | 0.8913417 | 0.9669223 | 0.002655323 | 0.9046951 | 0.007232605 | 0.9046989 | 0.005402271 |  |  | 68880 | 0.8892599 | 0.9150489 | 0.008793288 | 0.8750431 | 0.007300775 | 0.8750448 | 0.009646227 |  |  | 380760 | 0.8995164 | 0.8678712 | 0.01538175 | 0.912978 | 0.01316268 | 0.9129862 | 0.01448716 |  |  | 338560 | 0.7918821 | 0.7035679 | 0.01004975 | 0.7979144 | 0.006825458 | 0.7979153 | 0.006141369
|  |  | 6462 | 0.9878985 | 0.9989822 | 0.0006049516 | 0.9962824 | 0.04377229 | 0.9963419 | 0.1466335 |  |  | 14646 | 0.9620603 | 0.9866381 | 0.0009853147 | 0.964406 | 0.001755143 | 0.9644197 | 0.003940092 |  |  | 6610 | 0.8924207 | 0.9669229 | 0.002655276 | 0.9046977 | 0.007232636 | 0.9047014 | 0.005402293 |  |  | 69180 | 0.8875784 | 0.9150489 | 0.008793288 | 0.8753394 | 0.007308035 | 0.8753411 | 0.009655616 |  |  | 381060 | 0.9017543 | 0.8678712 | 0.01538175 | 0.9130643 | 0.01316084 | 0.9130725 | 0.01448554 |  |  | 338860 | 0.7897067 | 0.7035679 | 0.01004975 | 0.7979867 | 0.006825186 | 0.7979876 | 0.006140408
|  |  | 6467 | 0.9896904 | 0.9989848 | 0.0006044639 | 0.996295 | 0.04377291 | 0.9963544 | 0.1466334 |  |  | 14946 | 0.9630207 | 0.9866382 | 0.0009853147 | 0.9644919 | 0.001757609 | 0.9645056 | 0.003946142 |  |  | 6615 | 0.8913417 | 0.9669236 | 0.002655229 | 0.9047002 | 0.007232666 | 0.904704 | 0.005402316 |  |  | 69480 | 0.8858969 | 0.9150489 | 0.008793288 | 0.8756349 | 0.007315244 | 0.8756367 | 0.00966493 |  |  | 381360 | 0.9062302 | 0.8678712 | 0.01538175 | 0.9131505 | 0.013159 | 0.9131587 | 0.01448391 |  |  | 339160 | 0.8027594 | 0.7035679 | 0.01004975 | 0.798059 | 0.006824913 | 0.7980599 | 0.006139447
|  |  | 6472 | 0.9896904 | 0.9989874 | 0.0006039806 | 0.9963075 | 0.04377353 | 0.9963668 | 0.1466333 |  |  | 15246 | 0.9630207 | 0.9866383 | 0.0009853147 | 0.9645777 | 0.001760102 | 0.9645912 | 0.003952257 |  |  | 6620 | 0.8902627 | 0.9669243 | 0.002655183 | 0.9047028 | 0.007232697 | 0.9047065 | 0.005402338 |  |  | 69780 | 0.8892599 | 0.9150489 | 0.008793288 | 0.8759296 | 0.007322401 | 0.8759314 | 0.00967417 |  |  | 381660 | 0.9062302 | 0.8678712 | 0.01538175 | 0.9132366 | 0.01315716 | 0.9132448 | 0.01448228 |  |  | 339460 | 0.7897067 | 0.7035679 | 0.01004975 | 0.7981311 | 0.006824639 | 0.798132 | 0.006138485
|  |  | 6477 | 0.9887945 | 0.99899 | 0.0006035017 | 0.9963201 | 0.04377415 | 0.9963792 | 0.1466332 |  |  | 15546 | 0.9630207 | 0.9866383 | 0.0009853147 | 0.9646632 | 0.001762621 | 0.9646766 | 0.003958434 |  |  | 6625 | 0.8924207 | 0.9669249 | 0.002655138 | 0.9047053 | 0.007232727 | 0.9047091 | 0.00540236 |  |  | 70080 | 0.8875784 | 0.9150489 | 0.008793288 | 0.8762235 | 0.007329507 | 0.8762254 | 0.009683336 |  |  | 381960 | 0.9017543 | 0.8678712 | 0.01538175 | 0.9133226 | 0.01315532 | 0.9133308 | 0.01448065 |  |  | 339760 | 0.7940576 | 0.7035679 | 0.01004975 | 0.7982031 | 0.006824365 | 0.7982039 | 0.006137524
|  |  | 6482 | 0.9887945 | 0.9989925 | 0.0006030271 | 0.9963325 | 0.04377476 | 0.9963915 | 0.146633 |  |  | 15846 | 0.9639812 | 0.9866384 | 0.0009853148 | 0.9647485 | 0.001765164 | 0.9647617 | 0.003964671 |  |  | 6630 | 0.8924207 | 0.9669256 | 0.002655093 | 0.9047079 | 0.007232757 | 0.9047116 | 0.005402383 |  |  | 70380 | 0.8875784 | 0.9150489 | 0.008793288 | 0.8765166 | 0.007336562 | 0.8765185 | 0.009692429 |  |  | 382260 | 0.8972784 | 0.8678712 | 0.01538175 | 0.9134085 | 0.01315348 | 0.9134167 | 0.01447901 |  |  | 340060 | 0.7875312 | 0.7035679 | 0.01004975 | 0.7982749 | 0.00682409 | 0.7982758 | 0.006136564
|  |  | 6487 | 0.9896904 | 0.9989951 | 0.0006025569 | 0.996345 | 0.04377537 | 0.9964038 | 0.1466329 |  |  | 16146 | 0.9649417 | 0.9866384 | 0.0009853148 | 0.9648336 | 0.001767732 | 0.9648466 | 0.003970967 |  |  | 6635 | 0.8913417 | 0.9669262 | 0.002655049 | 0.9047104 | 0.007232788 | 0.9047142 | 0.005402406 |  |  | 70680 | 0.8892599 | 0.9150489 | 0.008793288 | 0.8768089 | 0.007343565 | 0.8768109 | 0.009701448 |  |  | 382560 | 0.9017543 | 0.8678712 | 0.01538175 | 0.9134943 | 0.01315163 | 0.9135026 | 0.01447738 |  |  | 340360 | 0.7897067 | 0.7035679 | 0.01004975 | 0.7983467 | 0.006823815 | 0.7983475 | 0.006135603
|  |  | 6492 | 0.9887945 | 0.9989976 | 0.000602091 | 0.9963574 | 0.04377598 | 0.9964161 | 0.1466328 |  |  | 16446 | 0.9639812 | 0.9866384 | 0.0009853148 | 0.9649184 | 0.001770324 | 0.9649313 | 0.003977321 |  |  | 6640 | 0.8902627 | 0.9669269 | 0.002655005 | 0.904713 | 0.007232818 | 0.9047167 | 0.005402428 |  |  | 70980 | 0.8909413 | 0.9150489 | 0.008793288 | 0.8771004 | 0.007350518 | 0.8771024 | 0.009710393 |  |  | 382860 | 0.9107061 | 0.8678712 | 0.01538175 | 0.9135801 | 0.01314978 | 0.9135883 | 0.01447574 |  |  | 340660 | 0.7918821 | 0.7035679 | 0.01004975 | 0.7984183 | 0.006823539 | 0.7984191 | 0.006134642
|  |  | 6497 | 0.9896904 | 0.9990001 | 0.0006016294 | 0.9963697 | 0.04377659 | 0.9964283 | 0.1466327 |  |  | 16746 | 0.9649417 | 0.9866384 | 0.0009853148 | 0.965003 | 0.001772938 | 0.9650158 | 0.003983729 |  |  | 6645 | 0.8924207 | 0.9669275 | 0.002654962 | 0.9047155 | 0.007232849 | 0.9047193 | 0.005402451 |  |  | 71280 | 0.8909413 | 0.9150489 | 0.008793288 | 0.8773912 | 0.007357419 | 0.8773932 | 0.009719265 |  |  | 383160 | 0.9039923 | 0.8678712 | 0.01538175 | 0.9136657 | 0.01314792 | 0.9136739 | 0.01447409 |  |  | 340960 | 0.7918821 | 0.7035679 | 0.01004975 | 0.7984898 | 0.006823262 | 0.7984906 | 0.006133681
|  |  | 6502 | 0.9887945 | 0.9990026 | 0.000601172 | 0.996382 | 0.04377719 | 0.9964404 | 0.1466326 |  |  | 17046 | 0.9639812 | 0.9866384 | 0.0009853148 | 0.9650874 | 0.001775574 | 0.9651001 | 0.003990191 |  |  | 6650 | 0.8913417 | 0.9669281 | 0.002654919 | 0.9047181 | 0.007232879 | 0.9047218 | 0.005402473 |  |  | 71580 | 0.8909413 | 0.9150489 | 0.008793288 | 0.8776811 | 0.00736427 | 0.8776832 | 0.009728065 |  |  | 383460 | 0.8972784 | 0.8678712 | 0.01538175 | 0.9137512 | 0.01314607 | 0.9137594 | 0.01447245 |  |  | 341260 | 0.7918821 | 0.7035679 | 0.01004975 | 0.7985612 | 0.006822985 | 0.798562 | 0.006132721
|  |  | 6507 | 0.9887945 | 0.9990051 | 0.0006007188 | 0.9963943 | 0.0437778 | 0.9964526 | 0.1466325 |  |  | 17346 | 0.9659021 | 0.9866384 | 0.0009853148 | 0.9651716 | 0.001778232 | 0.9651841 | 0.003996704 |  |  | 6655 | 0.8924207 | 0.9669288 | 0.002654877 | 0.9047206 | 0.00723291 | 0.9047244 | 0.005402496 |  |  | 71880 | 0.8909413 | 0.9150489 | 0.008793288 | 0.8779702 | 0.00737107 | 0.8779723 | 0.009736791 |  |  | 383760 | 0.8995164 | 0.8678712 | 0.01538175 | 0.9138366 | 0.01314421 | 0.9138448 | 0.0144708 |  |  | 341560 | 0.7918821 | 0.7035679 | 0.01004975 | 0.7986325 | 0.006822708 | 0.7986333 | 0.00613176
|  |  | 6512 | 0.9887945 | 0.9990075 | 0.0006002697 | 0.9964065 | 0.0437784 | 0.9964647 | 0.1466324 |  |  | 17646 | 0.9639812 | 0.9866384 | 0.0009853148 | 0.9652555 | 0.00178091 | 0.9652679 | 0.004003268 |  |  | 6660 | 0.8913417 | 0.9669294 | 0.002654835 | 0.9047232 | 0.00723294 | 0.9047269 | 0.005402518 |  |  | 72180 | 0.8943043 | 0.9150489 | 0.008793288 | 0.8782585 | 0.007377819 | 0.8782607 | 0.009745445 |  |  | 384060 | 0.9017543 | 0.8678712 | 0.01538175 | 0.9139219 | 0.01314235 | 0.9139301 | 0.01446915 |  |  | 341860 | 0.7897067 | 0.7035679 | 0.01004975 | 0.7987036 | 0.00682243 | 0.7987044 | 0.0061308
|  |  | 6517 | 0.9896904 | 0.99901 | 0.0005998248 | 0.9964187 | 0.043779 | 0.9964767 | 0.1466323 |  |  | 17946 | 0.9659021 | 0.9866385 | 0.0009853148 | 0.9653392 | 0.001783609 | 0.9653515 | 0.00400988 |  |  | 6665 | 0.8924207 | 0.96693 | 0.002654794 | 0.9047257 | 0.007232971 | 0.9047295 | 0.005402541 |  |  | 72480 | 0.8909413 | 0.9150489 | 0.008793288 | 0.8785461 | 0.007384518 | 0.8785483 | 0.009754027 |  |  | 384360 | 0.9062302 | 0.8678712 | 0.01538175 | 0.9140072 | 0.01314048 | 0.9140153 | 0.01446749 |  |  | 342160 | 0.7984085 | 0.7035679 | 0.01004975 | 0.7987747 | 0.006822151 | 0.7987754 | 0.00612984
|  |  | 6522 | 0.9887945 | 0.9990124 | 0.0005993839 | 0.9964309 | 0.0437796 | 0.9964887 | 0.1466323 |  |  | 18246 | 0.9649417 | 0.9866385 | 0.0009853148 | 0.9654227 | 0.001786326 | 0.9654348 | 0.004016538 |  |  | 6670 | 0.8913417 | 0.9669306 | 0.002654753 | 0.9047283 | 0.007233002 | 0.904732 | 0.005402564 |  |  | 72780 | 0.8909413 | 0.9150489 | 0.008793288 | 0.8788328 | 0.007391167 | 0.8788351 | 0.009762536 |  |  | 384660 | 0.9017543 | 0.8678712 | 0.01538175 | 0.9140923 | 0.01313862 | 0.9141005 | 0.01446584 |  |  | 342460 | 0.7918821 | 0.7035679 | 0.01004975 | 0.7988456 | 0.006821872 | 0.7988463 | 0.006128879
|  |  | 6527 | 0.9896904 | 0.9990148 | 0.0005989471 | 0.996443 | 0.04378019 | 0.9965007 | 0.1466322 |  |  | 18546 | 0.9659021 | 0.9866385 | 0.0009853148 | 0.965506 | 0.001789063 | 0.9655179 | 0.004023242 |  |  | 6675 | 0.8924207 | 0.9669312 | 0.002654713 | 0.9047308 | 0.007233032 | 0.9047346 | 0.005402586 |  |  | 73080 | 0.8909413 | 0.9150489 | 0.008793288 | 0.8791188 | 0.007397766 | 0.8791211 | 0.009770973 |  |  | 384960 | 0.9017543 | 0.8678712 | 0.01538175 | 0.9141773 | 0.01313675 | 0.9141855 | 0.01446418 |  |  | 342760 | 0.7940576 | 0.7035679 | 0.01004975 | 0.7989164 | 0.006821592 | 0.7989171 | 0.006127919
|  |  | 6532 | 0.9887945 | 0.9990172 | 0.0005985143 | 0.996455 | 0.04378079 | 0.9965126 | 0.1466321 |  |  | 18846 | 0.9649417 | 0.9866385 | 0.0009853148 | 0.965589 | 0.001791817 | 0.9656009 | 0.004029989 |  |  | 6680 | 0.8924207 | 0.9669319 | 0.002654673 | 0.9047334 | 0.007233063 | 0.9047371 | 0.005402609 |  |  | 73380 | 0.8926228 | 0.9150489 | 0.008793288 | 0.879404 | 0.007404314 | 0.8794063 | 0.009779339 |  |  | 385260 | 0.8995164 | 0.8678712 | 0.01538175 | 0.9142622 | 0.01313487 | 0.9142704 | 0.01446252 |  |  | 343060 | 0.796233 | 0.7035679 | 0.01004975 | 0.798987 | 0.006821312 | 0.7989878 | 0.006126959
|  |  | 6537 | 0.9878985 | 0.9990196 | 0.0005980855 | 0.996467 | 0.04378138 | 0.9965244 | 0.146632 |  |  | 19146 | 0.9659021 | 0.9866385 | 0.0009853148 | 0.9656718 | 0.001794589 | 0.9656835 | 0.004036778 |  |  | 6685 | 0.8913417 | 0.9669325 | 0.002654634 | 0.9047359 | 0.007233093 | 0.9047397 | 0.005402632 |  |  | 73680 | 0.8926228 | 0.9150489 | 0.008793288 | 0.8796884 | 0.007410813 | 0.8796908 | 0.009787633 |  |  | 385560 | 0.9062302 | 0.8678712 | 0.01538175 | 0.9143471 | 0.013133 | 0.9143552 | 0.01446085 |  |  | 343360 | 0.8005839 | 0.7035679 | 0.01004975 | 0.7990576 | 0.006821032 | 0.7990583 | 0.006126
|  |  | 6542 | 0.9887945 | 0.999022 | 0.0005976607 | 0.996479 | 0.04378197 | 0.9965363 | 0.146632 |  |  | 19446 | 0.9659021 | 0.9866385 | 0.0009853148 | 0.9657544 | 0.001797378 | 0.965766 | 0.004043607 |  |  | 6690 | 0.8913417 | 0.9669331 | 0.002654595 | 0.9047385 | 0.007233124 | 0.9047422 | 0.005402655 |  |  | 73980 | 0.8943043 | 0.9150489 | 0.008793288 | 0.8799721 | 0.007417262 | 0.8799745 | 0.009795856 |  |  | 385860 | 0.9039923 | 0.8678712 | 0.01538175 | 0.9144318 | 0.01313112 | 0.91444 | 0.01445918 |  |  | 343660 | 0.796233 | 0.7035679 | 0.01004975 | 0.799128 | 0.006820751 | 0.7991287 | 0.00612504
|  |  | 6547 | 0.9887945 | 0.9990244 | 0.0005972397 | 0.9964909 | 0.04378256 | 0.9965481 | 0.1466319 |  |  | 19746 | 0.9659021 | 0.9866385 | 0.0009853148 | 0.9658368 | 0.001800183 | 0.9658483 | 0.004050476 |  |  | 6695 | 0.8913417 | 0.9669337 | 0.002654557 | 0.904741 | 0.007233155 | 0.9047448 | 0.005402677 |  |  | 74280 | 0.8926228 | 0.9150489 | 0.008793288 | 0.8802549 | 0.007423661 | 0.8802574 | 0.009804007 |  |  | 386160 | 0.9062302 | 0.8678712 | 0.01538175 | 0.9145165 | 0.01312924 | 0.9145246 | 0.01445751 |  |  | 343960 | 0.7940576 | 0.7035679 | 0.01004975 | 0.7991984 | 0.006820469 | 0.799199 | 0.006124081
|  |  | 6552 | 0.9887945 | 0.9990267 | 0.0005968227 | 0.9965028 | 0.04378315 | 0.9965598 | 0.1466319 |  |  | 20046 | 0.967823 | 0.9866385 | 0.0009853148 | 0.965919 | 0.001803004 | 0.9659303 | 0.004057381 |  |  | 6700 | 0.8913417 | 0.9669343 | 0.002654519 | 0.9047436 | 0.007233185 | 0.9047473 | 0.0054027 |  |  | 74580 | 0.8943043 | 0.9150489 | 0.008793288 | 0.880537 | 0.007430011 | 0.8805395 | 0.009812088 |  |  | 386460 | 0.9039923 | 0.8678712 | 0.01538175 | 0.914601 | 0.01312736 | 0.9146092 | 0.01445584 |  |  | 344260 | 0.8005839 | 0.7035679 | 0.01004975 | 0.7992686 | 0.006820187 | 0.7992692 | 0.006123121
|  |  | 6557 | 0.9887945 | 0.999029 | 0.0005964095 | 0.9965147 | 0.04378373 | 0.9965715 | 0.1466318 |  |  | 20346 | 0.9668626 | 0.9866385 | 0.0009853148 | 0.9660009 | 0.001805839 | 0.9660121 | 0.004064322 |  |  | 6705 | 0.8913417 | 0.9669348 | 0.002654481 | 0.9047461 | 0.007233216 | 0.9047498 | 0.005402723 |  |  | 74880 | 0.8943043 | 0.9150489 | 0.008793288 | 0.8808184 | 0.007436312 | 0.8808209 | 0.009820098 |  |  | 386760 | 0.9017543 | 0.8678712 | 0.01538175 | 0.9146854 | 0.01312548 | 0.9146936 | 0.01445417 |  |  | 344560 | 0.7984085 | 0.7035679 | 0.01004975 | 0.7993387 | 0.006819904 | 0.7993393 | 0.006122162
|  |  | 6562 | 0.9896904 | 0.9990314 | 0.0005960001 | 0.9965265 | 0.04378431 | 0.9965832 | 0.1466317 |  |  | 20646 | 0.9668626 | 0.9866385 | 0.0009853148 | 0.9660827 | 0.001808689 | 0.9660937 | 0.004071298 |  |  | 6710 | 0.8924207 | 0.9669354 | 0.002654444 | 0.9047487 | 0.007233247 | 0.9047524 | 0.005402746 |  |  | 75180 | 0.8943043 | 0.9150489 | 0.008793288 | 0.8810989 | 0.007442563 | 0.8811015 | 0.009828037 |  |  | 387060 | 0.9017543 | 0.8678712 | 0.01538175 | 0.9147698 | 0.01312359 | 0.9147779 | 0.01445249 |  |  | 344860 | 0.8005839 | 0.7035679 | 0.01004975 | 0.7994086 | 0.006819621 | 0.7994093 | 0.006121203
|  |  | 6567 | 0.9896904 | 0.9990337 | 0.0005955945 | 0.9965383 | 0.0437849 | 0.9965948 | 0.1466317 |  |  | 20946 | 0.9668626 | 0.9866385 | 0.0009853148 | 0.9661642 | 0.001811553 | 0.9661751 | 0.004078307 |  |  | 6715 | 0.8924207 | 0.966936 | 0.002654408 | 0.9047512 | 0.007233277 | 0.9047549 | 0.005402769 |  |  | 75480 | 0.8959858 | 0.9150489 | 0.008793288 | 0.8813787 | 0.007448766 | 0.8813813 | 0.009835906 |  |  | 387360 | 0.9062302 | 0.8678712 | 0.01538175 | 0.914854 | 0.0131217 | 0.9148622 | 0.01445081 |  |  | 345160 | 0.7984085 | 0.7035679 | 0.01004975 | 0.7994785 | 0.006819338 | 0.7994791 | 0.006120244
|  |  | 6572 | 0.9896904 | 0.999036 | 0.0005951927 | 0.99655 | 0.04378547 | 0.9966064 | 0.1466317 |  |  | 21246 | 0.9668626 | 0.9866385 | 0.0009853148 | 0.9662455 | 0.00181443 | 0.9662563 | 0.004085348 |  |  | 6720 | 0.8913417 | 0.9669366 | 0.002654372 | 0.9047538 | 0.007233308 | 0.9047575 | 0.005402791 |  |  | 75780 | 0.8976673 | 0.9150489 | 0.008793288 | 0.8816577 | 0.007454919 | 0.8816604 | 0.009843705 |  |  | 387660 | 0.9039923 | 0.8678712 | 0.01538175 | 0.9149382 | 0.01311981 | 0.9149463 | 0.01444913 |  |  | 345460 | 0.8005839 | 0.7035679 | 0.01004975 | 0.7995482 | 0.006819054 | 0.7995488 | 0.006119286
|  |  | 6577 | 0.9887945 | 0.9990382 | 0.0005947946 | 0.9965617 | 0.04378605 | 0.996618 | 0.1466316 |  |  | 21546 | 0.9659021 | 0.9866385 | 0.0009853148 | 0.9663266 | 0.001817319 | 0.9663372 | 0.004092418 |  |  | 6725 | 0.8913417 | 0.9669372 | 0.002654336 | 0.9047563 | 0.007233339 | 0.90476 | 0.005402814 |  |  | 76080 | 0.8959858 | 0.9150489 | 0.008793288 | 0.881936 | 0.007461024 | 0.8819387 | 0.009851435 |  |  | 387960 | 0.9017543 | 0.8678712 | 0.01538175 | 0.9150223 | 0.01311791 | 0.9150304 | 0.01444744 |  |  | 345760 | 0.7897067 | 0.7035679 | 0.01004975 | 0.7996178 | 0.006818769 | 0.7996184 | 0.006118327
|  |  | 6582 | 0.9887945 | 0.9990405 | 0.0005944002 | 0.9965733 | 0.04378663 | 0.9966295 | 0.1466316 |  |  | 21846 | 0.967823 | 0.9866385 | 0.0009853148 | 0.9664074 | 0.001820221 | 0.966418 | 0.004099518 |  |  | 6730 | 0.8934997 | 0.9669377 | 0.002654301 | 0.9047588 | 0.00723337 | 0.9047626 | 0.005402837 |  |  | 76380 | 0.8959858 | 0.9150489 | 0.008793288 | 0.8822135 | 0.00746708 | 0.8822162 | 0.009859095 |  |  | 388260 | 0.8972784 | 0.8678712 | 0.01538175 | 0.9151062 | 0.01311601 | 0.9151144 | 0.01444575 |  |  | 346060 | 0.796233 | 0.7035679 | 0.01004975 | 0.7996873 | 0.006818485 | 0.7996879 | 0.006117369
|  |  | 6587 | 0.9896904 | 0.9990428 | 0.0005940094 | 0.9965849 | 0.0437872 | 0.996641 | 0.1466316 |  |  | 22146 | 0.967823 | 0.9866385 | 0.0009853148 | 0.9664881 | 0.001823134 | 0.9664985 | 0.004106645 |  |  | 6735 | 0.8924207 | 0.9669383 | 0.002654266 | 0.9047614 | 0.007233401 | 0.9047651 | 0.00540286 |  |  | 76680 | 0.8943043 | 0.9150489 | 0.008793288 | 0.8824903 | 0.007473088 | 0.882493 | 0.009866685 |  |  | 388560 | 0.9039923 | 0.8678712 | 0.01538175 | 0.9151901 | 0.01311411 | 0.9151982 | 0.01444406 |  |  | 346360 | 0.7984085 | 0.7035679 | 0.01004975 | 0.7997567 | 0.006818199 | 0.7997573 | 0.006116411
|  |  | 6592 | 0.9887945 | 0.999045 | 0.0005936223 | 0.9965965 | 0.04378777 | 0.9966524 | 0.1466315 |  |  | 22446 | 0.9687835 | 0.9866385 | 0.0009853148 | 0.9665685 | 0.001826059 | 0.9665788 | 0.004113799 |  |  | 6740 | 0.8913417 | 0.9669389 | 0.002654232 | 0.9047639 | 0.007233431 | 0.9047676 | 0.005402883 |  |  | 76980 | 0.8943043 | 0.9150489 | 0.008793288 | 0.8827662 | 0.007479048 | 0.8827691 | 0.009874206 |  |  | 388860 | 0.9084681 | 0.8678712 | 0.01538175 | 0.9152739 | 0.01311221 | 0.915282 | 0.01444237 |  |  | 346660 | 0.8049348 | 0.7035679 | 0.01004975 | 0.799826 | 0.006817913 | 0.7998265 | 0.006115453
|  |  | 6597 | 0.9896904 | 0.9990472 | 0.0005932388 | 0.996608 | 0.04378834 | 0.9966638 | 0.1466315 |  |  | 22746 | 0.9687835 | 0.9866385 | 0.0009853148 | 0.9666488 | 0.001828994 | 0.9666589 | 0.004120977 |  |  | 6745 | 0.8913417 | 0.9669394 | 0.002654198 | 0.9047665 | 0.007233462 | 0.9047702 | 0.005402906 |  |  | 77280 | 0.8943043 | 0.9150489 | 0.008793288 | 0.8830415 | 0.007484959 | 0.8830443 | 0.009881658 |  |  | 389160 | 0.9107061 | 0.8678712 | 0.01538175 | 0.9153576 | 0.01311031 | 0.9153657 | 0.01444067 |  |  | 346960 | 0.8071103 | 0.7035679 | 0.01004975 | 0.7998951 | 0.006817627 | 0.7998957 | 0.006114495
|  |  | 6602 | 0.9896904 | 0.9990495 | 0.0005928588 | 0.9966195 | 0.04378891 | 0.9966752 | 0.1466315 |  |  | 23046 | 0.967823 | 0.9866385 | 0.0009853148 | 0.9667288 | 0.001831939 | 0.9667388 | 0.004128179 |  |  | 6750 | 0.8934997 | 0.96694 | 0.002654165 | 0.904769 | 0.007233493 | 0.9047727 | 0.005402929 |  |  | 77580 | 0.8976673 | 0.9150489 | 0.008793288 | 0.883316 | 0.007490823 | 0.8833189 | 0.009889042 |  |  | 389460 | 0.9062302 | 0.8678712 | 0.01538175 | 0.9154411 | 0.0131084 | 0.9154492 | 0.01443898 |  |  | 347260 | 0.796233 | 0.7035679 | 0.01004975 | 0.7999642 | 0.006817341 | 0.7999647 | 0.006113538
|  |  | 6607 | 0.9896904 | 0.9990517 | 0.0005924824 | 0.996631 | 0.04378948 | 0.9966865 | 0.1466315 |  |  | 23346 | 0.9687835 | 0.9866385 | 0.0009853148 | 0.9668086 | 0.001834893 | 0.9668185 | 0.004135404 |  |  | 6755 | 0.8934997 | 0.9669405 | 0.002654132 | 0.9047715 | 0.007233524 | 0.9047753 | 0.005402952 |  |  | 77880 | 0.8959858 | 0.9150489 | 0.008793288 | 0.8835897 | 0.007496638 | 0.8835926 | 0.009896357 |  |  | 389760 | 0.9084681 | 0.8678712 | 0.01538175 | 0.9155246 | 0.01310649 | 0.9155327 | 0.01443728 |  |  | 347560 | 0.8005839 | 0.7035679 | 0.01004975 | 0.8000331 | 0.006817054 | 0.8000336 | 0.006112581
|  |  | 6612 | 0.9887945 | 0.9990539 | 0.0005921095 | 0.9966424 | 0.04379004 | 0.9966977 | 0.1466315 |  |  | 23646 | 0.967823 | 0.9866385 | 0.0009853148 | 0.9668882 | 0.001837857 | 0.9668979 | 0.00414265 |  |  | 6760 | 0.8934997 | 0.9669411 | 0.002654099 | 0.9047741 | 0.007233555 | 0.9047778 | 0.005402975 |  |  | 78180 | 0.8976673 | 0.9150489 | 0.008793288 | 0.8838627 | 0.007502406 | 0.8838657 | 0.009903604 |  |  | 390060 | 0.9017543 | 0.8678712 | 0.01538175 | 0.915608 | 0.01310458 | 0.9156161 | 0.01443557 |  |  | 347860 | 0.7918821 | 0.7035679 | 0.01004975 | 0.8001019 | 0.006816766 | 0.8001024 | 0.006111624
|  |  | 6617 | 0.9878985 | 0.999056 | 0.00059174 | 0.9966537 | 0.0437906 | 0.996709 | 0.1466315 |  |  | 23946 | 0.9687835 | 0.9866385 | 0.0009853148 | 0.9669675 | 0.001840829 | 0.9669772 | 0.004149916 |  |  | 6765 | 0.8924207 | 0.9669416 | 0.002654067 | 0.9047766 | 0.007233586 | 0.9047803 | 0.005402998 |  |  | 78480 | 0.8959858 | 0.9150489 | 0.008793288 | 0.8841349 | 0.007508127 | 0.8841379 | 0.009910783 |  |  | 390360 | 0.9062302 | 0.8678712 | 0.01538175 | 0.9156913 | 0.01310266 | 0.9156994 | 0.01443387 |  |  | 348160 | 0.7940576 | 0.7035679 | 0.01004975 | 0.8001706 | 0.006816478 | 0.8001711 | 0.006110667
|  |  | 6622 | 0.9896904 | 0.9990582 | 0.000591374 | 0.9966651 | 0.04379117 | 0.9967202 | 0.1466315 |  |  | 24246 | 0.9687835 | 0.9866385 | 0.0009853148 | 0.9670467 | 0.001843809 | 0.9670562 | 0.004157201 |  |  | 6770 | 0.8913417 | 0.9669421 | 0.002654035 | 0.9047792 | 0.007233617 | 0.9047829 | 0.005403021 |  |  | 78780 | 0.8959858 | 0.9150489 | 0.008793288 | 0.8844064 | 0.0075138 | 0.8844095 | 0.009917894 |  |  | 390660 | 0.9062302 | 0.8678712 | 0.01538175 | 0.9157745 | 0.01310075 | 0.9157826 | 0.01443216 |  |  | 348460 | 0.7984085 | 0.7035679 | 0.01004975 | 0.8002392 | 0.00681619 | 0.8002396 | 0.00610971
|  |  | 6627 | 0.9887945 | 0.9990604 | 0.0005910115 | 0.9966764 | 0.04379172 | 0.9967313 | 0.1466315 |  |  | 24546 | 0.967823 | 0.9866385 | 0.0009853148 | 0.9671256 | 0.001846797 | 0.9671351 | 0.004164503 |  |  | 6775 | 0.8913417 | 0.9669427 | 0.002654003 | 0.9047817 | 0.007233647 | 0.9047854 | 0.005403044 |  |  | 79080 | 0.8959858 | 0.9150489 | 0.008793288 | 0.8846772 | 0.007519426 | 0.8846803 | 0.009924938 |  |  | 390960 | 0.9107061 | 0.8678712 | 0.01538175 | 0.9158576 | 0.01309883 | 0.9158657 | 0.01443045 |  |  | 348760 | 0.796233 | 0.7035679 | 0.01004975 | 0.8003076 | 0.006815901 | 0.8003081 | 0.006108754
|  |  | 6632 | 0.9887945 | 0.9990625 | 0.0005906523 | 0.9966876 | 0.04379228 | 0.9967424 | 0.1466315 |  |  | 24846 | 0.9687835 | 0.9866385 | 0.0009853148 | 0.9672044 | 0.001849792 | 0.9672137 | 0.004171823 |  |  | 6780 | 0.8934997 | 0.9669432 | 0.002653972 | 0.9047842 | 0.007233678 | 0.904788 | 0.005403067 |  |  | 79380 | 0.8959858 | 0.9150489 | 0.008793288 | 0.8849472 | 0.007525004 | 0.8849503 | 0.009931914 |  |  | 391260 | 0.9084681 | 0.8678712 | 0.01538175 | 0.9159406 | 0.01309691 | 0.9159487 | 0.01442874 |  |  | 349060 | 0.796233 | 0.7035679 | 0.01004975 | 0.800376 | 0.006815612 | 0.8003764 | 0.006107798
|  |  | 6637 | 0.9887945 | 0.9990646 | 0.0005902965 | 0.9966988 | 0.04379284 | 0.9967535 | 0.1466315 |  |  | 25146 | 0.9697439 | 0.9866385 | 0.0009853148 | 0.9672829 | 0.001852793 | 0.9672921 | 0.004179157 |  |  | 6785 | 0.8934997 | 0.9669437 | 0.002653941 | 0.9047868 | 0.007233709 | 0.9047905 | 0.00540309 |  |  | 79680 | 0.8976673 | 0.9150489 | 0.008793288 | 0.8852165 | 0.007530536 | 0.8852196 | 0.009938823 |  |  | 391560 | 0.9017543 | 0.8678712 | 0.01538175 | 0.9160235 | 0.01309498 | 0.9160316 | 0.01442702 |  |  | 349360 | 0.796233 | 0.7035679 | 0.01004975 | 0.8004442 | 0.006815323 | 0.8004446 | 0.006106842
|  |  | 6642 | 0.9887945 | 0.9990667 | 0.0005899439 | 0.99671 | 0.04379339 | 0.9967646 | 0.1466315 |  |  | 25446 | 0.9687835 | 0.9866385 | 0.0009853148 | 0.9673613 | 0.001855801 | 0.9673703 | 0.004186506 |  |  | 6790 | 0.8924207 | 0.9669443 | 0.002653911 | 0.9047893 | 0.00723374 | 0.904793 | 0.005403113 |  |  | 79980 | 0.8959858 | 0.9150489 | 0.008793288 | 0.885485 | 0.007536021 | 0.8854882 | 0.009945666 |  |  | 391860 | 0.9039923 | 0.8678712 | 0.01538175 | 0.9161064 | 0.01309306 | 0.9161144 | 0.01442531 |  |  | 349660 | 0.8049348 | 0.7035679 | 0.01004975 | 0.8005123 | 0.006815033 | 0.8005127 | 0.006105887
|  |  | 6647 | 0.9896904 | 0.9990689 | 0.0005895947 | 0.9967212 | 0.04379394 | 0.9967756 | 0.1466315 |  |  | 25746 | 0.967823 | 0.9866385 | 0.0009853148 | 0.9674394 | 0.001858814 | 0.9674483 | 0.004193869 |  |  | 6795 | 0.8913417 | 0.9669448 | 0.002653881 | 0.9047919 | 0.007233771 | 0.9047956 | 0.005403136 |  |  | 80280 | 0.8976673 | 0.9150489 | 0.008793288 | 0.8857529 | 0.00754146 | 0.8857561 | 0.009952441 |  |  | 392160 | 0.9062302 | 0.8678712 | 0.01538175 | 0.9161891 | 0.01309113 | 0.9161972 | 0.01442359 |  |  | 349960 | 0.7984085 | 0.7035679 | 0.01004975 | 0.8005803 | 0.006814743 | 0.8005807 | 0.006104931
|  |  | 6652 | 0.9887945 | 0.9990709 | 0.0005892488 | 0.9967323 | 0.04379449 | 0.9967865 | 0.1466315 |  |  | 26046 | 0.9697439 | 0.9866385 | 0.0009853148 | 0.9675173 | 0.001861833 | 0.9675261 | 0.004201244 |  |  | 6800 | 0.8924207 | 0.9669453 | 0.002653851 | 0.9047944 | 0.007233802 | 0.9047981 | 0.005403159 |  |  | 80580 | 0.8993487 | 0.9150489 | 0.008793288 | 0.8860199 | 0.007546852 | 0.8860232 | 0.009959151 |  |  | 392460 | 0.9107061 | 0.8678712 | 0.01538175 | 0.9162717 | 0.0130892 | 0.9162798 | 0.01442186 |  |  | 350260 | 0.7940576 | 0.7035679 | 0.01004975 | 0.8006482 | 0.006814452 | 0.8006486 | 0.006103976
|  |  | 6657 | 0.9896904 | 0.999073 | 0.0005889061 | 0.9967433 | 0.04379504 | 0.9967975 | 0.1466315 |  |  | 26346 | 0.9697439 | 0.9866385 | 0.0009853148 | 0.967595 | 0.001864857 | 0.9676037 | 0.00420863 |  |  | 6805 | 0.8902627 | 0.9669458 | 0.002653822 | 0.9047969 | 0.007233833 | 0.9048006 | 0.005403182 |  |  | 80880 | 0.8943043 | 0.9150489 | 0.008793288 | 0.8862863 | 0.007552198 | 0.8862896 | 0.009965794 |  |  | 392760 | 0.9039923 | 0.8678712 | 0.01538175 | 0.9163543 | 0.01308726 | 0.9163623 | 0.01442014 |  |  | 350560 | 0.796233 | 0.7035679 | 0.01004975 | 0.800716 | 0.006814161 | 0.8007164 | 0.006103021
|  |  | 6662 | 0.9887945 | 0.9990751 | 0.0005885667 | 0.9967543 | 0.04379559 | 0.9968084 | 0.1466316 |  |  | 26646 | 0.9697439 | 0.9866385 | 0.0009853148 | 0.9676725 | 0.001867886 | 0.9676811 | 0.004216026 |  |  | 6810 | 0.8924207 | 0.9669463 | 0.002653793 | 0.9047995 | 0.007233864 | 0.9048032 | 0.005403205 |  |  | 81180 | 0.8993487 | 0.9150489 | 0.008793288 | 0.8865519 | 0.007557498 | 0.8865552 | 0.009972372 |  |  | 393060 | 0.9039923 | 0.8678712 | 0.01538175 | 0.9164367 | 0.01308533 | 0.9164448 | 0.01441841 |  |  | 350860 | 0.7897067 | 0.7035679 | 0.01004975 | 0.8007837 | 0.00681387 | 0.800784 | 0.006102067
|  |  | 6667 | 0.9887945 | 0.9990771 | 0.0005882304 | 0.9967653 | 0.04379613 | 0.9968192 | 0.1466316 |  |  | 26946 | 0.9687835 | 0.9866385 | 0.0009853148 | 0.9677498 | 0.001870918 | 0.9677583 | 0.004223432 |  |  | 6815 | 0.8934997 | 0.9669468 | 0.002653765 | 0.904802 | 0.007233896 | 0.9048057 | 0.005403228 |  |  | 81480 | 0.8993487 | 0.9150489 | 0.008793288 | 0.8868168 | 0.007562752 | 0.8868202 | 0.009978884 |  |  | 393360 | 0.9017543 | 0.8678712 | 0.01538175 | 0.916519 | 0.01308339 | 0.9165271 | 0.01441668 |  |  | 351160 | 0.8005839 | 0.7035679 | 0.01004975 | 0.8008512 | 0.006813578 | 0.8008516 | 0.006101113
|  |  | 6672 | 0.9905864 | 0.9990792 | 0.0005878972 | 0.9967763 | 0.04379668 | 0.99683 | 0.1466316 |  |  | 27246 | 0.9697439 | 0.9866385 | 0.0009853148 | 0.9678269 | 0.001873955 | 0.9678352 | 0.004230846 |  |  | 6820 | 0.8934997 | 0.9669473 | 0.002653737 | 0.9048045 | 0.007233927 | 0.9048082 | 0.005403252 |  |  | 81780 | 0.8993487 | 0.9150489 | 0.008793288 | 0.887081 | 0.00756796 | 0.8870844 | 0.00998533 |  |  | 393660 | 0.9017543 | 0.8678712 | 0.01538175 | 0.9166013 | 0.01308145 | 0.9166093 | 0.01441495 |  |  | 351460 | 0.8027594 | 0.7035679 | 0.01004975 | 0.8009186 | 0.006813286 | 0.800919 | 0.006100159
|  |  | 6677 | 0.9896904 | 0.9990812 | 0.0005875672 | 0.9967872 | 0.04379722 | 0.9968408 | 0.1466317 |  |  | 27546 | 0.9697439 | 0.9866385 | 0.0009853148 | 0.9679038 | 0.001876994 | 0.967912 | 0.004238267 |  |  | 6825 | 0.8934997 | 0.9669479 | 0.002653709 | 0.9048071 | 0.007233958 | 0.9048108 | 0.005403275 |  |  | 82080 | 0.8993487 | 0.9150489 | 0.008793288 | 0.8873445 | 0.007573123 | 0.8873479 | 0.009991712 |  |  | 393960 | 0.9107061 | 0.8678712 | 0.01538175 | 0.9166835 | 0.01307951 | 0.9166915 | 0.01441322 |  |  | 351760 | 0.8027594 | 0.7035679 | 0.01004975 | 0.800986 | 0.006812993 | 0.8009863 | 0.006099205
|  |  | 6682 | 0.9878985 | 0.9990832 | 0.0005872404 | 0.9967981 | 0.04379776 | 0.9968515 | 0.1466317 |  |  | 27846 | 0.9697439 | 0.9866385 | 0.0009853148 | 0.9679804 | 0.001880037 | 0.9679886 | 0.004245695 |  |  | 6830 | 0.8934997 | 0.9669483 | 0.002653681 | 0.9048096 | 0.007233989 | 0.9048133 | 0.005403298 |  |  | 82380 | 0.9010302 | 0.9150489 | 0.008793288 | 0.8876072 | 0.00757824 | 0.8876107 | 0.009998028 |  |  | 394260 | 0.9107061 | 0.8678712 | 0.01538175 | 0.9167655 | 0.01307756 | 0.9167736 | 0.01441148 |  |  | 352060 | 0.8005839 | 0.7035679 | 0.01004975 | 0.8010532 | 0.006812701 | 0.8010535 | 0.006098252
|  |  | 6687 | 0.9887945 | 0.9990853 | 0.0005869165 | 0.9968089 | 0.0437983 | 0.9968622 | 0.1466317 |  |  | 28146 | 0.9707044 | 0.9866385 | 0.0009853148 | 0.9680569 | 0.001883082 | 0.9680649 | 0.004253128 |  |  | 6835 | 0.8913417 | 0.9669488 | 0.002653654 | 0.9048121 | 0.00723402 | 0.9048158 | 0.005403321 |  |  | 82680 | 0.8993487 | 0.9150489 | 0.008793288 | 0.8878692 | 0.007583312 | 0.8878727 | 0.01000428 |  |  | 394560 | 0.9039923 | 0.8678712 | 0.01538175 | 0.9168475 | 0.01307561 | 0.9168555 | 0.01440974 |  |  | 352360 | 0.8071103 | 0.7035679 | 0.01004975 | 0.8011203 | 0.006812407 | 0.8011206 | 0.006097299
|  |  | 6692 | 0.9887945 | 0.9990873 | 0.0005865958 | 0.9968197 | 0.04379883 | 0.9968729 | 0.1466318 |  |  | 28446 | 0.9697439 | 0.9866385 | 0.0009853148 | 0.9681332 | 0.001886129 | 0.9681411 | 0.004260566 |  |  | 6840 | 0.8934997 | 0.9669493 | 0.002653627 | 0.9048147 | 0.007234051 | 0.9048184 | 0.005403344 |  |  | 82980 | 0.8976673 | 0.9150489 | 0.008793288 | 0.8881305 | 0.007588339 | 0.888134 | 0.01001047 |  |  | 394860 | 0.9084681 | 0.8678712 | 0.01538175 | 0.9169294 | 0.01307366 | 0.9169374 | 0.014408 |  |  | 352660 | 0.7984085 | 0.7035679 | 0.01004975 | 0.8011873 | 0.006812114 | 0.8011875 | 0.006096346
|  |  | 6697 | 0.9887945 | 0.9990892 | 0.000586278 | 0.9968305 | 0.04379937 | 0.9968835 | 0.1466318 |  |  | 28746 | 0.9697439 | 0.9866385 | 0.0009853148 | 0.9682093 | 0.001889178 | 0.968217 | 0.004268008 |  |  | 6845 | 0.8924207 | 0.9669498 | 0.002653601 | 0.9048172 | 0.007234082 | 0.9048209 | 0.005403368 |  |  | 83280 | 0.8976673 | 0.9150489 | 0.008793288 | 0.8883911 | 0.007593321 | 0.8883947 | 0.01001659 |  |  | 395160 | 0.9062302 | 0.8678712 | 0.01538175 | 0.9170112 | 0.01307171 | 0.9170192 | 0.01440626 |  |  | 352960 | 0.7984085 | 0.7035679 | 0.01004975 | 0.8012541 | 0.00681182 | 0.8012544 | 0.006095394
|  |  | 6702 | 0.9896904 | 0.9990912 | 0.0005859633 | 0.9968412 | 0.0437999 | 0.9968941 | 0.1466319 |  |  | 29046 | 0.9716649 | 0.9866385 | 0.0009853148 | 0.9682851 | 0.001892229 | 0.9682928 | 0.004275452 |  |  | 6850 | 0.8924207 | 0.9669503 | 0.002653574 | 0.9048197 | 0.007234113 | 0.9048234 | 0.005403391 |  |  | 83580 | 0.9010302 | 0.9150489 | 0.008793288 | 0.888651 | 0.007598258 | 0.8886546 | 0.01002265 |  |  | 395460 | 0.9107061 | 0.8678712 | 0.01538175 | 0.9170928 | 0.01306976 | 0.9171009 | 0.01440451 |  |  | 353260 | 0.7918821 | 0.7035679 | 0.01004975 | 0.8013209 | 0.006811526 | 0.8013211 | 0.006094442
|  |  | 6707 | 0.9896904 | 0.9990932 | 0.0005856515 | 0.9968519 | 0.04380043 | 0.9969047 | 0.146632 |  |  | 29346 | 0.9716649 | 0.9866385 | 0.0009853148 | 0.9683608 | 0.00189528 | 0.9683683 | 0.004282898 |  |  | 6855 | 0.8924207 | 0.9669508 | 0.002653549 | 0.9048223 | 0.007234145 | 0.904826 | 0.005403414 |  |  | 83880 | 0.8959858 | 0.9150489 | 0.008793288 | 0.8889102 | 0.007603151 | 0.8889138 | 0.01002865 |  |  | 395760 | 0.9062302 | 0.8678712 | 0.01538175 | 0.9171744 | 0.0130678 | 0.9171825 | 0.01440277 |  |  | 353560 | 0.7984085 | 0.7035679 | 0.01004975 | 0.8013875 | 0.006811232 | 0.8013878 | 0.00609349
|  |  | 6712 | 0.9887945 | 0.9990951 | 0.0005853427 | 0.9968625 | 0.04380096 | 0.9969152 | 0.146632 |  |  | 29646 | 0.9716649 | 0.9866385 | 0.0009853148 | 0.9684363 | 0.001898333 | 0.9684437 | 0.004290346 |  |  | 6860 | 0.8924207 | 0.9669513 | 0.002653523 | 0.9048248 | 0.007234176 | 0.9048285 | 0.005403438 |  |  | 84180 | 0.8993487 | 0.9150489 | 0.008793288 | 0.8891686 | 0.007607999 | 0.8891723 | 0.01003458 |  |  | 396060 | 0.9107061 | 0.8678712 | 0.01538175 | 0.9172559 | 0.01306585 | 0.917264 | 0.01440102 |  |  | 353860 | 0.8005839 | 0.7035679 | 0.01004975 | 0.8014541 | 0.006810937 | 0.8014543 | 0.006092538
|  |  | 6717 | 0.9887945 | 0.9990971 | 0.0005850368 | 0.9968731 | 0.04380149 | 0.9969257 | 0.1466321 |  |  | 29946 | 0.9726253 | 0.9866385 | 0.0009853148 | 0.9685115 | 0.001901386 | 0.9685189 | 0.004297794 |  |  | 6865 | 0.8945787 | 0.9669517 | 0.002653498 | 0.9048273 | 0.007234207 | 0.904831 | 0.005403461 |  |  | 84480 | 0.8976673 | 0.9150489 | 0.008793288 | 0.8894264 | 0.007612803 | 0.8894301 | 0.01004045 |  |  | 396360 | 0.9062302 | 0.8678712 | 0.01538175 | 0.9173374 | 0.01306389 | 0.9173454 | 0.01439927 |  |  | 354160 | 0.8005839 | 0.7035679 | 0.01004975 | 0.8015205 | 0.006810642 | 0.8015207 | 0.006091587
|  |  | 6722 | 0.9896904 | 0.999099 | 0.0005847338 | 0.9968837 | 0.04380202 | 0.9969361 | 0.1466321 |  |  | 30246 | 0.9716649 | 0.9866385 | 0.0009853148 | 0.9685866 | 0.001904439 | 0.9685938 | 0.004305241 |  |  | 6870 | 0.8934997 | 0.9669522 | 0.002653473 | 0.9048299 | 0.007234238 | 0.9048336 | 0.005403484 |  |  | 84780 | 0.8993487 | 0.9150489 | 0.008793288 | 0.8896834 | 0.007617562 | 0.8896871 | 0.01004625 |  |  | 396660 | 0.912944 | 0.8678712 | 0.01538175 | 0.9174187 | 0.01306192 | 0.9174267 | 0.01439751 |  |  | 354460 | 0.796233 | 0.7035679 | 0.01004975 | 0.8015868 | 0.006810346 | 0.801587 | 0.006090636
|  |  | 6727 | 0.9896904 | 0.9991009 | 0.0005844336 | 0.9968942 | 0.04380254 | 0.9969465 | 0.1466322 |  |  | 30546 | 0.9716649 | 0.9866385 | 0.0009853148 | 0.9686615 | 0.001907492 | 0.9686686 | 0.004312687 |  |  | 6875 | 0.8934997 | 0.9669527 | 0.002653448 | 0.9048324 | 0.00723427 | 0.9048361 | 0.005403508 |  |  | 85080 | 0.8976673 | 0.9150489 | 0.008793288 | 0.8899398 | 0.007622278 | 0.8899435 | 0.010052 |  |  | 396960 | 0.9062302 | 0.8678712 | 0.01538175 | 0.9174999 | 0.01305996 | 0.9175079 | 0.01439575 |  |  | 354760 | 0.7984085 | 0.7035679 | 0.01004975 | 0.801653 | 0.006810051 | 0.8016532 | 0.006089686
|  |  | 6732 | 0.9887945 | 0.9991028 | 0.0005841363 | 0.9969047 | 0.04380306 | 0.9969569 | 0.1466323 |  |  | 30846 | 0.9716649 | 0.9866385 | 0.0009853148 | 0.9687361 | 0.001910544 | 0.9687431 | 0.004320131 |  |  | 6880 | 0.8934997 | 0.9669531 | 0.002653424 | 0.9048349 | 0.007234301 | 0.9048386 | 0.005403531 |  |  | 85380 | 0.8976673 | 0.9150489 | 0.008793288 | 0.8901954 | 0.00762695 | 0.8901992 | 0.01005768 |  |  | 397260 | 0.9107061 | 0.8678712 | 0.01538175 | 0.917581 | 0.01305799 | 0.917589 | 0.014394 |  |  | 355060 | 0.796233 | 0.7035679 | 0.01004975 | 0.8017191 | 0.006809755 | 0.8017193 | 0.006088736
|  |  | 6737 | 0.9896904 | 0.9991047 | 0.0005838418 | 0.9969152 | 0.04380358 | 0.9969673 | 0.1466324 |  |  | 31146 | 0.9716649 | 0.9866385 | 0.0009853148 | 0.9688106 | 0.001913596 | 0.9688175 | 0.004327573 |  |  | 6885 | 0.8924207 | 0.9669536 | 0.0026534 | 0.9048374 | 0.007234332 | 0.9048411 | 0.005403554 |  |  | 85680 | 0.8976673 | 0.9150489 | 0.008793288 | 0.8904504 | 0.007631579 | 0.8904542 | 0.0100633 |  |  | 397560 | 0.9084681 | 0.8678712 | 0.01538175 | 0.9176621 | 0.01305602 | 0.9176701 | 0.01439224 |  |  | 355360 | 0.7897067 | 0.7035679 | 0.01004975 | 0.8017851 | 0.006809458 | 0.8017853 | 0.006087786
|  |  | 6742 | 0.9896904 | 0.9991066 | 0.0005835501 | 0.9969256 | 0.0438041 | 0.9969776 | 0.1466324 |  |  | 31446 | 0.9707044 | 0.9866385 | 0.0009853148 | 0.9688849 | 0.001916646 | 0.9688917 | 0.004335011 |  |  | 6890 | 0.8934997 | 0.9669541 | 0.002653376 | 0.90484 | 0.007234364 | 0.9048437 | 0.005403578 |  |  | 85980 | 0.8993487 | 0.9150489 | 0.008793288 | 0.8907046 | 0.007636164 | 0.8907085 | 0.01006885 |  |  | 397860 | 0.9039923 | 0.8678712 | 0.01538175 | 0.917743 | 0.01305405 | 0.917751 | 0.01439047 |  |  | 355660 | 0.7984085 | 0.7035679 | 0.01004975 | 0.801851 | 0.006809162 | 0.8018511 | 0.006086837
|  |  | 6747 | 0.9896904 | 0.9991085 | 0.0005832612 | 0.996936 | 0.04380462 | 0.9969878 | 0.1466325 |  |  | 31746 | 0.9716649 | 0.9866385 | 0.0009853148 | 0.9689589 | 0.001919695 | 0.9689656 | 0.004342444 |  |  | 6895 | 0.8945787 | 0.9669545 | 0.002653353 | 0.9048425 | 0.007234395 | 0.9048462 | 0.005403601 |  |  | 86280 | 0.9010302 | 0.9150489 | 0.008793288 | 0.8909582 | 0.007640706 | 0.8909621 | 0.01007435 |  |  | 398160 | 0.9017543 | 0.8678712 | 0.01538175 | 0.9178239 | 0.01305208 | 0.9178319 | 0.01438871 |  |  | 355960 | 0.796233 | 0.7035679 | 0.01004975 | 0.8019167 | 0.006808865 | 0.8019169 | 0.006085888
|  |  | 6752 | 0.9887945 | 0.9991103 | 0.000582975 | 0.9969464 | 0.04380514 | 0.9969981 | 0.1466326 |  |  | 32046 | 0.9707044 | 0.9866385 | 0.0009853148 | 0.9690328 | 0.001922742 | 0.9690394 | 0.004349873 |  |  | 6900 | 0.8945787 | 0.966955 | 0.002653329 | 0.904845 | 0.007234426 | 0.9048487 | 0.005403625 |  |  | 86580 | 0.9010302 | 0.9150489 | 0.008793288 | 0.8912111 | 0.007645204 | 0.891215 | 0.01007978 |  |  | 398460 | 0.9107061 | 0.8678712 | 0.01538175 | 0.9179046 | 0.0130501 | 0.9179126 | 0.01438694 |  |  | 356260 | 0.8092857 | 0.7035679 | 0.01004975 | 0.8019824 | 0.006808568 | 0.8019825 | 0.006084939
|  |  | 6757 | 0.9887945 | 0.9991122 | 0.0005826915 | 0.9969567 | 0.04380565 | 0.9970083 | 0.1466327 |  |  | 32346 | 0.9716649 | 0.9866385 | 0.0009853148 | 0.9691065 | 0.001925788 | 0.969113 | 0.004357296 |  |  | 6905 | 0.8924207 | 0.9669554 | 0.002653307 | 0.9048476 | 0.007234458 | 0.9048513 | 0.005403648 |  |  | 86880 | 0.8993487 | 0.9150489 | 0.008793288 | 0.8914632 | 0.00764966 | 0.8914672 | 0.01008516 |  |  | 398760 | 0.912944 | 0.8678712 | 0.01538175 | 0.9179853 | 0.01304813 | 0.9179933 | 0.01438517 |  |  | 356560 | 0.7918821 | 0.7035679 | 0.01004975 | 0.8020479 | 0.00680827 | 0.802048 | 0.006083991
|  |  | 6762 | 0.9896904 | 0.999114 | 0.0005824108 | 0.996967 | 0.04380617 | 0.9970184 | 0.1466328 |  |  | 32646 | 0.9716649 | 0.9866385 | 0.0009853148 | 0.96918 | 0.001928831 | 0.9691863 | 0.004364713 |  |  | 6910 | 0.8956577 | 0.9669559 | 0.002653284 | 0.9048501 | 0.007234489 | 0.9048538 | 0.005403671 |  |  | 87180 | 0.8993487 | 0.9150489 | 0.008793288 | 0.8917147 | 0.007654073 | 0.8917187 | 0.01009047 |  |  | 399060 | 0.912944 | 0.8678712 | 0.01538175 | 0.9180659 | 0.01304615 | 0.9180738 | 0.0143834 |  |  | 356860 | 0.8027594 | 0.7035679 | 0.01004975 | 0.8021134 | 0.006807972 | 0.8021134 | 0.006083043
|  |  | 6767 | 0.9905864 | 0.9991159 | 0.0005821326 | 0.9969773 | 0.04380668 | 0.9970285 | 0.1466329 |  |  | 32946 | 0.9726253 | 0.9866385 | 0.0009853148 | 0.9692533 | 0.001931871 | 0.9692595 | 0.004372123 |  |  | 6915 | 0.8924207 | 0.9669563 | 0.002653262 | 0.9048526 | 0.00723452 | 0.9048563 | 0.005403695 |  |  | 87480 | 0.8976673 | 0.9150489 | 0.008793288 | 0.8919655356 | 0.007658444 | 0.8919695 | 0.01009572 |  |  | 399360 | 0.9174199 | 0.8678712 | 0.01538175 | 0.9181464 | 0.01304416 | 0.9181543 | 0.01438162 |  |  | 357160 | 0.8005839 | 0.7035679 | 0.01004975 | 0.8021787 | 0.006807674 | 0.8021788 | 0.006082095
|  |  | 6772 | 0.9905864 | 0.9991177 | 0.0005818572 | 0.9969875 | 0.04380719 | 0.9970386 | 0.146633 |  |  | 33246 | 0.9716649 | 0.9866385 | 0.0009853148 | 0.9693264 | 0.001934908 | 0.9693325 | 0.004379526 |  |  | 6920 | 0.8945787 | 0.9669567 | 0.00265324 | 0.9048551 | 0.007234552 | 0.9048588 | 0.005403718 |  |  | 87780 | 0.8976673 | 0.9150489 | 0.008793288 | 0.8922157 | 0.007662772 | 0.8922197 | 0.01010091 |  |  | 399660 | 0.9107061 | 0.8678712 | 0.01538175 | 0.9182268 | 0.01304218 | 0.9182347 | 0.01437985 |  |  | 357460 | 0.796233 | 0.7035679 | 0.01004975 | 0.8022439 | 0.006807376 | 0.802244 | 0.006081148
|  |  | 6777 | 0.9878985 | 0.9991195 | 0.0005815843 | 0.9969977 | 0.04380769 | 0.9970487 | 0.1466331 |  |  | 33546 | 0.9726253 | 0.9866385 | 0.0009853148 | 0.9693993 | 0.001937943 | 0.9694053 | 0.00438692 |  |  | 6925 | 0.8934997 | 0.9669572 | 0.002653218 | 0.9048577 | 0.007234583 | 0.9048614 | 0.005403742 |  |  | 88080 | 0.8976673 | 0.9150489 | 0.008793288 | 0.8924651 | 0.007667058 | 0.8924691 | 0.01010604 |  |  | 399960 | 0.9062302 | 0.8678712 | 0.01538175 | 0.9183071 | 0.0130402 | 0.918315 | 0.01437807 |  |  | 357760 | 0.8027594 | 0.7035679 | 0.01004975 | 0.802309 | 0.006807078 | 0.802309 | 0.006080201
|  |  | 6782 | 0.9896904 | 0.9991213 | 0.0005813141 | 0.9970078 | 0.0438082 | 0.9970587 | 0.1466332 |  |  | 33846 | 0.9735858 | 0.9866385 | 0.0009853148 | 0.969472 | 0.001940974 | 0.9694779 | 0.004394305 |  |  | 6930 | 0.8934997 | 0.9669576 | 0.002653196 | 0.9048602 | 0.007234615 | 0.9048639 | 0.005403765 |  |  | 88380 | 0.8976673 | 0.9150489 | 0.008793288 | 0.8927138 | 0.007671302 | 0.8927179 | 0.01011111 |  |  | 400260 | 0.9062302 | 0.8678712 | 0.01538175 | 0.9183873 | 0.01303821 | 0.9183952 | 0.01437629 |  |  | 358060 | 0.796233 | 0.7035679 | 0.01004975 | 0.802374 | 0.006806779 | 0.802374 | 0.006079255
|  |  | 6787 | 0.9896904 | 0.9991231 | 0.0005810464 | 0.9970179 | 0.0438087 | 0.9970687 | 0.1466333 |  |  | 34146 | 0.9745462 | 0.9866385 | 0.0009853148 | 0.9695445 | 0.001944001 | 0.9695503 | 0.004401681 |  |  | 6935 | 0.8924207 | 0.966958 | 0.002653175 | 0.9048627 | 0.007234646 | 0.9048664 | 0.005403789 |  |  | 88680 | 0.8976673 | 0.9150489 | 0.008793288 | 0.8929619 | 0.007675503 | 0.892966 | 0.01011612 |  |  | 400560 | 0.9107061 | 0.8678712 | 0.01538175 | 0.9184674 | 0.01303622 | 0.9184753 | 0.01437451 |  |  | 358360 | 0.7984085 | 0.7035679 | 0.01004975 | 0.8024389 | 0.00680648 | 0.8024389 | 0.006078309
|  |  | 6792 | 0.9896904 | 0.9991249 | 0.0005807813 | 0.997028 | 0.04380921 | 0.9970786 | 0.1466334 |  |  | 34446 | 0.9726253 | 0.9866385 | 0.0009853148 | 0.9696168 | 0.001947025 | 0.9696226 | 0.004409047 |  |  | 6940 | 0.8934997 | 0.9669585 | 0.002653154 | 0.9048652 | 0.007234678 | 0.9048689 | 0.005403813 |  |  | 88980 | 0.9010302 | 0.9150489 | 0.008793288 | 0.8932093 | 0.007679664 | 0.8932134 | 0.01012107 |  |  | 400860 | 0.9107061 | 0.8678712 | 0.01538175 | 0.9185474 | 0.01303423 | 0.9185553 | 0.01437272 |  |  | 358660 | 0.7940576 | 0.7035679 | 0.01004975 | 0.8025037 | 0.006806181 | 0.8025037 | 0.006077364
|  |  | 6797 | 0.9887945 | 0.9991266 | 0.0005805187 | 0.9970381 | 0.04380971 | 0.9970886 | 0.1466335 |  |  | 34746 | 0.9735858 | 0.9866385 | 0.0009853148 | 0.969689 | 0.001950044 | 0.9696946 | 0.004416402 |  |  | 6945 | 0.8956577 | 0.9669589 | 0.002653133 | 0.9048678 | 0.007234709 | 0.9048715 | 0.005403836 |  |  | 89280 | 0.8993487 | 0.9150489 | 0.008793288 | 0.893456 | 0.007683782 | 0.8934602 | 0.01012596 |  |  | 401160 | 0.9039923 | 0.8678712 | 0.01538175 | 0.9186273 | 0.01303223 | 0.9186353 | 0.01437094 |  |  | 358960 | 0.8005839 | 0.7035679 | 0.01004975 | 0.8025683 | 0.006805881 | 0.8025683 | 0.006076419
|  |  | 6802 | 0.9887945 | 0.9991284 | 0.0005802587 | 0.9970481 | 0.04381021 | 0.9970984 | 0.1466336 |  |  | 35046 | 0.9726253 | 0.9866385 | 0.0009853148 | 0.9697609 | 0.00195306 | 0.9697664 | 0.004423746 |  |  | 6950 | 0.8945787 | 0.9669593 | 0.002653113 | 0.9048703 | 0.007234741 | 0.904874 | 0.00540386 |  |  | 89580 | 0.9043932 | 0.9150489 | 0.008793288 | 0.8937021 | 0.00768786 | 0.8937063 | 0.0101308 |  |  | 401460 | 0.9107061 | 0.8678712 | 0.01538175 | 0.9187072 | 0.01303024 | 0.9187151 | 0.01436915 |  |  | 359260 | 0.7918821 | 0.7035679 | 0.01004975 | 0.8026329 | 0.006805581 | 0.8026329 | 0.006075474
|  |  | 6807 | 0.9896904 | 0.9991301 | 0.0005800011 | 0.997058 | 0.04381071 | 0.9971083 | 0.1466337 |  |  | 35346 | 0.9735858 | 0.9866385 | 0.0009853148 | 0.9698326 | 0.00195607 | 0.9698381 | 0.004431078 |  |  | 6955 | 0.8934997 | 0.9669597 | 0.002653093 | 0.9048728 | 0.007234772 | 0.9048765 | 0.005403883 |  |  | 89880 | 0.9010302 | 0.9150489 | 0.008793288 | 0.8939475 | 0.007691896 | 0.8939517 | 0.01013557 |  |  | 401760 | 0.912944 | 0.8678712 | 0.01538175 | 0.9187869 | 0.01302824 | 0.9187949 | 0.01436736 |  |  | 359560 | 0.7940576 | 0.7035679 | 0.01004975 | 0.8026973 | 0.006805281 | 0.8026973 | 0.006074529
|  |  | 6812 | 0.9887945 | 0.9991319 | 0.0005797459 | 0.997068 | 0.0438112 | 0.9971181 | 0.1466338 |  |  | 35646 | 0.9726253 | 0.9866385 | 0.0009853148 | 0.9699042 | 0.001959076 | 0.9699095 | 0.004438398 |  |  | 6960 | 0.8934997 | 0.9669602 | 0.002653073 | 0.9048753 | 0.007234804 | 0.904879 | 0.005403907 |  |  | 90180 | 0.9043932 | 0.9150489 | 0.008793288 | 0.8941922 | 0.007695891 | 0.8941964 | 0.01014029 |  |  | 402060 | 0.9084681 | 0.8678712 | 0.01538175 | 0.9188666 | 0.01302624 | 0.9188745 | 0.01436557 |  |  | 359860 | 0.8049348 | 0.7035679 | 0.01004975 | 0.8027617 | 0.006804981 | 0.8027616 | 0.006073586
|  |  | 6817 | 0.9887945 | 0.9991336 | 0.0005794932 | 0.9970779 | 0.0438117 | 0.9971279 | 0.1466339 |  |  | 35946 | 0.9726253 | 0.9866385 | 0.0009853148 | 0.9699756 | 0.001962077 | 0.9699808 | 0.004445705 |  |  | 6965 | 0.8934997 | 0.9669606 | 0.002653053 | 0.9048779 | 0.007234836 | 0.9048816 | 0.005403931 |  |  | 90480 | 0.9043932 | 0.9150489 | 0.008793288 | 0.8944362 | 0.007699845 | 0.8944405 | 0.01014495 |  |  | 402360 | 0.9039923 | 0.8678712 | 0.01538175 | 0.9189462 | 0.01302424 | 0.9189541 | 0.01436377 |  |  | 360160 | 0.8049348 | 0.7035679 | 0.01004975 | 0.8028259 | 0.006804681 | 0.8028259 | 0.006072642
|  |  | 6822 | 0.9887945 | 0.9991353 | 0.000579243 | 0.9970878 | 0.04381219 | 0.9971376 | 0.1466341 |  |  | 36246 | 0.9726253 | 0.9866385 | 0.0009853148 | 0.9700467 | 0.001965072 | 0.9700519 | 0.004452998 |  |  | 6970 | 0.8924207 | 0.966961 | 0.002653033 | 0.9048804 | 0.007234867 | 0.9048841 | 0.005403954 |  |  | 90780 | 0.9027117 | 0.9150489 | 0.008793288 | 0.8946796 | 0.007703759 | 0.8946839 | 0.01014955 |  |  | 402660 | 0.9107061 | 0.8678712 | 0.01538175 | 0.9190256 | 0.01302223 | 0.9190335 | 0.01436198 |  |  | 360460 | 0.7984085 | 0.7035679 | 0.01004975 | 0.8028901 | 0.00680438 | 0.80289 | 0.006071699
|  |  | 6827 | 0.9905864 | 0.999137 | 0.0005789951 | 0.9970976 | 0.04381268 | 0.9971474 | 0.1466342 |  |  | 36546 | 0.9735858 | 0.9866385 | 0.0009853148 | 0.9701177 | 0.001968062 | 0.9701228 | 0.004460278 |  |  | 6975 | 0.8924207 | 0.9669614 | 0.002653014 | 0.9048829 | 0.007234899 | 0.9048866 | 0.005403978 |  |  | 91080 | 0.9043932 | 0.9150489 | 0.008793288 | 0.8949223 | 0.007707632 | 0.8949266 | 0.01015409 |  |  | 402960 | 0.9084681 | 0.8678712 | 0.01538175 | 0.919105 | 0.01302023 | 0.9191129 | 0.01436018 |  |  | 360760 | 0.7984085 | 0.7035679 | 0.01004975 | 0.8029541 | 0.006804079 | 0.802954 | 0.006070757
|  |  | 6832 | 0.9905864 | 0.9991387 | 0.0005787496 | 0.9971074 | 0.04381317 | 0.997157 | 0.1466343 |  |  | 36846 | 0.9726253 | 0.9866385 | 0.0009853148 | 0.9701885 | 0.001971047 | 0.9701935 | 0.004467543 |  |  | 6980 | 0.8924207 | 0.9669618 | 0.002652995 | 0.9048854 | 0.00723493 | 0.9048891 | 0.005404002 |  |  | 91380 | 0.9027117 | 0.9150489 | 0.008793288 | 0.8951643 | 0.007711465 | 0.8951687 | 0.01015857 |  |  | 403260 | 0.9174199 | 0.8678712 | 0.01538175 | 0.9191843 | 0.01301822 | 0.9191922 | 0.01435838 |  |  | 361060 | 0.8005839 | 0.7035679 | 0.01004975 | 0.803018 | 0.006803778 | 0.8030179 | 0.006069814
|  |  | 6837 | 0.9896904 | 0.9991404 | 0.0005785064 | 0.9971172 | 0.04381366 | 0.9971667 | 0.1466345 |  |  | 37146 | 0.9735858 | 0.9866385 | 0.0009853148 | 0.9702592 | 0.001974025 | 0.970264 | 0.004474794 |  |  | 6985 | 0.8945787 | 0.9669622 | 0.002652976 | 0.904888 | 0.007234962 | 0.9048916 | 0.005404025 |  |  | 91680 | 0.9010302 | 0.9150489 | 0.008793288 | 0.8954057 | 0.007715257 | 0.8954101 | 0.010163 |  |  | 403560 | 0.912944 | 0.8678712 | 0.01538175 | 0.9192635 | 0.01301621 | 0.9192714 | 0.01435657 |  |  | 361360 | 0.8005839 | 0.7035679 | 0.01004975 | 0.8030818 | 0.006803477 | 0.8030817 | 0.006068873
|  |  | 6842 | 0.9896904 | 0.9991421 | 0.0005782656 | 0.9971269 | 0.04381415 | 0.9971763 | 0.1466346 |  |  | 37446 | 0.9745462 | 0.9866385 | 0.0009853148 | 0.9703296 | 0.001976997 | 0.9703343 | 0.004482029 |  |  | 6990 | 0.8934997 | 0.9669626 | 0.002652958 | 0.9048905 | 0.007234994 | 0.9048942 | 0.005404049 |  |  | 91980 | 0.9027117 | 0.9150489 | 0.008793288 | 0.8956464 | 0.00771901 | 0.8956508 | 0.01016737 |  |  | 403860 | 0.9107061 | 0.8678712 | 0.01538175 | 0.9193426 | 0.0130142 | 0.9193505 | 0.01435477 |  |  | 361660 | 0.796233 | 0.7035679 | 0.01004975 | 0.8031455 | 0.006803175 | 0.8031454 | 0.006067931
|  |  | 6847 | 0.9887945 | 0.9991438 | 0.0005780271 | 0.9971366 | 0.04381464 | 0.9971859 | 0.1466347 |  |  | 37746 | 0.9745462 | 0.9866385 | 0.0009853148 | 0.9703998 | 0.001979964 | 0.9704045 | 0.004489248 |  |  | 6995 | 0.8934997 | 0.966963 | 0.002652939 | 0.904893 | 0.007235026 | 0.9048967 | 0.005404073 |  |  | 92280 | 0.9027117 | 0.9150489 | 0.008793288 | 0.8958865 | 0.007722723 | 0.8958909 | 0.01017169 |  |  | 404160 | 0.9107061 | 0.8678712 | 0.01538175 | 0.9194217 | 0.01301218 | 0.9194296 | 0.01435296 |  |  | 361960 | 0.796233 | 0.7035679 | 0.01004975 | 0.8032091 | 0.006802874 | 0.8032089 | 0.006066991
|  |  | 6852 | 0.9896904 | 0.9991454 | 0.0005777909 | 0.9971463 | 0.04381512 | 0.9971954 | 0.1466349 |  |  | 38046 | 0.9735858 | 0.9866385 | 0.0009853148 | 0.9704699 | 0.001982923 | 0.9704744 | 0.004496451 |  |  | 7000 | 0.8934997 | 0.9669634 | 0.002652921 | 0.9048955 | 0.007235057 | 0.9048992 | 0.005404096 |  |  | 92580 | 0.8993487 | 0.9150489 | 0.008793288 | 0.8961259 | 0.007726396 | 0.8961304 | 0.01017594 |  |  | 404460 | 0.9084681 | 0.8678712 | 0.01538175 | 0.9195006 | 0.01301017 | 0.9195085 | 0.01435116 |  |  | 362260 | 0.8005839 | 0.7035679 | 0.01004975 | 0.8032726 | 0.006802572 | 0.8032724 | 0.00606605
|  |  | 6857 | 0.9896904 | 0.9991471 | 0.0005775569 | 0.9971559 | 0.0438156 | 0.9972049 | 0.146635 |  |  | 38346 | 0.9735858 | 0.9866385 | 0.0009853148 | 0.9705397 | 0.001985877 | 0.9705442 | 0.004503637 |  |  | 7005 | 0.8924207 | 0.9669638 | 0.002652903 | 0.904898 | 0.007235089 | 0.9049017 | 0.00540412 |  |  | 92880 | 0.9010302 | 0.9150489 | 0.008793288 | 0.8963647 | 0.00773003 | 0.8963691 | 0.01018015 |  |  | 404760 | 0.9107061 | 0.8678712 | 0.01538175 | 0.9195794 | 0.01300815 | 0.9195873 | 0.01434935 |  |  | 362560 | 0.8005839 | 0.7035679 | 0.01004975 | 0.803336 | 0.00680227 | 0.8033358 | 0.006065111
|  |  | 6862 | 0.9896904 | 0.9991487 | 0.0005773252 | 0.9971655 | 0.04381608 | 0.9972144 | 0.1466351 |  |  | 38646 | 0.9745462 | 0.9866385 | 0.0009853148 | 0.9706094 | 0.001988823 | 0.9706138 | 0.004510807 |  |  | 7010 | 0.8924207 | 0.9669642 | 0.002652886 | 0.9049006 | 0.007235121 | 0.9049043 | 0.005404144 |  |  | 93180 | 0.9027117 | 0.9150489 | 0.008793288 | 0.8966028 | 0.007733624 | 0.8966073 | 0.01018429 |  |  | 405060 | 0.912944 | 0.8678712 | 0.01538175 | 0.9196582 | 0.01300613 | 0.9196661 | 0.01434753 |  |  | 362860 | 0.8027594 | 0.7035679 | 0.01004975 | 0.8033992 | 0.006801968 | 0.803399 | 0.006064171
|  |  | 6867 | 0.9896904 | 0.9991503 | 0.0005770958 | 0.9971751 | 0.04381656 | 0.9972239 | 0.1466353 |  |  | 38946 | 0.9745462 | 0.9866385 | 0.0009853148 | 0.9706789 | 0.001991762 | 0.9706832 | 0.004517958 |  |  | 7015 | 0.8945787 | 0.9669646 | 0.002652868 | 0.9049031 | 0.007235153 | 0.9049068 | 0.005404168 |  |  | 93480 | 0.9043932 | 0.9150489 | 0.008793288 | 0.8968402 | 0.007737179 | 0.8968448 | 0.01018838 |  |  | 405360 | 0.9107061 | 0.8678712 | 0.01538175 | 0.9197369 | 0.01300411 | 0.9197447 | 0.01434572 |  |  | 363160 | 0.8092857 | 0.7035679 | 0.01004975 | 0.8034624 | 0.006801665 | 0.8034622 | 0.006063232
|  |  | 6872 | 0.9887945 | 0.999152 | 0.0005768685 | 0.9971847 | 0.04381704 | 0.9972333 | 0.1466354 |  |  | 39246 | 0.9745462 | 0.9866385 | 0.0009853148 | 0.9707482 | 0.001994694 | 0.9707524 | 0.004525092 |  |  | 7020 | 0.8934997 | 0.9669649 | 0.002652851 | 0.9049056 | 0.007235184 | 0.9049093 | 0.005404192 |  |  | 93780 | 0.9027117 | 0.9150489 | 0.008793288 | 0.897077 | 0.007740696 | 0.8970816 | 0.01019242 |  |  | 405660 | 0.9039923 | 0.8678712 | 0.01538175 | 0.9198154 | 0.01300209 | 0.9198233 | 0.0143439 |  |  | 363460 | 0.8071103 | 0.7035679 | 0.01004975 | 0.8035255 | 0.006801363 | 0.8035252 | 0.006062294
|  |  | 6877 | 0.9896904 | 0.9991536 | 0.0005766434 | 0.9971942 | 0.04381752 | 0.9972427 | 0.1466356 |  |  | 39546 | 0.9745462 | 0.9866385 | 0.0009853148 | 0.9708173 | 0.001997619 | 0.9708214 | 0.004532207 |  |  | 7025 | 0.8924207 | 0.9669653 | 0.002652834 | 0.9049081 | 0.007235216 | 0.9049118 | 0.005404215 |  |  | 94080 | 0.9043932 | 0.9150489 | 0.008793288 | 0.8973132 | 0.007744173 | 0.8973178 | 0.0101964 |  |  | 405960 | 0.9107061 | 0.8678712 | 0.01538175 | 0.9198939 | 0.01300006 | 0.9199018 | 0.01434208 |  |  | 363760 | 0.8027594 | 0.7035679 | 0.01004975 | 0.8035884 | 0.00680106 | 0.8035882 | 0.006061356
|  |  | 6882 | 0.9896904 | 0.9991552 | 0.0005764205 | 0.9972036 | 0.04381799 | 0.997252 | 0.1466357 |  |  | 39846 | 0.9735858 | 0.9866385 | 0.0009853148 | 0.9708863 | 0.002000536 | 0.9708903 | 0.004539304 |  |  | 7030 | 0.8945787 | 0.9669657 | 0.002652817 | 0.9049106 | 0.007235248 | 0.9049143 | 0.005404239 |  |  | 94380 | 0.9027117 | 0.9150489 | 0.008793288 | 0.8975487 | 0.007747612 | 0.8975533 | 0.01020032 |  |  | 406260 | 0.915182 | 0.8678712 | 0.01538175 | 0.9199723 | 0.01299804 | 0.9199802 | 0.01434027 |  |  | 364060 | 0.796233 | 0.7035679 | 0.01004975 | 0.8036513 | 0.006800757 | 0.803651 | 0.006060418
|  |  | 6887 | 0.9896904 | 0.9991568 | 0.0005761997 | 0.9972131 | 0.04381847 | 0.9972613 | 0.1466359 |  |  | 40146 | 0.9755067 | 0.9866385 | 0.0009853148 | 0.9709551 | 0.002003446 | 0.9709589 | 0.004546381 |  |  | 7035 | 0.8934997 | 0.9669661 | 0.002652801 | 0.9049132 | 0.00723528 | 0.9049168 | 0.005404263 |  |  | 94680 | 0.9010302 | 0.9150489 | 0.008793288 | 0.8977836 | 0.007751013 | 0.8977882 | 0.01020419 |  |  | 406560 | 0.912944 | 0.8678712 | 0.01538175 | 0.9200506 | 0.01299601 | 0.9200585 | 0.01433844 |  |  | 364360 | 0.7984085 | 0.7035679 | 0.01004975 | 0.803714 | 0.006800454 | 0.8037138 | 0.006059481
|  |  | 6892 | 0.9887945 | 0.9991584 | 0.0005759811 | 0.9972225 | 0.04381894 | 0.9972706 | 0.1466361 |  |  | 40446 | 0.9735858 | 0.9866385 | 0.0009853148 | 0.9710236 | 0.002006348 | 0.9710274 | 0.004553439 |  |  | 7040 | 0.8924207 | 0.9669665 | 0.002652784 | 0.9049157 | 0.007235312 | 0.9049194 | 0.005404287 |  |  | 94980 | 0.8993487 | 0.9150489 | 0.008793288 | 0.8980178 | 0.007754375 | 0.8980225 | 0.01020801 |  |  | 406860 | 0.912944 | 0.8678712 | 0.01538175 | 0.9201288 | 0.01299398 | 0.9201367 | 0.01433662 |  |  | 364660 | 0.8027594 | 0.7035679 | 0.01004975 | 0.8037767 | 0.00680015 | 0.8037764 | 0.006058545
|  |  | 6897 | 0.9896904 | 0.9991599 | 0.0005757646 | 0.9972319 | 0.04381941 | 0.9972799 | 0.1466362 |  |  | 40746 | 0.9735858 | 0.9866385 | 0.0009853148 | 0.971092 | 0.002009241 | 0.9710957 | 0.004560477 |  |  | 7045 | 0.8934997 | 0.9669668 | 0.002652768 | 0.9049182 | 0.007235344 | 0.9049219 | 0.005404311 |  |  | 106380 | 0.9010302 | 0.9150489 | 0.008793288 | 0.9064603 | 0.007855493 | 0.9064656 | 0.01031515 |  |  | 407160 | 0.9218958 | 0.8678712 | 0.01538175 | 0.920207 | 0.01299195 | 0.9202148 | 0.01433479 |  |  | 364960 | 0.8049348 | 0.7035679 | 0.01004975 | 0.8038392 | 0.006799847 | 0.8038389 | 0.006057609
|  |  | 6902 | 0.9896904 | 0.9991615 | 0.0005755501 | 0.9972412 | 0.04381988 | 0.9972891 | 0.1466364 |  |  | 41046 | 0.9755067 | 0.9866385 | 0.0009853148 | 0.9711602 | 0.002012127 | 0.9711639 | 0.004567494 |  |  | 7050 | 0.8934997 | 0.9669672 | 0.002652752 | 0.9049207 | 0.007235375 | 0.9049244 | 0.005404335 |  |  | 106680 | 0.9027117 | 0.9150489 | 0.008793288 | 0.9066708 | 0.007857496 | 0.9066762 | 0.01031704 |  |  | 407460 | 0.9084681 | 0.8678712 | 0.01538175 | 0.920285 | 0.01298991 | 0.9202928 | 0.01433297 |  |  | 365260 | 0.7984085 | 0.7035679 | 0.01004975 | 0.8039016 | 0.006799543 | 0.8039013 | 0.006056673
|  |  | 6907 | 0.9896904 | 0.999163 | 0.0005753377 | 0.9972505 | 0.04382034 | 0.9972983 | 0.1466365 |  |  | 41346 | 0.9745462 | 0.9866385 | 0.0009853148 | 0.9712283 | 0.002015004 | 0.9712318 | 0.004574491 |  |  | 7055 | 0.8934997 | 0.9669676 | 0.002652736 | 0.9049232 | 0.007235407 | 0.9049269 | 0.005404359 |  |  | 106980 | 0.9027117 | 0.9150489 | 0.008793288 | 0.9068808 | 0.007859469 | 0.9068862 | 0.01031888 |  |  | 407760 | 0.912944 | 0.8678712 | 0.01538175 | 0.9203629 | 0.01298788 | 0.9203708 | 0.01433114 |  |  | 365560 | 0.8005839 | 0.7035679 | 0.01004975 | 0.803964 | 0.00679924 | 0.8039636 | 0.006055738
|  |  | 6912 | 0.9896904 | 0.9991646 | 0.0005751274 | 0.9972598 | 0.04382081 | 0.9973074 | 0.1466367 |  |  | 41646 | 0.9745462 | 0.9866385 | 0.0009853148 | 0.9712961 | 0.002017873 | 0.9712996 | 0.004581467 |  |  | 7060 | 0.8934997 | 0.9669679 | 0.002652721 | 0.9049258 | 0.007235439 | 0.9049294 | 0.005404383 |  |  | 107280 | 0.9077561 | 0.9150489 | 0.008793288 | 0.9070901 | 0.007861409 | 0.9070956 | 0.01032068 |  |  | 408060 | 0.915182 | 0.8678712 | 0.01538175 | 0.9204408 | 0.01298584 | 0.9204486 | 0.01432931 |  |  | 365860 | 0.7984085 | 0.7035679 | 0.01004975 | 0.8040262 | 0.006798936 | 0.8040259 | 0.006054804
|  |  | 6917 | 0.9896904 | 0.9991661 | 0.0005749191 | 0.997269 | 0.04382127 | 0.9973165 | 0.1466369 |  |  | 41946 | 0.9755067 | 0.9866385 | 0.0009853148 | 0.9713638 | 0.002020734 | 0.9713671 | 0.004588422 |  |  | 7065 | 0.8945787 | 0.9669683 | 0.002652705 | 0.9049283 | 0.007235471 | 0.904932 | 0.005404406 |  |  | 107580 | 0.9060747 | 0.9150489 | 0.008793288 | 0.907299 | 0.007863319 | 0.9073044 | 0.01032243 |  |  | 408360 | 0.915182 | 0.8678712 | 0.01538175 | 0.9205186 | 0.0129838 | 0.9205264 | 0.01432747 |  |  | 366160 | 0.8027594 | 0.7035679 | 0.01004975 | 0.8040883 | 0.006798632 | 0.804088 | 0.00605387
|  |  | 6922 | 0.9896904 | 0.9991677 | 0.0005747129 | 0.9972783 | 0.04382174 | 0.9973256 | 0.1466371 |  |  | 42246 | 0.9745462 | 0.9866385 | 0.0009853148 | 0.9714313 | 0.002023586 | 0.9714346 | 0.004595355 |  |  | 7070 | 0.8945787 | 0.9669687 | 0.00265269 | 0.9049308 | 0.007235503 | 0.9049345 | 0.00540443 |  |  | 107880 | 0.9027117 | 0.9150489 | 0.008793288 | 0.9075072 | 0.007865198 | 0.9075127 | 0.01032414 |  |  | 408660 | 0.9017543 | 0.8678712 | 0.01538175 | 0.9205962 | 0.01298176 | 0.9206041 | 0.01432564 |  |  | 366460 | 0.8027594 | 0.7035679 | 0.01004975 | 0.8041503 | 0.006798328 | 0.80415 | 0.006052936
|  |  | 6927 | 0.9896904 | 0.9991692 | 0.0005745086 | 0.9972874 | 0.0438222 | 0.9973347 | 0.1466372 |  |  | 42546 | 0.9755067 | 0.9866385 | 0.0009853148 | 0.9714986 | 0.002026428 | 0.9715018 | 0.004602266 |  |  | 7075 | 0.8934997 | 0.966969 | 0.002652675 | 0.9049333 | 0.007235535 | 0.904937 | 0.005404454 |  |  | 108180 | 0.9010302 | 0.9150489 | 0.008793288 | 0.9077149 | 0.007867046 | 0.9077204 | 0.01032581 |  |  | 408960 | 0.9084681 | 0.8678712 | 0.01538175 | 0.9206738 | 0.01297972 | 0.9206816 | 0.0143238 |  |  | 366760 | 0.8027594 | 0.7035679 | 0.01004975 | 0.8042122 | 0.006798023 | 0.8042119 | 0.006052004
|  |  | 6932 | 0.9896904 | 0.9991707 | 0.0005743063 | 0.9972966 | 0.04382266 | 0.9973437 | 0.1466374 |  |  | 42846 | 0.9745462 | 0.9866385 | 0.0009853148 | 0.9715657 | 0.002029262 | 0.9715688 | 0.004609155 |  |  | 7080 | 0.8934997 | 0.9669694 | 0.00265266 | 0.9049358 | 0.007235567 | 0.9049395 | 0.005404478 |  |  | 108480 | 0.9027117 | 0.9150489 | 0.008793288 | 0.907922 | 0.007868863 | 0.9079275 | 0.01032743 |  |  | 409260 | 0.9084681 | 0.8678712 | 0.01538175 | 0.9207513 | 0.01297767 | 0.9207591 | 0.01432197 |  |  | 367060 | 0.8005839 | 0.7035679 | 0.01004975 | 0.804274 | 0.006797719 | 0.8042737 | 0.006051071
|  |  | 6937 | 0.9896904 | 0.9991722 | 0.0005741059 | 0.9973057 | 0.04382312 | 0.9973527 | 0.1466376 |  |  | 43146 | 0.9745462 | 0.9866385 | 0.0009853148 | 0.9716327 | 0.002032087 | 0.9716357 | 0.004616021 |  |  | 7085 | 0.8934997 | 0.9669697 | 0.002652646 | 0.9049383 | 0.007235599 | 0.904942 | 0.005404502 |  |  | 108780 | 0.9060747 | 0.9150489 | 0.008793288 | 0.9081286 | 0.00787065 | 0.9081341 | 0.01032901 |  |  | 409560 | 0.9107061 | 0.8678712 | 0.01538175 | 0.9208288 | 0.01297563 | 0.9208365 | 0.01432013 |  |  | 367360 | 0.8049348 | 0.7035679 | 0.01004975 | 0.8043358 | 0.006797414 | 0.8043353 | 0.006050139
|  |  | 6942 | 0.9896904 | 0.9991737 | 0.0005739075 | 0.9973148 | 0.04382357 | 0.9973617 | 0.1466378 |  |  | 43446 | 0.9764671 | 0.9866385 | 0.0009853148 | 0.9716995 | 0.002034903 | 0.9717024 | 0.004622865 |  |  | 7090 | 0.8945787 | 0.9669701 | 0.002652631 | 0.9049409 | 0.007235631 | 0.9049445 | 0.005404526 |  |  | 109080 | 0.9060747 | 0.9150489 | 0.008793288 | 0.9083345 | 0.007872406 | 0.9083401 | 0.01033055 |  |  | 409860 | 0.915182 | 0.8678712 | 0.01538175 | 0.9209061 | 0.01297358 | 0.9209139 | 0.01431828 |  |  | 367660 | 0.8027594 | 0.7035679 | 0.01004975 | 0.8043974 | 0.00679711 | 0.8043969 | 0.006049208
|  |  | 6947 | 0.9905864 | 0.9991752 | 0.000573711 | 0.9973239 | 0.04382403 | 0.9973706 | 0.1466379 |  |  | 43746 | 0.9764671 | 0.9866385 | 0.0009853148 | 0.9717661 | 0.002037709 | 0.9717689 | 0.004629686 |  |  | 7095 | 0.8934997 | 0.9669704 | 0.002652617 | 0.9049434 | 0.007235663 | 0.904947 | 0.00540455 |  |  | 109380 | 0.9027117 | 0.9150489 | 0.008793288 | 0.90854 | 0.007874133 | 0.9085455 | 0.01033204 |  |  | 410160 | 0.912944 | 0.8678712 | 0.01538175 | 0.9209833 | 0.01297153 | 0.9209911 | 0.01431644 |  |  | 367960 | 0.8027594 | 0.7035679 | 0.01004975 | 0.8044589 | 0.006796805 | 0.8044584 | 0.006048277
|  |  | 6952 | 0.9896904 | 0.9991767 | 0.0005735165 | 0.9973329 | 0.04382448 | 0.9973795 | 0.1466381 |  |  | 44046 | 0.9755067 | 0.9866385 | 0.0009853148 | 0.9718325 | 0.002040506 | 0.9718352 | 0.004636483 |  |  | 7100 | 0.8945787 | 0.9669708 | 0.002652603 | 0.9049459 | 0.007235695 | 0.9049496 | 0.005404574 |  |  | 109680 | 0.9027117 | 0.9150489 | 0.008793288 | 0.9087448 | 0.007875829 | 0.9087504 | 0.01033349 |  |  | 410460 | 0.9174199 | 0.8678712 | 0.01538175 | 0.9210605 | 0.01296948 | 0.9210682 | 0.01431459 |  |  | 368260 | 0.8092857 | 0.7035679 | 0.01004975 | 0.8045202 | 0.0067965 | 0.8045198 | 0.006047347
|  |  | 6957 | 0.9905864 | 0.9991781 | 0.0005733238 | 0.9973419 | 0.04382493 | 0.9973884 | 0.1466383 |  |  | 44346 | 0.9755067 | 0.9866385 | 0.0009853148 | 0.9718988 | 0.002043293 | 0.9719014 | 0.004643256 |  |  | 7105 | 0.8945787 | 0.9669711 | 0.002652589 | 0.9049484 | 0.007235727 | 0.9049521 | 0.005404599 |  |  | 109980 | 0.9060747 | 0.9150489 | 0.008793288 | 0.9089491 | 0.007877495 | 0.9089547 | 0.0103349 |  |  | 410760 | 0.9174199 | 0.8678712 | 0.01538175 | 0.9211375 | 0.01296742 | 0.9211453 | 0.01431275 |  |  | 368560 | 0.8005839 | 0.7035679 | 0.01004975 | 0.8045815 | 0.006796195 | 0.8045811 | 0.006046417
|  |  | 6962 | 0.9896904 | 0.9991796 | 0.000573133 | 0.9973508 | 0.04382539 | 0.9973973 | 0.1466385 |  |  | 44646 | 0.9764671 | 0.9866385 | 0.0009853148 | 0.9719648 | 0.002046071 | 0.9719674 | 0.004650006 |  |  | 7110 | 0.8956577 | 0.9669714 | 0.002652575 | 0.9049509 | 0.00723576 | 0.9049546 | 0.005404623 |  |  | 110280 | 0.9060747 | 0.9150489 | 0.008793288 | 0.9091529 | 0.007879132 | 0.9091584 | 0.01033627 |  |  | 411060 | 0.9062302 | 0.8678712 | 0.01538175 | 0.9212145 | 0.01296537 | 0.9212223 | 0.0143109 |  |  | 368860 | 0.7984085 | 0.7035679 | 0.01004975 | 0.8046427 | 0.00679589 | 0.8046422 | 0.006045488
|  |  | 6967 | 0.9905864 | 0.999181 | 0.000572944 | 0.9973598 | 0.04382583 | 0.9974061 | 0.1466387 |  |  | 44946 | 0.9774276 | 0.9866385 | 0.0009853148 | 0.9720307 | 0.002048838 | 0.9720332 | 0.004656731 |  |  | 7115 | 0.8956577 | 0.9669718 | 0.002652562 | 0.9049534 | 0.007235792 | 0.9049571 | 0.005404647 |  |  | 110580 | 0.9027117 | 0.9150489 | 0.008793288 | 0.9093561 | 0.007880739 | 0.9093616 | 0.01033759 |  |  | 411360 | 0.9084681 | 0.8678712 | 0.01538175 | 0.9212914 | 0.01296331 | 0.9212991 | 0.01430905 |  |  | 369160 | 0.8027594 | 0.7035679 | 0.01004975 | 0.8047038 | 0.006795585 | 0.8047033 | 0.006044559
|  |  | 6972 | 0.9887945 | 0.9991825 | 0.0005727568 | 0.9973687 | 0.04382628 | 0.9974149 | 0.1466389 |  |  | 45246 | 0.9764671 | 0.9866385 | 0.0009853148 | 0.9720964 | 0.002051596 | 0.9720988 | 0.004663432 |  |  | 7120 | 0.8945787 | 0.9669721 | 0.002652548 | 0.9049559 | 0.007235824 | 0.9049596 | 0.005404671 |  |  | 110880 | 0.9027117 | 0.9150489 | 0.008793288 | 0.9095587 | 0.007882317 | 0.9095643 | 0.01033888 |  |  | 411660 | 0.912944 | 0.8678712 | 0.01538175 | 0.9213682 | 0.01296125 | 0.9213759 | 0.0143072 |  |  | 369460 | 0.8027594 | 0.7035679 | 0.01004975 | 0.8047648 | 0.006795279 | 0.8047643 | 0.006043631
|  |  | 6977 | 0.9896904 | 0.9991839 | 0.0005725715 | 0.9973776 | 0.04382673 | 0.9974236 | 0.1466391 |  |  | 45546 | 0.9755067 | 0.9866385 | 0.0009853148 | 0.972162 | 0.002054344 | 0.9721643 | 0.004670108 |  |  | 7125 | 0.8924207 | 0.9669724 | 0.002652535 | 0.9049585 | 0.007235856 | 0.9049621 | 0.005404695 |  |  | 111180 | 0.9043932 | 0.9150489 | 0.008793288 | 0.9097608 | 0.007883865 | 0.9097664 | 0.01034012 |  |  | 411960 | 0.9084681 | 0.8678712 | 0.01538175 | 0.9214449 | 0.01295919 | 0.9214526 | 0.01430534 |  |  | 369760 | 0.8005839 | 0.7035679 | 0.01004975 | 0.8048257 | 0.006794974 | 0.8048252 | 0.006042704
|  |  | 6982 | 0.9896904 | 0.9991853 | 0.000572388 | 0.9973864 | 0.04382717 | 0.9974323 | 0.1466393 |  |  | 45846 | 0.9745462 | 0.9866385 | 0.0009853148 | 0.9722274 | 0.002057082 | 0.9722296 | 0.00467676 |  |  | 7130 | 0.8945787 | 0.9669728 | 0.002652522 | 0.904961 | 0.007235888 | 0.9049646 | 0.005404719 |  |  | 111480 | 0.9060747 | 0.9150489 | 0.008793288 | 0.9099623 | 0.007885385 | 0.9099679 | 0.01034132 |  |  | 412260 | 0.912944 | 0.8678712 | 0.01538175 | 0.9215215 | 0.01295713 | 0.9215292 | 0.01430349 |  |  | 370060 | 0.8092857 | 0.7035679 | 0.01004975 | 0.8048865 | 0.006794668 | 0.8048859 | 0.006041777
|  |  | 6987 | 0.9887945 | 0.9991868 | 0.0005722063 | 0.9973952 | 0.04382762 | 0.997441 | 0.1466395 |  |  | 46146 | 0.9764671 | 0.9866385 | 0.0009853148 | 0.9722926 | 0.00205981 | 0.9722947 | 0.004683386 |  |  | 7135 | 0.8945787 | 0.9669731 | 0.002652509 | 0.9049635 | 0.00723592 | 0.9049672 | 0.005404743 |  |  | 111780 | 0.9060747 | 0.9150489 | 0.008793288 | 0.9101633 | 0.007886875 | 0.9101689 | 0.01034248 |  |  | 412560 | 0.9196579 | 0.8678712 | 0.01538175 | 0.921598 | 0.01295507 | 0.9216058 | 0.01430163 |  |  | 370360 | 0.8071103 | 0.7035679 | 0.01004975 | 0.8049471 | 0.006794363 | 0.8049466 | 0.006040851
|  |  | 6992 | 0.9905864 | 0.9991882 | 0.0005720263 | 0.997404 | 0.04382806 | 0.9974497 | 0.1466397 |  |  | 46446 | 0.9764671 | 0.9866385 | 0.0009853148 | 0.9723576 | 0.002062527 | 0.9723597 | 0.004689987 |  |  | 7140 | 0.8924207 | 0.9669734 | 0.002652496 | 0.904966 | 0.007235953 | 0.9049697 | 0.005404767 |  |  | 112080 | 0.9077561 | 0.9150489 | 0.008793288 | 0.9103637 | 0.007888337 | 0.9103694 | 0.0103436 |  |  | 412860 | 0.9196579 | 0.8678712 | 0.01538175 | 0.9216745 | 0.012953 | 0.9216822 | 0.01429977 |  |  | 370660 | 0.8071103 | 0.7035679 | 0.01004975 | 0.8050077 | 0.006794057 | 0.8050072 | 0.006039925
|  |  | 6997 | 0.9896904 | 0.9991896 | 0.0005718481 | 0.9974127 | 0.0438285 | 0.9974583 | 0.1466399 |  |  | 46746 | 0.9755067 | 0.9866385 | 0.0009853148 | 0.9724224 | 0.002065234 | 0.9724244 | 0.004696563 |  |  | 7145 | 0.8945787 | 0.9669738 | 0.002652483 | 0.9049685 | 0.007235985 | 0.9049722 | 0.005404792 |  |  | 112380 | 0.9060747 | 0.9150489 | 0.008793288 | 0.9105636 | 0.007889771 | 0.9105692 | 0.01034468 |  |  | 413160 | 0.9107061 | 0.8678712 | 0.01538175 | 0.9217508 | 0.01295094 | 0.9217586 | 0.01429791 |  |  | 370960 | 0.8071103 | 0.7035679 | 0.01004975 | 0.8050682 | 0.006793751 | 0.8050676 | 0.006039
|  |  | 7002 | 0.9887945 | 0.999191 | 0.0005716716 | 0.9974215 | 0.04382894 | 0.9974669 | 0.1466401 |  |  | 47046 | 0.9755067 | 0.9866385 | 0.0009853148 | 0.9724871 | 0.002067931 | 0.972489 | 0.004703112 |  |  | 7150 | 0.8956577 | 0.9669741 | 0.002652471 | 0.904971 | 0.007236017 | 0.9049747 | 0.005404816 |  |  | 112680 | 0.9027117 | 0.9150489 | 0.008793288 | 0.9107629 | 0.007891175 | 0.9107686 | 0.01034572 |  |  | 413460 | 0.915182 | 0.8678712 | 0.01538175 | 0.9218271 | 0.01294887 | 0.9218348 | 0.01429605 |  |  | 371260 | 0.8049348 | 0.7035679 | 0.01004975 | 0.8051286 | 0.006793445 | 0.805128 | 0.006038075
|  |  | 7007 | 0.9896904 | 0.9991924 | 0.0005714969 | 0.9974302 | 0.04382938 | 0.9974755 | 0.1466403 |  |  | 47346 | 0.9764671 | 0.9866385 | 0.0009853148 | 0.9725516 | 0.002070616 | 0.9725535 | 0.004709636 |  |  | 7155 | 0.8934997 | 0.9669744 | 0.002652459 | 0.9049735 | 0.007236049 | 0.9049772 | 0.00540484 |  |  | 112980 | 0.9043932 | 0.9150489 | 0.008793288 | 0.9109617 | 0.007892552 | 0.9109674 | 0.01034672 |  |  | 413760 | 0.912944 | 0.8678712 | 0.01538175 | 0.9219033 | 0.0129468 | 0.921911 | 0.01429418 |  |  | 371560 | 0.8027594 | 0.7035679 | 0.01004975 | 0.8051888 | 0.00679314 | 0.8051882 | 0.006037151
|  |  | 7012 | 0.9887945 | 0.9991937 | 0.0005713238 | 0.9974388 | 0.04382982 | 0.9974841 | 0.1466405 |  |  | 47646 | 0.9755067 | 0.9866385 | 0.0009853148 | 0.972616 | 0.002073292 | 0.9726177 | 0.004716134 |  |  | 7160 | 0.8934997 | 0.9669747 | 0.002652447 | 0.904976 | 0.007236082 | 0.9049797 | 0.005404864 |  |  | 113280 | 0.9043932 | 0.9150489 | 0.008793288 | 0.9111599 | 0.0078939 | 0.9111657 | 0.01034768 |  |  | 414060 | 0.915182 | 0.8678712 | 0.01538175 | 0.9219794 | 0.01294473 | 0.9219871 | 0.01429232 |  |  | 371860 | 0.8071103 | 0.7035679 | 0.01004975 | 0.805249 | 0.006792834 | 0.8052484 | 0.006036228
|  |  | 7017 | 0.9896904 | 0.9991951 | 0.0005711525 | 0.9974474 | 0.04383025 | 0.9974926 | 0.1466407 |  |  | 47946 | 0.9764671 | 0.9866385 | 0.0009853148 | 0.9726802 | 0.002075956 | 0.9726818 | 0.004722605 |  |  | 7165 | 0.8945787 | 0.966975 | 0.002652435 | 0.9049786 | 0.007236114 | 0.9049822 | 0.005404888 |  |  | 113580 | 0.9060747 | 0.9150489 | 0.008793288 | 0.9113576 | 0.007895221 | 0.9113634 | 0.0103486 |  |  | 414360 | 0.9084681 | 0.8678712 | 0.01538175 | 0.9220554 | 0.01294266 | 0.9220631 | 0.01429045 |  |  | 372160 | 0.8071103 | 0.7035679 | 0.01004975 | 0.8053091 | 0.006792527 | 0.8053085 | 0.006035305
|  |  | 7022 | 0.9905864 | 0.9991965 | 0.0005709828 | 0.9974561 | 0.04383069 | 0.9975011 | 0.1466409 |  |  | 48246 | 0.9764671 | 0.9866385 | 0.0009853148 | 0.9727441 | 0.00207861 | 0.9727457 | 0.00472905 |  |  | 7170 | 0.8934997 | 0.9669753 | 0.002652423 | 0.9049811 | 0.007236146 | 0.9049847 | 0.005404913 |  |  | 113880 | 0.9060747 | 0.9150489 | 0.008793288 | 0.9115548 | 0.007896513 | 0.9115605 | 0.01034948 |  |  | 414660 | 0.912944 | 0.8678712 | 0.01538175 | 0.9221313 | 0.01294058 | 0.922139 | 0.01428858 |  |  | 372460 | 0.8049348 | 0.7035679 | 0.01004975 | 0.8053691 | 0.006792221 | 0.8053684 | 0.006034383
|  |  | 7027 | 0.9896904 | 0.9991978 | 0.0005708147 | 0.9974646 | 0.04383112 | 0.9975095 | 0.1466411 |  |  | 48546 | 0.9774276 | 0.9866385 | 0.0009853148 | 0.972808 | 0.002081253 | 0.9728095 | 0.004735468 |  |  | 7175 | 0.8934997 | 0.9669757 | 0.002652411 | 0.9049836 | 0.007236179 | 0.9049873 | 0.005404937 |  |  | 114180 | 0.9077561 | 0.9150489 | 0.008793288 | 0.9117514 | 0.007897779 | 0.9117572 | 0.01035032 |  |  | 414960 | 0.912944 | 0.8678712 | 0.01538175 | 0.9222072 | 0.01293851 | 0.9222148 | 0.01428671 |  |  | 372760 | 0.8049348 | 0.7035679 | 0.01004975 | 0.8054289 | 0.006791915 | 0.8054283 | 0.006033461
|  |  | 7032 | 0.9896904 | 0.9991992 | 0.0005706483 | 0.9974732 | 0.04383155 | 0.9975179 | 0.1466414 |  |  | 48846 | 0.9764671 | 0.9866385 | 0.0009853148 | 0.9728716 | 0.002083885 | 0.9728731 | 0.004741859 |  |  | 7180 | 0.8945787 | 0.966976 | 0.002652399 | 0.9049861 | 0.007236211 | 0.9049898 | 0.005404961 |  |  | 114480 | 0.9077561 | 0.9150489 | 0.008793288 | 0.9119475 | 0.007899016 | 0.9119533 | 0.01035112 |  |  | 415260 | 0.912944 | 0.8678712 | 0.01538175 | 0.9222829 | 0.01293643 | 0.9222906 | 0.01428484 |  |  | 373060 | 0.8049348 | 0.7035679 | 0.01004975 | 0.8054887 | 0.006791609 | 0.805488 | 0.00603254
|  |  | 7037 | 0.9905864 | 0.9992005 | 0.0005704835 | 0.9974817 | 0.04383198 | 0.9975263 | 0.1466416 |  |  | 49146 | 0.9774276 | 0.9866385 | 0.0009853148 | 0.9729351 | 0.002086506 | 0.9729365 | 0.004748223 |  |  | 7185 | 0.8945787 | 0.9669763 | 0.002652388 | 0.9049886 | 0.007236244 | 0.9049923 | 0.005404986 |  |  | 114780 | 0.9060747 | 0.9150489 | 0.008793288 | 0.9121431 | 0.007900226 | 0.9121489 | 0.01035189 |  |  | 415560 | 0.912944 | 0.8678712 | 0.01538175 | 0.9223586 | 0.01293435 | 0.9223662 | 0.01428297 |  |  | 373360 | 0.8005839 | 0.7035679 | 0.01004975 | 0.8055484 | 0.006791303 | 0.8055477 | 0.00603162
|  |  | 7042 | 0.9896904 | 0.9992018 | 0.0005703204 | 0.9974902 | 0.04383241 | 0.9975347 | 0.1466418 |  |  | 49446 | 0.9764671 | 0.9866385 | 0.0009853148 | 0.9729984 | 0.002089116 | 0.9729997 | 0.00475456 |  |  | 7190 | 0.8913417 | 0.9669766 | 0.002652377 | 0.9049911 | 0.007236276 | 0.9049948 | 0.00540501 |  |  | 115080 | 0.9094376 | 0.9150489 | 0.008793288 | 0.9123381 | 0.007901409 | 0.9123439 | 0.01035261 |  |  | 415860 | 0.9107061 | 0.8678712 | 0.01538175 | 0.9224341 | 0.01293227 | 0.9224418 | 0.01428109 |  |  | 373660 | 0.8071103 | 0.7035679 | 0.01004975 | 0.8056079 | 0.006790996 | 0.8056072 | 0.0060307
|  |  | 7047 | 0.9896904 | 0.9992032 | 0.0005701588 | 0.9974986 | 0.04383283 | 0.997543 | 0.146642 |  |  | 49746 | 0.9783881 | 0.9866385 | 0.0009853148 | 0.9730616 | 0.002091715 | 0.9730628 | 0.004760869 |  |  | 7195 | 0.8934997 | 0.9669769 | 0.002652366 | 0.9049936 | 0.007236308 | 0.9049973 | 0.005405034 |  |  | 115380 | 0.9077561 | 0.9150489 | 0.008793288 | 0.9125326 | 0.007902565 | 0.9125384 | 0.0103533 |  |  | 416160 | 0.9174199 | 0.8678712 | 0.01538175 | 0.9225096 | 0.01293019 | 0.9225173 | 0.01427922 |  |  | 373960 | 0.8092857 | 0.7035679 | 0.01004975 | 0.8056674 | 0.00679069 | 0.8056667 | 0.00602978
|  |  | 7052 | 0.9905864 | 0.9992045 | 0.0005699988 | 0.997507 | 0.04383326 | 0.9975513 | 0.1466422 |  |  | 50046 | 0.9774276 | 0.9866385 | 0.0009853148 | 0.9731246 | 0.002094302 | 0.9731257 | 0.004767151 |  |  | 7200 | 0.8945787 | 0.9669772 | 0.002652355 | 0.9049961 | 0.007236341 | 0.9049998 | 0.005405059 |  |  | 115680 | 0.9077561 | 0.9150489 | 0.008793288 | 0.9127266 | 0.007903694 | 0.9127324 | 0.01035395 |  |  | 416460 | 0.9174199 | 0.8678712 | 0.01538175 | 0.922585 | 0.0129281 | 0.9225927 | 0.01427734 |  |  | 374260 | 0.8114612 | 0.7035679 | 0.01004975 | 0.8057268 | 0.006790384 | 0.8057261 | 0.006028862
|  |  | 7057 | 0.9905864 | 0.9992058 | 0.0005698404 | 0.9975154 | 0.04383368 | 0.9975596 | 0.1466425 |  |  | 50346 | 0.9774276 | 0.9866385 | 0.0009853148 | 0.9731874 | 0.002096879 | 0.9731884 | 0.004773405 |  |  | 7205 | 0.8945787 | 0.9669775 | 0.002652344 | 0.9049986 | 0.007236373 | 0.9050023 | 0.005405083 |  |  | 115980 | 0.9077561 | 0.9150489 | 0.008793288 | 0.91292 | 0.007904797 | 0.9129258 | 0.01035456 |  |  | 416760 | 0.912944 | 0.8678712 | 0.01538175 | 0.9226603 | 0.01292602 | 0.922668 | 0.01427546 |  |  | 374560 | 0.8049348 | 0.7035679 | 0.01004975 | 0.8057861 | 0.006790077 | 0.8057853 | 0.006027944
|  |  | 7062 | 0.9905864 | 0.9992071 | 0.0005696835 | 0.9975238 | 0.04383411 | 0.9975679 | 0.1466427 |  |  | 50646 | 0.9783881 | 0.9866385 | 0.0009853148 | 0.9732501 | 0.002099444 | 0.973251 | 0.004779632 |  |  | 7210 | 0.8945787 | 0.9669778 | 0.002652333 | 0.9050012 | 0.007236406 | 0.9050048 | 0.005405107 |  |  | 116280 | 0.9077561 | 0.9150489 | 0.008793288 | 0.9131129 | 0.007905872 | 0.9131187 | 0.01035513 |  |  | 417060 | 0.912944 | 0.8678712 | 0.01538175 | 0.9227356 | 0.01292393 | 0.9227432 | 0.01427358 |  |  | 374860 | 0.8136366 | 0.7035679 | 0.01004975 | 0.8058452 | 0.006789771 | 0.8058445 | 0.006027027
|  |  | 7067 | 0.9887945 | 0.9992084 | 0.0005695282 | 0.9975322 | 0.04383453 | 0.9975761 | 0.1466429 |  |  | 50946 | 0.9774276 | 0.9866385 | 0.0009853148 | 0.9733125 | 0.002101997 | 0.9733134 | 0.004785831 |  |  | 7215 | 0.8945787 | 0.9669781 | 0.002652322 | 0.9050037 | 0.007236438 | 0.9050073 | 0.005405132 |  |  | 116580 | 0.9060747 | 0.9150489 | 0.008793288 | 0.9133053 | 0.007906922 | 0.9133111 | 0.01035567 |  |  | 417360 | 0.9062302 | 0.8678712 | 0.01538175 | 0.9228107 | 0.01292185 | 0.9228184 | 0.01427169 |  |  | 375160 | 0.8114612 | 0.7035679 | 0.01004975 | 0.8059043 | 0.006789464 | 0.8059035 | 0.00602611
|  |  | 7072 | 0.9914823 | 0.9992097 | 0.0005693744 | 0.9975405 | 0.04383495 | 0.9975843 | 0.1466431 |  |  | 51246 | 0.9774276 | 0.9866385 | 0.0009853148 | 0.9733749 | 0.002104539 | 0.9733757 | 0.004792001 |  |  | 7220 | 0.8934997 | 0.9669784 | 0.002652312 | 0.9050062 | 0.007236471 | 0.9050098 | 0.005405156 |  |  | 116880 | 0.9060747 | 0.9150489 | 0.008793288 | 0.9134971 | 0.007907945 | 0.9135029 | 0.01035617 |  |  | 417660 | 0.9107061 | 0.8678712 | 0.01538175 | 0.9228858 | 0.01291976 | 0.9228934 | 0.01426981 |  |  | 375460 | 0.8136366 | 0.7035679 | 0.01004975 | 0.8059633 | 0.006789158 | 0.8059625 | 0.006025194
|  |  | 7077 | 0.9896904 | 0.9992109 | 0.000569222 | 0.9975487 | 0.04383537 | 0.9975925 | 0.1466434 |  |  | 51546 | 0.9783881 | 0.9866385 | 0.0009853148 | 0.973437 | 0.00210707 | 0.9734377 | 0.004798144 |  |  | 7225 | 0.8956577 | 0.9669787 | 0.002652302 | 0.9050087 | 0.007236503 | 0.9050123 | 0.00540518 |  |  | 117180 | 0.9077561 | 0.9150489 | 0.008793288 | 0.9136884 | 0.007908942 | 0.9136943 | 0.01035663 |  |  | 417960 | 0.912944 | 0.8678712 | 0.01538175 | 0.9229608 | 0.01291766 | 0.9229684 | 0.01426792 |  |  | 375760 | 0.8049348 | 0.7035679 | 0.01004975 | 0.8060221 | 0.006788851 | 0.8060213 | 0.006024278
|  |  | 7082 | 0.9905864 | 0.9992122 | 0.0005690712 | 0.997557 | 0.04383578 | 0.9976006 | 0.1466436 |  |  | 51846 | 0.9774276 | 0.9866385 | 0.0009853148 | 0.973499 | 0.002109589 | 0.9734997 | 0.004804258 |  |  | 7230 | 0.8945787 | 0.9669789 | 0.002652291 | 0.9050112 | 0.007236536 | 0.9050149 | 0.005405205 |  |  | 117480 | 0.9111191 | 0.9150489 | 0.008793288 | 0.9138792 | 0.007909913 | 0.9138851 | 0.01035706 |  |  | 418260 | 0.912944 | 0.8678712 | 0.01538175 | 0.9230356 | 0.01291557 | 0.9230433 | 0.01426604 |  |  | 376060 | 0.8049348 | 0.7035679 | 0.01004975 | 0.8060809 | 0.006788544 | 0.8060801 | 0.006023364
|  |  | 7087 | 0.9896904 | 0.9992135 | 0.0005689219 | 0.9975652 | 0.0438362 | 0.9976087 | 0.1466438 |  |  | 52146 | 0.9774276 | 0.9866385 | 0.0009853148 | 0.9735608 | 0.002112096 | 0.9735614 | 0.004810343 |  |  | 7235 | 0.8945787 | 0.9669792 | 0.002652281 | 0.9050137 | 0.007236568 | 0.9050174 | 0.005405229 |  |  | 117780 | 0.9077561 | 0.9150489 | 0.008793288 | 0.9140695 | 0.007910858 | 0.9140754 | 0.01035745 |  |  | 418560 | 0.915182 | 0.8678712 | 0.01538175 | 0.9231104 | 0.01291348 | 0.9231181 | 0.01426415 |  |  | 376360 | 0.8092857 | 0.7035679 | 0.01004975 | 0.8061396 | 0.006788238 | 0.8061388 | 0.006022449
|  |  | 7092 | 0.9896904 | 0.9992147 | 0.000568774 | 0.9975734 | 0.04383661 | 0.9976168 | 0.1466441 |  |  | 52446 | 0.9783881 | 0.9866385 | 0.0009853148 | 0.9736225 | 0.002114592 | 0.973623 | 0.0048164 |  |  | 7240 | 0.8945787 | 0.9669795 | 0.002652271 | 0.9050162 | 0.007236601 | 0.9050199 | 0.005405254 |  |  | 118080 | 0.9077561 | 0.9150489 | 0.008793288 | 0.9142593 | 0.007911778 | 0.9142652 | 0.0103578 |  |  | 418860 | 0.9196579 | 0.8678712 | 0.01538175 | 0.9231852 | 0.01291138 | 0.9231928 | 0.01426226 |  |  | 376660 | 0.8049348 | 0.7035679 | 0.01004975 | 0.8061982 | 0.006787931 | 0.8061973 | 0.006021536
|  |  | 7212 | 0.9896904 | 0.9992428 | 0.0005656302 | 0.9977619 | 0.04384618 | 0.9978026 | 0.1466502 |  |  | 52746 | 0.9783881 | 0.9866385 | 0.0009853148 | 0.973684 | 0.002117076 | 0.9736844 | 0.004822429 |  |  | 7245 | 0.8956577 | 0.9669798 | 0.002652262 | 0.9050187 | 0.007236634 | 0.9050224 | 0.005405278 |  |  | 118380 | 0.9094376 | 0.9150489 | 0.008793288 | 0.9144485 | 0.007912672 | 0.9144544 | 0.01035812 |  |  | 419160 | 0.9107061 | 0.8678712 | 0.01538175 | 0.9232598 | 0.01290929 | 0.9232674 | 0.01426036 |  |  | 376960 | 0.8049348 | 0.7035679 | 0.01004975 | 0.8062567 | 0.006787624 | 0.8062558 | 0.006020623
|  |  | 7332 | 0.9905864 | 0.9992672 | 0.0005631535 | 0.9979355 | 0.04385502 | 0.9979736 | 0.146657 |  |  | 53046 | 0.9774276 | 0.9866385 | 0.0009853148 | 0.9737453 | 0.002119548 | 0.9737457 | 0.004828428 |  |  | 7250 | 0.8934997 | 0.9669801 | 0.002652252 | 0.9050212 | 0.007236666 | 0.9050249 | 0.005405303 |  |  | 118680 | 0.9111191 | 0.9150489 | 0.008793288 | 0.9146372 | 0.00791354 | 0.9146431 | 0.0103584 |  |  | 419460 | 0.9084681 | 0.8678712 | 0.01538175 | 0.9233343 | 0.01290719 | 0.9233419 | 0.01425847 |  |  | 377260 | 0.8027594 | 0.7035679 | 0.01004975 | 0.806315 | 0.006787318 | 0.8063142 | 0.006019711
|  |  | 7452 | 0.9896904 | 0.9992884 | 0.0005612059 | 0.9980952 | 0.04386321 | 0.998131 | 0.1466643 |  |  | 53346 | 0.9764671 | 0.9866385 | 0.0009853148 | 0.9738065 | 0.002122008 | 0.9738068 | 0.004834399 |  |  | 7255 | 0.8945787 | 0.9669804 | 0.002652242 | 0.9050237 | 0.007236699 | 0.9050274 | 0.005405327 |  |  | 118980 | 0.9144821 | 0.9150489 | 0.008793288 | 0.9148254 | 0.007914384 | 0.9148314 | 0.01035864 |  |  | 419760 | 0.9107061 | 0.8678712 | 0.01538175 | 0.9234088 | 0.01290509 | 0.9234164 | 0.01425658 |  |  | 377560 | 0.8027594 | 0.7035679 | 0.01004975 | 0.8063733 | 0.006787011 | 0.8063725 | 0.006018799
|  |  | 7572 | 0.9896904 | 0.9993069 | 0.0005596765 | 0.9982423 | 0.04387078 | 0.9982757 | 0.146672 |  |  | 53646 | 0.9783881 | 0.9866385 | 0.0009853148 | 0.9738675 | 0.002124457 | 0.9738677 | 0.004840341 |  |  | 7260 | 0.8945787 | 0.9669806 | 0.002652233 | 0.9050262 | 0.007236732 | 0.9050299 | 0.005405352 |  |  | 119280 | 0.9128006 | 0.9150489 | 0.008793288 | 0.9150131 | 0.007915202 | 0.9150191 | 0.01035885 |  |  | 420060 | 0.915182 | 0.8678712 | 0.01538175 | 0.9234832 | 0.01290299 | 0.9234908 | 0.01425468 |  |  | 377860 | 0.8092857 | 0.7035679 | 0.01004975 | 0.8064315 | 0.006786705 | 0.8064306 | 0.006017888
|  |  | 7692 | 0.9896904 | 0.9993229 | 0.0005584772 | 0.9983778 | 0.04387778 | 0.998409 | 0.1466798 |  |  | 53946 | 0.9774276 | 0.9866385 | 0.0009853148 | 0.9739283 | 0.002126893 | 0.9739285 | 0.004846254 |  |  | 7265 | 0.8934997 | 0.9669809 | 0.002652224 | 0.9050287 | 0.007236764 | 0.9050324 | 0.005405376 |  |  | 119580 | 0.9094376 | 0.9150489 | 0.008793288 | 0.9152003 | 0.007915995 | 0.9152063 | 0.01035903 |  |  | 420360 | 0.912944 | 0.8678712 | 0.01538175 | 0.9235575 | 0.01290089 | 0.923565 | 0.01425278 |  |  | 378160 | 0.8114612 | 0.7035679 | 0.01004975 | 0.8064896 | 0.006786398 | 0.8064887 | 0.006016978
|  |  | 7812 | 0.9905864 | 0.9993369 | 0.0005575378 | 0.9985025 | 0.04388425 | 0.9985316 | 0.1466878 |  |  | 54246 | 0.9774276 | 0.9866385 | 0.0009853148 | 0.973989 | 0.002129318 | 0.9739891 | 0.004852138 |  |  | 7270 | 0.8945787 | 0.9669812 | 0.002652214 | 0.9050313 | 0.007236797 | 0.9050349 | 0.005405401 |  |  | 119880 | 0.9077561 | 0.9150489 | 0.008793288 | 0.915387 | 0.007916764 | 0.9153929 | 0.01035917 |  |  | 420660 | 0.915182 | 0.8678712 | 0.01538175 | 0.9236317 | 0.01289878 | 0.9236392 | 0.01425088 |  |  | 378460 | 0.8114612 | 0.7035679 | 0.01004975 | 0.8065476 | 0.006786091 | 0.8065467 | 0.006016069
|  |  | 7932 | 0.9905864 | 0.9993491 | 0.0005568028 | 0.9986173 | 0.04389023 | 0.9986444 | 0.1466959 |  |  | 54546 | 0.9774276 | 0.9866385 | 0.0009853148 | 0.9740495 | 0.002131731 | 0.9740495 | 0.004857992 |  |  | 7275 | 0.8956577 | 0.9669815 | 0.002652205 | 0.9050338 | 0.00723683 | 0.9050374 | 0.005405425 |  |  | 120180 | 0.9111191 | 0.9150489 | 0.008793288 | 0.9155732 | 0.007917508 | 0.9155791 | 0.01035927 |  |  | 420960 | 0.912944 | 0.8678712 | 0.01538175 | 0.9237058 | 0.01289668 | 0.9237134 | 0.01424898 |  |  | 378760 | 0.8049348 | 0.7035679 | 0.01004975 | 0.8066055 | 0.006785785 | 0.8066046 | 0.00601516
|  |  | 8052 | 0.9905864 | 0.9993597 | 0.0005562282 | 0.998723 | 0.04389576 | 0.9987482 | 0.1467038 |  |  | 54846 | 0.9783881 | 0.9866385 | 0.0009853148 | 0.9741099 | 0.002134132 | 0.9741098 | 0.004863818 |  |  | 7280 | 0.8924207 | 0.9669817 | 0.002652196 | 0.9050363 | 0.007236862 | 0.9050399 | 0.00540545 |  |  | 120480 | 0.9111191 | 0.9150489 | 0.008793288 | 0.9157588 | 0.007918228 | 0.9157648 | 0.01035934 |  |  | 421260 | 0.9107061 | 0.8678712 | 0.01538175 | 0.9237798 | 0.01289457 | 0.9237874 | 0.01424708 |  |  | 379060 | 0.8092857 | 0.7035679 | 0.01004975 | 0.8066633 | 0.006785478 | 0.8066624 | 0.006014251
|  |  | 8172 | 0.9896904 | 0.9993689 | 0.0005557794 | 0.9988203 | 0.04390087 | 0.9988438 | 0.1467117 |  |  | 55146 | 0.9774276 | 0.9866385 | 0.0009853148 | 0.9741701 | 0.00213652 | 0.97417 | 0.004869613 |  |  | 7285 | 0.8945787 | 0.966982 | 0.002652187 | 0.9050388 | 0.007236895 | 0.9050424 | 0.005405475 |  |  | 120780 | 0.9111191 | 0.9150489 | 0.008793288 | 0.915944 | 0.007918923 | 0.9159499 | 0.01035938 |  |  | 421560 | 0.912944 | 0.8678712 | 0.01538175 | 0.9238538 | 0.01289246 | 0.9238613 | 0.01424518 |  |  | 379360 | 0.8179875 | 0.7035679 | 0.01004975 | 0.806721 | 0.006785171 | 0.80672 | 0.006013344
|  |  | 8292 | 0.9905864 | 0.9993769 | 0.0005554292 | 0.9989099 | 0.0439056 | 0.9989317 | 0.1467194 |  |  | 55446 | 0.9774276 | 0.9866385 | 0.0009853148 | 0.9742302 | 0.002138897 | 0.9742299 | 0.00487538 |  |  | 7290 | 0.8945787 | 0.9669823 | 0.002652179 | 0.9050413 | 0.007236928 | 0.9050449 | 0.005405499 |  |  | 121080 | 0.9111191 | 0.9150489 | 0.008793288 | 0.9161286 | 0.007919594 | 0.9161346 | 0.01035938 |  |  | 421860 | 0.9107061 | 0.8678712 | 0.01538175 | 0.9239276 | 0.01289035 | 0.9239352 | 0.01424327 |  |  | 379660 | 0.8092857 | 0.7035679 | 0.01004975 | 0.8067786 | 0.006784865 | 0.8067776 | 0.006012437
|  |  | 8412 | 0.9905864 | 0.9993839 | 0.0005551562 | 0.9989924 | 0.04390996 | 0.9990126 | 0.1467268 |  |  | 55746 | 0.9793485 | 0.9866385 | 0.0009853148 | 0.97429 | 0.002141261 | 0.9742898 | 0.004881117 |  |  | 7295 | 0.8956577 | 0.9669825 | 0.00265217 | 0.9050438 | 0.007236961 | 0.9050474 | 0.005405524 |  |  | 121380 | 0.9111191 | 0.9150489 | 0.008793288 | 0.9163127 | 0.007920241 | 0.9163187 | 0.01035935 |  |  | 422160 | 0.9084681 | 0.8678712 | 0.01538175 | 0.9240014 | 0.01288824 | 0.924009 | 0.01424137 |  |  | 379960 | 0.8071103 | 0.7035679 | 0.01004975 | 0.8068361 | 0.006784558 | 0.8068351 | 0.006011531
|  |  | 8532 | 0.9914823 | 0.9993899 | 0.0005549434 | 0.9990683 | 0.04391399 | 0.999087 | 0.1467341 |  |  | 56046 | 0.9783881 | 0.9866385 | 0.0009853148 | 0.9743498 | 0.002143614 | 0.9743494 | 0.004886824 |  |  | 7300 | 0.8945787 | 0.9669828 | 0.002652161 | 0.9050463 | 0.007236994 | 0.9050499 | 0.005405549 |  |  | 121680 | 0.9111191 | 0.9150489 | 0.008793288 | 0.9164964 | 0.007920864 | 0.9165024 | 0.01035928 |  |  | 422460 | 0.9084681 | 0.8678712 | 0.01538175 | 0.9240751 | 0.01288613 | 0.9240827 | 0.01423946 |  |  | 380260 | 0.8027594 | 0.7035679 | 0.01004975 | 0.8068935 | 0.006784252 | 0.8068925 | 0.006010625
|  |  | 8652 | 0.9905864 | 0.9993952 | 0.0005547778 | 0.9991382 | 0.04391771 | 0.9991555 | 0.146741 |  |  | 56346 | 0.9793485 | 0.9866385 | 0.0009853148 | 0.9744093 | 0.002145954 | 0.9744089 | 0.004892502 |  |  | 7305 | 0.8945787 | 0.966983 | 0.002652153 | 0.9050488 | 0.007237026 | 0.9050524 | 0.005405573 |  |  | 121980 | 0.9094376 | 0.9150489 | 0.008793288 | 0.9166795 | 0.007921463 | 0.9166855 | 0.01035919 |  |  | 422760 | 0.912944 | 0.8678712 | 0.01538175 | 0.9241487 | 0.01288402 | 0.9241563 | 0.01423755 |  |  | 380560 | 0.8027594 | 0.7035679 | 0.01004975 | 0.8069509 | 0.006783945 | 0.8069498 | 0.00600972
|  |  | 8772 | 0.9905864 | 0.9993998 | 0.0005546489 | 0.9992026 | 0.04392115 | 0.9992186 | 0.1467477 |  |  | 56646 | 0.9793485 | 0.9866385 | 0.0009853148 | 0.9744687 | 0.002148282 | 0.9744683 | 0.00489815 |  |  | 7310 | 0.8945787 | 0.9669833 | 0.002652145 | 0.9050513 | 0.007237059 | 0.905055 | 0.005405598 |  |  | 122280 | 0.9128006 | 0.9150489 | 0.008793288 | 0.9168622 | 0.007922039 | 0.9168682 | 0.01035905 |  |  | 423060 | 0.912944 | 0.8678712 | 0.01538175 | 0.9242222 | 0.0128819 | 0.9242298 | 0.01423564 |  |  | 380860 | 0.8092857 | 0.7035679 | 0.01004975 | 0.8070081 | 0.006783639 | 0.807007 | 0.006008816
|  |  | 8892 | 0.9905864 | 0.9994038 | 0.0005545487 | 0.9992619 | 0.04392432 | 0.9992766 | 0.1467541 |  |  | 56946 | 0.9783881 | 0.9866385 | 0.0009853148 | 0.974528 | 0.002150598 | 0.9745274 | 0.004903768 |  |  | 7315 | 0.8945787 | 0.9669836 | 0.002652136 | 0.9050538 | 0.007237092 | 0.9050575 | 0.005405623 |  |  | 122580 | 0.9144821 | 0.9150489 | 0.008793288 | 0.9170443 | 0.007922591 | 0.9170503 | 0.01035889 |  |  | 423360 | 0.912944 | 0.8678712 | 0.01538175 | 0.9242957 | 0.01287979 | 0.9243032 | 0.01423373 |  |  | 381160 | 0.8092857 | 0.7035679 | 0.01004975 | 0.8070652 | 0.006783332 | 0.8070642 | 0.006007913
|  |  | 9012 | 0.9914823 | 0.9994072 | 0.0005544709 | 0.9993165 | 0.04392725 | 0.99933 | 0.1467602 |  |  | 57246 | 0.9783881 | 0.9866385 | 0.0009853148 | 0.9745871 | 0.002152902 | 0.9745865 | 0.004909357 |  |  | 7320 | 0.8945787 | 0.9669838 | 0.002652128 | 0.9050563 | 0.007237125 | 0.90506 | 0.005405647 |  |  | 122880 | 0.9128006 | 0.9150489 | 0.008793288 | 0.9172259 | 0.00792312 | 0.917232 | 0.01035869 |  |  | 423660 | 0.915182 | 0.8678712 | 0.01538175 | 0.9243691 | 0.01287767 | 0.9243766 | 0.01423182 |  |  | 381460 | 0.8092857 | 0.7035679 | 0.01004975 | 0.8071222 | 0.006783026 | 0.8071212 | 0.00600701
|  |  | 9132 | 0.9905864 | 0.9994103 | 0.0005544105 | 0.9993667 | 0.04392995 | 0.9993791 | 0.146766 |  |  | 57546 | 0.9783881 | 0.9866385 | 0.0009853148 | 0.974646 | 0.002155193 | 0.9746453 | 0.004914916 |  |  | 7325 | 0.8945787 | 0.9669841 | 0.00265212 | 0.9050588 | 0.007237158 | 0.9050625 | 0.005405672 |  |  | 123180 | 0.9111191 | 0.9150489 | 0.008793288 | 0.9174071 | 0.007923625 | 0.9174131 | 0.01035846 |  |  | 423960 | 0.9107061 | 0.8678712 | 0.01538175 | 0.9244423 | 0.01287555 | 0.9244498 | 0.0142299 |  |  | 381760 | 0.8005839 | 0.7035679 | 0.01004975 | 0.8071792 | 0.006782719 | 0.8071781 | 0.006006108
|  |  | 9252 | 0.9923783 | 0.9994129 | 0.0005543636 | 0.999413 | 0.04393245 | 0.9994243 | 0.1467715 |  |  | 57846 | 0.9783881 | 0.9866385 | 0.0009853148 | 0.9747048 | 0.002157473 | 0.974704 | 0.004920445 |  |  | 7330 | 0.8934997 | 0.9669843 | 0.002652112 | 0.9050613 | 0.007237191 | 0.905065 | 0.005405697 |  |  | 123480 | 0.9077561 | 0.9150489 | 0.008793288 | 0.9175877 | 0.007924108 | 0.9175938 | 0.01035819 |  |  | 424260 | 0.915182 | 0.8678712 | 0.01538175 | 0.9245155 | 0.01287343 | 0.924523 | 0.01422799 |  |  | 382060 | 0.8071103 | 0.7035679 | 0.01004975 | 0.807236 | 0.006782413 | 0.8072349 | 0.006005207
|  |  | 9372 | 0.9914823 | 0.9994152 | 0.0005543273 | 0.9994556 | 0.04393475 | 0.9994659 | 0.1467767 |  |  | 58146 | 0.9793485 | 0.9866385 | 0.0009853148 | 0.9747634 | 0.002159739 | 0.9747626 | 0.004925943 |  |  | 7335 | 0.8945787 | 0.9669846 | 0.002652104 | 0.9050638 | 0.007237224 | 0.9050675 | 0.005405721 |  |  | 123780 | 0.9128006 | 0.9150489 | 0.008793288 | 0.9177679 | 0.007924568 | 0.9177739 | 0.0103579 |  |  | 424560 | 0.912944 | 0.8678712 | 0.01538175 | 0.9245886 | 0.01287131 | 0.9245961 | 0.01422607 |  |  | 382360 | 0.8071103 | 0.7035679 | 0.01004975 | 0.8072928 | 0.006782107 | 0.8072917 | 0.006004306
|  |  | 9492 | 0.9914823 | 0.9994172 | 0.0005542992 | 0.9994948 | 0.04393688 | 0.9995042 | 0.1467816 |  |  | 58446 | 0.9783881 | 0.9866385 | 0.0009853148 | 0.9748219 | 0.002161994 | 0.974821 | 0.004931412 |  |  | 7340 | 0.8945787 | 0.9669848 | 0.002652097 | 0.9050663 | 0.007237257 | 0.90507 | 0.005405746 |  |  | 124080 | 0.9144821 | 0.9150489 | 0.008793288 | 0.9179475 | 0.007925004 | 0.9179536 | 0.01035757 |  |  | 424860 | 0.9107061 | 0.8678712 | 0.01538175 | 0.9246617 | 0.01286919 | 0.9246692 | 0.01422415 |  |  | 382660 | 0.8005839 | 0.7035679 | 0.01004975 | 0.8073494 | 0.0067818 | 0.8073483 | 0.006003406
|  |  | 9612 | 0.9905864 | 0.9994189 | 0.0005542774 | 0.9995309 | 0.04393884 | 0.9995394 | 0.1467863 |  |  | 58746 | 0.9793485 | 0.9866385 | 0.0009853148 | 0.9748802 | 0.002164236 | 0.9748792 | 0.004936851 |  |  | 7345 | 0.8956577 | 0.9669851 | 0.002652089 | 0.9050688 | 0.00723729 | 0.9050725 | 0.005405771 |  |  | 124380 | 0.9128006 | 0.9150489 | 0.008793288 | 0.9181267 | 0.007925419 | 0.9181328 | 0.01035721 |  |  | 425160 | 0.9107061 | 0.8678712 | 0.01538175 | 0.9247346 | 0.01286706 | 0.9247421 | 0.01422223 |  |  | 382960 | 0.8071103 | 0.7035679 | 0.01004975 | 0.807406 | 0.006781494 | 0.8074048 | 0.006002507
|  |  | 9732 | 0.9914823 | 0.9994204 | 0.0005542606 | 0.9995642 | 0.04394064 | 0.9995718 | 0.1467906 |  |  | 59046 | 0.9793485 | 0.9866385 | 0.0009853148 | 0.9749383 | 0.002166466 | 0.9749373 | 0.00494226 |  |  | 7350 | 0.8945787 | 0.9669853 | 0.002652081 | 0.9050713 | 0.007237323 | 0.905075 | 0.005405796 |  |  | 124680 | 0.9128006 | 0.9150489 | 0.008793288 | 0.9183054 | 0.007925811 | 0.9183115 | 0.01035682 |  |  | 425460 | 0.912944 | 0.8678712 | 0.01538175 | 0.9248075 | 0.01286494 | 0.9248149 | 0.01422031 |  |  | 383260 | 0.8092857 | 0.7035679 | 0.01004975 | 0.8074624 | 0.006781188 | 0.8074613 | 0.006001609
|  |  | 9852 | 0.9905864 | 0.9994217 | 0.0005542476 | 0.9995948 | 0.04394231 | 0.9996016 | 0.1467947 |  |  | 59346 | 0.9793485 | 0.9866385 | 0.0009853148 | 0.9749963 | 0.002168684 | 0.9749953 | 0.004947639 |  |  | 7355 | 0.8956577 | 0.9669856 | 0.002652074 | 0.9050738 | 0.007237356 | 0.9050775 | 0.00540582 |  |  | 124980 | 0.9144821 | 0.9150489 | 0.008793288 | 0.9184836 | 0.00792618 | 0.9184897 | 0.0103564 |  |  | 425760 | 0.912944 | 0.8678712 | 0.01538175 | 0.9248802 | 0.01286281 | 0.9248877 | 0.01421839 |  |  | 383560 | 0.8114612 | 0.7035679 | 0.01004975 | 0.8075188 | 0.006780882 | 0.8075176 | 0.006000711
|  |  | 9972 | 0.9923783 | 0.9994229 | 0.0005542376 | 0.9996229 | 0.04394385 | 0.9996291 | 0.1467986 |  |  | 59646 | 0.9793485 | 0.9866385 | 0.0009853148 | 0.9750542 | 0.002170889 | 0.9750531 | 0.004952988 |  |  | 7360 | 0.8956577 | 0.9669858 | 0.002652067 | 0.9050763 | 0.007237389 | 0.90508 | 0.005405845 |  |  | 125280 | 0.9128006 | 0.9150489 | 0.008793288 | 0.9186613 | 0.007926527 | 0.9186674 | 0.01035594 |  |  | 426060 | 0.9084681 | 0.8678712 | 0.01538175 | 0.9249529 | 0.01286069 | 0.9249604 | 0.01421647 |  |  | 383860 | 0.8027594 | 0.7035679 | 0.01004975 | 0.8075751 | 0.006780576 | 0.8075739 | 0.005999814
|  |  | 10092 | 0.9923783 | 0.9994238 | 0.0005542299 | 0.9996489 | 0.04394527 | 0.9996543 | 0.1468022 |  |  | 59946 | 0.980309 | 0.9866385 | 0.0009853148 | 0.9751119 | 0.002173082 | 0.9751107 | 0.004958307 |  |  | 7365 | 0.8956577 | 0.966986 | 0.002652059 | 0.9050788 | 0.007237422 | 0.9050825 | 0.00540587 |  |  | 125580 | 0.9144821 | 0.9150489 | 0.008793288 | 0.9188385 | 0.007926852 | 0.9188446 | 0.01035546 |  |  | 426360 | 0.915182 | 0.8678712 | 0.01538175 | 0.9250255 | 0.01285856 | 0.925033 | 0.01421454 |  |  | 384160 | 0.8092857 | 0.7035679 | 0.01004975 | 0.8076312 | 0.00678027 | 0.80763 | 0.005998917
|  |  | 10212 | 0.9923783 | 0.9994247 | 0.000554224 | 0.9996728 | 0.04394658 | 0.9996776 | 0.1468056 |  |  | 60246 | 0.9793485 | 0.9866385 | 0.0009853148 | 0.9751694 | 0.002175262 | 0.9751682 | 0.004963595 |  |  | 7370 | 0.8956577 | 0.9669863 | 0.002652052 | 0.9050813 | 0.007237455 | 0.905085 | 0.005405895 |  |  | 125880 | 0.9144821 | 0.9150489 | 0.008793288 | 0.9190152 | 0.007927156 | 0.9190213 | 0.01035494 |  |  | 426660 | 0.912944 | 0.8678712 | 0.01538175 | 0.9250981 | 0.01285643 | 0.9251055 | 0.01421262 |  |  | 384460 | 0.8092857 | 0.7035679 | 0.01004975 | 0.8076873 | 0.006779964 | 0.8076861 | 0.005998022
|  |  | 10332 | 0.9923783 | 0.9994255 | 0.0005542194 | 0.9996948 | 0.04394779 | 0.999699 | 0.1468087 |  |  | 60546 | 0.9793485 | 0.9866385 | 0.0009853148 | 0.9752268 | 0.00217743 | 0.9752255 | 0.004968854 |  |  | 7375 | 0.8956577 | 0.9669865 | 0.002652045 | 0.9050838 | 0.007237488 | 0.9050875 | 0.00540592 |  |  | 126180 | 0.9144821 | 0.9150489 | 0.008793288 | 0.9191915 | 0.007927437 | 0.9191976 | 0.01035439 |  |  | 426960 | 0.915182 | 0.8678712 | 0.01538175 | 0.9251705 | 0.0128543 | 0.925178 | 0.01421069 |  |  | 384760 | 0.8092857 | 0.7035679 | 0.01004975 | 0.8077433 | 0.006779658 | 0.8077421 | 0.005997127
|  |  | 10452 | 0.9914823 | 0.9994261 | 0.0005542159 | 0.999715 | 0.0439489 | 0.9997187 | 0.1468117 |  |  | 60846 | 0.980309 | 0.9866385 | 0.0009853148 | 0.9752841 | 0.002179586 | 0.9752827 | 0.004974082 |  |  | 7380 | 0.8956577 | 0.9669868 | 0.002652038 | 0.9050863 | 0.007237521 | 0.90509 | 0.005405945 |  |  | 126480 | 0.9111191 | 0.9150489 | 0.008793288 | 0.9193673 | 0.007927697 | 0.9193734 | 0.01035381 |  |  | 427260 | 0.9174199 | 0.8678712 | 0.01538175 | 0.9252429 | 0.01285217 | 0.9252503 | 0.01420876 |  |  | 385060 | 0.8136366 | 0.7035679 | 0.01004975 | 0.8077992 | 0.006779352 | 0.807798 | 0.005996233
|  |  | 10572 | 0.9923783 | 0.9994267 | 0.0005542133 | 0.9997337 | 0.04394993 | 0.9997368 | 0.1468144 |  |  | 61146 | 0.9793485 | 0.9866385 | 0.0009853148 | 0.9753411 | 0.002181729 | 0.9753397 | 0.00497928 |  |  | 7385 | 0.8956577 | 0.966987 | 0.002652031 | 0.9050888 | 0.007237554 | 0.9050925 | 0.00540597 |  |  | 126780 | 0.9111191 | 0.9150489 | 0.008793288 | 0.9195426 | 0.007927935 | 0.9195487 | 0.01035321 |  |  | 427560 | 0.912944 | 0.8678712 | 0.01538175 | 0.9253151 | 0.01285003 | 0.9253226 | 0.01420683 |  |  | 385360 | 0.8136366 | 0.7035679 | 0.01004975 | 0.807855 | 0.006779047 | 0.8078538 | 0.00599534
|  |  | 10692 | 0.9923783 | 0.9994272 | 0.0005542112 | 0.9997508 | 0.04395087 | 0.9997535 | 0.146817 |  |  | 61446 | 0.9783881 | 0.9866385 | 0.0009853148 | 0.9753981 | 0.00218386 | 0.9753966 | 0.004984448 |  |  | 7390 | 0.8967368 | 0.9669872 | 0.002652024 | 0.9050913 | 0.007237587 | 0.905095 | 0.005405995 |  |  | 127080 | 0.9111191 | 0.9150489 | 0.008793288 | 0.9197174 | 0.007928152 | 0.9197235 | 0.01035257 |  |  | 427860 | 0.9084681 | 0.8678712 | 0.01538175 | 0.9253873 | 0.0128479 | 0.9253948 | 0.0142049 |  |  | 385660 | 0.8136366 | 0.7035679 | 0.01004975 | 0.8079107 | 0.006778741 | 0.8079094 | 0.005994447
|  |  | 10812 | 0.9923783 | 0.9994276 | 0.0005542097 | 0.9997666 | 0.04395174 | 0.9997688 | 0.1468194 |  |  | 61746 | 0.980309 | 0.9866385 | 0.0009853148 | 0.9754549 | 0.002185978 | 0.9754533 | 0.004989586 |  |  | 7395 | 0.8945787 | 0.9669874 | 0.002652018 | 0.9050938 | 0.007237621 | 0.9050975 | 0.005406019 |  |  | 127380 | 0.9161636 | 0.9150489 | 0.008793288 | 0.9198917 | 0.007928348 | 0.9198979 | 0.0103519 |  |  | 428160 | 0.9084681 | 0.8678712 | 0.01538175 | 0.9254594 | 0.01284576 | 0.9254669 | 0.01420297 |  |  | 385960 | 0.8027594 | 0.7035679 | 0.01004975 | 0.8079663 | 0.006778436 | 0.807965 | 0.005993555
|  |  | 10932 | 0.9932742 | 0.999428 | 0.0005542085 | 0.9997812 | 0.04395255 | 0.9997829 | 0.1468216 |  |  | 62046 | 0.9793485 | 0.9866385 | 0.0009853148 | 0.9755115 | 0.002188084 | 0.9755099 | 0.004994694 |  |  | 7400 | 0.8945787 | 0.9669877 | 0.002652011 | 0.9050963 | 0.007237654 | 0.9051 | 0.005406044 |  |  | 127680 | 0.9094376 | 0.9150489 | 0.008793288 | 0.9200656 | 0.007928522 | 0.9200717 | 0.0103512 |  |  | 428460 | 0.9084681 | 0.8678712 | 0.01538175 | 0.9255315 | 0.01284363 | 0.9255389 | 0.01420103 |  |  | 386260 | 0.8049348 | 0.7035679 | 0.01004975 | 0.8080218 | 0.00677813 | 0.8080206 | 0.005992664
|  |  | 11052 | 0.9923783 | 0.9994283 | 0.0005542076 | 0.9997946 | 0.04395329 | 0.9997959 | 0.1468237 |  |  | 62346 | 0.9793485 | 0.9866385 | 0.0009853148 | 0.975568 | 0.002190177 | 0.9755663 | 0.004999771 |  |  | 7405 | 0.8956577 | 0.9669879 | 0.002652004 | 0.9050988 | 0.007237687 | 0.9051025 | 0.005406069 |  |  | 127980 | 0.9144821 | 0.9150489 | 0.008793288 | 0.920239 | 0.007928676 | 0.9202451 | 0.01035048 |  |  | 428760 | 0.9084681 | 0.8678712 | 0.01538175 | 0.9256034 | 0.01284149 | 0.9256108 | 0.0141991 |  |  | 386560 | 0.8114612 | 0.7035679 | 0.01004975 | 0.8080773 | 0.006777825 | 0.808076 | 0.005991773
|  |  | 11172 | 0.9914823 | 0.9994286 | 0.0005542069 | 0.9998069 | 0.04395397 | 0.9998079 | 0.1468256 |  |  | 62646 | 0.9812694 | 0.9866385 | 0.0009853148 | 0.9756243 | 0.002192259 | 0.9756226 | 0.005004819 |  |  | 7410 | 0.8956577 | 0.9669881 | 0.002651998 | 0.9051013 | 0.00723772 | 0.905105 | 0.005406094 |  |  | 128280 | 0.9161636 | 0.9150489 | 0.008793288 | 0.9204119 | 0.007928809 | 0.920418 | 0.01034972 |  |  | 429060 | 0.912944 | 0.8678712 | 0.01538175 | 0.9256753 | 0.01283935 | 0.9256827 | 0.01419717 |  |  | 386860 | 0.8071103 | 0.7035679 | 0.01004975 | 0.8081326 | 0.00677752 | 0.8081313 | 0.005990884
|  |  | 11292 | 0.9923783 | 0.9994288 | 0.0005542064 | 0.9998183 | 0.0439546 | 0.9998189 | 0.1468274 |  |  | 62946 | 0.9812694 | 0.9866385 | 0.0009853148 | 0.9756805 | 0.002194327 | 0.9756787 | 0.005009836 |  |  | 7415 | 0.8945787 | 0.9669884 | 0.002651992 | 0.9051039 | 0.007237754 | 0.9051075 | 0.005406119 |  |  | 128580 | 0.917845 | 0.9150489 | 0.008793288 | 0.9205843 | 0.007928921 | 0.9205905 | 0.01034893 |  |  | 429360 | 0.912944 | 0.8678712 | 0.01538175 | 0.9257471 | 0.01283721 | 0.9257545 | 0.01419523 |  |  | 387160 | 0.8049348 | 0.7035679 | 0.01004975 | 0.8081878 | 0.006777214 | 0.8081865 | 0.005989995
|  |  | 11412 | 0.9923783 | 0.999429 | 0.000554206 | 0.9998287 | 0.04395518 | 0.999829 | 0.146829 |  |  | 63246 | 0.9812694 | 0.9866385 | 0.0009853148 | 0.9757365 | 0.002196383 | 0.9757346 | 0.005014822 |  |  | 7420 | 0.8945787 | 0.9669886 | 0.002651985 | 0.9051064 | 0.007237787 | 0.90511 | 0.005406144 |  |  | 128880 | 0.9144821 | 0.9150489 | 0.008793288 | 0.9207563 | 0.007929012 | 0.9207625 | 0.01034812 |  |  | 429660 | 0.912944 | 0.8678712 | 0.01538175 | 0.9258188 | 0.01283507 | 0.9258262 | 0.01419329 |  |  | 387460 | 0.8071103 | 0.7035679 | 0.01004975 | 0.808243 | 0.006776909 | 0.8082417 | 0.005989107
|  |  | 11532 | 0.9923783 | 0.9994292 | 0.0005542057 | 0.9998384 | 0.04395571 | 0.9998383 | 0.1468306 |  |  | 63546 | 0.9793485 | 0.9866385 | 0.0009853148 | 0.9757924 | 0.002198427 | 0.9757905 | 0.005019779 |  |  | 7425 | 0.8945787 | 0.9669888 | 0.002651979 | 0.9051089 | 0.00723782 | 0.9051125 | 0.005406169 |  |  | 129180 | 0.9144821 | 0.9150489 | 0.008793288 | 0.9209278 | 0.007929083 | 0.920934 | 0.01034727 |  |  | 429960 | 0.915182 | 0.8678712 | 0.01538175 | 0.9258904 | 0.01283293 | 0.9258978 | 0.01419135 |  |  | 387760 | 0.8071103 | 0.7035679 | 0.01004975 | 0.8082981 | 0.006776604 | 0.8082967 | 0.005988219
|  |  | 11652 | 0.9932742 | 0.9994294 | 0.0005542055 | 0.9998472 | 0.04395621 | 0.9998469 | 0.146832 |  |  | 63846 | 0.980309 | 0.9866385 | 0.0009853148 | 0.9758481 | 0.002200458 | 0.9758461 | 0.005024706 |  |  | 7430 | 0.8945787 | 0.966989 | 0.002651973 | 0.9051114 | 0.007237853 | 0.905115 | 0.005406194 |  |  | 129480 | 0.9161636 | 0.9150489 | 0.008793288 | 0.9210988 | 0.007929134 | 0.921105 | 0.0103464 |  |  | 430260 | 0.912944 | 0.8678712 | 0.01538175 | 0.9259619 | 0.01283078 | 0.9259693 | 0.01418941 |  |  | 388060 | 0.8136366 | 0.7035679 | 0.01004975 | 0.808353 | 0.006776299 | 0.8083517 | 0.005987333
|  |  | 11772 | 0.9923783 | 0.9994295 | 0.0005542054 | 0.9998554 | 0.04395666 | 0.9998547 | 0.1468333 |  |  | 64146 | 0.980309 | 0.9866385 | 0.0009853148 | 0.9759037 | 0.002202477 | 0.9759017 | 0.005029602 |  |  | 7435 | 0.8945787 | 0.9669892 | 0.002651967 | 0.9051139 | 0.007237887 | 0.9051175 | 0.005406219 |  |  | 129780 | 0.9161636 | 0.9150489 | 0.008793288 | 0.9212694 | 0.007929164 | 0.9212756 | 0.0103455 |  |  | 430560 | 0.9084681 | 0.8678712 | 0.01538175 | 0.9260334 | 0.01282864 | 0.9260408 | 0.01418747 |  |  | 388360 | 0.8136366 | 0.7035679 | 0.01004975 | 0.8084079 | 0.006775995 | 0.8084065 | 0.005986447
|  |  | 11892 | 0.9932742 | 0.9994297 | 0.0005542052 | 0.9998629 | 0.04395708 | 0.999862 | 0.1468346 |  |  | 64446 | 0.9793485 | 0.9866385 | 0.0009853148 | 0.9759592 | 0.002204484 | 0.9759571 | 0.005034468 |  |  | 7440 | 0.8956577 | 0.9669895 | 0.002651961 | 0.9051164 | 0.00723792 | 0.90512 | 0.005406244 |  |  | 130080 | 0.917845 | 0.9150489 | 0.008793288 | 0.9214395 | 0.007929175 | 0.9214457 | 0.01034457 |  |  | 430860 | 0.9062302 | 0.8678712 | 0.01538175 | 0.9261047 | 0.01282649 | 0.9261121 | 0.01418553 |  |  | 388660 | 0.8114612 | 0.7035679 | 0.01004975 | 0.8084627 | 0.00677569 | 0.8084613 | 0.005985562
|  |  | 12012 | 0.9923783 | 0.9994298 | 0.0005542052 | 0.9998698 | 0.04395746 | 0.9998687 | 0.1468357 |  |  | 64746 | 0.9783881 | 0.9866385 | 0.0009853148 | 0.9760145 | 0.002206478 | 0.9760123 | 0.005039304 |  |  | 7445 | 0.8956577 | 0.9669897 | 0.002651955 | 0.9051188 | 0.007237953 | 0.9051225 | 0.005406269 |  |  | 130380 | 0.9161636 | 0.9150489 | 0.008793288 | 0.9216091 | 0.007929165 | 0.9216153 | 0.01034362 |  |  | 431160 | 0.9107061 | 0.8678712 | 0.01538175 | 0.926176 | 0.01282434 | 0.9261834 | 0.01418358 |  |  | 388960 | 0.8223384 | 0.7035679 | 0.01004975 | 0.8085174 | 0.006775385 | 0.808516 | 0.005984677
|  |  | 12132 | 0.9923783 | 0.9994299 | 0.0005542051 | 0.9998762 | 0.04395782 | 0.9998748 | 0.1468367 |  |  | 65046 | 0.9793485 | 0.9866385 | 0.0009853148 | 0.9760696 | 0.002208459 | 0.9760674 | 0.00504411 |  |  | 7450 | 0.8945787 | 0.9669899 | 0.002651949 | 0.9051213 | 0.007237987 | 0.905125 | 0.005406294 |  |  | 130680 | 0.9128006 | 0.9150489 | 0.008793288 | 0.9217783 | 0.007929136 | 0.9217845 | 0.01034263 |  |  | 431460 | 0.9084681 | 0.8678712 | 0.01538175 | 0.9262472 | 0.0128222 | 0.9262546 | 0.01418164 |  |  | 389260 | 0.8092857 | 0.7035679 | 0.01004975 | 0.808572 | 0.006775081 | 0.8085705 | 0.005983794
|  |  | 12252 | 0.9923783 | 0.9994299 | 0.0005542051 | 0.9998821 | 0.04395814 | 0.9998805 | 0.1468377 |  |  | 65346 | 0.980309 | 0.9866385 | 0.0009853148 | 0.9761246 | 0.002210429 | 0.9761223 | 0.005048886 |  |  | 7455 | 0.8945787 | 0.9669901 | 0.002651943 | 0.9051238 | 0.00723802 | 0.9051275 | 0.00540632 |  |  | 130980 | 0.9161636 | 0.9150489 | 0.008793288 | 0.921947 | 0.007929087 | 0.9219532 | 0.01034162 |  |  | 431760 | 0.9084681 | 0.8678712 | 0.01538175 | 0.9263184 | 0.01282005 | 0.9263257 | 0.01417969 |  |  | 389560 | 0.8092857 | 0.7035679 | 0.01004975 | 0.8086265 | 0.006774777 | 0.808625 | 0.005982911
|  |  | 12372 | 0.9914823 | 0.99943 | 0.0005542051 | 0.9998875 | 0.04395844 | 0.9998857 | 0.1468386 |  |  | 65646 | 0.9793485 | 0.9866385 | 0.0009853148 | 0.9761794 | 0.002212385 | 0.9761771 | 0.005053632 |  |  | 7460 | 0.8956577 | 0.9669903 | 0.002651938 | 0.9051263 | 0.007238054 | 0.90513 | 0.005406345 |  |  | 131280 | 0.9161636 | 0.9150489 | 0.008793288 | 0.9221153 | 0.007929019 | 0.9221215 | 0.01034058 |  |  | 432060 | 0.9107061 | 0.8678712 | 0.01538175 | 0.9263894 | 0.0128179 | 0.9263968 | 0.01417775 |  |  | 389860 | 0.8114612 | 0.7035679 | 0.01004975 | 0.8086809 | 0.006774472 | 0.8086794 | 0.005982029
|  |  | 12492 | 0.9941702 | 0.9994301 | 0.000554205 | 0.9998924 | 0.04395872 | 0.9998905 | 0.1468394 |  |  | 65946 | 0.9793485 | 0.9866385 | 0.0009853148 | 0.9762342 | 0.00221433 | 0.9762318 | 0.005058348 |  |  | 7465 | 0.8934997 | 0.9669905 | 0.002651932 | 0.9051288 | 0.007238087 | 0.9051325 | 0.00540637 |  |  | 131580 | 0.9161636 | 0.9150489 | 0.008793288 | 0.9222831 | 0.007928931 | 0.9222893 | 0.01033951 |  |  | 432360 | 0.912944 | 0.8678712 | 0.01538175 | 0.9264604 | 0.01281575 | 0.9264677 | 0.0141758 |  |  | 390160 | 0.8092857 | 0.7035679 | 0.01004975 | 0.8087352 | 0.006774168 | 0.8087338 | 0.005981148
|  |  | 12612 | 0.9932742 | 0.9994301 | 0.000554205 | 0.999897 | 0.04395898 | 0.9998949 | 0.1468402 |  |  | 66246 | 0.980309 | 0.9866385 | 0.0009853148 | 0.9762887 | 0.002216262 | 0.9762863 | 0.005063033 |  |  | 7470 | 0.8945787 | 0.9669907 | 0.002651926 | 0.9051313 | 0.00723812 | 0.905135 | 0.005406395 |  |  | 131880 | 0.9128006 | 0.9150489 | 0.008793288 | 0.9224504 | 0.007928824 | 0.9224566 | 0.01033842 |  |  | 432660 | 0.9107061 | 0.8678712 | 0.01538175 | 0.9265313 | 0.0128136 | 0.9265386 | 0.01417385 |  |  | 390460 | 0.8114612 | 0.7035679 | 0.01004975 | 0.8087894 | 0.006773864 | 0.808788 | 0.005980267
|  |  | 12732 | 0.9932742 | 0.9994302 | 0.000554205 | 0.9999012 | 0.04395921 | 0.9998989 | 0.1468409 |  |  | 66546 | 0.980309 | 0.9866385 | 0.0009853148 | 0.9763431 | 0.002218181 | 0.9763406 | 0.005067689 |  |  | 7475 | 0.8956577 | 0.9669909 | 0.002651921 | 0.9051338 | 0.007238154 | 0.9051375 | 0.00540642 |  |  | 132180 | 0.9144821 | 0.9150489 | 0.008793288 | 0.9226173 | 0.007928698 | 0.9226235 | 0.0103373 |  |  | 432960 | 0.9107061 | 0.8678712 | 0.01538175 | 0.9266021 | 0.01281144 | 0.9266094 | 0.0141719 |  |  | 390760 | 0.8092857 | 0.7035679 | 0.01004975 | 0.8088436 | 0.00677356 | 0.8088421 | 0.005979388
|  |  | 12852 | 0.9923783 | 0.9994302 | 0.000554205 | 0.9999051 | 0.04395943 | 0.9999027 | 0.1468416 |  |  | 66846 | 0.9812694 | 0.9866385 | 0.0009853148 | 0.9763974 | 0.002220089 | 0.9763949 | 0.005072315 |  |  | 7480 | 0.8967368 | 0.9669911 | 0.002651915 | 0.9051363 | 0.007238187 | 0.90514 | 0.005406445 |  |  | 132480 | 0.917845 | 0.9150489 | 0.008793288 | 0.9227837 | 0.007928552 | 0.9227899 | 0.01033615 |  |  | 433260 | 0.9107061 | 0.8678712 | 0.01538175 | 0.9266728 | 0.01280929 | 0.9266801 | 0.01416995 |  |  | 391060 | 0.8114612 | 0.7035679 | 0.01004975 | 0.8088976 | 0.006773257 | 0.8088961 | 0.005978509
|  |  | 12972 | 0.9914823 | 0.9994302 | 0.000554205 | 0.9999087 | 0.04395963 | 0.9999061 | 0.1468422 |  |  | 67146 | 0.980309 | 0.9866385 | 0.0009853148 | 0.9764515 | 0.002221984 | 0.9764489 | 0.005076911 |  |  | 7485 | 0.8967368 | 0.9669913 | 0.00265191 | 0.9051388 | 0.007238221 | 0.9051425 | 0.00540647 |  |  | 132780 | 0.9161636 | 0.9150489 | 0.008793288 | 0.9229497 | 0.007928388 | 0.9229559 | 0.01033498 |  |  | 433560 | 0.9062302 | 0.8678712 | 0.01538175 | 0.9267434 | 0.01280713 | 0.9267508 | 0.014168 |  |  | 391360 | 0.8136366 | 0.7035679 | 0.01004975 | 0.8089516 | 0.006772953 | 0.8089501 | 0.005977631
|  |  | 13092 | 0.9923783 | 0.9994303 | 0.000554205 | 0.999912 | 0.04395981 | 0.9999093 | 0.1468427 |  |  | 67446 | 0.980309 | 0.9866385 | 0.0009853148 | 0.9765055 | 0.002223866 | 0.9765029 | 0.005081476 |  |  | 7490 | 0.8934997 | 0.9669915 | 0.002651905 | 0.9051413 | 0.007238254 | 0.905145 | 0.005406496 |  |  | 133080 | 0.921208 | 0.9150489 | 0.008793288 | 0.9231152 | 0.007928205 | 0.9231214 | 0.01033378 |  |  | 433860 | 0.9084681 | 0.8678712 | 0.01538175 | 0.926814 | 0.01280498 | 0.9268213 | 0.01416604 |  |  | 391660 | 0.8136366 | 0.7035679 | 0.01004975 | 0.8090055 | 0.006772649 | 0.8090039 | 0.005976753
|  |  | 13212 | 0.9923783 | 0.9994303 | 0.000554205 | 0.999915 | 0.04395998 | 0.9999122 | 0.1468433 |  |  | 67746 | 0.9793485 | 0.9866385 | 0.0009853148 | 0.9765594 | 0.002225736 | 0.9765567 | 0.005086012 |  |  | 7495 | 0.8956577 | 0.9669917 | 0.0026519 | 0.9051438 | 0.007238288 | 0.9051475 | 0.005406521 |  |  | 133380 | 0.9195265 | 0.9150489 | 0.008793288 | 0.9232802 | 0.007928004 | 0.9232865 | 0.01033255 |  |  | 434160 | 0.912944 | 0.8678712 | 0.01538175 | 0.9268845 | 0.01280282 | 0.9268918 | 0.01416409 |  |  | 391960 | 0.8179875 | 0.7035679 | 0.01004975 | 0.8090593 | 0.006772346 | 0.8090577 | 0.005975877
|  |  | 13332 | 0.9914823 | 0.9994303 | 0.000554205 | 0.9999178 | 0.04396014 | 0.9999149 | 0.1468437 |  |  | 68046 | 0.9812694 | 0.9866385 | 0.0009853148 | 0.9766131 | 0.002227594 | 0.9766103 | 0.005090519 |  |  | 7500 | 0.8934997 | 0.966992 | 0.002651894 | 0.9051463 | 0.007238322 | 0.90515 | 0.005406546 |  |  | 133680 | 0.9195265 | 0.9150489 | 0.008793288 | 0.9234448 | 0.007927784 | 0.9234511 | 0.0103313 |  |  | 434460 | 0.9107061 | 0.8678712 | 0.01538175 | 0.9269549 | 0.01280066 | 0.9269622 | 0.01416213 |  |  | 392260 | 0.8158121 | 0.7035679 | 0.01004975 | 0.809113 | 0.006772043 | 0.8091114 | 0.005975001
|  |  | 13452 | 0.9932742 | 0.9994303 | 0.000554205 | 0.9999203 | 0.04396028 | 0.9999173 | 0.1468442 |  |  | 68346 | 0.9822299 | 0.9866385 | 0.0009853148 | 0.9766666 | 0.00222944 | 0.9766638 | 0.005094995 |  |  | 7505 | 0.8945787 | 0.9669921 | 0.002651889 | 0.9051488 | 0.007238355 | 0.9051525 | 0.005406571 |  |  | 133980 | 0.917845 | 0.9150489 | 0.008793288 | 0.923609 | 0.007927545 | 0.9236152 | 0.01033002 |  |  | 434760 | 0.9084681 | 0.8678712 | 0.01538175 | 0.9270252 | 0.0127985 | 0.9270325 | 0.01416018 |  |  | 392560 | 0.8158121 | 0.7035679 | 0.01004975 | 0.8091666 | 0.00677174 | 0.809165 | 0.005974126
|  |  | 13572 | 0.9932742 | 0.9994304 | 0.000554205 | 0.9999227 | 0.04396042 | 0.9999196 | 0.1468446 |  |  | 68646 | 0.9812694 | 0.9866385 | 0.0009853148 | 0.97672 | 0.002231273 | 0.9767172 | 0.005099442 |  |  | 7510 | 0.8956577 | 0.9669923 | 0.002651884 | 0.9051513 | 0.007238389 | 0.905155 | 0.005406597 |  |  | 134280 | 0.917845 | 0.9150489 | 0.008793288 | 0.9237727 | 0.007927289 | 0.9237789 | 0.01032872 |  |  | 435060 | 0.9062302 | 0.8678712 | 0.01538175 | 0.9270954 | 0.01279634 | 0.9271027 | 0.01415822 |  |  | 392860 | 0.8158121 | 0.7035679 | 0.01004975 | 0.8092201 | 0.006771437 | 0.8092185 | 0.005973252
|  |  | 13692 | 0.9941702 | 0.9994304 | 0.0005542051 | 0.9999249 | 0.04396054 | 0.9999217 | 0.146845 |  |  | 68946 | 0.980309 | 0.9866385 | 0.0009853148 | 0.9767733 | 0.002233094 | 0.9767704 | 0.005103858 |  |  | 7515 | 0.8956577 | 0.9669925 | 0.002651879 | 0.9051538 | 0.007238422 | 0.9051575 | 0.005406622 |  |  | 134580 | 0.917845 | 0.9150489 | 0.008793288 | 0.923936 | 0.007927014 | 0.9239422 | 0.01032739 |  |  | 435360 | 0.9084681 | 0.8678712 | 0.01538175 | 0.9271656 | 0.01279418 | 0.9271729 | 0.01415626 |  |  | 393160 | 0.8114612 | 0.7035679 | 0.01004975 | 0.8092735 | 0.006771134 | 0.8092719 | 0.005972379
|  |  | 13812 | 0.9923783 | 0.9994304 | 0.0005542051 | 0.9999269 | 0.04396065 | 0.9999236 | 0.1468453 |  |  | 69246 | 0.9812694 | 0.9866385 | 0.0009853148 | 0.9768264 | 0.002234903 | 0.9768235 | 0.005108246 |  |  | 7520 | 0.8956577 | 0.9669927 | 0.002651874 | 0.9051563 | 0.007238456 | 0.90516 | 0.005406647 |  |  | 134880 | 0.917845 | 0.9150489 | 0.008793288 | 0.9240988 | 0.007926721 | 0.924105 | 0.01032603 |  |  | 435660 | 0.9084681 | 0.8678712 | 0.01538175 | 0.9272357 | 0.01279202 | 0.927243 | 0.0141543 |  |  | 393460 | 0.8114612 | 0.7035679 | 0.01004975 | 0.8093268 | 0.006770831 | 0.8093252 | 0.005971507
|  |  | 13932 | 0.9914823 | 0.9994304 | 0.0005542051 | 0.9999287 | 0.04396075 | 0.9999254 | 0.1468456 |  |  | 69546 | 0.980309 | 0.9866385 | 0.0009853148 | 0.9768794 | 0.002236699 | 0.9768764 | 0.005112603 |  |  | 7525 | 0.8967368 | 0.9669929 | 0.00265187 | 0.9051588 | 0.00723849 | 0.9051625 | 0.005406672 |  |  | 135180 | 0.9195265 | 0.9150489 | 0.008793288 | 0.9242612 | 0.007926411 | 0.9242674 | 0.01032465 |  |  | 435960 | 0.912944 | 0.8678712 | 0.01538175 | 0.9273057 | 0.01278986 | 0.9273129 | 0.01415234 |  |  | 393760 | 0.8223384 | 0.7035679 | 0.01004975 | 0.8093801 | 0.006770529 | 0.8093784 | 0.005970635
|  |  | 14052 | 0.9932742 | 0.9994304 | 0.0005542051 | 0.9999304 | 0.04396085 | 0.999927 | 0.1468459 |  |  | 69846 | 0.9812694 | 0.9866385 | 0.0009853148 | 0.9769323 | 0.002238484 | 0.9769292 | 0.005116931 |  |  | 7530 | 0.8956577 | 0.9669931 | 0.002651865 | 0.9051613 | 0.007238523 | 0.9051649 | 0.005406698 |  |  | 135480 | 0.9144821 | 0.9150489 | 0.008793288 | 0.9244231 | 0.007926082 | 0.9244293 | 0.01032325 |  |  | 436260 | 0.912944 | 0.8678712 | 0.01538175 | 0.9273756 | 0.01278769 | 0.9273829 | 0.01415038 |  |  | 394060 | 0.8245138 | 0.7035679 | 0.01004975 | 0.8094332 | 0.006770227 | 0.8094316 | 0.005969764
|  |  | 14172 | 0.9932742 | 0.9994304 | 0.0005542051 | 0.999932 | 0.04396094 | 0.9999285 | 0.1468462 |  |  | 70146 | 0.9812694 | 0.9866385 | 0.0009853148 | 0.976985 | 0.002240256 | 0.9769819 | 0.005121229 |  |  | 7535 | 0.8956577 | 0.9669933 | 0.00265186 | 0.9051638 | 0.007238557 | 0.9051674 | 0.005406723 |  |  | 135780 | 0.9144821 | 0.9150489 | 0.008793288 | 0.9245846 | 0.007925736 | 0.9245908 | 0.01032182 |  |  | 436560 | 0.9084681 | 0.8678712 | 0.01538175 | 0.9274454 | 0.01278553 | 0.9274527 | 0.01414842 |  |  | 394360 | 0.820163 | 0.7035679 | 0.01004975 | 0.8094863 | 0.006769924 | 0.8094846 | 0.005968894
|  |  | 14292 | 0.9923783 | 0.9994304 | 0.0005542051 | 0.9999334 | 0.04396102 | 0.9999299 | 0.1468464 |  |  | 70446 | 0.9812694 | 0.9866385 | 0.0009853148 | 0.9770376 | 0.002242015 | 0.9770344 | 0.005125498 |  |  | 7540 | 0.8956577 | 0.9669935 | 0.002651855 | 0.9051663 | 0.007238591 | 0.9051699 | 0.005406748 |  |  | 136080 | 0.917845 | 0.9150489 | 0.008793288 | 0.9247456 | 0.007925372 | 0.9247519 | 0.01032037 |  |  | 436860 | 0.9084681 | 0.8678712 | 0.01538175 | 0.9275152 | 0.01278336 | 0.9275224 | 0.01414646 |  |  | 394660 | 0.820163 | 0.7035679 | 0.01004975 | 0.8095393 | 0.006769622 | 0.8095376 | 0.005968025
|  |  | 14412 | 0.9932742 | 0.9994304 | 0.0005542051 | 0.9999348 | 0.04396109 | 0.9999311 | 0.1468467 |  |  | 70746 | 0.9812694 | 0.9866385 | 0.0009853148 | 0.97709 | 0.002243763 | 0.9770867 | 0.005129738 |  |  | 7545 | 0.8988948 | 0.9669937 | 0.002651851 | 0.9051688 | 0.007238624 | 0.9051724 | 0.005406774 |  |  | 136380 | 0.921208 | 0.9150489 | 0.008793288 | 0.9249063 | 0.007924992 | 0.9249125 | 0.01031889 |  |  | 437160 | 0.9084681 | 0.8678712 | 0.01538175 | 0.9275849 | 0.0127812 | 0.9275921 | 0.01414449 |  |  | 394960 | 0.8158121 | 0.7035679 | 0.01004975 | 0.8095921 | 0.00676932 | 0.8095905 | 0.005967156
|  |  | 14532 | 0.9923783 | 0.9994304 | 0.0005542051 | 0.999936 | 0.04396116 | 0.9999323 | 0.1468469 |  |  | 71046 | 0.980309 | 0.9866385 | 0.0009853148 | 0.9771423 | 0.002245499 | 0.977139 | 0.005133948 |  |  | 7550 | 0.8956577 | 0.9669939 | 0.002651846 | 0.9051713 | 0.007238658 | 0.9051749 | 0.005406799 |  |  | 136680 | 0.9195265 | 0.9150489 | 0.008793288 | 0.9250664 | 0.007924593 | 0.9250727 | 0.01031738 |  |  | 437460 | 0.9062302 | 0.8678712 | 0.01538175 | 0.9276545 | 0.01277903 | 0.9276617 | 0.01414253 |  |  | 395260 | 0.8158121 | 0.7035679 | 0.01004975 | 0.8096449 | 0.006769019 | 0.8096432 | 0.005966289
|  |  | 14652 | 0.9923783 | 0.9994304 | 0.0005542051 | 0.9999371 | 0.04396122 | 0.9999334 | 0.1468471 |  |  | 71346 | 0.9793485 | 0.9866385 | 0.0009853148 | 0.9771944 | 0.002247222 | 0.9771911 | 0.005138128 |  |  | 7555 | 0.8956577 | 0.9669941 | 0.002651842 | 0.9051738 | 0.007238692 | 0.9051774 | 0.005406824 |  |  | 136980 | 0.921208 | 0.9150489 | 0.008793288 | 0.9252262 | 0.007924178 | 0.9252324 | 0.01031586 |  |  | 437760 | 0.9017543 | 0.8678712 | 0.01538175 | 0.927724 | 0.01277686 | 0.9277312 | 0.01414056 |  |  | 395560 | 0.8179875 | 0.7035679 | 0.01004975 | 0.8096977 | 0.006768717 | 0.8096959 | 0.005965422
|  |  | 14772 | 0.9932742 | 0.9994305 | 0.0005542051 | 0.9999381 | 0.04396128 | 0.9999344 | 0.1468473 |  |  | 71646 | 0.9822299 | 0.9866385 | 0.0009853148 | 0.9772464 | 0.002248933 | 0.9772431 | 0.00514228 |  |  | 7560 | 0.8967368 | 0.9669942 | 0.002651837 | 0.9051763 | 0.007238726 | 0.9051799 | 0.00540685 |  |  | 137280 | 0.917845 | 0.9150489 | 0.008793288 | 0.9253855 | 0.007923746 | 0.9253917 | 0.01031431 |  |  | 438060 | 0.9084681 | 0.8678712 | 0.01538175 | 0.9277934 | 0.01277469 | 0.9278006 | 0.01413859 |  |  | 395860 | 0.8158121 | 0.7035679 | 0.01004975 | 0.8097503 | 0.006768416 | 0.8097485 | 0.005964556
|  |  | 14892 | 0.9932742 | 0.9994305 | 0.0005542051 | 0.9999391 | 0.04396133 | 0.9999353 | 0.1468474 |  |  | 71946 | 0.9822299 | 0.9866385 | 0.0009853148 | 0.9772983 | 0.002250632 | 0.9772949 | 0.005146402 |  |  | 7565 | 0.8945787 | 0.9669944 | 0.002651833 | 0.9051788 | 0.00723876 | 0.9051824 | 0.005406875 |  |  | 137580 | 0.917845 | 0.9150489 | 0.008793288 | 0.9255443 | 0.007923296 | 0.9255506 | 0.01031273 |  |  | 438360 | 0.9084681 | 0.8678712 | 0.01538175 | 0.9278628 | 0.01277252 | 0.92787 | 0.01413662 |  |  | 396160 | 0.8266893 | 0.7035679 | 0.01004975 | 0.8098028 | 0.006768114 | 0.8098011 | 0.005963691
|  |  | 15012 | 0.9941702 | 0.9994305 | 0.0005542051 | 0.99994 | 0.04396138 | 0.9999361 | 0.1468476 |  |  | 72246 | 0.9812694 | 0.9866385 | 0.0009853148 | 0.97735 | 0.002252319 | 0.9773466 | 0.005150494 |  |  | 7570 | 0.8945787 | 0.9669946 | 0.002651829 | 0.9051813 | 0.007238793 | 0.9051849 | 0.005406901 |  |  | 137880 | 0.917845 | 0.9150489 | 0.008793288 | 0.9257027 | 0.00792283 | 0.925709 | 0.01031114 |  |  | 438660 | 0.9084681 | 0.8678712 | 0.01538175 | 0.9279321 | 0.01277035 | 0.9279393 | 0.01413466 |  |  | 396460 | 0.8158121 | 0.7035679 | 0.01004975 | 0.8098553 | 0.006767813 | 0.8098535 | 0.005962827
|  |  | 15132 | 0.9923783 | 0.9994305 | 0.0005542051 | 0.9999408 | 0.04396143 | 0.9999369 | 0.1468477 |  |  | 72546 | 0.9812694 | 0.9866385 | 0.0009853148 | 0.9774016 | 0.002253994 | 0.9773981 | 0.005154558 |  |  | 7575 | 0.8945787 | 0.9669948 | 0.002651825 | 0.9051838 | 0.007238827 | 0.9051874 | 0.005406926 |  |  | 138180 | 0.9195265 | 0.9150489 | 0.008793288 | 0.9258607 | 0.007922347 | 0.925867 | 0.01030951 |  |  | 438960 | 0.9062302 | 0.8678712 | 0.01538175 | 0.9280013 | 0.01276818 | 0.9280085 | 0.01413269 |  |  | 396760 | 0.8179875 | 0.7035679 | 0.01004975 | 0.8099076 | 0.006767512 | 0.8099058 | 0.005961963
|  |  | 15252 | 0.9932742 | 0.9994305 | 0.0005542051 | 0.9999415 | 0.04396147 | 0.9999376 | 0.1468479 |  |  | 72846 | 0.9812694 | 0.9866385 | 0.0009853148 | 0.9774531 | 0.002255657 | 0.9774495 | 0.005158593 |  |  | 7580 | 0.8956577 | 0.966995 | 0.00265182 | 0.9051863 | 0.007238861 | 0.9051899 | 0.005406952 |  |  | 138480 | 0.9228895 | 0.9150489 | 0.008793288 | 0.9260183 | 0.007921848 | 0.9260246 | 0.01030787 |  |  | 439260 | 0.9084681 | 0.8678712 | 0.01538175 | 0.9280704 | 0.012766 | 0.9280776 | 0.01413072 |  |  | 397060 | 0.8136366 | 0.7035679 | 0.01004975 | 0.8099599 | 0.006767212 | 0.8099581 | 0.005961101
|  |  | 15372 | 0.9923783 | 0.9994305 | 0.0005542051 | 0.9999422 | 0.04396151 | 0.9999382 | 0.146848 |  |  | 73146 | 0.9822299 | 0.9866385 | 0.0009853148 | 0.9775044 | 0.002257308 | 0.9775008 | 0.005162598 |  |  | 7585 | 0.8956577 | 0.9669952 | 0.002651816 | 0.9051888 | 0.007238895 | 0.9051924 | 0.005406977 |  |  | 138780 | 0.9228895 | 0.9150489 | 0.008793288 | 0.9261754 | 0.007921332 | 0.9261817 | 0.0103062 |  |  | 439560 | 0.9062302 | 0.8678712 | 0.01538175 | 0.9281394 | 0.01276383 | 0.9281466 | 0.01412874 |  |  | 397360 | 0.8158121 | 0.7035679 | 0.01004975 | 0.8100121 | 0.006766911 | 0.8100103 | 0.005960239
|  |  | 15492 | 0.9941702 | 0.9994305 | 0.0005542051 | 0.9999428 | 0.04396154 | 0.9999388 | 0.1468481 |  |  | 73446 | 0.9812694 | 0.9866385 | 0.0009853148 | 0.9775556 | 0.002258947 | 0.977552 | 0.005166575 |  |  | 7590 | 0.8956577 | 0.9669953 | 0.002651812 | 0.9051913 | 0.007238929 | 0.9051949 | 0.005407002 |  |  | 139080 | 0.921208 | 0.9150489 | 0.008793288 | 0.9263321 | 0.0079208 | 0.9263384 | 0.01030451 |  |  | 439860 | 0.9107061 | 0.8678712 | 0.01538175 | 0.9282084 | 0.01276166 | 0.9282156 | 0.01412677 |  |  | 397660 | 0.8179875 | 0.7035679 | 0.01004975 | 0.8100642 | 0.006766611 | 0.8100624 | 0.005959378
|  |  | 15612 | 0.9932742 | 0.9994305 | 0.0005542051 | 0.9999434 | 0.04396158 | 0.9999394 | 0.1468482 |  |  | 73746 | 0.9812694 | 0.9866385 | 0.0009853148 | 0.9776067 | 0.002260574 | 0.977603 | 0.005170523 |  |  | 7595 | 0.8945787 | 0.9669955 | 0.002651808 | 0.9051938 | 0.007238963 | 0.9051974 | 0.005407028 |  |  | 139380 | 0.9195265 | 0.9150489 | 0.008793288 | 0.9264884 | 0.007920252 | 0.9264947 | 0.0103028 |  |  | 440160 | 0.9084681 | 0.8678712 | 0.01538175 | 0.9282773 | 0.01275948 | 0.9282845 | 0.0141248 |  |  | 397960 | 0.8136366 | 0.7035679 | 0.01004975 | 0.8101162 | 0.006766311 | 0.8101143 | 0.005958518
|  |  | 15732 | 0.9941702 | 0.9994305 | 0.0005542051 | 0.9999439 | 0.04396161 | 0.9999399 | 0.1468483 |  |  | 74046 | 0.9822299 | 0.9866385 | 0.0009853148 | 0.9776576 | 0.002262189 | 0.9776538 | 0.005174442 |  |  | 7600 | 0.8945787 | 0.9669957 | 0.002651804 | 0.9051962 | 0.007238997 | 0.9051999 | 0.005407054 |  |  | 139680 | 0.917845 | 0.9150489 | 0.008793288 | 0.9266443 | 0.007919688 | 0.9266505 | 0.01030107 |  |  | 440460 | 0.912944 | 0.8678712 | 0.01538175 | 0.9283461 | 0.01275731 | 0.9283533 | 0.01412282 |  |  | 398260 | 0.8179875 | 0.7035679 | 0.01004975 | 0.8101681 | 0.006766011 | 0.8101663 | 0.005957659
|  |  | 15852 | 0.9941702 | 0.9994305 | 0.0005542051 | 0.9999444 | 0.04396163 | 0.9999403 | 0.1468484 |  |  | 74346 | 0.9812694 | 0.9866385 | 0.0009853148 | 0.9777084 | 0.002263793 | 0.9777046 | 0.005178332 |  |  | 7605 | 0.8956577 | 0.9669959 | 0.0026518 | 0.9051987 | 0.007239031 | 0.9052024 | 0.005407079 |  |  | 139980 | 0.917845 | 0.9150489 | 0.008793288 | 0.9267997 | 0.007919107 | 0.9268059 | 0.01029931 |  |  | 440760 | 0.9084681 | 0.8678712 | 0.01538175 | 0.9284148 | 0.01275513 | 0.928422 | 0.01412085 |  |  | 398560 | 0.8158121 | 0.7035679 | 0.01004975 | 0.8102199 | 0.006765711 | 0.8102181 | 0.0059568
|  |  | 15972 | 0.9941702 | 0.9994305 | 0.0005542051 | 0.9999449 | 0.04396166 | 0.9999408 | 0.1468484 |  |  | 74646 | 0.9812694 | 0.9866385 | 0.0009853148 | 0.977759 | 0.002265384 | 0.9777552 | 0.005182193 |  |  | 7610 | 0.8956577 | 0.966996 | 0.002651796 | 0.9052012 | 0.007239065 | 0.9052049 | 0.005407105 |  |  | 140280 | 0.9195265 | 0.9150489 | 0.008793288 | 0.9269547 | 0.007918511 | 0.9269609 | 0.01029753 |  |  | 441060 | 0.912944 | 0.8678712 | 0.01538175 | 0.9284835 | 0.01275295 | 0.9284906 | 0.01411887 |  |  | 398860 | 0.8092857 | 0.7035679 | 0.01004975 | 0.8102717 | 0.006765411 | 0.8102698 | 0.005955943
|  |  | 16092 | 0.9923783 | 0.9994305 | 0.0005542051 | 0.9999453 | 0.04396168 | 0.9999412 | 0.1468485 |  |  | 74946 | 0.9831903 | 0.9866385 | 0.0009853148 | 0.9778095 | 0.002266963 | 0.9778056 | 0.005186026 |  |  | 7615 | 0.8956577 | 0.9669962 | 0.002651792 | 0.9052037 | 0.007239099 | 0.9052074 | 0.00540713 |  |  | 140580 | 0.9195265 | 0.9150489 | 0.008793288 | 0.9271093 | 0.007917899 | 0.9271155 | 0.01029573 |  |  | 441360 | 0.9062302 | 0.8678712 | 0.01538175 | 0.928552 | 0.01275077 | 0.9285592 | 0.0141169 |  |  | 399160 | 0.8158121 | 0.7035679 | 0.01004975 | 0.8103233 | 0.006765112 | 0.8103215 | 0.005955086
|  |  | 16212 | 0.9941702 | 0.9994305 | 0.0005542051 | 0.9999457 | 0.0439617 | 0.9999415 | 0.1468486 |  |  | 75246 | 0.980309 | 0.9866385 | 0.0009853148 | 0.9778599 | 0.002268531 | 0.977856 | 0.00518983 |  |  | 7620 | 0.8967368 | 0.9669964 | 0.002651789 | 0.9052062 | 0.007239133 | 0.9052098 | 0.005407156 |  |  | 140880 | 0.9228895 | 0.9150489 | 0.008793288 | 0.9272634 | 0.007917272 | 0.9272697 | 0.0102939 |  |  | 441660 | 0.9062302 | 0.8678712 | 0.01538175 | 0.9286205 | 0.01274859 | 0.9286277 | 0.01411492 |  |  | 399460 | 0.8223384 | 0.7035679 | 0.01004975 | 0.8103749 | 0.006764812 | 0.810373 | 0.00595423
|  |  | 16332 | 0.9932742 | 0.9994305 | 0.0005542051 | 0.999946 | 0.04396172 | 0.9999419 | 0.1468487 |  |  | 75546 | 0.9822299 | 0.9866385 | 0.0009853148 | 0.9779102 | 0.002270087 | 0.9779062 | 0.005193605 |  |  | 7625 | 0.8956577 | 0.9669965 | 0.002651785 | 0.9052087 | 0.007239167 | 0.9052123 | 0.005407181 |  |  | 141180 | 0.9195265 | 0.9150489 | 0.008793288 | 0.9274171 | 0.007916629 | 0.9274234 | 0.01029206 |  |  | 441960 | 0.9039923 | 0.8678712 | 0.01538175 | 0.9286889 | 0.01274641 | 0.9286961 | 0.01411294 |  |  | 399760 | 0.8223384 | 0.7035679 | 0.01004975 | 0.8104264 | 0.006764513 | 0.8104245 | 0.005953375
|  |  | 16452 | 0.9941702 | 0.9994305 | 0.0005542051 | 0.9999464 | 0.04396174 | 0.9999422 | 0.1468487 |  |  | 75846 | 0.9822299 | 0.9866385 | 0.0009853148 | 0.9779603 | 0.00227163 | 0.9779562 | 0.005197352 |  |  | 7630 | 0.8956577 | 0.9669967 | 0.002651781 | 0.9052112 | 0.007239201 | 0.9052148 | 0.005407207 |  |  | 141480 | 0.9228895 | 0.9150489 | 0.008793288 | 0.9275705 | 0.00791597 | 0.9275767 | 0.01029019 |  |  | 442260 | 0.9107061 | 0.8678712 | 0.01538175 | 0.9287573 | 0.01274423 | 0.9287644 | 0.01411096 |  |  | 400060 | 0.8158121 | 0.7035679 | 0.01004975 | 0.8104778 | 0.006764215 | 0.8104759 | 0.005952521
|  |  | 16572 | 0.9941702 | 0.9994305 | 0.0005542051 | 0.9999467 | 0.04396176 | 0.9999425 | 0.1468488 |  |  | 76146 | 0.9812694 | 0.9866385 | 0.0009853148 | 0.9780103 | 0.002273163 | 0.9780062 | 0.005201071 |  |  | 7635 | 0.8967368 | 0.9669969 | 0.002651778 | 0.9052137 | 0.007239235 | 0.9052173 | 0.005407232 |  |  | 141780 | 0.9195265 | 0.9150489 | 0.008793288 | 0.9277234 | 0.007915297 | 0.9277296 | 0.0102883 |  |  | 442560 | 0.912944 | 0.8678712 | 0.01538175 | 0.9288255 | 0.01274205 | 0.9288327 | 0.01410898 |  |  | 400360 | 0.8179875 | 0.7035679 | 0.01004975 | 0.8105291 | 0.006763916 | 0.8105272 | 0.005951668
|  |  | 16692 | 0.9941702 | 0.9994305 | 0.0005542051 | 0.9999469 | 0.04396178 | 0.9999427 | 0.1468488 |  |  | 76446 | 0.9831903 | 0.9866385 | 0.0009853148 | 0.9780601 | 0.002274683 | 0.978056 | 0.005204761 |  |  | 7640 | 0.8956577 | 0.966997 | 0.002651774 | 0.9052162 | 0.007239269 | 0.9052198 | 0.005407258 |  |  | 142080 | 0.921208 | 0.9150489 | 0.008793288 | 0.9278758 | 0.007914608 | 0.9278821 | 0.01028639 |  |  | 442860 | 0.9084681 | 0.8678712 | 0.01538175 | 0.9288937 | 0.01273987 | 0.9289008 | 0.014107 |  |  | 400660 | 0.8179875 | 0.7035679 | 0.01004975 | 0.8105803 | 0.006763617 | 0.8105784 | 0.005950816
|  |  | 16812 | 0.9950662 | 0.9994305 | 0.0005542051 | 0.9999472 | 0.04396179 | 0.999943 | 0.1468489 |  |  | 76746 | 0.9822299 | 0.9866385 | 0.0009853148 | 0.9781098 | 0.002276192 | 0.9781056 | 0.005208423 |  |  | 7645 | 0.8967368 | 0.9669972 | 0.00265177 | 0.9052187 | 0.007239303 | 0.9052223 | 0.005407284 |  |  | 142380 | 0.9228895 | 0.9150489 | 0.008793288 | 0.9280279 | 0.007913904 | 0.9280342 | 0.01028446 |  |  | 443160 | 0.912944 | 0.8678712 | 0.01538175 | 0.9289618 | 0.01273768 | 0.9289689 | 0.01410502 |  |  | 400960 | 0.8223384 | 0.7035679 | 0.01004975 | 0.8106315 | 0.006763319 | 0.8106295 | 0.005949964
|  |  | 16932 | 0.9941702 | 0.9994305 | 0.0005542051 | 0.9999474 | 0.0439618 | 0.9999432 | 0.1468489 |  |  | 77046 | 0.9831903 | 0.9866385 | 0.0009853148 | 0.9781594 | 0.002277689 | 0.9781552 | 0.005212057 |  |  | 7650 | 0.8967368 | 0.9669974 | 0.002651767 | 0.9052212 | 0.007239337 | 0.9052248 | 0.005407309 |  |  | 142680 | 0.9228895 | 0.9150489 | 0.008793288 | 0.9281795 | 0.007913185 | 0.9281858 | 0.01028251 |  |  | 443460 | 0.915182 | 0.8678712 | 0.01538175 | 0.9290298 | 0.0127355 | 0.9290369 | 0.01410303 |  |  | 401260 | 0.8158121 | 0.7035679 | 0.01004975 | 0.8106825 | 0.006763021 | 0.8106806 | 0.005949113
|  |  | 17052 | 0.9941702 | 0.9994305 | 0.0005542051 | 0.9999476 | 0.04396181 | 0.9999434 | 0.1468489 |  |  | 77346 | 0.9822299 | 0.9866385 | 0.0009853148 | 0.9782089 | 0.002279174 | 0.9782046 | 0.005215663 |  |  | 7655 | 0.8967368 | 0.9669975 | 0.002651763 | 0.9052237 | 0.007239371 | 0.9052273 | 0.005407335 |  |  | 142980 | 0.9228895 | 0.9150489 | 0.008793288 | 0.9283308 | 0.007912451 | 0.928337 | 0.01028054 |  |  | 443760 | 0.9107061 | 0.8678712 | 0.01538175 | 0.9290978 | 0.01273332 | 0.9291049 | 0.01410105 |  |  | 401560 | 0.8179875 | 0.7035679 | 0.01004975 | 0.8107335 | 0.006762723 | 0.8107315 | 0.005948264
|  |  | 17172 | 0.9941702 | 0.9994305 | 0.0005542051 | 0.9999478 | 0.04396183 | 0.9999436 | 0.146849 |  |  | 77646 | 0.9822299 | 0.9866385 | 0.0009853148 | 0.9782582 | 0.002280648 | 0.9782539 | 0.005219241 |  |  | 7660 | 0.8967368 | 0.9669977 | 0.00265176 | 0.9052262 | 0.007239405 | 0.9052298 | 0.005407361 |  |  | 143280 | 0.9195265 | 0.9150489 | 0.008793288 | 0.9284816 | 0.007911703 | 0.9284879 | 0.01027855 |  |  | 444060 | 0.912944 | 0.8678712 | 0.01538175 | 0.9291656 | 0.01273113 | 0.9291727 | 0.01409907 |  |  | 401860 | 0.8179875 | 0.7035679 | 0.01004975 | 0.8107844 | 0.006762426 | 0.8107824 | 0.005947415
|  |  | 17292 | 0.9923783 | 0.9994305 | 0.0005542051 | 0.999948 | 0.04396184 | 0.9999438 | 0.146849 |  |  | 77946 | 0.9831903 | 0.9866385 | 0.0009853148 | 0.9783074 | 0.00228211 | 0.978303 | 0.005222791 |  |  | 7665 | 0.8967368 | 0.9669978 | 0.002651757 | 0.9052287 | 0.00723944 | 0.9052323 | 0.005407386 |  |  | 143580 | 0.9228895 | 0.9150489 | 0.008793288 | 0.928632 | 0.00791094 | 0.9286383 | 0.01027653 |  |  | 444360 | 0.9084681 | 0.8678712 | 0.01538175 | 0.9292334 | 0.01272894 | 0.9292405 | 0.01409708 |  |  | 402160 | 0.8179875 | 0.7035679 | 0.01004975 | 0.8108352 | 0.006762128 | 0.8108332 | 0.005946566
|  |  | 17412 | 0.9932742 | 0.9994305 | 0.0005542051 | 0.9999482 | 0.04396185 | 0.9999439 | 0.146849 |  |  | 78246 | 0.9831903 | 0.9866385 | 0.0009853148 | 0.9783564 | 0.002283561 | 0.978352 | 0.005226313 |  |  | 7670 | 0.8978158 | 0.966998 | 0.002651753 | 0.9052311 | 0.007239474 | 0.9052348 | 0.005407412 |  |  | 143880 | 0.924571 | 0.9150489 | 0.008793288 | 0.928782 | 0.007910162 | 0.9287883 | 0.0102745 |  |  | 444660 | 0.9084681 | 0.8678712 | 0.01538175 | 0.9293011 | 0.01272676 | 0.9293082 | 0.0140951 |  |  | 402460 | 0.8179875 | 0.7035679 | 0.01004975 | 0.8108859 | 0.006761831 | 0.8108839 | 0.005945719
|  |  | 17532 | 0.9941702 | 0.9994305 | 0.0005542051 | 0.9999483 | 0.04396185 | 0.9999441 | 0.1468491 |  |  | 78546 | 0.9831903 | 0.9866385 | 0.0009853148 | 0.9784053 | 0.002285 | 0.9784009 | 0.005229807 |  |  | 7675 | 0.8956577 | 0.9669982 | 0.00265175 | 0.9052336 | 0.007239508 | 0.9052373 | 0.005407438 |  |  | 144180 | 0.924571 | 0.9150489 | 0.008793288 | 0.9289316 | 0.007909371 | 0.9289378 | 0.01027245 |  |  | 444960 | 0.912944 | 0.8678712 | 0.01538175 | 0.9293688 | 0.01272457 | 0.9293759 | 0.01409311 |  |  | 402760 | 0.8158121 | 0.7035679 | 0.01004975 | 0.8109366 | 0.006761534 | 0.8109345 | 0.005944873
|  |  | 17652 | 0.9923783 | 0.9994305 | 0.0005542051 | 0.9999485 | 0.04396186 | 0.9999442 | 0.1468491 |  |  | 78846 | 0.9831903 | 0.9866385 | 0.0009853148 | 0.9784541 | 0.002286428 | 0.9784497 | 0.005233273 |  |  | 7680 | 0.8967368 | 0.9669983 | 0.002651747 | 0.9052361 | 0.007239542 | 0.9052398 | 0.005407464 |  |  | 144480 | 0.9228895 | 0.9150489 | 0.008793288 | 0.9290808 | 0.007908564 | 0.929087 | 0.01027037 |  |  | 445260 | 0.915182 | 0.8678712 | 0.01538175 | 0.9294363 | 0.01272238 | 0.9294434 | 0.01409112 |  |  | 403060 | 0.8179875 | 0.7035679 | 0.01004975 | 0.8109871 | 0.006761237 | 0.810985 | 0.005944028
|  |  | 17772 | 0.9932742 | 0.9994305 | 0.0005542051 | 0.9999486 | 0.04396187 | 0.9999443 | 0.1468491 |  |  | 79146 | 0.9822299 | 0.9866385 | 0.0009853148 | 0.9785028 | 0.002287844 | 0.9784983 | 0.005236712 |  |  | 7685 | 0.8967368 | 0.9669985 | 0.002651744 | 0.9052386 | 0.007239577 | 0.9052422 | 0.005407489 |  |  | 144780 | 0.9195265 | 0.9150489 | 0.008793288 | 0.9292295 | 0.007907744 | 0.9292358 | 0.01026828 |  |  | 445560 | 0.9107061 | 0.8678712 | 0.01538175 | 0.9295038 | 0.01272019 | 0.9295109 | 0.01408914 |  |  | 403360 | 0.8136366 | 0.7035679 | 0.01004975 | 0.8110376 | 0.006760941 | 0.8110355 | 0.005943183
|  |  | 17892 | 0.9941702 | 0.9994305 | 0.0005542051 | 0.9999487 | 0.04396188 | 0.9999444 | 0.1468491 |  |  | 79446 | 0.9812694 | 0.9866385 | 0.0009853148 | 0.9785513 | 0.002289249 | 0.9785468 | 0.005240123 |  |  | 7690 | 0.8967368 | 0.9669986 | 0.00265174 | 0.9052411 | 0.007239611 | 0.9052447 | 0.005407515 |  |  | 145080 | 0.9228895 | 0.9150489 | 0.008793288 | 0.9293779 | 0.00790691 | 0.9293842 | 0.01026617 |  |  | 445860 | 0.9107061 | 0.8678712 | 0.01538175 | 0.9295712 | 0.012718 | 0.9295783 | 0.01408715 |  |  | 403660 | 0.8245138 | 0.7035679 | 0.01004975 | 0.8110879 | 0.006760644 | 0.8110859 | 0.005942339
|  |  | 18012 | 0.9941702 | 0.9994305 | 0.0005542051 | 0.9999489 | 0.04396188 | 0.9999445 | 0.1468491 |  |  | 79746 | 0.9822299 | 0.9866385 | 0.0009853148 | 0.9785998 | 0.002290642 | 0.9785952 | 0.005243506 |  |  | 7695 | 0.8956577 | 0.9669988 | 0.002651737 | 0.9052436 | 0.007239645 | 0.9052472 | 0.005407541 |  |  | 145380 | 0.921208 | 0.9150489 | 0.008793288 | 0.9295259 | 0.007906061 | 0.9295321 | 0.01026404 |  |  | 446160 | 0.912944 | 0.8678712 | 0.01538175 | 0.9296386 | 0.01271581 | 0.9296456 | 0.01408516 |  |  | 403960 | 0.8179875 | 0.7035679 | 0.01004975 | 0.8111382 | 0.006760348 | 0.8111361 | 0.005941496
|  |  | 18132 | 0.9932742 | 0.9994305 | 0.0005542051 | 0.999949 | 0.04396189 | 0.9999446 | 0.1468492 |  |  | 80046 | 0.9831903 | 0.9866385 | 0.0009853148 | 0.978648 | 0.002292024 | 0.9786434 | 0.005246862 |  |  | 7700 | 0.8967368 | 0.9669989 | 0.002651734 | 0.9052461 | 0.007239679 | 0.9052497 | 0.005407567 |  |  | 145680 | 0.924571 | 0.9150489 | 0.008793288 | 0.9296734 | 0.007905199 | 0.9296797 | 0.01026189 |  |  | 446460 | 0.912944 | 0.8678712 | 0.01538175 | 0.9297058 | 0.01271362 | 0.9297129 | 0.01408317 |  |  | 404260 | 0.820163 | 0.7035679 | 0.01004975 | 0.8111885 | 0.006760052 | 0.8111863 | 0.005940655
|  |  | 18252 | 0.9932742 | 0.9994305 | 0.0005542051 | 0.999949 | 0.04396189 | 0.9999447 | 0.1468492 |  |  | 80346 | 0.9822299 | 0.9866385 | 0.0009853148 | 0.9786962 | 0.002293395 | 0.9786915 | 0.005250191 |  |  | 7705 | 0.8967368 | 0.9669991 | 0.002651731 | 0.9052486 | 0.007239714 | 0.9052522 | 0.005407593 |  |  | 145980 | 0.9228895 | 0.9150489 | 0.008793288 | 0.9298206 | 0.007904323 | 0.9298268 | 0.01025972 |  |  | 446760 | 0.915182 | 0.8678712 | 0.01538175 | 0.929773 | 0.01271143 | 0.92978 | 0.01408118 |  |  | 404560 | 0.8179875 | 0.7035679 | 0.01004975 | 0.8112386 | 0.006759757 | 0.8112365 | 0.005939814
|  |  | 18372 | 0.9932742 | 0.9994305 | 0.0005542051 | 0.9999491 | 0.0439619 | 0.9999448 | 0.1468492 |  |  | 80646 | 0.9812694 | 0.9866385 | 0.0009853148 | 0.9787442 | 0.002294754 | 0.9787395 | 0.005253492 |  |  | 7710 | 0.8956577 | 0.9669992 | 0.002651728 | 0.9052511 | 0.007239748 | 0.9052547 | 0.005407618 |  |  | 146280 | 0.9228895 | 0.9150489 | 0.008793288 | 0.9299673 | 0.007903434 | 0.9299736 | 0.01025753 |  |  | 447060 | 0.915182 | 0.8678712 | 0.01538175 | 0.9298401 | 0.01270924 | 0.9298471 | 0.01407919 |  |  | 404860 | 0.820163 | 0.7035679 | 0.01004975 | 0.8112886 | 0.006759461 | 0.8112865 | 0.005938973
|  |  | 18492 | 0.9950662 | 0.9994305 | 0.0005542051 | 0.9999492 | 0.0439619 | 0.9999449 | 0.1468492 |  |  | 80946 | 0.9812694 | 0.9866385 | 0.0009853148 | 0.9787921 | 0.002296102 | 0.9787874 | 0.005256767 |  |  | 7715 | 0.8956577 | 0.9669994 | 0.002651725 | 0.9052536 | 0.007239783 | 0.9052572 | 0.005407644 |  |  | 146580 | 0.924571 | 0.9150489 | 0.008793288 | 0.9301137 | 0.007902531 | 0.9301199 | 0.01025532 |  |  | 447360 | 0.915182 | 0.8678712 | 0.01538175 | 0.9299071 | 0.01270704 | 0.9299141 | 0.01407719 |  |  | 405160 | 0.8179875 | 0.7035679 | 0.01004975 | 0.8113386 | 0.006759166 | 0.8113364 | 0.005938134
|  |  | 18612 | 0.9932742 | 0.9994305 | 0.0005542051 | 0.9999493 | 0.04396191 | 0.9999449 | 0.1468492 |  |  | 81246 | 0.9831903 | 0.9866385 | 0.0009853148 | 0.9788399 | 0.002297439 | 0.9788351 | 0.005260014 |  |  | 7720 | 0.8956577 | 0.9669995 | 0.002651722 | 0.9052561 | 0.007239817 | 0.9052597 | 0.00540767 |  |  | 146880 | 0.9228895 | 0.9150489 | 0.008793288 | 0.9302596 | 0.007901614 | 0.9302659 | 0.01025309 |  |  | 447660 | 0.9062302 | 0.8678712 | 0.01538175 | 0.929974 | 0.01270485 | 0.9299811 | 0.0140752 |  |  | 405460 | 0.820163 | 0.7035679 | 0.01004975 | 0.8113885 | 0.006758871 | 0.8113863 | 0.005937296
|  |  | 18732 | 0.9950662 | 0.9994305 | 0.0005542051 | 0.9999494 | 0.04396191 | 0.999945 | 0.1468492 |  |  | 104646 | 0.9831903 | 0.9866385 | 0.0009853148 | 0.9822006 | 0.002370007 | 0.9821935 | 0.005436943 |  |  | 7725 | 0.8967368 | 0.9669997 | 0.002651719 | 0.9052586 | 0.007239851 | 0.9052622 | 0.005407696 |  |  | 147180 | 0.9262524 | 0.9150489 | 0.008793288 | 0.9304052 | 0.007900684 | 0.9304114 | 0.01025085 |  |  | 447960 | 0.9084681 | 0.8678712 | 0.01538175 | 0.9300409 | 0.01270266 | 0.9300479 | 0.01407321 |  |  | 405760 | 0.820163 | 0.7035679 | 0.01004975 | 0.8114382 | 0.006758576 | 0.8114361 | 0.005936458
|  |  | 18852 | 0.9932742 | 0.9994305 | 0.0005542051 | 0.9999494 | 0.04396191 | 0.9999451 | 0.1468492 |  |  | 104946 | 0.9822299 | 0.9866385 | 0.0009853148 | 0.9822393 | 0.002370571 | 0.9822322 | 0.00543833 |  |  | 7730 | 0.8956577 | 0.9669998 | 0.002651716 | 0.905261 | 0.007239886 | 0.9052647 | 0.005407722 |  |  | 147480 | 0.921208 | 0.9150489 | 0.008793288 | 0.9305503 | 0.007899741 | 0.9305566 | 0.01024858 |  |  | 448260 | 0.9084681 | 0.8678712 | 0.01538175 | 0.9301077 | 0.01270046 | 0.9301147 | 0.01407121 |  |  | 406060 | 0.8114612 | 0.7035679 | 0.01004975 | 0.8114879 | 0.006758282 | 0.8114858 | 0.005935622
|  |  | 18972 | 0.9941702 | 0.9994305 | 0.0005542051 | 0.9999495 | 0.04396192 | 0.9999451 | 0.1468493 |  |  | 105246 | 0.9831903 | 0.9866385 | 0.0009853148 | 0.9822779 | 0.002371127 | 0.9822708 | 0.005439696 |  |  | 7735 | 0.8956577 | 0.967 | 0.002651714 | 0.9052635 | 0.00723992 | 0.9052672 | 0.005407748 |  |  | 147780 | 0.924571 | 0.9150489 | 0.008793288 | 0.9306951 | 0.007898785 | 0.9307013 | 0.0102463 |  |  | 448560 | 0.9107061 | 0.8678712 | 0.01538175 | 0.9301744 | 0.01269826 | 0.9301814 | 0.01406922 |  |  | 406360 | 0.8223384 | 0.7035679 | 0.01004975 | 0.8115376 | 0.006757987 | 0.8115354 | 0.005934786
|  |  | 19092 | 0.9932742 | 0.9994305 | 0.0005542051 | 0.9999495 | 0.04396192 | 0.9999452 | 0.1468493 |  |  | 105546 | 0.9831903 | 0.9866385 | 0.0009853148 | 0.9823164 | 0.002371674 | 0.9823093 | 0.005441044 |  |  | 7740 | 0.8956577 | 0.9670001 | 0.002651711 | 0.905266 | 0.007239955 | 0.9052696 | 0.005407774 |  |  | 148080 | 0.9228895 | 0.9150489 | 0.008793288 | 0.9308394 | 0.007897816 | 0.9308457 | 0.010244 |  |  | 448860 | 0.9107061 | 0.8678712 | 0.01538175 | 0.930241 | 0.01269607 | 0.930248 | 0.01406722 |  |  | 406660 | 0.8179875 | 0.7035679 | 0.01004975 | 0.8115871 | 0.006757693 | 0.8115849 | 0.005933951
|  |  | 19212 | 0.9941702 | 0.9994305 | 0.0005542051 | 0.9999496 | 0.04396192 | 0.9999452 | 0.1468493 |  |  | 105846 | 0.9831903 | 0.9866385 | 0.0009853148 | 0.9823549 | 0.002372213 | 0.9823477 | 0.005442371 |  |  | 7745 | 0.8956577 | 0.9670003 | 0.002651708 | 0.9052685 | 0.007239989 | 0.9052721 | 0.0054078 |  |  | 148380 | 0.9228895 | 0.9150489 | 0.008793288 | 0.9309834 | 0.007896834 | 0.9309897 | 0.01024168 |  |  | 449160 | 0.9084681 | 0.8678712 | 0.01538175 | 0.9303076 | 0.01269387 | 0.9303146 | 0.01406523 |  |  | 406960 | 0.8179875 | 0.7035679 | 0.01004975 | 0.8116366 | 0.0067574 | 0.8116343 | 0.005933117
|  |  | 19332 | 0.9941702 | 0.9994305 | 0.0005542051 | 0.9999496 | 0.04396193 | 0.9999453 | 0.1468493 |  |  | 106146 | 0.9851113 | 0.9866385 | 0.0009853148 | 0.9823932 | 0.002372745 | 0.9823859 | 0.005443679 |  |  | 7750 | 0.8967368 | 0.9670004 | 0.002651705 | 0.905271 | 0.007240024 | 0.9052746 | 0.005407826 |  |  | 148680 | 0.9228895 | 0.9150489 | 0.008793288 | 0.931127 | 0.007895839 | 0.9311332 | 0.01023935 |  |  | 449460 | 0.9084681 | 0.8678712 | 0.01538175 | 0.9303741 | 0.01269167 | 0.9303811 | 0.01406323 |  |  | 407260 | 0.8223384 | 0.7035679 | 0.01004975 | 0.8116859 | 0.006757106 | 0.8116837 | 0.005932284
|  |  | 19452 | 0.9932742 | 0.9994305 | 0.0005542051 | 0.9999497 | 0.04396193 | 0.9999453 | 0.1468493 |  |  | 106446 | 0.9841508 | 0.9866385 | 0.0009853148 | 0.9824314 | 0.002373268 | 0.9824241 | 0.005444968 |  |  | 7755 | 0.8956577 | 0.9670005 | 0.002651703 | 0.9052735 | 0.007240058 | 0.9052771 | 0.005407851 |  |  | 148980 | 0.9228895 | 0.9150489 | 0.008793288 | 0.9312702 | 0.007894832 | 0.9312764 | 0.01023699 |  |  | 449760 | 0.912944 | 0.8678712 | 0.01538175 | 0.9304405 | 0.01268948 | 0.9304475 | 0.01406123 |  |  | 407560 | 0.820163 | 0.7035679 | 0.01004975 | 0.8117352 | 0.006756813 | 0.811733 | 0.005931452
|  |  | 19572 | 0.9923783 | 0.9994305 | 0.0005542051 | 0.9999497 | 0.04396193 | 0.9999453 | 0.1468493 |  |  | 106746 | 0.9851113 | 0.9866385 | 0.0009853148 | 0.9824695 | 0.002373783 | 0.9824622 | 0.005446237 |  |  | 7760 | 0.8967368 | 0.9670007 | 0.0026517 | 0.905276 | 0.007240093 | 0.9052796 | 0.005407877 |  |  | 149280 | 0.9228895 | 0.9150489 | 0.008793288 | 0.931413 | 0.007893812 | 0.9314192 | 0.01023462 |  |  | 450060 | 0.915182 | 0.8678712 | 0.01538175 | 0.9305068 | 0.01268728 | 0.9305138 | 0.01405923 |  |  | 407860 | 0.8245138 | 0.7035679 | 0.01004975 | 0.8117844 | 0.00675652 | 0.8117822 | 0.005930621
|  |  | 19692 | 0.9941702 | 0.9994305 | 0.0005542051 | 0.9999497 | 0.04396193 | 0.9999454 | 0.1468493 |  |  | 107046 | 0.9851113 | 0.9866385 | 0.0009853148 | 0.9825075 | 0.00237429 | 0.9825002 | 0.005447487 |  |  | 7765 | 0.8978158 | 0.9670008 | 0.002651698 | 0.9052785 | 0.007240127 | 0.9052821 | 0.005407903 |  |  | 149580 | 0.921208 | 0.9150489 | 0.008793288 | 0.9315554 | 0.007892779 | 0.9315616 | 0.01023223 |  |  | 450360 | 0.912944 | 0.8678712 | 0.01538175 | 0.9305731 | 0.01268508 | 0.93058 | 0.01405724 |  |  | 408160 | 0.8158121 | 0.7035679 | 0.01004975 | 0.8118336 | 0.006756227 | 0.8118313 | 0.005929791
|  |  | 19812 | 0.9932742 | 0.9994305 | 0.0005542051 | 0.9999498 | 0.04396193 | 0.9999454 | 0.1468493 |  |  | 107346 | 0.9851113 | 0.9866385 | 0.0009853148 | 0.9825454 | 0.002374789 | 0.9825381 | 0.005448718 |  |  | 7770 | 0.8967368 | 0.967001 | 0.002651695 | 0.905281 | 0.007240162 | 0.9052846 | 0.005407929 |  |  | 149880 | 0.924571 | 0.9150489 | 0.008793288 | 0.9316974 | 0.007891734 | 0.9317036 | 0.01022983 |  |  | 450660 | 0.9107061 | 0.8678712 | 0.01538175 | 0.9306393 | 0.01268288 | 0.9306462 | 0.01405524 |  |  | 408460 | 0.8179875 | 0.7035679 | 0.01004975 | 0.8118826 | 0.006755934 | 0.8118803 | 0.005928962
|  |  | 19932 | 0.9941702 | 0.9994305 | 0.0005542051 | 0.9999498 | 0.04396194 | 0.9999454 | 0.1468493 |  |  | 107646 | 0.9841508 | 0.9866385 | 0.0009853148 | 0.9825832 | 0.00237528 | 0.9825759 | 0.005449929 |  |  | 7775 | 0.8956577 | 0.9670011 | 0.002651692 | 0.9052834 | 0.007240196 | 0.9052871 | 0.005407955 |  |  | 150180 | 0.924571 | 0.9150489 | 0.008793288 | 0.931839 | 0.007890677 | 0.9318452 | 0.01022741 |  |  | 450960 | 0.912944 | 0.8678712 | 0.01538175 | 0.9307054 | 0.01268068 | 0.9307123 | 0.01405324 |  |  | 408760 | 0.820163 | 0.7035679 | 0.01004975 | 0.8119316 | 0.006755642 | 0.8119293 | 0.005928133
|  |  | 20052 | 0.9941702 | 0.9994305 | 0.0005542051 | 0.9999498 | 0.04396194 | 0.9999454 | 0.1468493 |  |  | 107946 | 0.9831903 | 0.9866385 | 0.0009853148 | 0.9826209 | 0.002375763 | 0.9826136 | 0.005451122 |  |  | 7780 | 0.8956577 | 0.9670012 | 0.00265169 | 0.9052859 | 0.007240231 | 0.9052896 | 0.005407981 |  |  | 150480 | 0.9279339 | 0.9150489 | 0.008793288 | 0.9319802 | 0.007889608 | 0.9319865 | 0.01022497 |  |  | 451260 | 0.915182 | 0.8678712 | 0.01538175 | 0.9307714 | 0.01267848 | 0.9307783 | 0.01405124 |  |  | 409060 | 0.8266893 | 0.7035679 | 0.01004975 | 0.8119805 | 0.00675535 | 0.8119781 | 0.005927306
|  |  | 20172 | 0.9950662 | 0.9994305 | 0.0005542051 | 0.9999498 | 0.04396194 | 0.9999455 | 0.1468493 |  |  | 108246 | 0.9822299 | 0.9866385 | 0.0009853148 | 0.9826585 | 0.002376239 | 0.9826512 | 0.005452296 |  |  | 7785 | 0.8956577 | 0.9670014 | 0.002651687 | 0.9052884 | 0.007240266 | 0.905292 | 0.005408008 |  |  | 150780 | 0.9262524 | 0.9150489 | 0.008793288 | 0.9321211 | 0.007888526 | 0.9321273 | 0.01022251 |  |  | 451560 | 0.9107061 | 0.8678712 | 0.01538175 | 0.9308374 | 0.01267628 | 0.9308443 | 0.01404923 |  |  | 409360 | 0.820163 | 0.7035679 | 0.01004975 | 0.8120293 | 0.006755058 | 0.8120269 | 0.005926479
|  |  | 20292 | 0.9941702 | 0.9994305 | 0.0005542051 | 0.9999499 | 0.04396194 | 0.9999455 | 0.1468493 |  |  | 108546 | 0.980309 | 0.9866385 | 0.0009853148 | 0.982696 | 0.002376706 | 0.9826886 | 0.005453451 |  |  | 7790 | 0.8945787 | 0.9670015 | 0.002651685 | 0.9052909 | 0.0072403 | 0.9052945 | 0.005408034 |  |  | 151080 | 0.924571 | 0.9150489 | 0.008793288 | 0.9322616 | 0.007887433 | 0.9322678 | 0.01022004 |  |  | 451860 | 0.912944 | 0.8678712 | 0.01538175 | 0.9309032 | 0.01267407 | 0.9309102 | 0.01404723 |  |  | 409660 | 0.8136366 | 0.7035679 | 0.01004975 | 0.812078 | 0.006754767 | 0.8120756 | 0.005925653
|  |  | 20412 | 0.9932742 | 0.9994305 | 0.0005542051 | 0.9999499 | 0.04396194 | 0.9999455 | 0.1468493 |  |  | 108846 | 0.9822299 | 0.9866385 | 0.0009853148 | 0.9827334 | 0.002377166 | 0.982726 | 0.005454587 |  |  | 7795 | 0.8956577 | 0.9670016 | 0.002651683 | 0.9052934 | 0.007240335 | 0.905297 | 0.00540806 |  |  | 151380 | 0.9262524 | 0.9150489 | 0.008793288 | 0.9324016 | 0.007886327 | 0.9324079 | 0.01021755 |  |  | 452160 | 0.9107061 | 0.8678712 | 0.01538175 | 0.930969 | 0.01267187 | 0.930976 | 0.01404523 |  |  | 409960 | 0.8179875 | 0.7035679 | 0.01004975 | 0.8121266 | 0.006754476 | 0.8121242 | 0.005924828
|  |  | 20532 | 0.9941702 | 0.9994305 | 0.0005542051 | 0.9999499 | 0.04396194 | 0.9999455 | 0.1468493 |  |  | 109146 | 0.9812694 | 0.9866385 | 0.0009853148 | 0.9827707 | 0.002377618 | 0.9827633 | 0.005455705 |  |  | 7800 | 0.8967368 | 0.9670018 | 0.00265168 | 0.9052959 | 0.00724037 | 0.9052995 | 0.005408086 |  |  | 151680 | 0.9262524 | 0.9150489 | 0.008793288 | 0.9325414 | 0.00788521 | 0.9325476 | 0.01021504 |  |  | 452460 | 0.9107061 | 0.8678712 | 0.01538175 | 0.9310348 | 0.01266967 | 0.9310417 | 0.01404323 |  |  | 410260 | 0.8179875 | 0.7035679 | 0.01004975 | 0.8121752 | 0.006754185 | 0.8121728 | 0.005924005
|  |  | 20652 | 0.9959621 | 0.9994305 | 0.0005542051 | 0.9999499 | 0.04396194 | 0.9999455 | 0.1468493 |  |  | 109446 | 0.980309 | 0.9866385 | 0.0009853148 | 0.9828079 | 0.002378063 | 0.9828005 | 0.005456804 |  |  | 7805 | 0.8967368 | 0.9670019 | 0.002651678 | 0.9052984 | 0.007240404 | 0.905302 | 0.005408112 |  |  | 151980 | 0.9279339 | 0.9150489 | 0.008793288 | 0.9326807 | 0.007884082 | 0.9326869 | 0.01021252 |  |  | 452760 | 0.912944 | 0.8678712 | 0.01538175 | 0.9311004 | 0.01266747 | 0.9311073 | 0.01404122 |  |  | 410560 | 0.820163 | 0.7035679 | 0.01004975 | 0.8122236 | 0.006753894 | 0.8122213 | 0.005923182
|  |  | 20772 | 0.9932742 | 0.9994305 | 0.0005542051 | 0.9999499 | 0.04396194 | 0.9999456 | 0.1468493 |  |  | 109746 | 0.980309 | 0.9866385 | 0.0009853148 | 0.982845 | 0.002378499 | 0.9828376 | 0.005457885 |  |  | 7810 | 0.8967368 | 0.967002 | 0.002651676 | 0.9053009 | 0.007240439 | 0.9053045 | 0.005408138 |  |  | 152280 | 0.9279339 | 0.9150489 | 0.008793288 | 0.9328196 | 0.007882941 | 0.9328258 | 0.01020998 |  |  | 453060 | 0.9062302 | 0.8678712 | 0.01538175 | 0.931166 | 0.01266526 | 0.9311729 | 0.01403922 |  |  | 410860 | 0.8179875 | 0.7035679 | 0.01004975 | 0.812272 | 0.006753603 | 0.8122696 | 0.00592236
|  |  | 20892 | 0.9932742 | 0.9994305 | 0.0005542051 | 0.99995 | 0.04396195 | 0.9999456 | 0.1468493 |  |  | 110046 | 0.9831903 | 0.9866385 | 0.0009853148 | 0.9828821 | 0.002378928 | 0.9828746 | 0.005458948 |  |  | 7815 | 0.8956577 | 0.9670022 | 0.002651673 | 0.9053034 | 0.007240474 | 0.905307 | 0.005408164 |  |  | 152580 | 0.9279339 | 0.9150489 | 0.008793288 | 0.9329582 | 0.007881789 | 0.9329644 | 0.01020743 |  |  | 453360 | 0.9084681 | 0.8678712 | 0.01538175 | 0.9312315 | 0.01266306 | 0.9312384 | 0.01403722 |  |  | 411160 | 0.8158121 | 0.7035679 | 0.01004975 | 0.8123204 | 0.006753313 | 0.8123179 | 0.005921539
|  |  | 21012 | 0.9941702 | 0.9994305 | 0.0005542051 | 0.99995 | 0.04396195 | 0.9999456 | 0.1468493 |  |  | 110346 | 0.9812694 | 0.9866385 | 0.0009853148 | 0.982919 | 0.00237935 | 0.9829115 | 0.005459992 |  |  | 7820 | 0.8967368 | 0.9670023 | 0.002651671 | 0.9053058 | 0.007240509 | 0.9053095 | 0.00540819 |  |  | 152880 | 0.9279339 | 0.9150489 | 0.008793288 | 0.9330964 | 0.007880626 | 0.9331026 | 0.01020486 |  |  | 453660 | 0.912944 | 0.8678712 | 0.01538175 | 0.9312969 | 0.01266085 | 0.9313038 | 0.01403521 |  |  | 411460 | 0.8245138 | 0.7035679 | 0.01004975 | 0.8123686 | 0.006753023 | 0.8123661 | 0.005920718
|  |  | 21132 | 0.9941702 | 0.9994305 | 0.0005542051 | 0.99995 | 0.04396195 | 0.9999456 | 0.1468493 |  |  | 110646 | 0.9812694 | 0.9866385 | 0.0009853148 | 0.9829558 | 0.002379764 | 0.9829483 | 0.005461018 |  |  | 7825 | 0.8956577 | 0.9670024 | 0.002651669 | 0.9053083 | 0.007240543 | 0.9053119 | 0.005408216 |  |  | 153180 | 0.9262524 | 0.9150489 | 0.008793288 | 0.9332342 | 0.007879451 | 0.9332404 | 0.01020227 |  |  | 453960 | 0.9174199 | 0.8678712 | 0.01538175 | 0.9313623 | 0.01265865 | 0.9313692 | 0.01403321 |  |  | 411760 | 0.820163 | 0.7035679 | 0.01004975 | 0.8124167 | 0.006752733 | 0.8124143 | 0.005919899
|  |  | 21252 | 0.9950662 | 0.9994305 | 0.0005542051 | 0.99995 | 0.04396195 | 0.9999456 | 0.1468493 |  |  | 110946 | 0.9812694 | 0.9866385 | 0.0009853148 | 0.9829925 | 0.00238017 | 0.982985 | 0.005462026 |  |  | 7830 | 0.8967368 | 0.9670026 | 0.002651667 | 0.9053108 | 0.007240578 | 0.9053144 | 0.005408243 |  |  | 153480 | 0.9262524 | 0.9150489 | 0.008793288 | 0.9333716 | 0.007878266 | 0.9333778 | 0.01019967 |  |  | 454260 | 0.912944 | 0.8678712 | 0.01538175 | 0.9314276 | 0.01265644 | 0.9314344 | 0.0140312 |  |  | 412060 | 0.8179875 | 0.7035679 | 0.01004975 | 0.8124648 | 0.006752444 | 0.8124623 | 0.005919081
|  |  | 21372 | 0.9950662 | 0.9994305 | 0.0005542051 | 0.99995 | 0.04396195 | 0.9999456 | 0.1468493 |  |  | 111246 | 0.9822299 | 0.9866385 | 0.0009853148 | 0.9830291 | 0.002380569 | 0.9830216 | 0.005463016 |  |  | 7835 | 0.8956577 | 0.9670027 | 0.002651664 | 0.9053133 | 0.007240613 | 0.9053169 | 0.005408269 |  |  | 153780 | 0.9262524 | 0.9150489 | 0.008793288 | 0.9335086 | 0.007877069 | 0.9335149 | 0.01019706 |  |  | 454560 | 0.915182 | 0.8678712 | 0.01538175 | 0.9314928 | 0.01265423 | 0.9314996 | 0.01402919 |  |  | 412360 | 0.8158121 | 0.7035679 | 0.01004975 | 0.8125128 | 0.006752155 | 0.8125103 | 0.005918263
|  |  | 21492 | 0.9950662 | 0.9994305 | 0.0005542051 | 0.99995 | 0.04396195 | 0.9999456 | 0.1468493 |  |  | 111546 | 0.9831903 | 0.9866385 | 0.0009853148 | 0.9830656 | 0.002380961 | 0.9830581 | 0.005463988 |  |  | 7840 | 0.8956577 | 0.9670028 | 0.002651662 | 0.9053158 | 0.007240648 | 0.9053194 | 0.005408295 |  |  | 154080 | 0.9279339 | 0.9150489 | 0.008793288 | 0.9336453 | 0.007875861 | 0.9336515 | 0.01019443 |  |  | 454860 | 0.915182 | 0.8678712 | 0.01538175 | 0.9315579 | 0.01265203 | 0.9315647 | 0.01402719 |  |  | 412660 | 0.8158121 | 0.7035679 | 0.01004975 | 0.8125607 | 0.006751866 | 0.8125582 | 0.005917447
|  |  | 21612 | 0.9932742 | 0.9994305 | 0.0005542051 | 0.99995 | 0.04396195 | 0.9999456 | 0.1468494 |  |  | 111846 | 0.9822299 | 0.9866385 | 0.0009853148 | 0.9831021 | 0.002381345 | 0.9830945 | 0.005464943 |  |  | 7845 | 0.8956577 | 0.9670029 | 0.00265166 | 0.9053183 | 0.007240683 | 0.9053219 | 0.005408321 |  |  | 154380 | 0.9262524 | 0.9150489 | 0.008793288 | 0.9337816 | 0.007874642 | 0.9337878 | 0.01019178 |  |  | 455160 | 0.9174199 | 0.8678712 | 0.01538175 | 0.9316229 | 0.01264982 | 0.9316298 | 0.01402518 |  |  | 412960 | 0.8158121 | 0.7035679 | 0.01004975 | 0.8126085 | 0.006751578 | 0.812606 | 0.005916631
|  |  | 21732 | 0.9932742 | 0.9994305 | 0.0005542051 | 0.99995 | 0.04396195 | 0.9999456 | 0.1468494 |  |  | 112146 | 0.9822299 | 0.9866385 | 0.0009853148 | 0.9831384 | 0.002381722 | 0.9831308 | 0.00546588 |  |  | 7850 | 0.8956577 | 0.9670031 | 0.002651658 | 0.9053208 | 0.007240718 | 0.9053244 | 0.005408347 |  |  | 154680 | 0.924571 | 0.9150489 | 0.008793288 | 0.9339176 | 0.007873412 | 0.9339238 | 0.01018912 |  |  | 455460 | 0.9107061 | 0.8678712 | 0.01538175 | 0.9316879 | 0.01264761 | 0.9316948 | 0.01402317 |  |  | 413260 | 0.820163 | 0.7035679 | 0.01004975 | 0.8126563 | 0.006751289 | 0.8126538 | 0.005915817
|  |  | 21852 | 0.9950662 | 0.9994305 | 0.0005542051 | 0.99995 | 0.04396195 | 0.9999457 | 0.1468494 |  |  | 112446 | 0.9822299 | 0.9866385 | 0.0009853148 | 0.9831746 | 0.002382091 | 0.983167 | 0.005466799 |  |  | 7855 | 0.8956577 | 0.9670032 | 0.002651656 | 0.9053233 | 0.007240753 | 0.9053269 | 0.005408374 |  |  | 154980 | 0.9296154 | 0.9150489 | 0.008793288 | 0.9340531 | 0.007872172 | 0.9340593 | 0.01018644 |  |  | 455760 | 0.915182 | 0.8678712 | 0.01538175 | 0.9317528 | 0.0126454 | 0.9317597 | 0.01402116 |  |  | 413560 | 0.8158121 | 0.7035679 | 0.01004975 | 0.8127039 | 0.006751001 | 0.8127014 | 0.005915003
|  |  | 21972 | 0.9941702 | 0.9994305 | 0.0005542051 | 0.9999501 | 0.04396195 | 0.9999457 | 0.1468494 |  |  | 112746 | 0.9822299 | 0.9866385 | 0.0009853148 | 0.9832108 | 0.002382453 | 0.9832032 | 0.0054677 |  |  | 7860 | 0.8967368 | 0.9670033 | 0.002651654 | 0.9053257 | 0.007240788 | 0.9053294 | 0.0054084 |  |  | 155280 | 0.9279339 | 0.9150489 | 0.008793288 | 0.9341883 | 0.007870921 | 0.9341945 | 0.01018375 |  |  | 456060 | 0.915182 | 0.8678712 | 0.01538175 | 0.9318177 | 0.01264319 | 0.9318245 | 0.01401915 |  |  | 413860 | 0.8245138 | 0.7035679 | 0.01004975 | 0.8127515 | 0.006750714 | 0.812749 | 0.00591419
|  |  | 22092 | 0.9941702 | 0.9994305 | 0.0005542051 | 0.9999501 | 0.04396195 | 0.9999457 | 0.1468494 |  |  | 113046 | 0.9831903 | 0.9866385 | 0.0009853148 | 0.9832468 | 0.002382808 | 0.9832392 | 0.005468584 |  |  | 7865 | 0.8956577 | 0.9670034 | 0.002651652 | 0.9053282 | 0.007240822 | 0.9053318 | 0.005408426 |  |  | 155580 | 0.9279339 | 0.9150489 | 0.008793288 | 0.9343232 | 0.007869659 | 0.9343293 | 0.01018105 |  |  | 456360 | 0.9107061 | 0.8678712 | 0.01538175 | 0.9318824 | 0.01264099 | 0.9318892 | 0.01401714 |  |  | 414160 | 0.8158121 | 0.7035679 | 0.01004975 | 0.812799 | 0.006750426 | 0.8127965 | 0.005913379
|  |  | 22212 | 0.9950662 | 0.9994305 | 0.0005542051 | 0.9999501 | 0.04396195 | 0.9999457 | 0.1468494 |  |  | 113346 | 0.9822299 | 0.9866385 | 0.0009853148 | 0.9832827 | 0.002383156 | 0.9832751 | 0.005469451 |  |  | 7870 | 0.8967368 | 0.9670035 | 0.00265165 | 0.9053307 | 0.007240857 | 0.9053343 | 0.005408452 |  |  | 155880 | 0.9279339 | 0.9150489 | 0.008793288 | 0.9344576 | 0.007868387 | 0.9344638 | 0.01017833 |  |  | 456660 | 0.9107061 | 0.8678712 | 0.01538175 | 0.9319471 | 0.01263878 | 0.9319539 | 0.01401513 |  |  | 414460 | 0.820163 | 0.7035679 | 0.01004975 | 0.8128465 | 0.006750139 | 0.8128439 | 0.005912568
|  |  | 22332 | 0.9941702 | 0.9994305 | 0.0005542051 | 0.9999501 | 0.04396195 | 0.9999457 | 0.1468494 |  |  | 113646 | 0.9831903 | 0.9866385 | 0.0009853148 | 0.9833186 | 0.002383496 | 0.9833109 | 0.005470301 |  |  | 7875 | 0.8945787 | 0.9670037 | 0.002651648 | 0.9053332 | 0.007240892 | 0.9053368 | 0.005408479 |  |  | 156180 | 0.9279339 | 0.9150489 | 0.008793288 | 0.9345917 | 0.007867105 | 0.9345979 | 0.01017559 |  |  | 456960 | 0.915182 | 0.8678712 | 0.01538175 | 0.9320117 | 0.01263657 | 0.9320185 | 0.01401312 |  |  | 414760 | 0.8179875 | 0.7035679 | 0.01004975 | 0.8128938 | 0.006749852 | 0.8128912 | 0.005911758
|  |  | 22452 | 0.9950662 | 0.9994305 | 0.0005542051 | 0.9999501 | 0.04396195 | 0.9999457 | 0.1468494 |  |  | 113946 | 0.9822299 | 0.9866385 | 0.0009853148 | 0.9833543 | 0.00238383 | 0.9833467 | 0.005471133 |  |  | 7880 | 0.8967368 | 0.9670038 | 0.002651646 | 0.9053357 | 0.007240927 | 0.9053393 | 0.005408505 |  |  | 156480 | 0.9279339 | 0.9150489 | 0.008793288 | 0.9347254 | 0.007865812 | 0.9347316 | 0.01017284 |  |  | 457260 | 0.9196579 | 0.8678712 | 0.01538175 | 0.9320763 | 0.01263435 | 0.9320831 | 0.01401111 |  |  | 415060 | 0.8158121 | 0.7035679 | 0.01004975 | 0.8129411 | 0.006749565 | 0.8129385 | 0.005910949
|  |  | 22572 | 0.9950662 | 0.9994305 | 0.0005542051 | 0.9999501 | 0.04396195 | 0.9999457 | 0.1468494 |  |  | 114246 | 0.9851113 | 0.9866385 | 0.0009853148 | 0.98339 | 0.002384156 | 0.9833823 | 0.005471949 |  |  | 7885 | 0.8956577 | 0.9670039 | 0.002651644 | 0.9053382 | 0.007240962 | 0.9053418 | 0.005408531 |  |  | 156780 | 0.9279339 | 0.9150489 | 0.008793288 | 0.9348588 | 0.00786451 | 0.9348649 | 0.01017008 |  |  | 457560 | 0.915182 | 0.8678712 | 0.01538175 | 0.9321407 | 0.01263214 | 0.9321475 | 0.0140091 |  |  | 415360 | 0.8245138 | 0.7035679 | 0.01004975 | 0.8129883 | 0.006749279 | 0.8129857 | 0.005910141
|  |  | 22692 | 0.9941702 | 0.9994305 | 0.0005542051 | 0.9999501 | 0.04396195 | 0.9999457 | 0.1468494 |  |  | 114546 | 0.9822299 | 0.9866385 | 0.0009853148 | 0.9834256 | 0.002384475 | 0.9834179 | 0.005472747 |  |  | 7890 | 0.8956577 | 0.967004 | 0.002651642 | 0.9053407 | 0.007240997 | 0.9053443 | 0.005408558 |  |  | 157080 | 0.9262524 | 0.9150489 | 0.008793288 | 0.9349918 | 0.007863197 | 0.9349979 | 0.01016731 |  |  | 457860 | 0.912944 | 0.8678712 | 0.01538175 | 0.9322051 | 0.01262993 | 0.9322119 | 0.01400709 |  |  | 415660 | 0.8114612 | 0.7035679 | 0.01004975 | 0.8130354 | 0.006748993 | 0.8130328 | 0.005909334
|  |  | 22812 | 0.9950662 | 0.9994305 | 0.0005542051 | 0.9999501 | 0.04396195 | 0.9999457 | 0.1468494 |  |  | 114846 | 0.9831903 | 0.9866385 | 0.0009853148 | 0.983461 | 0.002384787 | 0.9834533 | 0.005473529 |  |  | 7895 | 0.8978158 | 0.9670041 | 0.002651641 | 0.9053431 | 0.007241033 | 0.9053468 | 0.005408584 |  |  | 157380 | 0.9262524 | 0.9150489 | 0.008793288 | 0.9351244 | 0.007861874 | 0.9351306 | 0.01016452 |  |  | 458160 | 0.9218958 | 0.8678712 | 0.01538175 | 0.9322694 | 0.01262772 | 0.9322762 | 0.01400508 |  |  | 415960 | 0.8158121 | 0.7035679 | 0.01004975 | 0.8130824 | 0.006748707 | 0.8130798 | 0.005908528
|  |  | 22932 | 0.9950662 | 0.9994305 | 0.0005542051 | 0.9999501 | 0.04396195 | 0.9999457 | 0.1468494 |  |  | 115146 | 0.9822299 | 0.9866385 | 0.0009853148 | 0.9834964 | 0.002385093 | 0.9834887 | 0.005474293 |  |  | 7900 | 0.8967368 | 0.9670043 | 0.002651639 | 0.9053456 | 0.007241068 | 0.9053492 | 0.005408611 |  |  | 157680 | 0.9279339 | 0.9150489 | 0.008793288 | 0.9352567 | 0.007860541 | 0.9352628 | 0.01016171 |  |  | 458460 | 0.915182 | 0.8678712 | 0.01538175 | 0.9323337 | 0.01262551 | 0.9323404 | 0.01400306 |  |  | 416260 | 0.8223384 | 0.7035679 | 0.01004975 | 0.8131294 | 0.006748422 | 0.8131267 | 0.005907722
|  |  | 23052 | 0.9950662 | 0.9994305 | 0.0005542051 | 0.9999501 | 0.04396195 | 0.9999457 | 0.1468494 |  |  | 115446 | 0.9822299 | 0.9866385 | 0.0009853148 | 0.9835317 | 0.002385391 | 0.9835239 | 0.005475041 |  |  | 7905 | 0.8988948 | 0.9670044 | 0.002651637 | 0.9053481 | 0.007241103 | 0.9053517 | 0.005408637 |  |  | 157980 | 0.9262524 | 0.9150489 | 0.008793288 | 0.9353886 | 0.007859199 | 0.9353947 | 0.0101589 |  |  | 458760 | 0.915182 | 0.8678712 | 0.01538175 | 0.9323978 | 0.0126233 | 0.9324046 | 0.01400105 |  |  | 416560 | 0.8266893 | 0.7035679 | 0.01004975 | 0.8131762 | 0.006748137 | 0.8131736 | 0.005906918
|  |  | 23172 | 0.9941702 | 0.9994305 | 0.0005542051 | 0.9999501 | 0.04396195 | 0.9999457 | 0.1468494 |  |  | 115746 | 0.9831903 | 0.9866385 | 0.0009853148 | 0.9835669 | 0.002385682 | 0.9835591 | 0.005475773 |  |  | 7910 | 0.8956577 | 0.9670045 | 0.002651635 | 0.9053506 | 0.007241138 | 0.9053542 | 0.005408663 |  |  | 158280 | 0.9279339 | 0.9150489 | 0.008793288 | 0.9355201 | 0.007857846 | 0.9355263 | 0.01015607 |  |  | 459060 | 0.915182 | 0.8678712 | 0.01538175 | 0.9324619 | 0.01262108 | 0.9324687 | 0.01399904 |  |  | 416860 | 0.820163 | 0.7035679 | 0.01004975 | 0.813223 | 0.006747852 | 0.8132204 | 0.005906115
|  |  | 23292 | 0.9941702 | 0.9994305 | 0.0005542051 | 0.9999501 | 0.04396195 | 0.9999457 | 0.1468494 |  |  | 116046 | 0.9822299 | 0.9866385 | 0.0009853148 | 0.983602 | 0.002385967 | 0.9835942 | 0.005476488 |  |  | 7915 | 0.8967368 | 0.9670046 | 0.002651633 | 0.9053531 | 0.007241173 | 0.9053567 | 0.00540869 |  |  | 158580 | 0.9279339 | 0.9150489 | 0.008793288 | 0.9356513 | 0.007856485 | 0.9356575 | 0.01015322 |  |  | 459360 | 0.9107061 | 0.8678712 | 0.01538175 | 0.9325259 | 0.01261887 | 0.9325327 | 0.01399702 |  |  | 417160 | 0.8158121 | 0.7035679 | 0.01004975 | 0.8132698 | 0.006747568 | 0.8132671 | 0.005905313
|  |  | 23412 | 0.9941702 | 0.9994305 | 0.0005542051 | 0.9999501 | 0.04396195 | 0.9999457 | 0.1468494 |  |  | 116346 | 0.9831903 | 0.9866385 | 0.0009853148 | 0.983637 | 0.002386244 | 0.9836292 | 0.005477186 |  |  | 7920 | 0.8967368 | 0.9670047 | 0.002651632 | 0.9053556 | 0.007241208 | 0.9053592 | 0.005408716 |  |  | 158880 | 0.9296154 | 0.9150489 | 0.008793288 | 0.9357821 | 0.007855113 | 0.9357883 | 0.01015037 |  |  | 459660 | 0.9107061 | 0.8678712 | 0.01538175 | 0.9325899 | 0.01261666 | 0.9325966 | 0.01399501 |  |  | 417460 | 0.8158121 | 0.7035679 | 0.01004975 | 0.8133164 | 0.006747283 | 0.8133137 | 0.005904511
|  |  | 23532 | 0.9950662 | 0.9994305 | 0.0005542051 | 0.9999501 | 0.04396195 | 0.9999457 | 0.1468494 |  |  | 116646 | 0.9822299 | 0.9866385 | 0.0009853148 | 0.9836719 | 0.002386515 | 0.9836641 | 0.005477868 |  |  | 7925 | 0.8967368 | 0.9670048 | 0.00265163 | 0.9053581 | 0.007241243 | 0.9053617 | 0.005408743 |  |  | 159180 | 0.9279339 | 0.9150489 | 0.008793288 | 0.9359126 | 0.007853732 | 0.9359187 | 0.0101475 |  |  | 459960 | 0.9084681 | 0.8678712 | 0.01538175 | 0.9326538 | 0.01261444 | 0.9326605 | 0.01399299 |  |  | 417760 | 0.820163 | 0.7035679 | 0.01004975 | 0.813363 | 0.006746999 | 0.8133602 | 0.005903711
|  |  | 23652 | 0.9950662 | 0.9994305 | 0.0005542051 | 0.9999501 | 0.04396195 | 0.9999457 | 0.1468494 |  |  | 116946 | 0.9831903 | 0.9866385 | 0.0009853148 | 0.9837067 | 0.002386779 | 0.9836989 | 0.005478534 |  |  | 7930 | 0.8967368 | 0.9670049 | 0.002651628 | 0.9053605 | 0.007241278 | 0.9053642 | 0.005408769 |  |  | 159480 | 0.9296154 | 0.9150489 | 0.008793288 | 0.9360427 | 0.007852342 | 0.9360489 | 0.01014461 |  |  | 460260 | 0.912944 | 0.8678712 | 0.01538175 | 0.9327176 | 0.01261223 | 0.9327243 | 0.01399098 |  |  | 418060 | 0.8179875 | 0.7035679 | 0.01004975 | 0.8134095 | 0.006746716 | 0.8134067 | 0.005902911
|  |  | 23772 | 0.9950662 | 0.9994305 | 0.0005542051 | 0.9999501 | 0.04396195 | 0.9999457 | 0.1468494 |  |  | 117246 | 0.9822299 | 0.9866385 | 0.0009853148 | 0.9837414 | 0.002387037 | 0.9837336 | 0.005479184 |  |  | 7935 | 0.8956577 | 0.967005 | 0.002651627 | 0.905363 | 0.007241314 | 0.9053666 | 0.005408796 |  |  | 159780 | 0.9312969 | 0.9150489 | 0.008793288 | 0.9361725 | 0.007850942 | 0.9361786 | 0.01014172 |  |  | 460560 | 0.9174199 | 0.8678712 | 0.01538175 | 0.9327813 | 0.01261001 | 0.932788 | 0.01398896 |  |  | 418360 | 0.820163 | 0.7035679 | 0.01004975 | 0.8134559 | 0.006746432 | 0.8134531 | 0.005902113
|  |  | 23892 | 0.9950662 | 0.9994305 | 0.0005542051 | 0.9999501 | 0.04396195 | 0.9999457 | 0.1468494 |  |  | 117546 | 0.9831903 | 0.9866385 | 0.0009853148 | 0.983776 | 0.002387287 | 0.9837682 | 0.005479817 |  |  | 7940 | 0.8956577 | 0.9670052 | 0.002651625 | 0.9053655 | 0.007241349 | 0.9053691 | 0.005408822 |  |  | 160080 | 0.9279339 | 0.9150489 | 0.008793288 | 0.9363019 | 0.007849534 | 0.936308 | 0.01013881 |  |  | 460860 | 0.912944 | 0.8678712 | 0.01538175 | 0.932845 | 0.0126078 | 0.9328517 | 0.01398695 |  |  | 418660 | 0.8223384 | 0.7035679 | 0.01004975 | 0.8135022 | 0.006746149 | 0.8134994 | 0.005901315
|  |  | 24012 | 0.9941702 | 0.9994305 | 0.0005542051 | 0.9999501 | 0.04396195 | 0.9999457 | 0.1468494 |  |  | 117846 | 0.9831903 | 0.9866385 | 0.0009853148 | 0.9838106 | 0.002387531 | 0.9838027 | 0.005480435 |  |  | 7945 | 0.8967368 | 0.9670053 | 0.002651623 | 0.905368 | 0.007241384 | 0.9053716 | 0.005408849 |  |  | 160380 | 0.9296154 | 0.9150489 | 0.008793288 | 0.9364309 | 0.007848116 | 0.9364371 | 0.01013589 |  |  | 461160 | 0.915182 | 0.8678712 | 0.01538175 | 0.9329085 | 0.01260558 | 0.9329152 | 0.01398493 |  |  | 418960 | 0.820163 | 0.7035679 | 0.01004975 | 0.8135484 | 0.006745867 | 0.8135457 | 0.005900519
|  |  | 24132 | 0.9932742 | 0.9994305 | 0.0005542051 | 0.9999501 | 0.04396195 | 0.9999457 | 0.1468494 |  |  | 118146 | 0.9851113 | 0.9866385 | 0.0009853148 | 0.983845 | 0.002387769 | 0.9838372 | 0.005481036 |  |  | 7950 | 0.8956577 | 0.9670054 | 0.002651622 | 0.9053705 | 0.007241419 | 0.9053741 | 0.005408875 |  |  | 160680 | 0.9296154 | 0.9150489 | 0.008793288 | 0.9365596 | 0.007846689 | 0.9365658 | 0.01013296 |  |  | 461460 | 0.915182 | 0.8678712 | 0.01538175 | 0.932972 | 0.01260337 | 0.9329787 | 0.01398291 |  |  | 419260 | 0.8114612 | 0.7035679 | 0.01004975 | 0.8135946 | 0.006745584 | 0.8135918 | 0.005899723
|  |  | 24252 | 0.9941702 | 0.9994305 | 0.0005542051 | 0.9999501 | 0.04396195 | 0.9999457 | 0.1468494 |  |  | 118446 | 0.9841508 | 0.9866385 | 0.0009853148 | 0.9838794 | 0.002387999 | 0.9838715 | 0.005481622 |  |  | 7955 | 0.8978158 | 0.9670055 | 0.00265162 | 0.905373 | 0.007241455 | 0.9053766 | 0.005408902 |  |  | 160980 | 0.9279339 | 0.9150489 | 0.008793288 | 0.936688 | 0.007845253 | 0.9366941 | 0.01013001 |  |  | 461760 | 0.9107061 | 0.8678712 | 0.01538175 | 0.9330355 | 0.01260115 | 0.9330422 | 0.0139809 |  |  | 419560 | 0.8179875 | 0.7035679 | 0.01004975 | 0.8136407 | 0.006745302 | 0.8136379 | 0.005898928
|  |  | 24372 | 0.9932742 | 0.9994305 | 0.0005542051 | 0.9999501 | 0.04396195 | 0.9999457 | 0.1468494 |  |  | 118746 | 0.9851113 | 0.9866385 | 0.0009853148 | 0.9839137 | 0.002388224 | 0.9839058 | 0.005482192 |  |  | 7960 | 0.8978158 | 0.9670056 | 0.002651619 | 0.9053755 | 0.00724149 | 0.9053791 | 0.005408928 |  |  | 161280 | 0.9279339 | 0.9150489 | 0.008793288 | 0.936816 | 0.007843809 | 0.9368221 | 0.01012706 |  |  | 462060 | 0.9107061 | 0.8678712 | 0.01538175 | 0.9330988 | 0.01259894 | 0.9331055 | 0.01397888 |  |  | 419860 | 0.8114612 | 0.7035679 | 0.01004975 | 0.8136867 | 0.00674502 | 0.8136839 | 0.005898135
|  |  | 24492 | 0.9941702 | 0.9994305 | 0.0005542051 | 0.9999501 | 0.04396195 | 0.9999457 | 0.1468494 |  |  | 119046 | 0.9831903 | 0.9866385 | 0.0009853148 | 0.9839478 | 0.002388441 | 0.9839399 | 0.005482746 |  |  | 7965 | 0.8978158 | 0.9670057 | 0.002651617 | 0.9053779 | 0.007241525 | 0.9053815 | 0.005408955 |  |  | 161580 | 0.924571 | 0.9150489 | 0.008793288 | 0.9369436 | 0.007842355 | 0.9369497 | 0.01012409 |  |  | 462360 | 0.9286096 | 0.8678712 | 0.01538175 | 0.9331621 | 0.01259672 | 0.9331688 | 0.01397686 |  |  | 420160 | 0.8158121 | 0.7035679 | 0.01004975 | 0.8137327 | 0.006744739 | 0.8137298 | 0.005897342
|  |  | 24612 | 0.9950662 | 0.9994305 | 0.0005542051 | 0.9999501 | 0.04396195 | 0.9999457 | 0.1468494 |  |  | 119346 | 0.9851113 | 0.9866385 | 0.0009853148 | 0.9839819 | 0.002388653 | 0.983974 | 0.005483285 |  |  | 7970 | 0.8978158 | 0.9670058 | 0.002651616 | 0.9053804 | 0.007241561 | 0.905384 | 0.005408981 |  |  | 161880 | 0.9279339 | 0.9150489 | 0.008793288 | 0.9370709 | 0.007840893 | 0.937077 | 0.01012111 |  |  | 462660 | 0.9218958 | 0.8678712 | 0.01538175 | 0.9332254 | 0.0125945 | 0.933232 | 0.01397484 |  |  | 420460 | 0.8158121 | 0.7035679 | 0.01004975 | 0.8137785 | 0.006744458 | 0.8137757 | 0.00589655
|  |  | 24732 | 0.9950662 | 0.9994305 | 0.0005542051 | 0.9999501 | 0.04396195 | 0.9999457 | 0.1468494 |  |  | 119646 | 0.9841508 | 0.9866385 | 0.0009853148 | 0.9840159 | 0.002388857 | 0.984008 | 0.005483809 |  |  | 7975 | 0.8967368 | 0.9670059 | 0.002651614 | 0.9053829 | 0.007241596 | 0.9053865 | 0.005409008 |  |  | 162180 | 0.9312969 | 0.9150489 | 0.008793288 | 0.9371979 | 0.007839422 | 0.937204 | 0.01011812 |  |  | 462960 | 0.912944 | 0.8678712 | 0.01538175 | 0.9332885 | 0.01259229 | 0.9332952 | 0.01397282 |  |  | 420760 | 0.8179875 | 0.7035679 | 0.01004975 | 0.8138243 | 0.006744177 | 0.8138215 | 0.005895759
|  |  | 24852 | 0.9959621 | 0.9994305 | 0.0005542051 | 0.9999501 | 0.04396195 | 0.9999457 | 0.1468494 |  |  | 119946 | 0.9831903 | 0.9866385 | 0.0009853148 | 0.9840498 | 0.002389056 | 0.9840419 | 0.005484316 |  |  | 7980 | 0.8967368 | 0.967006 | 0.002651613 | 0.9053854 | 0.007241631 | 0.905389 | 0.005409034 |  |  | 162480 | 0.9312969 | 0.9150489 | 0.008793288 | 0.9373245 | 0.007837943 | 0.9373306 | 0.01011511 |  |  | 463260 | 0.912944 | 0.8678712 | 0.01538175 | 0.9333516 | 0.01259007 | 0.9333582 | 0.01397081 |  |  | 421060 | 0.8223384 | 0.7035679 | 0.01004975 | 0.81387 | 0.006743896 | 0.8138672 | 0.005894969
|  |  | 24972 | 0.9950662 | 0.9994305 | 0.0005542051 | 0.9999501 | 0.04396195 | 0.9999457 | 0.1468494 |  |  | 120246 | 0.9831903 | 0.9866385 | 0.0009853148 | 0.9840836 | 0.002389248 | 0.9840757 | 0.005484809 |  |  | 7985 | 0.8967368 | 0.9670061 | 0.002651611 | 0.9053879 | 0.007241667 | 0.9053915 | 0.005409061 |  |  | 162780 | 0.9312969 | 0.9150489 | 0.008793288 | 0.9374508 | 0.007836456 | 0.9374568 | 0.0101121 |  |  | 463560 | 0.915182 | 0.8678712 | 0.01538175 | 0.9334146 | 0.01258785 | 0.9334212 | 0.01396879 |  |  | 421360 | 0.8158121 | 0.7035679 | 0.01004975 | 0.8139157 | 0.006743616 | 0.8139128 | 0.00589418
|  |  | 25092 | 0.9959621 | 0.9994305 | 0.0005542051 | 0.9999501 | 0.04396195 | 0.9999457 | 0.1468494 |  |  | 120546 | 0.9831903 | 0.9866385 | 0.0009853148 | 0.9841173 | 0.002389434 | 0.9841094 | 0.005485286 |  |  | 7990 | 0.8978158 | 0.9670062 | 0.00265161 | 0.9053904 | 0.007241702 | 0.905394 | 0.005409088 |  |  | 163080 | 0.9296154 | 0.9150489 | 0.008793288 | 0.9375767 | 0.00783496 | 0.9375828 | 0.01010907 |  |  | 463860 | 0.9174199 | 0.8678712 | 0.01538175 | 0.9334775 | 0.01258563 | 0.9334842 | 0.01396677 |  |  | 421660 | 0.8114612 | 0.7035679 | 0.01004975 | 0.8139612 | 0.006743336 | 0.8139583 | 0.005893393
|  |  | 25212 | 0.9950662 | 0.9994305 | 0.0005542051 | 0.9999501 | 0.04396195 | 0.9999457 | 0.1468494 |  |  | 120846 | 0.9831903 | 0.9866385 | 0.0009853148 | 0.984151 | 0.002389613 | 0.984143 | 0.005485749 |  |  | 7995 | 0.8956577 | 0.9670063 | 0.002651608 | 0.9053928 | 0.007241738 | 0.9053964 | 0.005409114 |  |  | 163380 | 0.9296154 | 0.9150489 | 0.008793288 | 0.9377022 | 0.007833455 | 0.9377083 | 0.01010603 |  |  | 464160 | 0.915182 | 0.8678712 | 0.01538175 | 0.9335404 | 0.01258341 | 0.933547 | 0.01396475 |  |  | 421960 | 0.8158121 | 0.7035679 | 0.01004975 | 0.8140067 | 0.006743057 | 0.8140038 | 0.005892606
|  |  | 25332 | 0.9959621 | 0.9994305 | 0.0005542051 | 0.9999501 | 0.04396195 | 0.9999457 | 0.1468494 |  |  | 121146 | 0.9831903 | 0.9866385 | 0.0009853148 | 0.9841845 | 0.002389786 | 0.9841765 | 0.005486196 |  |  | 8000 | 0.8945787 | 0.9670064 | 0.002651607 | 0.9053953 | 0.007241773 | 0.9053989 | 0.005409141 |  |  | 163680 | 0.9279339 | 0.9150489 | 0.008793288 | 0.9378275 | 0.007831943 | 0.9378335 | 0.01010298 |  |  | 464460 | 0.9174199 | 0.8678712 | 0.01538175 | 0.9336032 | 0.0125812 | 0.9336098 | 0.01396273 |  |  | 422260 | 0.8158121 | 0.7035679 | 0.01004975 | 0.8140521 | 0.006742778 | 0.8140492 | 0.00589182
|  |  | 25452 | 0.9950662 | 0.9994305 | 0.0005542051 | 0.9999501 | 0.04396195 | 0.9999457 | 0.1468494 |  |  | 121446 | 0.9831903 | 0.9866385 | 0.0009853148 | 0.984218 | 0.002389953 | 0.98421 | 0.005486628 |  |  | 8005 | 0.8956577 | 0.9670065 | 0.002651605 | 0.9053978 | 0.007241808 | 0.9054014 | 0.005409168 |  |  | 163980 | 0.9279339 | 0.9150489 | 0.008793288 | 0.9379524 | 0.007830422 | 0.9379584 | 0.01009992 |  |  | 464760 | 0.915182 | 0.8678712 | 0.01538175 | 0.9336659 | 0.01257898 | 0.9336725 | 0.01396071 |  |  | 422560 | 0.8179875 | 0.7035679 | 0.01004975 | 0.8140974 | 0.006742499 | 0.8140945 | 0.005891035
|  |  | 25572 | 0.9950662 | 0.9994305 | 0.0005542051 | 0.9999501 | 0.04396196 | 0.9999457 | 0.1468494 |  |  | 121746 | 0.9841508 | 0.9866385 | 0.0009853148 | 0.9842513 | 0.002390114 | 0.9842433 | 0.005487045 |  |  | 8010 | 0.8967368 | 0.9670066 | 0.002651604 | 0.9054003 | 0.007241844 | 0.9054039 | 0.005409194 |  |  | 164280 | 0.9279339 | 0.9150489 | 0.008793288 | 0.9380769 | 0.007828894 | 0.938083 | 0.01009685 |  |  | 465060 | 0.912944 | 0.8678712 | 0.01538175 | 0.9337285 | 0.01257676 | 0.9337351 | 0.01395869 |  |  | 422860 | 0.820163 | 0.7035679 | 0.01004975 | 0.8141427 | 0.00674222 | 0.8141398 | 0.005890251
|  |  | 25692 | 0.9941702 | 0.9994305 | 0.0005542051 | 0.9999501 | 0.04396196 | 0.9999457 | 0.1468494 |  |  | 122046 | 0.9831903 | 0.9866385 | 0.0009853148 | 0.9842846 | 0.002390268 | 0.9842766 | 0.005487448 |  |  | 8015 | 0.8967368 | 0.9670067 | 0.002651603 | 0.9054028 | 0.007241879 | 0.9054064 | 0.005409221 |  |  | 164580 | 0.9262524 | 0.9150489 | 0.008793288 | 0.9382011 | 0.007827357 | 0.9382072 | 0.01009377 |  |  | 465360 | 0.9174199 | 0.8678712 | 0.01538175 | 0.9337911 | 0.01257454 | 0.9337977 | 0.01395667 |  |  | 423160 | 0.8136366 | 0.7035679 | 0.01004975 | 0.8141879 | 0.006741942 | 0.8141849 | 0.005889468
|  |  | 25812 | 0.9941702 | 0.9994305 | 0.0005542051 | 0.9999501 | 0.04396196 | 0.9999457 | 0.1468494 |  |  | 122346 | 0.9841508 | 0.9866385 | 0.0009853148 | 0.9843178 | 0.002390417 | 0.9843098 | 0.005487836 |  |  | 8020 | 0.8967368 | 0.9670068 | 0.002651601 | 0.9054053 | 0.007241915 | 0.9054089 | 0.005409248 |  |  | 164880 | 0.9279339 | 0.9150489 | 0.008793288 | 0.938325 | 0.007825813 | 0.938331 | 0.01009068 |  |  | 465660 | 0.9174199 | 0.8678712 | 0.01538175 | 0.9338536 | 0.01257232 | 0.9338602 | 0.01395464 |  |  | 423460 | 0.8158121 | 0.7035679 | 0.01004975 | 0.814233 | 0.006741664 | 0.81423 | 0.005888685
|  |  | 25932 | 0.9932742 | 0.9994305 | 0.0005542051 | 0.9999501 | 0.04396196 | 0.9999457 | 0.1468494 |  |  | 122646 | 0.9841508 | 0.9866385 | 0.0009853148 | 0.9843509 | 0.002390559 | 0.9843429 | 0.005488209 |  |  | 8025 | 0.8988948 | 0.9670069 | 0.0026516 | 0.9054077 | 0.007241951 | 0.9054113 | 0.005409274 |  |  | 165180 | 0.9262524 | 0.9150489 | 0.008793288 | 0.9384485 | 0.007824261 | 0.9384545 | 0.01008757 |  |  | 465960 | 0.9174199 | 0.8678712 | 0.01538175 | 0.933916 | 0.0125701 | 0.9339226 | 0.01395262 |  |  | 423760 | 0.8223384 | 0.7035679 | 0.01004975 | 0.814278 | 0.006741386 | 0.814275 | 0.005887904
|  |  | 26052 | 0.9950662 | 0.9994305 | 0.0005542051 | 0.9999501 | 0.04396196 | 0.9999457 | 0.1468494 |  |  | 122946 | 0.9841508 | 0.9866385 | 0.0009853148 | 0.9843839 | 0.002390695 | 0.9843759 | 0.005488567 |  |  | 8030 | 0.8967368 | 0.967007 | 0.002651599 | 0.9054102 | 0.007241986 | 0.9054138 | 0.005409301 |  |  | 165480 | 0.9312969 | 0.9150489 | 0.008793288 | 0.9385717 | 0.007822701 | 0.9385777 | 0.01008446 |  |  | 466260 | 0.915182 | 0.8678712 | 0.01538175 | 0.9339784 | 0.01256788 | 0.933985 | 0.0139506 |  |  | 424060 | 0.8179875 | 0.7035679 | 0.01004975 | 0.814323 | 0.006741109 | 0.81432 | 0.005887124
|  |  | 26172 | 0.9941702 | 0.9994305 | 0.0005542051 | 0.9999501 | 0.04396196 | 0.9999457 | 0.1468494 |  |  | 123246 | 0.9831903 | 0.9866385 | 0.0009853148 | 0.9844168 | 0.002390826 | 0.9844088 | 0.005488911 |  |  | 8035 | 0.8967368 | 0.9670071 | 0.002651598 | 0.9054127 | 0.007242022 | 0.9054163 | 0.005409328 |  |  | 165780 | 0.9296154 | 0.9150489 | 0.008793288 | 0.9386946 | 0.007821134 | 0.9387006 | 0.01008134 |  |  | 466560 | 0.9174199 | 0.8678712 | 0.01538175 | 0.9340407 | 0.01256566 | 0.9340472 | 0.01394858 |  |  | 424360 | 0.8179875 | 0.7035679 | 0.01004975 | 0.8143678 | 0.006740832 | 0.8143648 | 0.005886345
|  |  | 26292 | 0.9959621 | 0.9994305 | 0.0005542051 | 0.9999501 | 0.04396196 | 0.9999457 | 0.1468494 |  |  | 123546 | 0.9841508 | 0.9866385 | 0.0009853148 | 0.9844497 | 0.00239095 | 0.9844416 | 0.005489241 |  |  | 8040 | 0.8956577 | 0.9670072 | 0.002651596 | 0.9054152 | 0.007242057 | 0.9054188 | 0.005409355 |  |  | 166080 | 0.9312969 | 0.9150489 | 0.008793288 | 0.9388171 | 0.007819559 | 0.9388231 | 0.0100782 |  |  | 466860 | 0.9174199 | 0.8678712 | 0.01538175 | 0.9341029 | 0.01256344 | 0.9341095 | 0.01394656 |  |  | 424660 | 0.8136366 | 0.7035679 | 0.01004975 | 0.8144126 | 0.006740555 | 0.8144096 | 0.005885567
|  |  | 26412 | 0.9950662 | 0.9994305 | 0.0005542051 | 0.9999501 | 0.04396196 | 0.9999457 | 0.1468494 |  |  | 123846 | 0.9822299 | 0.9866385 | 0.0009853148 | 0.9844824 | 0.002391068 | 0.9844743 | 0.005489556 |  |  | 8045 | 0.8967368 | 0.9670073 | 0.002651595 | 0.9054177 | 0.007242093 | 0.9054213 | 0.005409382 |  |  | 166380 | 0.9312969 | 0.9150489 | 0.008793288 | 0.9389393 | 0.007817977 | 0.9389453 | 0.01007506 |  |  | 467160 | 0.915182 | 0.8678712 | 0.01538175 | 0.934165 | 0.01256122 | 0.9341716 | 0.01394454 |  |  | 424960 | 0.8179875 | 0.7035679 | 0.01004975 | 0.8144574 | 0.006740279 | 0.8144543 | 0.00588479
|  |  | 26532 | 0.9932742 | 0.9994305 | 0.0005542051 | 0.9999501 | 0.04396196 | 0.9999457 | 0.1468494 |  |  | 124146 | 0.9822299 | 0.9866385 | 0.0009853148 | 0.9845151 | 0.002391181 | 0.984507 | 0.005489858 |  |  | 8050 | 0.8978158 | 0.9670074 | 0.002651594 | 0.9054202 | 0.007242129 | 0.9054238 | 0.005409408 |  |  | 166680 | 0.9312969 | 0.9150489 | 0.008793288 | 0.9390611 | 0.007816387 | 0.9390671 | 0.0100719 |  |  | 467460 | 0.9174199 | 0.8678712 | 0.01538175 | 0.9342271 | 0.012559 | 0.9342337 | 0.01394251 |  |  | 425260 | 0.8136366 | 0.7035679 | 0.01004975 | 0.814502 | 0.006740003 | 0.814499 | 0.005884013
|  |  | 26652 | 0.9950662 | 0.9994305 | 0.0005542051 | 0.9999501 | 0.04396196 | 0.9999457 | 0.1468494 |  |  | 124446 | 0.9831903 | 0.9866385 | 0.0009853148 | 0.9845477 | 0.002391287 | 0.9845396 | 0.005490145 |  |  | 8055 | 0.8967368 | 0.9670075 | 0.002651593 | 0.9054226 | 0.007242164 | 0.9054262 | 0.005409435 |  |  | 166980 | 0.9296154 | 0.9150489 | 0.008793288 | 0.9391826 | 0.00781479 | 0.9391886 | 0.01006874 |  |  | 467760 | 0.9218958 | 0.8678712 | 0.01538175 | 0.9342891 | 0.01255678 | 0.9342957 | 0.01394049 |  |  | 425560 | 0.820163 | 0.7035679 | 0.01004975 | 0.8145466 | 0.006739727 | 0.8145435 | 0.005883238
|  |  | 26772 | 0.9959621 | 0.9994305 | 0.0005542051 | 0.9999501 | 0.04396196 | 0.9999457 | 0.1468494 |  |  | 124746 | 0.9841508 | 0.9866385 | 0.0009853148 | 0.9845801 | 0.002391388 | 0.984572 | 0.005490418 |  |  | 8060 | 0.8967368 | 0.9670076 | 0.002651591 | 0.9054251 | 0.0072422 | 0.9054287 | 0.005409462 |  |  | 167280 | 0.9312969 | 0.9150489 | 0.008793288 | 0.9393038 | 0.007813185 | 0.9393098 | 0.01006557 |  |  | 468060 | 0.9174199 | 0.8678712 | 0.01538175 | 0.934351 | 0.01255456 | 0.9343576 | 0.01393847 |  |  | 425860 | 0.8179875 | 0.7035679 | 0.01004975 | 0.8145911 | 0.006739452 | 0.814588 | 0.005882464
|  |  | 26892 | 0.9950662 | 0.9994305 | 0.0005542051 | 0.9999501 | 0.04396196 | 0.9999457 | 0.1468494 |  |  | 125046 | 0.9822299 | 0.9866385 | 0.0009853148 | 0.9846126 | 0.002391483 | 0.9846044 | 0.005490677 |  |  | 8065 | 0.8967368 | 0.9670077 | 0.00265159 | 0.9054276 | 0.007242236 | 0.9054312 | 0.005409489 |  |  | 167580 | 0.9279339 | 0.9150489 | 0.008793288 | 0.9394247 | 0.007811574 | 0.9394307 | 0.01006238 |  |  | 468360 | 0.915182 | 0.8678712 | 0.01538175 | 0.9344129 | 0.01255234 | 0.9344194 | 0.01393644 |  |  | 426160 | 0.8179875 | 0.7035679 | 0.01004975 | 0.8146355 | 0.006739177 | 0.8146324 | 0.005881691
|  |  | 27012 | 0.9950662 | 0.9994305 | 0.0005542051 | 0.9999501 | 0.04396196 | 0.9999457 | 0.1468494 |  |  | 125346 | 0.9831903 | 0.9866385 | 0.0009853148 | 0.9846449 | 0.002391572 | 0.9846367 | 0.005490922 |  |  | 8070 | 0.8978158 | 0.9670078 | 0.002651589 | 0.9054301 | 0.007242271 | 0.9054337 | 0.005409516 |  |  | 167880 | 0.9296154 | 0.9150489 | 0.008793288 | 0.9395452 | 0.007809955 | 0.9395512 | 0.01005919 |  |  | 468660 | 0.915182 | 0.8678712 | 0.01538175 | 0.9344747 | 0.01255012 | 0.9344812 | 0.01393442 |  |  | 426460 | 0.8179875 | 0.7035679 | 0.01004975 | 0.8146799 | 0.006738903 | 0.8146768 | 0.005880918
|  |  | 27132 | 0.9950662 | 0.9994305 | 0.0005542051 | 0.9999501 | 0.04396196 | 0.9999457 | 0.1468494 |  |  | 125646 | 0.9831903 | 0.9866385 | 0.0009853148 | 0.9846771 | 0.002391655 | 0.984669 | 0.005491153 |  |  | 8075 | 0.8967368 | 0.9670079 | 0.002651588 | 0.9054326 | 0.007242307 | 0.9054362 | 0.005409543 |  |  | 168180 | 0.9296154 | 0.9150489 | 0.008793288 | 0.9396654 | 0.00780833 | 0.9396714 | 0.01005599 |  |  | 468960 | 0.912944 | 0.8678712 | 0.01538175 | 0.9345364 | 0.01254789 | 0.9345429 | 0.0139324 |  |  | 426760 | 0.8179875 | 0.7035679 | 0.01004975 | 0.8147242 | 0.006738628 | 0.814721 | 0.005880147
|  |  | 27252 | 0.9950662 | 0.9994305 | 0.0005542051 | 0.9999501 | 0.04396196 | 0.9999457 | 0.1468494 |  |  | 125946 | 0.9841508 | 0.9866385 | 0.0009853148 | 0.9847092 | 0.002391733 | 0.9847011 | 0.005491371 |  |  | 8080 | 0.8967368 | 0.967008 | 0.002651587 | 0.9054351 | 0.007242343 | 0.9054386 | 0.005409569 |  |  | 168480 | 0.9312969 | 0.9150489 | 0.008793288 | 0.9397853 | 0.007806697 | 0.9397912 | 0.01005277 |  |  | 469260 | 0.915182 | 0.8678712 | 0.01538175 | 0.9345981 | 0.01254567 | 0.9346046 | 0.01393037 |  |  | 427060 | 0.8114612 | 0.7035679 | 0.01004975 | 0.8147684 | 0.006738354 | 0.8147652 | 0.005879377
|  |  | 27372 | 0.9941702 | 0.9994305 | 0.0005542051 | 0.9999501 | 0.04396196 | 0.9999457 | 0.1468494 |  |  | 126246 | 0.9841508 | 0.9866385 | 0.0009853148 | 0.9847413 | 0.002391805 | 0.9847332 | 0.005491575 |  |  | 8085 | 0.8967368 | 0.967008 | 0.002651586 | 0.9054375 | 0.007242379 | 0.9054411 | 0.005409596 |  |  | 168780 | 0.9279339 | 0.9150489 | 0.008793288 | 0.9399048 | 0.007805058 | 0.9399108 | 0.01004955 |  |  | 469560 | 0.9174199 | 0.8678712 | 0.01538175 | 0.9346596 | 0.01254345 | 0.9346661 | 0.01392835 |  |  | 427360 | 0.8179875 | 0.7035679 | 0.01004975 | 0.8148125 | 0.006738081 | 0.8148093 | 0.005878608
|  |  | 27492 | 0.9950662 | 0.9994305 | 0.0005542051 | 0.9999501 | 0.04396196 | 0.9999457 | 0.1468494 |  |  | 126546 | 0.9841508 | 0.9866385 | 0.0009853148 | 0.9847733 | 0.002391871 | 0.9847651 | 0.005491765 |  |  | 8090 | 0.8978158 | 0.9670081 | 0.002651585 | 0.90544 | 0.007242414 | 0.9054436 | 0.005409623 |  |  | 169080 | 0.9296154 | 0.9150489 | 0.008793288 | 0.940024 | 0.007803412 | 0.94003 | 0.01004632 |  |  | 469860 | 0.9107061 | 0.8678712 | 0.01538175 | 0.9347211 | 0.01254123 | 0.9347276 | 0.01392632 |  |  | 427660 | 0.8179875 | 0.7035679 | 0.01004975 | 0.8148566 | 0.006737808 | 0.8148534 | 0.005877839
|  |  | 27612 | 0.9950662 | 0.9994305 | 0.0005542051 | 0.9999501 | 0.04396196 | 0.9999457 | 0.1468494 |  |  | 126846 | 0.9851113 | 0.9866385 | 0.0009853148 | 0.9848052 | 0.002391932 | 0.984797 | 0.005491942 |  |  | 8095 | 0.8956577 | 0.9670082 | 0.002651584 | 0.9054425 | 0.00724245 | 0.9054461 | 0.00540965 |  |  | 169380 | 0.9296154 | 0.9150489 | 0.008793288 | 0.9401429 | 0.007801759 | 0.9401489 | 0.01004308 |  |  | 470160 | 0.9241337 | 0.8678712 | 0.01538175 | 0.9347826 | 0.01253901 | 0.9347891 | 0.0139243 |  |  | 427960 | 0.8136366 | 0.7035679 | 0.01004975 | 0.8149005 | 0.006737535 | 0.8148974 | 0.005877072
|  |  | 27732 | 0.9950662 | 0.9994305 | 0.0005542051 | 0.9999501 | 0.04396196 | 0.9999457 | 0.1468494 |  |  | 127146 | 0.9841508 | 0.9866385 | 0.0009853148 | 0.984837 | 0.002391987 | 0.9848288 | 0.005492105 |  |  | 8100 | 0.8967368 | 0.9670083 | 0.002651582 | 0.905445 | 0.007242486 | 0.9054486 | 0.005409677 |  |  | 169680 | 0.9296154 | 0.9150489 | 0.008793288 | 0.9402615 | 0.0078001 | 0.9402674 | 0.01003984 |  |  | 470460 | 0.9174199 | 0.8678712 | 0.01538175 | 0.9348439 | 0.01253678 | 0.9348504 | 0.01392227 |  |  | 428260 | 0.8158121 | 0.7035679 | 0.01004975 | 0.8149444 | 0.006737262 | 0.8149413 | 0.005876306
|  |  | 27852 | 0.9968581 | 0.9994305 | 0.0005542051 | 0.9999501 | 0.04396196 | 0.9999457 | 0.1468494 |  |  | 127446 | 0.9841508 | 0.9866385 | 0.0009853148 | 0.9848687 | 0.002392037 | 0.9848605 | 0.005492255 |  |  | 8105 | 0.8978158 | 0.9670084 | 0.002651581 | 0.9054475 | 0.007242522 | 0.9054511 | 0.005409704 |  |  | 169980 | 0.9312969 | 0.9150489 | 0.008793288 | 0.9403797 | 0.007798434 | 0.9403856 | 0.01003658 |  |  | 470760 | 0.912944 | 0.8678712 | 0.01538175 | 0.9349052 | 0.01253456 | 0.9349117 | 0.01392025 |  |  | 428560 | 0.8158121 | 0.7035679 | 0.01004975 | 0.8149883 | 0.00673699 | 0.8149851 | 0.00587554
|  |  | 27972 | 0.9941702 | 0.9994305 | 0.0005542051 | 0.9999501 | 0.04396196 | 0.9999457 | 0.1468494 |  |  | 127746 | 0.9851113 | 0.9866385 | 0.0009853148 | 0.9849003 | 0.002392081 | 0.9848921 | 0.005492392 |  |  | 8110 | 0.8956577 | 0.9670085 | 0.00265158 | 0.9054499 | 0.007242558 | 0.9054535 | 0.005409731 |  |  | 170280 | 0.9312969 | 0.9150489 | 0.008793288 | 0.9404976 | 0.007796762 | 0.9405036 | 0.01003331 |  |  | 471060 | 0.9174199 | 0.8678712 | 0.01538175 | 0.9349665 | 0.01253234 | 0.9349729 | 0.01391823 |  |  | 428860 | 0.8179875 | 0.7035679 | 0.01004975 | 0.815032 | 0.006736718 | 0.8150288 | 0.005874776
|  |  | 28092 | 0.9959621 | 0.9994305 | 0.0005542051 | 0.9999501 | 0.04396196 | 0.9999457 | 0.1468494 |  |  | 128046 | 0.9851113 | 0.9866385 | 0.0009853148 | 0.9849319 | 0.00239212 | 0.9849237 | 0.005492516 |  |  | 8115 | 0.8967368 | 0.9670086 | 0.002651579 | 0.9054524 | 0.007242594 | 0.905456 | 0.005409758 |  |  | 170580 | 0.9296154 | 0.9150489 | 0.008793288 | 0.9406152 | 0.007795083 | 0.9406211 | 0.01003004 |  |  | 471360 | 0.9218958 | 0.8678712 | 0.01538175 | 0.9350276 | 0.01253012 | 0.9350341 | 0.0139162 |  |  | 429160 | 0.8114612 | 0.7035679 | 0.01004975 | 0.8150757 | 0.006736447 | 0.8150725 | 0.005874012
|  |  | 28212 | 0.9950662 | 0.9994305 | 0.0005542051 | 0.9999501 | 0.04396196 | 0.9999457 | 0.1468494 |  |  | 128346 | 0.9860717 | 0.9866385 | 0.0009853148 | 0.9849634 | 0.002392153 | 0.9849551577 | 0.005492626 |  |  | 8120 | 0.8967368 | 0.9670087 | 0.002651578 | 0.9054549 | 0.007242629 | 0.9054585 | 0.005409785 |  |  | 170880 | 0.9312969 | 0.9150489 | 0.008793288 | 0.9407325 | 0.007793398 | 0.9407384 | 0.01002676 |  |  | 471660 | 0.9196579 | 0.8678712 | 0.01538175 | 0.9350887 | 0.01252789 | 0.9350952 | 0.01391417 |  |  | 429460 | 0.8179875 | 0.7035679 | 0.01004975 | 0.8151193 | 0.006736176 | 0.8151161 | 0.00587325
|  |  | 28332 | 0.9941702 | 0.9994305 | 0.0005542051 | 0.9999501 | 0.04396196 | 0.9999457 | 0.1468494 |  |  | 128646 | 0.9851113 | 0.9866385 | 0.0009853148 | 0.9849947 | 0.002392181 | 0.9849865 | 0.005492724 |  |  | 8125 | 0.8967368 | 0.9670087 | 0.002651577 | 0.9054574 | 0.007242665 | 0.905461 | 0.005409812 |  |  | 171180 | 0.9312969 | 0.9150489 | 0.008793288 | 0.9408495 | 0.007791707 | 0.9408554 | 0.01002347 |  |  | 471960 | 0.9174199 | 0.8678712 | 0.01538175 | 0.9351497 | 0.01252567 | 0.9351562 | 0.01391215 |  |  | 429760 | 0.8179875 | 0.7035679 | 0.01004975 | 0.8151629 | 0.006735905 | 0.8151596 | 0.005872489
|  |  | 28452 | 0.9950662 | 0.9994305 | 0.0005542051 | 0.9999501 | 0.04396196 | 0.9999457 | 0.1468494 |  |  | 128946 | 0.9851113 | 0.9866385 | 0.0009853148 | 0.9850261 | 0.002392203 | 0.9850178 | 0.005492809 |  |  | 8130 | 0.8978158 | 0.9670088 | 0.002651576 | 0.9054599 | 0.007242701 | 0.9054635 | 0.005409839 |  |  | 171480 | 0.9296154 | 0.9150489 | 0.008793288 | 0.9409661 | 0.007790009 | 0.940972 | 0.01002017 |  |  | 472260 | 0.9174199 | 0.8678712 | 0.01538175 | 0.9352107 | 0.01252345 | 0.9352171 | 0.01391012 |  |  | 430060 | 0.8136366 | 0.7035679 | 0.01004975 | 0.8152064 | 0.006735634 | 0.8152031 | 0.005871728
|  |  | 28572 | 0.9950662 | 0.9994305 | 0.0005542051 | 0.9999501 | 0.04396196 | 0.9999457 | 0.1468494 |  |  | 129246 | 0.9851113 | 0.9866385 | 0.0009853148 | 0.9850573 | 0.00239222 | 0.985049 | 0.005492881 |  |  | 8135 | 0.8967368 | 0.9670089 | 0.002651575 | 0.9054623 | 0.007242737 | 0.9054659 | 0.005409866 |  |  | 171780 | 0.9329784 | 0.9150489 | 0.008793288 | 0.9410824 | 0.007788305 | 0.9410883 | 0.01001686 |  |  | 472560 | 0.9218958 | 0.8678712 | 0.01538175 | 0.9352716 | 0.01252123 | 0.935278 | 0.0139081 |  |  | 430360 | 0.8114612 | 0.7035679 | 0.01004975 | 0.8152498 | 0.006735364 | 0.8152465 | 0.005870969
|  |  | 28692 | 0.9959621 | 0.9994305 | 0.0005542051 | 0.9999501 | 0.04396196 | 0.9999457 | 0.1468494 |  |  | 129546 | 0.9860717 | 0.9866385 | 0.0009853148 | 0.9850884 | 0.002392232 | 0.9850802 | 0.00549294 |  |  | 8140 | 0.8978158 | 0.967009 | 0.002651574 | 0.9054648 | 0.007242773 | 0.9054684 | 0.005409893 |  |  | 172080 | 0.9296154 | 0.9150489 | 0.008793288 | 0.9411984 | 0.007786596 | 0.9412043 | 0.01001355 |  |  | 472860 | 0.9174199 | 0.8678712 | 0.01538175 | 0.9353324 | 0.012519 | 0.9353388 | 0.01390607 |  |  | 430660 | 0.8158121 | 0.7035679 | 0.01004975 | 0.8152931 | 0.006735094 | 0.8152898 | 0.005870211
|  |  | 28812 | 0.9950662 | 0.9994305 | 0.0005542051 | 0.9999501 | 0.04396196 | 0.9999457 | 0.1468494 |  |  | 129846 | 0.9841508 | 0.9866385 | 0.0009853148 | 0.9851195 | 0.002392238 | 0.9851112 | 0.005492986 |  |  | 8145 | 0.8956577 | 0.9670091 | 0.002651573 | 0.9054673 | 0.007242809 | 0.9054709 | 0.00540992 |  |  | 172380 | 0.9312969 | 0.9150489 | 0.008793288 | 0.9413141 | 0.00778488 | 0.94132 | 0.01001022 |  |  | 473160 | 0.9196579 | 0.8678712 | 0.01538175 | 0.9353931 | 0.01251678 | 0.9353995 | 0.01390405 |  |  | 430960 | 0.8179875 | 0.7035679 | 0.01004975 | 0.8153363 | 0.006734825 | 0.815333 | 0.005869453
|  |  | 28932 | 0.9950662 | 0.9994305 | 0.0005542051 | 0.9999501 | 0.04396196 | 0.9999457 | 0.1468494 |  |  | 130146 | 0.9860717 | 0.9866385 | 0.0009853148 | 0.9851504 | 0.00239224 | 0.9851422 | 0.00549302 |  |  | 8150 | 0.8967368 | 0.9670092 | 0.002651573 | 0.9054698 | 0.007242845 | 0.9054734 | 0.005409947 |  |  | 172680 | 0.9312969 | 0.9150489 | 0.008793288 | 0.9414295 | 0.007783158 | 0.9414353 | 0.01000689 |  |  | 473460 | 0.9218958 | 0.8678712 | 0.01538175 | 0.9354538 | 0.01251456 | 0.9354602 | 0.01390202 |  |  | 431260 | 0.8136366 | 0.7035679 | 0.01004975 | 0.8153795 | 0.006734556 | 0.8153762 | 0.005868697
|  |  | 29052 | 0.9950662 | 0.9994305 | 0.0005542051 | 0.9999501 | 0.04396196 | 0.9999457 | 0.1468494 |  |  | 130446 | 0.9851113 | 0.9866385 | 0.0009853148 | 0.9851813 | 0.002392236 | 0.9851731 | 0.005493041 |  |  | 8155 | 0.8978158 | 0.9670092 | 0.002651572 | 0.9054723 | 0.007242881 | 0.9054759 | 0.005409975 |  |  | 172980 | 0.9296154 | 0.9150489 | 0.008793288 | 0.9415445 | 0.007781431 | 0.9415504 | 0.01000355 |  |  | 473760 | 0.9196579 | 0.8678712 | 0.01538175 | 0.9355144 | 0.01251233 | 0.9355208 | 0.01389999 |  |  | 431560 | 0.8049348 | 0.7035679 | 0.01004975 | 0.8154226 | 0.006734287 | 0.8154193 | 0.005867941
|  |  | 29172 | 0.9959621 | 0.9994305 | 0.0005542051 | 0.9999501 | 0.04396196 | 0.9999457 | 0.1468494 |  |  | 130746 | 0.9860717 | 0.9866385 | 0.0009853148 | 0.9852121 | 0.002392227 | 0.9852039 | 0.00549305 |  |  | 8160 | 0.8967368 | 0.9670093 | 0.002651571 | 0.9054748 | 0.007242917 | 0.9054783 | 0.005410002 |  |  | 173280 | 0.9296154 | 0.9150489 | 0.008793288 | 0.9416592 | 0.007779698 | 0.9416651 | 0.01000021 |  |  | 474060 | 0.9174199 | 0.8678712 | 0.01538175 | 0.9355749 | 0.01251011 | 0.9355813 | 0.01389797 |  |  | 431860 | 0.8092857 | 0.7035679 | 0.01004975 | 0.8154657 | 0.006734019 | 0.8154623 | 0.005867187
|  |  | 29292 | 0.9941702 | 0.9994305 | 0.0005542051 | 0.9999501 | 0.04396196 | 0.9999457 | 0.1468494 |  |  | 131046 | 0.9841508 | 0.9866385 | 0.0009853148 | 0.9852429 | 0.002392212 | 0.9852346 | 0.005493046 |  |  | 8220 | 0.8978158 | 0.9670103 | 0.002651561 | 0.9055045 | 0.007243352 | 0.9055081 | 0.005410328 |  |  | 173580 | 0.9296154 | 0.9150489 | 0.008793288 | 0.9417737 | 0.007777959 | 0.9417795 | 0.009996855 |  |  | 474360 | 0.9174199 | 0.8678712 | 0.01538175 | 0.9356354 | 0.01250789 | 0.9356417 | 0.01389594 |  |  | 432160 | 0.8179875 | 0.7035679 | 0.01004975 | 0.8155086 | 0.006733751 | 0.8155053 | 0.005866434
|  |  | 29412 | 0.9950662 | 0.9994305 | 0.0005542051 | 0.9999501 | 0.04396196 | 0.9999457 | 0.1468494 |  |  | 131346 | 0.9851113 | 0.9866385 | 0.0009853148 | 0.9852735 | 0.002392193 | 0.9852652 | 0.00549303 |  |  | 8280 | 0.8978158 | 0.9670111 | 0.002651552 | 0.9055342 | 0.007243788 | 0.9055378 | 0.005410657 |  |  | 173880 | 0.9312969 | 0.9150489 | 0.008793288 | 0.9418878 | 0.007776215 | 0.9418936 | 0.009993494 |  |  | 474660 | 0.9174199 | 0.8678712 | 0.01538175 | 0.9356957 | 0.01250566 | 0.9357021 | 0.01389392 |  |  | 432460 | 0.8179875 | 0.7035679 | 0.01004975 | 0.8155515 | 0.006733484 | 0.8155481 | 0.005865681
|  |  | 29532 | 0.9950662 | 0.9994305 | 0.0005542051 | 0.9999501 | 0.04396196 | 0.9999457 | 0.1468494 |  |  | 131646 | 0.9841508 | 0.9866385 | 0.0009853148 | 0.9853041 | 0.002392168 | 0.9852958 | 0.005493002 |  |  | 8340 | 0.8978158 | 0.9670119 | 0.002651545 | 0.905564 | 0.007244228 | 0.9055676 | 0.005410987 |  |  | 174180 | 0.9329784 | 0.9150489 | 0.008793288 | 0.9420016 | 0.007774465 | 0.9420074 | 0.009990125 |  |  | 474960 | 0.9196579 | 0.8678712 | 0.01538175 | 0.9357561 | 0.01250344 | 0.9357624 | 0.01389189 |  |  | 432760 | 0.8158121 | 0.7035679 | 0.01004975 | 0.8155943 | 0.006733216 | 0.8155909 | 0.00586493
|  |  | 29652 | 0.9950662 | 0.9994305 | 0.0005542051 | 0.9999501 | 0.04396196 | 0.9999457 | 0.1468494 |  |  | 131946 | 0.9851113 | 0.9866385 | 0.0009853148 | 0.9853345 | 0.002392139 | 0.9853263 | 0.005492961 |  |  | 8400 | 0.8978158 | 0.9670127 | 0.002651539 | 0.9055937 | 0.00724467 | 0.9055973 | 0.00541132 |  |  | 174480 | 0.9329784 | 0.9150489 | 0.008793288 | 0.9421151 | 0.007772709 | 0.9421209 | 0.00998675 |  |  | 475260 | 0.9174199 | 0.8678712 | 0.01538175 | 0.9358163 | 0.01250122 | 0.9358227 | 0.01388986 |  |  | 433060 | 0.820163 | 0.7035679 | 0.01004975 | 0.8156371 | 0.006732949 | 0.8156337 | 0.005864179
|  |  | 29772 | 0.9941702 | 0.9994305 | 0.0005542051 | 0.9999501 | 0.04396196 | 0.9999457 | 0.1468494 |  |  | 132246 | 0.9841508 | 0.9866385 | 0.0009853148 | 0.9853649 | 0.002392104 | 0.9853567 | 0.005492909 |  |  | 8460 | 0.8978158 | 0.9670133 | 0.002651534 | 0.9056234 | 0.007245115 | 0.905627 | 0.005411655 |  |  | 174780 | 0.9329784 | 0.9150489 | 0.008793288 | 0.9422282 | 0.007770948 | 0.9422341 | 0.009983367 |  |  | 475560 | 0.915182 | 0.8678712 | 0.01538175 | 0.9358765 | 0.01249899 | 0.9358829 | 0.01388784 |  |  | 433360 | 0.8114612 | 0.7035679 | 0.01004975 | 0.8156798 | 0.006732683 | 0.8156763 | 0.00586343
|  |  | 29892 | 0.9959621 | 0.9994305 | 0.0005542051 | 0.9999501 | 0.04396196 | 0.9999457 | 0.1468494 |  |  | 132546 | 0.9841508 | 0.9866385 | 0.0009853148 | 0.9853953 | 0.002392065 | 0.985387 | 0.005492844 |  |  | 8520 | 0.8988948 | 0.967014 | 0.00265153 | 0.9056531 | 0.007245563 | 0.9056566 | 0.005411991 |  |  | 175080 | 0.9329784 | 0.9150489 | 0.008793288 | 0.9423411 | 0.007769182 | 0.9423469 | 0.009979977 |  |  | 475860 | 0.9196579 | 0.8678712 | 0.01538175 | 0.9359366 | 0.01249677 | 0.935943 | 0.01388581 |  |  | 433660 | 0.8179875 | 0.7035679 | 0.01004975 | 0.8157224 | 0.006732417 | 0.8157189 | 0.005862682
|  |  | 30012 | 0.9959621 | 0.9994305 | 0.0005542051 | 0.9999501 | 0.04396196 | 0.9999457 | 0.1468494 |  |  | 132846 | 0.9860717 | 0.9866385 | 0.0009853148 | 0.9854255 | 0.00239202 | 0.9854172 | 0.005492768 |  |  | 8580 | 0.8978158 | 0.9670145 | 0.002651526 | 0.9056828 | 0.007246013 | 0.9056863 | 0.00541233 |  |  | 175380 | 0.9312969 | 0.9150489 | 0.008793288 | 0.9424537 | 0.007767411 | 0.9424595 | 0.00997658 |  |  | 476160 | 0.9196579 | 0.8678712 | 0.01538175 | 0.9359967 | 0.01249455 | 0.936003 | 0.01388378 |  |  | 433960 | 0.8179875 | 0.7035679 | 0.01004975 | 0.8157649 | 0.006732151 | 0.8157615 | 0.005861934
|  |  | 30132 | 0.9959621 | 0.9994305 | 0.0005542051 | 0.9999501 | 0.04396196 | 0.9999457 | 0.1468494 |  |  | 133146 | 0.9860717 | 0.9866385 | 0.0009853148 | 0.9854557 | 0.002391971 | 0.9854474 | 0.00549268 |  |  | 8640 | 0.8988948 | 0.9670151 | 0.002651523 | 0.9057124 | 0.007246467 | 0.905716 | 0.005412671 |  |  | 175680 | 0.9312969 | 0.9150489 | 0.008793288 | 0.9425659 | 0.007765634 | 0.9425717 | 0.009973177 |  |  | 476460 | 0.9174199 | 0.8678712 | 0.01538175 | 0.9360567 | 0.01249232 | 0.936063 | 0.01388176 |  |  | 434260 | 0.8158121 | 0.7035679 | 0.01004975 | 0.8158074 | 0.006731886 | 0.8158039 | 0.005861188
|  |  | 30252 | 0.9950662 | 0.9994305 | 0.0005542051 | 0.9999501 | 0.04396196 | 0.9999457 | 0.1468494 |  |  | 133446 | 0.9841508 | 0.9866385 | 0.0009853148 | 0.9854857 | 0.002391916 | 0.9854774 | 0.00549258 |  |  | 8700 | 0.8988948 | 0.9670156 | 0.002651521 | 0.9057421 | 0.007246922 | 0.9057456 | 0.005413014 |  |  | 175980 | 0.9329784 | 0.9150489 | 0.008793288 | 0.9426779 | 0.007763852 | 0.9426837 | 0.009969766 |  |  | 476760 | 0.915182 | 0.8678712 | 0.01538175 | 0.9361166 | 0.0124901 | 0.9361229 | 0.01387973 |  |  | 434560 | 0.8136366 | 0.7035679 | 0.01004975 | 0.8158497 | 0.006731621 | 0.8158463 | 0.005860442
|  |  | 30372 | 0.9959621 | 0.9994305 | 0.0005542051 | 0.9999501 | 0.04396196 | 0.9999457 | 0.1468494 |  |  | 133746 | 0.9860717 | 0.9866385 | 0.0009853148 | 0.9855157 | 0.002391857 | 0.9855074 | 0.005492468 |  |  | 8760 | 0.8988948 | 0.967016 | 0.002651518 | 0.9057717 | 0.007247381 | 0.9057753 | 0.005413358 |  |  | 176280 | 0.9346598 | 0.9150489 | 0.008793288 | 0.9427895 | 0.007762065 | 0.9427953 | 0.009966349 |  |  | 477060 | 0.9196579 | 0.8678712 | 0.01538175 | 0.9361764 | 0.01248788 | 0.9361827 | 0.0138777 |  |  | 434860 | 0.8136366 | 0.7035679 | 0.01004975 | 0.8158921 | 0.006731356 | 0.8158886 | 0.005859698
|  |  | 30492 | 0.9941702 | 0.9994305 | 0.0005542051 | 0.9999501 | 0.04396196 | 0.9999457 | 0.1468494 |  |  | 134046 | 0.9851113 | 0.9866385 | 0.0009853148 | 0.9855457 | 0.002391793 | 0.9855373 | 0.005492345 |  |  | 8820 | 0.8988948 | 0.9670164 | 0.002651517 | 0.9058014 | 0.007247842 | 0.9058049 | 0.005413705 |  |  | 176580 | 0.9329784 | 0.9150489 | 0.008793288 | 0.9429009 | 0.007760273 | 0.9429066 | 0.009962926 |  |  | 477360 | 0.9174199 | 0.8678712 | 0.01538175 | 0.9362362 | 0.01248565 | 0.9362425 | 0.01387567 |  |  | 435160 | 0.8179875 | 0.7035679 | 0.01004975 | 0.8159343 | 0.006731092 | 0.8159308 | 0.005858955
|  |  | 30612 | 0.9968581 | 0.9994305 | 0.0005542051 | 0.9999501 | 0.04396196 | 0.9999457 | 0.1468494 |  |  | 134346 | 0.9841508 | 0.9866385 | 0.0009853148 | 0.9855755 | 0.002391724 | 0.9855672 | 0.00549221 |  |  | 8880 | 0.8999738 | 0.9670168 | 0.002651515 | 0.905831 | 0.007248306 | 0.9058345 | 0.005414054 |  |  | 176880 | 0.9312969 | 0.9150489 | 0.008793288 | 0.9430119 | 0.007758477 | 0.9430177 | 0.009959496 |  |  | 477660 | 0.9196579 | 0.8678712 | 0.01538175 | 0.9362959 | 0.01248343 | 0.9363022 | 0.01387365 |  |  | 435460 | 0.8136366 | 0.7035679 | 0.01004975 | 0.8159765 | 0.006730828 | 0.815973 | 0.005858212
|  |  | 30732 | 0.997754 | 0.9994305 | 0.0005542051 | 0.9999501 | 0.04396196 | 0.9999457 | 0.1468494 |  |  | 134646 | 0.9860717 | 0.9866385 | 0.0009853148 | 0.9856053 | 0.002391651 | 0.9855969 | 0.005492063 |  |  | 8940 | 0.8999738 | 0.9670172 | 0.002651514 | 0.9058606 | 0.007248772 | 0.9058641 | 0.005414405 |  |  | 177180 | 0.9262524 | 0.9150489 | 0.008793288 | 0.9431226 | 0.007756675 | 0.9431284 | 0.00995606 |  |  | 477960 | 0.9218958 | 0.8678712 | 0.01538175 | 0.9363555 | 0.01248121 | 0.9363618 | 0.01387162 |  |  | 435760 | 0.820163 | 0.7035679 | 0.01004975 | 0.8160186 | 0.006730564 | 0.8160151 | 0.005857471
|  |  | 30852 | 0.9950662 | 0.9994305 | 0.0005542051 | 0.9999501 | 0.04396196 | 0.9999457 | 0.1468494 |  |  | 134946 | 0.9841508 | 0.9866385 | 0.0009853148 | 0.9856349 | 0.002391572 | 0.9856266 | 0.005491906 |  |  | 9000 | 0.8999738 | 0.9670175 | 0.002651513 | 0.9058902 | 0.007249242 | 0.9058937 | 0.005414758 |  |  | 177480 | 0.9312969 | 0.9150489 | 0.008793288 | 0.943233 | 0.007754868 | 0.9432388 | 0.009952617 |  |  | 478260 | 0.9218958 | 0.8678712 | 0.01538175 | 0.9364151 | 0.01247898 | 0.9364214 | 0.01386959 |  |  | 436060 | 0.8158121 | 0.7035679 | 0.01004975 | 0.8160606 | 0.006730301 | 0.8160571 | 0.005856731
|  |  | 30972 | 0.9950662 | 0.9994305 | 0.0005542051 | 0.9999501 | 0.04396196 | 0.9999457 | 0.1468494 |  |  | 135246 | 0.9851113 | 0.9866385 | 0.0009853148 | 0.9856645 | 0.002391489 | 0.9856562 | 0.005491737 |  |  | 9060 | 0.9010528 | 0.9670178 | 0.002651513 | 0.9059198 | 0.007249714 | 0.9059233 | 0.005415113 |  |  | 177780 | 0.9312969 | 0.9150489 | 0.008793288 | 0.9433432 | 0.007753057 | 0.9433489 | 0.009949169 |  |  | 478560 | 0.9218958 | 0.8678712 | 0.01538175 | 0.9364746 | 0.01247676 | 0.9364809 | 0.01386757 |  |  | 436360 | 0.8158121 | 0.7035679 | 0.01004975 | 0.8161026 | 0.006730038 | 0.8160991 | 0.005855991
|  |  | 31092 | 0.9959621 | 0.9994305 | 0.0005542051 | 0.9999501 | 0.04396196 | 0.9999457 | 0.1468494 |  |  | 135546 | 0.9851113 | 0.9866385 | 0.0009853148 | 0.9856941 | 0.002391402 | 0.9856857 | 0.005491556 |  |  | 9120 | 0.9010528 | 0.9670181 | 0.002651512 | 0.9059493 | 0.007250188 | 0.9059529 | 0.00541547 |  |  | 178080 | 0.9296154 | 0.9150489 | 0.008793288 | 0.943453 | 0.007751241 | 0.9434587 | 0.009945714 |  |  | 478860 | 0.9196579 | 0.8678712 | 0.01538175 | 0.936534 | 0.01247454 | 0.9365403 | 0.01386554 |  |  | 436660 | 0.8136366 | 0.7035679 | 0.01004975 | 0.8161445 | 0.006729776 | 0.8161409 | 0.005855253
|  |  | 31212 | 0.9950662 | 0.9994305 | 0.0005542051 | 0.9999501 | 0.04396196 | 0.9999457 | 0.1468494 |  |  | 135846 | 0.9860717 | 0.9866385 | 0.0009853148 | 0.9857235 | 0.002391309 | 0.9857152 | 0.005491365 |  |  | 9180 | 0.9010528 | 0.9670183 | 0.002651511 | 0.9059789 | 0.007250665 | 0.9059824 | 0.005415829 |  |  | 178380 | 0.9312969 | 0.9150489 | 0.008793288 | 0.9435625 | 0.00774942 | 0.9435683 | 0.009942253 |  |  | 479160 | 0.9174199 | 0.8678712 | 0.01538175 | 0.9365934 | 0.01247231 | 0.9365996 | 0.01386351 |  |  | 436960 | 0.820163 | 0.7035679 | 0.01004975 | 0.8161863 | 0.006729514 | 0.8161828 | 0.005854516
|  |  | 31332 | 0.9941702 | 0.9994305 | 0.0005542051 | 0.9999501 | 0.04396196 | 0.9999457 | 0.1468494 |  |  | 136146 | 0.9851113 | 0.9866385 | 0.0009853148 | 0.9857529 | 0.002391212 | 0.9857445 | 0.005491162 |  |  | 9240 | 0.9010528 | 0.9670185 | 0.002651511 | 0.9060085 | 0.007251145 | 0.906012 | 0.005416189 |  |  | 178680 | 0.9363413 | 0.9150489 | 0.008793288 | 0.9436718 | 0.007747595 | 0.9436775 | 0.009938786 |  |  | 479460 | 0.915182 | 0.8678712 | 0.01538175 | 0.9366527 | 0.01247009 | 0.9366589 | 0.01386149 |  |  | 437260 | 0.820163 | 0.7035679 | 0.01004975 | 0.8162281 | 0.006729252 | 0.8162245 | 0.005853779
|  |  | 31452 | 0.9950662 | 0.9994305 | 0.0005542051 | 0.9999501 | 0.04396196 | 0.9999457 | 0.1468494 |  |  | 136446 | 0.9851113 | 0.9866385 | 0.0009853148 | 0.9857822 | 0.002391111 | 0.9857738 | 0.005490948 |  |  | 9300 | 0.9021318 | 0.9670188 | 0.002651511 | 0.906038 | 0.007251628 | 0.9060415 | 0.005416552 |  |  | 178980 | 0.9329784 | 0.9150489 | 0.008793288 | 0.9437807 | 0.007745765 | 0.9437864 | 0.009935314 |  |  | 479760 | 0.9174199 | 0.8678712 | 0.01538175 | 0.9367119 | 0.01246787 | 0.9367182 | 0.01385946 |  |  | 437560 | 0.8136366 | 0.7035679 | 0.01004975 | 0.8162698 | 0.006728991 | 0.8162662 | 0.005853044
|  |  | 31572 | 0.9959621 | 0.9994305 | 0.0005542051 | 0.9999501 | 0.04396196 | 0.9999457 | 0.1468494 |  |  | 136746 | 0.9860717 | 0.9866385 | 0.0009853148 | 0.9858114 | 0.002391005 | 0.985803 | 0.005490724 |  |  | 9360 | 0.8999738 | 0.967019 | 0.002651511 | 0.9060675 | 0.007252113 | 0.9060711 | 0.005416917 |  |  | 179280 | 0.9329784 | 0.9150489 | 0.008793288 | 0.9438893 | 0.007743931 | 0.943895 | 0.009931836 |  |  | 480060 | 0.9218958 | 0.8678712 | 0.01538175 | 0.9367711 | 0.01246564 | 0.9367773 | 0.01385743 |  |  | 437860 | 0.8179875 | 0.7035679 | 0.01004975 | 0.8163114 | 0.00672873 | 0.8163078 | 0.00585231
|  |  | 31692 | 0.9950662 | 0.9994305 | 0.0005542051 | 0.9999501 | 0.04396196 | 0.9999457 | 0.1468494 |  |  | 137046 | 0.9841508 | 0.9866385 | 0.0009853148 | 0.9858405 | 0.002390894 | 0.9858322 | 0.005490488 |  |  | 9420 | 0.9010528 | 0.9670191 | 0.00265151 | 0.9060971 | 0.007252601 | 0.9061006 | 0.005417284 |  |  | 179580 | 0.9312969 | 0.9150489 | 0.008793288 | 0.9439976 | 0.007742093 | 0.9440033 | 0.009928352 |  |  | 480360 | 0.9218958 | 0.8678712 | 0.01538175 | 0.9368302 | 0.01246342 | 0.9368364 | 0.0138554 |  |  | 438160 | 0.8158121 | 0.7035679 | 0.01004975 | 0.8163529 | 0.006728469 | 0.8163493 | 0.005851577
|  |  | 31812 | 0.9959621 | 0.9994305 | 0.0005542051 | 0.9999501 | 0.04396196 | 0.9999457 | 0.1468494 |  |  | 137346 | 0.9841508 | 0.9866385 | 0.0009853148 | 0.9858696 | 0.002390779 | 0.9858612 | 0.005490242 |  |  | 9480 | 0.9010528 | 0.9670193 | 0.00265151 | 0.9061266 | 0.007253091 | 0.9061301 | 0.005417653 |  |  | 179880 | 0.9346598 | 0.9150489 | 0.008793288 | 0.9441057 | 0.00774025 | 0.9441114 | 0.009924863 |  |  | 480660 | 0.9218958 | 0.8678712 | 0.01538175 | 0.9368892 | 0.0124612 | 0.9368954 | 0.01385338 |  |  | 438460 | 0.8136366 | 0.7035679 | 0.01004975 | 0.8163944 | 0.006728209 | 0.8163908 | 0.005850844
|  |  | 31932 | 0.9950662 | 0.9994305 | 0.0005542051 | 0.9999501 | 0.04396196 | 0.9999457 | 0.1468494 |  |  | 137646 | 0.9841508 | 0.9866385 | 0.0009853148 | 0.9858986 | 0.002390659 | 0.9858902 | 0.005489985 |  |  | 9540 | 0.9010528 | 0.9670195 | 0.00265151 | 0.9061561 | 0.007253584 | 0.9061596 | 0.005418024 |  |  | 180180 | 0.9312969 | 0.9150489 | 0.008793288 | 0.9442134 | 0.007738403 | 0.9442191 | 0.009921368 |  |  | 480960 | 0.9107061 | 0.8678712 | 0.01538175 | 0.9369481 | 0.01245898 | 0.9369544 | 0.01385135 |  |  | 438760 | 0.8136366 | 0.7035679 | 0.01004975 | 0.8164358 | 0.006727949 | 0.8164322 | 0.005850113
|  |  | 32052 | 0.9950662 | 0.9994305 | 0.0005542051 | 0.9999501 | 0.04396196 | 0.9999457 | 0.1468494 |  |  | 137946 | 0.9841508 | 0.9866385 | 0.0009853148 | 0.9859275 | 0.002390535 | 0.9859191 | 0.005489717 |  |  | 9600 | 0.9010528 | 0.9670196 | 0.00265151 | 0.9061856 | 0.00725408 | 0.9061891 | 0.005418396 |  |  | 180480 | 0.9329784 | 0.9150489 | 0.008793288 | 0.9443209 | 0.007736552 | 0.9443265 | 0.009917868 |  |  | 481260 | 0.915182 | 0.8678712 | 0.01538175 | 0.937007 | 0.01245675 | 0.9370132 | 0.01384932 |  |  | 439060 | 0.8114612 | 0.7035679 | 0.01004975 | 0.8164772 | 0.00672769 | 0.8164735 | 0.005849383
|  |  | 32172 | 0.9950662 | 0.9994305 | 0.0005542051 | 0.9999501 | 0.04396196 | 0.9999457 | 0.1468494 |  |  | 138246 | 0.9851113 | 0.9866385 | 0.0009853148 | 0.9859563 | 0.002390407 | 0.9859479 | 0.005489438 |  |  | 9660 | 0.9021318 | 0.9670197 | 0.00265151 | 0.9062151 | 0.007254578 | 0.9062186 | 0.005418771 |  |  | 180780 | 0.9346598 | 0.9150489 | 0.008793288 | 0.944428 | 0.007734697 | 0.9444337 | 0.009914363 |  |  | 481560 | 0.9174199 | 0.8678712 | 0.01538175 | 0.9370659 | 0.01245453 | 0.9370721 | 0.0138473 |  |  | 439360 | 0.8158121 | 0.7035679 | 0.01004975 | 0.8165184 | 0.006727431 | 0.8165148 | 0.005848654
|  |  | 32292 | 0.9950662 | 0.9994305 | 0.0005542051 | 0.9999501 | 0.04396196 | 0.9999457 | 0.1468494 |  |  | 138546 | 0.9860717 | 0.9866385 | 0.0009853148 | 0.985985 | 0.002390274 | 0.9859767 | 0.00548915 |  |  | 9720 | 0.9021318 | 0.9670199 | 0.00265151 | 0.9062446 | 0.007255079 | 0.906248 | 0.005419148 |  |  | 181080 | 0.9363413 | 0.9150489 | 0.008793288 | 0.9445349 | 0.007732837 | 0.9445406 | 0.009910853 |  |  | 481860 | 0.9174199 | 0.8678712 | 0.01538175 | 0.9371246 | 0.01245231 | 0.9371308 | 0.01384527 |  |  | 439660 | 0.820163 | 0.7035679 | 0.01004975 | 0.8165596 | 0.006727172 | 0.8165559 | 0.005847925
|  |  | 32412 | 0.9959621 | 0.9994305 | 0.0005542051 | 0.9999501 | 0.04396196 | 0.9999457 | 0.1468494 |  |  | 138846 | 0.9851113 | 0.9866385 | 0.0009853148 | 0.9860137 | 0.002390137 | 0.9860053 | 0.00548885 |  |  | 9780 | 0.9032108 | 0.96702 | 0.00265151 | 0.906274 | 0.007255582 | 0.9062775 | 0.005419526 |  |  | 181380 | 0.9363413 | 0.9150489 | 0.008793288 | 0.9446415 | 0.007730974 | 0.9446471 | 0.009907337 |  |  | 482160 | 0.9196579 | 0.8678712 | 0.01538175 | 0.9371833 | 0.01245008 | 0.9371895 | 0.01384324 |  |  | 439960 | 0.8179875 | 0.7035679 | 0.01004975 | 0.8166008 | 0.006726914 | 0.8165971 | 0.005847198
|  |  | 32532 | 0.9950662 | 0.9994305 | 0.0005542051 | 0.9999501 | 0.04396196 | 0.9999457 | 0.1468494 |  |  | 139146 | 0.9860717 | 0.9866385 | 0.0009853148 | 0.9860423 | 0.002389996 | 0.9860339 | 0.00548854 |  |  | 9840 | 0.9032108 | 0.9670201 | 0.00265151 | 0.9063035 | 0.007256088 | 0.906307 | 0.005419907 |  |  | 181680 | 0.9312969 | 0.9150489 | 0.008793288 | 0.9447477 | 0.007729107 | 0.9447534 | 0.009903817 |  |  | 482460 | 0.9286096 | 0.8678712 | 0.01538175 | 0.9372419 | 0.01244786 | 0.9372481 | 0.01384122 |  |  | 440260 | 0.8136366 | 0.7035679 | 0.01004975 | 0.8166418 | 0.006726656 | 0.8166381 | 0.005846472
|  |  | 32652 | 0.9950662 | 0.9994305 | 0.0005542051 | 0.9999501 | 0.04396196 | 0.9999457 | 0.1468494 |  |  | 139446 | 0.9851113 | 0.9866385 | 0.0009853148 | 0.9860708 | 0.00238985 | 0.9860624 | 0.00548822 |  |  | 9900 | 0.9021318 | 0.9670202 | 0.002651511 | 0.9063329 | 0.007256597 | 0.9063364 | 0.005420289 |  |  | 181980 | 0.9312969 | 0.9150489 | 0.008793288 | 0.9448537 | 0.007727235 | 0.9448594 | 0.009900291 |  |  | 482760 | 0.9196579 | 0.8678712 | 0.01538175 | 0.9373005 | 0.01244564 | 0.9373066 | 0.01383919 |  |  | 440560 | 0.8158121 | 0.7035679 | 0.01004975 | 0.8166828 | 0.006726398 | 0.8166791 | 0.005845747
|  |  | 32772 | 0.9959621 | 0.9994305 | 0.0005542051 | 0.9999501 | 0.04396196 | 0.9999457 | 0.1468494 |  |  | 139746 | 0.9851113 | 0.9866385 | 0.0009853148 | 0.9860993 | 0.0023897 | 0.9860909 | 0.00548789 |  |  | 9960 | 0.9021318 | 0.9670203 | 0.002651511 | 0.9063624 | 0.007257108 | 0.9063658 | 0.005420674 |  |  | 182280 | 0.9329784 | 0.9150489 | 0.008793288 | 0.9449594 | 0.00772536 | 0.9449651 | 0.009896761 |  |  | 483060 | 0.9196579 | 0.8678712 | 0.01538175 | 0.937359 | 0.01244342 | 0.9373651 | 0.01383716 |  |  | 440860 | 0.8114612 | 0.7035679 | 0.01004975 | 0.8167237 | 0.006726141 | 0.81672 | 0.005845023
|  |  | 32892 | 0.9959621 | 0.9994305 | 0.0005542051 | 0.9999501 | 0.04396196 | 0.9999457 | 0.1468494 |  |  | 140046 | 0.9870322 | 0.9866385 | 0.0009853148 | 0.9861277 | 0.002389546 | 0.9861192 | 0.005487549 |  |  | 10020 | 0.9021318 | 0.9670203 | 0.002651511 | 0.9063918 | 0.007257622 | 0.9063953 | 0.00542106 |  |  | 182580 | 0.9346598 | 0.9150489 | 0.008793288 | 0.9450649 | 0.007723482 | 0.9450705 | 0.009893226 |  |  | 483360 | 0.9174199 | 0.8678712 | 0.01538175 | 0.9374174 | 0.0124412 | 0.9374235 | 0.01383514 |  |  | 441160 | 0.8223384 | 0.7035679 | 0.01004975 | 0.8167646 | 0.006725885 | 0.8167608 | 0.0058443
|  |  | 33012 | 0.9959621 | 0.9994305 | 0.0005542051 | 0.9999501 | 0.04396196 | 0.9999457 | 0.1468494 |  |  | 140346 | 0.9860717 | 0.9866385 | 0.0009853148 | 0.9861559 | 0.002389387 | 0.9861475 | 0.005487199 |  |  | 10080 | 0.9042899 | 0.9670204 | 0.002651511 | 0.9064212 | 0.007258139 | 0.9064247 | 0.005421449 |  |  | 182880 | 0.9312969 | 0.9150489 | 0.008793288 | 0.94517 | 0.007721599 | 0.9451756 | 0.009889687 |  |  | 483660 | 0.9241337 | 0.8678712 | 0.01538175 | 0.9374757 | 0.01243897 | 0.9374819 | 0.01383311 |  |  | 441460 | 0.8114612 | 0.7035679 | 0.01004975 | 0.8168054 | 0.006725628 | 0.8168016 | 0.005843578
|  |  | 33132 | 0.9959621 | 0.9994305 | 0.0005542051 | 0.9999501 | 0.04396196 | 0.9999457 | 0.1468494 |  |  | 140646 | 0.9851113 | 0.9866385 | 0.0009853148 | 0.9861842 | 0.002389225 | 0.9861758 | 0.005486838 |  |  | 10140 | 0.9032108 | 0.9670205 | 0.002651511 | 0.9064506 | 0.007258658 | 0.9064541 | 0.005421839 |  |  | 183180 | 0.9346598 | 0.9150489 | 0.008793288 | 0.9452748 | 0.007719713 | 0.9452804 | 0.009886143 |  |  | 483960 | 0.9218958 | 0.8678712 | 0.01538175 | 0.937534 | 0.01243675 | 0.9375402 | 0.01383108 |  |  | 441760 | 0.8179875 | 0.7035679 | 0.01004975 | 0.8168461 | 0.006725372 | 0.8168423 | 0.005842857
|  |  | 33252 | 0.9950662 | 0.9994305 | 0.0005542051 | 0.9999501 | 0.04396196 | 0.9999457 | 0.1468494 |  |  | 140946 | 0.9851113 | 0.9866385 | 0.0009853148 | 0.9862123 | 0.002389058 | 0.9862039 | 0.005486467 |  |  | 10200 | 0.9032108 | 0.9670206 | 0.002651511 | 0.90648 | 0.007259179 | 0.9064835 | 0.005422231 |  |  | 183480 | 0.9363413 | 0.9150489 | 0.008793288 | 0.9453794 | 0.007717823 | 0.9453849 | 0.009882594 |  |  | 484260 | 0.9218958 | 0.8678712 | 0.01538175 | 0.9375922 | 0.01243453 | 0.9375984 | 0.01382906 |  |  | 442060 | 0.820163 | 0.7035679 | 0.01004975 | 0.8168868 | 0.006725117 | 0.816883 | 0.005842137
|  |  | 33372 | 0.9959621 | 0.9994305 | 0.0005542051 | 0.9999501 | 0.04396196 | 0.9999457 | 0.1468494 |  |  | 141246 | 0.9851113 | 0.9866385 | 0.0009853148 | 0.9862404 | 0.002388887 | 0.986232 | 0.005486087 |  |  | 10260 | 0.9042899 | 0.9670206 | 0.002651511 | 0.9065094 | 0.007259703 | 0.9065129 | 0.005422625 |  |  | 183780 | 0.9346598 | 0.9150489 | 0.008793288 | 0.9454836 | 0.00771593 | 0.9454892 | 0.009879041 |  |  | 484560 | 0.9174199 | 0.8678712 | 0.01538175 | 0.9376504 | 0.01243231 | 0.9376565 | 0.01382703 |  |  | 442360 | 0.8136366 | 0.7035679 | 0.01004975 | 0.8169273 | 0.006724861 | 0.8169235 | 0.005841418
|  |  | 33492 | 0.9968581 | 0.9994305 | 0.0005542051 | 0.9999501 | 0.04396196 | 0.9999457 | 0.1468494 |  |  | 141546 | 0.9841508 | 0.9866385 | 0.0009853148 | 0.9862684 | 0.002388712 | 0.98626 | 0.005485696 |  |  | 10320 | 0.9032108 | 0.9670207 | 0.002651511 | 0.9065388 | 0.00726023 | 0.9065422 | 0.005423021 |  |  | 184080 | 0.9329784 | 0.9150489 | 0.008793288 | 0.9455876 | 0.007714033 | 0.9455932 | 0.009875484 |  |  | 484860 | 0.9218958 | 0.8678712 | 0.01538175 | 0.9377085 | 0.01243009 | 0.9377146 | 0.01382501 |  |  | 442660 | 0.8158121 | 0.7035679 | 0.01004975 | 0.8169679 | 0.006724607 | 0.816964 | 0.0058407
|  |  | 33612 | 0.9968581 | 0.9994305 | 0.0005542051 | 0.9999501 | 0.04396196 | 0.9999457 | 0.1468494 |  |  | 141846 | 0.9851113 | 0.9866385 | 0.0009853148 | 0.9862963 | 0.002388533 | 0.9862879 | 0.005485296 |  |  | 10380 | 0.9053689 | 0.9670207 | 0.002651511 | 0.9065681 | 0.007260759 | 0.9065716 | 0.005423419 |  |  | 184380 | 0.9346598 | 0.9150489 | 0.008793288 | 0.9456913 | 0.007712133 | 0.9456969 | 0.009871923 |  |  | 485160 | 0.9241337 | 0.8678712 | 0.01538175 | 0.9377665 | 0.01242787 | 0.9377726 | 0.01382298 |  |  | 442960 | 0.8114612 | 0.7035679 | 0.01004975 | 0.8170083 | 0.006724352 | 0.8170045 | 0.005839983
|  |  | 33732 | 0.9968581 | 0.9994305 | 0.0005542051 | 0.9999501 | 0.04396196 | 0.9999457 | 0.1468494 |  |  | 142146 | 0.9851113 | 0.9866385 | 0.0009853148 | 0.9863241 | 0.00238835 | 0.9863157 | 0.005484886 |  |  | 10440 | 0.9053689 | 0.9670208 | 0.002651511 | 0.9065975 | 0.007261291 | 0.9066009 | 0.005423819 |  |  | 184680 | 0.9363413 | 0.9150489 | 0.008793288 | 0.9457947 | 0.00771023 | 0.9458003 | 0.009868357 |  |  | 485460 | 0.9218958 | 0.8678712 | 0.01538175 | 0.9378245 | 0.01242565 | 0.9378306 | 0.01382095 |  |  | 443260 | 0.8179875 | 0.7035679 | 0.01004975 | 0.8170487 | 0.006724098 | 0.8170448 | 0.005839267
|  |  | 33852 | 0.9968581 | 0.9994305 | 0.0005542051 | 0.9999501 | 0.04396196 | 0.9999457 | 0.1468494 |  |  | 142446 | 0.9860717 | 0.9866385 | 0.0009853148 | 0.9863519 | 0.002388163 | 0.9863435 | 0.005484467 |  |  | 10500 | 0.9032108 | 0.9670208 | 0.002651511 | 0.9066269 | 0.007261825 | 0.9066303 | 0.005424221 |  |  | 184980 | 0.9329784 | 0.9150489 | 0.008793288 | 0.9458979 | 0.007708323 | 0.9459034 | 0.009864788 |  |  | 485760 | 0.9263717 | 0.8678712 | 0.01538175 | 0.9378823 | 0.01242342 | 0.9378884 | 0.01381893 |  |  | 443560 | 0.8136366 | 0.7035679 | 0.01004975 | 0.817089 | 0.006723845 | 0.8170851 | 0.005838552
|  |  | 33972 | 0.9959621 | 0.9994305 | 0.0005542051 | 0.9999501 | 0.04396196 | 0.9999457 | 0.1468494 |  |  | 142746 | 0.9851113 | 0.9866385 | 0.0009853148 | 0.9863796 | 0.002387972 | 0.9863712 | 0.005484038 |  |  | 10560 | 0.9064479 | 0.9670208 | 0.002651511 | 0.9066562 | 0.007262362 | 0.9066596 | 0.005424624 |  |  | 185280 | 0.9329784 | 0.9150489 | 0.008793288 | 0.9460007 | 0.007706413 | 0.9460062 | 0.009861214 |  |  | 486060 | 0.9218958 | 0.8678712 | 0.01538175 | 0.9379402 | 0.0124212 | 0.9379463 | 0.0138169 |  |  | 443860 | 0.8114612 | 0.7035679 | 0.01004975 | 0.8171292 | 0.006723591 | 0.8171254 | 0.005837838
|  |  | 34092 | 0.9959621 | 0.9994305 | 0.0005542051 | 0.9999501 | 0.04396196 | 0.9999457 | 0.1468494 |  |  | 143046 | 0.9860717 | 0.9866385 | 0.0009853148 | 0.9864072 | 0.002387777 | 0.9863988 | 0.005483599 |  |  | 10620 | 0.9032108 | 0.9670209 | 0.002651512 | 0.9066855 | 0.007262901 | 0.906689 | 0.00542503 |  |  | 185580 | 0.9380228 | 0.9150489 | 0.008793288 | 0.9461033 | 0.0077045 | 0.9461088 | 0.009857637 |  |  | 486360 | 0.9218958 | 0.8678712 | 0.01538175 | 0.9379979 | 0.01241898 | 0.938004 | 0.01381488 |  |  | 444160 | 0.8136366 | 0.7035679 | 0.01004975 | 0.8171694 | 0.006723339 | 0.8171655 | 0.005837125
|  |  | 34212 | 0.9959621 | 0.9994305 | 0.0005542051 | 0.9999501 | 0.04396196 | 0.9999457 | 0.1468494 |  |  | 143346 | 0.9841508 | 0.9866385 | 0.0009853148 | 0.9864348 | 0.002387579 | 0.9864264 | 0.005483151 |  |  | 10680 | 0.9042899 | 0.9670209 | 0.002651512 | 0.9067148 | 0.007263443 | 0.9067183 | 0.005425437 |  |  | 185880 | 0.9363413 | 0.9150489 | 0.008793288 | 0.9462056 | 0.007702583 | 0.9462111 | 0.009854055 |  |  | 486660 | 0.9196579 | 0.8678712 | 0.01538175 | 0.9380556 | 0.01241676 | 0.9380617 | 0.01381285 |  |  | 444460 | 0.8179875 | 0.7035679 | 0.01004975 | 0.8172095 | 0.006723086 | 0.8172056 | 0.005836413
|  |  | 34332 | 0.9959621 | 0.9994305 | 0.0005542051 | 0.9999501 | 0.04396196 | 0.9999457 | 0.1468494 |  |  | 143646 | 0.9860717 | 0.9866385 | 0.0009853148 | 0.9864623 | 0.002387376 | 0.9864538 | 0.005482694 |  |  | 10740 | 0.9053689 | 0.9670209 | 0.002651512 | 0.9067442 | 0.007263988 | 0.9067476 | 0.005425847 |  |  | 186180 | 0.9346598 | 0.9150489 | 0.008793288 | 0.9463076 | 0.007700664 | 0.9463131 | 0.00985047 |  |  | 486960 | 0.9241337 | 0.8678712 | 0.01538175 | 0.9381132 | 0.01241454 | 0.9381193 | 0.01381083 |  |  | 444760 | 0.8179875 | 0.7035679 | 0.01004975 | 0.8172496 | 0.006722834 | 0.8172457 | 0.005835702
|  |  | 34452 | 0.9950662 | 0.9994305 | 0.0005542051 | 0.9999501 | 0.04396196 | 0.9999457 | 0.1468494 |  |  | 143946 | 0.9860717 | 0.9866385 | 0.0009853148 | 0.9864897 | 0.002387169 | 0.9864813 | 0.005482227 |  |  | 10800 | 0.9053689 | 0.967021 | 0.002651512 | 0.9067735 | 0.007264535 | 0.9067769 | 0.005426258 |  |  | 186480 | 0.9346598 | 0.9150489 | 0.008793288 | 0.9464093 | 0.007698741 | 0.9464148 | 0.009846882 |  |  | 487260 | 0.9263717 | 0.8678712 | 0.01538175 | 0.9381708 | 0.01241232 | 0.9381769 | 0.0138088 |  |  | 445060 | 0.820163 | 0.7035679 | 0.01004975 | 0.8172896 | 0.006722582 | 0.8172856 | 0.005834992
|  |  | 34572 | 0.9968581 | 0.9994305 | 0.0005542051 | 0.9999501 | 0.04396196 | 0.9999457 | 0.1468494 |  |  | 144246 | 0.9860717 | 0.9866385 | 0.0009853148 | 0.986517 | 0.002386959 | 0.9865086 | 0.005481751 |  |  | 10860 | 0.9053689 | 0.967021 | 0.002651512 | 0.9068027 | 0.007265084 | 0.9068062 | 0.005426671 |  |  | 186780 | 0.9329784 | 0.9150489 | 0.008793288 | 0.9465108 | 0.007696816 | 0.9465162 | 0.00984329 |  |  | 487560 | 0.9218958 | 0.8678712 | 0.01538175 | 0.9382283 | 0.0124101 | 0.9382343 | 0.01380678 |  |  | 445360 | 0.8158121 | 0.7035679 | 0.01004975 | 0.8173295 | 0.006722331 | 0.8173255 | 0.005834283
|  |  | 34692 | 0.9959621 | 0.9994305 | 0.0005542051 | 0.9999501 | 0.04396196 | 0.9999457 | 0.1468494 |  |  | 144546 | 0.9860717 | 0.9866385 | 0.0009853148 | 0.9865443 | 0.002386745 | 0.9865358 | 0.005481266 |  |  | 10920 | 0.9053689 | 0.967021 | 0.002651512 | 0.906832 | 0.007265636 | 0.9068354 | 0.005427086 |  |  | 187080 | 0.9346598 | 0.9150489 | 0.008793288 | 0.9466119 | 0.007694888 | 0.9466174 | 0.009839694 |  |  | 487860 | 0.9241337 | 0.8678712 | 0.01538175 | 0.9382857 | 0.01240788 | 0.9382918 | 0.01380475 |  |  | 445660 | 0.8136366 | 0.7035679 | 0.01004975 | 0.8173693 | 0.00672208 | 0.8173653 | 0.005833575
|  |  | 34812 | 0.9959621 | 0.9994305 | 0.0005542051 | 0.9999501 | 0.04396196 | 0.9999457 | 0.1468494 |  |  | 144846 | 0.9860717 | 0.9866385 | 0.0009853148 | 0.9865715 | 0.002386527 | 0.986563 | 0.005480772 |  |  | 10980 | 0.9053689 | 0.967021 | 0.002651512 | 0.9068613 | 0.00726619 | 0.9068647 | 0.005427503 |  |  | 187380 | 0.9329784 | 0.9150489 | 0.008793288 | 0.9467128 | 0.007692957 | 0.9467183 | 0.009836095 |  |  | 488160 | 0.9218958 | 0.8678712 | 0.01538175 | 0.9383431 | 0.01240567 | 0.9383491 | 0.01380273 |  |  | 445960 | 0.8158121 | 0.7035679 | 0.01004975 | 0.8174091 | 0.00672183 | 0.8174051 | 0.005832869
|  |  | 34932 | 0.9950662 | 0.9994305 | 0.0005542051 | 0.9999501 | 0.04396196 | 0.9999457 | 0.1468494 |  |  | 145146 | 0.9860717 | 0.9866385 | 0.0009853148 | 0.9865986 | 0.002386305 | 0.9865902 | 0.005480268 |  |  | 11040 | 0.9042899 | 0.9670211 | 0.002651512 | 0.9068906 | 0.007266747 | 0.906894 | 0.005427921 |  |  | 187680 | 0.9312969 | 0.9150489 | 0.008793288 | 0.9468135 | 0.007691023 | 0.9468189 | 0.009832493 |  |  | 488460 | 0.9241337 | 0.8678712 | 0.01538175 | 0.9384004 | 0.01240345 | 0.9384064 | 0.0138007 |  |  | 446260 | 0.8158121 | 0.7035679 | 0.01004975 | 0.8174488 | 0.00672158 | 0.8174448 | 0.005832163
|  |  | 35052 | 0.9959621 | 0.9994305 | 0.0005542051 | 0.9999501 | 0.04396196 | 0.9999457 | 0.1468494 |  |  | 145446 | 0.9860717 | 0.9866385 | 0.0009853148 | 0.9866256 | 0.00238608 | 0.9866172 | 0.005479756 |  |  | 11100 | 0.9042899 | 0.9670211 | 0.002651512 | 0.9069198 | 0.007267306 | 0.9069232 | 0.005428342 |  |  | 187980 | 0.9346598 | 0.9150489 | 0.008793288 | 0.9469138 | 0.007689086 | 0.9469193 | 0.009828887 |  |  | 488760 | 0.9263717 | 0.8678712 | 0.01538175 | 0.9384576 | 0.01240123 | 0.9384636 | 0.01379868 |  |  | 446560 | 0.8223384 | 0.7035679 | 0.01004975 | 0.8174884 | 0.00672133 | 0.8174844 | 0.005831458
|  |  | 35172 | 0.9959621 | 0.9994305 | 0.0005542051 | 0.9999501 | 0.04396196 | 0.9999457 | 0.1468494 |  |  | 145746 | 0.9870322 | 0.9866385 | 0.0009853148 | 0.9866526 | 0.00238585 | 0.9866442 | 0.005479235 |  |  | 11160 | 0.9064479 | 0.9670211 | 0.002651512 | 0.9069491 | 0.007267868 | 0.9069525 | 0.005428764 |  |  | 188280 | 0.9380228 | 0.9150489 | 0.008793288 | 0.9470139 | 0.007687146 | 0.9470193 | 0.009825278 |  |  | 489060 | 0.9218958 | 0.8678712 | 0.01538175 | 0.9385148 | 0.01239901 | 0.9385208 | 0.01379666 |  |  | 446860 | 0.8310402 | 0.7035679 | 0.01004975 | 0.817528 | 0.006721081 | 0.817524 | 0.005830754
|  |  | 35292 | 0.9968581 | 0.9994305 | 0.0005542051 | 0.9999501 | 0.04396196 | 0.9999457 | 0.1468494 |  |  | 146046 | 0.9860717 | 0.9866385 | 0.0009853148 | 0.9866795 | 0.002385618 | 0.9866711 | 0.005478705 |  |  | 11220 | 0.9053689 | 0.9670211 | 0.002651512 | 0.9069783 | 0.007268433 | 0.9069817 | 0.005429189 |  |  | 188580 | 0.9346598 | 0.9150489 | 0.008793288 | 0.9471137 | 0.007685204 | 0.9471191 | 0.009821666 |  |  | 489360 | 0.9196579 | 0.8678712 | 0.01538175 | 0.9385719 | 0.01239679 | 0.9385779 | 0.01379463 |  |  | 447160 | 0.8179875 | 0.7035679 | 0.01004975 | 0.8175675 | 0.006720832 | 0.8175635 | 0.005830052
|  |  | 35412 | 0.9968581 | 0.9994305 | 0.0005542051 | 0.9999501 | 0.04396196 | 0.9999457 | 0.1468494 |  |  | 146346 | 0.9851113 | 0.9866385 | 0.0009853148 | 0.9867063 | 0.002385381 | 0.9866979 | 0.005478167 |  |  | 11280 | 0.9053689 | 0.9670211 | 0.002651512 | 0.9070075 | 0.007268999 | 0.9070109 | 0.005429615 |  |  | 188880 | 0.9346598 | 0.9150489 | 0.008793288 | 0.9472132 | 0.00768326 | 0.9472186 | 0.009818051 |  |  | 489660 | 0.9196579 | 0.8678712 | 0.01538175 | 0.9386289 | 0.01239457 | 0.9386349 | 0.01379261 |  |  | 447460 | 0.8158121 | 0.7035679 | 0.01004975 | 0.817607 | 0.006720583 | 0.8176029 | 0.00582935
|  |  | 35532 | 0.9959621 | 0.9994305 | 0.0005542051 | 0.9999501 | 0.04396196 | 0.9999457 | 0.1468494 |  |  | 146646 | 0.9870322 | 0.9866385 | 0.0009853148 | 0.9867331 | 0.002385141 | 0.9867247 | 0.005477619 |  |  | 11340 | 0.9053689 | 0.9670211 | 0.002651512 | 0.9070367 | 0.007269569 | 0.9070401 | 0.005430043 |  |  | 189180 | 0.9346598 | 0.9150489 | 0.008793288 | 0.9473125 | 0.007681312 | 0.9473179 | 0.009814434 |  |  | 489960 | 0.9241337 | 0.8678712 | 0.01538175 | 0.9386859 | 0.01239235 | 0.9386919 | 0.01379058 |  |  | 447760 | 0.8179875 | 0.7035679 | 0.01004975 | 0.8176463 | 0.006720335 | 0.8176423 | 0.005828649
|  |  | 35652 | 0.9959621 | 0.9994305 | 0.0005542051 | 0.9999501 | 0.04396196 | 0.9999457 | 0.1468494 |  |  | 146946 | 0.9860717 | 0.9866385 | 0.0009853148 | 0.9867598 | 0.002384898 | 0.9867513 | 0.005477063 |  |  | 11400 | 0.9053689 | 0.9670212 | 0.002651512 | 0.9070659 | 0.00727014 | 0.9070693 | 0.005430473 |  |  | 189480 | 0.9346598 | 0.9150489 | 0.008793288 | 0.9474115 | 0.007679363 | 0.9474169 | 0.009810813 |  |  | 490260 | 0.9241337 | 0.8678712 | 0.01538175 | 0.9387428 | 0.01239014 | 0.9387487 | 0.01378856 |  |  | 448060 | 0.820163 | 0.7035679 | 0.01004975 | 0.8176856 | 0.006720088 | 0.8176816 | 0.00582795
|  |  | 35772 | 0.9968581 | 0.9994305 | 0.0005542051 | 0.9999501 | 0.04396196 | 0.9999457 | 0.1468494 |  |  | 147246 | 0.9860717 | 0.9866385 | 0.0009853148 | 0.9867864 | 0.00238465 | 0.986778 | 0.005476498 |  |  | 11460 | 0.9053689 | 0.9670212 | 0.002651512 | 0.9070951 | 0.007270714 | 0.9070985 | 0.005430904 |  |  | 189780 | 0.9363413 | 0.9150489 | 0.008793288 | 0.9475102 | 0.007677411 | 0.9475156 | 0.009807189 |  |  | 490560 | 0.9218958 | 0.8678712 | 0.01538175 | 0.9387996 | 0.01238792 | 0.9388056 | 0.01378654 |  |  | 448360 | 0.8245138 | 0.7035679 | 0.01004975 | 0.8177249 | 0.00671984 | 0.8177208 | 0.005827251
|  |  | 35892 | 0.9959621 | 0.9994305 | 0.0005542051 | 0.9999501 | 0.04396196 | 0.9999457 | 0.1468494 |  |  | 147546 | 0.9851113 | 0.9866385 | 0.0009853148 | 0.9868129 | 0.0023844 | 0.9868045 | 0.005475925 |  |  | 11520 | 0.9064479 | 0.9670212 | 0.002651512 | 0.9071243 | 0.007271291 | 0.9071277 | 0.005431338 |  |  | 190080 | 0.9363413 | 0.9150489 | 0.008793288 | 0.9476086 | 0.007675456 | 0.947614 | 0.009803563 |  |  | 490860 | 0.9241337 | 0.8678712 | 0.01538175 | 0.9388564 | 0.0123857 | 0.9388623 | 0.01378452 |  |  | 448660 | 0.820163 | 0.7035679 | 0.01004975 | 0.8177641 | 0.006719593 | 0.81776 | 0.005826554
|  |  | 36012 | 0.9959621 | 0.9994305 | 0.0005542051 | 0.9999501 | 0.04396196 | 0.9999457 | 0.1468494 |  |  | 147846 | 0.9870322 | 0.9866385 | 0.0009853148 | 0.9868394 | 0.002384145 | 0.986831 | 0.005475344 |  |  | 11580 | 0.9064479 | 0.9670212 | 0.002651512 | 0.9071535 | 0.00727187 | 0.9071569 | 0.005431773 |  |  | 190380 | 0.9346598 | 0.9150489 | 0.008793288 | 0.9477068 | 0.007673499 | 0.9477122 | 0.009799934 |  |  | 491160 | 0.9218958 | 0.8678712 | 0.01538175 | 0.9389131 | 0.01238349 | 0.938919 | 0.01378249 |  |  | 448960 | 0.8136366 | 0.7035679 | 0.01004975 | 0.8178032 | 0.006719347 | 0.8177991 | 0.005825857
|  |  | 36132 | 0.9959621 | 0.9994305 | 0.0005542051 | 0.9999501 | 0.04396196 | 0.9999457 | 0.1468494 |  |  | 148146 | 0.9860717 | 0.9866385 | 0.0009853148 | 0.9868658 | 0.002383888 | 0.9868574 | 0.005474754 |  |  | 11640 | 0.9064479 | 0.9670212 | 0.002651512 | 0.9071827 | 0.007272451 | 0.9071861 | 0.00543221 |  |  | 190680 | 0.9363413 | 0.9150489 | 0.008793288 | 0.9478047 | 0.00767154 | 0.9478101 | 0.009796303 |  |  | 491460 | 0.9241337 | 0.8678712 | 0.01538175 | 0.9389697 | 0.01238127 | 0.9389757 | 0.01378047 |  |  | 449260 | 0.820163 | 0.7035679 | 0.01004975 | 0.8178422 | 0.006719101 | 0.8178381 | 0.005825162
|  |  | 36252 | 0.9959621 | 0.9994305 | 0.0005542051 | 0.9999501 | 0.04396196 | 0.9999457 | 0.1468494 |  |  | 148446 | 0.9851113 | 0.9866385 | 0.0009853148 | 0.9868922 | 0.002383627 | 0.9868837 | 0.005474155 |  |  | 11700 | 0.9053689 | 0.9670212 | 0.002651512 | 0.9072118 | 0.007273035 | 0.9072152 | 0.005432649 |  |  | 190980 | 0.9346598 | 0.9150489 | 0.008793288 | 0.9479024 | 0.007669579 | 0.9479077 | 0.009792669 |  |  | 491760 | 0.9218958 | 0.8678712 | 0.01538175 | 0.9390263 | 0.01237905 | 0.9390323 | 0.01377845 |  |  | 449560 | 0.820163 | 0.7035679 | 0.01004975 | 0.8178812 | 0.006718855 | 0.8178771 | 0.005824467
|  |  | 36372 | 0.9959621 | 0.9994305 | 0.0005542051 | 0.9999501 | 0.04396196 | 0.9999457 | 0.1468494 |  |  | 148746 | 0.9860717 | 0.9866385 | 0.0009853148 | 0.9869184 | 0.002383362 | 0.98691 | 0.005473549 |  |  | 11760 | 0.9064479 | 0.9670212 | 0.002651512 | 0.907241 | 0.007273621 | 0.9072444 | 0.00543309 |  |  | 191280 | 0.9363413 | 0.9150489 | 0.008793288 | 0.9479997 | 0.007667615 | 0.9480051 | 0.009789033 |  |  | 492060 | 0.9196579 | 0.8678712 | 0.01538175 | 0.9390828 | 0.01237684 | 0.9390888 | 0.01377643 |  |  | 449860 | 0.8223384 | 0.7035679 | 0.01004975 | 0.8179201 | 0.00671861 | 0.817916 | 0.005823774
|  |  | 36492 | 0.997754 | 0.9994305 | 0.0005542051 | 0.9999501 | 0.04396196 | 0.9999457 | 0.1468494 |  |  | 149046 | 0.9870322 | 0.9866385 | 0.0009853148 | 0.9869446 | 0.002383094 | 0.9869362 | 0.005472934 |  |  | 11820 | 0.9064479 | 0.9670212 | 0.002651512 | 0.9072701 | 0.00727421 | 0.9072735 | 0.005433532 |  |  | 191580 | 0.9363413 | 0.9150489 | 0.008793288 | 0.9480968 | 0.00766565 | 0.9481022 | 0.009785394 |  |  | 492360 | 0.9196579 | 0.8678712 | 0.01538175 | 0.9391393 | 0.01237462 | 0.9391452 | 0.0137744 |  |  | 450160 | 0.8136366 | 0.7035679 | 0.01004975 | 0.817959 | 0.006718365 | 0.8179548 | 0.005823081
|  |  | 36612 | 0.997754 | 0.9994305 | 0.0005542051 | 0.9999501 | 0.04396196 | 0.9999457 | 0.1468494 |  |  | 149346 | 0.9860717 | 0.9866385 | 0.0009853148 | 0.9869707 | 0.002382823 | 0.9869623 | 0.005472311 |  |  | 11880 | 0.9075269 | 0.9670212 | 0.002651512 | 0.9072993 | 0.007274801 | 0.9073026 | 0.005433977 |  |  | 191880 | 0.9363413 | 0.9150489 | 0.008793288 | 0.9481937 | 0.007663682 | 0.948199 | 0.009781753 |  |  | 492660 | 0.9218958 | 0.8678712 | 0.01538175 | 0.9391957 | 0.0123724 | 0.9392016 | 0.01377238 |  |  | 450460 | 0.8179875 | 0.7035679 | 0.01004975 | 0.8179978 | 0.006718121 | 0.8179936 | 0.00582239
|  |  | 36732 | 0.9959621 | 0.9994305 | 0.0005542051 | 0.9999501 | 0.04396196 | 0.9999457 | 0.1468494 |  |  | 149646 | 0.9870322 | 0.9866385 | 0.0009853148 | 0.9869968 | 0.002382548 | 0.9869884 | 0.00547168 |  |  | 11940 | 0.9075269 | 0.9670212 | 0.002651512 | 0.9073284 | 0.007275394 | 0.9073317 | 0.005434423 |  |  | 192180 | 0.9346598 | 0.9150489 | 0.008793288 | 0.9482903 | 0.007661712 | 0.9482956 | 0.00977811 |  |  | 492960 | 0.9218958 | 0.8678712 | 0.01538175 | 0.939252 | 0.01237019 | 0.9392579 | 0.01377036 |  |  | 450760 | 0.8179875 | 0.7035679 | 0.01004975 | 0.8180365 | 0.006717877 | 0.8180323 | 0.005821699
|  |  | 36852 | 0.9941702 | 0.9994305 | 0.0005542051 | 0.9999501 | 0.04396196 | 0.9999457 | 0.1468494 |  |  | 149946 | 0.9879926 | 0.9866385 | 0.0009853148 | 0.9870228 | 0.00238227 | 0.9870144 | 0.005471041 |  |  | 12000 | 0.9064479 | 0.9670212 | 0.002651512 | 0.9073575 | 0.00727599 | 0.9073609 | 0.005434871 |  |  | 192480 | 0.9363413 | 0.9150489 | 0.008793288 | 0.9483866 | 0.00765974 | 0.9483919 | 0.009774465 |  |  | 493260 | 0.9196579 | 0.8678712 | 0.01538175 | 0.9393082 | 0.01236797 | 0.9393141 | 0.01376834 |  |  | 451060 | 0.820163 | 0.7035679 | 0.01004975 | 0.8180752 | 0.006717633 | 0.818071 | 0.00582101
|  |  | 36972 | 0.9959621 | 0.9994305 | 0.0005542051 | 0.9999501 | 0.04396196 | 0.9999457 | 0.1468494 |  |  | 150246 | 0.9879926 | 0.9866385 | 0.0009853148 | 0.9870487 | 0.002381989 | 0.9870403 | 0.005470394 |  |  | 12060 | 0.9075269 | 0.9670212 | 0.002651512 | 0.9073866 | 0.007276589 | 0.90739 | 0.00543532 |  |  | 192780 | 0.9397043 | 0.9150489 | 0.008793288 | 0.9484826 | 0.007657766 | 0.9484879283 | 0.009770818 |  |  | 493560 | 0.9196579 | 0.8678712 | 0.01538175 | 0.9393644 | 0.01236576 | 0.9393703 | 0.01376632 |  |  | 451360 | 0.8266893 | 0.7035679 | 0.01004975 | 0.8181138 | 0.00671739 | 0.8181096 | 0.005820322
|  |  | 37092 | 0.9968581 | 0.9994305 | 0.0005542051 | 0.9999501 | 0.04396196 | 0.9999457 | 0.1468494 |  |  | 150546 | 0.9870322 | 0.9866385 | 0.0009853148 | 0.9870746 | 0.002381704 | 0.9870661 | 0.005469739 |  |  | 12120 | 0.9064479 | 0.9670212 | 0.002651512 | 0.9074157 | 0.007277189 | 0.907419 | 0.005435772 |  |  | 193080 | 0.9363413 | 0.9150489 | 0.008793288 | 0.9485784 | 0.007655791 | 0.9485837 | 0.009767168 |  |  | 493860 | 0.9174199 | 0.8678712 | 0.01538175 | 0.9394206 | 0.01236355 | 0.9394264 | 0.0137643 |  |  | 451660 | 0.820163 | 0.7035679 | 0.01004975 | 0.8181523 | 0.006717147 | 0.8181481 | 0.005819634
|  |  | 37212 | 0.997754 | 0.9994305 | 0.0005542051 | 0.9999501 | 0.04396196 | 0.9999457 | 0.1468494 |  |  | 150846 | 0.9860717 | 0.9866385 | 0.0009853148 | 0.9871003 | 0.002381416 | 0.9870919 | 0.005469076 |  |  | 12180 | 0.9086059 | 0.9670212 | 0.002651512 | 0.9074448 | 0.007277792 | 0.9074481 | 0.005436225 |  |  | 193380 | 0.9329784 | 0.9150489 | 0.008793288 | 0.948674 | 0.007653813 | 0.9486792 | 0.009763517 |  |  | 494160 | 0.915182 | 0.8678712 | 0.01538175 | 0.9394766 | 0.01236133 | 0.9394825 | 0.01376228 |  |  | 451960 | 0.820163 | 0.7035679 | 0.01004975 | 0.8181907 | 0.006716904 | 0.8181865 | 0.005818948
|  |  | 37332 | 0.9959621 | 0.9994305 | 0.0005542051 | 0.9999501 | 0.04396196 | 0.9999457 | 0.1468494 |  |  | 151146 | 0.9860717 | 0.9866385 | 0.0009853148 | 0.987126 | 0.002381125 | 0.9871176 | 0.005468406 |  |  | 12240 | 0.9086059 | 0.9670213 | 0.002651512 | 0.9074739 | 0.007278398 | 0.9074772 | 0.00543668 |  |  | 193680 | 0.9312969 | 0.9150489 | 0.008793288 | 0.9487692 | 0.007651834 | 0.9487745 | 0.009759864 |  |  | 494460 | 0.9107061 | 0.8678712 | 0.01538175 | 0.9395326 | 0.01235912 | 0.9395385 | 0.01376026 |  |  | 452260 | 0.8245138 | 0.7035679 | 0.01004975 | 0.8182291 | 0.006716662 | 0.8182249 | 0.005818263
|  |  | 37452 | 0.9959621 | 0.9994305 | 0.0005542051 | 0.9999501 | 0.04396196 | 0.9999457 | 0.1468494 |  |  | 151446 | 0.9870322 | 0.9866385 | 0.0009853148 | 0.9871517 | 0.002380831 | 0.9871433 | 0.005467728 |  |  | 12300 | 0.9086059 | 0.9670213 | 0.002651512 | 0.9075029 | 0.007279005 | 0.9075063 | 0.005437137 |  |  | 193980 | 0.9346598 | 0.9150489 | 0.008793288 | 0.9488642 | 0.007649853 | 0.9488695 | 0.009756209 |  |  | 494760 | 0.9107061 | 0.8678712 | 0.01538175 | 0.9395885 | 0.0123569 | 0.9395944 | 0.01375824 |  |  | 452560 | 0.8179875 | 0.7035679 | 0.01004975 | 0.8182675 | 0.006716421 | 0.8182632 | 0.005817579
|  |  | 37572 | 0.9959621 | 0.9994305 | 0.0005542051 | 0.9999501 | 0.04396196 | 0.9999457 | 0.1468494 |  |  | 151746 | 0.9870322 | 0.9866385 | 0.0009853148 | 0.9871773 | 0.002380534 | 0.9871688 | 0.005467042 |  |  | 12360 | 0.910764 | 0.9670213 | 0.002651512 | 0.907532 | 0.007279615 | 0.9075353 | 0.005437596 |  |  | 194280 | 0.9346598 | 0.9150489 | 0.008793288 | 0.948959 | 0.00764787 | 0.9489642 | 0.009752553 |  |  | 495060 | 0.912944 | 0.8678712 | 0.01538175 | 0.9396444 | 0.01235469 | 0.9396503 | 0.01375622 |  |  | 452860 | 0.8223384 | 0.7035679 | 0.01004975 | 0.8183058 | 0.00671618 | 0.8183015 | 0.005816895
|  |  | 37692 | 0.9968581 | 0.9994305 | 0.0005542051 | 0.9999501 | 0.04396196 | 0.9999457 | 0.1468494 |  |  | 152046 | 0.9870322 | 0.9866385 | 0.0009853148 | 0.9872028 | 0.002380233 | 0.9871944 | 0.005466348 |  |  | 12420 | 0.9086059 | 0.9670213 | 0.002651512 | 0.907561 | 0.007280228 | 0.9075644 | 0.005438056 |  |  | 194580 | 0.9363413 | 0.9150489 | 0.008793288 | 0.9490535 | 0.007645886 | 0.9490587 | 0.009748895 |  |  | 495360 | 0.9196579 | 0.8678712 | 0.01538175 | 0.9397002 | 0.01235248 | 0.9397061 | 0.0137542 |  |  | 453160 | 0.8179875 | 0.7035679 | 0.01004975 | 0.818344 | 0.006715939 | 0.8183397 | 0.005816213
|  |  | 37812 | 0.9959621 | 0.9994305 | 0.0005542051 | 0.9999501 | 0.04396196 | 0.9999457 | 0.1468494 |  |  | 152346 | 0.9860717 | 0.9866385 | 0.0009853148 | 0.9872282 | 0.002379929 | 0.9872198 | 0.005465647 |  |  | 12480 | 0.9086059 | 0.9670213 | 0.002651512 | 0.9075901 | 0.007280843 | 0.9075934 | 0.005438519 |  |  | 194880 | 0.9346598 | 0.9150489 | 0.008793288 | 0.9491477 | 0.0076439 | 0.9491529 | 0.009745235 |  |  | 495660 | 0.915182 | 0.8678712 | 0.01538175 | 0.939756 | 0.01235027 | 0.9397618 | 0.01375218 |  |  | 453460 | 0.8179875 | 0.7035679 | 0.01004975 | 0.8183821 | 0.006715699 | 0.8183778 | 0.005815532
|  |  | 37932 | 0.9968581 | 0.9994305 | 0.0005542051 | 0.9999501 | 0.04396196 | 0.9999457 | 0.1468494 |  |  | 152646 | 0.9870322 | 0.9866385 | 0.0009853148 | 0.9872536 | 0.002379623 | 0.9872452 | 0.005464939 |  |  | 12540 | 0.9086059 | 0.9670213 | 0.002651512 | 0.9076191 | 0.00728146 | 0.9076224 | 0.005438982 |  |  | 195180 | 0.9363413 | 0.9150489 | 0.008793288 | 0.9492417 | 0.007641913 | 0.9492469 | 0.009741574 |  |  | 495960 | 0.9174199 | 0.8678712 | 0.01538175 | 0.9398116 | 0.01234805 | 0.9398175 | 0.01375016 |  |  | 453760 | 0.820163 | 0.7035679 | 0.01004975 | 0.8184202 | 0.006715459 | 0.8184159 | 0.005814852
|  |  | 38052 | 0.9959621 | 0.9994305 | 0.0005542051 | 0.9999501 | 0.04396196 | 0.9999457 | 0.1468494 |  |  | 152946 | 0.9870322 | 0.9866385 | 0.0009853148 | 0.9872789 | 0.002379313 | 0.9872705 | 0.005464223 |  |  | 12600 | 0.910764 | 0.9670213 | 0.002651512 | 0.9076481 | 0.007282079 | 0.9076514 | 0.005439448 |  |  | 195480 | 0.9380228 | 0.9150489 | 0.008793288 | 0.9493354 | 0.007639924 | 0.9493406 | 0.009737911 |  |  | 496260 | 0.915182 | 0.8678712 | 0.01538175 | 0.9398673 | 0.01234584 | 0.9398731 | 0.01374815 |  |  | 454060 | 0.8245138 | 0.7035679 | 0.01004975 | 0.8184582 | 0.006715219 | 0.8184539 | 0.005814173
|  |  | 38172 | 0.9968581 | 0.9994305 | 0.0005542051 | 0.9999501 | 0.04396196 | 0.9999457 | 0.1468494 |  |  | 153246 | 0.9860717 | 0.9866385 | 0.0009853148 | 0.9873041 | 0.002379 | 0.9872957 | 0.0054635 |  |  | 12660 | 0.9096849 | 0.9670213 | 0.002651512 | 0.9076771 | 0.007282701 | 0.9076804 | 0.005439916 |  |  | 195780 | 0.9346598 | 0.9150489 | 0.008793288 | 0.9494289 | 0.007637933 | 0.9494341 | 0.009734247 |  |  | 496560 | 0.915182 | 0.8678712 | 0.01538175 | 0.9399228 | 0.01234363 | 0.9399286 | 0.01374613 |  |  | 454360 | 0.8245138 | 0.7035679 | 0.01004975 | 0.8184962 | 0.00671498 | 0.8184918 | 0.005813495
|  |  | 38292 | 0.9959621 | 0.9994305 | 0.0005542051 | 0.9999501 | 0.04396196 | 0.9999457 | 0.1468494 |  |  | 153546 | 0.9870322 | 0.9866385 | 0.0009853148 | 0.9873293 | 0.002378684 | 0.9873209 | 0.005462769 |  |  | 12960 | 0.9096849 | 0.9670213 | 0.002651512 | 0.907822 | 0.007285845 | 0.9078253 | 0.005442279 |  |  | 196080 | 0.9329784 | 0.9150489 | 0.008793288 | 0.9495221 | 0.007635941 | 0.9495273 | 0.009730582 |  |  | 496860 | 0.915182 | 0.8678712 | 0.01538175 | 0.9399783 | 0.01234142 | 0.9399841 | 0.01374411 |  |  | 454660 | 0.820163 | 0.7035679 | 0.01004975 | 0.818534 | 0.006714741 | 0.8185297 | 0.005812818
|  |  | 38412 | 0.9950662 | 0.9994305 | 0.0005542051 | 0.9999501 | 0.04396196 | 0.9999457 | 0.1468494 |  |  | 153846 | 0.9879926 | 0.9866385 | 0.0009853148 | 0.9873544 | 0.002378365 | 0.987346 | 0.005462031 |  |  | 13260 | 0.910764 | 0.9670213 | 0.002651512 | 0.9079667 | 0.007289047 | 0.90797 | 0.005444685 |  |  | 196380 | 0.9346598 | 0.9150489 | 0.008793288 | 0.949615 | 0.007633948 | 0.9496202 | 0.009726916 |  |  | 497160 | 0.9174199 | 0.8678712 | 0.01538175 | 0.9400337 | 0.01233921 | 0.9400395 | 0.01374209 |  |  | 454960 | 0.8266893 | 0.7035679 | 0.01004975 | 0.8185719 | 0.006714503 | 0.8185675 | 0.005812142
|  |  | 38532 | 0.9968581 | 0.9994305 | 0.0005542051 | 0.9999501 | 0.04396196 | 0.9999457 | 0.1468494 |  |  | 154146 | 0.9860717 | 0.9866385 | 0.0009853148 | 0.9873794 | 0.002378043 | 0.987371 | 0.005461286 |  |  | 13560 | 0.911843 | 0.9670213 | 0.002651512 | 0.9081111 | 0.007292305 | 0.9081144 | 0.005447134 |  |  | 196680 | 0.9346598 | 0.9150489 | 0.008793288 | 0.9497077 | 0.007631953 | 0.9497129 | 0.009723248 |  |  | 497460 | 0.9174199 | 0.8678712 | 0.01538175 | 0.9400891 | 0.012337 | 0.9400949 | 0.01374008 |  |  | 455260 | 0.8288647 | 0.7035679 | 0.01004975 | 0.8186096 | 0.006714265 | 0.8186053 | 0.005811467
|  |  | 38652 | 0.997754 | 0.9994305 | 0.0005542051 | 0.9999501 | 0.04396196 | 0.9999457 | 0.1468494 |  |  | 154446 | 0.9870322 | 0.9866385 | 0.0009853148 | 0.9874044 | 0.002377718 | 0.987396 | 0.005460534 |  |  | 13860 | 0.911843 | 0.9670213 | 0.002651512 | 0.9082553 | 0.007295619 | 0.9082586 | 0.005449626 |  |  | 196980 | 0.9397043 | 0.9150489 | 0.008793288 | 0.9498002 | 0.007629957 | 0.9498053 | 0.009719579 |  |  | 497760 | 0.9107061 | 0.8678712 | 0.01538175 | 0.9401444 | 0.01233479 | 0.9401502 | 0.01373806 |  |  | 455560 | 0.8223384 | 0.7035679 | 0.01004975 | 0.8186473 | 0.006714027 | 0.8186429 | 0.005810793
|  |  | 38772 | 0.9968581 | 0.9994305 | 0.0005542051 | 0.9999501 | 0.04396196 | 0.9999457 | 0.1468494 |  |  | 154746 | 0.9889531 | 0.9866385 | 0.0009853148 | 0.9874293 | 0.002377391 | 0.9874209 | 0.005459775 |  |  | 14160 | 0.912922 | 0.9670213 | 0.002651512 | 0.9083993 | 0.007298989 | 0.9084025 | 0.005452158 |  |  | 197280 | 0.9380228 | 0.9150489 | 0.008793288 | 0.9498924 | 0.00762796 | 0.9498975 | 0.009715909 |  |  | 498060 | 0.915182 | 0.8678712 | 0.01538175 | 0.9401996 | 0.01233258 | 0.9402054 | 0.01373604 |  |  | 455860 | 0.8158121 | 0.7035679 | 0.01004975 | 0.818685 | 0.00671379 | 0.8186806 | 0.00581012
|  |  | 38892 | 0.9959621 | 0.9994305 | 0.0005542051 | 0.9999501 | 0.04396196 | 0.9999457 | 0.1468494 |  |  | 155046 | 0.9879926 | 0.9866385 | 0.0009853148 | 0.9874542 | 0.00237706 | 0.9874458 | 0.005459009 |  |  | 14460 | 0.911843 | 0.9670213 | 0.002651512 | 0.908543 | 0.007302414 | 0.9085462 | 0.005454732 |  |  | 197580 | 0.9363413 | 0.9150489 | 0.008793288 | 0.9499843 | 0.007625962 | 0.9499894 | 0.009712239 |  |  | 498360 | 0.9196579 | 0.8678712 | 0.01538175 | 0.9402548 | 0.01233037 | 0.9402606 | 0.01373403 |  |  | 456160 | 0.8310402 | 0.7035679 | 0.01004975 | 0.8187225 | 0.006713554 | 0.8187181 | 0.005809448
|  |  | 39012 | 0.9959621 | 0.9994305 | 0.0005542051 | 0.9999501 | 0.04396196 | 0.9999457 | 0.1468494 |  |  | 155346 | 0.9879926 | 0.9866385 | 0.0009853148 | 0.9874789 | 0.002376726 | 0.9874705 | 0.005458236 |  |  | 14760 | 0.911843 | 0.9670213 | 0.002651512 | 0.9086865 | 0.007305893 | 0.9086897 | 0.005457346 |  |  | 197880 | 0.9363413 | 0.9150489 | 0.008793288 | 0.950076 | 0.007623962 | 0.9500811 | 0.009708567 |  |  | 498660 | 0.9196579 | 0.8678712 | 0.01538175 | 0.9403099 | 0.01232816 | 0.9403157 | 0.01373201 |  |  | 456460 | 0.8223384 | 0.7035679 | 0.01004975 | 0.81876 | 0.006713317 | 0.8187556 | 0.005808777
|  |  | 39132 | 0.9950662 | 0.9994305 | 0.0005542051 | 0.9999501 | 0.04396196 | 0.9999457 | 0.1468494 |  |  | 155646 | 0.9879926 | 0.9866385 | 0.0009853148 | 0.9875036 | 0.00237639 | 0.9874952 | 0.005457456 |  |  | 15060 | 0.911843 | 0.9670213 | 0.002651512 | 0.9088298 | 0.007309425 | 0.908833 | 0.005460001 |  |  | 198180 | 0.9329784 | 0.9150489 | 0.008793288 | 0.9501674 | 0.007621962 | 0.9501726 | 0.009704894 |  |  | 498960 | 0.915182 | 0.8678712 | 0.01538175 | 0.9403649 | 0.01232596 | 0.9403707 | 0.01373 |  |  | 456760 | 0.8245138 | 0.7035679 | 0.01004975 | 0.8187975 | 0.006713082 | 0.8187931 | 0.005808107
|  |  | 39252 | 0.9950662 | 0.9994305 | 0.0005542051 | 0.9999501 | 0.04396196 | 0.9999457 | 0.1468494 |  |  | 155946 | 0.9879926 | 0.9866385 | 0.0009853148 | 0.9875283 | 0.002376051 | 0.9875199 | 0.005456669 |  |  | 15360 | 0.914001 | 0.9670213 | 0.002651512 | 0.9089728 | 0.00731301 | 0.908976 | 0.005462695 |  |  | 198480 | 0.9380228 | 0.9150489 | 0.008793288 | 0.9502586 | 0.00761996 | 0.9502637 | 0.009701221 |  |  | 499260 | 0.912944 | 0.8678712 | 0.01538175 | 0.9404199 | 0.01232375 | 0.9404257 | 0.01372798 |  |  | 457060 | 0.820163 | 0.7035679 | 0.01004975 | 0.8188349 | 0.006712846 | 0.8188304 | 0.005807438
|  |  | 39372 | 0.9968581 | 0.9994305 | 0.0005542051 | 0.9999501 | 0.04396196 | 0.9999457 | 0.1468494 |  |  | 156246 | 0.9870322 | 0.9866385 | 0.0009853148 | 0.9875529 | 0.002375709 | 0.9875445 | 0.005455876 |  |  | 15660 | 0.91508 | 0.9670213 | 0.002651512 | 0.9091156 | 0.007316648 | 0.9091188 | 0.005465428 |  |  | 198780 | 0.9346598 | 0.9150489 | 0.008793288 | 0.9503496 | 0.007617957 | 0.9503547 | 0.009697547 |  |  | 499560 | 0.915182 | 0.8678712 | 0.01538175 | 0.9404749 | 0.01232154 | 0.9404806 | 0.01372597 |  |  | 457360 | 0.8223384 | 0.7035679 | 0.01004975 | 0.8188722 | 0.006712611 | 0.8188677 | 0.00580677
|  |  | 39492 | 0.9968581 | 0.9994305 | 0.0005542051 | 0.9999501 | 0.04396196 | 0.9999457 | 0.1468494 |  |  | 156546 | 0.9879926 | 0.9866385 | 0.0009853148 | 0.9875774 | 0.002375364 | 0.987569 | 0.005455075 |  |  | 15960 | 0.914001 | 0.9670213 | 0.002651512 | 0.9092582 | 0.007320336 | 0.9092613 | 0.0054682 |  |  | 199080 | 0.9363413 | 0.9150489 | 0.008793288 | 0.9504403 | 0.007615954 | 0.9504453 | 0.009693872 |  |  | 499860 | 0.9196579 | 0.8678712 | 0.01538175 | 0.9405297 | 0.01231933 | 0.9405354 | 0.01372395 |  |  | 457660 | 0.8288647 | 0.7035679 | 0.01004975 | 0.8189095 | 0.006712377 | 0.818905 | 0.005806104
|  |  | 39612 | 0.9968581 | 0.9994305 | 0.0005542051 | 0.9999501 | 0.04396196 | 0.9999457 | 0.1468494 |  |  | 156846 | 0.9870322 | 0.9866385 | 0.0009853148 | 0.9876018 | 0.002375017 | 0.9875934 | 0.005454268 |  |  | 16260 | 0.916159 | 0.9670213 | 0.002651512 | 0.9094006 | 0.007324076 | 0.9094037 | 0.005471009 |  |  | 199380 | 0.9346598 | 0.9150489 | 0.008793288 | 0.9505307 | 0.007613949 | 0.9505358 | 0.009690197 |  |  | 500160 | 0.9107061 | 0.8678712 | 0.01538175 | 0.9405845 | 0.01231713 | 0.9405902 | 0.01372194 |  |  | 457960 | 0.8288647 | 0.7035679 | 0.01004975 | 0.8189466 | 0.006712142 | 0.8189422 | 0.005805438
|  |  | 39732 | 0.9959621 | 0.9994305 | 0.0005542051 | 0.9999501 | 0.04396196 | 0.9999457 | 0.1468494 |  |  | 157146 | 0.9870322 | 0.9866385 | 0.0009853148 | 0.9876262 | 0.002374666 | 0.9876178 | 0.005453455 |  |  | 16560 | 0.912922 | 0.9670213 | 0.002651512 | 0.9095427 | 0.007327866 | 0.9095458 | 0.005473857 |  |  | 199680 | 0.9346598 | 0.9150489 | 0.008793288 | 0.9506209 | 0.007611943 | 0.950626 | 0.009686521 |  |  | 500460 | 0.9174199 | 0.8678712 | 0.01538175 | 0.9406392 | 0.01231492 | 0.9406449 | 0.01371992 |  |  | 458260 | 0.820163 | 0.7035679 | 0.01004975 | 0.8189838 | 0.006711909 | 0.8189793 | 0.005804773
|  |  | 39852 | 0.9968581 | 0.9994305 | 0.0005542051 | 0.9999501 | 0.04396196 | 0.9999457 | 0.1468494 |  |  | 157446 | 0.9879926 | 0.9866385 | 0.0009853148 | 0.9876505 | 0.002374313 | 0.9876421 | 0.005452634 |  |  | 16860 | 0.91508 | 0.9670213 | 0.002651512 | 0.9096846 | 0.007331705 | 0.9096876 | 0.005476741 |  |  | 199980 | 0.9380228 | 0.9150489 | 0.008793288 | 0.9507109 | 0.007609937 | 0.9507159 | 0.009682845 |  |  | 500760 | 0.912944 | 0.8678712 | 0.01538175 | 0.9406939 | 0.01231271 | 0.9406996 | 0.01371791 |  |  | 458560 | 0.8223384 | 0.7035679 | 0.01004975 | 0.8190209 | 0.006711675 | 0.8190164 | 0.005804109
|  |  | 39972 | 0.997754 | 0.9994305 | 0.0005542051 | 0.9999501 | 0.04396196 | 0.9999457 | 0.1468494 |  |  | 157746 | 0.9879926 | 0.9866385 | 0.0009853148 | 0.9876748 | 0.002373958 | 0.9876664 | 0.005451808 |  |  | 17160 | 0.9172381 | 0.9670213 | 0.002651512 | 0.9098262 | 0.007335593 | 0.9098293 | 0.005479662 |  |  | 200280 | 0.9397043 | 0.9150489 | 0.008793288 | 0.9508006 | 0.00760793 | 0.9508056 | 0.009679169 |  |  | 501060 | 0.915182 | 0.8678712 | 0.01538175 | 0.9407485 | 0.01231051 | 0.9407542 | 0.0137159 |  |  | 458860 | 0.8179875 | 0.7035679 | 0.01004975 | 0.8190579 | 0.006711442 | 0.8190533 | 0.005803447
|  |  | 40092 | 0.997754 | 0.9994305 | 0.0005542051 | 0.9999501 | 0.04396196 | 0.9999457 | 0.1468494 |  |  | 158046 | 0.9870322 | 0.9866385 | 0.0009853148 | 0.987699 | 0.002373599 | 0.9876906 | 0.005450975 |  |  | 17460 | 0.91508 | 0.9670213 | 0.002651512 | 0.9099676 | 0.00733953 | 0.9099707 | 0.005482619 |  |  | 200580 | 0.9363413 | 0.9150489 | 0.008793288 | 0.95089 | 0.007605922 | 0.9508951 | 0.009675492 |  |  | 501360 | 0.9084681 | 0.8678712 | 0.01538175 | 0.9408031 | 0.0123083 | 0.9408087 | 0.01371389 |  |  | 459160 | 0.820163 | 0.7035679 | 0.01004975 | 0.8190948 | 0.00671121 | 0.8190903 | 0.005802785
|  |  | 40212 | 0.9959621 | 0.9994305 | 0.0005542051 | 0.9999501 | 0.04396196 | 0.9999457 | 0.1468494 |  |  | 158346 | 0.9870322 | 0.9866385 | 0.0009853148 | 0.9877231 | 0.002373238 | 0.9877147 | 0.005450135 |  |  | 17760 | 0.9183171 | 0.9670213 | 0.002651512 | 0.9101088 | 0.007343514 | 0.9101119 | 0.005485612 |  |  | 200880 | 0.9380228 | 0.9150489 | 0.008793288 | 0.9509793 | 0.007603913 | 0.9509843 | 0.009671814 |  |  | 501660 | 0.912944 | 0.8678712 | 0.01538175 | 0.9408575 | 0.0123061 | 0.9408632 | 0.01371187 |  |  | 459460 | 0.820163 | 0.7035679 | 0.01004975 | 0.8191317 | 0.006710978 | 0.8191272 | 0.005802124
|  |  | 40332 | 0.9959621 | 0.9994305 | 0.0005542051 | 0.9999501 | 0.04396196 | 0.9999457 | 0.1468494 |  |  | 158646 | 0.9870322 | 0.9866385 | 0.0009853148 | 0.9877471 | 0.002372875 | 0.9877388 | 0.005449289 |  |  | 18060 | 0.9183171 | 0.9670213 | 0.002651512 | 0.9102498 | 0.007347545 | 0.9102528 | 0.00548864 |  |  | 201180 | 0.9380228 | 0.9150489 | 0.008793288 | 0.9510682 | 0.007601904 | 0.9510732 | 0.009668137 |  |  | 501960 | 0.9174199 | 0.8678712 | 0.01538175 | 0.940912 | 0.0123039 | 0.9409176 | 0.01370986 |  |  | 459760 | 0.8223384 | 0.7035679 | 0.01004975 | 0.8191685 | 0.006710746 | 0.819164 | 0.005801465
|  |  | 40452 | 0.9959621 | 0.9994305 | 0.0005542051 | 0.9999501 | 0.04396196 | 0.9999457 | 0.1468494 |  |  | 158946 | 0.9870322 | 0.9866385 | 0.0009853148 | 0.9877711 | 0.002372509 | 0.9877628 | 0.005448437 |  |  | 18360 | 0.9183171 | 0.9670213 | 0.002651512 | 0.9103906 | 0.007351623 | 0.9103936 | 0.005491703 |  |  | 201480 | 0.9380228 | 0.9150489 | 0.008793288 | 0.951157 | 0.007599894 | 0.951162 | 0.009664459 |  |  | 502260 | 0.915182 | 0.8678712 | 0.01538175 | 0.9409663 | 0.01230169 | 0.940972 | 0.01370785 |  |  | 460060 | 0.8223384 | 0.7035679 | 0.01004975 | 0.8192053 | 0.006710515 | 0.8192007 | 0.005800806
|  |  | 40572 | 0.997754 | 0.9994305 | 0.0005542051 | 0.9999501 | 0.04396196 | 0.9999457 | 0.1468494 |  |  | 159246 | 0.9879926 | 0.9866385 | 0.0009853148 | 0.9877951 | 0.00237214 | 0.9877867 | 0.005447579 |  |  | 18660 | 0.9183171 | 0.9670213 | 0.002651512 | 0.9105311 | 0.007355746 | 0.9105341 | 0.0054948 |  |  | 201780 | 0.9363413 | 0.9150489 | 0.008793288 | 0.9512455 | 0.007597883 | 0.9512504 | 0.009660781 |  |  | 502560 | 0.915182 | 0.8678712 | 0.01538175 | 0.9410206 | 0.01229949 | 0.9410263 | 0.01370584 |  |  | 460360 | 0.8245138 | 0.7035679 | 0.01004975 | 0.819242 | 0.006710284 | 0.8192374 | 0.005800149
|  |  | 40692 | 0.997754 | 0.9994305 | 0.0005542051 | 0.9999501 | 0.04396196 | 0.9999457 | 0.1468494 |  |  | 159546 | 0.9879926 | 0.9866385 | 0.0009853148 | 0.9878189 | 0.002371768 | 0.9878106 | 0.005446714 |  |  | 18960 | 0.9193961 | 0.9670213 | 0.002651512 | 0.9106714 | 0.007359914 | 0.9106743 | 0.005497931 |  |  | 202080 | 0.9380228 | 0.9150489 | 0.008793288 | 0.9513337 | 0.007595872 | 0.9513387 | 0.009657104 |  |  | 502860 | 0.915182 | 0.8678712 | 0.01538175 | 0.9410748 | 0.01229729 | 0.9410805 | 0.01370383 |  |  | 460660 | 0.820163 | 0.7035679 | 0.01004975 | 0.8192786 | 0.006710054 | 0.819274 | 0.005799492
|  |  | 40812 | 0.9959621 | 0.9994305 | 0.0005542051 | 0.9999501 | 0.04396196 | 0.9999457 | 0.1468494 |  |  | 159846 | 0.9889531 | 0.9866385 | 0.0009853148 | 0.9878427 | 0.002371395 | 0.9878344 | 0.005445844 |  |  | 19260 | 0.9204751 | 0.9670213 | 0.002651512 | 0.9108114 | 0.007364128 | 0.9108144 | 0.005501095 |  |  | 202380 | 0.9413858 | 0.9150489 | 0.008793288 | 0.9514217 | 0.00759386 | 0.9514267 | 0.009653426 |  |  | 503160 | 0.9196579 | 0.8678712 | 0.01538175 | 0.941129 | 0.01229508 | 0.9411347 | 0.01370182 |  |  | 460960 | 0.8158121 | 0.7035679 | 0.01004975 | 0.8193152 | 0.006709824 | 0.8193106 | 0.005798837
|  |  | 40932 | 0.9959621 | 0.9994305 | 0.0005542051 | 0.9999501 | 0.04396196 | 0.9999457 | 0.1468494 |  |  | 160146 | 0.9870322 | 0.9866385 | 0.0009853148 | 0.9878665 | 0.002371018 | 0.9878581 | 0.005444967 |  |  | 19560 | 0.9172381 | 0.9670213 | 0.002651512 | 0.9109513 | 0.007368385 | 0.9109542 | 0.005504292 |  |  | 202680 | 0.9380228 | 0.9150489 | 0.008793288 | 0.9515095 | 0.007591848 | 0.9515144 | 0.009649748 |  |  | 503460 | 0.9174199 | 0.8678712 | 0.01538175 | 0.9411831 | 0.01229288 | 0.9411888 | 0.01369981 |  |  | 461260 | 0.820163 | 0.7035679 | 0.01004975 | 0.8193517 | 0.006709594 | 0.8193471 | 0.005798182
|  |  | 41052 | 0.997754 | 0.9994305 | 0.0005542051 | 0.9999501 | 0.04396196 | 0.9999457 | 0.1468494 |  |  | 160446 | 0.9899135 | 0.9866385 | 0.0009853148 | 0.9878902 | 0.002370639 | 0.9878818 | 0.005444084 |  |  | 19860 | 0.9193961 | 0.9670213 | 0.002651512 | 0.9110909 | 0.007372685 | 0.9110938 | 0.005507522 |  |  | 202980 | 0.9380228 | 0.9150489 | 0.008793288 | 0.951597 | 0.007589835 | 0.9516019 | 0.009646071 |  |  | 503760 | 0.912944 | 0.8678712 | 0.01538175 | 0.9412372 | 0.01229068 | 0.9412428 | 0.0136978 |  |  | 461560 | 0.8223384 | 0.7035679 | 0.01004975 | 0.8193882 | 0.006709365 | 0.8193835 | 0.005797529
|  |  | 41172 | 0.9950662 | 0.9994305 | 0.0005542051 | 0.9999501 | 0.04396196 | 0.9999457 | 0.1468494 |  |  | 160746 | 0.9879926 | 0.9866385 | 0.0009853148 | 0.9879138 | 0.002370258 | 0.9879054 | 0.005443195 |  |  | 20160 | 0.9193961 | 0.9670213 | 0.002651512 | 0.9112302 | 0.007377028 | 0.9112331 | 0.005510783 |  |  | 203280 | 0.9397043 | 0.9150489 | 0.008793288 | 0.9516843 | 0.007587822 | 0.9516892 | 0.009642393 |  |  | 504060 | 0.915182 | 0.8678712 | 0.01538175 | 0.9412912 | 0.01228848 | 0.9412968 | 0.01369579 |  |  | 461860 | 0.8310402 | 0.7035679 | 0.01004975 | 0.8194246 | 0.006709136 | 0.8194199 | 0.005796876
|  |  | 41292 | 0.9968581 | 0.9994305 | 0.0005542051 | 0.9999501 | 0.04396196 | 0.9999457 | 0.1468494 |  |  | 161046 | 0.9889531 | 0.9866385 | 0.0009853148 | 0.9879373 | 0.002369874 | 0.987929 | 0.005442301 |  |  | 20460 | 0.9204751 | 0.9670213 | 0.002651512 | 0.9113694 | 0.007381413 | 0.9113723 | 0.005514076 |  |  | 203580 | 0.9397043 | 0.9150489 | 0.008793288 | 0.9517713 | 0.007585808 | 0.9517762 | 0.009638716 |  |  | 504360 | 0.912944 | 0.8678712 | 0.01538175 | 0.9413451 | 0.01228628 | 0.9413507 | 0.01369378 |  |  | 462160 | 0.8266893 | 0.7035679 | 0.01004975 | 0.8194609 | 0.006708908 | 0.8194563 | 0.005796225
|  |  | 41412 | 0.997754 | 0.9994305 | 0.0005542051 | 0.9999501 | 0.04396196 | 0.9999457 | 0.1468494 |  |  | 161346 | 0.9879926 | 0.9866385 | 0.0009853148 | 0.9879608 | 0.002369488 | 0.9879525 | 0.0054414 |  |  | 20760 | 0.9226331 | 0.9670213 | 0.002651512 | 0.9115083 | 0.00738584 | 0.9115112 | 0.0055174 |  |  | 203880 | 0.9397043 | 0.9150489 | 0.008793288 | 0.9518581 | 0.007583794 | 0.951863 | 0.009635039 |  |  | 504660 | 0.9107061 | 0.8678712 | 0.01538175 | 0.9413989 | 0.01228408 | 0.9414045 | 0.01369178 |  |  | 462460 | 0.8223384 | 0.7035679 | 0.01004975 | 0.8194972 | 0.00670868 | 0.8194925 | 0.005795575
|  |  | 41532 | 0.9959621 | 0.9994305 | 0.0005542051 | 0.9999501 | 0.04396196 | 0.9999457 | 0.1468494 |  |  | 161646 | 0.9889531 | 0.9866385 | 0.0009853148 | 0.9879842 | 0.0023691 | 0.9879759 | 0.005440494 |  |  | 21060 | 0.9215541 | 0.9670213 | 0.002651512 | 0.911647 | 0.007390308 | 0.9116499 | 0.005520755 |  |  | 204180 | 0.9397043 | 0.9150489 | 0.008793288 | 0.9519447 | 0.00758178 | 0.9519496 | 0.009631363 |  |  | 504960 | 0.9062302 | 0.8678712 | 0.01538175 | 0.9414527 | 0.01228188 | 0.9414583 | 0.01368977 |  |  | 462760 | 0.8245138 | 0.7035679 | 0.01004975 | 0.8195334 | 0.006708452 | 0.8195287 | 0.005794925
|  |  | 41652 | 0.9968581 | 0.9994305 | 0.0005542051 | 0.9999501 | 0.04396196 | 0.9999457 | 0.1468494 |  |  | 161946 | 0.9870322 | 0.9866385 | 0.0009853148 | 0.9880076 | 0.002368709 | 0.9879993 | 0.005439582 |  |  | 21360 | 0.9226331 | 0.9670213 | 0.002651512 | 0.9117855 | 0.007394816 | 0.9117884 | 0.005524139 |  |  | 204480 | 0.9397043 | 0.9150489 | 0.008793288 | 0.9520311 | 0.007579766 | 0.9520359 | 0.009627687 |  |  | 505260 | 0.915182 | 0.8678712 | 0.01538175 | 0.9415065 | 0.01227968 | 0.9415121 | 0.01368776 |  |  | 463060 | 0.820163 | 0.7035679 | 0.01004975 | 0.8195695 | 0.006708225 | 0.8195649 | 0.005794277
|  |  | 41772 | 0.9968581 | 0.9994305 | 0.0005542051 | 0.9999501 | 0.04396196 | 0.9999457 | 0.1468494 |  |  | 162246 | 0.9870322 | 0.9866385 | 0.0009853148 | 0.9880309 | 0.002368316 | 0.9880226 | 0.005438664 |  |  | 21660 | 0.9226331 | 0.9670213 | 0.002651512 | 0.9119238 | 0.007399365 | 0.9119266 | 0.005527554 |  |  | 204780 | 0.9380228 | 0.9150489 | 0.008793288 | 0.9521172 | 0.007577751 | 0.952122 | 0.009624011 |  |  | 505560 | 0.9084681 | 0.8678712 | 0.01538175 | 0.9415602 | 0.01227748 | 0.9415657 | 0.01368576 |  |  | 463360 | 0.8266893 | 0.7035679 | 0.01004975 | 0.8196056 | 0.006707999 | 0.8196009 | 0.00579363
|  |  | 41892 | 0.9968581 | 0.9994305 | 0.0005542051 | 0.9999501 | 0.04396196 | 0.9999457 | 0.1468494 |  |  | 162546 | 0.9879926 | 0.9866385 | 0.0009853148 | 0.9880542 | 0.00236792 | 0.9880458 | 0.005437741 |  |  | 21960 | 0.9226331 | 0.9670213 | 0.002651512 | 0.9120618 | 0.007403952 | 0.9120646 | 0.005530998 |  |  | 205080 | 0.9380228 | 0.9150489 | 0.008793288 | 0.952203 | 0.007575736 | 0.9522079 | 0.009620336 |  |  | 505860 | 0.9084681 | 0.8678712 | 0.01538175 | 0.9416138 | 0.01227528 | 0.9416193 | 0.01368375 |  |  | 463660 | 0.8266893 | 0.7035679 | 0.01004975 | 0.8196417 | 0.006707773 | 0.8196369 | 0.005792984
|  |  | 42012 | 0.9959621 | 0.9994305 | 0.0005542051 | 0.9999501 | 0.04396196 | 0.9999457 | 0.1468494 |  |  | 162846 | 0.9860717 | 0.9866385 | 0.0009853148 | 0.9880773 | 0.002367522 | 0.988069 | 0.005436812 |  |  | 22260 | 0.9226331 | 0.9670213 | 0.002651512 | 0.9121996 | 0.007408578 | 0.9122024 | 0.005534471 |  |  | 205380 | 0.9397043 | 0.9150489 | 0.008793288 | 0.9522887 | 0.007573721 | 0.9522935 | 0.009616662 |  |  | 506160 | 0.912944 | 0.8678712 | 0.01538175 | 0.9416673 | 0.01227309 | 0.9416729 | 0.01368174 |  |  | 463960 | 0.8223384 | 0.7035679 | 0.01004975 | 0.8196776 | 0.006707547 | 0.8196729 | 0.005792338
|  |  | 42132 | 0.997754 | 0.9994305 | 0.0005542051 | 0.9999501 | 0.04396196 | 0.9999457 | 0.1468494 |  |  | 163146 | 0.9879926 | 0.9866385 | 0.0009853148 | 0.9881005 | 0.002367122 | 0.9880921 | 0.005435878 |  |  | 22560 | 0.9226331 | 0.9670213 | 0.002651512 | 0.9123372 | 0.007413242 | 0.91234 | 0.005537972 |  |  | 205680 | 0.9413858 | 0.9150489 | 0.008793288 | 0.9523741 | 0.007571706 | 0.9523789 | 0.009612988 |  |  | 506460 | 0.9062302 | 0.8678712 | 0.01538175 | 0.9417208 | 0.01227089 | 0.9417264 | 0.01367974 |  |  | 464260 | 0.8288647 | 0.7035679 | 0.01004975 | 0.8197135 | 0.006707321 | 0.8197088 | 0.005791694
|  |  | 42252 | 0.9968581 | 0.9994305 | 0.0005542051 | 0.9999501 | 0.04396196 | 0.9999457 | 0.1468494 |  |  | 163446 | 0.9879926 | 0.9866385 | 0.0009853148 | 0.9881235 | 0.002366719 | 0.9881152 | 0.005434938 |  |  | 22860 | 0.9247912 | 0.9670213 | 0.002651512 | 0.9124746 | 0.007417944 | 0.9124773 | 0.005541501 |  |  | 205980 | 0.9363413 | 0.9150489 | 0.008793288 | 0.9524592 | 0.007569691 | 0.9524641 | 0.009609315 |  |  | 506760 | 0.9084681 | 0.8678712 | 0.01538175 | 0.9417743 | 0.01226869 | 0.9417798 | 0.01367773 |  |  | 464560 | 0.8158121 | 0.7035679 | 0.01004975 | 0.8197494 | 0.006707096 | 0.8197446 | 0.005791051
|  |  | 42372 | 0.997754 | 0.9994305 | 0.0005542051 | 0.9999501 | 0.04396196 | 0.9999457 | 0.1468494 |  |  | 163746 | 0.9879926 | 0.9866385 | 0.0009853148 | 0.9881465 | 0.002366315 | 0.9881382 | 0.005433992 |  |  | 23160 | 0.9247912 | 0.9670213 | 0.002651512 | 0.9126117 | 0.007422683 | 0.9126145 | 0.005545058 |  |  | 206280 | 0.9397043 | 0.9150489 | 0.008793288 | 0.9525442 | 0.007567676 | 0.952549 | 0.009605642 |  |  | 507060 | 0.9107061 | 0.8678712 | 0.01538175 | 0.9418276 | 0.0122665 | 0.9418332 | 0.01367573 |  |  | 464860 | 0.8288647 | 0.7035679 | 0.01004975 | 0.8197852 | 0.006706872 | 0.8197804 | 0.005790409
|  |  | 42492 | 0.9959621 | 0.9994305 | 0.0005542051 | 0.9999501 | 0.04396196 | 0.9999457 | 0.1468494 |  |  | 164046 | 0.9879926 | 0.9866385 | 0.0009853148 | 0.9881694 | 0.002365908 | 0.9881611 | 0.005433041 |  |  | 23460 | 0.9237122 | 0.9670213 | 0.002651512 | 0.9127486 | 0.007427458 | 0.9127514 | 0.005548643 |  |  | 206580 | 0.9430672 | 0.9150489 | 0.008793288 | 0.9526289 | 0.007565661 | 0.9526337 | 0.009601971 |  |  | 507360 | 0.912944 | 0.8678712 | 0.01538175 | 0.9418809 | 0.0122643 | 0.9418865 | 0.01367372 |  |  | 465160 | 0.8266893 | 0.7035679 | 0.01004975 | 0.8198209 | 0.006706648 | 0.8198161 | 0.005789768
|  |  | 42612 | 0.9959621 | 0.9994305 | 0.0005542051 | 0.9999501 | 0.04396196 | 0.9999457 | 0.1468494 |  |  | 164346 | 0.9879926 | 0.9866385 | 0.0009853148 | 0.9881923 | 0.002365499 | 0.988184 | 0.005432085 |  |  | 23760 | 0.9237122 | 0.9670213 | 0.002651512 | 0.9128853 | 0.00743227 | 0.9128881 | 0.005552254 |  |  | 206880 | 0.9413858 | 0.9150489 | 0.008793288 | 0.9527133 | 0.007563646 | 0.9527181 | 0.0095983 |  |  | 507660 | 0.912944 | 0.8678712 | 0.01538175 | 0.9419342 | 0.01226211 | 0.9419397 | 0.01367172 |  |  | 465460 | 0.8245138 | 0.7035679 | 0.01004975 | 0.8198566 | 0.006706424 | 0.8198518 | 0.005789127
|  |  | 42732 | 0.9968581 | 0.9994305 | 0.0005542051 | 0.9999501 | 0.04396196 | 0.9999457 | 0.1468494 |  |  | 164646 | 0.9879926 | 0.9866385 | 0.0009853148 | 0.9882151 | 0.002365087 | 0.9882068 | 0.005431124 |  |  | 24060 | 0.9237122 | 0.9670213 | 0.002651512 | 0.9130218 | 0.007437116 | 0.9130245 | 0.005555891 |  |  | 207180 | 0.9397043 | 0.9150489 | 0.008793288 | 0.9527976 | 0.007561631 | 0.9528023 | 0.00959463 |  |  | 507960 | 0.9107061 | 0.8678712 | 0.01538175 | 0.9419874 | 0.01225991 | 0.9419929 | 0.01366972 |  |  | 465760 | 0.8266893 | 0.7035679 | 0.01004975 | 0.8198922 | 0.006706201 | 0.8198874 | 0.005788488
|  |  | 42852 | 0.9959621 | 0.9994305 | 0.0005542051 | 0.9999501 | 0.04396196 | 0.9999457 | 0.1468494 |  |  | 164946 | 0.9879926 | 0.9866385 | 0.0009853148 | 0.9882379 | 0.002364674 | 0.9882296 | 0.005430157 |  |  | 24360 | 0.9247912 | 0.9670213 | 0.002651512 | 0.9131581 | 0.007441998 | 0.9131608 | 0.005559554 |  |  | 207480 | 0.9380228 | 0.9150489 | 0.008793288 | 0.9528816 | 0.007559616 | 0.9528863 | 0.009590961 |  |  | 508260 | 0.9107061 | 0.8678712 | 0.01538175 | 0.9420405 | 0.01225772 | 0.942046 | 0.01366772 |  |  | 466060 | 0.8310402 | 0.7035679 | 0.01004975 | 0.8199277 | 0.006705978 | 0.8199229 | 0.00578785
|  |  | 42972 | 0.9959621 | 0.9994305 | 0.0005542051 | 0.9999501 | 0.04396196 | 0.9999457 | 0.1468494 |  |  | 165246 | 0.9889531 | 0.9866385 | 0.0009853148 | 0.9882606 | 0.002364258 | 0.9882523 | 0.005429185 |  |  | 24660 | 0.9258702 | 0.9670213 | 0.002651512 | 0.9132941 | 0.007446914 | 0.9132968 | 0.005563243 |  |  | 207780 | 0.9413858 | 0.9150489 | 0.008793288 | 0.9529654 | 0.007557601 | 0.9529701 | 0.009587293 |  |  | 508560 | 0.9107061 | 0.8678712 | 0.01538175 | 0.9420936 | 0.01225553 | 0.9420991 | 0.01366571 |  |  | 466360 | 0.8245138 | 0.7035679 | 0.01004975 | 0.8199632 | 0.006705756 | 0.8199584 | 0.005787213
|  |  | 43092 | 0.997754 | 0.9994305 | 0.0005542051 | 0.9999501 | 0.04396196 | 0.9999457 | 0.1468494 |  |  | 165546 | 0.9870322 | 0.9866385 | 0.0009853148 | 0.9882832 | 0.00236384 | 0.9882749 | 0.005428208 |  |  | 24960 | 0.9269492 | 0.9670213 | 0.002651512 | 0.9134299 | 0.007451863 | 0.9134326 | 0.005566958 |  |  | 208080 | 0.9397043 | 0.9150489 | 0.008793288 | 0.9530489 | 0.007555586 | 0.9530537 | 0.009583626 |  |  | 508860 | 0.912944 | 0.8678712 | 0.01538175 | 0.9421466 | 0.01225333 | 0.9421521 | 0.01366371 |  |  | 466660 | 0.820163 | 0.7035679 | 0.01004975 | 0.8199987 | 0.006705534 | 0.8199938 | 0.005786577
|  |  | 43212 | 0.9968581 | 0.9994305 | 0.0005542051 | 0.9999501 | 0.04396196 | 0.9999457 | 0.1468494 |  |  | 165846 | 0.9879926 | 0.9866385 | 0.0009853148 | 0.9883058 | 0.002363421 | 0.9882975 | 0.005427226 |  |  | 25260 | 0.9269492 | 0.9670213 | 0.002651512 | 0.9135655 | 0.007456846 | 0.9135682 | 0.005570696 |  |  | 208380 | 0.9397043 | 0.9150489 | 0.008793288 | 0.9531322 | 0.007553572 | 0.953137 | 0.009579961 |  |  | 509160 | 0.9107061 | 0.8678712 | 0.01538175 | 0.9421995 | 0.01225114 | 0.942205 | 0.01366171 |  |  | 466960 | 0.8288647 | 0.7035679 | 0.01004975 | 0.820034 | 0.006705312 | 0.8200292 | 0.005785942
|  |  | 43332 | 0.9968581 | 0.9994305 | 0.0005542051 | 0.9999501 | 0.04396196 | 0.9999457 | 0.1468494 |  |  | 166146 | 0.9860717 | 0.9866385 | 0.0009853148 | 0.9883283 | 0.002362999 | 0.98832 | 0.005426239 |  |  | 25560 | 0.9291072 | 0.9670213 | 0.002651512 | 0.9137009 | 0.007461861 | 0.9137035 | 0.00557446 |  |  | 208680 | 0.9413858 | 0.9150489 | 0.008793288 | 0.9532153 | 0.007551557 | 0.9532201 | 0.009576296 |  |  | 509460 | 0.912944 | 0.8678712 | 0.01538175 | 0.9422524 | 0.01224895 | 0.9422579 | 0.01365971 |  |  | 467260 | 0.820163 | 0.7035679 | 0.01004975 | 0.8200694 | 0.006705091 | 0.8200645 | 0.005785308
|  |  | 43452 | 0.9959621 | 0.9994305 | 0.0005542051 | 0.9999501 | 0.04396196 | 0.9999457 | 0.1468494 |  |  | 166446 | 0.9879926 | 0.9866385 | 0.0009853148 | 0.9883507 | 0.002362575 | 0.9883425 | 0.005425247 |  |  | 25860 | 0.9280282 | 0.9670213 | 0.002651512 | 0.9138361 | 0.007466909 | 0.9138387 | 0.005578247 |  |  | 208980 | 0.9430672 | 0.9150489 | 0.008793288 | 0.9532982 | 0.007549543 | 0.9533029 | 0.009572633 |  |  | 509760 | 0.912944 | 0.8678712 | 0.01538175 | 0.9423052 | 0.01224676 | 0.9423107 | 0.01365771 |  |  | 467560 | 0.820163 | 0.7035679 | 0.01004975 | 0.8201046 | 0.00670487 | 0.8200997 | 0.005784675
|  |  | 43572 | 0.9968581 | 0.9994305 | 0.0005542051 | 0.9999501 | 0.04396196 | 0.9999457 | 0.1468494 |  |  | 166746 | 0.9870322 | 0.9866385 | 0.0009853148 | 0.9883731 | 0.002362149 | 0.9883649 | 0.00542425 |  |  | 26160 | 0.9280282 | 0.9670213 | 0.002651512 | 0.913971 | 0.007471989 | 0.9139736 | 0.005582058 |  |  | 209280 | 0.9413858 | 0.9150489 | 0.008793288 | 0.9533808 | 0.00754753 | 0.9533855 | 0.009568971 |  |  | 510060 | 0.915182 | 0.8678712 | 0.01538175 | 0.942358 | 0.01224457 | 0.9423634 | 0.01365571 |  |  | 467860 | 0.8288647 | 0.7035679 | 0.01004975 | 0.8201398 | 0.00670465 | 0.8201349 | 0.005784043
|  |  | 43692 | 0.9959621 | 0.9994305 | 0.0005542051 | 0.9999501 | 0.04396196 | 0.9999457 | 0.1468494 |  |  | 167046 | 0.9879926 | 0.9866385 | 0.0009853148 | 0.9883955 | 0.002361721 | 0.9883872 | 0.005423248 |  |  | 26460 | 0.9280282 | 0.9670213 | 0.002651512 | 0.9141058 | 0.007477099 | 0.9141083 | 0.005585892 |  |  | 209580 | 0.9413858 | 0.9150489 | 0.008793288 | 0.9534633 | 0.007545516 | 0.9534679 | 0.00956531 |  |  | 510360 | 0.912944 | 0.8678712 | 0.01538175 | 0.9424107 | 0.01224238 | 0.9424161 | 0.01365371 |  |  | 468160 | 0.8245138 | 0.7035679 | 0.01004975 | 0.8201749 | 0.00670443 | 0.82017 | 0.005783412
|  |  | 43812 | 0.9968581 | 0.9994305 | 0.0005542051 | 0.9999501 | 0.04396196 | 0.9999457 | 0.1468494 |  |  | 167346 | 0.9879926 | 0.9866385 | 0.0009853148 | 0.9884177 | 0.002361291 | 0.9884095 | 0.005422241 |  |  | 26760 | 0.9269492 | 0.9670213 | 0.002651512 | 0.9142403 | 0.007482241 | 0.9142428 | 0.005589749 |  |  | 209880 | 0.9397043 | 0.9150489 | 0.008793288 | 0.9535454 | 0.007543504 | 0.9535501 | 0.009561651 |  |  | 510660 | 0.9084681 | 0.8678712 | 0.01538175 | 0.9424633 | 0.01224019 | 0.9424688 | 0.01365171 |  |  | 468460 | 0.8310402 | 0.7035679 | 0.01004975 | 0.82021 | 0.006704211 | 0.8202051 | 0.005782783
|  |  | 43932 | 0.9950662 | 0.9994305 | 0.0005542051 | 0.9999501 | 0.04396196 | 0.9999457 | 0.1468494 |  |  | 167646 | 0.9879926 | 0.9866385 | 0.0009853148 | 0.98844 | 0.002360859 | 0.9884317 | 0.005421229 |  |  | 27060 | 0.9258702 | 0.9670213 | 0.002651512 | 0.9143745 | 0.007487412 | 0.9143771 | 0.005593629 |  |  | 210180 | 0.9413858 | 0.9150489 | 0.008793288 | 0.9536274 | 0.007541491 | 0.9536321 | 0.009557993 |  |  | 510960 | 0.9174199 | 0.8678712 | 0.01538175 | 0.9425159 | 0.012238 | 0.9425213 | 0.01364972 |  |  | 468760 | 0.8266893 | 0.7035679 | 0.01004975 | 0.820245 | 0.006703992 | 0.8202401 | 0.005782154
|  |  | 44052 | 0.9959621 | 0.9994305 | 0.0005542051 | 0.9999501 | 0.04396196 | 0.9999457 | 0.1468494 |  |  | 167946 | 0.9889531 | 0.9866385 | 0.0009853148 | 0.9884621 | 0.002360425 | 0.9884539 | 0.005420213 |  |  | 27360 | 0.9247912 | 0.9670213 | 0.002651512 | 0.9145086 | 0.007492613 | 0.9145111 | 0.00559753 |  |  | 210480 | 0.9397043 | 0.9150489 | 0.008793288 | 0.9537092 | 0.007539479 | 0.9537138 | 0.009554336 |  |  | 511260 | 0.915182 | 0.8678712 | 0.01538175 | 0.9425684 | 0.01223581 | 0.9425739 | 0.01364772 |  |  | 469060 | 0.8266893 | 0.7035679 | 0.01004975 | 0.82028 | 0.006703773 | 0.8202751 | 0.005781526
|  |  | 44172 | 0.9959621 | 0.9994305 | 0.0005542051 | 0.9999501 | 0.04396196 | 0.9999457 | 0.1468494 |  |  | 168246 | 0.9879926 | 0.9866385 | 0.0009853148 | 0.9884842 | 0.002359989 | 0.988476 | 0.005419192 |  |  | 27660 | 0.9269492 | 0.9670213 | 0.002651512 | 0.9146425 | 0.007497844 | 0.914645 | 0.005601453 |  |  | 210780 | 0.9380228 | 0.9150489 | 0.008793288 | 0.9537907 | 0.007537467 | 0.9537953 | 0.009550681 |  |  | 511560 | 0.9107061 | 0.8678712 | 0.01538175 | 0.9426209 | 0.01223362 | 0.9426263 | 0.01364572 |  |  | 469360 | 0.8245138 | 0.7035679 | 0.01004975 | 0.8203149 | 0.006703555 | 0.8203099 | 0.005780899
|  |  | 44292 | 0.9968581 | 0.9994305 | 0.0005542051 | 0.9999501 | 0.04396196 | 0.9999457 | 0.1468494 |  |  | 168546 | 0.9879926 | 0.9866385 | 0.0009853148 | 0.9885063 | 0.002359551 | 0.988498 | 0.005418166 |  |  | 27960 | 0.9280282 | 0.9670213 | 0.002651512 | 0.9147761 | 0.007503103 | 0.9147786 | 0.005605398 |  |  | 211080 | 0.9397043 | 0.9150489 | 0.008793288 | 0.953872 | 0.007535456 | 0.9538766 | 0.009547028 |  |  | 511860 | 0.9084681 | 0.8678712 | 0.01538175 | 0.9426733 | 0.01223144 | 0.9426787 | 0.01364373 |  |  | 469660 | 0.8245138 | 0.7035679 | 0.01004975 | 0.8203497 | 0.006703337 | 0.8203448 | 0.005780273
|  |  | 44412 | 0.9968581 | 0.9994305 | 0.0005542051 | 0.9999501 | 0.04396196 | 0.9999457 | 0.1468494 |  |  | 168846 | 0.9889531 | 0.9866385 | 0.0009853148 | 0.9885282 | 0.002359111 | 0.98852 | 0.005417135 |  |  | 28260 | 0.9301863 | 0.9670213 | 0.002651512 | 0.9149095 | 0.00750839 | 0.914912 | 0.005609363 |  |  | 211380 | 0.9397043 | 0.9150489 | 0.008793288 | 0.9539531 | 0.007533446 | 0.9539577 | 0.009543376 |  |  | 512160 | 0.9107061 | 0.8678712 | 0.01538175 | 0.9427257 | 0.01222925 | 0.942731 | 0.01364173 |  |  | 469960 | 0.8266893 | 0.7035679 | 0.01004975 | 0.8203845 | 0.00670312 | 0.8203795 | 0.005779648
|  |  | 44532 | 0.9968581 | 0.9994305 | 0.0005542051 | 0.9999501 | 0.04396196 | 0.9999457 | 0.1468494 |  |  | 169146 | 0.9870322 | 0.9866385 | 0.0009853148 | 0.9885502 | 0.002358669 | 0.9885419 | 0.0054161 |  |  | 28560 | 0.9312653 | 0.9670213 | 0.002651512 | 0.9150427 | 0.007513705 | 0.9150452 | 0.00561335 |  |  | 211680 | 0.9413858 | 0.9150489 | 0.008793288 | 0.9540339 | 0.007531436 | 0.9540385 | 0.009539725 |  |  | 512460 | 0.9174199 | 0.8678712 | 0.01538175 | 0.9427779 | 0.01222707 | 0.9427833 | 0.01363973 |  |  | 470260 | 0.8266893 | 0.7035679 | 0.01004975 | 0.8204192 | 0.006702903 | 0.8204143 | 0.005779025
|  |  | 44652 | 0.99865 | 0.9994305 | 0.0005542051 | 0.9999501 | 0.04396196 | 0.9999457 | 0.1468494 |  |  | 169446 | 0.9879926 | 0.9866385 | 0.0009853148 | 0.988572 | 0.002358226 | 0.9885638 | 0.005415061 |  |  | 28860 | 0.9312653 | 0.9670213 | 0.002651512 | 0.9151757 | 0.007519048 | 0.9151782 | 0.005617356 |  |  | 211980 | 0.9447487 | 0.9150489 | 0.008793288 | 0.9541145 | 0.007529426 | 0.9541191 | 0.009536077 |  |  | 512760 | 0.912944 | 0.8678712 | 0.01538175 | 0.9428302 | 0.01222488 | 0.9428355 | 0.01363774 |  |  | 470560 | 0.8223384 | 0.7035679 | 0.01004975 | 0.8204539 | 0.006702687 | 0.8204489 | 0.005778402
|  |  | 44772 | 0.9968581 | 0.9994305 | 0.0005542051 | 0.9999501 | 0.04396196 | 0.9999457 | 0.1468494 |  |  | 169746 | 0.9879926 | 0.9866385 | 0.0009853148 | 0.9885938 | 0.002357781 | 0.9885856 | 0.005414017 |  |  | 29160 | 0.9312653 | 0.9670213 | 0.002651512 | 0.9153085 | 0.007524417 | 0.9153109 | 0.005621382 |  |  | 212280 | 0.9430672 | 0.9150489 | 0.008793288 | 0.954195 | 0.007527418 | 0.9541995 | 0.00953243 |  |  | 513060 | 0.9107061 | 0.8678712 | 0.01538175 | 0.9428823 | 0.0122227 | 0.9428877 | 0.01363575 |  |  | 470860 | 0.8245138 | 0.7035679 | 0.01004975 | 0.8204885 | 0.006702471 | 0.8204835 | 0.00577778
|  |  | 44892 | 0.9968581 | 0.9994305 | 0.0005542051 | 0.9999501 | 0.04396196 | 0.9999457 | 0.1468494 |  |  | 170046 | 0.9879926 | 0.9866385 | 0.0009853148 | 0.9886156 | 0.002357334 | 0.9886074 | 0.005412969 |  |  | 29460 | 0.9312653 | 0.9670213 | 0.002651512 | 0.9154411 | 0.007529812 | 0.9154435 | 0.005625428 |  |  | 212580 | 0.9397043 | 0.9150489 | 0.008793288 | 0.9542751 | 0.00752541 | 0.9542797 | 0.009528785 |  |  | 513360 | 0.912944 | 0.8678712 | 0.01538175 | 0.9429344 | 0.01222051 | 0.9429398 | 0.01363375 |  |  | 471160 | 0.8266893 | 0.7035679 | 0.01004975 | 0.8205231 | 0.006702255 | 0.8205181 | 0.005777159
|  |  | 45012 | 0.9968581 | 0.9994305 | 0.0005542051 | 0.9999501 | 0.04396196 | 0.9999457 | 0.1468494 |  |  | 170346 | 0.9870322 | 0.9866385 | 0.0009853148 | 0.9886373 | 0.002356885 | 0.9886291 | 0.005411916 |  |  | 29760 | 0.9301863 | 0.9670213 | 0.002651512 | 0.9155734 | 0.007535233 | 0.9155758 | 0.005629493 |  |  | 212880 | 0.9397043 | 0.9150489 | 0.008793288 | 0.9543551 | 0.007523402 | 0.9543597 | 0.009525142 |  |  | 513660 | 0.915182 | 0.8678712 | 0.01538175 | 0.9429865 | 0.01221833 | 0.9429918 | 0.01363176 |  |  | 471460 | 0.8266893 | 0.7035679 | 0.01004975 | 0.8205576 | 0.00670204 | 0.8205525 | 0.00577654
|  |  | 45132 | 0.9968581 | 0.9994305 | 0.0005542051 | 0.9999501 | 0.04396196 | 0.9999457 | 0.1468494 |  |  | 170646 | 0.9870322 | 0.9866385 | 0.0009853148 | 0.9886589 | 0.002356434 | 0.9886507 | 0.005410859 |  |  | 30060 | 0.9301863 | 0.9670213 | 0.002651512 | 0.9157055 | 0.00754068 | 0.9157079 | 0.005633577 |  |  | 213180 | 0.9397043 | 0.9150489 | 0.008793288 | 0.9544349 | 0.007521396 | 0.9544394 | 0.009521501 |  |  | 513960 | 0.9174199 | 0.8678712 | 0.01538175 | 0.9430385 | 0.01221615 | 0.9430438 | 0.01362977 |  |  | 471760 | 0.8288647 | 0.7035679 | 0.01004975 | 0.820592 | 0.006701825 | 0.820587 | 0.005775921
|  |  | 45252 | 0.99865 | 0.9994305 | 0.0005542051 | 0.9999501 | 0.04396196 | 0.9999457 | 0.1468494 |  |  | 170946 | 0.9879926 | 0.9866385 | 0.0009853148 | 0.9886805 | 0.002355981 | 0.9886723 | 0.005409797 |  |  | 30360 | 0.9301863 | 0.9670213 | 0.002651512 | 0.9158375 | 0.007546152 | 0.9158398 | 0.00563768 |  |  | 213480 | 0.9397043 | 0.9150489 | 0.008793288 | 0.9545144 | 0.00751939 | 0.954519 | 0.009517862 |  |  | 514260 | 0.915182 | 0.8678712 | 0.01538175 | 0.9430904 | 0.01221396 | 0.9430957 | 0.01362777 |  |  | 472060 | 0.8266893 | 0.7035679 | 0.01004975 | 0.8206264 | 0.006701611 | 0.8206213 | 0.005775303
|  |  | 45372 | 0.997754 | 0.9994305 | 0.0005542051 | 0.9999501 | 0.04396196 | 0.9999457 | 0.1468494 |  |  | 171246 | 0.9879926 | 0.9866385 | 0.0009853148 | 0.988702 | 0.002355527 | 0.9886938 | 0.005408732 |  |  | 30660 | 0.9312653 | 0.9670213 | 0.002651512 | 0.9159692 | 0.007551648 | 0.9159715 | 0.0056418 |  |  | 213780 | 0.9430672 | 0.9150489 | 0.008793288 | 0.9545937 | 0.007517385 | 0.9545983 | 0.009514224 |  |  | 514560 | 0.9107061 | 0.8678712 | 0.01538175 | 0.9431422 | 0.01221178 | 0.9431476 | 0.01362578 |  |  | 472360 | 0.820163 | 0.7035679 | 0.01004975 | 0.8206607 | 0.006701397 | 0.8206556 | 0.005774687
|  |  | 45492 | 0.997754 | 0.9994305 | 0.0005542051 | 0.9999501 | 0.04396196 | 0.9999457 | 0.1468494 |  |  | 171546 | 0.9879926 | 0.9866385 | 0.0009853148 | 0.9887234 | 0.002355071 | 0.9887153 | 0.005407662 |  |  | 30960 | 0.9312653 | 0.9670213 | 0.002651512 | 0.9161007 | 0.007557168 | 0.916103 | 0.005645939 |  |  | 214080 | 0.9447487 | 0.9150489 | 0.008793288 | 0.9546728 | 0.007515381 | 0.9546774 | 0.009510589 |  |  | 514860 | 0.912944 | 0.8678712 | 0.01538175 | 0.9431941 | 0.0122096 | 0.9431994 | 0.01362379 |  |  | 472660 | 0.8288647 | 0.7035679 | 0.01004975 | 0.820695 | 0.006701183 | 0.8206899 | 0.005774071
|  |  | 45612 | 0.9968581 | 0.9994305 | 0.0005542051 | 0.9999501 | 0.04396196 | 0.9999457 | 0.1468494 |  |  | 171846 | 0.9879926 | 0.9866385 | 0.0009853148 | 0.9887448 | 0.002354614 | 0.9887367 | 0.005406588 |  |  | 31260 | 0.9312653 | 0.9670213 | 0.002651512 | 0.9162319 | 0.007562711 | 0.9162343 | 0.005650094 |  |  | 214380 | 0.9430672 | 0.9150489 | 0.008793288 | 0.9547517 | 0.007513377 | 0.9547562 | 0.009506956 |  |  | 515160 | 0.9196579 | 0.8678712 | 0.01538175 | 0.9432458 | 0.01220742 | 0.9432511 | 0.0136218 |  |  | 472960 | 0.8310402 | 0.7035679 | 0.01004975 | 0.8207292 | 0.00670097 | 0.8207241 | 0.005773456
|  |  | 45732 | 0.997754 | 0.9994305 | 0.0005542051 | 0.9999501 | 0.04396196 | 0.9999457 | 0.1468494 |  |  | 172146 | 0.9860717 | 0.9866385 | 0.0009853148 | 0.9887662 | 0.002354154 | 0.988758 | 0.00540551 |  |  | 31560 | 0.9323443 | 0.9670213 | 0.002651512 | 0.916363 | 0.007568278 | 0.9163653 | 0.005654267 |  |  | 214680 | 0.9413858 | 0.9150489 | 0.008793288 | 0.9548304 | 0.007511375 | 0.9548349 | 0.009503325 |  |  | 515460 | 0.9174199 | 0.8678712 | 0.01538175 | 0.9432975 | 0.01220524 | 0.9433028 | 0.01361981 |  |  | 473260 | 0.8310402 | 0.7035679 | 0.01004975 | 0.8207633 | 0.006700758 | 0.8207582 | 0.005772843
|  |  | 45852 | 0.997754 | 0.9994305 | 0.0005542051 | 0.9999501 | 0.04396196 | 0.9999457 | 0.1468494 |  |  | 172446 | 0.9879926 | 0.9866385 | 0.0009853148 | 0.9887875 | 0.002353693 | 0.9887793 | 0.005404427 |  |  | 31860 | 0.9334233 | 0.9670213 | 0.002651512 | 0.9164939 | 0.007573868 | 0.9164962 | 0.005658457 |  |  | 214980 | 0.9430672 | 0.9150489 | 0.008793288 | 0.9549089 | 0.007509373 | 0.9549133 | 0.009499696 |  |  | 515760 | 0.9107061 | 0.8678712 | 0.01538175 | 0.9433491 | 0.01220306 | 0.9433544 | 0.01361782 |  |  | 473560 | 0.8288647 | 0.7035679 | 0.01004975 | 0.8207974 | 0.006700546 | 0.8207923 | 0.00577223
|  |  | 45972 | 0.997754 | 0.9994305 | 0.0005542051 | 0.9999501 | 0.04396196 | 0.9999457 | 0.1468494 |  |  | 172746 | 0.9879926 | 0.9866385 | 0.0009853148 | 0.9888087 | 0.002353231 | 0.9888006 | 0.005403341 |  |  | 32160 | 0.9323443 | 0.9670213 | 0.002651512 | 0.9166245 | 0.00757948 | 0.9166268 | 0.005662664 |  |  | 215280 | 0.9413858 | 0.9150489 | 0.008793288 | 0.9549871 | 0.007507372 | 0.9549916 | 0.009496069 |  |  | 516060 | 0.915182 | 0.8678712 | 0.01538175 | 0.9434007 | 0.01220088 | 0.943406 | 0.01361583 |  |  | 473860 | 0.8353911 | 0.7035679 | 0.01004975 | 0.8208315 | 0.006700334 | 0.8208263 | 0.005771619
|  |  | 46092 | 0.9968581 | 0.9994305 | 0.0005542051 | 0.9999501 | 0.04396196 | 0.9999457 | 0.1468494 |  |  | 173046 | 0.9870322 | 0.9866385 | 0.0009853148 | 0.9888299 | 0.002352766 | 0.9888218 | 0.005402251 |  |  | 32460 | 0.9334233 | 0.9670213 | 0.002651512 | 0.9167549 | 0.007585113 | 0.9167572 | 0.005666886 |  |  | 215580 | 0.9447487 | 0.9150489 | 0.008793288 | 0.9550651 | 0.007505373 | 0.9550696 | 0.009492445 |  |  | 516360 | 0.912944 | 0.8678712 | 0.01538175 | 0.9434522 | 0.01219871 | 0.9434575 | 0.01361385 |  |  | 474160 | 0.8310402 | 0.7035679 | 0.01004975 | 0.8208654 | 0.006700123 | 0.8208603 | 0.005771008
|  |  | 46212 | 0.99865 | 0.9994305 | 0.0005542051 | 0.9999501 | 0.04396196 | 0.9999457 | 0.1468494 |  |  | 173346 | 0.9860717 | 0.9866385 | 0.0009853148 | 0.988851 | 0.0023523 | 0.9888429 | 0.005401157 |  |  | 32760 | 0.9334233 | 0.9670213 | 0.002651512 | 0.9168852 | 0.007590768 | 0.9168874 | 0.005671124 |  |  | 215880 | 0.9430672 | 0.9150489 | 0.008793288 | 0.955143 | 0.007503374 | 0.9551474 | 0.009488822 |  |  | 516660 | 0.9107061 | 0.8678712 | 0.01538175 | 0.9435036 | 0.01219653 | 0.9435089 | 0.01361186 |  |  | 474460 | 0.8266893 | 0.7035679 | 0.01004975 | 0.8208994 | 0.006699912 | 0.8208942 | 0.005770399
|  |  | 46332 | 0.9959621 | 0.9994305 | 0.0005542051 | 0.9999501 | 0.04396196 | 0.9999457 | 0.1468494 |  |  | 173646 | 0.9870322 | 0.9866385 | 0.0009853148 | 0.9888721 | 0.002351833 | 0.988864 | 0.005400059 |  |  | 33060 | 0.9334233 | 0.9670213 | 0.002651512 | 0.9170152 | 0.007596444 | 0.9170174 | 0.005675378 |  |  | 216180 | 0.9413858 | 0.9150489 | 0.008793288 | 0.9552206 | 0.007501376 | 0.955225 | 0.009485203 |  |  | 516960 | 0.912944 | 0.8678712 | 0.01538175 | 0.943555 | 0.01219435 | 0.9435603 | 0.01360987 |  |  | 474760 | 0.8266893 | 0.7035679 | 0.01004975 | 0.8209332 | 0.006699701 | 0.820928 | 0.00576979
|  |  | 46452 | 0.997754 | 0.9994305 | 0.0005542051 | 0.9999501 | 0.04396196 | 0.9999457 | 0.1468494 |  |  | 173946 | 0.9879926 | 0.9866385 | 0.0009853148 | 0.9888931 | 0.002351364 | 0.988885 | 0.005398957 |  |  | 33360 | 0.9323443 | 0.9670213 | 0.002651512 | 0.917145 | 0.007602141 | 0.9171472 | 0.005679647 |  |  | 216480 | 0.9447487 | 0.9150489 | 0.008793288 | 0.955298 | 0.00749938 | 0.9553024 | 0.009481585 |  |  | 517260 | 0.915182 | 0.8678712 | 0.01538175 | 0.9436064 | 0.01219218 | 0.9436116 | 0.01360789 |  |  | 475060 | 0.8310402 | 0.7035679 | 0.01004975 | 0.820967 | 0.006699491 | 0.8209618 | 0.005769183
|  |  | 46572 | 0.99865 | 0.9994305 | 0.0005542051 | 0.9999501 | 0.04396196 | 0.9999457 | 0.1468494 |  |  | 174246 | 0.9889531 | 0.9866385 | 0.0009853148 | 0.988914 | 0.002350893 | 0.9889059 | 0.005397851 |  |  | 33660 | 0.9323443 | 0.9670213 | 0.002651512 | 0.9172746 | 0.007607858 | 0.9172768 | 0.005683931 |  |  | 216780 | 0.9430672 | 0.9150489 | 0.008793288 | 0.9553751 | 0.007497384 | 0.9553795 | 0.00947797 |  |  | 517560 | 0.9174199 | 0.8678712 | 0.01538175 | 0.9436577 | 0.01219 | 0.9436629 | 0.0136059 |  |  | 475360 | 0.8266893 | 0.7035679 | 0.01004975 | 0.8210008 | 0.006699282 | 0.8209956 | 0.005768576
|  |  | 46692 | 0.9968581 | 0.9994305 | 0.0005542051 | 0.9999501 | 0.04396196 | 0.9999457 | 0.1468494 |  |  | 174546 | 0.9889531 | 0.9866385 | 0.0009853148 | 0.9889349 | 0.002350421 | 0.9889268 | 0.005396742 |  |  | 33960 | 0.9312653 | 0.9670213 | 0.002651512 | 0.9174039 | 0.007613594 | 0.9174061 | 0.00568823 |  |  | 217080 | 0.9430672 | 0.9150489 | 0.008793288 | 0.9554521 | 0.00749539 | 0.9554565 | 0.009474357 |  |  | 517860 | 0.915182 | 0.8678712 | 0.01538175 | 0.9437089 | 0.01218783 | 0.9437141 | 0.01360392 |  |  | 475660 | 0.8288647 | 0.7035679 | 0.01004975 | 0.8210345 | 0.006699072 | 0.8210293 | 0.005767971
|  |  | 46812 | 0.9968581 | 0.9994305 | 0.0005542051 | 0.9999501 | 0.04396196 | 0.9999457 | 0.1468494 |  |  | 174846 | 0.9879926 | 0.9866385 | 0.0009853148 | 0.9889558 | 0.002349947 | 0.9889477 | 0.005395628 |  |  | 69960 | 0.9355813 | 0.9670213 | 0.002651512 | 0.9315035 | 0.008352978 | 0.9315043 | 0.006240417 |  |  | 217380 | 0.9430672 | 0.9150489 | 0.008793288 | 0.9555289 | 0.007493397 | 0.9555332 | 0.009470747 |  |  | 518160 | 0.915182 | 0.8678712 | 0.01538175 | 0.94376 | 0.01218565 | 0.9437653 | 0.01360193 |  |  | 475960 | 0.8245138 | 0.7035679 | 0.01004975 | 0.8210681 | 0.006698864 | 0.8210629 | 0.005767366
|  |  | 46932 | 0.9968581 | 0.9994305 | 0.0005542051 | 0.9999501 | 0.04396196 | 0.9999457 | 0.1468494 |  |  | 175146 | 0.9879926 | 0.9866385 | 0.0009853148 | 0.9889766 | 0.002349472 | 0.9889685 | 0.005394512 |  |  | 70260 | 0.9420554 | 0.9670213 | 0.002651512 | 0.9316098 | 0.008359002 | 0.9316106 | 0.006244899 |  |  | 217680 | 0.9447487 | 0.9150489 | 0.008793288 | 0.9556054 | 0.007491405 | 0.9556098 | 0.00946714 |  |  | 518460 | 0.912944 | 0.8678712 | 0.01538175 | 0.9438111 | 0.01218348 | 0.9438164 | 0.01359995 |  |  | 476260 | 0.8310402 | 0.7035679 | 0.01004975 | 0.8211017 | 0.006698655 | 0.8210965 | 0.005766763
|  |  | 47052 | 0.997754 | 0.9994305 | 0.0005542051 | 0.9999501 | 0.04396196 | 0.9999457 | 0.1468494 |  |  | 175446 | 0.9879926 | 0.9866385 | 0.0009853148 | 0.9889973 | 0.002348995 | 0.9889892 | 0.005393391 |  |  | 70560 | 0.9442135 | 0.9670213 | 0.002651512 | 0.931716 | 0.008365017 | 0.9317168 | 0.006249374 |  |  | 217980 | 0.9430672 | 0.9150489 | 0.008793288 | 0.9556818 | 0.007489414 | 0.9556861 | 0.009463535 |  |  | 518760 | 0.915182 | 0.8678712 | 0.01538175 | 0.9438622 | 0.01218131 | 0.9438674 | 0.01359797 |  |  | 476560 | 0.8310402 | 0.7035679 | 0.01004975 | 0.8211352 | 0.006698447 | 0.82113 | 0.00576616
|  |  | 47172 | 0.997754 | 0.9994305 | 0.0005542051 | 0.9999501 | 0.04396196 | 0.9999457 | 0.1468494 |  |  | 175746 | 0.9879926 | 0.9866385 | 0.0009853148 | 0.989018 | 0.002348517 | 0.9890099 | 0.005392267 |  |  | 70860 | 0.9442135 | 0.9670213 | 0.002651512 | 0.9318221 | 0.008371023 | 0.9318228 | 0.006253842 |  |  | 218280 | 0.9430672 | 0.9150489 | 0.008793288 | 0.9557579 | 0.007487424 | 0.9557622 | 0.009459932 |  |  | 519060 | 0.9174199 | 0.8678712 | 0.01538175 | 0.9439132 | 0.01217914 | 0.9439184 | 0.01359598 |  |  | 476860 | 0.8266893 | 0.7035679 | 0.01004975 | 0.8211687 | 0.00669824 | 0.8211634 | 0.005765559
|  |  | 47292 | 0.997754 | 0.9994305 | 0.0005542051 | 0.9999501 | 0.04396196 | 0.9999457 | 0.1468494 |  |  | 176046 | 0.9889531 | 0.9866385 | 0.0009853148 | 0.9890386 | 0.002348037 | 0.9890305 | 0.005391139 |  |  | 71160 | 0.9377394 | 0.9670213 | 0.002651512 | 0.9319279 | 0.00837702 | 0.9319287 | 0.006258303 |  |  | 218580 | 0.9430672 | 0.9150489 | 0.008793288 | 0.9558338 | 0.007485436 | 0.9558382 | 0.009456332 |  |  | 519360 | 0.912944 | 0.8678712 | 0.01538175 | 0.9439641 | 0.01217697 | 0.9439693 | 0.013594 |  |  | 477160 | 0.8310402 | 0.7035679 | 0.01004975 | 0.8212021 | 0.006698033 | 0.8211968 | 0.005764958
|  |  | 47412 | 0.9968581 | 0.9994305 | 0.0005542051 | 0.9999501 | 0.04396196 | 0.9999457 | 0.1468494 |  |  | 176346 | 0.9870322 | 0.9866385 | 0.0009853148 | 0.9890592 | 0.002347556 | 0.9890511 | 0.005390008 |  |  | 71460 | 0.9388184 | 0.9670213 | 0.002651512 | 0.9320336 | 0.008383008 | 0.9320344 | 0.006262757 |  |  | 218880 | 0.9447487 | 0.9150489 | 0.008793288 | 0.9559095 | 0.007483448 | 0.9559139 | 0.009452735 |  |  | 519660 | 0.9196579 | 0.8678712 | 0.01538175 | 0.9440149 | 0.01217479 | 0.9440201 | 0.01359202 |  |  | 477460 | 0.8332156 | 0.7035679 | 0.01004975 | 0.8212355 | 0.006697826 | 0.8212302 | 0.005764359
|  |  | 47532 | 0.9968581 | 0.9994305 | 0.0005542051 | 0.9999501 | 0.04396196 | 0.9999457 | 0.1468494 |  |  | 176646 | 0.9870322 | 0.9866385 | 0.0009853148 | 0.9890797 | 0.002347074 | 0.9890716 | 0.005388873 |  |  | 71760 | 0.9377394 | 0.9670213 | 0.002651512 | 0.9321391 | 0.008388986 | 0.9321399 | 0.006267204 |  |  | 219180 | 0.9430672 | 0.9150489 | 0.008793288 | 0.955985 | 0.007481463 | 0.9559894 | 0.009449141 |  |  | 519960 | 0.912944 | 0.8678712 | 0.01538175 | 0.9440658 | 0.01217263 | 0.9440709 | 0.01359004 |  |  | 477760 | 0.8288647 | 0.7035679 | 0.01004975 | 0.8212688 | 0.00669762 | 0.8212635 | 0.00576376
|  |  | 47652 | 0.997754 | 0.9994305 | 0.0005542051 | 0.9999501 | 0.04396196 | 0.9999457 | 0.1468494 |  |  | 176946 | 0.9889531 | 0.9866385 | 0.0009853148 | 0.9891001 | 0.00234659 | 0.9890921 | 0.005387735 |  |  | 72060 | 0.9398974 | 0.9670213 | 0.002651512 | 0.9322445 | 0.008394956 | 0.9322452 | 0.006271643 |  |  | 219480 | 0.9464302 | 0.9150489 | 0.008793288 | 0.9560604 | 0.007479478 | 0.9560647 | 0.00944555 |  |  | 520260 | 0.9174199 | 0.8678712 | 0.01538175 | 0.9441165 | 0.01217046 | 0.9441217 | 0.01358806 |  |  | 478060 | 0.8332156 | 0.7035679 | 0.01004975 | 0.821302 | 0.006697414 | 0.8212967 | 0.005763163
|  |  | 47772 | 0.9959621 | 0.9994305 | 0.0005542051 | 0.9999501 | 0.04396196 | 0.9999457 | 0.1468494 |  |  | 177246 | 0.9879926 | 0.9866385 | 0.0009853148 | 0.9891205 | 0.002346104 | 0.9891125 | 0.005386594 |  |  | 72360 | 0.9388184 | 0.9670213 | 0.002651512 | 0.9323496 | 0.008400916 | 0.9323503 | 0.006276075 |  |  | 219780 | 0.9430672 | 0.9150489 | 0.008793288 | 0.9561355 | 0.007477495 | 0.9561397 | 0.009441961 |  |  | 520560 | 0.915182 | 0.8678712 | 0.01538175 | 0.9441672 | 0.01216829 | 0.9441724 | 0.01358608 |  |  | 478360 | 0.8266893 | 0.7035679 | 0.01004975 | 0.8213352 | 0.006697209 | 0.8213299 | 0.005762567
|  |  | 47892 | 0.9959621 | 0.9994305 | 0.0005542051 | 0.9999501 | 0.04396196 | 0.9999457 | 0.1468494 |  |  | 177546 | 0.9870322 | 0.9866385 | 0.0009853148 | 0.9891409 | 0.002345618 | 0.9891329 | 0.005385449 |  |  | 72660 | 0.9388184 | 0.9670213 | 0.002651512 | 0.9324546 | 0.008406866 | 0.9324553 | 0.0062805 |  |  | 220080 | 0.9447487 | 0.9150489 | 0.008793288 | 0.9562103 | 0.007475513 | 0.9562146 | 0.009438375 |  |  | 520860 | 0.915182 | 0.8678712 | 0.01538175 | 0.9442178 | 0.01216612 | 0.944223 | 0.0135841 |  |  | 478660 | 0.8310402 | 0.7035679 | 0.01004975 | 0.8213683 | 0.006697004 | 0.821363 | 0.005761971
|  |  | 48012 | 0.997754 | 0.9994305 | 0.0005542051 | 0.9999501 | 0.04396196 | 0.9999457 | 0.1468494 |  |  | 177846 | 0.9879926 | 0.9866385 | 0.0009853148 | 0.9891612 | 0.00234513 | 0.9891532 | 0.005384301 |  |  | 72960 | 0.9388184 | 0.9670213 | 0.002651512 | 0.9325595 | 0.008412807 | 0.9325602 | 0.006284918 |  |  | 220380 | 0.9447487 | 0.9150489 | 0.008793288 | 0.956285 | 0.007473533 | 0.9562893 | 0.009434792 |  |  | 521160 | 0.915182 | 0.8678712 | 0.01538175 | 0.9442684 | 0.01216395 | 0.9442736 | 0.01358212 |  |  | 478960 | 0.8332156 | 0.7035679 | 0.01004975 | 0.8214014 | 0.0066968 | 0.8213961 | 0.005761377
|  |  | 48132 | 0.9968581 | 0.9994305 | 0.0005542051 | 0.9999501 | 0.04396196 | 0.9999457 | 0.1468494 |  |  | 178146 | 0.9889531 | 0.9866385 | 0.0009853148 | 0.9891814 | 0.00234464 | 0.9891734 | 0.00538315 |  |  | 73260 | 0.9398974 | 0.9670213 | 0.002651512 | 0.9326641 | 0.008418738 | 0.9326648 | 0.006289328 |  |  | 220680 | 0.9447487 | 0.9150489 | 0.008793288 | 0.9563595 | 0.007471554 | 0.9563638 | 0.009431212 |  |  | 521460 | 0.9174199 | 0.8678712 | 0.01538175 | 0.9443189 | 0.01216179 | 0.9443241 | 0.01358015 |  |  | 479260 | 0.8332156 | 0.7035679 | 0.01004975 | 0.8214344 | 0.006696596 | 0.8214291 | 0.005760784
|  |  | 48252 | 0.9968581 | 0.9994305 | 0.0005542051 | 0.9999501 | 0.04396196 | 0.9999457 | 0.1468494 |  |  | 178446 | 0.9889531 | 0.9866385 | 0.0009853148 | 0.9892016 | 0.00234415 | 0.9891936 | 0.005381995 |  |  | 73560 | 0.9377394 | 0.9670213 | 0.002651512 | 0.9327686 | 0.00842466 | 0.9327693 | 0.00629373 |  |  | 220980 | 0.9464302 | 0.9150489 | 0.008793288 | 0.9564338 | 0.007469576 | 0.956438 | 0.009427635 |  |  | 521760 | 0.9174199 | 0.8678712 | 0.01538175 | 0.9443694 | 0.01215962 | 0.9443745 | 0.01357817 |  |  | 479560 | 0.8310402 | 0.7035679 | 0.01004975 | 0.8214674 | 0.006696392 | 0.821462 | 0.005760191
|  |  | 48372 | 0.9968581 | 0.9994305 | 0.0005542051 | 0.9999501 | 0.04396196 | 0.9999457 | 0.1468494 |  |  | 178746 | 0.9879926 | 0.9866385 | 0.0009853148 | 0.9892217 | 0.002343658 | 0.9892137 | 0.005380837 |  |  | 73860 | 0.9366604 | 0.9670213 | 0.002651512 | 0.9328729 | 0.008430572 | 0.9328736 | 0.006298125 |  |  | 221280 | 0.9447487 | 0.9150489 | 0.008793288 | 0.9565079 | 0.0074676 | 0.9565121 | 0.009424061 |  |  | 522060 | 0.912944 | 0.8678712 | 0.01538175 | 0.9444198 | 0.01215746 | 0.9444249 | 0.01357619 |  |  | 479860 | 0.8223384 | 0.7035679 | 0.01004975 | 0.8215003 | 0.006696189 | 0.8214949 | 0.0057596
|  |  | 48492 | 0.997754 | 0.9994305 | 0.0005542051 | 0.9999501 | 0.04396196 | 0.9999457 | 0.1468494 |  |  | 179046 | 0.9889531 | 0.9866385 | 0.0009853148 | 0.9892418 | 0.002343164 | 0.9892338 | 0.005379676 |  |  | 74160 | 0.9377394 | 0.9670213 | 0.002651512 | 0.9329771 | 0.008436473 | 0.9329777 | 0.006302512 |  |  | 221580 | 0.9447487 | 0.9150489 | 0.008793288 | 0.9565818 | 0.007465626 | 0.956586 | 0.00942049 |  |  | 522360 | 0.912944 | 0.8678712 | 0.01538175 | 0.9444701 | 0.01215529 | 0.9444753 | 0.01357422 |  |  | 480160 | 0.8288647 | 0.7035679 | 0.01004975 | 0.8215332 | 0.006695986 | 0.8215278 | 0.005759009
|  |  | 48612 | 0.99865 | 0.9994305 | 0.0005542051 | 0.9999501 | 0.04396196 | 0.9999457 | 0.1468494 |  |  | 179346 | 0.9879926 | 0.9866385 | 0.0009853148 | 0.9892618 | 0.00234267 | 0.9892539 | 0.005378512 |  |  | 74460 | 0.9388184 | 0.9670213 | 0.002651512 | 0.9330811 | 0.008442365 | 0.9330817 | 0.006306891 |  |  | 221880 | 0.9413858 | 0.9150489 | 0.008793288 | 0.9566554 | 0.007463653 | 0.9566596 | 0.009416922 |  |  | 522660 | 0.915182 | 0.8678712 | 0.01538175 | 0.9445204 | 0.01215313 | 0.9445255 | 0.01357224 |  |  | 480460 | 0.8288647 | 0.7035679 | 0.01004975 | 0.821566 | 0.006695784 | 0.8215606 | 0.00575842
|  |  | 48732 | 0.99865 | 0.9994305 | 0.0005542051 | 0.9999501 | 0.04396196 | 0.9999457 | 0.1468494 |  |  | 179646 | 0.9879926 | 0.9866385 | 0.0009853148 | 0.9892818 | 0.002342174 | 0.9892738 | 0.005377345 |  |  | 74760 | 0.9398974 | 0.9670213 | 0.002651512 | 0.9331849 | 0.008448247 | 0.9331855 | 0.006311263 |  |  | 222180 | 0.9413858 | 0.9150489 | 0.008793288 | 0.9567289 | 0.007461682 | 0.9567331 | 0.009413357 |  |  | 522960 | 0.912944 | 0.8678712 | 0.01538175 | 0.9445707 | 0.01215097 | 0.9445758 | 0.01357027 |  |  | 480760 | 0.8288647 | 0.7035679 | 0.01004975 | 0.8215987 | 0.006695582 | 0.8215933 | 0.005757832
|  |  | 48852 | 0.99865 | 0.9994305 | 0.0005542051 | 0.9999501 | 0.04396196 | 0.9999457 | 0.1468494 |  |  | 179946 | 0.9879926 | 0.9866385 | 0.0009853148 | 0.9893017 | 0.002341677 | 0.9892938 | 0.005376175 |  |  | 75060 | 0.9398974 | 0.9670213 | 0.002651512 | 0.9332885 | 0.008454118 | 0.9332892 | 0.006315626 |  |  | 222480 | 0.9430672 | 0.9150489 | 0.008793288 | 0.9568022 | 0.007459712 | 0.9568064 | 0.009409796 |  |  | 523260 | 0.9107061 | 0.8678712 | 0.01538175 | 0.9446208 | 0.01214881 | 0.9446259 | 0.0135683 |  |  | 481060 | 0.8288647 | 0.7035679 | 0.01004975 | 0.8216314 | 0.00669538 | 0.821626 | 0.005757244
|  |  | 48972 | 0.997754 | 0.9994305 | 0.0005542051 | 0.9999501 | 0.04396196 | 0.9999457 | 0.1468494 |  |  | 180246 | 0.9879926 | 0.9866385 | 0.0009853148 | 0.9893216 | 0.002341179 | 0.9893137 | 0.005375002 |  |  | 75360 | 0.9398974 | 0.9670213 | 0.002651512 | 0.933392 | 0.008459979 | 0.9333926 | 0.006319982 |  |  | 222780 | 0.9481117 | 0.9150489 | 0.008793288 | 0.9568753 | 0.007457744 | 0.9568794 | 0.009406237 |  |  | 523560 | 0.9174199 | 0.8678712 | 0.01538175 | 0.9446709 | 0.01214665 | 0.944676 | 0.01356633 |  |  | 481360 | 0.8310402 | 0.7035679 | 0.01004975 | 0.8216641 | 0.006695179 | 0.8216586 | 0.005756658
|  |  | 49092 | 0.9968581 | 0.9994305 | 0.0005542051 | 0.9999501 | 0.04396196 | 0.9999457 | 0.1468494 |  |  | 180546 | 0.9879926 | 0.9866385 | 0.0009853148 | 0.9893414 | 0.002340679 | 0.9893335 | 0.005373826 |  |  | 75660 | 0.9388184 | 0.9670213 | 0.002651512 | 0.9334953 | 0.00846583 | 0.9334959 | 0.006324329 |  |  | 223080 | 0.9464302 | 0.9150489 | 0.008793288 | 0.9569481 | 0.007455777 | 0.9569523 | 0.009402682 |  |  | 523860 | 0.915182 | 0.8678712 | 0.01538175 | 0.944721 | 0.01214449 | 0.9447261 | 0.01356435 |  |  | 481660 | 0.8266893 | 0.7035679 | 0.01004975 | 0.8216966 | 0.006694979 | 0.8216912 | 0.005756073
|  |  | 49212 | 0.99865 | 0.9994305 | 0.0005542051 | 0.9999501 | 0.04396196 | 0.9999457 | 0.1468494 |  |  | 180846 | 0.9879926 | 0.9866385 | 0.0009853148 | 0.9893612 | 0.002340178 | 0.9893532 | 0.005372647 |  |  | 75960 | 0.9388184 | 0.9670213 | 0.002651512 | 0.9335985 | 0.00847167 | 0.9335991 | 0.006328668 |  |  | 223380 | 0.9430672 | 0.9150489 | 0.008793288 | 0.9570208 | 0.007453812 | 0.957025 | 0.00939913 |  |  | 524160 | 0.9107061 | 0.8678712 | 0.01538175 | 0.944771 | 0.01214233 | 0.9447761 | 0.01356238 |  |  | 481960 | 0.8245138 | 0.7035679 | 0.01004975 | 0.8217292 | 0.006694778 | 0.8217237 | 0.005755488
|  |  | 49332 | 0.9968581 | 0.9994305 | 0.0005542051 | 0.9999501 | 0.04396196 | 0.9999457 | 0.1468494 |  |  | 181146 | 0.9879926 | 0.9866385 | 0.0009853148 | 0.9893809 | 0.002339677 | 0.989373 | 0.005371465 |  |  | 76260 | 0.9388184 | 0.9670213 | 0.002651512 | 0.9337015 | 0.0084775 | 0.9337021 | 0.006333 |  |  | 223680 | 0.9430672 | 0.9150489 | 0.008793288 | 0.9570933 | 0.007451849 | 0.9570974 | 0.009395582 |  |  | 524460 | 0.915182 | 0.8678712 | 0.01538175 | 0.9448209 | 0.01214017 | 0.944826 | 0.01356041 |  |  | 482260 | 0.8332156 | 0.7035679 | 0.01004975 | 0.8217616 | 0.006694579 | 0.8217562 | 0.005754905
|  |  | 49452 | 0.99865 | 0.9994305 | 0.0005542051 | 0.9999501 | 0.04396196 | 0.9999457 | 0.1468494 |  |  | 181446 | 0.9879926 | 0.9866385 | 0.0009853148 | 0.9894005 | 0.002339174 | 0.9893926 | 0.00537028 |  |  | 76560 | 0.9366604 | 0.9670213 | 0.002651512 | 0.9338043 | 0.008483319 | 0.9338049 | 0.006337323 |  |  | 223980 | 0.9464302 | 0.9150489 | 0.008793288 | 0.9571656 | 0.007449887 | 0.9571697 | 0.009392036 |  |  | 524760 | 0.912944 | 0.8678712 | 0.01538175 | 0.9448708 | 0.01213801 | 0.9448759 | 0.01355844 |  |  | 482560 | 0.8266893 | 0.7035679 | 0.01004975 | 0.8217941 | 0.006694379 | 0.8217886 | 0.005754323
|  |  | 49572 | 0.997754 | 0.9994305 | 0.0005542051 | 0.9999501 | 0.04396196 | 0.9999457 | 0.1468494 |  |  | 181746 | 0.9879926 | 0.9866385 | 0.0009853148 | 0.9894202 | 0.002338669 | 0.9894122 | 0.005369093 |  |  | 76860 | 0.9398974 | 0.9670213 | 0.002651512 | 0.9339069 | 0.008489128 | 0.9339075 | 0.006341638 |  |  | 224280 | 0.9464302 | 0.9150489 | 0.008793288 | 0.9572377 | 0.007447927 | 0.9572418 | 0.009388494 |  |  | 525060 | 0.9174199 | 0.8678712 | 0.01538175 | 0.9449207 | 0.01213585 | 0.9449257 | 0.01355647 |  |  | 482860 | 0.8245138 | 0.7035679 | 0.01004975 | 0.8218264 | 0.00669418 | 0.8218209 | 0.005753741
|  |  | 49692 | 0.997754 | 0.9994305 | 0.0005542051 | 0.9999501 | 0.04396196 | 0.9999457 | 0.1468494 |  |  | 182046 | 0.9889531 | 0.9866385 | 0.0009853148 | 0.9894397 | 0.002338164 | 0.9894318 | 0.005367902 |  |  | 77160 | 0.9388184 | 0.9670213 | 0.002651512 | 0.9340094 | 0.008494925 | 0.93401 | 0.006345944 |  |  | 224580 | 0.9464302 | 0.9150489 | 0.008793288 | 0.9573095 | 0.007445969 | 0.9573136 | 0.009384956 |  |  | 525360 | 0.9174199 | 0.8678712 | 0.01538175 | 0.9449704 | 0.0121337 | 0.9449755 | 0.01355451 |  |  | 483160 | 0.8266893 | 0.7035679 | 0.01004975 | 0.8218587 | 0.006693982 | 0.8218532 | 0.005753161
|  |  | 49812 | 0.997754 | 0.9994305 | 0.0005542051 | 0.9999501 | 0.04396196 | 0.9999457 | 0.1468494 |  |  | 182346 | 0.9879926 | 0.9866385 | 0.0009853148 | 0.9894592 | 0.002337658 | 0.9894513 | 0.005366709 |  |  | 77460 | 0.9388184 | 0.9670213 | 0.002651512 | 0.9341117 | 0.008500712 | 0.9341123 | 0.006350242 |  |  | 224880 | 0.9447487 | 0.9150489 | 0.008793288 | 0.9573812 | 0.007444013 | 0.9573853 | 0.009381421 |  |  | 525660 | 0.912944 | 0.8678712 | 0.01538175 | 0.9450202 | 0.01213154 | 0.9450252 | 0.01355254 |  |  | 483460 | 0.8353911 | 0.7035679 | 0.01004975 | 0.821891 | 0.006693784 | 0.8218855 | 0.005752582
|  |  | 49932 | 0.9968581 | 0.9994305 | 0.0005542051 | 0.9999501 | 0.04396196 | 0.9999457 | 0.1468494 |  |  | 182646 | 0.9889531 | 0.9866385 | 0.0009853148 | 0.9894787 | 0.00233715 | 0.9894708 | 0.005365514 |  |  | 77760 | 0.9398974 | 0.9670213 | 0.002651512 | 0.9342139 | 0.008506488 | 0.9342144 | 0.006354532 |  |  | 225180 | 0.9464302 | 0.9150489 | 0.008793288 | 0.9574527 | 0.007442059 | 0.9574568 | 0.009377889 |  |  | 525960 | 0.9107061 | 0.8678712 | 0.01538175 | 0.9450698 | 0.01212939 | 0.9450748 | 0.01355057 |  |  | 483760 | 0.8310402 | 0.7035679 | 0.01004975 | 0.8219232 | 0.006693586 | 0.8219177 | 0.005752004
|  |  | 50052 | 0.99865 | 0.9994305 | 0.0005542051 | 0.9999501 | 0.04396196 | 0.9999457 | 0.1468494 |  |  | 182946 | 0.9889531 | 0.9866385 | 0.0009853148 | 0.9894981 | 0.002336642 | 0.9894902 | 0.005364315 |  |  | 78060 | 0.9398974 | 0.9670213 | 0.002651512 | 0.9343158 | 0.008512253 | 0.9343164 | 0.006358813 |  |  | 225480 | 0.9481117 | 0.9150489 | 0.008793288 | 0.957524 | 0.007440106 | 0.9575281 | 0.009374361 |  |  | 526260 | 0.915182 | 0.8678712 | 0.01538175 | 0.9451194 | 0.01212723 | 0.9451244 | 0.0135486 |  |  | 484060 | 0.8288647 | 0.7035679 | 0.01004975 | 0.8219553 | 0.006693389 | 0.8219498 | 0.005751426
|  |  | 50172 | 0.997754 | 0.9994305 | 0.0005542051 | 0.9999501 | 0.04396196 | 0.9999457 | 0.1468494 |  |  | 183246 | 0.9889531 | 0.9866385 | 0.0009853148 | 0.9895174 | 0.002336132 | 0.9895095 | 0.005363114 |  |  | 78360 | 0.9398974 | 0.9670213 | 0.002651512 | 0.9344177 | 0.008518007 | 0.9344182 | 0.006363086 |  |  | 225780 | 0.9447487 | 0.9150489 | 0.008793288 | 0.9575951 | 0.007438155 | 0.9575992 | 0.009370837 |  |  | 526560 | 0.915182 | 0.8678712 | 0.01538175 | 0.945169 | 0.01212508 | 0.945174 | 0.01354664 |  |  | 484360 | 0.8310402 | 0.7035679 | 0.01004975 | 0.8219874 | 0.006693192 | 0.8219819 | 0.00575085
|  |  | 50292 | 0.997754 | 0.9994305 | 0.0005542051 | 0.9999501 | 0.04396196 | 0.9999457 | 0.1468494 |  |  | 183546 | 0.9879926 | 0.9866385 | 0.0009853148 | 0.9895367 | 0.002335622 | 0.9895288 | 0.005361911 |  |  | 78660 | 0.9409764 | 0.9670213 | 0.002651512 | 0.9345193 | 0.00852375 | 0.9345198 | 0.00636735 |  |  | 226080 | 0.9430672 | 0.9150489 | 0.008793288 | 0.957666 | 0.007436206 | 0.9576701 | 0.009367316 |  |  | 526860 | 0.915182 | 0.8678712 | 0.01538175 | 0.9452184 | 0.01212293 | 0.9452234 | 0.01354467 |  |  | 484660 | 0.8332156 | 0.7035679 | 0.01004975 | 0.8220195 | 0.006692996 | 0.8220139 | 0.005750275
|  |  | 50412 | 0.997754 | 0.9994305 | 0.0005542051 | 0.9999501 | 0.04396196 | 0.9999457 | 0.1468494 |  |  | 183846 | 0.9899135 | 0.9866385 | 0.0009853148 | 0.9895559 | 0.00233511 | 0.9895481 | 0.005360705 |  |  | 78960 | 0.9388184 | 0.9670213 | 0.002651512 | 0.9346208 | 0.008529481 | 0.9346213 | 0.006371605 |  |  | 226380 | 0.9464302 | 0.9150489 | 0.008793288 | 0.9577367 | 0.007434259 | 0.9577408 | 0.009363798 |  |  | 527160 | 0.915182 | 0.8678712 | 0.01538175 | 0.9452679 | 0.01212077 | 0.9452729 | 0.01354271 |  |  | 484960 | 0.8332156 | 0.7035679 | 0.01004975 | 0.8220515 | 0.0066928 | 0.8220459 | 0.0057497
|  |  | 50532 | 0.9968581 | 0.9994305 | 0.0005542051 | 0.9999501 | 0.04396196 | 0.9999457 | 0.1468494 |  |  | 184146 | 0.9879926 | 0.9866385 | 0.0009853148 | 0.9895751 | 0.002334597 | 0.9895673 | 0.005359496 |  |  | 79260 | 0.9398974 | 0.9670213 | 0.002651512 | 0.9347221 | 0.008535202 | 0.9347226 | 0.006375852 |  |  | 226680 | 0.9447487 | 0.9150489 | 0.008793288 | 0.9578073 | 0.007432314 | 0.9578113 | 0.009360285 |  |  | 527460 | 0.915182 | 0.8678712 | 0.01538175 | 0.9453173 | 0.01211862 | 0.9453222 | 0.01354075 |  |  | 485260 | 0.8332156 | 0.7035679 | 0.01004975 | 0.8220834 | 0.006692605 | 0.8220778 | 0.005749127
|  |  | 50652 | 0.99865 | 0.9994305 | 0.0005542051 | 0.9999501 | 0.04396196 | 0.9999457 | 0.1468494 |  |  | 184446 | 0.9889531 | 0.9866385 | 0.0009853148 | 0.9895943 | 0.002334084 | 0.9895864 | 0.005358285 |  |  | 79560 | 0.9398974 | 0.9670213 | 0.002651512 | 0.9348233 | 0.008540911 | 0.9348238 | 0.00638009 |  |  | 226980 | 0.9447487 | 0.9150489 | 0.008793288 | 0.9578776 | 0.00743037 | 0.9578816 | 0.009356775 |  |  | 527760 | 0.912944 | 0.8678712 | 0.01538175 | 0.9453666 | 0.01211647 | 0.9453715 | 0.01353878 |  |  | 485560 | 0.8310402 | 0.7035679 | 0.01004975 | 0.8221153 | 0.006692409 | 0.8221097 | 0.005748555
|  |  | 50772 | 0.997754 | 0.9994305 | 0.0005542051 | 0.9999501 | 0.04396196 | 0.9999457 | 0.1468494 |  |  | 184746 | 0.9879926 | 0.9866385 | 0.0009853148 | 0.9896134 | 0.002333569 | 0.9896055 | 0.005357072 |  |  | 79860 | 0.9388184 | 0.9670213 | 0.002651512 | 0.9349243 | 0.008546608 | 0.9349248 | 0.006384319 |  |  | 227280 | 0.9464302 | 0.9150489 | 0.008793288 | 0.9579477 | 0.007428429 | 0.9579517 | 0.009353268 |  |  | 528060 | 0.9196579 | 0.8678712 | 0.01538175 | 0.9454158 | 0.01211432 | 0.9454208 | 0.01353682 |  |  | 485860 | 0.8310402 | 0.7035679 | 0.01004975 | 0.8221471 | 0.006692215 | 0.8221415 | 0.005747983
|  |  | 50892 | 0.997754 | 0.9994305 | 0.0005542051 | 0.9999501 | 0.04396196 | 0.9999457 | 0.1468494 |  |  | 185046 | 0.9889531 | 0.9866385 | 0.0009853148 | 0.9896324 | 0.002333053 | 0.9896246 | 0.005355856 |  |  | 80160 | 0.9388184 | 0.9670213 | 0.002651512 | 0.9350251 | 0.008552294 | 0.9350256 | 0.006388539 |  |  | 227580 | 0.9430672 | 0.9150489 | 0.008793288 | 0.9580177 | 0.00742649 | 0.9580217 | 0.009349766 |  |  | 528360 | 0.915182 | 0.8678712 | 0.01538175 | 0.945465 | 0.01211217 | 0.94547 | 0.01353486 |  |  | 486160 | 0.8353911 | 0.7035679 | 0.01004975 | 0.8221789 | 0.006692021 | 0.8221733 | 0.005747413
|  |  | 51012 | 0.997754 | 0.9994305 | 0.0005542051 | 0.9999501 | 0.04396196 | 0.9999457 | 0.1468494 |  |  | 185346 | 0.9870322 | 0.9866385 | 0.0009853148 | 0.9896514 | 0.002332537 | 0.9896436 | 0.005354637 |  |  | 80460 | 0.9398974 | 0.9670213 | 0.002651512 | 0.9351258 | 0.008557969 | 0.9351263 | 0.00639275 |  |  | 227880 | 0.9430672 | 0.9150489 | 0.008793288 | 0.9580874 | 0.007424552 | 0.9580914 | 0.009346267 |  |  | 528660 | 0.9174199 | 0.8678712 | 0.01538175 | 0.9455142 | 0.01211003 | 0.9455191 | 0.0135329 |  |  | 486460 | 0.8310402 | 0.7035679 | 0.01004975 | 0.8222106 | 0.006691827 | 0.822205 | 0.005746843
|  |  | 51132 | 0.997754 | 0.9994305 | 0.0005542051 | 0.9999501 | 0.04396196 | 0.9999457 | 0.1468494 |  |  | 185646 | 0.9870322 | 0.9866385 | 0.0009853148 | 0.9896703 | 0.002332019 | 0.9896625 | 0.005353417 |  |  | 80760 | 0.9388184 | 0.9670213 | 0.002651512 | 0.9352263 | 0.008563632 | 0.9352268 | 0.006396953 |  |  | 228180 | 0.9481117 | 0.9150489 | 0.008793288 | 0.958157 | 0.007422617 | 0.9581609 | 0.009342772 |  |  | 528960 | 0.915182 | 0.8678712 | 0.01538175 | 0.9455633 | 0.01210788 | 0.9455682 | 0.01353094 |  |  | 486760 | 0.8353911 | 0.7035679 | 0.01004975 | 0.8222423 | 0.006691633 | 0.8222366 | 0.005746275
|  |  | 51252 | 0.9995459 | 0.9994305 | 0.0005542051 | 0.9999501 | 0.04396196 | 0.9999457 | 0.1468494 |  |  | 185946 | 0.9879926 | 0.9866385 | 0.0009853148 | 0.9896892 | 0.002331501 | 0.9896814 | 0.005352194 |  |  | 81060 | 0.9388184 | 0.9670213 | 0.002651512 | 0.9353267 | 0.008569283 | 0.9353271 | 0.006401146 |  |  | 228480 | 0.9497932 | 0.9150489 | 0.008793288 | 0.9582264 | 0.007420683 | 0.9582303 | 0.009339281 |  |  | 529260 | 0.915182 | 0.8678712 | 0.01538175 | 0.9456123 | 0.01210573 | 0.9456173 | 0.01352898 |  |  | 487060 | 0.8266893 | 0.7035679 | 0.01004975 | 0.8222739 | 0.006691441 | 0.8222682 | 0.005745708
|  |  | 51372 | 0.997754 | 0.9994305 | 0.0005542051 | 0.9999501 | 0.04396196 | 0.9999457 | 0.1468494 |  |  | 186246 | 0.9870322 | 0.9866385 | 0.0009853148 | 0.9897081 | 0.002330981 | 0.9897003 | 0.005350969 |  |  | 81360 | 0.9409764 | 0.9670213 | 0.002651512 | 0.9354268 | 0.008574922 | 0.9354273 | 0.006405331 |  |  | 228780 | 0.9514747 | 0.9150489 | 0.008793288 | 0.9582956 | 0.007418752 | 0.9582995 | 0.009335793 |  |  | 529560 | 0.915182 | 0.8678712 | 0.01538175 | 0.9456613 | 0.01210359 | 0.9456662 | 0.01352702 |  |  | 487360 | 0.8288647 | 0.7035679 | 0.01004975 | 0.8223055 | 0.006691248 | 0.8222998 | 0.005745141
|  |  | 51492 | 0.9968581 | 0.9994305 | 0.0005542051 | 0.9999501 | 0.04396196 | 0.9999457 | 0.1468494 |  |  | 186546 | 0.9879926 | 0.9866385 | 0.0009853148 | 0.9897269 | 0.002330461 | 0.9897191 | 0.005349742 |  |  | 81660 | 0.9409764 | 0.9670213 | 0.002651512 | 0.9355269 | 0.00858055 | 0.9355273 | 0.006409506 |  |  | 229080 | 0.9464302 | 0.9150489 | 0.008793288 | 0.9583646 | 0.007416823 | 0.9583685 | 0.00933231 |  |  | 529860 | 0.915182 | 0.8678712 | 0.01538175 | 0.9457102 | 0.01210144 | 0.9457151 | 0.01352507 |  |  | 487660 | 0.8310402 | 0.7035679 | 0.01004975 | 0.822337 | 0.006691056 | 0.8223313 | 0.005744576
|  |  | 51612 | 0.997754 | 0.9994305 | 0.0005542051 | 0.9999501 | 0.04396196 | 0.9999457 | 0.1468494 |  |  | 186846 | 0.9889531 | 0.9866385 | 0.0009853148 | 0.9897456 | 0.00232994 | 0.9897378 | 0.005348512 |  |  | 81960 | 0.9420554 | 0.9670213 | 0.002651512 | 0.9356267 | 0.008586166 | 0.9356272 | 0.006413672 |  |  | 229380 | 0.9481117 | 0.9150489 | 0.008793288 | 0.9584334 | 0.007414896 | 0.9584373 | 0.00932883 |  |  | 530160 | 0.9218958 | 0.8678712 | 0.01538175 | 0.9457591 | 0.0120993 | 0.945764 | 0.01352311 |  |  | 487960 | 0.8332156 | 0.7035679 | 0.01004975 | 0.8223684 | 0.006690864 | 0.8223627 | 0.005744012
|  |  | 51732 | 0.9968581 | 0.9994305 | 0.0005542051 | 0.9999501 | 0.04396196 | 0.9999457 | 0.1468494 |  |  | 187146 | 0.9870322 | 0.9866385 | 0.0009853148 | 0.9897643 | 0.002329418 | 0.9897565 | 0.005347281 |  |  | 82260 | 0.9398974 | 0.9670213 | 0.002651512 | 0.9357264 | 0.00859177 | 0.9357269 | 0.006417829 |  |  | 229680 | 0.9481117 | 0.9150489 | 0.008793288 | 0.958502 | 0.007412971 | 0.9585059 | 0.009325355 |  |  | 530460 | 0.9174199 | 0.8678712 | 0.01538175 | 0.9458079 | 0.01209716 | 0.9458128 | 0.01352116 |  |  | 488260 | 0.8266893 | 0.7035679 | 0.01004975 | 0.8223998 | 0.006690673 | 0.8223941 | 0.005743448
|  |  | 51852 | 0.997754 | 0.9994305 | 0.0005542051 | 0.9999501 | 0.04396196 | 0.9999457 | 0.1468494 |  |  | 187446 | 0.9879926 | 0.9866385 | 0.0009853148 | 0.9897829 | 0.002328895 | 0.9897752 | 0.005346047 |  |  | 82560 | 0.9398974 | 0.9670213 | 0.002651512 | 0.935826 | 0.008597362 | 0.9358264 | 0.006421977 |  |  | 229980 | 0.9464302 | 0.9150489 | 0.008793288 | 0.9585704 | 0.007411048 | 0.9585743 | 0.009321883 |  |  | 530760 | 0.9218958 | 0.8678712 | 0.01538175 | 0.9458567 | 0.01209502 | 0.9458616 | 0.0135192 |  |  | 488560 | 0.8332156 | 0.7035679 | 0.01004975 | 0.8224312 | 0.006690482 | 0.8224255 | 0.005742886
|  |  | 51972 | 0.9968581 | 0.9994305 | 0.0005542051 | 0.9999501 | 0.04396196 | 0.9999457 | 0.1468494 |  |  | 187746 | 0.990874 | 0.9866385 | 0.0009853148 | 0.9898015 | 0.002328371 | 0.9897938 | 0.005344811 |  |  | 82860 | 0.9398974 | 0.9670213 | 0.002651512 | 0.9359253 | 0.008602942 | 0.9359258 | 0.006426116 |  |  | 230280 | 0.9497932 | 0.9150489 | 0.008793288 | 0.9586387 | 0.007409127 | 0.9586425 | 0.009318415 |  |  | 531060 | 0.9218958 | 0.8678712 | 0.01538175 | 0.9459054 | 0.01209287 | 0.9459103 | 0.01351725 |  |  | 488860 | 0.8353911 | 0.7035679 | 0.01004975 | 0.8224625 | 0.006690292 | 0.8224567 | 0.005742324
|  |  | 52092 | 0.997754 | 0.9994305 | 0.0005542051 | 0.9999501 | 0.04396196 | 0.9999457 | 0.1468494 |  |  | 188046 | 0.9889531 | 0.9866385 | 0.0009853148 | 0.9898201 | 0.002327846 | 0.9898123 | 0.005343573 |  |  | 83160 | 0.9409764 | 0.9670213 | 0.002651512 | 0.9360246 | 0.00860851 | 0.936025 | 0.006430245 |  |  | 230580 | 0.9464302 | 0.9150489 | 0.008793288 | 0.9587067 | 0.007407208 | 0.9587106 | 0.009314952 |  |  | 531360 | 0.9218958 | 0.8678712 | 0.01538175 | 0.945954 | 0.01209073 | 0.9459589 | 0.01351529 |  |  | 489160 | 0.8332156 | 0.7035679 | 0.01004975 | 0.8224937 | 0.006690102 | 0.822488 | 0.005741764
|  |  | 52212 | 0.997754 | 0.9994305 | 0.0005542051 | 0.9999501 | 0.04396196 | 0.9999457 | 0.1468494 |  |  | 188346 | 0.9889531 | 0.9866385 | 0.0009853148 | 0.9898385 | 0.002327321 | 0.9898308 | 0.005342333 |  |  | 83460 | 0.9398974 | 0.9670213 | 0.002651512 | 0.9361236 | 0.008614066 | 0.936124 | 0.006434365 |  |  | 230880 | 0.9464302 | 0.9150489 | 0.008793288 | 0.9587746 | 0.007405292 | 0.9587784 | 0.009311492 |  |  | 531660 | 0.912944 | 0.8678712 | 0.01538175 | 0.9460026 | 0.01208859 | 0.9460075 | 0.01351334 |  |  | 489460 | 0.8353911 | 0.7035679 | 0.01004975 | 0.8225249 | 0.006689912 | 0.8225192 | 0.005741204
|  |  | 52332 | 0.997754 | 0.9994305 | 0.0005542051 | 0.9999501 | 0.04396196 | 0.9999457 | 0.1468494 |  |  | 188646 | 0.9889531 | 0.9866385 | 0.0009853148 | 0.989857 | 0.002326795 | 0.9898493 | 0.005341091 |  |  | 83760 | 0.9431345 | 0.9670213 | 0.002651512 | 0.9362225 | 0.008619609 | 0.9362229 | 0.006438475 |  |  | 231180 | 0.9464302 | 0.9150489 | 0.008793288 | 0.9588423 | 0.007403378 | 0.9588461 | 0.009308037 |  |  | 531960 | 0.915182 | 0.8678712 | 0.01538175 | 0.9460512 | 0.01208646 | 0.946056 | 0.01351139 |  |  | 489760 | 0.8332156 | 0.7035679 | 0.01004975 | 0.8225561 | 0.006689723 | 0.8225503 | 0.005740646
|  |  | 52452 | 0.997754 | 0.9994305 | 0.0005542051 | 0.9999501 | 0.04396196 | 0.9999457 | 0.1468494 |  |  | 188946 | 0.9889531 | 0.9866385 | 0.0009853148 | 0.9898754 | 0.002326268 | 0.9898677 | 0.005339847 |  |  | 84060 | 0.9409764 | 0.9670213 | 0.002651512 | 0.9363213 | 0.008625141 | 0.9363216 | 0.006442576 |  |  | 231480 | 0.9481117 | 0.9150489 | 0.008793288 | 0.9589098 | 0.007401466 | 0.9589136 | 0.009304586 |  |  | 532260 | 0.9196579 | 0.8678712 | 0.01538175 | 0.9460996 | 0.01208432 | 0.9461045 | 0.01350944 |  |  | 490060 | 0.8332156 | 0.7035679 | 0.01004975 | 0.8225872 | 0.006689535 | 0.8225814 | 0.005740089
|  |  | 52572 | 0.9968581 | 0.9994305 | 0.0005542051 | 0.9999501 | 0.04396196 | 0.9999457 | 0.1468494 |  |  | 189246 | 0.9889531 | 0.9866385 | 0.0009853148 | 0.9898937 | 0.00232574 | 0.989886 | 0.005338602 |  |  | 84360 | 0.9409764 | 0.9670213 | 0.002651512 | 0.9364198 | 0.00863066 | 0.9364202 | 0.006446668 |  |  | 231780 | 0.9481117 | 0.9150489 | 0.008793288 | 0.9589771 | 0.007399556 | 0.9589809 | 0.009301139 |  |  | 532560 | 0.9196579 | 0.8678712 | 0.01538175 | 0.9461481 | 0.01208218 | 0.9461529 | 0.01350749 |  |  | 490360 | 0.8332156 | 0.7035679 | 0.01004975 | 0.8226182 | 0.006689346 | 0.8226124 | 0.005739532
|  |  | 52692 | 0.997754 | 0.9994305 | 0.0005542051 | 0.9999501 | 0.04396196 | 0.9999457 | 0.1468494 |  |  | 189546 | 0.9879926 | 0.9866385 | 0.0009853148 | 0.989912 | 0.002325212 | 0.9899043 | 0.005337354 |  |  | 84660 | 0.9420554 | 0.9670213 | 0.002651512 | 0.9365182 | 0.008636166 | 0.9365186 | 0.00645075 |  |  | 232080 | 0.9481117 | 0.9150489 | 0.008793288 | 0.9590442 | 0.007397648 | 0.959048 | 0.009297696 |  |  | 532860 | 0.9218958 | 0.8678712 | 0.01538175 | 0.9461964 | 0.01208005 | 0.9462013 | 0.01350554 |  |  | 490660 | 0.8353911 | 0.7035679 | 0.01004975 | 0.8226492 | 0.006689159 | 0.8226434 | 0.005738977
|  |  | 52812 | 0.9968581 | 0.9994305 | 0.0005542051 | 0.9999501 | 0.04396196 | 0.9999457 | 0.1468494 |  |  | 189846 | 0.9870322 | 0.9866385 | 0.0009853148 | 0.9899303 | 0.002324682 | 0.9899226 | 0.005336105 |  |  | 84960 | 0.9398974 | 0.9670213 | 0.002651512 | 0.9366165 | 0.008641661 | 0.9366169 | 0.006454823 |  |  | 232380 | 0.9497932 | 0.9150489 | 0.008793288 | 0.9591112 | 0.007395743 | 0.959115 | 0.009294257 |  |  | 533160 | 0.9174199 | 0.8678712 | 0.01538175 | 0.9462447 | 0.01207791 | 0.9462496 | 0.01350359 |  |  | 490960 | 0.8310402 | 0.7035679 | 0.01004975 | 0.8226801 | 0.006688971 | 0.8226743 | 0.005738422
|  |  | 52932 | 0.997754 | 0.9994305 | 0.0005542051 | 0.9999501 | 0.04396196 | 0.9999457 | 0.1468494 |  |  | 190146 | 0.9879926 | 0.9866385 | 0.0009853148 | 0.9899485 | 0.002324152 | 0.9899408 | 0.005334853 |  |  | 85260 | 0.9420554 | 0.9670213 | 0.002651512 | 0.9367146 | 0.008647143 | 0.9367149 | 0.006458886 |  |  | 232680 | 0.9481117 | 0.9150489 | 0.008793288 | 0.959178 | 0.00739384 | 0.9591817 | 0.009290822 |  |  | 533460 | 0.9174199 | 0.8678712 | 0.01538175 | 0.946293 | 0.01207578 | 0.9462978 | 0.01350164 |  |  | 491260 | 0.8332156 | 0.7035679 | 0.01004975 | 0.822711 | 0.006688784 | 0.8227052 | 0.005737869
|  |  | 53052 | 0.997754 | 0.9994305 | 0.0005542051 | 0.9999501 | 0.04396196 | 0.9999457 | 0.1468494 |  |  | 190446 | 0.9879926 | 0.9866385 | 0.0009853148 | 0.9899666 | 0.002323622 | 0.989959 | 0.0053336 |  |  | 85560 | 0.9388184 | 0.9670213 | 0.002651512 | 0.9368125 | 0.008652612 | 0.9368129 | 0.006462939 |  |  | 232980 | 0.9447487 | 0.9150489 | 0.008793288 | 0.9592446 | 0.00739194 | 0.9592483 | 0.009287392 |  |  | 533760 | 0.915182 | 0.8678712 | 0.01538175 | 0.9463412 | 0.01207364 | 0.946346 | 0.01349969 |  |  | 491560 | 0.8288647 | 0.7035679 | 0.01004975 | 0.8227418 | 0.006688598 | 0.822736 | 0.005737316
|  |  | 53172 | 0.9968581 | 0.9994305 | 0.0005542051 | 0.9999501 | 0.04396196 | 0.9999457 | 0.1468494 |  |  | 190746 | 0.9879926 | 0.9866385 | 0.0009853148 | 0.9899847 | 0.00232309 | 0.9899771 | 0.005332345 |  |  | 85860 | 0.9409764 | 0.9670213 | 0.002651512 | 0.9369103 | 0.008658069 | 0.9369107 | 0.006466983 |  |  | 233280 | 0.9481117 | 0.9150489 | 0.008793288 | 0.959311 | 0.007390041 | 0.9593147 | 0.009283966 |  |  | 534060 | 0.915182 | 0.8678712 | 0.01538175 | 0.9463893 | 0.01207151 | 0.9463941 | 0.01349775 |  |  | 491860 | 0.8310402 | 0.7035679 | 0.01004975 | 0.8227726 | 0.006688412 | 0.8227667 | 0.005736764
|  |  | 53292 | 0.9968581 | 0.9994305 | 0.0005542051 | 0.9999501 | 0.04396196 | 0.9999457 | 0.1468494 |  |  | 191046 | 0.9870322 | 0.9866385 | 0.0009853148 | 0.9900028 | 0.002322558 | 0.9899952 | 0.005331089 |  |  | 86160 | 0.9398974 | 0.9670213 | 0.002651512 | 0.9370079 | 0.008663513 | 0.9370083 | 0.006471017 |  |  | 233580 | 0.9481117 | 0.9150489 | 0.008793288 | 0.9593772 | 0.007388145 | 0.9593809 | 0.009280544 |  |  | 534360 | 0.9196579 | 0.8678712 | 0.01538175 | 0.9464374 | 0.01206938 | 0.9464422 | 0.0134958 |  |  | 492160 | 0.8353911 | 0.7035679 | 0.01004975 | 0.8228033 | 0.006688226 | 0.8227975 | 0.005736214
|  |  | 53412 | 0.99865 | 0.9994305 | 0.0005542051 | 0.9999501 | 0.04396196 | 0.9999457 | 0.1468494 |  |  | 191346 | 0.9879926 | 0.9866385 | 0.0009853148 | 0.9900208 | 0.002322025 | 0.9900132 | 0.005329831 |  |  | 86460 | 0.9409764 | 0.9670213 | 0.002651512 | 0.9371054 | 0.008668945 | 0.9371057 | 0.006475042 |  |  | 233880 | 0.9481117 | 0.9150489 | 0.008793288 | 0.9594432 | 0.007386252 | 0.9594469 | 0.009277127 |  |  | 534660 | 0.912944 | 0.8678712 | 0.01538175 | 0.9464855 | 0.01206725 | 0.9464903 | 0.01349386 |  |  | 492460 | 0.8332156 | 0.7035679 | 0.01004975 | 0.822834 | 0.006688041 | 0.8228281 | 0.005735664
|  |  | 53532 | 0.997754 | 0.9994305 | 0.0005542051 | 0.9999501 | 0.04396196 | 0.9999457 | 0.1468494 |  |  | 191646 | 0.9870322 | 0.9866385 | 0.0009853148 | 0.9900387 | 0.002321492 | 0.9900311 | 0.005328571 |  |  | 86760 | 0.9409764 | 0.9670213 | 0.002651512 | 0.9372027 | 0.008674364 | 0.937203 | 0.006479057 |  |  | 234180 | 0.9481117 | 0.9150489 | 0.008793288 | 0.9595091 | 0.007384361 | 0.9595128 | 0.009273714 |  |  | 534960 | 0.9196579 | 0.8678712 | 0.01538175 | 0.9465335 | 0.01206512 | 0.9465382 | 0.01349191 |  |  | 492760 | 0.8310402 | 0.7035679 | 0.01004975 | 0.8228646 | 0.006687856 | 0.8228587 | 0.005735116
|  |  | 53652 | 0.997754 | 0.9994305 | 0.0005542051 | 0.9999501 | 0.04396196 | 0.9999457 | 0.1468494 |  |  | 191946 | 0.9870322 | 0.9866385 | 0.0009853148 | 0.9900567 | 0.002320958 | 0.9900491 | 0.005327309 |  |  | 87060 | 0.9398974 | 0.9670213 | 0.002651512 | 0.9372999 | 0.00867977 | 0.9373002 | 0.006483062 |  |  | 234480 | 0.9497932 | 0.9150489 | 0.008793288 | 0.9595748 | 0.007382472 | 0.9595785 | 0.009270306 |  |  | 535260 | 0.9196579 | 0.8678712 | 0.01538175 | 0.9465814 | 0.01206299 | 0.9465862 | 0.01348997 |  |  | 493060 | 0.8288647 | 0.7035679 | 0.01004975 | 0.8228952 | 0.006687671 | 0.8228893 | 0.005734568
|  |  | 53772 | 0.997754 | 0.9994305 | 0.0005542051 | 0.9999501 | 0.04396196 | 0.9999457 | 0.1468494 |  |  | 192246 | 0.9860717 | 0.9866385 | 0.0009853148 | 0.9900745 | 0.002320423 | 0.9900669 | 0.005326046 |  |  | 87360 | 0.9409764 | 0.9670213 | 0.002651512 | 0.9373969 | 0.008685164 | 0.9373972 | 0.006487057 |  |  | 234780 | 0.9514747 | 0.9150489 | 0.008793288 | 0.9596403 | 0.007380586 | 0.9596439 | 0.009266902 |  |  | 535560 | 0.915182 | 0.8678712 | 0.01538175 | 0.9466293 | 0.01206086 | 0.946634 | 0.01348803 |  |  | 493360 | 0.8288647 | 0.7035679 | 0.01004975 | 0.8229257 | 0.006687487 | 0.8229198 | 0.005734021
|  |  | 53892 | 0.9968581 | 0.9994305 | 0.0005542051 | 0.9999501 | 0.04396196 | 0.9999457 | 0.1468494 |  |  | 192546 | 0.9870322 | 0.9866385 | 0.0009853148 | 0.9900923 | 0.002319888 | 0.9900848 | 0.005324782 |  |  | 87660 | 0.9409764 | 0.9670213 | 0.002651512 | 0.9374937 | 0.008690544 | 0.937494 | 0.006491042 |  |  | 235080 | 0.9497932 | 0.9150489 | 0.008793288 | 0.9597056 | 0.007378702 | 0.9597093 | 0.009263502 |  |  | 535860 | 0.9218958 | 0.8678712 | 0.01538175 | 0.9466771 | 0.01205873 | 0.9466818 | 0.01348609 |  |  | 493660 | 0.8353911 | 0.7035679 | 0.01004975 | 0.8229562 | 0.006687304 | 0.8229503 | 0.005733476
|  |  | 54012 | 0.997754 | 0.9994305 | 0.0005542051 | 0.9999501 | 0.04396196 | 0.9999457 | 0.1468494 |  |  | 192846 | 0.9870322 | 0.9866385 | 0.0009853148 | 0.9901101 | 0.002319352 | 0.9901025 | 0.005323515 |  |  | 87960 | 0.9398974 | 0.9670213 | 0.002651512 | 0.9375904 | 0.008695912 | 0.9375907 | 0.006495018 |  |  | 235380 | 0.9481117 | 0.9150489 | 0.008793288 | 0.9597707 | 0.00737682 | 0.9597744 | 0.009260107 |  |  | 536160 | 0.9196579 | 0.8678712 | 0.01538175 | 0.9467248 | 0.01205661 | 0.9467296 | 0.01348415 |  |  | 493960 | 0.8266893 | 0.7035679 | 0.01004975 | 0.8229866 | 0.006687121 | 0.8229807 | 0.005732931
|  |  | 54132 | 0.997754 | 0.9994305 | 0.0005542051 | 0.9999501 | 0.04396196 | 0.9999457 | 0.1468494 |  |  | 193146 | 0.9860717 | 0.9866385 | 0.0009853148 | 0.9901278 | 0.002318815 | 0.9901203 | 0.005322248 |  |  | 88260 | 0.9409764 | 0.9670213 | 0.002651512 | 0.9376869 | 0.008701267 | 0.9376872 | 0.006498983 |  |  | 235680 | 0.9464302 | 0.9150489 | 0.008793288 | 0.9598357 | 0.007374941 | 0.9598393 | 0.009256716 |  |  | 536460 | 0.9196579 | 0.8678712 | 0.01538175 | 0.9467726 | 0.01205448 | 0.9467773 | 0.01348221 |  |  | 494260 | 0.8332156 | 0.7035679 | 0.01004975 | 0.823017 | 0.006686938 | 0.823011 | 0.005732387
|  |  | 54252 | 0.99865 | 0.9994305 | 0.0005542051 | 0.9999501 | 0.04396196 | 0.9999457 | 0.1468494 |  |  | 193446 | 0.9860717 | 0.9866385 | 0.0009853148 | 0.9901455 | 0.002318278 | 0.990138 | 0.005320979 |  |  | 88560 | 0.9398974 | 0.9670213 | 0.002651512 | 0.9377833 | 0.008706609 | 0.9377835 | 0.006502939 |  |  | 235980 | 0.9464302 | 0.9150489 | 0.008793288 | 0.9599005 | 0.007373065 | 0.9599041 | 0.00925333 |  |  | 536760 | 0.9196579 | 0.8678712 | 0.01538175 | 0.9468202 | 0.01205235 | 0.9468249 | 0.01348027 |  |  | 494560 | 0.8353911 | 0.7035679 | 0.01004975 | 0.8230473 | 0.006686756 | 0.8230413 | 0.005731844
|  |  | 54372 | 0.99865 | 0.9994305 | 0.0005542051 | 0.9999501 | 0.04396196 | 0.9999457 | 0.1468494 |  |  | 193746 | 0.9870322 | 0.9866385 | 0.0009853148 | 0.9901631 | 0.002317741 | 0.9901556 | 0.005319708 |  |  | 88860 | 0.9409764 | 0.9670213 | 0.002651512 | 0.9378795 | 0.008711938 | 0.9378797 | 0.006506884 |  |  | 236280 | 0.9497932 | 0.9150489 | 0.008793288 | 0.9599651 | 0.007371191 | 0.9599687 | 0.009249948 |  |  | 537060 | 0.9218958 | 0.8678712 | 0.01538175 | 0.9468678 | 0.01205023 | 0.9468725 | 0.01347833 |  |  | 494860 | 0.8332156 | 0.7035679 | 0.01004975 | 0.8230776 | 0.006686574 | 0.8230716 | 0.005731303
|  |  | 54492 | 0.9968581 | 0.9994305 | 0.0005542051 | 0.9999501 | 0.04396196 | 0.9999457 | 0.1468494 |  |  | 194046 | 0.9860717 | 0.9866385 | 0.0009853148 | 0.9901807 | 0.002317202 | 0.9901732 | 0.005318436 |  |  | 89160 | 0.9420554 | 0.9670213 | 0.002651512 | 0.9379755 | 0.008717254 | 0.9379758 | 0.00651082 |  |  | 236580 | 0.9514747 | 0.9150489 | 0.008793288 | 0.9600296 | 0.007369319 | 0.9600331 | 0.009246571 |  |  | 537360 | 0.9218958 | 0.8678712 | 0.01538175 | 0.9469154 | 0.01204811 | 0.9469201 | 0.01347639 |  |  | 495160 | 0.8353911 | 0.7035679 | 0.01004975 | 0.8231078 | 0.006686392 | 0.8231018 | 0.005730762
|  |  | 54612 | 0.997754 | 0.9994305 | 0.0005542051 | 0.9999501 | 0.04396196 | 0.9999457 | 0.1468494 |  |  | 194346 | 0.9860717 | 0.9866385 | 0.0009853148 | 0.9901982 | 0.002316664 | 0.9901907 | 0.005317163 |  |  | 89460 | 0.9442135 | 0.9670213 | 0.002651512 | 0.9380714 | 0.008722557 | 0.9380717 | 0.006514746 |  |  | 236880 | 0.9497932 | 0.9150489 | 0.008793288 | 0.9600938 | 0.00736745 | 0.9600974 | 0.009243198 |  |  | 537660 | 0.9263717 | 0.8678712 | 0.01538175 | 0.9469628 | 0.01204599 | 0.9469675 | 0.01347445 |  |  | 495460 | 0.8288647 | 0.7035679 | 0.01004975 | 0.823138 | 0.006686211 | 0.823132 | 0.005730222
|  |  | 54732 | 0.99865 | 0.9994305 | 0.0005542051 | 0.9999501 | 0.04396196 | 0.9999457 | 0.1468494 |  |  | 194646 | 0.9860717 | 0.9866385 | 0.0009853148 | 0.9902157 | 0.002316124 | 0.9902082 | 0.005315888 |  |  | 89760 | 0.9431345 | 0.9670213 | 0.002651512 | 0.9381672 | 0.008727847 | 0.9381674 | 0.006518661 |  |  | 237180 | 0.9481117 | 0.9150489 | 0.008793288 | 0.9601579 | 0.007365584 | 0.9601615 | 0.009239831 |  |  | 537960 | 0.9218958 | 0.8678712 | 0.01538175 | 0.9470103 | 0.01204387 | 0.947015 | 0.01347252 |  |  | 495760 | 0.8310402 | 0.7035679 | 0.01004975 | 0.8231681 | 0.006686031 | 0.8231621 | 0.005729683
|  |  | 54852 | 0.9968581 | 0.9994305 | 0.0005542051 | 0.9999501 | 0.04396196 | 0.9999457 | 0.1468494 |  |  | 194946 | 0.9870322 | 0.9866385 | 0.0009853148 | 0.9902332 | 0.002315584 | 0.9902257 | 0.005314612 |  |  | 90060 | 0.9431345 | 0.9670213 | 0.002651512 | 0.9382628 | 0.008733124 | 0.938263 | 0.006522567 |  |  | 237480 | 0.9497932 | 0.9150489 | 0.008793288 | 0.9602218 | 0.00736372 | 0.9602254 | 0.009236467 |  |  | 538260 | 0.9286096 | 0.8678712 | 0.01538175 | 0.9470577 | 0.01204174 | 0.9470623 | 0.01347058 |  |  | 496060 | 0.8310402 | 0.7035679 | 0.01004975 | 0.8231981 | 0.00668585 | 0.8231921 | 0.005729145
|  |  | 54972 | 0.997754 | 0.9994305 | 0.0005542051 | 0.9999501 | 0.04396196 | 0.9999457 | 0.1468494 |  |  | 195246 | 0.9860717 | 0.9866385 | 0.0009853148 | 0.9902506 | 0.002315044 | 0.9902431 | 0.005313335 |  |  | 90360 | 0.9420554 | 0.9670213 | 0.002651512 | 0.9383582 | 0.008738387 | 0.9383584 | 0.006526463 |  |  | 237780 | 0.9497932 | 0.9150489 | 0.008793288 | 0.9602855 | 0.007361859 | 0.9602891 | 0.009233109 |  |  | 538560 | 0.9218958 | 0.8678712 | 0.01538175 | 0.947105 | 0.01203963 | 0.9471097 | 0.01346865 |  |  | 496360 | 0.8332156 | 0.7035679 | 0.01004975 | 0.8232281 | 0.006685671 | 0.8232221 | 0.005728608
|  |  | 55092 | 0.99865 | 0.9994305 | 0.0005542051 | 0.9999501 | 0.04396196 | 0.9999457 | 0.1468494 |  |  | 195546 | 0.9870322 | 0.9866385 | 0.0009853148 | 0.9902679 | 0.002314503 | 0.9902604 | 0.005312056 |  |  | 90660 | 0.9398974 | 0.9670213 | 0.002651512 | 0.9384535 | 0.008743638 | 0.9384537 | 0.006530348 |  |  | 238080 | 0.9481117 | 0.9150489 | 0.008793288 | 0.9603491 | 0.00736 | 0.9603526 | 0.009229755 |  |  | 538860 | 0.9241337 | 0.8678712 | 0.01538175 | 0.9471523 | 0.01203751 | 0.9471569 | 0.01346672 |  |  | 496660 | 0.8375665 | 0.7035679 | 0.01004975 | 0.8232581 | 0.006685491 | 0.8232521 | 0.005728072
|  |  | 55212 | 0.99865 | 0.9994305 | 0.0005542051 | 0.9999501 | 0.04396196 | 0.9999457 | 0.1468494 |  |  | 195846 | 0.9860717 | 0.9866385 | 0.0009853148 | 0.9902852 | 0.002313962 | 0.9902778 | 0.005310776 |  |  | 90960 | 0.9420554 | 0.9670213 | 0.002651512 | 0.9385486 | 0.008748875 | 0.9385488 | 0.006534223 |  |  | 238380 | 0.9464302 | 0.9150489 | 0.008793288 | 0.9604125 | 0.007358144 | 0.960416 | 0.009226406 |  |  | 539160 | 0.9308476 | 0.8678712 | 0.01538175 | 0.9471995 | 0.01203539 | 0.9472041 | 0.01346479 |  |  | 496960 | 0.8419174 | 0.7035679 | 0.01004975 | 0.823288 | 0.006685312 | 0.823282 | 0.005727537
|  |  | 55332 | 0.99865 | 0.9994305 | 0.0005542051 | 0.9999501 | 0.04396196 | 0.9999457 | 0.1468494 |  |  | 196146 | 0.9860717 | 0.9866385 | 0.0009853148 | 0.9903025 | 0.00231342 | 0.990295 | 0.005309495 |  |  | 91260 | 0.9420554 | 0.9670213 | 0.002651512 | 0.9386436 | 0.008754099 | 0.9386438 | 0.006538088 |  |  | 238680 | 0.9497932 | 0.9150489 | 0.008793288 | 0.9604757 | 0.007356291 | 0.9604792 | 0.009223061 |  |  | 539460 | 0.9241337 | 0.8678712 | 0.01538175 | 0.9472467 | 0.01203327 | 0.9472513 | 0.01346285 |  |  | 497260 | 0.8332156 | 0.7035679 | 0.01004975 | 0.8233179 | 0.006685134 | 0.8233118 | 0.005727003
|  |  | 55452 | 0.99865 | 0.9994305 | 0.0005542051 | 0.9999501 | 0.04396196 | 0.9999457 | 0.1468494 |  |  | 196446 | 0.9879926 | 0.9866385 | 0.0009853148 | 0.9903197 | 0.002312878 | 0.9903122 | 0.005308213 |  |  | 91560 | 0.9420554 | 0.9670213 | 0.002651512 | 0.9387384 | 0.00875931 | 0.9387386 | 0.006541943 |  |  | 238980 | 0.9481117 | 0.9150489 | 0.008793288 | 0.9605388 | 0.00735444 | 0.9605423 | 0.009219721 |  |  | 539760 | 0.9308476 | 0.8678712 | 0.01538175 | 0.9472938 | 0.01203116 | 0.9472984 | 0.01346092 |  |  | 497560 | 0.8353911 | 0.7035679 | 0.01004975 | 0.8233477 | 0.006684956 | 0.8233416 | 0.00572647
|  |  | 55572 | 0.997754 | 0.9994305 | 0.0005542051 | 0.9999501 | 0.04396196 | 0.9999457 | 0.1468494 |  |  | 196746 | 0.9870322 | 0.9866385 | 0.0009853148 | 0.9903368 | 0.002312335 | 0.9903294 | 0.00530693 |  |  | 91860 | 0.9431345 | 0.9670213 | 0.002651512 | 0.9388331 | 0.008764507 | 0.9388333 | 0.006545788 |  |  | 239280 | 0.9497932 | 0.9150489 | 0.008793288 | 0.9606016 | 0.007352592 | 0.9606051 | 0.009216386 |  |  | 540060 | 0.9241337 | 0.8678712 | 0.01538175 | 0.9473408 | 0.01202904 | 0.9473455 | 0.01345899 |  |  | 497860 | 0.8332156 | 0.7035679 | 0.01004975 | 0.8233775 | 0.006684778 | 0.8233714 | 0.005725938
|  |  | 55692 | 0.997754 | 0.9994305 | 0.0005542051 | 0.9999501 | 0.04396196 | 0.9999457 | 0.1468494 |  |  | 197046 | 0.9870322 | 0.9866385 | 0.0009853148 | 0.990354 | 0.002311792 | 0.9903465 | 0.005305645 |  |  | 92160 | 0.9431345 | 0.9670213 | 0.002651512 | 0.9389276 | 0.008769691 | 0.9389278 | 0.006549622 |  |  | 239580 | 0.9514747 | 0.9150489 | 0.008793288 | 0.9606643 | 0.007350746 | 0.9606678 | 0.009213056 |  |  | 540360 | 0.9286096 | 0.8678712 | 0.01538175 | 0.9473878 | 0.01202693 | 0.9473925 | 0.01345707 |  |  | 498160 | 0.8266893 | 0.7035679 | 0.01004975 | 0.8234072 | 0.006684601 | 0.8234011 | 0.005725407
|  |  | 55812 | 0.997754 | 0.9994305 | 0.0005542051 | 0.9999501 | 0.04396196 | 0.9999457 | 0.1468494 |  |  | 197346 | 0.9870322 | 0.9866385 | 0.0009853148 | 0.990371 | 0.002311248 | 0.9903636 | 0.00530436 |  |  | 92460 | 0.9431345 | 0.9670213 | 0.002651512 | 0.939022 | 0.008774862 | 0.9390221 | 0.006553447 |  |  | 239880 | 0.9497932 | 0.9150489 | 0.008793288 | 0.9607269 | 0.007348903 | 0.9607303 | 0.009209731 |  |  | 540660 | 0.9241337 | 0.8678712 | 0.01538175 | 0.9474348 | 0.01202482 | 0.9474394 | 0.01345514 |  |  | 498460 | 0.8332156 | 0.7035679 | 0.01004975 | 0.8234368 | 0.006684424 | 0.8234307 | 0.005724877
|  |  | 55932 | 0.99865 | 0.9994305 | 0.0005542051 | 0.9999501 | 0.04396196 | 0.9999457 | 0.1468494 |  |  | 197646 | 0.9860717 | 0.9866385 | 0.0009853148 | 0.9903881 | 0.002310704 | 0.9903807 | 0.005303073 |  |  | 92760 | 0.9409764 | 0.9670213 | 0.002651512 | 0.9391162 | 0.008780019 | 0.9391163 | 0.006557261 |  |  | 240180 | 0.9497932 | 0.9150489 | 0.008793288 | 0.9607892 | 0.007347063 | 0.9607927 | 0.009206411 |  |  | 540960 | 0.9241337 | 0.8678712 | 0.01538175 | 0.9474817 | 0.0120227 | 0.9474863 | 0.01345321 |  |  | 498760 | 0.8332156 | 0.7035679 | 0.01004975 | 0.8234665 | 0.006684248 | 0.8234603 | 0.005724348
|  |  | 56052 | 0.99865 | 0.9994305 | 0.0005542051 | 0.9999501 | 0.04396196 | 0.9999457 | 0.1468494 |  |  | 197946 | 0.9870322 | 0.9866385 | 0.0009853148 | 0.9904051 | 0.00231016 | 0.9903977 | 0.005301786 |  |  | 93060 | 0.9420554 | 0.9670213 | 0.002651512 | 0.9392102 | 0.008785163 | 0.9392104 | 0.006561064 |  |  | 240480 | 0.9497932 | 0.9150489 | 0.008793288 | 0.9608514 | 0.007345226 | 0.9608548 | 0.009203095 |  |  | 541260 | 0.9263717 | 0.8678712 | 0.01538175 | 0.9475285 | 0.01202059 | 0.9475331 | 0.01345128 |  |  | 499060 | 0.8353911 | 0.7035679 | 0.01004975 | 0.823496 | 0.006684072 | 0.8234899 | 0.00572382
|  |  | 56172 | 0.9968581 | 0.9994305 | 0.0005542051 | 0.9999501 | 0.04396196 | 0.9999457 | 0.1468494 |  |  | 198246 | 0.9879926 | 0.9866385 | 0.0009853148 | 0.990422 | 0.002309615 | 0.9904146 | 0.005300497 |  |  | 93360 | 0.9442135 | 0.9670213 | 0.002651512 | 0.9393041 | 0.008790293 | 0.9393043 | 0.006564857 |  |  | 240780 | 0.9514747 | 0.9150489 | 0.008793288 | 0.9609134 | 0.007343391 | 0.9609168 | 0.009199784 |  |  | 541560 | 0.9286096 | 0.8678712 | 0.01538175 | 0.9475753 | 0.01201848 | 0.9475799 | 0.01344936 |  |  | 499360 | 0.839742 | 0.7035679 | 0.01004975 | 0.8235255 | 0.006683896 | 0.8235194 | 0.005723293
|  |  | 56292 | 0.997754 | 0.9994305 | 0.0005542051 | 0.9999501 | 0.04396196 | 0.9999457 | 0.1468494 |  |  | 198546 | 0.9879926 | 0.9866385 | 0.0009853148 | 0.9904389 | 0.00230907 | 0.9904315 | 0.005299207 |  |  | 93660 | 0.9442135 | 0.9670213 | 0.002651512 | 0.9393979 | 0.00879541 | 0.939398 | 0.00656864 |  |  | 241080 | 0.9497932 | 0.9150489 | 0.008793288 | 0.9609753 | 0.007341559 | 0.9609787 | 0.009196478 |  |  | 541860 | 0.9286096 | 0.8678712 | 0.01538175 | 0.9476221 | 0.01201638 | 0.9476266 | 0.01344744 |  |  | 499660 | 0.8353911 | 0.7035679 | 0.01004975 | 0.823555 | 0.006683721 | 0.8235488 | 0.005722766
|  |  | 56412 | 0.997754 | 0.9994305 | 0.0005542051 | 0.9999501 | 0.04396196 | 0.9999457 | 0.1468494 |  |  | 198846 | 0.9860717 | 0.9866385 | 0.0009853148 | 0.9904557 | 0.002308524 | 0.9904484 | 0.005297917 |  |  | 93960 | 0.9442135 | 0.9670213 | 0.002651512 | 0.9394915 | 0.008800513 | 0.9394916 | 0.006572413 |  |  | 241380 | 0.9497932 | 0.9150489 | 0.008793288 | 0.9610369 | 0.00733973 | 0.9610403 | 0.009193177 |  |  | 542160 | 0.9286096 | 0.8678712 | 0.01538175 | 0.9476687 | 0.01201427 | 0.9476733 | 0.01344551 |  |  | 499960 | 0.8353911 | 0.7035679 | 0.01004975 | 0.8235844 | 0.006683546 | 0.8235783 | 0.005722241
|  |  | 56532 | 0.9995459 | 0.9994305 | 0.0005542051 | 0.9999501 | 0.04396196 | 0.9999457 | 0.1468494 |  |  | 199146 | 0.9870322 | 0.9866385 | 0.0009853148 | 0.9904725 | 0.002307978 | 0.9904652 | 0.005296626 |  |  | 94260 | 0.9420554 | 0.9670213 | 0.002651512 | 0.9395849 | 0.008805603 | 0.939585 | 0.006576175 |  |  | 241680 | 0.9464302 | 0.9150489 | 0.008793288 | 0.9610985 | 0.007337904 | 0.9611018 | 0.009189881 |  |  | 542460 | 0.9308476 | 0.8678712 | 0.01538175 | 0.9477154 | 0.01201216 | 0.9477199 | 0.01344359 |  |  | 500260 | 0.8353911 | 0.7035679 | 0.01004975 | 0.8236138 | 0.006683372 | 0.8236076 | 0.005721717
|  |  | 56652 | 0.9968581 | 0.9994305 | 0.0005542051 | 0.9999501 | 0.04396196 | 0.9999457 | 0.1468494 |  |  | 199446 | 0.9860717 | 0.9866385 | 0.0009853148 | 0.9904893 | 0.002307432 | 0.990482 | 0.005295333 |  |  | 94560 | 0.9420554 | 0.9670213 | 0.002651512 | 0.9396782 | 0.008810679 | 0.9396783 | 0.006579927 |  |  | 241980 | 0.9497932 | 0.9150489 | 0.008793288 | 0.9611598 | 0.00733608 | 0.9611632 | 0.00918659 |  |  | 542760 | 0.9263717 | 0.8678712 | 0.01538175 | 0.9477619 | 0.01201005 | 0.9477665 | 0.01344167 |  |  | 500560 | 0.8353911 | 0.7035679 | 0.01004975 | 0.8236431 | 0.006683198 | 0.8236369 | 0.005721193
|  |  | 56772 | 0.997754 | 0.9994305 | 0.0005542051 | 0.9999501 | 0.04396196 | 0.9999457 | 0.1468494 |  |  | 199746 | 0.9870322 | 0.9866385 | 0.0009853148 | 0.990506 | 0.002306885 | 0.9904987 | 0.00529404 |  |  | 94860 | 0.9420554 | 0.9670213 | 0.002651512 | 0.9397714 | 0.008815741 | 0.9397715 | 0.006583669 |  |  | 242280 | 0.9514747 | 0.9150489 | 0.008793288 | 0.961221 | 0.007334259 | 0.9612243 | 0.009183304 |  |  | 543060 | 0.9286096 | 0.8678712 | 0.01538175 | 0.9478085 | 0.01200795 | 0.947813 | 0.01343975 |  |  | 500860 | 0.839742 | 0.7035679 | 0.01004975 | 0.8236724 | 0.006683025 | 0.8236662 | 0.005720671
|  |  | 56892 | 0.997754 | 0.9994305 | 0.0005542051 | 0.9999501 | 0.04396196 | 0.9999457 | 0.1468494 |  |  | 200046 | 0.9889531 | 0.9866385 | 0.0009853148 | 0.9905227 | 0.002306338 | 0.9905154 | 0.005292746 |  |  | 95160 | 0.9442135 | 0.9670213 | 0.002651512 | 0.9398644 | 0.00882079 | 0.9398645 | 0.0065874 |  |  | 242580 | 0.9531561 | 0.9150489 | 0.008793288 | 0.961282 | 0.007332441 | 0.9612853 | 0.009180023 |  |  | 543360 | 0.9286096 | 0.8678712 | 0.01538175 | 0.9478549 | 0.01200584 | 0.9478595 | 0.01343783 |  |  | 501160 | 0.8332156 | 0.7035679 | 0.01004975 | 0.8237016 | 0.006682852 | 0.8236954 | 0.005720149
|  |  | 57012 | 0.9995459 | 0.9994305 | 0.0005542051 | 0.9999501 | 0.04396196 | 0.9999457 | 0.1468494 |  |  | 200346 | 0.9870322 | 0.9866385 | 0.0009853148 | 0.9905393 | 0.002305791 | 0.990532 | 0.005291451 |  |  | 95460 | 0.9420554 | 0.9670213 | 0.002651512 | 0.9399572 | 0.008825826 | 0.9399573 | 0.00659112 |  |  | 242880 | 0.9481117 | 0.9150489 | 0.008793288 | 0.9613428 | 0.007330626 | 0.9613462 | 0.009176747 |  |  | 543660 | 0.9330855 | 0.8678712 | 0.01538175 | 0.9479014 | 0.01200374 | 0.9479059 | 0.01343591 |  |  | 501460 | 0.8310402 | 0.7035679 | 0.01004975 | 0.8237308 | 0.006682679 | 0.8237245 | 0.005719629
|  |  | 57132 | 0.99865 | 0.9994305 | 0.0005542051 | 0.9999501 | 0.04396196 | 0.9999457 | 0.1468494 |  |  | 200646 | 0.9870322 | 0.9866385 | 0.0009853148 | 0.9905559 | 0.002305244 | 0.9905486 | 0.005290156 |  |  | 95760 | 0.9420554 | 0.9670213 | 0.002651512 | 0.9400499 | 0.008830847 | 0.94005 | 0.00659483 |  |  | 243180 | 0.9531561 | 0.9150489 | 0.008793288 | 0.9614035 | 0.007328813 | 0.9614068 | 0.009173476 |  |  | 543960 | 0.9263717 | 0.8678712 | 0.01538175 | 0.9479477 | 0.01200164 | 0.9479522 | 0.01343399 |  |  | 501760 | 0.8353911 | 0.7035679 | 0.01004975 | 0.8237599 | 0.006682507 | 0.8237537 | 0.005719109
|  |  | 57252 | 0.9968581 | 0.9994305 | 0.0005542051 | 0.9999501 | 0.04396196 | 0.9999457 | 0.1468494 |  |  | 200946 | 0.9879926 | 0.9866385 | 0.0009853148 | 0.9905724 | 0.002304696 | 0.9905651 | 0.005288859 |  |  | 96060 | 0.9420554 | 0.9670213 | 0.002651512 | 0.9401425 | 0.008835855 | 0.9401425 | 0.00659853 |  |  | 243480 | 0.9497932 | 0.9150489 | 0.008793288 | 0.961464 | 0.007327004 | 0.9614673 | 0.00917021 |  |  | 544260 | 0.9308476 | 0.8678712 | 0.01538175 | 0.947994 | 0.01199954 | 0.9479985 | 0.01343207 |  |  | 502060 | 0.839742 | 0.7035679 | 0.01004975 | 0.823789 | 0.006682335 | 0.8237827 | 0.005718591
|  |  | 57372 | 0.99865 | 0.9994305 | 0.0005542051 | 0.9999501 | 0.04396196 | 0.9999457 | 0.1468494 |  |  | 201246 | 0.9879926 | 0.9866385 | 0.0009853148 | 0.9905889 | 0.002304148 | 0.9905817 | 0.005287562 |  |  | 96360 | 0.9420554 | 0.9670213 | 0.002651512 | 0.9402349 | 0.008840849 | 0.9402349 | 0.006602219 |  |  | 243780 | 0.9464302 | 0.9150489 | 0.008793288 | 0.9615244 | 0.007325197 | 0.9615276 | 0.00916695 |  |  | 544560 | 0.9263717 | 0.8678712 | 0.01538175 | 0.9480403 | 0.01199744 | 0.9480448 | 0.01343016 |  |  | 502360 | 0.8375665 | 0.7035679 | 0.01004975 | 0.823818 | 0.006682164 | 0.8238117 | 0.005718073
|  |  | 57492 | 0.9959621 | 0.9994305 | 0.0005542051 | 0.9999501 | 0.04396196 | 0.9999457 | 0.1468494 |  |  | 201546 | 0.9870322 | 0.9866385 | 0.0009853148 | 0.9906054 | 0.002303599 | 0.9905981 | 0.005286264 |  |  | 96660 | 0.9431345 | 0.9670213 | 0.002651512 | 0.9403271053 | 0.00884583 | 0.9403272 | 0.006605898 |  |  | 244080 | 0.9464302 | 0.9150489 | 0.008793288 | 0.9615845 | 0.007323393 | 0.9615878 | 0.009163694 |  |  | 544860 | 0.9263717 | 0.8678712 | 0.01538175 | 0.9480865 | 0.01199534 | 0.948091 | 0.01342824 |  |  | 502660 | 0.8288647 | 0.7035679 | 0.01004975 | 0.823847 | 0.006681993 | 0.8238407 | 0.005717557
|  |  | 57612 | 0.99865 | 0.9994305 | 0.0005542051 | 0.9999501 | 0.04396196 | 0.9999457 | 0.1468494 |  |  | 201846 | 0.9870322 | 0.9866385 | 0.0009853148 | 0.9906218 | 0.002303051 | 0.9906145 | 0.005284966 |  |  | 96960 | 0.9409764 | 0.9670213 | 0.002651512 | 0.9404192 | 0.008850796 | 0.9404193 | 0.006609566 |  |  | 244380 | 0.9481117 | 0.9150489 | 0.008793288 | 0.9616445 | 0.007321592 | 0.9616478 | 0.009160443 |  |  | 545160 | 0.9308476 | 0.8678712 | 0.01538175 | 0.9481326 | 0.01199324 | 0.9481371 | 0.01342633 |  |  | 502960 | 0.8288647 | 0.7035679 | 0.01004975 | 0.8238759 | 0.006681822 | 0.8238696 | 0.005717041
|  |  | 57732 | 0.997754 | 0.9994305 | 0.0005542051 | 0.9999501 | 0.04396196 | 0.9999457 | 0.1468494 |  |  | 202146 | 0.9889531 | 0.9866385 | 0.0009853148 | 0.9906381 | 0.002302502 | 0.9906309 | 0.005283667 |  |  | 97260 | 0.9420554 | 0.9670213 | 0.002651512 | 0.9405112 | 0.008855749 | 0.9405112 | 0.006613223 |  |  | 244680 | 0.9481117 | 0.9150489 | 0.008793288 | 0.9617044 | 0.007319794 | 0.9617077 | 0.009157198 |  |  | 545460 | 0.9308476 | 0.8678712 | 0.01538175 | 0.9481787 | 0.01199114 | 0.9481832 | 0.01342441 |  |  | 503260 | 0.8332156 | 0.7035679 | 0.01004975 | 0.8239048 | 0.006681652 | 0.8238985 | 0.005716526
|  |  | 57852 | 0.99865 | 0.9994305 | 0.0005542051 | 0.9999501 | 0.04396196 | 0.9999457 | 0.1468494 |  |  | 202446 | 0.9870322 | 0.9866385 | 0.0009853148 | 0.9906545 | 0.002301953 | 0.9906472 | 0.005282367 |  |  | 97560 | 0.9420554 | 0.9670213 | 0.002651512 | 0.940603 | 0.008860688 | 0.940603 | 0.00661687 |  |  | 244980 | 0.9464302 | 0.9150489 | 0.008793288 | 0.9617641 | 0.007317999 | 0.9617673 | 0.009153957 |  |  | 545760 | 0.9263717 | 0.8678712 | 0.01538175 | 0.9482248 | 0.01198905 | 0.9482293 | 0.0134225 |  |  | 503560 | 0.8375665 | 0.7035679 | 0.01004975 | 0.8239336 | 0.006681482 | 0.8239273 | 0.005716012
|  |  | 57972 | 0.99865 | 0.9994305 | 0.0005542051 | 0.9999501 | 0.04396196 | 0.9999457 | 0.1468494 |  |  | 202746 | 0.9870322 | 0.9866385 | 0.0009853148 | 0.9906707 | 0.002301403 | 0.9906635 | 0.005281067 |  |  | 97860 | 0.9420554 | 0.9670213 | 0.002651512 | 0.9406946 | 0.008865614 | 0.9406946 | 0.006620507 |  |  | 245280 | 0.9481117 | 0.9150489 | 0.008793288 | 0.9618236 | 0.007316207 | 0.9618268 | 0.009150722 |  |  | 546060 | 0.9308476 | 0.8678712 | 0.01538175 | 0.9482708 | 0.01198695 | 0.9482752 | 0.01342059 |  |  | 503860 | 0.8288647 | 0.7035679 | 0.01004975 | 0.8239624 | 0.006681313 | 0.8239561 | 0.005715499
|  |  | 58092 | 0.997754 | 0.9994305 | 0.0005542051 | 0.9999501 | 0.04396196 | 0.9999457 | 0.1468494 |  |  | 203046 | 0.9879926 | 0.9866385 | 0.0009853148 | 0.990687 | 0.002300854 | 0.9906798 | 0.005279766 |  |  | 98160 | 0.9420554 | 0.9670213 | 0.002651512 | 0.9407861 | 0.008870525 | 0.9407861 | 0.006624132 |  |  | 245580 | 0.9514747 | 0.9150489 | 0.008793288 | 0.961883 | 0.007314417 | 0.9618862 | 0.009147492 |  |  | 546360 | 0.9308476 | 0.8678712 | 0.01538175 | 0.9483167 | 0.01198486 | 0.9483212 | 0.01341868 |  |  | 504160 | 0.8288647 | 0.7035679 | 0.01004975 | 0.8239911 | 0.006681144 | 0.8239848 | 0.005714988
|  |  | 58212 | 0.9968581 | 0.9994305 | 0.0005542051 | 0.9999501 | 0.04396196 | 0.9999457 | 0.1468494 |  |  | 203346 | 0.9860717 | 0.9866385 | 0.0009853148 | 0.9907032 | 0.002300304 | 0.990696 | 0.005278464 |  |  | 98460 | 0.9409764 | 0.9670213 | 0.002651512 | 0.9408775 | 0.008875423 | 0.9408775 | 0.006627748 |  |  | 245880 | 0.9548376 | 0.9150489 | 0.008793288 | 0.9619422 | 0.007312631 | 0.9619454 | 0.009144267 |  |  | 546660 | 0.9286096 | 0.8678712 | 0.01538175 | 0.9483626 | 0.01198276 | 0.9483671 | 0.01341677 |  |  | 504460 | 0.8419174 | 0.7035679 | 0.01004975 | 0.8240198 | 0.006680976 | 0.8240135 | 0.005714477
|  |  | 58332 | 0.997754 | 0.9994305 | 0.0005542051 | 0.9999501 | 0.04396196 | 0.9999457 | 0.1468494 |  |  | 203646 | 0.9870322 | 0.9866385 | 0.0009853148 | 0.9907193 | 0.002299754 | 0.9907121 | 0.005277162 |  |  | 98760 | 0.9420554 | 0.9670213 | 0.002651512 | 0.9409687 | 0.008880307 | 0.9409687 | 0.006631352 |  |  | 246180 | 0.9548376 | 0.9150489 | 0.008793288 | 0.9620012 | 0.007310847 | 0.9620044 | 0.009141048 |  |  | 546960 | 0.9353235 | 0.8678712 | 0.01538175 | 0.9484085 | 0.01198067 | 0.9484129 | 0.01341486 |  |  | 504760 | 0.839742 | 0.7035679 | 0.01004975 | 0.8240485 | 0.006680808 | 0.8240421 | 0.005713967
|  |  | 58452 | 0.997754 | 0.9994305 | 0.0005542051 | 0.9999501 | 0.04396196 | 0.9999457 | 0.1468494 |  |  | 203946 | 0.9870322 | 0.9866385 | 0.0009853148 | 0.9907354 | 0.002299204 | 0.9907282 | 0.00527586 |  |  | 99060 | 0.9420554 | 0.9670213 | 0.002651512 | 0.9410597 | 0.008885176 | 0.9410597 | 0.006634946 |  |  | 246480 | 0.9531561 | 0.9150489 | 0.008793288 | 0.9620601 | 0.007309067 | 0.9620633 | 0.009137834 |  |  | 547260 | 0.9286096 | 0.8678712 | 0.01538175 | 0.9484542 | 0.01197858 | 0.9484587 | 0.01341295 |  |  | 505060 | 0.8353911 | 0.7035679 | 0.01004975 | 0.8240771 | 0.00668064 | 0.8240707 | 0.005713458
|  |  | 58572 | 0.99865 | 0.9994305 | 0.0005542051 | 0.9999501 | 0.04396196 | 0.9999457 | 0.1468494 |  |  | 204246 | 0.9870322 | 0.9866385 | 0.0009853148 | 0.9907515 | 0.002298654 | 0.9907443 | 0.005274557 |  |  | 99360 | 0.9431345 | 0.9670213 | 0.002651512 | 0.9411506 | 0.008890032 | 0.9411506 | 0.00663853 |  |  | 246780 | 0.9514747 | 0.9150489 | 0.008793288 | 0.9621188 | 0.007307289 | 0.962122 | 0.009134624 |  |  | 547560 | 0.9263717 | 0.8678712 | 0.01538175 | 0.9485 | 0.01197649 | 0.9485044 | 0.01341105 |  |  | 505360 | 0.8310402 | 0.7035679 | 0.01004975 | 0.8241056 | 0.006680473 | 0.8240992 | 0.005712949
|  |  | 58692 | 0.99865 | 0.9994305 | 0.0005542051 | 0.9999501 | 0.04396196 | 0.9999457 | 0.1468494 |  |  | 204546 | 0.9870322 | 0.9866385 | 0.0009853148 | 0.9907675 | 0.002298103 | 0.9907603 | 0.005273253 |  |  | 99660 | 0.9431345 | 0.9670213 | 0.002651512 | 0.9412414 | 0.008894875 | 0.9412414 | 0.006642102 |  |  | 247080 | 0.9514747 | 0.9150489 | 0.008793288 | 0.9621774 | 0.007305515 | 0.9621805 | 0.009131421 |  |  | 547860 | 0.9308476 | 0.8678712 | 0.01538175 | 0.9485457 | 0.0119744 | 0.9485501 | 0.01340914 |  |  | 505660 | 0.8332156 | 0.7035679 | 0.01004975 | 0.8241341 | 0.006680306 | 0.8241277 | 0.005712442
|  |  | 58812 | 0.997754 | 0.9994305 | 0.0005542051 | 0.9999501 | 0.04396196 | 0.9999457 | 0.1468494 |  |  | 204846 | 0.9870322 | 0.9866385 | 0.0009853148 | 0.9907835 | 0.002297553 | 0.9907763 | 0.005271949 |  |  | 99960 | 0.9442135 | 0.9670213 | 0.002651512 | 0.941332 | 0.008899703 | 0.941332 | 0.006645664 |  |  | 247380 | 0.9514747 | 0.9150489 | 0.008793288 | 0.9622358 | 0.007303743 | 0.9622389 | 0.009128222 |  |  | 548160 | 0.9330855 | 0.8678712 | 0.01538175 | 0.9485913 | 0.01197231 | 0.9485957 | 0.01340723 |  |  | 505960 | 0.8288647 | 0.7035679 | 0.01004975 | 0.8241625 | 0.00668014 | 0.8241561 | 0.005711936
|  |  | 58932 | 0.99865 | 0.9994305 | 0.0005542051 | 0.9999501 | 0.04396196 | 0.9999457 | 0.1468494 |  |  | 205146 | 0.9870322 | 0.9866385 | 0.0009853148 | 0.9907994 | 0.002297002 | 0.9907923 | 0.005270645 |  |  | 100260 | 0.9431345 | 0.9670213 | 0.002651512 | 0.9414225 | 0.008904517 | 0.9414225 | 0.006649216 |  |  | 247680 | 0.9497932 | 0.9150489 | 0.008793288 | 0.962294 | 0.007301975 | 0.9622971 | 0.009125029 |  |  | 548460 | 0.9308476 | 0.8678712 | 0.01538175 | 0.9486369 | 0.01197022 | 0.9486412 | 0.01340533 |  |  | 506260 | 0.8332156 | 0.7035679 | 0.01004975 | 0.8241909 | 0.006679974 | 0.8241845 | 0.005711431
|  |  | 59052 | 0.997754 | 0.9994305 | 0.0005542051 | 0.9999501 | 0.04396196 | 0.9999457 | 0.1468494 |  |  | 205446 | 0.9879926 | 0.9866385 | 0.0009853148 | 0.9908153 | 0.002296451 | 0.9908082 | 0.005269341 |  |  | 100560 | 0.9420554 | 0.9670213 | 0.002651512 | 0.9415128 | 0.008909317 | 0.9415128 | 0.006652757 |  |  | 247980 | 0.9514747 | 0.9150489 | 0.008793288 | 0.9623521 | 0.007300209 | 0.9623552 | 0.009121841 |  |  | 548760 | 0.9330855 | 0.8678712 | 0.01538175 | 0.9486824 | 0.01196814 | 0.9486868 | 0.01340343 |  |  | 506560 | 0.8310402 | 0.7035679 | 0.01004975 | 0.8242193 | 0.006679808 | 0.8242129 | 0.005710927
|  |  | 59172 | 0.997754 | 0.9994305 | 0.0005542051 | 0.9999501 | 0.04396196 | 0.9999457 | 0.1468494 |  |  | 205746 | 0.9870322 | 0.9866385 | 0.0009853148 | 0.9908311 | 0.0022959 | 0.990824 | 0.005268036 |  |  | 100860 | 0.9431345 | 0.9670213 | 0.002651512 | 0.941603 | 0.008914103 | 0.941603 | 0.006656287 |  |  | 248280 | 0.9514747 | 0.9150489 | 0.008793288 | 0.96241 | 0.007298447 | 0.9624131 | 0.009118659 |  |  | 549060 | 0.9308476 | 0.8678712 | 0.01538175 | 0.9487278 | 0.01196605 | 0.9487322 | 0.01340153 |  |  | 506860 | 0.8332156 | 0.7035679 | 0.01004975 | 0.8242476 | 0.006679643 | 0.8242412 | 0.005710423
|  |  | 59292 | 0.99865 | 0.9994305 | 0.0005542051 | 0.9999501 | 0.04396196 | 0.9999457 | 0.1468494 |  |  | 206046 | 0.9870322 | 0.9866385 | 0.0009853148 | 0.990847 | 0.002295349 | 0.9908399 | 0.00526673 |  |  | 101160 | 0.9431345 | 0.9670213 | 0.002651512 | 0.941693 | 0.008918875 | 0.941693 | 0.006659806 |  |  | 248580 | 0.9514747 | 0.9150489 | 0.008793288 | 0.9624678 | 0.007296687 | 0.9624708 | 0.009115481 |  |  | 549360 | 0.9397993 | 0.8678712 | 0.01538175 | 0.9487733 | 0.01196397 | 0.9487776 | 0.01339962 |  |  | 507160 | 0.8375665 | 0.7035679 | 0.01004975 | 0.8242758 | 0.006679478 | 0.8242694 | 0.005709921
|  |  | 59412 | 0.997754 | 0.9994305 | 0.0005542051 | 0.9999501 | 0.04396196 | 0.9999457 | 0.1468494 |  |  | 206346 | 0.9870322 | 0.9866385 | 0.0009853148 | 0.9908627 | 0.002294798 | 0.9908556 | 0.005265425 |  |  | 101460 | 0.9442135 | 0.9670213 | 0.002651512 | 0.9417829 | 0.008923634 | 0.9417829 | 0.006663315 |  |  | 248880 | 0.9514747 | 0.9150489 | 0.008793288 | 0.9625254 | 0.007294931 | 0.9625284 | 0.00911231 |  |  | 549660 | 0.9375614 | 0.8678712 | 0.01538175 | 0.9488186 | 0.01196189 | 0.948823 | 0.01339772 |  |  | 507460 | 0.8332156 | 0.7035679 | 0.01004975 | 0.8243041 | 0.006679314 | 0.8242976 | 0.005709419
|  |  | 59532 | 0.99865 | 0.9994305 | 0.0005542051 | 0.9999501 | 0.04396196 | 0.9999457 | 0.1468494 |  |  | 206646 | 0.9879926 | 0.9866385 | 0.0009853148 | 0.9908784 | 0.002294246 | 0.9908714 | 0.005264119 |  |  | 101760 | 0.9409764 | 0.9670213 | 0.002651512 | 0.9418727 | 0.008928378 | 0.9418726 | 0.006666813 |  |  | 249180 | 0.9514747 | 0.9150489 | 0.008793288 | 0.9625828 | 0.007293177 | 0.9625859 | 0.009109143 |  |  | 549960 | 0.9330855 | 0.8678712 | 0.01538175 | 0.9488639 | 0.0119598 | 0.9488683 | 0.01339582 |  |  | 507760 | 0.8245138 | 0.7035679 | 0.01004975 | 0.8243322 | 0.00667915 | 0.8243257 | 0.005708919
|  |  | 59652 | 0.99865 | 0.9994305 | 0.0005542051 | 0.9999501 | 0.04396196 | 0.9999457 | 0.1468494 |  |  | 206946 | 0.9879926 | 0.9866385 | 0.0009853148 | 0.9908941 | 0.002293695 | 0.9908871 | 0.005262813 |  |  | 102060 | 0.9420554 | 0.9670213 | 0.002651512 | 0.9419623 | 0.008933108 | 0.9419622 | 0.0066703 |  |  | 249480 | 0.9497932 | 0.9150489 | 0.008793288 | 0.9626401 | 0.007291427 | 0.9626431 | 0.009105982 |  |  | 550260 | 0.9308476 | 0.8678712 | 0.01538175 | 0.9489092 | 0.01195772 | 0.9489135 | 0.01339393 |  |  | 508060 | 0.8310402 | 0.7035679 | 0.01004975 | 0.8243603 | 0.006678986 | 0.8243539 | 0.005708419
|  |  | 59772 | 0.9959621 | 0.9994305 | 0.0005542051 | 0.9999501 | 0.04396196 | 0.9999457 | 0.1468494 |  |  | 207246 | 0.9879926 | 0.9866385 | 0.0009853148 | 0.9909098 | 0.002293144 | 0.9909027 | 0.005261506 |  |  | 102360 | 0.9409764 | 0.9670213 | 0.002651512 | 0.9420517 | 0.008937824 | 0.9420517 | 0.006673777 |  |  | 249780 | 0.9514747 | 0.9150489 | 0.008793288 | 0.9626972 | 0.00728968 | 0.9627003 | 0.009102826 |  |  | 550560 | 0.9308476 | 0.8678712 | 0.01538175 | 0.9489544 | 0.01195564 | 0.9489588 | 0.01339203 |  |  | 508360 | 0.8288647 | 0.7035679 | 0.01004975 | 0.8243884 | 0.006678823 | 0.8243819 | 0.00570792
|  |  | 59892 | 0.997754 | 0.9994305 | 0.0005542051 | 0.9999501 | 0.04396196 | 0.9999457 | 0.1468494 |  |  | 207546 | 0.9870322 | 0.9866385 | 0.0009853148 | 0.9909254 | 0.002292592 | 0.9909183 | 0.0052602 |  |  | 102660 | 0.9420554 | 0.9670213 | 0.002651512 | 0.942141 | 0.008942526 | 0.942141 | 0.006677242 |  |  | 250080 | 0.9514747 | 0.9150489 | 0.008793288 | 0.9627542 | 0.007287935 | 0.9627572 | 0.009099676 |  |  | 550860 | 0.9353235 | 0.8678712 | 0.01538175 | 0.9489996 | 0.01195356 | 0.9490039 | 0.01339013 |  |  | 508660 | 0.8353911 | 0.7035679 | 0.01004975 | 0.8244164 | 0.006678661 | 0.8244099 | 0.005707423
|  |  | 60012 | 0.99865 | 0.9994305 | 0.0005542051 | 0.9999501 | 0.04396196 | 0.9999457 | 0.1468494 |  |  | 207846 | 0.9870322 | 0.9866385 | 0.0009853148 | 0.9909409 | 0.00229204 | 0.9909339 | 0.005258893 |  |  | 102960 | 0.9420554 | 0.9670213 | 0.002651512 | 0.9422302 | 0.008947215 | 0.9422301 | 0.006680697 |  |  | 250380 | 0.9497932 | 0.9150489 | 0.008793288 | 0.962811 | 0.007286194 | 0.962814 | 0.009096531 |  |  | 551160 | 0.9308476 | 0.8678712 | 0.01538175 | 0.9490447 | 0.01195148 | 0.949049 | 0.01338824 |  |  | 508960 | 0.8332156 | 0.7035679 | 0.01004975 | 0.8244444 | 0.006678498 | 0.8244379 | 0.005706926
|  |  | 60132 | 0.997754 | 0.9994305 | 0.0005542051 | 0.9999501 | 0.04396196 | 0.9999457 | 0.1468494 |  |  | 208146 | 0.9870322 | 0.9866385 | 0.0009853148 | 0.9909564 | 0.002291489 | 0.9909494 | 0.005257586 |  |  | 103260 | 0.9431345 | 0.9670213 | 0.002651512 | 0.9423192 | 0.008951889 | 0.9423191 | 0.006684142 |  |  | 250680 | 0.9497932 | 0.9150489 | 0.008793288 | 0.9628677 | 0.007284456 | 0.9628707 | 0.009093392 |  |  | 551460 | 0.9353235 | 0.8678712 | 0.01538175 | 0.9490897 | 0.01194941 | 0.9490941 | 0.01338634 |  |  | 509260 | 0.839742 | 0.7035679 | 0.01004975 | 0.8244723 | 0.006678336 | 0.8244658 | 0.00570643
|  |  | 60252 | 0.997754 | 0.9994305 | 0.0005542051 | 0.9999501 | 0.04396196 | 0.9999457 | 0.1468494 |  |  | 208446 | 0.9879926 | 0.9866385 | 0.0009853148 | 0.9909719 | 0.002290937 | 0.9909649 | 0.005256279 |  |  | 103560 | 0.9420554 | 0.9670213 | 0.002651512 | 0.9424081 | 0.008956549 | 0.942408 | 0.006687575 |  |  | 250980 | 0.9548376 | 0.9150489 | 0.008793288 | 0.9629242 | 0.007282721 | 0.9629272 | 0.009090258 |  |  | 551760 | 0.9308476 | 0.8678712 | 0.01538175 | 0.9491348 | 0.01194733 | 0.949139 | 0.01338445 |  |  | 509560 | 0.8332156 | 0.7035679 | 0.01004975 | 0.8245002 | 0.006678175 | 0.8244937 | 0.005705935
|  |  | 60372 | 0.9968581 | 0.9994305 | 0.0005542051 | 0.9999501 | 0.04396196 | 0.9999457 | 0.1468494 |  |  | 208746 | 0.9870322 | 0.9866385 | 0.0009853148 | 0.9909873 | 0.002290386 | 0.9909804 | 0.005254972 |  |  | 103860 | 0.9431345 | 0.9670213 | 0.002651512 | 0.9424968 | 0.008961194 | 0.9424967 | 0.006690998 |  |  | 251280 | 0.9514747 | 0.9150489 | 0.008793288 | 0.9629806 | 0.00728099 | 0.9629835 | 0.00908713 |  |  | 552060 | 0.9330855 | 0.8678712 | 0.01538175 | 0.9491797 | 0.01194526 | 0.949184 | 0.01338256 |  |  | 509860 | 0.8332156 | 0.7035679 | 0.01004975 | 0.824528 | 0.006678014 | 0.8245215 | 0.005705441
|  |  | 60492 | 0.99865 | 0.9994305 | 0.0005542051 | 0.9999501 | 0.04396196 | 0.9999457 | 0.1468494 |  |  | 209046 | 0.9860717 | 0.9866385 | 0.0009853148 | 0.9910027 | 0.002289834 | 0.9909958 | 0.005253664 |  |  | 104160 | 0.9420554 | 0.9670213 | 0.002651512 | 0.9425854 | 0.008965826 | 0.9425853 | 0.00669441 |  |  | 251580 | 0.9514747 | 0.9150489 | 0.008793288 | 0.9630368 | 0.007279261 | 0.9630397 | 0.009084007 |  |  | 552360 | 0.9330855 | 0.8678712 | 0.01538175 | 0.9492246 | 0.01194318 | 0.9492289 | 0.01338067 |  |  | 510160 | 0.8353911 | 0.7035679 | 0.01004975 | 0.8245558 | 0.006677853 | 0.8245493 | 0.005704948
|  |  | 60612 | 0.9968581 | 0.9994305 | 0.0005542051 | 0.9999501 | 0.04396196 | 0.9999457 | 0.1468494 |  |  | 209346 | 0.9860717 | 0.9866385 | 0.0009853148 | 0.9910181 | 0.002289282 | 0.9910111 | 0.005252357 |  |  | 104460 | 0.9431345 | 0.9670213 | 0.002651512 | 0.9426739 | 0.008970444 | 0.9426737 | 0.006697812 |  |  | 251880 | 0.9531561 | 0.9150489 | 0.008793288 | 0.9630928 | 0.007277535 | 0.9630958 | 0.00908089 |  |  | 552660 | 0.9353235 | 0.8678712 | 0.01538175 | 0.9492695 | 0.01194111 | 0.9492737 | 0.01337878 |  |  | 510460 | 0.8332156 | 0.7035679 | 0.01004975 | 0.8245836 | 0.006677693 | 0.824577 | 0.005704456
|  |  | 60732 | 0.99865 | 0.9994305 | 0.0005542051 | 0.9999501 | 0.04396196 | 0.9999457 | 0.1468494 |  |  | 209646 | 0.9870322 | 0.9866385 | 0.0009853148 | 0.9910334 | 0.00228873 | 0.9910264 | 0.005251049 |  |  | 104760 | 0.9420554 | 0.9670213 | 0.002651512 | 0.9427622 | 0.008975047 | 0.942762 | 0.006701202 |  |  | 252180 | 0.9514747 | 0.9150489 | 0.008793288 | 0.9631487 | 0.007275813 | 0.9631517 | 0.009077778 |  |  | 552960 | 0.9308476 | 0.8678712 | 0.01538175 | 0.9493143 | 0.01193904 | 0.9493185 | 0.01337689 |  |  | 510760 | 0.8353911 | 0.7035679 | 0.01004975 | 0.8246113 | 0.006677533 | 0.8246047 | 0.005703965
|  |  | 60852 | 0.9995459 | 0.9994305 | 0.0005542051 | 0.9999501 | 0.04396196 | 0.9999457 | 0.1468494 |  |  | 209946 | 0.9870322 | 0.9866385 | 0.0009853148 | 0.9910487 | 0.002288179 | 0.9910417 | 0.005249742 |  |  | 105060 | 0.9442135 | 0.9670213 | 0.002651512 | 0.9428503 | 0.008979637 | 0.9428502 | 0.006704582 |  |  | 252480 | 0.9531561 | 0.9150489 | 0.008793288 | 0.9632045 | 0.007274094 | 0.9632074 | 0.009074672 |  |  | 553260 | 0.9397993 | 0.8678712 | 0.01538175 | 0.949359 | 0.01193697 | 0.9493633 | 0.013375 |  |  | 511060 | 0.8310402 | 0.7035679 | 0.01004975 | 0.8246389 | 0.006677374 | 0.8246323 | 0.005703475
|  |  | 60972 | 0.99865 | 0.9994305 | 0.0005542051 | 0.9999501 | 0.04396196 | 0.9999457 | 0.1468494 |  |  | 210246 | 0.9860717 | 0.9866385 | 0.0009853148 | 0.9910639 | 0.002287627 | 0.991057 | 0.005248434 |  |  | 105360 | 0.9431345 | 0.9670213 | 0.002651512 | 0.9429383 | 0.008984212 | 0.9429382 | 0.006707951 |  |  | 252780 | 0.9531561 | 0.9150489 | 0.008793288 | 0.9632601 | 0.007272378 | 0.963263 | 0.009071571 |  |  | 553560 | 0.9353235 | 0.8678712 | 0.01538175 | 0.9494037 | 0.0119349 | 0.9494079 | 0.01337311 |  |  | 511360 | 0.8288647 | 0.7035679 | 0.01004975 | 0.8246665 | 0.006677215 | 0.8246599 | 0.005702985
|  |  | 61092 | 0.9995459 | 0.9994305 | 0.0005542051 | 0.9999501 | 0.04396196 | 0.9999457 | 0.1468494 |  |  | 210546 | 0.9879926 | 0.9866385 | 0.0009853148 | 0.9910791 | 0.002287075 | 0.9910722 | 0.005247127 |  |  | 105660 | 0.9420554 | 0.9670213 | 0.002651512 | 0.9430262 | 0.008988774 | 0.9430261 | 0.006711309 |  |  | 253080 | 0.9514747 | 0.9150489 | 0.008793288 | 0.9633155 | 0.007270665 | 0.9633184 | 0.009068476 |  |  | 553860 | 0.9330855 | 0.8678712 | 0.01538175 | 0.9494483 | 0.01193283 | 0.9494526 | 0.01337122 |  |  | 511660 | 0.8310402 | 0.7035679 | 0.01004975 | 0.8246941 | 0.006677056 | 0.8246875 | 0.005702497
|  |  | 61212 | 0.99865 | 0.9994305 | 0.0005542051 | 0.9999501 | 0.04396196 | 0.9999457 | 0.1468494 |  |  | 210846 | 0.9879926 | 0.9866385 | 0.0009853148 | 0.9910942 | 0.002286524 | 0.9910873 | 0.005245819 |  |  | 105960 | 0.9442135 | 0.9670213 | 0.002651512 | 0.9431139 | 0.008993321 | 0.9431138 | 0.006714657 |  |  | 253380 | 0.9531561 | 0.9150489 | 0.008793288 | 0.9633708 | 0.007268955 | 0.9633737 | 0.009065386 |  |  | 554160 | 0.9308476 | 0.8678712 | 0.01538175 | 0.9494929 | 0.01193076 | 0.9494972 | 0.01336934 |  |  | 511960 | 0.8375665 | 0.7035679 | 0.01004975 | 0.8247216 | 0.006676898 | 0.824715 | 0.005702009
|  |  | 61332 | 0.9995459 | 0.9994305 | 0.0005542051 | 0.9999501 | 0.04396196 | 0.9999457 | 0.1468494 |  |  | 211146 | 0.9870322 | 0.9866385 | 0.0009853148 | 0.9911093 | 0.002285972 | 0.9911025 | 0.005244512 |  |  | 106260 | 0.9431345 | 0.9670213 | 0.002651512 | 0.9432015 | 0.008997854 | 0.9432014 | 0.006717993 |  |  | 253680 | 0.9548376 | 0.9150489 | 0.008793288 | 0.9634259 | 0.007267249 | 0.9634288 | 0.009062302 |  |  | 554460 | 0.9397993 | 0.8678712 | 0.01538175 | 0.9495375 | 0.0119287 | 0.9495417 | 0.01336745 |  |  | 512260 | 0.8332156 | 0.7035679 | 0.01004975 | 0.824749 | 0.00667674 | 0.8247424 | 0.005701523
|  |  | 61452 | 0.99865 | 0.9994305 | 0.0005542051 | 0.9999501 | 0.04396196 | 0.9999457 | 0.1468494 |  |  | 211446 | 0.9870322 | 0.9866385 | 0.0009853148 | 0.9911244 | 0.002285421 | 0.9911175 | 0.005243205 |  |  | 106560 | 0.9431345 | 0.9670213 | 0.002651512 | 0.943289 | 0.009002372 | 0.9432888 | 0.006721319 |  |  | 253980 | 0.9514747 | 0.9150489 | 0.008793288 | 0.9634809 | 0.007265545 | 0.9634838 | 0.009059223 |  |  | 554760 | 0.9308476 | 0.8678712 | 0.01538175 | 0.949582 | 0.01192663 | 0.9495862 | 0.01336557 |  |  | 512560 | 0.839742 | 0.7035679 | 0.01004975 | 0.8247765 | 0.006676583 | 0.8247698 | 0.005701037
|  |  | 61572 | 0.99865 | 0.9994305 | 0.0005542051 | 0.9999501 | 0.04396196 | 0.9999457 | 0.1468494 |  |  | 211746 | 0.9889531 | 0.9866385 | 0.0009853148 | 0.9911394 | 0.002284869 | 0.9911326 | 0.005241897 |  |  | 106860 | 0.9442135 | 0.9670213 | 0.002651512 | 0.9433763 | 0.009006877 | 0.9433761 | 0.006724634 |  |  | 254280 | 0.9497932 | 0.9150489 | 0.008793288 | 0.9635357 | 0.007263845 | 0.9635386 | 0.009056151 |  |  | 555060 | 0.9353235 | 0.8678712 | 0.01538175 | 0.9496264 | 0.01192457 | 0.9496306 | 0.01336369 |  |  | 512860 | 0.8332156 | 0.7035679 | 0.01004975 | 0.8248038 | 0.006676426 | 0.8247972 | 0.005700553
|  |  | 61692 | 0.9995459 | 0.9994305 | 0.0005542051 | 0.9999501 | 0.04396196 | 0.9999457 | 0.1468494 |  |  | 212046 | 0.9870322 | 0.9866385 | 0.0009853148 | 0.9911544 | 0.002284318 | 0.9911476 | 0.00524059 |  |  | 107160 | 0.9442135 | 0.9670213 | 0.002651512 | 0.9434635 | 0.009011368 | 0.9434633 | 0.006727938 |  |  | 254580 | 0.9497932 | 0.9150489 | 0.008793288 | 0.9635904 | 0.007262148 | 0.9635933 | 0.009053083 |  |  | 555360 | 0.9330855 | 0.8678712 | 0.01538175 | 0.9496708 | 0.0119225 | 0.949675 | 0.01336181 |  |  | 513160 | 0.8353911 | 0.7035679 | 0.01004975 | 0.8248312 | 0.006676269 | 0.8248245 | 0.005700069
|  |  | 61812 | 0.99865 | 0.9994305 | 0.0005542051 | 0.9999501 | 0.04396196 | 0.9999457 | 0.1468494 |  |  | 212346 | 0.9879926 | 0.9866385 | 0.0009853148 | 0.9911694 | 0.002283767 | 0.9911625 | 0.005239283 |  |  | 107460 | 0.9431345 | 0.9670213 | 0.002651512 | 0.9435505 | 0.009015844 | 0.9435503 | 0.006731232 |  |  | 254880 | 0.9514747 | 0.9150489 | 0.008793288 | 0.963645 | 0.007260454 | 0.9636478 | 0.009050022 |  |  | 555660 | 0.9353235 | 0.8678712 | 0.01538175 | 0.9497152 | 0.01192044 | 0.9497193 | 0.01335992 |  |  | 513460 | 0.839742 | 0.7035679 | 0.01004975 | 0.8248584 | 0.006676113 | 0.8248518 | 0.005699586
|  |  | 61932 | 0.9995459 | 0.9994305 | 0.0005542051 | 0.9999501 | 0.04396196 | 0.9999457 | 0.1468494 |  |  | 212646 | 0.9870322 | 0.9866385 | 0.0009853148 | 0.9911843 | 0.002283215 | 0.9911775 | 0.005237976 |  |  | 107760 | 0.9442135 | 0.9670213 | 0.002651512 | 0.9436374 | 0.009020306 | 0.9436372 | 0.006734515 |  |  | 255180 | 0.9514747 | 0.9150489 | 0.008793288 | 0.9636994 | 0.007258764 | 0.9637022 | 0.009046966 |  |  | 555960 | 0.9330855 | 0.8678712 | 0.01538175 | 0.9497594 | 0.01191838 | 0.9497636 | 0.01335805 |  |  | 513760 | 0.8375665 | 0.7035679 | 0.01004975 | 0.8248857 | 0.006675958 | 0.824879 | 0.005699104
|  |  | 62052 | 0.9995459 | 0.9994305 | 0.0005542051 | 0.9999501 | 0.04396196 | 0.9999457 | 0.1468494 |  |  | 212946 | 0.9879926 | 0.9866385 | 0.0009853148 | 0.9911992 | 0.002282664 | 0.9911923 | 0.00523667 |  |  | 108060 | 0.9463715 | 0.9670213 | 0.002651512 | 0.9437241 | 0.009024755 | 0.9437239 | 0.006737786 |  |  | 255480 | 0.9514747 | 0.9150489 | 0.008793288 | 0.9637536 | 0.007257077 | 0.9637564 | 0.009043916 |  |  | 556260 | 0.9353235 | 0.8678712 | 0.01538175 | 0.9498037 | 0.01191632 | 0.9498078 | 0.01335617 |  |  | 514060 | 0.839742 | 0.7035679 | 0.01004975 | 0.8249129 | 0.006675802 | 0.8249062 | 0.005698623
|  |  | 62172 | 1.000442 | 0.9994305 | 0.0005542051 | 0.9999501 | 0.04396196 | 0.9999457 | 0.1468494 |  |  | 213246 | 0.9889531 | 0.9866385 | 0.0009853148 | 0.991214 | 0.002282113 | 0.9912072 | 0.005235363 |  |  | 108360 | 0.9463715 | 0.9670213 | 0.002651512 | 0.9438107 | 0.009029189 | 0.9438105 | 0.006741048 |  |  | 255780 | 0.9514747 | 0.9150489 | 0.008793288 | 0.9638077 | 0.007255393 | 0.9638105 | 0.009040871 |  |  | 556560 | 0.9330855 | 0.8678712 | 0.01538175 | 0.9498479 | 0.01191426 | 0.949852 | 0.01335429 |  |  | 514360 | 0.8375665 | 0.7035679 | 0.01004975 | 0.82494 | 0.006675647 | 0.8249333 | 0.005698143
|  |  | 62292 | 1.000442 | 0.9994305 | 0.0005542051 | 0.9999501 | 0.04396196 | 0.9999457 | 0.1468494 |  |  | 213546 | 0.9879926 | 0.9866385 | 0.0009853148 | 0.9912288 | 0.002281563 | 0.991222 | 0.005234057 |  |  | 108660 | 0.9442135 | 0.9670213 | 0.002651512 | 0.9438972 | 0.009033608 | 0.943897 | 0.006744298 |  |  | 256080 | 0.9531561 | 0.9150489 | 0.008793288 | 0.9638616 | 0.007253712 | 0.9638644 | 0.009037832 |  |  | 556860 | 0.9353235 | 0.8678712 | 0.01538175 | 0.949892 | 0.0119122 | 0.9498962 | 0.01335241 |  |  | 514660 | 0.8353911 | 0.7035679 | 0.01004975 | 0.8249671 | 0.006675493 | 0.8249604 | 0.005697664
|  |  | 62412 | 0.9995459 | 0.9994305 | 0.0005542051 | 0.9999501 | 0.04396196 | 0.9999457 | 0.1468494 |  |  | 213846 | 0.9879926 | 0.9866385 | 0.0009853148 | 0.9912435 | 0.002281012 | 0.9912367 | 0.005232751 |  |  | 108960 | 0.9452925 | 0.9670213 | 0.002651512 | 0.9439835 | 0.009038014 | 0.9439833 | 0.006747537 |  |  | 256380 | 0.9531561 | 0.9150489 | 0.008793288 | 0.9639154 | 0.007252034 | 0.9639182 | 0.009034799 |  |  | 557160 | 0.9353235 | 0.8678712 | 0.01538175 | 0.9499361 | 0.01191015 | 0.9499402 | 0.01335054 |  |  | 514960 | 0.8332156 | 0.7035679 | 0.01004975 | 0.8249942 | 0.006675339 | 0.8249874 | 0.005697186
|  |  | 62532 | 0.9995459 | 0.9994305 | 0.0005542051 | 0.9999501 | 0.04396196 | 0.9999457 | 0.1468494 |  |  | 214146 | 0.9889531 | 0.9866385 | 0.0009853148 | 0.9912582 | 0.002280461 | 0.9912515 | 0.005231445 |  |  | 109260 | 0.9442135 | 0.9670213 | 0.002651512 | 0.9440697 | 0.009042405 | 0.9440695 | 0.006750766 |  |  | 256680 | 0.9531561 | 0.9150489 | 0.008793288 | 0.9639691 | 0.00725036 | 0.9639718 | 0.009031772 |  |  | 557460 | 0.9375614 | 0.8678712 | 0.01538175 | 0.9499801 | 0.01190809 | 0.9499843 | 0.01334866 |  |  | 515260 | 0.8332156 | 0.7035679 | 0.01004975 | 0.8250212 | 0.006675185 | 0.8250144 | 0.005696709
|  |  | 62652 | 0.99865 | 0.9994305 | 0.0005542051 | 0.9999501 | 0.04396196 | 0.9999457 | 0.1468494 |  |  | 214446 | 0.9870322 | 0.9866385 | 0.0009853148 | 0.9912729 | 0.002279911 | 0.9912662 | 0.00523014 |  |  | 109560 | 0.9442135 | 0.9670213 | 0.002651512 | 0.9441557 | 0.009046783 | 0.9441555 | 0.006753984 |  |  | 256980 | 0.9514747 | 0.9150489 | 0.008793288 | 0.9640226 | 0.007248689 | 0.9640253 | 0.00902875 |  |  | 557760 | 0.9353235 | 0.8678712 | 0.01538175 | 0.9500241 | 0.01190604 | 0.9500282 | 0.01334679 |  |  | 515560 | 0.8332156 | 0.7035679 | 0.01004975 | 0.8250481 | 0.006675032 | 0.8250414 | 0.005696232
|  |  | 62772 | 0.997754 | 0.9994305 | 0.0005542051 | 0.9999501 | 0.04396196 | 0.9999457 | 0.1468494 |  |  | 214746 | 0.9870322 | 0.9866385 | 0.0009853148 | 0.9912876 | 0.00227936 | 0.9912808 | 0.005228835 |  |  | 109860 | 0.9442135 | 0.9670213 | 0.002651512 | 0.9442416 | 0.009051146 | 0.9442414 | 0.006757191 |  |  | 257280 | 0.9497932 | 0.9150489 | 0.008793288 | 0.9640759 | 0.007247021 | 0.9640787 | 0.009025734 |  |  | 558060 | 0.9308476 | 0.8678712 | 0.01538175 | 0.9500681 | 0.01190398 | 0.9500722 | 0.01334492 |  |  | 515860 | 0.8332156 | 0.7035679 | 0.01004975 | 0.825075 | 0.006674879 | 0.8250683 | 0.005695757
|  |  | 62892 | 0.99865 | 0.9994305 | 0.0005542051 | 0.9999501 | 0.04396196 | 0.9999457 | 0.1468494 |  |  | 215046 | 0.9870322 | 0.9866385 | 0.0009853148 | 0.9913021 | 0.00227881 | 0.9912954 | 0.00522753 |  |  | 110160 | 0.9452925 | 0.9670213 | 0.002651512 | 0.9443274 | 0.009055495 | 0.9443272 | 0.006760387 |  |  | 257580 | 0.9531561 | 0.9150489 | 0.008793288 | 0.9641292 | 0.007245357 | 0.9641319 | 0.009022723 |  |  | 558360 | 0.9375614 | 0.8678712 | 0.01538175 | 0.9501119 | 0.01190193 | 0.950116 | 0.01334305 |  |  | 516160 | 0.8332156 | 0.7035679 | 0.01004975 | 0.8251019 | 0.006674726 | 0.8250951 | 0.005695282
|  |  | 63012 | 0.997754 | 0.9994305 | 0.0005542051 | 0.9999501 | 0.04396196 | 0.9999457 | 0.1468494 |  |  | 215346 | 0.9889531 | 0.9866385 | 0.0009853148 | 0.9913167 | 0.00227826 | 0.99131 | 0.005226225 |  |  | 110460 | 0.9431345 | 0.9670213 | 0.002651512 | 0.944413 | 0.00905983 | 0.9444128 | 0.006763573 |  |  | 257880 | 0.9514747 | 0.9150489 | 0.008793288 | 0.9641822 | 0.007243696 | 0.9641849 | 0.009019719 |  |  | 558660 | 0.9353235 | 0.8678712 | 0.01538175 | 0.9501558 | 0.01189988 | 0.9501599 | 0.01334118 |  |  | 516460 | 0.8353911 | 0.7035679 | 0.01004975 | 0.8251287 | 0.006674574 | 0.8251219 | 0.005694809
|  |  | 63132 | 0.997754 | 0.9994305 | 0.0005542051 | 0.9999501 | 0.04396196 | 0.9999457 | 0.1468494 |  |  | 215646 | 0.9889531 | 0.9866385 | 0.0009853148 | 0.9913312 | 0.00227771 | 0.9913245 | 0.005224921 |  |  | 110760 | 0.9431345 | 0.9670213 | 0.002651512 | 0.9444985 | 0.009064151 | 0.9444983 | 0.006766748 |  |  | 258180 | 0.9531561 | 0.9150489 | 0.008793288 | 0.9642351 | 0.007242038 | 0.9642378 | 0.00901672 |  |  | 558960 | 0.9308476 | 0.8678712 | 0.01538175 | 0.9501996 | 0.01189783 | 0.9502037 | 0.01333931 |  |  | 516760 | 0.8353911 | 0.7035679 | 0.01004975 | 0.8251555 | 0.006674422 | 0.8251487 | 0.005694336
|  |  | 63252 | 0.9995459 | 0.9994305 | 0.0005542051 | 0.9999501 | 0.04396196 | 0.9999457 | 0.1468494 |  |  | 215946 | 0.9889531 | 0.9866385 | 0.0009853148 | 0.9913457 | 0.002277161 | 0.991339 | 0.005223617 |  |  | 111060 | 0.9431345 | 0.9670213 | 0.002651512 | 0.9445839 | 0.009068457 | 0.9445836 | 0.006769911 |  |  | 258480 | 0.9531561 | 0.9150489 | 0.008793288 | 0.9642879 | 0.007240383 | 0.9642906 | 0.009013727 |  |  | 559260 | 0.9330855 | 0.8678712 | 0.01538175 | 0.9502433 | 0.01189578 | 0.9502474 | 0.01333744 |  |  | 517060 | 0.8375665 | 0.7035679 | 0.01004975 | 0.8251823 | 0.006674271 | 0.8251754 | 0.005693864
|  |  | 63372 | 0.997754 | 0.9994305 | 0.0005542051 | 0.9999501 | 0.04396196 | 0.9999457 | 0.1468494 |  |  | 216246 | 0.9870322 | 0.9866385 | 0.0009853148 | 0.9913601 | 0.002276611 | 0.9913535 | 0.005222314 |  |  | 111360 | 0.9452925 | 0.9670213 | 0.002651512 | 0.9446691 | 0.00907275 | 0.9446688 | 0.006773065 |  |  | 258780 | 0.9514747 | 0.9150489 | 0.008793288 | 0.9643406 | 0.007238732 | 0.9643432 | 0.009010739 |  |  | 559560 | 0.9420373 | 0.8678712 | 0.01538175 | 0.950287 | 0.01189373 | 0.9502911 | 0.01333557 |  |  | 517360 | 0.839742 | 0.7035679 | 0.01004975 | 0.825209 | 0.00667412 | 0.8252021 | 0.005693393
|  |  | 63492 | 0.997754 | 0.9994305 | 0.0005542051 | 0.9999501 | 0.04396196 | 0.9999457 | 0.1468494 |  |  | 216546 | 0.9889531 | 0.9866385 | 0.0009853148 | 0.9913745 | 0.002276062 | 0.9913679 | 0.005221011 |  |  | 111660 | 0.9463715 | 0.9670213 | 0.002651512 | 0.9447542 | 0.009077028 | 0.9447539 | 0.006776207 |  |  | 259080 | 0.9531561 | 0.9150489 | 0.008793288 | 0.964393 | 0.007237084 | 0.9643957 | 0.009007758 |  |  | 559860 | 0.9375614 | 0.8678712 | 0.01538175 | 0.9503306 | 0.01189169 | 0.9503347 | 0.01333371 |  |  | 517660 | 0.839742 | 0.7035679 | 0.01004975 | 0.8252356 | 0.006673969 | 0.8252288 | 0.005692923
|  |  | 63612 | 0.9995459 | 0.9994305 | 0.0005542051 | 0.9999501 | 0.04396196 | 0.9999457 | 0.1468494 |  |  | 216846 | 0.9879926 | 0.9866385 | 0.0009853148 | 0.9913889 | 0.002275513 | 0.9913822 | 0.005219708 |  |  | 111960 | 0.9452925 | 0.9670213 | 0.002651512 | 0.9448391 | 0.009081292 | 0.9448388 | 0.006779339 |  |  | 259380 | 0.9514747 | 0.9150489 | 0.008793288 | 0.9644454 | 0.00723544 | 0.964448 | 0.009004782 |  |  | 560160 | 0.9353235 | 0.8678712 | 0.01538175 | 0.9503742 | 0.01188964 | 0.9503783 | 0.01333184 |  |  | 517960 | 0.8375665 | 0.7035679 | 0.01004975 | 0.8252622 | 0.006673819 | 0.8252554 | 0.005692454
|  |  | 63732 | 0.997754 | 0.9994305 | 0.0005542051 | 0.9999501 | 0.04396196 | 0.9999457 | 0.1468494 |  |  | 217146 | 0.9889531 | 0.9866385 | 0.0009853148 | 0.9914032 | 0.002274964 | 0.9913966 | 0.005218406 |  |  | 112260 | 0.9431345 | 0.9670213 | 0.002651512 | 0.9449239 | 0.009085542 | 0.9449236 | 0.006782459 |  |  | 259680 | 0.9497932 | 0.9150489 | 0.008793288 | 0.9644976 | 0.007233798 | 0.9645002 | 0.009001812 |  |  | 560460 | 0.9375614 | 0.8678712 | 0.01538175 | 0.9504177 | 0.0118876 | 0.9504218 | 0.01332998 |  |  | 518260 | 0.8310402 | 0.7035679 | 0.01004975 | 0.8252888 | 0.00667367 | 0.8252819 | 0.005691986
|  |  | 63852 | 0.9968581 | 0.9994305 | 0.0005542051 | 0.9999501 | 0.04396196 | 0.9999457 | 0.1468494 |  |  | 217446 | 0.9889531 | 0.9866385 | 0.0009853148 | 0.9914175 | 0.002274416 | 0.9914109 | 0.005217105 |  |  | 112560 | 0.9452925 | 0.9670213 | 0.002651512 | 0.9450086 | 0.009089778 | 0.9450083 | 0.006785569 |  |  | 259980 | 0.9514747 | 0.9150489 | 0.008793288 | 0.9645497 | 0.00723216 | 0.9645523 | 0.008998848 |  |  | 560760 | 0.9353235 | 0.8678712 | 0.01538175 | 0.9504612 | 0.01188555 | 0.9504653 | 0.01332811 |  |  | 518560 | 0.8353911 | 0.7035679 | 0.01004975 | 0.8253153 | 0.00667352 | 0.8253084 | 0.005691519
|  |  | 63972 | 0.997754 | 0.9994305 | 0.0005542051 | 0.9999501 | 0.04396196 | 0.9999457 | 0.1468494 |  |  | 217746 | 0.9889531 | 0.9866385 | 0.0009853148 | 0.9914318 | 0.002273867 | 0.9914252 | 0.005215804 |  |  | 112860 | 0.9452925 | 0.9670213 | 0.002651512 | 0.9450931 | 0.009094 | 0.9450928 | 0.006788668 |  |  | 260280 | 0.9531561 | 0.9150489 | 0.008793288 | 0.9646016 | 0.007230526 | 0.9646042 | 0.00899589 |  |  | 561060 | 0.9330855 | 0.8678712 | 0.01538175 | 0.9505047 | 0.01188351 | 0.9505087 | 0.01332625 |  |  | 518860 | 0.8332156 | 0.7035679 | 0.01004975 | 0.8253417 | 0.006673371 | 0.8253349 | 0.005691053
|  |  | 64092 | 0.99865 | 0.9994305 | 0.0005542051 | 0.9999501 | 0.04396196 | 0.9999457 | 0.1468494 |  |  | 218046 | 0.9889531 | 0.9866385 | 0.0009853148 | 0.991446 | 0.002273319 | 0.9914394 | 0.005214503 |  |  | 113160 | 0.9452925 | 0.9670213 | 0.002651512 | 0.9451775 | 0.009098207 | 0.9451772 | 0.006791757 |  |  | 260580 | 0.9531561 | 0.9150489 | 0.008793288 | 0.9646534 | 0.007228894 | 0.9646559 | 0.008992937 |  |  | 561360 | 0.9375614 | 0.8678712 | 0.01538175 | 0.9505481 | 0.01188147 | 0.9505521 | 0.01332439 |  |  | 519160 | 0.8375665 | 0.7035679 | 0.01004975 | 0.8253682 | 0.006673223 | 0.8253613 | 0.005690587
|  |  | 64212 | 0.997754 | 0.9994305 | 0.0005542051 | 0.9999501 | 0.04396196 | 0.9999457 | 0.1468494 |  |  | 218346 | 0.9889531 | 0.9866385 | 0.0009853148 | 0.9914602 | 0.002272771 | 0.9914536 | 0.005213203 |  |  | 113460 | 0.9442135 | 0.9670213 | 0.002651512 | 0.9452617 | 0.009102401 | 0.9452614 | 0.006794835 |  |  | 260880 | 0.9514747 | 0.9150489 | 0.008793288 | 0.964705 | 0.007227266 | 0.9647076 | 0.00898999 |  |  | 561660 | 0.9375614 | 0.8678712 | 0.01538175 | 0.9505914 | 0.01187943 | 0.9505954 | 0.01332253 |  |  | 519460 | 0.839742 | 0.7035679 | 0.01004975 | 0.8253946 | 0.006673075 | 0.8253876 | 0.005690123
|  |  | 64332 | 0.99865 | 0.9994305 | 0.0005542051 | 0.9999501 | 0.04396196 | 0.9999457 | 0.1468494 |  |  | 218646 | 0.9879926 | 0.9866385 | 0.0009853148 | 0.9914743 | 0.002272223 | 0.9914677 | 0.005211903 |  |  | 113760 | 0.9452925 | 0.9670213 | 0.002651512 | 0.9453458 | 0.00910658 | 0.9453455 | 0.006797902 |  |  | 261180 | 0.9497932 | 0.9150489 | 0.008793288 | 0.9647565 | 0.007225642 | 0.964759 | 0.00898705 |  |  | 561960 | 0.9353235 | 0.8678712 | 0.01538175 | 0.9506347 | 0.01187739 | 0.9506387 | 0.01332067 |  |  | 519760 | 0.8332156 | 0.7035679 | 0.01004975 | 0.8254209 | 0.006672927 | 0.825414 | 0.005689659
|  |  | 64452 | 0.99865 | 0.9994305 | 0.0005542051 | 0.9999501 | 0.04396196 | 0.9999457 | 0.1468494 |  |  | 218946 | 0.9879926 | 0.9866385 | 0.0009853148 | 0.9914884 | 0.002271676 | 0.9914818 | 0.005210604 |  |  | 114060 | 0.9442135 | 0.9670213 | 0.002651512 | 0.9454298 | 0.009110745 | 0.9454295 | 0.006800958 |  |  | 261480 | 0.9497932 | 0.9150489 | 0.008793288 | 0.9648078 | 0.00722402 | 0.9648104 | 0.008984115 |  |  | 562260 | 0.9397993 | 0.8678712 | 0.01538175 | 0.9506779 | 0.01187535 | 0.9506819 | 0.01331882 |  |  | 520060 | 0.839742 | 0.7035679 | 0.01004975 | 0.8254472 | 0.00667278 | 0.8254403 | 0.005689196
|  |  | 64572 | 0.99865 | 0.9994305 | 0.0005542051 | 0.9999501 | 0.04396196 | 0.9999457 | 0.1468494 |  |  | 219246 | 0.9870322 | 0.9866385 | 0.0009853148 | 0.9915025 | 0.002271129 | 0.9914959 | 0.005209306 |  |  | 114360 | 0.9452925 | 0.9670213 | 0.002651512 | 0.9455137 | 0.009114896 | 0.9455134 | 0.006804003 |  |  | 261780 | 0.9514747 | 0.9150489 | 0.008793288 | 0.9648591 | 0.007222403 | 0.9648616 | 0.008981185 |  |  | 562560 | 0.9330855 | 0.8678712 | 0.01538175 | 0.9507211 | 0.01187332 | 0.9507251 | 0.01331696 |  |  | 520360 | 0.8419174 | 0.7035679 | 0.01004975 | 0.8254734 | 0.006672633 | 0.8254665 | 0.005688735
|  |  | 64692 | 0.9995459 | 0.9994305 | 0.0005542051 | 0.9999501 | 0.04396196 | 0.9999457 | 0.1468494 |  |  | 219546 | 0.9879926 | 0.9866385 | 0.0009853148 | 0.9915165 | 0.002270582 | 0.9915099 | 0.005208008 |  |  | 114660 | 0.9452925 | 0.9670213 | 0.002651512 | 0.9455974 | 0.009119033 | 0.9455971 | 0.006807038 |  |  | 262080 | 0.9548376 | 0.9150489 | 0.008793288 | 0.9649101 | 0.007220788 | 0.9649126 | 0.008978262 |  |  | 562860 | 0.9286096 | 0.8678712 | 0.01538175 | 0.9507642 | 0.01187128 | 0.9507682 | 0.0133151 |  |  | 520660 | 0.839742 | 0.7035679 | 0.01004975 | 0.8254996 | 0.006672486 | 0.8254927 | 0.005688274
|  |  | 64812 | 0.997754 | 0.9994305 | 0.0005542051 | 0.9999501 | 0.04396196 | 0.9999457 | 0.1468494 |  |  | 219846 | 0.9879926 | 0.9866385 | 0.0009853148 | 0.9915305 | 0.002270035 | 0.9915239 | 0.005206711 |  |  | 114960 | 0.9442135 | 0.9670213 | 0.002651512 | 0.945681 | 0.009123156 | 0.9456806 | 0.006810062 |  |  | 262380 | 0.9531561 | 0.9150489 | 0.008793288 | 0.9649611 | 0.007219177 | 0.9649636 | 0.008975345 |  |  | 563160 | 0.9375614 | 0.8678712 | 0.01538175 | 0.9508073 | 0.01186925 | 0.9508113 | 0.01331325 |  |  | 520960 | 0.8310402 | 0.7035679 | 0.01004975 | 0.8255258 | 0.00667234 | 0.8255188 | 0.005687814
|  |  | 64932 | 0.997754 | 0.9994305 | 0.0005542051 | 0.9999501 | 0.04396196 | 0.9999457 | 0.1468494 |  |  | 220146 | 0.9879926 | 0.9866385 | 0.0009853148 | 0.9915444 | 0.002269489 | 0.9915379 | 0.005205414 |  |  | 115260 | 0.9463715 | 0.9670213 | 0.002651512 | 0.9457644 | 0.009127265 | 0.9457641 | 0.006813075 |  |  | 262680 | 0.9531561 | 0.9150489 | 0.008793288 | 0.9650119 | 0.007217569 | 0.9650143 | 0.008972433 |  |  | 563460 | 0.9375614 | 0.8678712 | 0.01538175 | 0.9508504 | 0.01186721 | 0.9508543 | 0.0133114 |  |  | 521260 | 0.8353911 | 0.7035679 | 0.01004975 | 0.8255519 | 0.006672194 | 0.8255449 | 0.005687355
|  |  | 65052 | 0.9995459 | 0.9994305 | 0.0005542051 | 0.9999501 | 0.04396196 | 0.9999457 | 0.1468494 |  |  | 220446 | 0.9889531 | 0.9866385 | 0.0009853148 | 0.9915583 | 0.002268943 | 0.9915518 | 0.005204118 |  |  | 115560 | 0.9452925 | 0.9670213 | 0.002651512 | 0.9458477 | 0.009131359 | 0.9458474 | 0.006816077 |  |  | 262980 | 0.9531561 | 0.9150489 | 0.008793288 | 0.9650625 | 0.007215965 | 0.965065 | 0.008969528 |  |  | 563760 | 0.9330855 | 0.8678712 | 0.01538175 | 0.9508934 | 0.01186518 | 0.9508973 | 0.01330954 |  |  | 521560 | 0.839742 | 0.7035679 | 0.01004975 | 0.825578 | 0.006672049 | 0.825571 | 0.005686896
|  |  | 65172 | 0.9995459 | 0.9994305 | 0.0005542051 | 0.9999501 | 0.04396196 | 0.9999457 | 0.1468494 |  |  | 220746 | 0.9879926 | 0.9866385 | 0.0009853148 | 0.9915722 | 0.002268397 | 0.9915657 | 0.005202823 |  |  | 115860 | 0.9442135 | 0.9670213 | 0.002651512 | 0.9459309 | 0.00913544 | 0.9459305 | 0.006819069 |  |  | 263280 | 0.9531561 | 0.9150489 | 0.008793288 | 0.965113 | 0.007214364 | 0.9651155 | 0.008966628 |  |  | 564060 | 0.9353235 | 0.8678712 | 0.01538175 | 0.9509363 | 0.01186315 | 0.9509403 | 0.01330769 |  |  | 521860 | 0.839742 | 0.7035679 | 0.01004975 | 0.825604 | 0.006671904 | 0.825597 | 0.005686439
|  |  | 65292 | 0.99865 | 0.9994305 | 0.0005542051 | 0.9999501 | 0.04396196 | 0.9999457 | 0.1468494 |  |  | 221046 | 0.9889531 | 0.9866385 | 0.0009853148 | 0.9915861 | 0.002267852 | 0.9915796 | 0.005201528 |  |  | 116160 | 0.9442135 | 0.9670213 | 0.002651512 | 0.9460139 | 0.009139507 | 0.9460135 | 0.00682205 |  |  | 263580 | 0.9514747 | 0.9150489 | 0.008793288 | 0.9651634 | 0.007212766 | 0.9651659 | 0.008963734 |  |  | 564360 | 0.9353235 | 0.8678712 | 0.01538175 | 0.9509792 | 0.01186112 | 0.9509831 | 0.01330584 |  |  | 522160 | 0.8440929 | 0.7035679 | 0.01004975 | 0.82563 | 0.00667176 | 0.825623 | 0.005685983
|  |  | 65412 | 0.99865 | 0.9994305 | 0.0005542051 | 0.9999501 | 0.04396196 | 0.9999457 | 0.1468494 |  |  | 221346 | 0.9889531 | 0.9866385 | 0.0009853148 | 0.9915999 | 0.002267307 | 0.9915934 | 0.005200235 |  |  | 116460 | 0.9452925 | 0.9670213 | 0.002651512 | 0.9460968 | 0.009143559 | 0.9460964 | 0.00682502 |  |  | 263880 | 0.9548376 | 0.9150489 | 0.008793288 | 0.9652137 | 0.007211172 | 0.9652161 | 0.008960846 |  |  | 564660 | 0.9353235 | 0.8678712 | 0.01538175 | 0.951022 | 0.01185909 | 0.951026 | 0.01330399 |  |  | 522460 | 0.8375665 | 0.7035679 | 0.01004975 | 0.8256559 | 0.006671615 | 0.8256489 | 0.005685527
|  |  | 65532 | 0.9995459 | 0.9994305 | 0.0005542051 | 0.9999501 | 0.04396196 | 0.9999457 | 0.1468494 |  |  | 221646 | 0.9899135 | 0.9866385 | 0.0009853148 | 0.9916136 | 0.002266762 | 0.9916072 | 0.005198941 |  |  | 116760 | 0.9463715 | 0.9670213 | 0.002651512 | 0.9461796 | 0.009147597 | 0.9461792 | 0.00682798 |  |  | 264180 | 0.9514747 | 0.9150489 | 0.008793288 | 0.9652638 | 0.007209581 | 0.9652662 | 0.008957964 |  |  | 564960 | 0.9375614 | 0.8678712 | 0.01538175 | 0.9510648 | 0.01185706 | 0.9510688 | 0.01330214 |  |  | 522760 | 0.839742 | 0.7035679 | 0.01004975 | 0.8256818 | 0.006671472 | 0.8256748 | 0.005685073
|  |  | 65652 | 0.9995459 | 0.9994305 | 0.0005542051 | 0.9999501 | 0.04396196 | 0.9999457 | 0.1468494 |  |  | 221946 | 0.9879926 | 0.9866385 | 0.0009853148 | 0.9916274 | 0.002266218 | 0.9916209 | 0.005197649 |  |  | 117060 | 0.9452925 | 0.9670213 | 0.002651512 | 0.9462622 | 0.009151622 | 0.9462618 | 0.006830929 |  |  | 264480 | 0.9514747 | 0.9150489 | 0.008793288 | 0.9653137 | 0.007207993 | 0.9653161 | 0.008955088 |  |  | 565260 | 0.9375614 | 0.8678712 | 0.01538175 | 0.9511076 | 0.01185504 | 0.9511115 | 0.0133003 |  |  | 523060 | 0.8353911 | 0.7035679 | 0.01004975 | 0.8257077 | 0.006671328 | 0.8257007 | 0.005684619
|  |  | 65772 | 0.997754 | 0.9994305 | 0.0005542051 | 0.9999501 | 0.04396196 | 0.9999457 | 0.1468494 |  |  | 222246 | 0.9889531 | 0.9866385 | 0.0009853148 | 0.991641 | 0.002265674 | 0.9916346 | 0.005196357 |  |  | 117360 | 0.9452925 | 0.9670213 | 0.002651512 | 0.9463447 | 0.009155632 | 0.9463443 | 0.006833867 |  |  | 264780 | 0.9531561 | 0.9150489 | 0.008793288 | 0.9653636 | 0.007206409 | 0.965366 | 0.008952218 |  |  | 565560 | 0.9308476 | 0.8678712 | 0.01538175 | 0.9511503 | 0.01185301 | 0.9511542 | 0.01329845 |  |  | 523360 | 0.8375665 | 0.7035679 | 0.01004975 | 0.8257335 | 0.006671185 | 0.8257265 | 0.005684166
|  |  | 65892 | 0.99865 | 0.9994305 | 0.0005542051 | 0.9999501 | 0.04396196 | 0.9999457 | 0.1468494 |  |  | 222546 | 0.9889531 | 0.9866385 | 0.0009853148 | 0.9916547 | 0.00226513 | 0.9916483 | 0.005195066 |  |  | 117660 | 0.9474505 | 0.9670213 | 0.002651512 | 0.9464271 | 0.009159628 | 0.9464267 | 0.006836794 |  |  | 265080 | 0.9531561 | 0.9150489 | 0.008793288 | 0.9654133 | 0.007204829 | 0.9654156 | 0.008949354 |  |  | 565860 | 0.9353235 | 0.8678712 | 0.01538175 | 0.9511929 | 0.01185099 | 0.9511968 | 0.01329661 |  |  | 523660 | 0.8353911 | 0.7035679 | 0.01004975 | 0.8257593 | 0.006671043 | 0.8257522 | 0.005683714
|  |  | 66012 | 0.9995459 | 0.9994305 | 0.0005542051 | 0.9999501 | 0.04396196 | 0.9999457 | 0.1468494 |  |  | 222846 | 0.9879926 | 0.9866385 | 0.0009853148 | 0.9916683 | 0.002264586 | 0.9916619 | 0.005193776 |  |  | 117960 | 0.9474505 | 0.9670213 | 0.002651512 | 0.9465093 | 0.009163611 | 0.9465089 | 0.006839711 |  |  | 265380 | 0.9548376 | 0.9150489 | 0.008793288 | 0.9654628 | 0.007203252 | 0.9654652 | 0.008946495 |  |  | 566160 | 0.9397993 | 0.8678712 | 0.01538175 | 0.9512355 | 0.01184897 | 0.9512394 | 0.01329476 |  |  | 523960 | 0.8353911 | 0.7035679 | 0.01004975 | 0.825785 | 0.0066709 | 0.8257779 | 0.005683263
|  |  | 66132 | 0.99865 | 0.9994305 | 0.0005542051 | 0.9999501 | 0.04396196 | 0.9999457 | 0.1468494 |  |  | 223146 | 0.9879926 | 0.9866385 | 0.0009853148 | 0.9916819 | 0.002264043 | 0.9916755 | 0.005192487 |  |  | 118260 | 0.9452925 | 0.9670213 | 0.002651512 | 0.9465914 | 0.009167579 | 0.946591 | 0.006842617 |  |  | 265680 | 0.9531561 | 0.9150489 | 0.008793288 | 0.9655122 | 0.007201678 | 0.9655146 | 0.008943643 |  |  | 566460 | 0.9375614 | 0.8678712 | 0.01538175 | 0.9512781 | 0.01184695 | 0.951282 | 0.01329292 |  |  | 524260 | 0.8332156 | 0.7035679 | 0.01004975 | 0.8258107 | 0.006670759 | 0.8258036 | 0.005682813
|  |  | 66252 | 1.000442 | 0.9994305 | 0.0005542051 | 0.9999501 | 0.04396196 | 0.9999457 | 0.1468494 |  |  | 223446 | 0.9879926 | 0.9866385 | 0.0009853148 | 0.9916955 | 0.002263501 | 0.9916891 | 0.005191198 |  |  | 118560 | 0.9474505 | 0.9670213 | 0.002651512 | 0.9466734 | 0.009171533 | 0.946673 | 0.006845512 |  |  | 265980 | 0.9548376 | 0.9150489 | 0.008793288 | 0.9655615 | 0.007200107 | 0.9655639 | 0.008940797 |  |  | 566760 | 0.9375614 | 0.8678712 | 0.01538175 | 0.9513206 | 0.01184492 | 0.9513245 | 0.01329108 |  |  | 524560 | 0.8375665 | 0.7035679 | 0.01004975 | 0.8258363 | 0.006670617 | 0.8258292 | 0.005682364
|  |  | 66372 | 0.9995459 | 0.9994305 | 0.0005542051 | 0.9999501 | 0.04396196 | 0.9999457 | 0.1468494 |  |  | 223746 | 0.9889531 | 0.9866385 | 0.0009853148 | 0.991709 | 0.002262958 | 0.9917026 | 0.00518991 |  |  | 118860 | 0.9463715 | 0.9670213 | 0.002651512 | 0.9467552 | 0.009175473 | 0.9467548 | 0.006848397 |  |  | 266280 | 0.9531561 | 0.9150489 | 0.008793288 | 0.9656107 | 0.007198541 | 0.965613 | 0.008937956 |  |  | 567060 | 0.9375614 | 0.8678712 | 0.01538175 | 0.951363 | 0.01184291 | 0.9513669 | 0.01328924 |  |  | 524860 | 0.8375665 | 0.7035679 | 0.01004975 | 0.8258619 | 0.006670476 | 0.8258548 | 0.005681915
|  |  | 66492 | 0.9995459 | 0.9994305 | 0.0005542051 | 0.9999501 | 0.04396196 | 0.9999457 | 0.1468494 |  |  | 224046 | 0.9889531 | 0.9866385 | 0.0009853148 | 0.9917224 | 0.002262416 | 0.9917161 | 0.005188624 |  |  | 119160 | 0.9463715 | 0.9670213 | 0.002651512 | 0.9468369 | 0.0091794 | 0.9468365 | 0.006851271 |  |  | 266580 | 0.9531561 | 0.9150489 | 0.008793288 | 0.9656597 | 0.007196977 | 0.965662 | 0.008935122 |  |  | 567360 | 0.9397993 | 0.8678712 | 0.01538175 | 0.9514054 | 0.01184089 | 0.9514093 | 0.0132874 |  |  | 525160 | 0.8375665 | 0.7035679 | 0.01004975 | 0.8258875 | 0.006670336 | 0.8258804 | 0.005681468
|  |  | 66612 | 0.9995459 | 0.9994305 | 0.0005542051 | 0.9999501 | 0.04396196 | 0.9999457 | 0.1468494 |  |  | 224346 | 0.9879926 | 0.9866385 | 0.0009853148 | 0.9917359 | 0.002261875 | 0.9917295 | 0.005187338 |  |  | 119460 | 0.9463715 | 0.9670213 | 0.002651512 | 0.9469185 | 0.009183312 | 0.9469181 | 0.006854135 |  |  | 266880 | 0.9531561 | 0.9150489 | 0.008793288 | 0.9657086 | 0.007195417 | 0.9657109 | 0.008932293 |  |  | 567660 | 0.9375614 | 0.8678712 | 0.01538175 | 0.9514478 | 0.01183887 | 0.9514516 | 0.01328556 |  |  | 525460 | 0.8419174 | 0.7035679 | 0.01004975 | 0.825913 | 0.006670195 | 0.8259059 | 0.005681021
|  |  | 66732 | 0.9995459 | 0.9994305 | 0.0005542051 | 0.9999501 | 0.04396196 | 0.9999457 | 0.1468494 |  |  | 224646 | 0.9889531 | 0.9866385 | 0.0009853148 | 0.9917493 | 0.002261334 | 0.991743 | 0.005186052 |  |  | 119760 | 0.9452925 | 0.9670213 | 0.002651512 | 0.9469999 | 0.00918721 | 0.9469995 | 0.006856988 |  |  | 267180 | 0.9497932 | 0.9150489 | 0.008793288 | 0.9657574 | 0.00719386 | 0.9657597 | 0.008929471 |  |  | 567960 | 0.9308476 | 0.8678712 | 0.01538175 | 0.9514901 | 0.01183685 | 0.9514939 | 0.01328373 |  |  | 525760 | 0.839742 | 0.7035679 | 0.01004975 | 0.8259385 | 0.006670055 | 0.8259313 | 0.005680576
|  |  | 66852 | 0.99865 | 0.9994305 | 0.0005542051 | 0.9999501 | 0.04396196 | 0.9999457 | 0.1468494 |  |  | 224946 | 0.9889531 | 0.9866385 | 0.0009853148 | 0.9917627 | 0.002260793 | 0.9917563 | 0.005184768 |  |  | 120060 | 0.9463715 | 0.9670213 | 0.002651512 | 0.9470812 | 0.009191094 | 0.9470808 | 0.00685983 |  |  | 267480 | 0.9531561 | 0.9150489 | 0.008793288 | 0.965806 | 0.007192307 | 0.9658083 | 0.008926654 |  |  | 568260 | 0.9375614 | 0.8678712 | 0.01538175 | 0.9515324 | 0.01183484 | 0.9515362 | 0.01328189 |  |  | 526060 | 0.8375665 | 0.7035679 | 0.01004975 | 0.8259639 | 0.006669916 | 0.8259567 | 0.005680131
|  |  | 66972 | 0.9995459 | 0.9994305 | 0.0005542051 | 0.9999501 | 0.04396196 | 0.9999457 | 0.1468494 |  |  | 225246 | 0.9899135 | 0.9866385 | 0.0009853148 | 0.991776 | 0.002260253 | 0.9917697 | 0.005183485 |  |  | 120360 | 0.9452925 | 0.9670213 | 0.002651512 | 0.9471624 | 0.009194965 | 0.947162 | 0.006862661 |  |  | 267780 | 0.9548376 | 0.9150489 | 0.008793288 | 0.9658545 | 0.007190757 | 0.9658567 | 0.008923843 |  |  | 568560 | 0.9375614 | 0.8678712 | 0.01538175 | 0.9515746 | 0.01183283 | 0.9515784 | 0.01328005 |  |  | 526360 | 0.8375665 | 0.7035679 | 0.01004975 | 0.8259893 | 0.006669777 | 0.8259821 | 0.005679687
|  |  | 67092 | 0.99865 | 0.9994305 | 0.0005542051 | 0.9999501 | 0.04396196 | 0.9999457 | 0.1468494 |  |  | 225546 | 0.9889531 | 0.9866385 | 0.0009853148 | 0.9917893 | 0.002259713 | 0.991783 | 0.005182202 |  |  | 120660 | 0.9452925 | 0.9670213 | 0.002651512 | 0.9472434 | 0.009198821 | 0.947243 | 0.006865482 |  |  | 268080 | 0.9565191 | 0.9150489 | 0.008793288 | 0.9659028 | 0.007189211 | 0.9659051 | 0.008921039 |  |  | 568860 | 0.9420373 | 0.8678712 | 0.01538175 | 0.9516167 | 0.01183081 | 0.9516205 | 0.01327822 |  |  | 526660 | 0.8353911 | 0.7035679 | 0.01004975 | 0.8260146 | 0.006669638 | 0.8260074 | 0.005679244
|  |  | 67212 | 0.997754 | 0.9994305 | 0.0005542051 | 0.9999501 | 0.04396196 | 0.9999457 | 0.1468494 |  |  | 225846 | 0.9889531 | 0.9866385 | 0.0009853148 | 0.9918026 | 0.002259173 | 0.9917963 | 0.005180921 |  |  | 120960 | 0.9485295 | 0.9670213 | 0.002651512 | 0.9473243 | 0.009202664 | 0.9473239 | 0.006868293 |  |  | 268380 | 0.9548376 | 0.9150489 | 0.008793288 | 0.965951 | 0.007187668 | 0.9659533 | 0.00891824 |  |  | 569160 | 0.9420373 | 0.8678712 | 0.01538175 | 0.9516589 | 0.0118288 | 0.9516627 | 0.01327639 |  |  | 526960 | 0.8332156 | 0.7035679 | 0.01004975 | 0.8260399 | 0.0066695 | 0.8260327 | 0.005678802
|  |  | 67332 | 0.99865 | 0.9994305 | 0.0005542051 | 0.9999501 | 0.04396196 | 0.9999457 | 0.1468494 |  |  | 226146 | 0.9889531 | 0.9866385 | 0.0009853148 | 0.9918158 | 0.002258634 | 0.9918095 | 0.00517964 |  |  | 121260 | 0.9452925 | 0.9670213 | 0.002651512 | 0.9474051 | 0.009206492 | 0.9474047 | 0.006871093 |  |  | 268680 | 0.9531561 | 0.9150489 | 0.008793288 | 0.9659991 | 0.007186129 | 0.9660014 | 0.008915448 |  |  | 569460 | 0.9353235 | 0.8678712 | 0.01538175 | 0.9517009 | 0.01182679 | 0.9517047 | 0.01327456 |  |  | 527260 | 0.839742 | 0.7035679 | 0.01004975 | 0.8260652 | 0.006669362 | 0.826058 | 0.00567836
|  |  | 67452 | 0.99865 | 0.9994305 | 0.0005542051 | 0.9999501 | 0.04396196 | 0.9999457 | 0.1468494 |  |  | 226446 | 0.9879926 | 0.9866385 | 0.0009853148 | 0.991829 | 0.002258095 | 0.9918227 | 0.005178361 |  |  | 121560 | 0.9452925 | 0.9670213 | 0.002651512 | 0.9474858 | 0.009210307 | 0.9474853 | 0.006873882 |  |  | 268980 | 0.9531561 | 0.9150489 | 0.008793288 | 0.9660471 | 0.007184593 | 0.9660493 | 0.008912661 |  |  | 569760 | 0.9353235 | 0.8678712 | 0.01538175 | 0.9517429 | 0.01182479 | 0.9517467 | 0.01327273 |  |  | 527560 | 0.8419174 | 0.7035679 | 0.01004975 | 0.8260904 | 0.006669224 | 0.8260832 | 0.00567792
|  |  | 67572 | 0.9995459 | 0.9994305 | 0.0005542051 | 0.9999501 | 0.04396196 | 0.9999457 | 0.1468494 |  |  | 226746 | 0.9889531 | 0.9866385 | 0.0009853148 | 0.9918421 | 0.002257557 | 0.9918359 | 0.005177082 |  |  | 121860 | 0.9463715 | 0.9670213 | 0.002651512 | 0.9475663 | 0.009214108 | 0.9475658 | 0.00687666 |  |  | 269280 | 0.9531561 | 0.9150489 | 0.008793288 | 0.9660949 | 0.00718306 | 0.9660971 | 0.008909881 |  |  | 570060 | 0.9375614 | 0.8678712 | 0.01538175 | 0.9517849 | 0.01182278 | 0.9517887 | 0.0132709 |  |  | 527860 | 0.839742 | 0.7035679 | 0.01004975 | 0.8261155 | 0.006669087 | 0.8261083 | 0.00567748
|  |  | 67692 | 0.99865 | 0.9994305 | 0.0005542051 | 0.9999501 | 0.04396196 | 0.9999457 | 0.1468494 |  |  | 227046 | 0.9899135 | 0.9866385 | 0.0009853148 | 0.9918553 | 0.002257019 | 0.991849 | 0.005175804 |  |  | 122160 | 0.9474505 | 0.9670213 | 0.002651512 | 0.9476467 | 0.009217895 | 0.9476462 | 0.006879428 |  |  | 269580 | 0.9531561 | 0.9150489 | 0.008793288 | 0.9661426 | 0.007181531 | 0.9661448 | 0.008907106 |  |  | 570360 | 0.9353235 | 0.8678712 | 0.01538175 | 0.9518268 | 0.01182077 | 0.9518306 | 0.01326907 |  |  | 528160 | 0.839742 | 0.7035679 | 0.01004975 | 0.8261407 | 0.006668951 | 0.8261335 | 0.005677042
|  |  | 67812 | 0.997754 | 0.9994305 | 0.0005542051 | 0.9999501 | 0.04396196 | 0.9999457 | 0.1468494 |  |  | 227346 | 0.9899135 | 0.9866385 | 0.0009853148 | 0.9918683 | 0.002256482 | 0.9918621 | 0.005174528 |  |  | 122460 | 0.9463715 | 0.9670213 | 0.002651512 | 0.9477269 | 0.009221668 | 0.9477265 | 0.006882186 |  |  | 269880 | 0.9531561 | 0.9150489 | 0.008793288 | 0.9661902 | 0.007180006 | 0.9661924 | 0.008904337 |  |  | 570660 | 0.9353235 | 0.8678712 | 0.01538175 | 0.9518687 | 0.01181877 | 0.9518725 | 0.01326724 |  |  | 528460 | 0.8353911 | 0.7035679 | 0.01004975 | 0.8261658 | 0.006668814 | 0.8261585 | 0.005676604
|  |  | 67932 | 0.997754 | 0.9994305 | 0.0005542051 | 0.9999501 | 0.04396196 | 0.9999457 | 0.1468494 |  |  | 227646 | 0.9889531 | 0.9866385 | 0.0009853148 | 0.9918814 | 0.002255945 | 0.9918752 | 0.005173252 |  |  | 122760 | 0.9474505 | 0.9670213 | 0.002651512 | 0.9478071 | 0.009225427 | 0.9478066 | 0.006884933 |  |  | 270180 | 0.9531561 | 0.9150489 | 0.008793288 | 0.9662376 | 0.007178483 | 0.9662398 | 0.008901575 |  |  | 570960 | 0.9330855 | 0.8678712 | 0.01538175 | 0.9519105 | 0.01181676 | 0.9519143 | 0.01326542
|  |  | 68052 | 0.99865 | 0.9994305 | 0.0005542051 | 0.9999501 | 0.04396196 | 0.9999457 | 0.1468494 |  |  | 227946 | 0.9889531 | 0.9866385 | 0.0009853148 | 0.9918944 | 0.002255408 | 0.9918882 | 0.005171978 |  |  | 123060 | 0.9485295 | 0.9670213 | 0.002651512 | 0.9478871 | 0.009229173 | 0.9478866 | 0.006887669 |  |  | 270480 | 0.9514747 | 0.9150489 | 0.008793288 | 0.9662849 | 0.007176965 | 0.9662871 | 0.008898818 |  |  | 571260 | 0.9353235 | 0.8678712 | 0.01538175 | 0.9519523 | 0.01181476 | 0.9519561 | 0.01326359
|  |  | 68172 | 1.000442 | 0.9994305 | 0.0005542051 | 0.9999501 | 0.04396196 | 0.9999457 | 0.1468494 |  |  | 228246 | 0.9889531 | 0.9866385 | 0.0009853148 | 0.9919074 | 0.002254872 | 0.9919012 | 0.005170704 |  |  | 123360 | 0.9463715 | 0.9670213 | 0.002651512 | 0.9479669 | 0.009232904 | 0.9479665 | 0.006890395 |  |  | 270780 | 0.9531561 | 0.9150489 | 0.008793288 | 0.9663321 | 0.00717545 | 0.9663343 | 0.008896068 |  |  | 571560 | 0.9375614 | 0.8678712 | 0.01538175 | 0.951994 | 0.01181276 | 0.9519978 | 0.01326177
|  |  | 68292 | 0.99865 | 0.9994305 | 0.0005542051 | 0.9999501 | 0.04396196 | 0.9999457 | 0.1468494 |  |  | 228546 | 0.9889531 | 0.9866385 | 0.0009853148 | 0.9919204 | 0.002254336 | 0.9919142 | 0.005169432 |  |  | 123660 | 0.9463715 | 0.9670213 | 0.002651512 | 0.9480467 | 0.009236622 | 0.9480462 | 0.006893111 |  |  | 271080 | 0.9531561 | 0.9150489 | 0.008793288 | 0.9663792 | 0.007173938 | 0.9663813 | 0.008893323 |  |  | 571860 | 0.9397993 | 0.8678712 | 0.01538175 | 0.9520357 | 0.01181076 | 0.9520395 | 0.01325995
|  |  | 68412 | 0.99865 | 0.9994305 | 0.0005542051 | 0.9999501 | 0.04396196 | 0.9999457 | 0.1468494 |  |  | 228846 | 0.9889531 | 0.9866385 | 0.0009853148 | 0.9919333 | 0.002253801 | 0.9919271 | 0.00516816 |  |  | 123960 | 0.9474505 | 0.9670213 | 0.002651512 | 0.9481263 | 0.009240326 | 0.9481258 | 0.006895816 |  |  | 271380 | 0.9548376 | 0.9150489 | 0.008793288 | 0.9664261 | 0.00717243 | 0.9664282 | 0.008890585 |  |  | 572160 | 0.9465132 | 0.8678712 | 0.01538175 | 0.9520774 | 0.01180876 | 0.9520811 | 0.01325812
|  |  | 68532 | 0.997754 | 0.9994305 | 0.0005542051 | 0.9999501 | 0.04396196 | 0.9999457 | 0.1468494 |  |  | 229146 | 0.9879926 | 0.9866385 | 0.0009853148 | 0.9919462 | 0.002253267 | 0.99194 | 0.00516689 |  |  | 124260 | 0.9485295 | 0.9670213 | 0.002651512 | 0.9482058 | 0.009244016 | 0.9482053 | 0.00689851 |  |  | 271680 | 0.9548376 | 0.9150489 | 0.008793288 | 0.9664729 | 0.007170925 | 0.966475 | 0.008887853 |  |  | 572460 | 0.9375614 | 0.8678712 | 0.01538175 | 0.952119 | 0.01180676 | 0.9521227 | 0.0132563
|  |  | 68652 | 0.9995459 | 0.9994305 | 0.0005542051 | 0.9999501 | 0.04396196 | 0.9999457 | 0.1468494 |  |  | 229446 | 0.9899135 | 0.9866385 | 0.0009853148 | 0.991959 | 0.002252733 | 0.9919529 | 0.005165621 |  |  | 124560 | 0.9452925 | 0.9670213 | 0.002651512 | 0.9482851 | 0.009247693 | 0.9482846 | 0.006901194 |  |  | 271980 | 0.9514747 | 0.9150489 | 0.008793288 | 0.9665196 | 0.007169424 | 0.9665217 | 0.008885126 |  |  | 572760 | 0.9397993 | 0.8678712 | 0.01538175 | 0.9521605 | 0.01180477 | 0.9521642 | 0.01325449
|  |  | 68772 | 0.9995459 | 0.9994305 | 0.0005542051 | 0.9999501 | 0.04396196 | 0.9999457 | 0.1468494 |  |  | 229746 | 0.9889531 | 0.9866385 | 0.0009853148 | 0.9919718 | 0.002252199 | 0.9919657 | 0.005164353 |  |  | 124860 | 0.9463715 | 0.9670213 | 0.002651512 | 0.9483644 | 0.009251355 | 0.9483639 | 0.006903868 |  |  | 272280 | 0.9548376 | 0.9150489 | 0.008793288 | 0.9665661 | 0.007167926 | 0.9665682 | 0.008882406 |  |  | 573060 | 0.9353235 | 0.8678712 | 0.01538175 | 0.952202 | 0.01180277 | 0.9522057 | 0.01325267
|  |  | 68892 | 0.99865 | 0.9994305 | 0.0005542051 | 0.9999501 | 0.04396196 | 0.9999457 | 0.1468494 |  |  | 230046 | 0.9879926 | 0.9866385 | 0.0009853148 | 0.9919846 | 0.002251666 | 0.9919785 | 0.005163086 |  |  | 125160 | 0.9463715 | 0.9670213 | 0.002651512 | 0.9484435 | 0.009255004 | 0.9484429 | 0.006906531 |  |  | 272580 | 0.9531561 | 0.9150489 | 0.008793288 | 0.9666125 | 0.007166432 | 0.9666146 | 0.008879692 |  |  | 573360 | 0.9375614 | 0.8678712 | 0.01538175 | 0.9522434 | 0.01180078 | 0.9522471 | 0.01325085
|  |  | 69012 | 1.001338 | 0.9994305 | 0.0005542051 | 0.9999501 | 0.04396196 | 0.9999457 | 0.1468494 |  |  | 230346 | 0.9899135 | 0.9866385 | 0.0009853148 | 0.9919973 | 0.002251133 | 0.9919913 | 0.00516182 |  |  | 125460 | 0.9485295 | 0.9670213 | 0.002651512 | 0.9485224 | 0.009258639 | 0.9485219 | 0.006909183 |  |  | 272880 | 0.9531561 | 0.9150489 | 0.008793288 | 0.9666588 | 0.007164941 | 0.9666609 | 0.008876983 |  |  | 573660 | 0.9375614 | 0.8678712 | 0.01538175 | 0.9522848 | 0.01179878 | 0.9522885 | 0.01324904
|  |  | 69132 | 0.99865 | 0.9994305 | 0.0005542051 | 0.9999501 | 0.04396196 | 0.9999457 | 0.1468494 |  |  | 230646 | 0.9889531 | 0.9866385 | 0.0009853148 | 0.99201 | 0.002250601 | 0.992004 | 0.005160556 |  |  | 125760 | 0.9474505 | 0.9670213 | 0.002651512 | 0.9486013 | 0.009262261 | 0.9486008 | 0.006911826 |  |  | 273180 | 0.9531561 | 0.9150489 | 0.008793288 | 0.966705 | 0.007163453 | 0.966707 | 0.008874281 |  |  | 573960 | 0.9397993 | 0.8678712 | 0.01538175 | 0.9523262 | 0.01179679 | 0.9523298 | 0.01324722
|  |  | 69252 | 1.000442 | 0.9994305 | 0.0005542051 | 0.9999501 | 0.04396196 | 0.9999457 | 0.1468494 |  |  | 230946 | 0.9889531 | 0.9866385 | 0.0009853148 | 0.9920227 | 0.002250069 | 0.9920167 | 0.005159292 |  |  | 126060 | 0.9474505 | 0.9670213 | 0.002651512 | 0.94868 | 0.009265869 | 0.9486795 | 0.006914457 |  |  | 273480 | 0.9514747 | 0.9150489 | 0.008793288 | 0.966751 | 0.00716197 | 0.966753 | 0.008871585 |  |  | 574260 | 0.9375614 | 0.8678712 | 0.01538175 | 0.9523675 | 0.0117948 | 0.9523711 | 0.01324541
|  |  | 69372 | 0.9995459 | 0.9994305 | 0.0005542051 | 0.9999501 | 0.04396196 | 0.9999457 | 0.1468494 |  |  | 231246 | 0.9899135 | 0.9866385 | 0.0009853148 | 0.9920354 | 0.002249538 | 0.9920293 | 0.00515803 |  |  | 126360 | 0.9474505 | 0.9670213 | 0.002651512 | 0.9487586 | 0.009269463 | 0.948758 | 0.006917079 |  |  | 273780 | 0.9514747 | 0.9150489 | 0.008793288 | 0.9667969 | 0.007160489 | 0.9667989 | 0.008868895 |  |  | 574560 | 0.9375614 | 0.8678712 | 0.01538175 | 0.9524087 | 0.01179281 | 0.9524124 | 0.0132436
|  |  | 69492 | 0.9995459 | 0.9994305 | 0.0005542051 | 0.9999501 | 0.04396196 | 0.9999457 | 0.1468494 |  |  | 231546 | 0.9899135 | 0.9866385 | 0.0009853148 | 0.992048 | 0.002249008 | 0.9920419 | 0.005156769 |  |  | 126660 | 0.9474505 | 0.9670213 | 0.002651512 | 0.948837 | 0.009273043 | 0.9488365 | 0.00691969 |  |  | 274080 | 0.9531561 | 0.9150489 | 0.008793288 | 0.9668427 | 0.007159012 | 0.9668447 | 0.008866211 |  |  | 574860 | 0.9353235 | 0.8678712 | 0.01538175 | 0.95245 | 0.01179082 | 0.9524536 | 0.01324178
|  |  | 69612 | 1.000442 | 0.9994305 | 0.0005542051 | 0.9999501 | 0.04396196 | 0.9999457 | 0.1468494 |  |  | 231846 | 0.9889531 | 0.9866385 | 0.0009853148 | 0.9920606 | 0.002248477 | 0.9920545 | 0.005155509 |  |  | 126960 | 0.9474505 | 0.9670213 | 0.002651512 | 0.9489154 | 0.00927661 | 0.9489148 | 0.00692229 |  |  | 274380 | 0.9514747 | 0.9150489 | 0.008793288 | 0.9668883 | 0.007157539 | 0.9668903 | 0.008863533 |  |  | 575160 | 0.9375614 | 0.8678712 | 0.01538175 | 0.9524911 | 0.01178884 | 0.9524947 | 0.01323997
|  |  | 69732 | 0.99865 | 0.9994305 | 0.0005542051 | 0.9999501 | 0.04396196 | 0.9999457 | 0.1468494 |  |  | 232146 | 0.9879926 | 0.9866385 | 0.0009853148 | 0.9920731 | 0.002247948 | 0.9920671 | 0.005154251 |  |  | 127260 | 0.9474505 | 0.9670213 | 0.002651512 | 0.9489936 | 0.009280163 | 0.948993 | 0.00692488 |  |  | 274680 | 0.9531561 | 0.9150489 | 0.008793288 | 0.9669339 | 0.007156069 | 0.9669359 | 0.008860861 |  |  | 575460 | 0.9420373 | 0.8678712 | 0.01538175 | 0.9525322 | 0.01178685 | 0.9525358 | 0.01323817
|  |  | 69852 | 0.99865 | 0.9994305 | 0.0005542051 | 0.9999501 | 0.04396196 | 0.9999457 | 0.1468494 |  |  | 232446 | 0.9899135 | 0.9866385 | 0.0009853148 | 0.9920856 | 0.002247419 | 0.9920796 | 0.005152993 |  |  | 127560 | 0.9485295 | 0.9670213 | 0.002651512 | 0.9490717 | 0.009283703 | 0.9490711 | 0.00692746 |  |  | 274980 | 0.9531561 | 0.9150489 | 0.008793288 | 0.9669793 | 0.007154603 | 0.9669813 | 0.008858195 |  |  | 575760 | 0.9397993 | 0.8678712 | 0.01538175 | 0.9525733 | 0.01178487 | 0.9525769 | 0.01323636
|  |  | 69972 | 0.99865 | 0.9994305 | 0.0005542051 | 0.9999501 | 0.04396196 | 0.9999457 | 0.1468494 |  |  | 232746 | 0.9899135 | 0.9866385 | 0.0009853148 | 0.9920981 | 0.00224689 | 0.9920921 | 0.005151737 |  |  | 127860 | 0.9474505 | 0.9670213 | 0.002651512 | 0.9491496 | 0.009287229 | 0.9491491 | 0.00693003 |  |  | 275280 | 0.9531561 | 0.9150489 | 0.008793288 | 0.9670246 | 0.00715314 | 0.9670265 | 0.008855536 |  |  | 576060 | 0.9465132 | 0.8678712 | 0.01538175 | 0.9526143 | 0.01178288 | 0.9526179 | 0.01323455
|  |  | 70092 | 0.9995459 | 0.9994305 | 0.0005542051 | 0.9999501 | 0.04396196 | 0.9999457 | 0.1468494 |  |  | 233046 | 0.9889531 | 0.9866385 | 0.0009853148 | 0.9921105 | 0.002246363 | 0.9921046 | 0.005150482 |  |  | 128160 | 0.9485295 | 0.9670213 | 0.002651512 | 0.9492274 | 0.009290741 | 0.9492269 | 0.006932589 |  |  | 275580 | 0.9531561 | 0.9150489 | 0.008793288 | 0.9670697 | 0.00715168 | 0.9670717 | 0.008852882 |  |  | 576360 | 0.9375614 | 0.8678712 | 0.01538175 | 0.9526553 | 0.0117809 | 0.9526589 | 0.01323275
|  |  | 70212 | 0.9995459 | 0.9994305 | 0.0005542051 | 0.9999501 | 0.04396196 | 0.9999457 | 0.1468494 |  |  | 233346 | 0.9889531 | 0.9866385 | 0.0009853148 | 0.9921229 | 0.002245835 | 0.992117 | 0.005149229 |  |  | 128460 | 0.9474505 | 0.9670213 | 0.002651512 | 0.9493051 | 0.00929424 | 0.9493046 | 0.006935138 |  |  | 275880 | 0.9548376 | 0.9150489 | 0.008793288 | 0.9671148 | 0.007150224 | 0.9671167 | 0.008850234 |  |  | 576660 | 0.9397993 | 0.8678712 | 0.01538175 | 0.9526962 | 0.01177892 | 0.9526998 | 0.01323094
|  |  | 70332 | 0.9995459 | 0.9994305 | 0.0005542051 | 0.9999501 | 0.04396196 | 0.9999457 | 0.1468494 |  |  | 233646 | 0.9879926 | 0.9866385 | 0.0009853148 | 0.9921353 | 0.002245308 | 0.9921294 | 0.005147976 |  |  | 128760 | 0.9474505 | 0.9670213 | 0.002651512 | 0.9493827 | 0.009297725 | 0.9493822 | 0.006937676 |  |  | 276180 | 0.9565191 | 0.9150489 | 0.008793288 | 0.9671597 | 0.007148772 | 0.9671616 | 0.008847593 |  |  | 576960 | 0.9353235 | 0.8678712 | 0.01538175 | 0.9527371 | 0.01177694 | 0.9527407 | 0.01322914
|  |  | 70452 | 0.99865 | 0.9994305 | 0.0005542051 | 0.9999501 | 0.04396196 | 0.9999457 | 0.1468494 |  |  | 233946 | 0.9879926 | 0.9866385 | 0.0009853148 | 0.9921477 | 0.002244782 | 0.9921417 | 0.005146725 |  |  | 129060 | 0.9474505 | 0.9670213 | 0.002651512 | 0.9494602 | 0.009301197 | 0.9494596 | 0.006940205 |  |  | 276480 | 0.9531561 | 0.9150489 | 0.008793288 | 0.9672045 | 0.007147323 | 0.9672064 | 0.008844957 |  |  | 577260 | 0.9397993 | 0.8678712 | 0.01538175 | 0.9527779 | 0.01177496 | 0.9527815 | 0.01322734
|  |  | 70572 | 0.9995459 | 0.9994305 | 0.0005542051 | 0.9999501 | 0.04396196 | 0.9999457 | 0.1468494 |  |  | 234246 | 0.9879926 | 0.9866385 | 0.0009853148 | 0.99216 | 0.002244256 | 0.9921541 | 0.005145476 |  |  | 129360 | 0.9463715 | 0.9670213 | 0.002651512 | 0.9495375 | 0.009304655 | 0.9495369 | 0.006942723 |  |  | 276780 | 0.9531561 | 0.9150489 | 0.008793288 | 0.9672491 | 0.007145878 | 0.967251 | 0.008842328 |  |  | 577560 | 0.9375614 | 0.8678712 | 0.01538175 | 0.9528187 | 0.01177299 | 0.9528223 | 0.01322554
|  |  | 70692 | 1.000442 | 0.9994305 | 0.0005542051 | 0.9999501 | 0.04396196 | 0.9999457 | 0.1468494 |  |  | 234546 | 0.9889531 | 0.9866385 | 0.0009853148 | 0.9921722 | 0.002243731 | 0.9921664 | 0.005144227 |  |  | 129660 | 0.9506876 | 0.9670213 | 0.002651512 | 0.9496147 | 0.0093081 | 0.9496141 | 0.00694523 |  |  | 277080 | 0.9531561 | 0.9150489 | 0.008793288 | 0.9672937 | 0.007144436 | 0.9672956 | 0.008839704 |  |  | 577860 | 0.9397993 | 0.8678712 | 0.01538175 | 0.9528595 | 0.01177101 | 0.952863 | 0.01322374
|  |  | 70812 | 0.9995459 | 0.9994305 | 0.0005542051 | 0.9999501 | 0.04396196 | 0.9999457 | 0.1468494 |  |  | 234846 | 0.9879926 | 0.9866385 | 0.0009853148 | 0.9921845 | 0.002243207 | 0.9921786 | 0.00514298 |  |  | 129960 | 0.9496086 | 0.9670213 | 0.002651512 | 0.9496918 | 0.009311531 | 0.9496912 | 0.006947728 |  |  | 277380 | 0.9548376 | 0.9150489 | 0.008793288 | 0.9673381 | 0.007142997 | 0.96734 | 0.008837087 |  |  | 578160 | 0.9442752 | 0.8678712 | 0.01538175 | 0.9529002 | 0.01176904 | 0.9529037 | 0.01322194
|  |  | 70932 | 0.99865 | 0.9994305 | 0.0005542051 | 0.9999501 | 0.04396196 | 0.9999457 | 0.1468494 |  |  | 235146 | 0.9879926 | 0.9866385 | 0.0009853148 | 0.9921967 | 0.002242683 | 0.9921908 | 0.005141735 |  |  | 130260 | 0.9485295 | 0.9670213 | 0.002651512 | 0.9497687 | 0.009314949 | 0.9497681 | 0.006950215 |  |  | 277680 | 0.9565191 | 0.9150489 | 0.008793288 | 0.9673824 | 0.007141562 | 0.9673843 | 0.008834476 |  |  | 578460 | 0.9420373 | 0.8678712 | 0.01538175 | 0.9529408 | 0.01176706 | 0.9529443 | 0.01322014
|  |  | 71052 | 0.9995459 | 0.9994305 | 0.0005542051 | 0.9999501 | 0.04396196 | 0.9999457 | 0.1468494 |  |  | 235446 | 0.9889531 | 0.9866385 | 0.0009853148 | 0.9922089 | 0.002242159 | 0.992203 | 0.00514049 |  |  | 130560 | 0.9496086 | 0.9670213 | 0.002651512 | 0.9498456 | 0.009318353 | 0.949845 | 0.006952692 |  |  | 277980 | 0.9582006 | 0.9150489 | 0.008793288 | 0.9674266 | 0.007140131 | 0.9674284 | 0.008831871 |  |  | 578760 | 0.9442752 | 0.8678712 | 0.01538175 | 0.9529814 | 0.01176509 | 0.9529849 | 0.01321835
|  |  | 71172 | 0.99865 | 0.9994305 | 0.0005542051 | 0.9999501 | 0.04396196 | 0.9999457 | 0.1468494 |  |  | 235746 | 0.9879926 | 0.9866385 | 0.0009853148 | 0.992221 | 0.002241637 | 0.9922152 | 0.005139247 |  |  | 130860 | 0.9485295 | 0.9670213 | 0.002651512 | 0.9499223 | 0.009321744 | 0.9499217 | 0.006955159 |  |  | 278280 | 0.9548376 | 0.9150489 | 0.008793288 | 0.9674707 | 0.007138703 | 0.9674725 | 0.008829272 |  |  | 579060 | 0.9420373 | 0.8678712 | 0.01538175 | 0.953022 | 0.01176312 | 0.9530255 | 0.01321655
|  |  | 71292 | 0.9995459 | 0.9994305 | 0.0005542051 | 0.9999501 | 0.04396196 | 0.9999457 | 0.1468494 |  |  | 236046 | 0.9889531 | 0.9866385 | 0.0009853148 | 0.9922332 | 0.002241115 | 0.9922273 | 0.005138006 |  |  | 131160 | 0.9496086 | 0.9670213 | 0.002651512 | 0.9499988 | 0.009325122 | 0.9499982 | 0.006957616 |  |  | 278580 | 0.9531561 | 0.9150489 | 0.008793288 | 0.9675146 | 0.007137279 | 0.9675164 | 0.008826679 |  |  | 579360 | 0.9420373 | 0.8678712 | 0.01538175 | 0.9530625 | 0.01176115 | 0.953066 | 0.01321476
|  |  | 71412 | 0.997754 | 0.9994305 | 0.0005542051 | 0.9999501 | 0.04396196 | 0.9999457 | 0.1468494 |  |  | 236346 | 0.9889531 | 0.9866385 | 0.0009853148 | 0.9922452 | 0.002240593 | 0.9922394 | 0.005136765 |  |  | 131460 | 0.9485295 | 0.9670213 | 0.002651512 | 0.9500753 | 0.009328486 | 0.9500747 | 0.006960062 |  |  | 278880 | 0.9548376 | 0.9150489 | 0.008793288 | 0.9675584 | 0.007135858 | 0.9675602 | 0.008824092 |  |  | 579660 | 0.9375614 | 0.8678712 | 0.01538175 | 0.9531029 | 0.01175918 | 0.9531064 | 0.01321297
|  |  | 71532 | 0.99865 | 0.9994305 | 0.0005542051 | 0.9999501 | 0.04396196 | 0.9999457 | 0.1468494 |  |  | 236646 | 0.9889531 | 0.9866385 | 0.0009853148 | 0.9922573 | 0.002240072 | 0.9922515 | 0.005135527 |  |  | 131760 | 0.9474505 | 0.9670213 | 0.002651512 | 0.9501516 | 0.009331836 | 0.950151 | 0.006962498 |  |  | 279180 | 0.9565191 | 0.9150489 | 0.008793288 | 0.9676021 | 0.00713444 | 0.9676039 | 0.008821511 |  |  | 579960 | 0.9442752 | 0.8678712 | 0.01538175 | 0.9531433 | 0.01175722 | 0.9531468 | 0.01321118
|  |  | 71652 | 0.9995459 | 0.9994305 | 0.0005542051 | 0.9999501 | 0.04396196 | 0.9999457 | 0.1468494 |  |  | 236946 | 0.9889531 | 0.9866385 | 0.0009853148 | 0.9922693 | 0.002239552 | 0.9922635 | 0.005134289 |  |  | 132060 | 0.9485295 | 0.9670213 | 0.002651512 | 0.9502278 | 0.009335174 | 0.9502272 | 0.006964925 |  |  | 279480 | 0.9548376 | 0.9150489 | 0.008793288 | 0.9676457 | 0.007133026 | 0.9676475 | 0.008818937 |  |  | 580260 | 0.9420373 | 0.8678712 | 0.01538175 | 0.9531837 | 0.01175525 | 0.9531872 | 0.01320939
|  |  | 71772 | 0.9995459 | 0.9994305 | 0.0005542051 | 0.9999501 | 0.04396196 | 0.9999457 | 0.1468494 |  |  | 237246 | 0.9889531 | 0.9866385 | 0.0009853148 | 0.9922813 | 0.002239032 | 0.9922755 | 0.005133053 |  |  | 132360 | 0.9496086 | 0.9670213 | 0.002651512 | 0.9503039 | 0.009338498 | 0.9503033 | 0.006967341 |  |  | 279780 | 0.9531561 | 0.9150489 | 0.008793288 | 0.9676892 | 0.007131616 | 0.967691 | 0.008816368 |  |  | 580560 | 0.9442752 | 0.8678712 | 0.01538175 | 0.953224 | 0.01175329 | 0.9532275 | 0.0132076
|  |  | 71892 | 0.9995459 | 0.9994305 | 0.0005542051 | 0.9999501 | 0.04396196 | 0.9999457 | 0.1468494 |  |  | 237546 | 0.9899135 | 0.9866385 | 0.0009853148 | 0.9922933 | 0.002238513 | 0.9922875 | 0.005131819 |  |  | 132660 | 0.9485295 | 0.9670213 | 0.002651512 | 0.9503799 | 0.009341809 | 0.9503793 | 0.006969747 |  |  | 280080 | 0.9548376 | 0.9150489 | 0.008793288 | 0.9677325 | 0.007130209 | 0.9677343 | 0.008813805 |  |  | 580860 | 0.9397993 | 0.8678712 | 0.01538175 | 0.9532643 | 0.01175132 | 0.9532678 | 0.01320581
|  |  | 72012 | 0.9995459 | 0.9994305 | 0.0005542051 | 0.9999501 | 0.04396196 | 0.9999457 | 0.1468494 |  |  | 237846 | 0.9899135 | 0.9866385 | 0.0009853148 | 0.9923052 | 0.002237994 | 0.9922994 | 0.005130586 |  |  | 132960 | 0.9496086 | 0.9670213 | 0.002651512 | 0.9504557 | 0.009345106 | 0.9504551 | 0.006972142 |  |  | 280380 | 0.9548376 | 0.9150489 | 0.008793288 | 0.9677758 | 0.007128806 | 0.9677775 | 0.008811249 |  |  | 581160 | 0.9420373 | 0.8678712 | 0.01538175 | 0.9533045 | 0.01174936 | 0.953308 | 0.01320402
|  |  | 72132 | 0.9995459 | 0.9994305 | 0.0005542051 | 0.9999501 | 0.04396196 | 0.9999457 | 0.1468494 |  |  | 238146 | 0.990874 | 0.9866385 | 0.0009853148 | 0.9923171 | 0.002237476 | 0.9923113 | 0.005129354 |  |  | 133260 | 0.9496086 | 0.9670213 | 0.002651512 | 0.9505314 | 0.00934839 | 0.9505308 | 0.006974528 |  |  | 280680 | 0.9548376 | 0.9150489 | 0.008793288 | 0.9678189 | 0.007127406 | 0.9678206 | 0.008808698 |  |  | 581460 | 0.9420373 | 0.8678712 | 0.01538175 | 0.9533447 | 0.0117474 | 0.9533482 | 0.01320224
|  |  | 72252 | 0.99865 | 0.9994305 | 0.0005542051 | 0.9999501 | 0.04396196 | 0.9999457 | 0.1468494 |  |  | 238446 | 0.9899135 | 0.9866385 | 0.0009853148 | 0.9923289 | 0.002236959 | 0.9923232 | 0.005128124 |  |  | 133560 | 0.9474505 | 0.9670213 | 0.002651512 | 0.950607 | 0.009351661 | 0.9506064 | 0.006976904 |  |  | 280980 | 0.9531561 | 0.9150489 | 0.008793288 | 0.9678619 | 0.00712601 | 0.9678636 | 0.008806154 |  |  | 581760 | 0.9442752 | 0.8678712 | 0.01538175 | 0.9533849 | 0.01174544 | 0.9533883 | 0.01320045
|  |  | 72372 | 0.99865 | 0.9994305 | 0.0005542051 | 0.9999501 | 0.04396196 | 0.9999457 | 0.1468494 |  |  | 238746 | 0.9889531 | 0.9866385 | 0.0009853148 | 0.9923408 | 0.002236442 | 0.9923351 | 0.005126895 |  |  | 133860 | 0.9485295 | 0.9670213 | 0.002651512 | 0.9506825 | 0.009354919 | 0.9506819 | 0.006979269 |  |  | 281280 | 0.9548376 | 0.9150489 | 0.008793288 | 0.9679047 | 0.007124617 | 0.9679064 | 0.008803616 |  |  | 582060 | 0.9420373 | 0.8678712 | 0.01538175 | 0.953425 | 0.01174348 | 0.9534284 | 0.01319867
|  |  | 72492 | 0.9995459 | 0.9994305 | 0.0005542051 | 0.9999501 | 0.04396196 | 0.9999457 | 0.1468494 |  |  | 239046 | 0.9899135 | 0.9866385 | 0.0009853148 | 0.9923526 | 0.002235927 | 0.9923469 | 0.005125668 |  |  | 134160 | 0.9506876 | 0.9670213 | 0.002651512 | 0.9507579 | 0.009358163 | 0.9507572 | 0.006981625 |  |  | 281580 | 0.9548376 | 0.9150489 | 0.008793288 | 0.9679475 | 0.007123227 | 0.9679492 | 0.008801084 |  |  | 582360 | 0.9420373 | 0.8678712 | 0.01538175 | 0.953465 | 0.01174153 | 0.9534684 | 0.01319689
|  |  | 72612 | 0.9995459 | 0.9994305 | 0.0005542051 | 0.9999501 | 0.04396196 | 0.9999457 | 0.1468494 |  |  | 239346 | 0.9899135 | 0.9866385 | 0.0009853148 | 0.9923643 | 0.002235411 | 0.9923587 | 0.005124442 |  |  | 134460 | 0.9485295 | 0.9670213 | 0.002651512 | 0.9508331 | 0.009361395 | 0.9508324 | 0.00698397 |  |  | 281880 | 0.9548376 | 0.9150489 | 0.008793288 | 0.9679901 | 0.007121842 | 0.9679918 | 0.008798558 |  |  | 582660 | 0.9465132 | 0.8678712 | 0.01538175 | 0.953505 | 0.01173957 | 0.9535084 | 0.01319511
|  |  | 72732 | 0.997754 | 0.9994305 | 0.0005542051 | 0.9999501 | 0.04396196 | 0.9999457 | 0.1468494 |  |  | 239646 | 0.9889531 | 0.9866385 | 0.0009853148 | 0.9923761 | 0.002234897 | 0.9923704 | 0.005123218 |  |  | 134760 | 0.9496086 | 0.9670213 | 0.002651512 | 0.9509082 | 0.009364613 | 0.9509075 | 0.006986306 |  |  | 282180 | 0.9548376 | 0.9150489 | 0.008793288 | 0.9680327 | 0.007120459 | 0.9680343 | 0.008796038 |  |  | 582960 | 0.9420373 | 0.8678712 | 0.01538175 | 0.953545 | 0.01173762 | 0.9535484 | 0.01319333
|  |  | 72852 | 0.9995459 | 0.9994305 | 0.0005542051 | 0.9999501 | 0.04396196 | 0.9999457 | 0.1468494 |  |  | 239946 | 0.9889531 | 0.9866385 | 0.0009853148 | 0.9923878 | 0.002234383 | 0.9923821 | 0.005121995 |  |  | 135060 | 0.9496086 | 0.9670213 | 0.002651512 | 0.9509832 | 0.009367818 | 0.9509825 | 0.006988631 |  |  | 282480 | 0.9565191 | 0.9150489 | 0.008793288 | 0.9680751 | 0.00711908 | 0.9680767 | 0.008793524 |  |  | 583260 | 0.9487511 | 0.8678712 | 0.01538175 | 0.9535849 | 0.01173567 | 0.9535883 | 0.01319155
|  |  | 72972 | 0.99865 | 0.9994305 | 0.0005542051 | 0.9999501 | 0.04396196 | 0.9999457 | 0.1468494 |  |  | 240246 | 0.9889531 | 0.9866385 | 0.0009853148 | 0.9923995 | 0.002233869 | 0.9923938 | 0.005120774 |  |  | 135360 | 0.9485295 | 0.9670213 | 0.002651512 | 0.951058 | 0.009371009 | 0.9510574 | 0.006990947 |  |  | 282780 | 0.9565191 | 0.9150489 | 0.008793288 | 0.9681174 | 0.007117705 | 0.968119 | 0.008791016 |  |  | 583560 | 0.9420373 | 0.8678712 | 0.01538175 | 0.9536247 | 0.01173371 | 0.9536281 | 0.01318977
|  |  | 73092 | 0.99865 | 0.9994305 | 0.0005542051 | 0.9999501 | 0.04396196 | 0.9999457 | 0.1468494 |  |  | 240546 | 0.9889531 | 0.9866385 | 0.0009853148 | 0.9924111 | 0.002233356 | 0.9924055 | 0.005119555 |  |  | 135660 | 0.9485295 | 0.9670213 | 0.002651512 | 0.9511328 | 0.009374188 | 0.9511321 | 0.006993252 |  |  | 283080 | 0.9531561 | 0.9150489 | 0.008793288 | 0.9681595 | 0.007116333 | 0.9681612 | 0.008788514 |  |  | 583860 | 0.9420373 | 0.8678712 | 0.01538175 | 0.9536646 | 0.01173176 | 0.9536679 | 0.013188
|  |  | 73212 | 0.997754 | 0.9994305 | 0.0005542051 | 0.9999501 | 0.04396196 | 0.9999457 | 0.1468494 |  |  | 240846 | 0.9899135 | 0.9866385 | 0.0009853148 | 0.9924227 | 0.002232844 | 0.9924171 | 0.005118337 |  |  | 135960 | 0.9474505 | 0.9670213 | 0.002651512 | 0.9512074 | 0.009377354 | 0.9512067 | 0.006995548 |  |  | 283380 | 0.9565191 | 0.9150489 | 0.008793288 | 0.9682016 | 0.007114965 | 0.9682032 | 0.008786018 |  |  | 584160 | 0.9397993 | 0.8678712 | 0.01538175 | 0.9537043 | 0.01172981 | 0.9537077 | 0.01318622
|  |  | 73332 | 0.99865 | 0.9994305 | 0.0005542051 | 0.9999501 | 0.04396196 | 0.9999457 | 0.1468494 |  |  | 241146 | 0.9899135 | 0.9866385 | 0.0009853148 | 0.9924343 | 0.002232333 | 0.9924287 | 0.00511712 |  |  | 136260 | 0.9496086 | 0.9670213 | 0.002651512 | 0.9512819 | 0.009380506 | 0.9512812 | 0.006997834 |  |  | 283680 | 0.9548376 | 0.9150489 | 0.008793288 | 0.9682435 | 0.0071136 | 0.9682451 | 0.008783529 |  |  | 584460 | 0.9397993 | 0.8678712 | 0.01538175 | 0.9537441 | 0.01172787 | 0.9537474 | 0.01318445
|  |  | 73452 | 0.9995459 | 0.9994305 | 0.0005542051 | 0.9999501 | 0.04396196 | 0.9999457 | 0.1468494 |  |  | 241446 | 0.990874 | 0.9866385 | 0.0009853148 | 0.9924458 | 0.002231822 | 0.9924403 | 0.005115905 |  |  | 136560 | 0.9474505 | 0.9670213 | 0.002651512 | 0.9513563 | 0.009383646 | 0.9513556 | 0.007000109 |  |  | 283980 | 0.9565191 | 0.9150489 | 0.008793288 | 0.9682854 | 0.007112239 | 0.968287 | 0.008781045 |  |  | 584760 | 0.9397993 | 0.8678712 | 0.01538175 | 0.9537837 | 0.01172592 | 0.9537871 | 0.01318268
|  |  | 73572 | 0.9995459 | 0.9994305 | 0.0005542051 | 0.9999501 | 0.04396196 | 0.9999457 | 0.1468494 |  |  | 241746 | 0.9899135 | 0.9866385 | 0.0009853148 | 0.9924574 | 0.002231312 | 0.9924518 | 0.005114692 |  |  | 136860 | 0.9496086 | 0.9670213 | 0.002651512 | 0.9514305 | 0.009386772 | 0.9514299 | 0.007002375 |  |  | 284280 | 0.9531561 | 0.9150489 | 0.008793288 | 0.9683271 | 0.007110881 | 0.9683287 | 0.008778568 |  |  | 585060 | 0.9487511 | 0.8678712 | 0.01538175 | 0.9538234 | 0.01172398 | 0.9538267 | 0.01318091
|  |  | 73692 | 0.99865 | 0.9994305 | 0.0005542051 | 0.9999501 | 0.04396196 | 0.9999457 | 0.1468494 |  |  | 242046 | 0.9889531 | 0.9866385 | 0.0009853148 | 0.9924689 | 0.002230803 | 0.9924633 | 0.00511348 |  |  | 137160 | 0.9496086 | 0.9670213 | 0.002651512 | 0.9515047 | 0.009389886 | 0.951504 | 0.007004631 |  |  | 284580 | 0.9565191 | 0.9150489 | 0.008793288 | 0.9683687 | 0.007109526 | 0.9683703 | 0.008776096 |  |  | 585360 | 0.953227 | 0.8678712 | 0.01538175 | 0.953863 | 0.01172203 | 0.9538663 | 0.01317914
|  |  | 73812 | 0.9995459 | 0.9994305 | 0.0005542051 | 0.9999501 | 0.04396196 | 0.9999457 | 0.1468494 |  |  | 242346 | 0.9899135 | 0.9866385 | 0.0009853148 | 0.9924803 | 0.002230294 | 0.9924748 | 0.00511227 |  |  | 137460 | 0.9496086 | 0.9670213 | 0.002651512 | 0.9515787 | 0.009392986 | 0.951578 | 0.007006877 |  |  | 284880 | 0.9582006 | 0.9150489 | 0.008793288 | 0.9684102 | 0.007108175 | 0.9684117 | 0.008773631 |  |  | 585660 | 0.9420373 | 0.8678712 | 0.01538175 | 0.9539025 | 0.01172009 | 0.9539058 | 0.01317737
|  |  | 73932 | 0.9995459 | 0.9994305 | 0.0005542051 | 0.9999501 | 0.04396196 | 0.9999457 | 0.1468494 |  |  | 242646 | 0.9889531 | 0.9866385 | 0.0009853148 | 0.9924917 | 0.002229786 | 0.9924862 | 0.005111061 |  |  | 137760 | 0.9506876 | 0.9670213 | 0.002651512 | 0.9516526 | 0.009396074 | 0.9516519 | 0.007009114 |  |  | 285180 | 0.9565191 | 0.9150489 | 0.008793288 | 0.9684516 | 0.007106828 | 0.9684531 | 0.008771171 |  |  | 585960 | 0.9420373 | 0.8678712 | 0.01538175 | 0.953942 | 0.01171815 | 0.9539453 | 0.0131756
|  |  | 74052 | 0.9995459 | 0.9994305 | 0.0005542051 | 0.9999501 | 0.04396196 | 0.9999457 | 0.1468494 |  |  | 242946 | 0.9889531 | 0.9866385 | 0.0009853148 | 0.9925031 | 0.002229279 | 0.9924976 | 0.005109854 |  |  | 138060 | 0.9485295 | 0.9670213 | 0.002651512 | 0.9517264 | 0.009399148 | 0.9517257 | 0.00701134 |  |  | 285480 | 0.9565191 | 0.9150489 | 0.008793288 | 0.9684928 | 0.007105484 | 0.9684944 | 0.008768718 |  |  | 586260 | 0.9420373 | 0.8678712 | 0.01538175 | 0.9539815 | 0.01171621 | 0.9539848 | 0.01317384
|  |  | 74172 | 1.000442 | 0.9994305 | 0.0005542051 | 0.9999501 | 0.04396196 | 0.9999457 | 0.1468494 |  |  | 243246 | 0.9899135 | 0.9866385 | 0.0009853148 | 0.9925145 | 0.002228772 | 0.992509 | 0.005108649 |  |  | 138360 | 0.9485295 | 0.9670213 | 0.002651512 | 0.9518 | 0.00940221 | 0.9517993 | 0.007013557 |  |  | 285780 | 0.9565191 | 0.9150489 | 0.008793288 | 0.968534 | 0.007104144 | 0.9685355 | 0.008766271 |  |  | 586560 | 0.9442752 | 0.8678712 | 0.01538175 | 0.9540209 | 0.01171427 | 0.9540242 | 0.01317207
|  |  | 74292 | 0.9995459 | 0.9994305 | 0.0005542051 | 0.9999501 | 0.04396196 | 0.9999457 | 0.1468494 |  |  | 243546 | 0.9889531 | 0.9866385 | 0.0009853148 | 0.9925258 | 0.002228267 | 0.9925204 | 0.005107445 |  |  | 138660 | 0.9496086 | 0.9670213 | 0.002651512 | 0.9518736 | 0.009405258 | 0.9518729 | 0.007015763 |  |  | 286080 | 0.9531561 | 0.9150489 | 0.008793288 | 0.968575 | 0.007102807 | 0.9685765 | 0.00876383 |  |  | 586860 | 0.9442752 | 0.8678712 | 0.01538175 | 0.9540602 | 0.01171233 | 0.9540635 | 0.01317031
|  |  | 74412 | 1.000442 | 0.9994305 | 0.0005542051 | 0.9999501 | 0.04396196 | 0.9999457 | 0.1468494 |  |  | 243846 | 0.9879926 | 0.9866385 | 0.0009853148 | 0.9925372 | 0.002227761 | 0.9925317 | 0.005106243 |  |  | 138960 | 0.9485295 | 0.9670213 | 0.002651512 | 0.951947 | 0.009408294 | 0.9519463 | 0.00701796 |  |  | 286380 | 0.9565191 | 0.9150489 | 0.008793288 | 0.9686159 | 0.007101474 | 0.9686174 | 0.008761395 |  |  | 587160 | 0.953227 | 0.8678712 | 0.01538175 | 0.9540996 | 0.0117104 | 0.9541028 | 0.01316855
|  |  | 74532 | 0.99865 | 0.9994305 | 0.0005542051 | 0.9999501 | 0.04396196 | 0.9999457 | 0.1468494 |  |  | 244146 | 0.9889531 | 0.9866385 | 0.0009853148 | 0.9925484 | 0.002227257 | 0.992543 | 0.005105043 |  |  | 139260 | 0.9517666 | 0.9670213 | 0.002651512 | 0.9520203 | 0.009411317 | 0.9520196 | 0.007020148 |  |  | 286680 | 0.9548376 | 0.9150489 | 0.008793288 | 0.9686568 | 0.007100144 | 0.9686582 | 0.008758966 |  |  | 587460 | 0.9375614 | 0.8678712 | 0.01538175 | 0.9541388 | 0.01170846 | 0.9541421 | 0.01316679
|  |  | 74652 | 0.997754 | 0.9994305 | 0.0005542051 | 0.9999501 | 0.04396196 | 0.9999457 | 0.1468494 |  |  | 244446 | 0.9889531 | 0.9866385 | 0.0009853148 | 0.9925597 | 0.002226753 | 0.9925542 | 0.005103844 |  |  | 139560 | 0.9506876 | 0.9670213 | 0.002651512 | 0.9520935 | 0.009414327 | 0.9520928 | 0.007022325 |  |  | 286980 | 0.9582006 | 0.9150489 | 0.008793288 | 0.9686975 | 0.007098817 | 0.9686989 | 0.008756543 |  |  | 587760 | 0.9420373 | 0.8678712 | 0.01538175 | 0.9541781 | 0.01170653 | 0.9541813 | 0.01316503
|  |  | 74772 | 0.9995459 | 0.9994305 | 0.0005542051 | 0.9999501 | 0.04396196 | 0.9999457 | 0.1468494 |  |  | 244746 | 0.9899135 | 0.9866385 | 0.0009853148 | 0.9925709 | 0.00222625 | 0.9925655 | 0.005102647 |  |  | 139860 | 0.9506876 | 0.9670213 | 0.002651512 | 0.9521666 | 0.009417325 | 0.9521658 | 0.007024493 |  |  | 287280 | 0.9565191 | 0.9150489 | 0.008793288 | 0.9687381 | 0.007097494 | 0.9687395 | 0.008754126 |  |  | 588060 | 0.9420373 | 0.8678712 | 0.01538175 | 0.9542173 | 0.01170459 | 0.9542205 | 0.01316327
|  |  | 74892 | 0.9995459 | 0.9994305 | 0.0005542051 | 0.9999501 | 0.04396196 | 0.9999457 | 0.1468494 |  |  | 245046 | 0.9889531 | 0.9866385 | 0.0009853148 | 0.9925821 | 0.002225748 | 0.9925767 | 0.005101451 |  |  | 140160 | 0.9517666 | 0.9670213 | 0.002651512 | 0.9522395 | 0.009420309 | 0.9522388 | 0.007026651 |  |  | 287580 | 0.9582006 | 0.9150489 | 0.008793288 | 0.9687785 | 0.007096175 | 0.96878 | 0.008751715 |  |  | 588360 | 0.9442752 | 0.8678712 | 0.01538175 | 0.9542564 | 0.01170266 | 0.9542596 | 0.01316151
|  |  | 75012 | 0.99865 | 0.9994305 | 0.0005542051 | 0.9999501 | 0.04396196 | 0.9999457 | 0.1468494 |  |  | 245346 | 0.9889531 | 0.9866385 | 0.0009853148 | 0.9925932 | 0.002225246 | 0.9925878 | 0.005100258 |  |  | 140460 | 0.9506876 | 0.9670213 | 0.002651512 | 0.9523124 | 0.009423281 | 0.9523116 | 0.007028799 |  |  | 287880 | 0.9598821 | 0.9150489 | 0.008793288 | 0.9688189 | 0.007094859 | 0.9688203 | 0.00874931 |  |  | 588660 | 0.9442752 | 0.8678712 | 0.01538175 | 0.9542955 | 0.01170073 | 0.9542987 | 0.01315975
|  |  | 75132 | 0.9995459 | 0.9994305 | 0.0005542051 | 0.9999501 | 0.04396196 | 0.9999457 | 0.1468494 |  |  | 245646 | 0.990874 | 0.9866385 | 0.0009853148 | 0.9926044 | 0.002224745 | 0.992599 | 0.005099066 |  |  | 140760 | 0.9496086 | 0.9670213 | 0.002651512 | 0.9523851 | 0.00942624 | 0.9523843 | 0.007030938 |  |  | 288180 | 0.9565191 | 0.9150489 | 0.008793288 | 0.9688592 | 0.007093546 | 0.9688606 | 0.008746911 |  |  | 588960 | 0.9487511 | 0.8678712 | 0.01538175 | 0.9543345 | 0.01169881 | 0.9543378 | 0.013158
|  |  | 75252 | 0.99865 | 0.9994305 | 0.0005542051 | 0.9999501 | 0.04396196 | 0.9999457 | 0.1468494 |  |  | 245946 | 0.990874 | 0.9866385 | 0.0009853148 | 0.9926155 | 0.002224245 | 0.9926101 | 0.005097875 |  |  | 141060 | 0.9496086 | 0.9670213 | 0.002651512 | 0.9524577 | 0.009429186 | 0.9524569 | 0.007033067 |  |  | 288480 | 0.9565191 | 0.9150489 | 0.008793288 | 0.9688993 | 0.007092237 | 0.9689007 | 0.008744518 |  |  | 589260 | 0.9465132 | 0.8678712 | 0.01538175 | 0.9543736 | 0.01169688 | 0.9543768 | 0.01315625
|  |  | 75372 | 0.99865 | 0.9994305 | 0.0005542051 | 0.9999501 | 0.04396196 | 0.9999457 | 0.1468494 |  |  | 246246 | 0.9899135 | 0.9866385 | 0.0009853148 | 0.9926265 | 0.002223746 | 0.9926212 | 0.005096686 |  |  | 141360 | 0.9517666 | 0.9670213 | 0.002651512 | 0.9525301 | 0.00943212 | 0.9525294 | 0.007035187 |  |  | 288780 | 0.9582006 | 0.9150489 | 0.008793288 | 0.9689394 | 0.007090932 | 0.9689408 | 0.008742132 |  |  | 589560 | 0.9465132 | 0.8678712 | 0.01538175 | 0.9544125 | 0.01169495 | 0.9544157 | 0.01315449
|  |  | 75492 | 0.9995459 | 0.9994305 | 0.0005542051 | 0.9999501 | 0.04396196 | 0.9999457 | 0.1468494 |  |  | 246546 | 0.9899135 | 0.9866385 | 0.0009853148 | 0.9926376 | 0.002223247 | 0.9926322 | 0.0050955 |  |  | 141660 | 0.9528456 | 0.9670213 | 0.002651512 | 0.9526025 | 0.009435041 | 0.9526018 | 0.007037296 |  |  | 289080 | 0.9582006 | 0.9150489 | 0.008793288 | 0.9689793 | 0.00708963 | 0.9689807 | 0.008739751 |  |  | 589860 | 0.9465132 | 0.8678712 | 0.01538175 | 0.9544514 | 0.01169303 | 0.9544546 | 0.01315274
|  |  | 75612 | 0.99865 | 0.9994305 | 0.0005542051 | 0.9999501 | 0.04396196 | 0.9999457 | 0.1468494 |  |  | 246846 | 0.990874 | 0.9866385 | 0.0009853148 | 0.9926486 | 0.002222749 | 0.9926433 | 0.005094314 |  |  | 141960 | 0.9517666 | 0.9670213 | 0.002651512 | 0.9526747 | 0.009437949 | 0.952674 | 0.007039396 |  |  | 289380 | 0.9565191 | 0.9150489 | 0.008793288 | 0.9690191 | 0.007088331 | 0.9690205 | 0.008737376 |  |  | 590160 | 0.9465132 | 0.8678712 | 0.01538175 | 0.9544903 | 0.01169111 | 0.9544935 | 0.01315099
|  |  | 75732 | 0.9995459 | 0.9994305 | 0.0005542051 | 0.9999501 | 0.04396196 | 0.9999457 | 0.1468494 |  |  | 247146 | 0.9889531 | 0.9866385 | 0.0009853148 | 0.9926596 | 0.002222252 | 0.9926542 | 0.005093131 |  |  | 142260 | 0.9506876 | 0.9670213 | 0.002651512 | 0.9527469 | 0.009440844 | 0.9527461 | 0.007041487 |  |  | 289680 | 0.9598821 | 0.9150489 | 0.008793288 | 0.9690588 | 0.007087036 | 0.9690602 | 0.008735008 |  |  | 590460 | 0.9397993 | 0.8678712 | 0.01538175 | 0.9545291 | 0.01168918 | 0.9545323 | 0.01314924
|  |  | 75852 | 0.997754 | 0.9994305 | 0.0005542051 | 0.9999501 | 0.04396196 | 0.9999457 | 0.1468494 |  |  | 247446 | 0.9889531 | 0.9866385 | 0.0009853148 | 0.9926705 | 0.002221755 | 0.9926652 | 0.005091949 |  |  | 142560 | 0.9517666 | 0.9670213 | 0.002651512 | 0.9528189 | 0.009443727 | 0.9528181 | 0.007043568 |  |  | 289980 | 0.9598821 | 0.9150489 | 0.008793288 | 0.9690984 | 0.007085744 | 0.9690998 | 0.008732645 |  |  | 590760 | 0.9420373 | 0.8678712 | 0.01538175 | 0.9545679 | 0.01168726 | 0.9545711 | 0.0131475
|  |  | 75972 | 0.9995459 | 0.9994305 | 0.0005542051 | 0.9999501 | 0.04396196 | 0.9999457 | 0.1468494 |  |  | 247746 | 0.9899135 | 0.9866385 | 0.0009853148 | 0.9926815 | 0.00222126 | 0.9926762 | 0.005090769 |  |  | 142860 | 0.9517666 | 0.9670213 | 0.002651512 | 0.9528908 | 0.009446598 | 0.95289 | 0.007045639 |  |  | 290280 | 0.9615635 | 0.9150489 | 0.008793288 | 0.9691379 | 0.007084456 | 0.9691393 | 0.008730288 |  |  | 591060 | 0.9420373 | 0.8678712 | 0.01538175 | 0.9546067 | 0.01168535 | 0.9546098 | 0.01314575
|  |  | 76092 | 0.9995459 | 0.9994305 | 0.0005542051 | 0.9999501 | 0.04396196 | 0.9999457 | 0.1468494 |  |  | 248046 | 0.9889531 | 0.9866385 | 0.0009853148 | 0.9926923 | 0.002220765 | 0.9926871 | 0.005089591 |  |  | 143160 | 0.9517666 | 0.9670213 | 0.002651512 | 0.9529626 | 0.009449455 | 0.9529618 | 0.007047701 |  |  | 290580 | 0.9598821 | 0.9150489 | 0.008793288 | 0.9691773 | 0.007083171 | 0.9691787 | 0.008727938 |  |  | 591360 | 0.9420373 | 0.8678712 | 0.01538175 | 0.9546454 | 0.01168343 | 0.9546485 | 0.013144
|  |  | 76212 | 0.9995459 | 0.9994305 | 0.0005542051 | 0.9999501 | 0.04396196 | 0.9999457 | 0.1468494 |  |  | 248346 | 0.990874 | 0.9866385 | 0.0009853148 | 0.9927032 | 0.00222027 | 0.9926979 | 0.005088414 |  |  | 143460 | 0.9496086 | 0.9670213 | 0.002651512 | 0.9530342 | 0.009452301 | 0.9530334 | 0.007049754 |  |  | 290880 | 0.9598821 | 0.9150489 | 0.008793288 | 0.9692166 | 0.00708189 | 0.9692179 | 0.008725593 |  |  | 591660 | 0.9509891 | 0.8678712 | 0.01538175 | 0.954684 | 0.01168151 | 0.9546872 | 0.01314226
|  |  | 76332 | 0.9995459 | 0.9994305 | 0.0005542051 | 0.9999501 | 0.04396196 | 0.9999457 | 0.1468494 |  |  | 248646 | 0.9899135 | 0.9866385 | 0.0009853148 | 0.9927141 | 0.002219777 | 0.9927088 | 0.00508724 |  |  | 143760 | 0.9496086 | 0.9670213 | 0.002651512 | 0.9531058 | 0.009455134 | 0.953105 | 0.007051796 |  |  | 291180 | 0.9582006 | 0.9150489 | 0.008793288 | 0.9692558 | 0.007080612 | 0.9692571 | 0.008723255 |  |  | 591960 | 0.9465132 | 0.8678712 | 0.01538175 | 0.9547226 | 0.0116796 | 0.9547258 | 0.01314052
|  |  | 76452 | 0.9995459 | 0.9994305 | 0.0005542051 | 0.9999501 | 0.04396196 | 0.9999457 | 0.1468494 |  |  | 248946 | 0.9899135 | 0.9866385 | 0.0009853148 | 0.9927249 | 0.002219284 | 0.9927196 | 0.005086067 |  |  | 144060 | 0.9496086 | 0.9670213 | 0.002651512 | 0.9531772 | 0.009457954 | 0.9531764 | 0.00705383 |  |  | 291480 | 0.9582006 | 0.9150489 | 0.008793288 | 0.9692949 | 0.007079338 | 0.9692961 | 0.008720922 |  |  | 592260 | 0.9375614 | 0.8678712 | 0.01538175 | 0.9547612 | 0.01167768 | 0.9547643 | 0.01313878
|  |  | 76572 | 0.9995459 | 0.9994305 | 0.0005542051 | 0.9999501 | 0.04396196 | 0.9999457 | 0.1468494 |  |  | 249246 | 0.9879926 | 0.9866385 | 0.0009853148 | 0.9927356 | 0.002218792 | 0.9927304 | 0.005084895 |  |  | 144360 | 0.9506876 | 0.9670213 | 0.002651512 | 0.9532485 | 0.009460762 | 0.9532477 | 0.007055854 |  |  | 291780 | 0.9598821 | 0.9150489 | 0.008793288 | 0.9693338 | 0.007078067 | 0.9693351 | 0.008718595 |  |  | 592560 | 0.9442752 | 0.8678712 | 0.01538175 | 0.9547997 | 0.01167577 | 0.9548028 | 0.01313704
|  |  | 76692 | 0.9995459 | 0.9994305 | 0.0005542051 | 0.9999501 | 0.04396196 | 0.9999457 | 0.1468494 |  |  | 249546 | 0.9899135 | 0.9866385 | 0.0009853148 | 0.9927464 | 0.002218301 | 0.9927412 | 0.005083726 |  |  | 144660 | 0.9496086 | 0.9670213 | 0.002651512 | 0.9533197 | 0.009463557 | 0.9533189 | 0.007057868 |  |  | 292080 | 0.9582006 | 0.9150489 | 0.008793288 | 0.9693727 | 0.0070768 | 0.9693739 | 0.008716275 |  |  | 592860 | 0.9420373 | 0.8678712 | 0.01538175 | 0.9548382 | 0.01167386 | 0.9548413 | 0.0131353
|  |  | 76812 | 0.99865 | 0.9994305 | 0.0005542051 | 0.9999501 | 0.04396196 | 0.9999457 | 0.1468494 |  |  | 249846 | 0.990874 | 0.9866385 | 0.0009853148 | 0.9927571 | 0.002217811 | 0.9927519 | 0.005082558 |  |  | 144960 | 0.9506876 | 0.9670213 | 0.002651512 | 0.9533908 | 0.00946634 | 0.95339 | 0.007059873 |  |  | 292380 | 0.9598821 | 0.9150489 | 0.008793288 | 0.9694114 | 0.007075536 | 0.9694127 | 0.00871396 |  |  | 593160 | 0.9420373 | 0.8678712 | 0.01538175 | 0.9548766 | 0.01167195 | 0.9548797 | 0.01313356
|  |  | 76932 | 0.99865 | 0.9994305 | 0.0005542051 | 0.9999501 | 0.04396196 | 0.9999457 | 0.1468494 |  |  | 250146 | 0.9889531 | 0.9866385 | 0.0009853148 | 0.9927678 | 0.002217321 | 0.9927626 | 0.005081393 |  |  | 145260 | 0.9528456 | 0.9670213 | 0.002651512 | 0.9534618 | 0.00946911 | 0.953461 | 0.007061869 |  |  | 292680 | 0.9598821 | 0.9150489 | 0.008793288 | 0.9694501 | 0.007074275 | 0.9694513 | 0.008711652 |  |  | 593460 | 0.9397993 | 0.8678712 | 0.01538175 | 0.954915 | 0.01167004 | 0.9549181 | 0.01313182
|  |  | 77052 | 1.000442 | 0.9994305 | 0.0005542051 | 0.9999501 | 0.04396196 | 0.9999457 | 0.1468494 |  |  | 250446 | 0.9899135 | 0.9866385 | 0.0009853148 | 0.9927785 | 0.002216832 | 0.9927733 | 0.005080229 |  |  | 145560 | 0.9496086 | 0.9670213 | 0.002651512 | 0.9535326 | 0.009471868 | 0.9535318 | 0.007063855 |  |  | 292980 | 0.9598821 | 0.9150489 | 0.008793288 | 0.9694886 | 0.007073018 | 0.9694898 | 0.008709349 |  |  | 593760 | 0.9442752 | 0.8678712 | 0.01538175 | 0.9549533 | 0.01166813 | 0.9549564 | 0.01313009
|  |  | 77172 | 0.9995459 | 0.9994305 | 0.0005542051 | 0.9999501 | 0.04396196 | 0.9999457 | 0.1468494 |  |  | 250746 | 0.9899135 | 0.9866385 | 0.0009853148 | 0.9927891 | 0.002216344 | 0.9927839 | 0.005079067 |  |  | 145860 | 0.9496086 | 0.9670213 | 0.002651512 | 0.9536034 | 0.009474614 | 0.9536026 | 0.007065832 |  |  | 293280 | 0.9582006 | 0.9150489 | 0.008793288 | 0.969527 | 0.007071765 | 0.9695283 | 0.008707053 |  |  | 594060 | 0.9442752 | 0.8678712 | 0.01538175 | 0.9549916 | 0.01166623 | 0.9549947 | 0.01312836
|  |  | 77292 | 0.9995459 | 0.9994305 | 0.0005542051 | 0.9999501 | 0.04396196 | 0.9999457 | 0.1468494 |  |  | 251046 | 0.9889531 | 0.9866385 | 0.0009853148 | 0.9927997 | 0.002215857 | 0.9927946 | 0.005077906 |  |  | 146160 | 0.9506876 | 0.9670213 | 0.002651512 | 0.953674 | 0.009477348 | 0.9536732 | 0.007067799 |  |  | 293580 | 0.9582006 | 0.9150489 | 0.008793288 | 0.9695654 | 0.007070515 | 0.9695666 | 0.008704762 |  |  | 594360 | 0.9487511 | 0.8678712 | 0.01538175 | 0.9550299 | 0.01166432 | 0.955033 | 0.01312662
|  |  | 77412 | 0.9995459 | 0.9994305 | 0.0005542051 | 0.9999501 | 0.04396196 | 0.9999457 | 0.1468494 |  |  | 251346 | 0.9889531 | 0.9866385 | 0.0009853148 | 0.9928103 | 0.00221537 | 0.9928052 | 0.005076748 |  |  | 146460 | 0.9506876 | 0.9670213 | 0.002651512 | 0.9537445 | 0.009480069 | 0.9537437 | 0.007069758 |  |  | 293880 | 0.9598821 | 0.9150489 | 0.008793288 | 0.9696036 | 0.007069268 | 0.9696048 | 0.008702477 |  |  | 594660 | 0.9397993 | 0.8678712 | 0.01538175 | 0.9550681 | 0.01166242 | 0.9550712 | 0.01312489
|  |  | 77532 | 0.9995459 | 0.9994305 | 0.0005542051 | 0.9999501 | 0.04396196 | 0.9999457 | 0.1468494 |  |  | 251646 | 0.9889531 | 0.9866385 | 0.0009853148 | 0.9928209 | 0.002214885 | 0.9928157 | 0.005075591 |  |  | 146760 | 0.9517666 | 0.9670213 | 0.002651512 | 0.9538149 | 0.009482778 | 0.9538141 | 0.007071706 |  |  | 294180 | 0.9582006 | 0.9150489 | 0.008793288 | 0.9696417 | 0.007068024 | 0.9696429 | 0.008700199 |  |  | 594960 | 0.9442752 | 0.8678712 | 0.01538175 | 0.9551063 | 0.01166052 | 0.9551093 | 0.01312316
|  |  | 77652 | 0.99865 | 0.9994305 | 0.0005542051 | 0.9999501 | 0.04396196 | 0.9999457 | 0.1468494 |  |  | 251946 | 0.9899135 | 0.9866385 | 0.0009853148 | 0.9928314 | 0.0022144 | 0.9928263 | 0.005074436 |  |  | 147060 | 0.9517666 | 0.9670213 | 0.002651512 | 0.9538852 | 0.009485474 | 0.9538844 | 0.007073646 |  |  | 294480 | 0.9615635 | 0.9150489 | 0.008793288 | 0.9696797 | 0.007066785 | 0.9696809 | 0.008697926 |  |  | 595260 | 0.9420373 | 0.8678712 | 0.01538175 | 0.9551444 | 0.01165862 | 0.9551474 | 0.01312143
|  |  | 77772 | 1.000442 | 0.9994305 | 0.0005542051 | 0.9999501 | 0.04396196 | 0.9999457 | 0.1468494 |  |  | 252246 | 0.990874 | 0.9866385 | 0.0009853148 | 0.9928419 | 0.002213915 | 0.9928368 | 0.005073283 |  |  | 147360 | 0.9517666 | 0.9670213 | 0.002651512 | 0.9539553 | 0.009488159 | 0.9539545 | 0.007075576 |  |  | 294780 | 0.963245 | 0.9150489 | 0.008793288 | 0.9697176 | 0.007065548 | 0.9697188 | 0.008695659 |  |  | 595560 | 0.9397993 | 0.8678712 | 0.01538175 | 0.9551825 | 0.01165672 | 0.9551855 | 0.01311971
|  |  | 77892 | 0.9995459 | 0.9994305 | 0.0005542051 | 0.9999501 | 0.04396196 | 0.9999457 | 0.1468494 |  |  | 252546 | 0.9889531 | 0.9866385 | 0.0009853148 | 0.9928523 | 0.002213432 | 0.9928473 | 0.005072132 |  |  | 147660 | 0.9517666 | 0.9670213 | 0.002651512 | 0.9540254 | 0.009490831 | 0.9540246 | 0.007077497 |  |  | 295080 | 0.9598821 | 0.9150489 | 0.008793288 | 0.9697554 | 0.007064315 | 0.9697566 | 0.008693398 |  |  | 595860 | 0.9420373 | 0.8678712 | 0.01538175 | 0.9552205 | 0.01165482 | 0.9552235 | 0.01311798
|  |  | 78012 | 0.99865 | 0.9994305 | 0.0005542051 | 0.9999501 | 0.04396196 | 0.9999457 | 0.1468494 |  |  | 252846 | 0.9899135 | 0.9866385 | 0.0009853148 | 0.9928628 | 0.002212949 | 0.9928577 | 0.005070983 |  |  | 147960 | 0.9496086 | 0.9670213 | 0.002651512 | 0.9540953 | 0.009493491 | 0.9540945 | 0.007079409 |  |  | 295380 | 0.9615635 | 0.9150489 | 0.008793288 | 0.9697931 | 0.007063086 | 0.9697943 | 0.008691144 |  |  | 596160 | 0.9465132 | 0.8678712 | 0.01538175 | 0.9552585 | 0.01165293 | 0.9552615 | 0.01311625
|  |  | 78132 | 0.99865 | 0.9994305 | 0.0005542051 | 0.9999501 | 0.04396196 | 0.9999457 | 0.1468494 |  |  | 253146 | 0.9899135 | 0.9866385 | 0.0009853148 | 0.9928732 | 0.002212468 | 0.9928681 | 0.005069836 |  |  | 148260 | 0.9506876 | 0.9670213 | 0.002651512 | 0.9541652 | 0.009496139 | 0.9541643 | 0.007081311 |  |  | 295680 | 0.9598821 | 0.9150489 | 0.008793288 | 0.9698307 | 0.007061859 | 0.9698319 | 0.008688895 |  |  | 596460 | 0.9442752 | 0.8678712 | 0.01538175 | 0.9552964 | 0.01165103 | 0.9552995 | 0.01311453
|  |  | 78252 | 0.9995459 | 0.9994305 | 0.0005542051 | 0.9999501 | 0.04396196 | 0.9999457 | 0.1468494 |  |  | 253446 | 0.9899135 | 0.9866385 | 0.0009853148 | 0.9928836 | 0.002211987 | 0.9928785 | 0.00506869 |  |  | 148560 | 0.9506876 | 0.9670213 | 0.002651512 | 0.9542349 | 0.009498774 | 0.9542341 | 0.007083205 |  |  | 295980 | 0.9598821 | 0.9150489 | 0.008793288 | 0.9698682 | 0.007060637 | 0.9698693 | 0.008686652 |  |  | 596760 | 0.9442752 | 0.8678712 | 0.01538175 | 0.9553344 | 0.01164914 | 0.9553374 | 0.01311281
|  |  | 78372 | 1.000442 | 0.9994305 | 0.0005542051 | 0.9999501 | 0.04396196 | 0.9999457 | 0.1468494 |  |  | 253746 | 0.9899135 | 0.9866385 | 0.0009853148 | 0.9928939 | 0.002211507 | 0.9928889 | 0.005067547 |  |  | 148860 | 0.9528456 | 0.9670213 | 0.002651512 | 0.9543045 | 0.009501398 | 0.9543037 | 0.007085089 |  |  | 296280 | 0.9598821 | 0.9150489 | 0.008793288 | 0.9699056 | 0.007059417 | 0.9699067 | 0.008684415 |  |  | 597060 | 0.9442752 | 0.8678712 | 0.01538175 | 0.9553722 | 0.01164724 | 0.9553752 | 0.01311109
|  |  | 78492 | 0.99865 | 0.9994305 | 0.0005542051 | 0.9999501 | 0.04396196 | 0.9999457 | 0.1468494 |  |  | 254046 | 0.9899135 | 0.9866385 | 0.0009853148 | 0.9929043 | 0.002211027 | 0.9928993 | 0.005066405 |  |  | 149160 | 0.9528456 | 0.9670213 | 0.002651512 | 0.954374 | 0.00950401 | 0.9543731 | 0.007086964 |  |  | 296580 | 0.9598821 | 0.9150489 | 0.008793288 | 0.9699429 | 0.007058201 | 0.969944 | 0.008682184 |  |  | 597360 | 0.9465132 | 0.8678712 | 0.01538175 | 0.95541 | 0.01164535 | 0.955413 | 0.01310937
|  |  | 78612 | 0.9995459 | 0.9994305 | 0.0005542051 | 0.9999501 | 0.04396196 | 0.9999457 | 0.1468494 |  |  | 254346 | 0.990874 | 0.9866385 | 0.0009853148 | 0.9929146 | 0.002210549 | 0.9929096 | 0.005065265 |  |  | 149460 | 0.9517666 | 0.9670213 | 0.002651512 | 0.9544434 | 0.009506609 | 0.9544425 | 0.00708883 |  |  | 296880 | 0.9598821 | 0.9150489 | 0.008793288 | 0.9699801 | 0.007056989 | 0.9699812 | 0.008679958 |  |  | 597660 | 0.9420373 | 0.8678712 | 0.01538175 | 0.9554478 | 0.01164346 | 0.9554508 | 0.01310765
|  |  | 78732 | 0.9995459 | 0.9994305 | 0.0005542051 | 0.9999501 | 0.04396196 | 0.9999457 | 0.1468494 |  |  | 254646 | 0.9899135 | 0.9866385 | 0.0009853148 | 0.9929248 | 0.002210071 | 0.9929199 | 0.005064127 |  |  | 149760 | 0.9517666 | 0.9670213 | 0.002651512 | 0.9545126 | 0.009509196 | 0.9545118 | 0.007090686 |  |  | 297180 | 0.9615635 | 0.9150489 | 0.008793288 | 0.9700172 | 0.00705578 | 0.9700183 | 0.008677739 |  |  | 597960 | 0.9465132 | 0.8678712 | 0.01538175 | 0.9554855 | 0.01164158 | 0.9554885 | 0.01310593
|  |  | 78852 | 1.000442 | 0.9994305 | 0.0005542051 | 0.9999501 | 0.04396196 | 0.9999457 | 0.1468494 |  |  | 254946 | 0.9899135 | 0.9866385 | 0.0009853148 | 0.9929351 | 0.002209594 | 0.9929301 | 0.005062991 |  |  | 150060 | 0.9506876 | 0.9670213 | 0.002651512 | 0.9545818 | 0.009511772 | 0.9545809 | 0.007092534 |  |  | 297480 | 0.9582006 | 0.9150489 | 0.008793288 | 0.9700542 | 0.007054574 | 0.9700552 | 0.008675526 |  |  | 598260 | 0.9442752 | 0.8678712 | 0.01538175 | 0.9555232 | 0.01163969 | 0.9555262 | 0.01310422
|  |  | 78972 | 0.9995459 | 0.9994305 | 0.0005542051 | 0.9999501 | 0.04396196 | 0.9999457 | 0.1468494 |  |  | 255246 | 0.9889531 | 0.9866385 | 0.0009853148 | 0.9929453 | 0.002209118 | 0.9929404 | 0.005061857 |  |  | 150360 | 0.9496086 | 0.9670213 | 0.002651512 | 0.9546508 | 0.009514335 | 0.95465 | 0.007094372 |  |  | 297780 | 0.9615635 | 0.9150489 | 0.008793288 | 0.9700911 | 0.007053372 | 0.9700921 | 0.008673319 |  |  | 598560 | 0.9509891 | 0.8678712 | 0.01538175 | 0.9555609 | 0.0116378 | 0.9555638 | 0.0131025
|  |  | 79092 | 0.99865 | 0.9994305 | 0.0005542051 | 0.9999501 | 0.04396196 | 0.9999457 | 0.1468494 |  |  | 255546 | 0.9899135 | 0.9866385 | 0.0009853148 | 0.9929555 | 0.002208642 | 0.9929506 | 0.005060725 |  |  | 150660 | 0.9506876 | 0.9670213 | 0.002651512 | 0.9547198 | 0.009516887 | 0.9547189 | 0.007096202 |  |  | 298080 | 0.9598821 | 0.9150489 | 0.008793288 | 0.9701279 | 0.007052173 | 0.9701289 | 0.008671117 |  |  | 598860 | 0.9509891 | 0.8678712 | 0.01538175 | 0.9555985 | 0.01163592 | 0.9556014 | 0.01310079
|  |  | 79212 | 0.99865 | 0.9994305 | 0.0005542051 | 0.9999501 | 0.04396196 | 0.9999457 | 0.1468494 |  |  | 255846 | 0.9899135 | 0.9866385 | 0.0009853148 | 0.9929657 | 0.002208168 | 0.9929607 | 0.005059595 |  |  | 150960 | 0.9517666 | 0.9670213 | 0.002651512 | 0.9547886 | 0.009519426 | 0.9547877 | 0.007098022 |  |  | 298380 | 0.9598821 | 0.9150489 | 0.008793288 | 0.9701646 | 0.007050978 | 0.9701656 | 0.008668921 |  |  | 599160 | 0.9442752 | 0.8678712 | 0.01538175 | 0.9556361 | 0.01163404 | 0.955639 | 0.01309908
|  |  | 79332 | 0.99865 | 0.9994305 | 0.0005542051 | 0.9999501 | 0.04396196 | 0.9999457 | 0.1468494 |  |  | 256146 | 0.9899135 | 0.9866385 | 0.0009853148 | 0.9929758 | 0.002207694 | 0.9929709 | 0.005058466 |  |  | 151260 | 0.9496086 | 0.9670213 | 0.002651512 | 0.9548573 | 0.009521954 | 0.9548564 | 0.007099834 |  |  | 298680 | 0.9615635 | 0.9150489 | 0.008793288 | 0.9702011 | 0.007049786 | 0.9702021 | 0.008666732 |  |  | 599460 | 0.9397993 | 0.8678712 | 0.01538175 | 0.9556736 | 0.01163215 | 0.9556765 | 0.01309736
|  |  | 79452 | 0.99865 | 0.9994305 | 0.0005542051 | 0.9999501 | 0.04396196 | 0.9999457 | 0.1468494 |  |  | 256446 | 0.9899135 | 0.9866385 | 0.0009853148 | 0.9929859 | 0.002207221 | 0.992981 | 0.00505734 |  |  | 151560 | 0.9528456 | 0.9670213 | 0.002651512 | 0.9549259 | 0.009524469 | 0.954925 | 0.007101636 |  |  | 298980 | 0.9615635 | 0.9150489 | 0.008793288 | 0.9702376 | 0.007048597 | 0.9702386 | 0.008664548 |  |  | 599760 | 0.9442752 | 0.8678712 | 0.01538175 | 0.955711 | 0.01163027 | 0.955714 | 0.01309565
|  |  | 79572 | 0.9995459 | 0.9994305 | 0.0005542051 | 0.9999501 | 0.04396196 | 0.9999457 | 0.1468494 |  |  | 256746 | 0.9889531 | 0.9866385 | 0.0009853148 | 0.992996 | 0.002206749 | 0.9929911 | 0.005056216 |  |  | 151860 | 0.9528456 | 0.9670213 | 0.002651512 | 0.9549944 | 0.009526973 | 0.9549935 | 0.007103429 |  |  | 299280 | 0.9615635 | 0.9150489 | 0.008793288 | 0.970274 | 0.007047412 | 0.970275 | 0.00866237 |  |  | 600060 | 0.9420373 | 0.8678712 | 0.01538175 | 0.9557485 | 0.0116284 | 0.9557514 | 0.01309395
|  |  | 79692 | 1.001338 | 0.9994305 | 0.0005542051 | 0.9999501 | 0.04396196 | 0.9999457 | 0.1468494 |  |  | 257046 | 0.9889531 | 0.9866385 | 0.0009853148 | 0.9930061 | 0.002206278 | 0.9930012 | 0.005055093 |  |  | 152160 | 0.9517666 | 0.9670213 | 0.002651512 | 0.9550628 | 0.009529465 | 0.9550619 | 0.007105214 |  |  | 299580 | 0.9598821 | 0.9150489 | 0.008793288 | 0.9703103 | 0.00704623 | 0.9703113 | 0.008660198 |  |  | 600360 | 0.9420373 | 0.8678712 | 0.01538175 | 0.9557859 | 0.01162652 | 0.9557888 | 0.01309224
|  |  | 79812 | 0.99865 | 0.9994305 | 0.0005542051 | 0.9999501 | 0.04396196 | 0.9999457 | 0.1468494 |  |  | 257346 | 0.9899135 | 0.9866385 | 0.0009853148 | 0.9930161 | 0.002205808 | 0.9930112 | 0.005053973 |  |  | 152460 | 0.9528456 | 0.9670213 | 0.002651512 | 0.955131 | 0.009531946 | 0.9551301 | 0.007106989 |  |  | 299880 | 0.9615635 | 0.9150489 | 0.008793288 | 0.9703465 | 0.007045051 | 0.9703475 | 0.008658032 |  |  | 600660 | 0.9442752 | 0.8678712 | 0.01538175 | 0.9558232 | 0.01162464 | 0.9558261 | 0.01309053
|  |  | 79932 | 0.99865 | 0.9994305 | 0.0005542051 | 0.9999501 | 0.04396196 | 0.9999457 | 0.1468494 |  |  | 257646 | 0.990874 | 0.9866385 | 0.0009853148 | 0.9930261 | 0.002205338 | 0.9930213 | 0.005052854 |  |  | 152760 | 0.9528456 | 0.9670213 | 0.002651512 | 0.9551992 | 0.009534414 | 0.9551983 | 0.007108755 |  |  | 300180 | 0.9615635 | 0.9150489 | 0.008793288 | 0.9703826 | 0.007043876 | 0.9703835 | 0.008655872 |  |  | 600960 | 0.9442752 | 0.8678712 | 0.01538175 | 0.9558605 | 0.01162277 | 0.9558634 | 0.01308883
|  |  | 80052 | 1.000442 | 0.9994305 | 0.0005542051 | 0.9999501 | 0.04396196 | 0.9999457 | 0.1468494 |  |  | 257946 | 0.9899135 | 0.9866385 | 0.0009853148 | 0.9930361 | 0.00220487 | 0.9930313 | 0.005051737 |  |  | 153060 | 0.9517666 | 0.9670213 | 0.002651512 | 0.9552672 | 0.009536871 | 0.9552663 | 0.007110513 |  |  | 300480 | 0.9598821 | 0.9150489 | 0.008793288 | 0.9704186 | 0.007042704 | 0.9704195 | 0.008653717 |  |  | 601260 | 0.9465132 | 0.8678712 | 0.01538175 | 0.9558978 | 0.01162089 | 0.9559007 | 0.01308713
|  |  | 80172 | 0.99865 | 0.9994305 | 0.0005542051 | 0.9999501 | 0.04396196 | 0.9999457 | 0.1468494 |  |  | 258246 | 0.990874 | 0.9866385 | 0.0009853148 | 0.993046 | 0.002204402 | 0.9930412 | 0.005050623 |  |  | 153360 | 0.9528456 | 0.9670213 | 0.002651512 | 0.9553352 | 0.009539316 | 0.9553343 | 0.007112262 |  |  | 300780 | 0.9598821 | 0.9150489 | 0.008793288 | 0.9704545 | 0.007041536 | 0.9704554 | 0.008651569 |  |  | 601560 | 0.9465132 | 0.8678712 | 0.01538175 | 0.955935 | 0.01161902 | 0.9559379 | 0.01308542
|  |  | 80292 | 0.9995459 | 0.9994305 | 0.0005542051 | 0.9999501 | 0.04396196 | 0.9999457 | 0.1468494 |  |  | 258546 | 0.9899135 | 0.9866385 | 0.0009853148 | 0.993056 | 0.002203935 | 0.9930512 | 0.00504951 |  |  | 153660 | 0.9528456 | 0.9670213 | 0.002651512 | 0.955403 | 0.009541749 | 0.9554021 | 0.007114001 |  |  | 301080 | 0.963245 | 0.9150489 | 0.008793288 | 0.9704903 | 0.007040371 | 0.9704912 | 0.008649426 |  |  | 601860 | 0.9420373 | 0.8678712 | 0.01538175 | 0.9559722 | 0.01161715 | 0.955975 | 0.01308372
|  |  | 80412 | 0.9995459 | 0.9994305 | 0.0005542051 | 0.9999501 | 0.04396196 | 0.9999457 | 0.1468494 |  |  | 258846 | 0.990874 | 0.9866385 | 0.0009853148 | 0.9930659 | 0.002203469 | 0.9930611 | 0.005048399 |  |  | 153960 | 0.9517666 | 0.9670213 | 0.002651512 | 0.9554707 | 0.00954417 | 0.9554698 | 0.007115732 |  |  | 301380 | 0.9615635 | 0.9150489 | 0.008793288 | 0.970526 | 0.007039209 | 0.9705269 | 0.008647289 |  |  | 602160 | 0.9397993 | 0.8678712 | 0.01538175 | 0.9560093 | 0.01161528 | 0.9560122 | 0.01308202
|  |  | 80532 | 0.9995459 | 0.9994305 | 0.0005542051 | 0.9999501 | 0.04396196 | 0.9999457 | 0.1468494 |  |  | 259146 | 0.9899135 | 0.9866385 | 0.0009853148 | 0.9930758 | 0.002203003 | 0.993071 | 0.005047291 |  |  | 154260 | 0.9539246 | 0.9670213 | 0.002651512 | 0.9555383 | 0.00954658 | 0.9555374 | 0.007117454 |  |  | 301680 | 0.9615635 | 0.9150489 | 0.008793288 | 0.9705616 | 0.007038051 | 0.9705624 | 0.008645158 |  |  | 602460 | 0.9420373 | 0.8678712 | 0.01538175 | 0.9560464 | 0.01161342 | 0.9560492 | 0.01308033
|  |  | 80652 | 0.99865 | 0.9994305 | 0.0005542051 | 0.9999501 | 0.04396196 | 0.9999457 | 0.1468494 |  |  | 259446 | 0.9899135 | 0.9866385 | 0.0009853148 | 0.9930856 | 0.002202539 | 0.9930808 | 0.005046184 |  |  | 154560 | 0.9539246 | 0.9670213 | 0.002651512 | 0.9556058 | 0.009548979 | 0.9556049 | 0.007119168 |  |  | 301980 | 0.9615635 | 0.9150489 | 0.008793288 | 0.9705971 | 0.007036896 | 0.9705979 | 0.008643033 |  |  | 602760 | 0.9420373 | 0.8678712 | 0.01538175 | 0.9560835 | 0.01161155 | 0.9560863 | 0.01307863
|  |  | 80772 | 0.9995459 | 0.9994305 | 0.0005542051 | 0.9999501 | 0.04396196 | 0.9999457 | 0.1468494 |  |  | 259746 | 0.9879926 | 0.9866385 | 0.0009853148 | 0.9930954 | 0.002202075 | 0.9930907 | 0.005045079 |  |  | 154860 | 0.9528456 | 0.9670213 | 0.002651512 | 0.9556732 | 0.009551365 | 0.9556723 | 0.007120872 |  |  | 302280 | 0.9598821 | 0.9150489 | 0.008793288 | 0.9706325 | 0.007035744 | 0.9706333 | 0.008640914 |  |  | 603060 | 0.9420373 | 0.8678712 | 0.01538175 | 0.9561205 | 0.01160968 | 0.9561233 | 0.01307693
|  |  | 80892 | 1.000442 | 0.9994305 | 0.0005542051 | 0.9999501 | 0.04396196 | 0.9999457 | 0.1468494 |  |  | 260046 | 0.9889531 | 0.9866385 | 0.0009853148 | 0.9931052 | 0.002201612 | 0.9931005 | 0.005043976 |  |  | 155160 | 0.9528456 | 0.9670213 | 0.002651512 | 0.9557405 | 0.00955374 | 0.9557396 | 0.007122568 |  |  | 302580 | 0.9615635 | 0.9150489 | 0.008793288 | 0.9706678 | 0.007034596 | 0.9706686 | 0.0086388 |  |  | 603360 | 0.9420373 | 0.8678712 | 0.01538175 | 0.9561574 | 0.01160782 | 0.9561602 | 0.01307524
|  |  | 81012 | 0.9995459 | 0.9994305 | 0.0005542051 | 0.9999501 | 0.04396196 | 0.9999457 | 0.1468494 |  |  | 260346 | 0.9899135 | 0.9866385 | 0.0009853148 | 0.993115 | 0.00220115 | 0.9931103 | 0.005042876 |  |  | 155460 | 0.9528456 | 0.9670213 | 0.002651512 | 0.9558076 | 0.009556104 | 0.9558067 | 0.007124255 |  |  | 302880 | 0.963245 | 0.9150489 | 0.008793288 | 0.970703 | 0.007033451 | 0.9707038 | 0.008636692 |  |  | 603660 | 0.9397993 | 0.8678712 | 0.01538175 | 0.9561943 | 0.01160596 | 0.9561972 | 0.01307355
|  |  | 81132 | 0.9995459 | 0.9994305 | 0.0005542051 | 0.9999501 | 0.04396196 | 0.9999457 | 0.1468494 |  |  | 260646 | 0.9899135 | 0.9866385 | 0.0009853148 | 0.9931247 | 0.002200689 | 0.99312 | 0.005041777 |  |  | 155760 | 0.9528456 | 0.9670213 | 0.002651512 | 0.9558747 | 0.009558456 | 0.9558738 | 0.007125933 |  |  | 303180 | 0.963245 | 0.9150489 | 0.008793288 | 0.9707381 | 0.007032309 | 0.9707389 | 0.008634591 |  |  | 603960 | 0.9442752 | 0.8678712 | 0.01538175 | 0.9562312 | 0.0116041 | 0.956234 | 0.01307186
|  |  | 81252 | 1.000442 | 0.9994305 | 0.0005542051 | 0.9999501 | 0.04396196 | 0.9999457 | 0.1468494 |  |  | 260946 | 0.9889531 | 0.9866385 | 0.0009853148 | 0.9931344 | 0.002200229 | 0.9931297 | 0.00504068 |  |  | 156060 | 0.9517666 | 0.9670213 | 0.002651512 | 0.9559416 | 0.009560796 | 0.9559407 | 0.007127602 |  |  | 303480 | 0.963245 | 0.9150489 | 0.008793288 | 0.9707731 | 0.007031171 | 0.9707739 | 0.008632495 |  |  | 604260 | 0.9487511 | 0.8678712 | 0.01538175 | 0.9562681 | 0.01160224 | 0.9562709 | 0.01307016
|  |  | 81372 | 0.9995459 | 0.9994305 | 0.0005542051 | 0.9999501 | 0.04396196 | 0.9999457 | 0.1468494 |  |  | 261246 | 0.9899135 | 0.9866385 | 0.0009853148 | 0.9931441 | 0.00219977 | 0.9931395 | 0.005039586 |  |  | 156360 | 0.9517666 | 0.9670213 | 0.002651512 | 0.9560085 | 0.009563125 | 0.9560076 | 0.007129263 |  |  | 303780 | 0.9615635 | 0.9150489 | 0.008793288 | 0.9708081 | 0.007030036 | 0.9708089 | 0.008630404 |  |  | 604560 | 0.9465132 | 0.8678712 | 0.01538175 | 0.9563049 | 0.01160038 | 0.9563076 | 0.01306848
|  |  | 81492 | 0.99865 | 0.9994305 | 0.0005542051 | 0.9999501 | 0.04396196 | 0.9999457 | 0.1468494 |  |  | 261546 | 0.9899135 | 0.9866385 | 0.0009853148 | 0.9931538 | 0.002199311 | 0.9931491 | 0.005038493 |  |  | 156660 | 0.9517666 | 0.9670213 | 0.002651512 | 0.9560752 | 0.009565443 | 0.9560743 | 0.007130915 |  |  | 304080 | 0.9598821 | 0.9150489 | 0.008793288 | 0.9708429 | 0.007028904 | 0.9708437 | 0.00862832 |  |  | 604860 | 0.9442752 | 0.8678712 | 0.01538175 | 0.9563416 | 0.01159852 | 0.9563444 | 0.01306679
|  |  | 81612 | 0.9995459 | 0.9994305 | 0.0005542051 | 0.9999501 | 0.04396196 | 0.9999457 | 0.1468494 |  |  | 261846 | 0.9889531 | 0.9866385 | 0.0009853148 | 0.9931634 | 0.002198853 | 0.9931588 | 0.005037402 |  |  | 156960 | 0.9539246 | 0.9670213 | 0.002651512 | 0.9561419 | 0.009567749 | 0.9561409 | 0.007132559 |  |  | 304380 | 0.963245 | 0.9150489 | 0.008793288 | 0.9708776 | 0.007027776 | 0.9708784 | 0.008626241 |  |  | 605160 | 0.9487511 | 0.8678712 | 0.01538175 | 0.9563783 | 0.01159667 | 0.9563811 | 0.0130651
|  |  | 81732 | 0.9995459 | 0.9994305 | 0.0005542051 | 0.9999501 | 0.04396196 | 0.9999457 | 0.1468494 |  |  | 262146 | 0.9899135 | 0.9866385 | 0.0009853148 | 0.9931731 | 0.002198397 | 0.9931684 | 0.005036314 |  |  | 157260 | 0.9517666 | 0.9670213 | 0.002651512 | 0.9562084 | 0.009570044 | 0.9562074 | 0.007134193 |  |  | 304680 | 0.963245 | 0.9150489 | 0.008793288 | 0.9709123 | 0.007026651 | 0.970913 | 0.008624168 |  |  | 605460 | 0.9442752 | 0.8678712 | 0.01538175 | 0.956415 | 0.01159481 | 0.9564178 | 0.01306342
|  |  | 81852 | 1.000442 | 0.9994305 | 0.0005542051 | 0.9999501 | 0.04396196 | 0.9999457 | 0.1468494 |  |  | 262446 | 0.9899135 | 0.9866385 | 0.0009853148 | 0.9931826 | 0.002197941 | 0.993178 | 0.005035227 |  |  | 157560 | 0.9539246 | 0.9670213 | 0.002651512 | 0.9562748 | 0.009572327 | 0.9562739 | 0.00713582 |  |  | 304980 | 0.9615635 | 0.9150489 | 0.008793288 | 0.9709468 | 0.007025529 | 0.9709476 | 0.008622101 |  |  | 605760 | 0.9442752 | 0.8678712 | 0.01538175 | 0.9564516 | 0.01159296 | 0.9564544 | 0.01306173
|  |  | 81972 | 0.9995459 | 0.9994305 | 0.0005542051 | 0.9999501 | 0.04396196 | 0.9999457 | 0.1468494 |  |  | 262746 | 0.9889531 | 0.9866385 | 0.0009853148 | 0.9931922 | 0.002197486 | 0.9931876 | 0.005034142 |  |  | 157860 | 0.9539246 | 0.9670213 | 0.002651512 | 0.9563411 | 0.009574599 | 0.9563402 | 0.007137437 |  |  | 305280 | 0.9649265 | 0.9150489 | 0.008793288 | 0.9709813 | 0.007024411 | 0.970982 | 0.00862004 |  |  | 606060 | 0.9420373 | 0.8678712 | 0.01538175 | 0.9564882 | 0.01159111 | 0.9564909 | 0.01306005
|  |  | 82092 | 0.9995459 | 0.9994305 | 0.0005542051 | 0.9999501 | 0.04396196 | 0.9999457 | 0.1468494 |  |  | 263046 | 0.9889531 | 0.9866385 | 0.0009853148 | 0.9932018 | 0.002197031 | 0.9931972 | 0.00503306 |  |  | 158160 | 0.9539246 | 0.9670213 | 0.002651512 | 0.9564073 | 0.00957686 | 0.9564064 | 0.007139046 |  |  | 305580 | 0.963245 | 0.9150489 | 0.008793288 | 0.9710156 | 0.007023296 | 0.9710163 | 0.008617984 |  |  | 606360 | 0.9442752 | 0.8678712 | 0.01538175 | 0.9565247 | 0.01158926 | 0.9565275 | 0.01305837
|  |  | 82212 | 1.000442 | 0.9994305 | 0.0005542051 | 0.9999501 | 0.04396196 | 0.9999457 | 0.1468494 |  |  | 263346 | 0.9899135 | 0.9866385 | 0.0009853148 | 0.9932113 | 0.002196578 | 0.9932067 | 0.005031979 |  |  | 158460 | 0.9539246 | 0.9670213 | 0.002651512 | 0.9564734 | 0.00957911 | 0.9564724 | 0.007140647 |  |  | 305880 | 0.9615635 | 0.9150489 | 0.008793288 | 0.9710499 | 0.007022184 | 0.9710506 | 0.008615934 |  |  | 606660 | 0.9420373 | 0.8678712 | 0.01538175 | 0.9565613 | 0.01158741 | 0.956564 | 0.01305669
|  |  | 82332 | 0.9995459 | 0.9994305 | 0.0005542051 | 0.9999501 | 0.04396196 | 0.9999457 | 0.1468494 |  |  | 263646 | 0.9889531 | 0.9866385 | 0.0009853148 | 0.9932208 | 0.002196126 | 0.9932162 | 0.005030901 |  |  | 158760 | 0.9539246 | 0.9670213 | 0.002651512 | 0.9565394 | 0.009581348 | 0.9565384 | 0.007142239 |  |  | 306180 | 0.963245 | 0.9150489 | 0.008793288 | 0.971084 | 0.007021075 | 0.9710848 | 0.00861389 |  |  | 606960 | 0.9465132 | 0.8678712 | 0.01538175 | 0.9565977 | 0.01158557 | 0.9566004 | 0.01305501
|  |  | 82452 | 1.001338 | 0.9994305 | 0.0005542051 | 0.9999501 | 0.04396196 | 0.9999457 | 0.1468494 |  |  | 263946 | 0.9889531 | 0.9866385 | 0.0009853148 | 0.9932302 | 0.002195674 | 0.9932257 | 0.005029824 |  |  | 159060 | 0.9528456 | 0.9670213 | 0.002651512 | 0.9566052 | 0.009583575 | 0.9566043 | 0.007143822 |  |  | 306480 | 0.9615635 | 0.9150489 | 0.008793288 | 0.9711181 | 0.00701997 | 0.9711188 | 0.008611851 |  |  | 607260 | 0.9442752 | 0.8678712 | 0.01538175 | 0.9566341 | 0.01158372 | 0.9566368 | 0.01305333
|  |  | 82572 | 1.000442 | 0.9994305 | 0.0005542051 | 0.9999501 | 0.04396196 | 0.9999457 | 0.1468494 |  |  | 264246 | 0.9899135 | 0.9866385 | 0.0009853148 | 0.9932397 | 0.002195223 | 0.9932351 | 0.00502875 |  |  | 159360 | 0.9528456 | 0.9670213 | 0.002651512 | 0.956671 | 0.00958579 | 0.9566701 | 0.007145397 |  |  | 306780 | 0.963245 | 0.9150489 | 0.008793288 | 0.9711521 | 0.007018868 | 0.9711528 | 0.008609819 |  |  | 607560 | 0.9442752 | 0.8678712 | 0.01538175 | 0.9566705 | 0.01158188 | 0.9566732 | 0.01305166
|  |  | 82692 | 1.000442 | 0.9994305 | 0.0005542051 | 0.9999501 | 0.04396196 | 0.9999457 | 0.1468494 |  |  | 264546 | 0.9899135 | 0.9866385 | 0.0009853148 | 0.9932491 | 0.002194773 | 0.9932445 | 0.005027678 |  |  | 159660 | 0.9528456 | 0.9670213 | 0.002651512 | 0.9567367 | 0.009587995 | 0.9567357 | 0.007146963 |  |  | 307080 | 0.963245 | 0.9150489 | 0.008793288 | 0.971186 | 0.00701777 | 0.9711867 | 0.008607792 |  |  | 607860 | 0.9442752 | 0.8678712 | 0.01538175 | 0.9567068 | 0.01158003 | 0.9567095 | 0.01304998
|  |  | 82812 | 1.001338 | 0.9994305 | 0.0005542051 | 0.9999501 | 0.04396196 | 0.9999457 | 0.1468494 |  |  | 264846 | 0.9899135 | 0.9866385 | 0.0009853148 | 0.9932585 | 0.002194324 | 0.9932539 | 0.005026608 |  |  | 159960 | 0.9528456 | 0.9670213 | 0.002651512 | 0.9568022 | 0.009590188 | 0.9568013 | 0.007148521 |  |  | 307380 | 0.9615635 | 0.9150489 | 0.008793288 | 0.9712198 | 0.007016674 | 0.9712205 | 0.008605771 |  |  | 608160 | 0.9442752 | 0.8678712 | 0.01538175 | 0.9567431 | 0.01157819 | 0.9567458 | 0.01304831
|  |  | 82932 | 0.9995459 | 0.9994305 | 0.0005542051 | 0.9999501 | 0.04396196 | 0.9999457 | 0.1468494 |  |  | 265146 | 0.9899135 | 0.9866385 | 0.0009853148 | 0.9932678 | 0.002193876 | 0.9932633 | 0.005025539 |  |  | 160260 | 0.9539246 | 0.9670213 | 0.002651512 | 0.9568677 | 0.00959237 | 0.9568667 | 0.007150071 |  |  | 307680 | 0.9598821 | 0.9150489 | 0.008793288 | 0.9712535 | 0.007015582 | 0.9712541 | 0.008603755 |  |  | 608460 | 0.9420373 | 0.8678712 | 0.01538175 | 0.9567794 | 0.01157635 | 0.9567821 | 0.01304664
|  |  | 83052 | 0.9995459 | 0.9994305 | 0.0005542051 | 0.9999501 | 0.04396196 | 0.9999457 | 0.1468494 |  |  | 265446 | 0.9899135 | 0.9866385 | 0.0009853148 | 0.9932772 | 0.002193429 | 0.9932727 | 0.005024473 |  |  | 160560 | 0.9528456 | 0.9670213 | 0.002651512 | 0.956933 | 0.009594542 | 0.9569321 | 0.007151612 |  |  | 307980 | 0.9598821 | 0.9150489 | 0.008793288 | 0.9712871 | 0.007014494 | 0.9712877 | 0.008601745 |  |  | 608760 | 0.9465132 | 0.8678712 | 0.01538175 | 0.9568156 | 0.01157451 | 0.9568183 | 0.01304497
|  |  | 83172 | 0.9995459 | 0.9994305 | 0.0005542051 | 0.9999501 | 0.04396196 | 0.9999457 | 0.1468494 |  |  | 265746 | 0.9899135 | 0.9866385 | 0.0009853148 | 0.9932865 | 0.002192983 | 0.993282 | 0.005023409 |  |  | 160860 | 0.9528456 | 0.9670213 | 0.002651512 | 0.9569983 | 0.009596702 | 0.9569973 | 0.007153145 |  |  | 308280 | 0.9615635 | 0.9150489 | 0.008793288 | 0.9713206 | 0.007013408 | 0.9713213 | 0.008599741 |  |  | 609060 | 0.9465132 | 0.8678712 | 0.01538175 | 0.9568518 | 0.01157268 | 0.9568544 | 0.0130433
|  |  | 83292 | 0.9995459 | 0.9994305 | 0.0005542051 | 0.9999501 | 0.04396196 | 0.9999457 | 0.1468494 |  |  | 266046 | 0.9899135 | 0.9866385 | 0.0009853148 | 0.9932958 | 0.002192537 | 0.9932913 | 0.005022347 |  |  | 161160 | 0.9528456 | 0.9670213 | 0.002651512 | 0.9570634 | 0.009598851 | 0.9570624 | 0.007154669 |  |  | 308580 | 0.9598821 | 0.9150489 | 0.008793288 | 0.9713541 | 0.007012326 | 0.9713547 | 0.008597743 |  |  | 609360 | 0.9465132 | 0.8678712 | 0.01538175 | 0.9568879 | 0.01157084 | 0.9568905 | 0.01304163
|  |  | 83412 | 0.9995459 | 0.9994305 | 0.0005542051 | 0.9999501 | 0.04396196 | 0.9999457 | 0.1468494 |  |  | 266346 | 0.9899135 | 0.9866385 | 0.0009853148 | 0.993305 | 0.002192093 | 0.9933006 | 0.005021287 |  |  | 161460 | 0.9550036 | 0.9670213 | 0.002651512 | 0.9571284 | 0.009600989 | 0.9571275 | 0.007156185 |  |  | 308880 | 0.9582006 | 0.9150489 | 0.008793288 | 0.9713874 | 0.007011247 | 0.971388 | 0.00859575 |  |  | 609660 | 0.9465132 | 0.8678712 | 0.01538175 | 0.956924 | 0.01156901 | 0.9569266 | 0.01303996
|  |  | 83532 | 0.9995459 | 0.9994305 | 0.0005542051 | 0.9999501 | 0.04396196 | 0.9999457 | 0.1468494 |  |  | 266646 | 0.990874 | 0.9866385 | 0.0009853148 | 0.9933143 | 0.002191649 | 0.9933098 | 0.00502023 |  |  | 161760 | 0.9517666 | 0.9670213 | 0.002651512 | 0.9571934 | 0.009603115 | 0.9571924 | 0.007157693 |  |  | 309180 | 0.9615635 | 0.9150489 | 0.008793288 | 0.9714206 | 0.007010171 | 0.9714212 | 0.008593763 |  |  | 609960 | 0.9465132 | 0.8678712 | 0.01538175 | 0.95696 | 0.01156717 | 0.9569627 | 0.0130383
|  |  | 83652 | 0.9995459 | 0.9994305 | 0.0005542051 | 0.9999501 | 0.04396196 | 0.9999457 | 0.1468494 |  |  | 266946 | 0.9899135 | 0.9866385 | 0.0009853148 | 0.9933235 | 0.002191206 | 0.9933191 | 0.005019174 |  |  | 162060 | 0.9528456 | 0.9670213 | 0.002651512 | 0.9572582 | 0.009605231 | 0.9572572 | 0.007159192 |  |  | 309480 | 0.963245 | 0.9150489 | 0.008793288 | 0.9714538 | 0.007009099 | 0.9714544 | 0.008591782 |  |  | 610260 | 0.9465132 | 0.8678712 | 0.01538175 | 0.956996 | 0.01156534 | 0.9569987 | 0.01303663
|  |  | 83772 | 0.9995459 | 0.9994305 | 0.0005542051 | 0.9999501 | 0.04396196 | 0.9999457 | 0.1468494 |  |  | 267246 | 0.9899135 | 0.9866385 | 0.0009853148 | 0.9933327 | 0.002190764 | 0.9933283 | 0.00501812 |  |  | 162360 | 0.9539246 | 0.9670213 | 0.002651512 | 0.9573229 | 0.009607336 | 0.9573219 | 0.007160683 |  |  | 309780 | 0.963245 | 0.9150489 | 0.008793288 | 0.9714869 | 0.00700803 | 0.9714874 | 0.008589806 |  |  | 610560 | 0.9442752 | 0.8678712 | 0.01538175 | 0.957032 | 0.01156351 | 0.9570346 | 0.01303497
|  |  | 83892 | 1.000442 | 0.9994305 | 0.0005542051 | 0.9999501 | 0.04396196 | 0.9999457 | 0.1468494 |  |  | 267546 | 0.9889531 | 0.9866385 | 0.0009853148 | 0.9933418 | 0.002190323 | 0.9933374 | 0.005017069 |  |  | 162660 | 0.9539246 | 0.9670213 | 0.002651512 | 0.9573875 | 0.009609431 | 0.9573865 | 0.007162166 |  |  | 310080 | 0.963245 | 0.9150489 | 0.008793288 | 0.9715198 | 0.007006964 | 0.9715204 | 0.008587836 |  |  | 610860 | 0.9465132 | 0.8678712 | 0.01538175 | 0.9570679 | 0.01156168 | 0.9570705 | 0.01303331
|  |  | 84012 | 1.000442 | 0.9994305 | 0.0005542051 | 0.9999501 | 0.04396196 | 0.9999457 | 0.1468494 |  |  | 267846 | 0.9889531 | 0.9866385 | 0.0009853148 | 0.993351 | 0.002189883 | 0.9933466 | 0.005016019 |  |  | 162960 | 0.9528456 | 0.9670213 | 0.002651512 | 0.957452 | 0.009611514 | 0.957451 | 0.00716364 |  |  | 310380 | 0.9615635 | 0.9150489 | 0.008793288 | 0.9715527 | 0.007005901 | 0.9715533 | 0.008585871 |  |  | 611160 | 0.9487511 | 0.8678712 | 0.01538175 | 0.9571038 | 0.01155985 | 0.9571064 | 0.01303165
|  |  | 84132 | 0.9995459 | 0.9994305 | 0.0005542051 | 0.9999501 | 0.04396196 | 0.9999457 | 0.1468494 |  |  | 268146 | 0.9899135 | 0.9866385 | 0.0009853148 | 0.9933601 | 0.002189444 | 0.9933557 | 0.005014972 |  |  | 163260 | 0.9539246 | 0.9670213 | 0.002651512 | 0.9575164 | 0.009613586 | 0.9575154 | 0.007165106 |  |  | 310680 | 0.9649265 | 0.9150489 | 0.008793288 | 0.9715855 | 0.007004841 | 0.9715861 | 0.008583912 |  |  | 611460 | 0.9442752 | 0.8678712 | 0.01538175 | 0.9571396 | 0.01155803 | 0.9571422 | 0.01302999
|  |  | 84252 | 1.000442 | 0.9994305 | 0.0005542051 | 0.9999501 | 0.04396196 | 0.9999457 | 0.1468494 |  |  | 268446 | 0.9899135 | 0.9866385 | 0.0009853148 | 0.9933692 | 0.002189005 | 0.9933648 | 0.005013927 |  |  | 163560 | 0.9550036 | 0.9670213 | 0.002651512 | 0.9575807 | 0.009615648 | 0.9575797 | 0.007166564 |  |  | 310980 | 0.963245 | 0.9150489 | 0.008793288 | 0.9716182 | 0.007003785 | 0.9716188 | 0.008581959 |  |  | 611760 | 0.9487511 | 0.8678712 | 0.01538175 | 0.9571754 | 0.0115562 | 0.957178 | 0.01302833
|  |  | 84372 | 0.9995459 | 0.9994305 | 0.0005542051 | 0.9999501 | 0.04396196 | 0.9999457 | 0.1468494 |  |  | 268746 | 0.9899135 | 0.9866385 | 0.0009853148 | 0.9933782 | 0.002188568 | 0.9933739 | 0.005012884 |  |  | 163860 | 0.9539246 | 0.9670213 | 0.002651512 | 0.9576449 | 0.009617698 | 0.9576439 | 0.007168014 |  |  | 311280 | 0.963245 | 0.9150489 | 0.008793288 | 0.9716508 | 0.007002732 | 0.9716514 | 0.008580012 |  |  | 612060 | 0.9465132 | 0.8678712 | 0.01538175 | 0.9572112 | 0.01155438 | 0.9572138 | 0.01302668
|  |  | 84492 | 1.000442 | 0.9994305 | 0.0005542051 | 0.9999501 | 0.04396196 | 0.9999457 | 0.1468494 |  |  | 269046 | 0.9899135 | 0.9866385 | 0.0009853148 | 0.9933873 | 0.002188131 | 0.993383 | 0.005011843 |  |  | 164160 | 0.9528456 | 0.9670213 | 0.002651512 | 0.957709 | 0.009619738 | 0.957708 | 0.007169456 |  |  | 311580 | 0.9615635 | 0.9150489 | 0.008793288 | 0.9716834 | 0.007001682 | 0.9716839 | 0.00857807 |  |  | 612360 | 0.9375614 | 0.8678712 | 0.01538175 | 0.9572469 | 0.01155256 | 0.9572495 | 0.01302502
|  |  | 84612 | 1.000442 | 0.9994305 | 0.0005542051 | 0.9999501 | 0.04396196 | 0.9999457 | 0.1468494 |  |  | 269346 | 0.990874 | 0.9866385 | 0.0009853148 | 0.9933963 | 0.002187695 | 0.993392 | 0.005010804 |  |  | 164460 | 0.9528456 | 0.9670213 | 0.002651512 | 0.957773 | 0.009621767 | 0.957772 | 0.00717089 |  |  | 311880 | 0.963245 | 0.9150489 | 0.008793288 | 0.9717158 | 0.007000635 | 0.9717163 | 0.008576133 |  |  | 612660 | 0.9420373 | 0.8678712 | 0.01538175 | 0.9572826 | 0.01155074 | 0.9572851 | 0.01302337
|  |  | 84732 | 1.000442 | 0.9994305 | 0.0005542051 | 0.9999501 | 0.04396196 | 0.9999457 | 0.1468494 |  |  | 269646 | 0.9899135 | 0.9866385 | 0.0009853148 | 0.9934053 | 0.002187261 | 0.993401 | 0.005009767 |  |  | 164760 | 0.9550036 | 0.9670213 | 0.002651512 | 0.9578369 | 0.009623786 | 0.9578359 | 0.007172315 |  |  | 312180 | 0.9649265 | 0.9150489 | 0.008793288 | 0.9717482 | 0.006999592 | 0.9717486 | 0.008574203 |  |  | 612960 | 0.9487511 | 0.8678712 | 0.01538175 | 0.9573182 | 0.01154892 | 0.9573208 | 0.01302172
|  |  | 84852 | 0.9995459 | 0.9994305 | 0.0005542051 | 0.9999501 | 0.04396196 | 0.9999457 | 0.1468494 |  |  | 269946 | 0.9899135 | 0.9866385 | 0.0009853148 | 0.9934143 | 0.002186827 | 0.99341 | 0.005008732 |  |  | 165060 | 0.9550036 | 0.9670213 | 0.002651512 | 0.9579006 | 0.009625793 | 0.9578996 | 0.007173732 |  |  | 312480 | 0.963245 | 0.9150489 | 0.008793288 | 0.9717804 | 0.006998552 | 0.9717809 | 0.008572277 |  |  | 613260 | 0.9465132 | 0.8678712 | 0.01538175 | 0.9573538 | 0.0115471 | 0.9573564 | 0.01302006
|  |  | 84972 | 0.9995459 | 0.9994305 | 0.0005542051 | 0.9999501 | 0.04396196 | 0.9999457 | 0.1468494 |  |  | 270246 | 0.9889531 | 0.9866385 | 0.0009853148 | 0.9934232 | 0.002186394 | 0.993419 | 0.0050077 |  |  | 165360 | 0.9539246 | 0.9670213 | 0.002651512 | 0.9579643 | 0.00962779 | 0.9579633 | 0.007175142 |  |  | 312780 | 0.9598821 | 0.9150489 | 0.008793288 | 0.9718126 | 0.006997515 | 0.9718131 | 0.008570358 |  |  | 613560 | 0.9442752 | 0.8678712 | 0.01538175 | 0.9573894 | 0.01154529 | 0.9573919 | 0.01301842
|  |  | 85092 | 1.000442 | 0.9994305 | 0.0005542051 | 0.9999501 | 0.04396196 | 0.9999457 | 0.1468494 |  |  | 270546 | 0.9879926 | 0.9866385 | 0.0009853148 | 0.9934322 | 0.002185961 | 0.9934279 | 0.005006669 |  |  | 165660 | 0.9550036 | 0.9670213 | 0.002651512 | 0.9580279 | 0.009629777 | 0.9580269 | 0.007176543 |  |  | 313080 | 0.9649265 | 0.9150489 | 0.008793288 | 0.9718447 | 0.006996481 | 0.9718451 | 0.008568444 |  |  | 613860 | 0.9509891 | 0.8678712 | 0.01538175 | 0.9574249 | 0.01154347 | 0.9574274 | 0.01301677
|  |  | 85212 | 1.000442 | 0.9994305 | 0.0005542051 | 0.9999501 | 0.04396196 | 0.9999457 | 0.1468494 |  |  | 270846 | 0.9889531 | 0.9866385 | 0.0009853148 | 0.9934411 | 0.00218553 | 0.9934368 | 0.005005641 |  |  | 165960 | 0.9528456 | 0.9670213 | 0.002651512 | 0.9580914 | 0.009631752 | 0.9580903 | 0.007177936 |  |  | 313380 | 0.963245 | 0.9150489 | 0.008793288 | 0.9718767 | 0.00699545 | 0.9718771 | 0.008566535 |  |  | 614160 | 0.9465132 | 0.8678712 | 0.01538175 | 0.9574604 | 0.01154166 | 0.9574629 | 0.01301512
|  |  | 85332 | 1.000442 | 0.9994305 | 0.0005542051 | 0.9999501 | 0.04396196 | 0.9999457 | 0.1468494 |  |  | 271146 | 0.990874 | 0.9866385 | 0.0009853148 | 0.9934499 | 0.0021851 | 0.9934457 | 0.005004614 |  |  | 166260 | 0.9517666 | 0.9670213 | 0.002651512 | 0.9581547 | 0.009633717 | 0.9581537 | 0.007179321 |  |  | 313680 | 0.963245 | 0.9150489 | 0.008793288 | 0.9719086 | 0.006994423 | 0.971909 | 0.008564633 |  |  | 614460 | 0.9487511 | 0.8678712 | 0.01538175 | 0.9574958 | 0.01153985 | 0.9574983 | 0.01301347
|  |  | 85452 | 1.001338 | 0.9994305 | 0.0005542051 | 0.9999501 | 0.04396196 | 0.9999457 | 0.1468494 |  |  | 271446 | 0.9899135 | 0.9866385 | 0.0009853148 | 0.9934588 | 0.00218467 | 0.9934546 | 0.00500359 |  |  | 166560 | 0.9539246 | 0.9670213 | 0.002651512 | 0.958218 | 0.009635672 | 0.958217 | 0.007180698 |  |  | 313980 | 0.9649265 | 0.9150489 | 0.008793288 | 0.9719404 | 0.006993398 | 0.9719408 | 0.008562735 |  |  | 614760 | 0.9420373 | 0.8678712 | 0.01538175 | 0.9575312 | 0.01153804 | 0.9575337 | 0.01301183
|  |  | 85572 | 1.001338 | 0.9994305 | 0.0005542051 | 0.9999501 | 0.04396196 | 0.9999457 | 0.1468494 |  |  | 271746 | 0.9899135 | 0.9866385 | 0.0009853148 | 0.9934676 | 0.002184242 | 0.9934634 | 0.005002568 |  |  | 166860 | 0.9528456 | 0.9670213 | 0.002651512 | 0.9582812 | 0.009637616 | 0.9582801 | 0.007182067 |  |  | 314280 | 0.9682895 | 0.9150489 | 0.008793288 | 0.9719722 | 0.006992377 | 0.9719726 | 0.008560843 |  |  | 615060 | 0.9442752 | 0.8678712 | 0.01538175 | 0.9575665 | 0.01153623 | 0.957569 | 0.01301019
|  |  | 85692 | 1.000442 | 0.9994305 | 0.0005542051 | 0.9999501 | 0.04396196 | 0.9999457 | 0.1468494 |  |  | 272046 | 0.9889531 | 0.9866385 | 0.0009853148 | 0.9934764 | 0.002183814 | 0.9934722 | 0.005001549 |  |  | 167160 | 0.9539246 | 0.9670213 | 0.002651512 | 0.9583442 | 0.009639549 | 0.9583432 | 0.007183428 |  |  | 314580 | 0.9649265 | 0.9150489 | 0.008793288 | 0.9720038 | 0.006991359 | 0.9720042 | 0.008558957 |  |  | 615360 | 0.9509891 | 0.8678712 | 0.01538175 | 0.9576018 | 0.01153442 | 0.9576043 | 0.01300855
|  |  | 85812 | 0.9995459 | 0.9994305 | 0.0005542051 | 0.9999501 | 0.04396196 | 0.9999457 | 0.1468494 |  |  | 272346 | 0.990874 | 0.9866385 | 0.0009853148 | 0.9934852 | 0.002183387 | 0.993481 | 0.005000531 |  |  | 167460 | 0.9550036 | 0.9670213 | 0.002651512 | 0.9584072 | 0.009641472 | 0.9584061 | 0.007184781 |  |  | 314880 | 0.9649265 | 0.9150489 | 0.008793288 | 0.9720354 | 0.006990344 | 0.9720358 | 0.008557076 |  |  | 615660 | 0.9487511 | 0.8678712 | 0.01538175 | 0.9576371 | 0.01153261 | 0.9576396 | 0.01300691
|  |  | 85932 | 0.9995459 | 0.9994305 | 0.0005542051 | 0.9999501 | 0.04396196 | 0.9999457 | 0.1468494 |  |  | 272646 | 0.9899135 | 0.9866385 | 0.0009853148 | 0.993494 | 0.002182962 | 0.9934898 | 0.004999515 |  |  | 167760 | 0.9539246 | 0.9670213 | 0.002651512 | 0.95847 | 0.009643385 | 0.958469 | 0.007186126 |  |  | 315180 | 0.9649265 | 0.9150489 | 0.008793288 | 0.9720669 | 0.006989333 | 0.9720672 | 0.008555201 |  |  | 615960 | 0.9487511 | 0.8678712 | 0.01538175 | 0.9576723 | 0.01153081 | 0.9576748 | 0.01300527
|  |  | 86052 | 1.000442 | 0.9994305 | 0.0005542051 | 0.9999501 | 0.04396196 | 0.9999457 | 0.1468494 |  |  | 272946 | 0.9899135 | 0.9866385 | 0.0009853148 | 0.9935027 | 0.002182537 | 0.9934986 | 0.004998502 |  |  | 168060 | 0.9550036 | 0.9670213 | 0.002651512 | 0.9585328 | 0.009645287 | 0.9585318 | 0.007187464 |  |  | 315480 | 0.9649265 | 0.9150489 | 0.008793288 | 0.9720982 | 0.006988324 | 0.9720986 | 0.008553332 |  |  | 616260 | 0.9509891 | 0.8678712 | 0.01538175 | 0.9577075 | 0.01152901 | 0.95771 | 0.01300363
|  |  | 86172 | 0.9995459 | 0.9994305 | 0.0005542051 | 0.9999501 | 0.04396196 | 0.9999457 | 0.1468494 |  |  | 273246 | 0.9899135 | 0.9866385 | 0.0009853148 | 0.9935114 | 0.002182113 | 0.9935073 | 0.004997491 |  |  | 168360 | 0.9539246 | 0.9670213 | 0.002651512 | 0.9585954 | 0.009647178 | 0.9585944 | 0.007188793 |  |  | 315780 | 0.963245 | 0.9150489 | 0.008793288 | 0.9721296 | 0.006987319 | 0.9721299 | 0.008551467 |  |  | 616560 | 0.9465132 | 0.8678712 | 0.01538175 | 0.9577427 | 0.0115272 | 0.9577451 | 0.01300199
|  |  | 86292 | 1.000442 | 0.9994305 | 0.0005542051 | 0.9999501 | 0.04396196 | 0.9999457 | 0.1468494 |  |  | 273546 | 0.9899135 | 0.9866385 | 0.0009853148 | 0.9935201 | 0.00218169 | 0.993516 | 0.004996481 |  |  | 168660 | 0.9539246 | 0.9670213 | 0.002651512 | 0.958658 | 0.00964906 | 0.958657 | 0.007190115 |  |  | 316080 | 0.9649265 | 0.9150489 | 0.008793288 | 0.9721608 | 0.006986317 | 0.9721611 | 0.008549609 |  |  | 616860 | 0.9487511 | 0.8678712 | 0.01538175 | 0.9577778 | 0.0115254 | 0.9577802 | 0.01300036
|  |  | 86412 | 1.000442 | 0.9994305 | 0.0005542051 | 0.9999501 | 0.04396196 | 0.9999457 | 0.1468494 |  |  | 273846 | 0.9889531 | 0.9866385 | 0.0009853148 | 0.9935288 | 0.002181267 | 0.9935247 | 0.004995474 |  |  | 168960 | 0.9539246 | 0.9670213 | 0.002651512 | 0.9587204 | 0.00965093 | 0.9587194 | 0.007191428 |  |  | 316380 | 0.9682895 | 0.9150489 | 0.008793288 | 0.9721919 | 0.006985318 | 0.9721922 | 0.008547755 |  |  | 617160 | 0.953227 | 0.8678712 | 0.01538175 | 0.9578129 | 0.0115236 | 0.9578153 | 0.01299872
|  |  | 86532 | 1.000442 | 0.9994305 | 0.0005542051 | 0.9999501 | 0.04396196 | 0.9999457 | 0.1468494 |  |  | 274146 | 0.9889531 | 0.9866385 | 0.0009853148 | 0.9935374 | 0.002180846 | 0.9935333 | 0.00499447 |  |  | 169260 | 0.9539246 | 0.9670213 | 0.002651512 | 0.9587828 | 0.009652791 | 0.9587817 | 0.007192734 |  |  | 316680 | 0.966608 | 0.9150489 | 0.008793288 | 0.972223 | 0.006984322 | 0.9722233 | 0.008545908 |  |  | 617460 | 0.9465132 | 0.8678712 | 0.01538175 | 0.9578479 | 0.01152181 | 0.9578503 | 0.01299709
|  |  | 86652 | 0.9995459 | 0.9994305 | 0.0005542051 | 0.9999501 | 0.04396196 | 0.9999457 | 0.1468494 |  |  | 274446 | 0.9899135 | 0.9866385 | 0.0009853148 | 0.9935461 | 0.002180426 | 0.993542 | 0.004993467 |  |  | 169560 | 0.9528456 | 0.9670213 | 0.002651512 | 0.958845 | 0.009654641 | 0.958844 | 0.007194032 |  |  | 316980 | 0.966608 | 0.9150489 | 0.008793288 | 0.9722539 | 0.006983329 | 0.9722542 | 0.008544065 |  |  | 617760 | 0.9487511 | 0.8678712 | 0.01538175 | 0.9578829 | 0.01152001 | 0.9578853 | 0.01299546
|  |  | 86772 | 1.000442 | 0.9994305 | 0.0005542051 | 0.9999501 | 0.04396196 | 0.9999457 | 0.1468494 |  |  | 274746 | 0.9889531 | 0.9866385 | 0.0009853148 | 0.9935547 | 0.002180006 | 0.9935506 | 0.004992466 |  |  | 169860 | 0.9528456 | 0.9670213 | 0.002651512 | 0.9589072 | 0.009656481 | 0.9589061 | 0.007195323 |  |  | 317280 | 0.9649265 | 0.9150489 | 0.008793288 | 0.9722848 | 0.006982339 | 0.9722851 | 0.008542229 |  |  | 618060 | 0.9509891 | 0.8678712 | 0.01538175 | 0.9579178 | 0.01151822 | 0.9579202 | 0.01299383
|  |  | 86892 | 1.000442 | 0.9994305 | 0.0005542051 | 0.9999501 | 0.04396196 | 0.9999457 | 0.1468494 |  |  | 275046 | 0.9899135 | 0.9866385 | 0.0009853148 | 0.9935632 | 0.002179588 | 0.9935592 | 0.004991468 |  |  | 170160 | 0.9539246 | 0.9670213 | 0.002651512 | 0.9589692 | 0.009658311 | 0.9589682 | 0.007196605 |  |  | 317580 | 0.966608 | 0.9150489 | 0.008793288 | 0.9723156 | 0.006981353 | 0.9723159 | 0.008540397 |  |  | 618360 | 0.9465132 | 0.8678712 | 0.01538175 | 0.9579527 | 0.01151642 | 0.9579551 | 0.0129922
|  |  | 87012 | 1.000442 | 0.9994305 | 0.0005542051 | 0.9999501 | 0.04396196 | 0.9999457 | 0.1468494 |  |  | 275346 | 0.9889531 | 0.9866385 | 0.0009853148 | 0.9935718 | 0.00217917 | 0.9935677 | 0.004990472 |  |  | 170460 | 0.9550036 | 0.9670213 | 0.002651512 | 0.9590312 | 0.00966013 | 0.9590301 | 0.00719788 |  |  | 317880 | 0.963245 | 0.9150489 | 0.008793288 | 0.9723463 | 0.006980369 | 0.9723466 | 0.008538571 |  |  | 618660 | 0.9487511 | 0.8678712 | 0.01538175 | 0.9579876 | 0.01151463 | 0.95799 | 0.01299058
|  |  | 87132 | 1.001338 | 0.9994305 | 0.0005542051 | 0.9999501 | 0.04396196 | 0.9999457 | 0.1468494 |  |  | 275646 | 0.9899135 | 0.9866385 | 0.0009853148 | 0.9935803 | 0.002178753 | 0.9935763 | 0.004989477 |  |  | 170760 | 0.9560827 | 0.9670213 | 0.002651512 | 0.959093 | 0.00966194 | 0.959092 | 0.007199147 |  |  | 318180 | 0.966608 | 0.9150489 | 0.008793288 | 0.9723769 | 0.006979389 | 0.9723772 | 0.008536751 |  |  | 618960 | 0.9487511 | 0.8678712 | 0.01538175 | 0.9580224 | 0.01151284 | 0.9580248 | 0.01298895
|  |  | 87252 | 1.000442 | 0.9994305 | 0.0005542051 | 0.9999501 | 0.04396196 | 0.9999457 | 0.1468494 |  |  | 275946 | 0.9889531 | 0.9866385 | 0.0009853148 | 0.9935888 | 0.002178337 | 0.9935848 | 0.004988485 |  |  | 171060 | 0.9560827 | 0.9670213 | 0.002651512 | 0.9591548 | 0.009663739 | 0.9591537 | 0.007200407 |  |  | 318480 | 0.9649265 | 0.9150489 | 0.008793288 | 0.9724075 | 0.006978412 | 0.9724077 | 0.008534936 |  |  | 619260 | 0.953227 | 0.8678712 | 0.01538175 | 0.9580572 | 0.01151105 | 0.9580596 | 0.01298733
|  |  | 87372 | 1.000442 | 0.9994305 | 0.0005542051 | 0.9999501 | 0.04396196 | 0.9999457 | 0.1468494 |  |  | 276246 | 0.9889531 | 0.9866385 | 0.0009853148 | 0.9935973 | 0.002177922 | 0.9935933 | 0.004987496 |  |  | 171360 | 0.9571617 | 0.9670213 | 0.002651512 | 0.9592164 | 0.009665528 | 0.9592154 | 0.007201658 |  |  | 318780 | 0.963245 | 0.9150489 | 0.008793288 | 0.972438 | 0.006977437 | 0.9724382 | 0.008533126 |  |  | 619560 | 0.953227 | 0.8678712 | 0.01538175 | 0.958092 | 0.01150926 | 0.9580943 | 0.0129857
|  |  | 87492 | 1.000442 | 0.9994305 | 0.0005542051 | 0.9999501 | 0.04396196 | 0.9999457 | 0.1468494 |  |  | 276546 | 0.9879926 | 0.9866385 | 0.0009853148 | 0.9936058 | 0.002177508 | 0.9936018 | 0.004986508 |  |  | 171660 | 0.9582407 | 0.9670213 | 0.002651512 | 0.959278 | 0.009667306 | 0.9592769 | 0.007202902 |  |  | 319080 | 0.963245 | 0.9150489 | 0.008793288 | 0.9724683 | 0.006976466 | 0.9724686 | 0.008531322 |  |  | 619860 | 0.9487511 | 0.8678712 | 0.01538175 | 0.9581267 | 0.01150748 | 0.958129 | 0.01298408
|  |  | 87612 | 1.001338 | 0.9994305 | 0.0005542051 | 0.9999501 | 0.04396196 | 0.9999457 | 0.1468494 |  |  | 276846 | 0.9899135 | 0.9866385 | 0.0009853148 | 0.9936142 | 0.002177095 | 0.9936102 | 0.004985522 |  |  | 171960 | 0.9593197 | 0.9670213 | 0.002651512 | 0.9593394 | 0.009669075 | 0.9593384 | 0.007204139 |  |  | 319380 | 0.9649265 | 0.9150489 | 0.008793288 | 0.9724986 | 0.006975498 | 0.9724988 | 0.008529523 |  |  | 620160 | 0.9442752 | 0.8678712 | 0.01538175 | 0.9581614 | 0.01150569 | 0.9581637 | 0.01298246
|  |  | 87732 | 1.002234 | 0.9994305 | 0.0005542051 | 0.9999501 | 0.04396196 | 0.9999457 | 0.1468494 |  |  | 277146 | 0.9879926 | 0.9866385 | 0.0009853148 | 0.9936226 | 0.002176683 | 0.9936187 | 0.004984539 |  |  | 172260 | 0.9571617 | 0.9670213 | 0.002651512 | 0.9594008 | 0.009670834 | 0.9593997 | 0.007205368 |  |  | 319680 | 0.966608 | 0.9150489 | 0.008793288 | 0.9725288 | 0.006974534 | 0.972529 | 0.008527729 |  |  | 620460 | 0.9465132 | 0.8678712 | 0.01538175 | 0.958196 | 0.01150391 | 0.9581983 | 0.01298084
|  |  | 87852 | 0.9995459 | 0.9994305 | 0.0005542051 | 0.9999501 | 0.04396196 | 0.9999457 | 0.1468494 |  |  | 277446 | 0.9889531 | 0.9866385 | 0.0009853148 | 0.993631 | 0.002176272 | 0.9936271 | 0.004983558 |  |  | 172560 | 0.9560827 | 0.9670213 | 0.002651512 | 0.959462 | 0.009672582 | 0.959461 | 0.007206589 |  |  | 319980 | 0.963245 | 0.9150489 | 0.008793288 | 0.972559 | 0.006973572 | 0.9725592 | 0.008525941 |  |  | 620760 | 0.9465132 | 0.8678712 | 0.01538175 | 0.9582306 | 0.01150213 | 0.9582329 | 0.01297923
|  |  | 87972 | 1.000442 | 0.9994305 | 0.0005542051 | 0.9999501 | 0.04396196 | 0.9999457 | 0.1468494 |  |  | 277746 | 0.9889531 | 0.9866385 | 0.0009853148 | 0.9936394 | 0.002175861 | 0.9936355 | 0.004982579 |  |  | 172860 | 0.9571617 | 0.9670213 | 0.002651512 | 0.9595232 | 0.009674321 | 0.9595221 | 0.007207802 |  |  | 320280 | 0.966608 | 0.9150489 | 0.008793288 | 0.972589 | 0.006972613 | 0.9725892 | 0.008524159 |  |  | 621060 | 0.9465132 | 0.8678712 | 0.01538175 | 0.9582651 | 0.01150035 | 0.9582674 | 0.01297761
|  |  | 88092 | 1.001338 | 0.9994305 | 0.0005542051 | 0.9999501 | 0.04396196 | 0.9999457 | 0.1468494 |  |  | 278046 | 0.9879926 | 0.9866385 | 0.0009853148 | 0.9936477 | 0.002175452 | 0.9936438 | 0.004981602 |  |  | 173160 | 0.9571617 | 0.9670213 | 0.002651512 | 0.9595842 | 0.009676049 | 0.9595831 | 0.007209008 |  |  | 320580 | 0.9649265 | 0.9150489 | 0.008793288 | 0.972619 | 0.006971657 | 0.9726192 | 0.008522381 |  |  | 621360 | 0.9465132 | 0.8678712 | 0.01538175 | 0.9582996 | 0.01149857 | 0.9583019 | 0.012976
|  |  | 88212 | 0.9995459 | 0.9994305 | 0.0005542051 | 0.9999501 | 0.04396196 | 0.9999457 | 0.1468494 |  |  | 278346 | 0.9879926 | 0.9866385 | 0.0009853148 | 0.9936561 | 0.002175043 | 0.9936522 | 0.004980627 |  |  | 173460 | 0.9582407 | 0.9670213 | 0.002651512 | 0.9596452 | 0.009677768 | 0.9596441 | 0.007210207 |  |  | 320880 | 0.9682895 | 0.9150489 | 0.008793288 | 0.9726489 | 0.006970705 | 0.972649 | 0.008520609 |  |  | 621660 | 0.9487511 | 0.8678712 | 0.01538175 | 0.9583341 | 0.01149679 | 0.9583364 | 0.01297438
|  |  | 88332 | 1.000442 | 0.9994305 | 0.0005542051 | 0.9999501 | 0.04396196 | 0.9999457 | 0.1468494 |  |  | 278646 | 0.9899135 | 0.9866385 | 0.0009853148 | 0.9936644 | 0.002174636 | 0.9936605 | 0.004979655 |  |  | 173760 | 0.9582407 | 0.9670213 | 0.002651512 | 0.959706 | 0.009679477 | 0.959705 | 0.007211398 |  |  | 321180 | 0.963245 | 0.9150489 | 0.008793288 | 0.9726787 | 0.006969755 | 0.9726788 | 0.008518843 |  |  | 621960 | 0.9487511 | 0.8678712 | 0.01538175 | 0.9583685 | 0.01149502 | 0.9583708 | 0.01297277
|  |  | 88452 | 1.000442 | 0.9994305 | 0.0005542051 | 0.9999501 | 0.04396196 | 0.9999457 | 0.1468494 |  |  | 278946 | 0.9889531 | 0.9866385 | 0.0009853148 | 0.9936727 | 0.002174229 | 0.9936688 | 0.004978685 |  |  | 174060 | 0.9582407 | 0.9670213 | 0.002651512 | 0.9597668 | 0.009681176 | 0.9597657 | 0.007212581 |  |  | 321480 | 0.9649265 | 0.9150489 | 0.008793288 | 0.9727084 | 0.006968808 | 0.9727085 | 0.008517081 |  |  | 622260 | 0.9442752 | 0.8678712 | 0.01538175 | 0.9584029 | 0.01149324 | 0.9584052 | 0.01297116
|  |  | 88572 | 1.000442 | 0.9994305 | 0.0005542051 | 0.9999501 | 0.04396196 | 0.9999457 | 0.1468494 |  |  | 279246 | 0.9899135 | 0.9866385 | 0.0009853148 | 0.9936809 | 0.002173823 | 0.9936771 | 0.004977716 |  |  | 174360 | 0.9582407 | 0.9670213 | 0.002651512 | 0.9598274 | 0.009682865 | 0.9598264 | 0.007213758 |  |  | 321780 | 0.9649265 | 0.9150489 | 0.008793288 | 0.972738 | 0.006967865 | 0.9727382 | 0.008515325 |  |  | 622560 | 0.9442752 | 0.8678712 | 0.01538175 | 0.9584373 | 0.01149147 | 0.9584396 | 0.01296955
|  |  | 88692 | 1.000442 | 0.9994305 | 0.0005542051 | 0.9999501 | 0.04396196 | 0.9999457 | 0.1468494 |  |  | 279546 | 0.9889531 | 0.9866385 | 0.0009853148 | 0.9936892 | 0.002173419 | 0.9936853 | 0.00497675 |  |  | 174660 | 0.9593197 | 0.9670213 | 0.002651512 | 0.959888 | 0.009684544 | 0.9598869 | 0.007214926 |  |  | 322080 | 0.963245 | 0.9150489 | 0.008793288 | 0.9727676 | 0.006966925 | 0.9727677 | 0.008513575 |  |  | 622860 | 0.9465132 | 0.8678712 | 0.01538175 | 0.9584716 | 0.0114897 | 0.9584739 | 0.01296794
|  |  | 88812 | 0.9995459 | 0.9994305 | 0.0005542051 | 0.9999501 | 0.04396196 | 0.9999457 | 0.1468494 |  |  | 279846 | 0.9879926 | 0.9866385 | 0.0009853148 | 0.9936974 | 0.002173015 | 0.9936936 | 0.004975787 |  |  | 174960 | 0.9582407 | 0.9670213 | 0.002651512 | 0.9599485 | 0.009686213 | 0.9599474 | 0.007216087 |  |  | 322380 | 0.963245 | 0.9150489 | 0.008793288 | 0.9727971 | 0.006965987 | 0.9727972 | 0.008511829 |  |  | 623160 | 0.9465132 | 0.8678712 | 0.01538175 | 0.9585059 | 0.01148793 | 0.9585081 | 0.01296634
|  |  | 88932 | 1.001338 | 0.9994305 | 0.0005542051 | 0.9999501 | 0.04396196 | 0.9999457 | 0.1468494 |  |  | 280146 | 0.9889531 | 0.9866385 | 0.0009853148 | 0.9937056 | 0.002172612 | 0.9937018 | 0.004974825 |  |  | 175260 | 0.9603987 | 0.9670213 | 0.002651512 | 0.9600088 | 0.009687872 | 0.9600077 | 0.007217241 |  |  | 322680 | 0.9649265 | 0.9150489 | 0.008793288 | 0.9728265 | 0.006965053 | 0.9728266 | 0.008510089 |  |  | 623460 | 0.9554649 | 0.8678712 | 0.01538175 | 0.9585401 | 0.01148616 | 0.9585424 | 0.01296473
|  |  | 89052 | 1.000442 | 0.9994305 | 0.0005542051 | 0.9999501 | 0.04396196 | 0.9999457 | 0.1468494 |  |  | 280446 | 0.9889531 | 0.9866385 | 0.0009853148 | 0.9937138 | 0.002172209 | 0.99371 | 0.004973865 |  |  | 175560 | 0.9603987 | 0.9670213 | 0.002651512 | 0.9600691 | 0.009689522 | 0.960068 | 0.007218387 |  |  | 322980 | 0.966608 | 0.9150489 | 0.008793288 | 0.9728558 | 0.006964121 | 0.9728559 | 0.008508355 |  |  | 623760 | 0.9509891 | 0.8678712 | 0.01538175 | 0.9585743 | 0.01148439 | 0.9585765 | 0.01296313
|  |  | 89172 | 1.000442 | 0.9994305 | 0.0005542051 | 0.9999501 | 0.04396196 | 0.9999457 | 0.1468494 |  |  | 280746 | 0.9899135 | 0.9866385 | 0.0009853148 | 0.9937219 | 0.002171808 | 0.9937181 | 0.004972908 |  |  | 175860 | 0.9582407 | 0.9670213 | 0.002651512 | 0.9601293 | 0.009691162 | 0.9601282 | 0.007219526 |  |  | 323280 | 0.966608 | 0.9150489 | 0.008793288 | 0.972885 | 0.006963193 | 0.9728851 | 0.008506625 |  |  | 624060 | 0.9487511 | 0.8678712 | 0.01538175 | 0.9586085 | 0.01148262 | 0.9586107 | 0.01296153
|  |  | 89292 | 0.9995459 | 0.9994305 | 0.0005542051 | 0.9999501 | 0.04396196 | 0.9999457 | 0.1468494 |  |  | 281046 | 0.9899135 | 0.9866385 | 0.0009853148 | 0.9937301 | 0.002171408 | 0.9937263 | 0.004971953 |  |  | 176160 | 0.9593197 | 0.9670213 | 0.002651512 | 0.9601893 | 0.009692792 | 0.9601882 | 0.007220658 |  |  | 323580 | 0.9649265 | 0.9150489 | 0.008793288 | 0.9729142 | 0.006962268 | 0.9729142 | 0.008504901 |  |  | 624360 | 0.9420373 | 0.8678712 | 0.01538175 | 0.9586426 | 0.01148086 | 0.9586448 | 0.01295992
|  |  | 89412 | 1.001338 | 0.9994305 | 0.0005542051 | 0.9999501 | 0.04396196 | 0.9999457 | 0.1468494 |  |  | 281346 | 0.990874 | 0.9866385 | 0.0009853148 | 0.9937382 | 0.002171009 | 0.9937344 | 0.004971 |  |  | 176460 | 0.9582407 | 0.9670213 | 0.002651512 | 0.9602493 | 0.009694412 | 0.9602482 | 0.007221782 |  |  | 323880 | 0.9682895 | 0.9150489 | 0.008793288 | 0.9729433 | 0.006961345 | 0.9729433 | 0.008503182 |  |  | 624660 | 0.9509891 | 0.8678712 | 0.01538175 | 0.9586767 | 0.0114791 | 0.9586789 | 0.01295832
|  |  | 89532 | 0.9995459 | 0.9994305 | 0.0005542051 | 0.9999501 | 0.04396196 | 0.9999457 | 0.1468494 |  |  | 281646 | 0.9889531 | 0.9866385 | 0.0009853148 | 0.9937463 | 0.00217061 | 0.9937425 | 0.004970049 |  |  | 176760 | 0.9603987 | 0.9670213 | 0.002651512 | 0.9603092 | 0.009696023 | 0.9603081 | 0.007222899 |  |  | 324180 | 0.9682895 | 0.9150489 | 0.008793288 | 0.9729723 | 0.006960426 | 0.9729723 | 0.008501468 |  |  | 624960 | 0.953227 | 0.8678712 | 0.01538175 | 0.9587107 | 0.01147733 | 0.9587129 | 0.01295673
|  |  | 89652 | 1.000442 | 0.9994305 | 0.0005542051 | 0.9999501 | 0.04396196 | 0.9999457 | 0.1468494 |  |  | 281946 | 0.9899135 | 0.9866385 | 0.0009853148 | 0.9937543 | 0.002170213 | 0.9937506 | 0.004969101 |  |  | 177060 | 0.9582407 | 0.9670213 | 0.002651512 | 0.960369 | 0.009697625 | 0.9603679 | 0.007224009 |  |  | 324480 | 0.966608 | 0.9150489 | 0.008793288 | 0.9730012 | 0.006959509 | 0.9730012 | 0.00849976 |  |  | 625260 | 0.9487511 | 0.8678712 | 0.01538175 | 0.9587447 | 0.01147557 | 0.9587469 | 0.01295513
|  |  | 89772 | 1.000442 | 0.9994305 | 0.0005542051 | 0.9999501 | 0.04396196 | 0.9999457 | 0.1468494 |  |  | 282246 | 0.9879926 | 0.9866385 | 0.0009853148 | 0.9937624 | 0.002169816 | 0.9937586 | 0.004968154 |  |  | 177360 | 0.9603987 | 0.9670213 | 0.002651512 | 0.9604286 | 0.009699216 | 0.9604275 | 0.007225111 |  |  | 324780 | 0.9615635 | 0.9150489 | 0.008793288 | 0.97303 | 0.006958596 | 0.97303 | 0.008498057 |  |  | 625560 | 0.9554649 | 0.8678712 | 0.01538175 | 0.9587787 | 0.01147382 | 0.9587809 | 0.01295353
|  |  | 89892 | 1.000442 | 0.9994305 | 0.0005542051 | 0.9999501 | 0.04396196 | 0.9999457 | 0.1468494 |  |  | 282546 | 0.9889531 | 0.9866385 | 0.0009853148 | 0.9937704 | 0.00216942 | 0.9937667 | 0.00496721 |  |  | 177660 | 0.9614777 | 0.9670213 | 0.002651512 | 0.9604882 | 0.009700798 | 0.9604871 | 0.007226206 |  |  | 325080 | 0.9682895 | 0.9150489 | 0.008793288 | 0.9730588 | 0.006957686 | 0.9730588 | 0.008496359 |  |  | 625860 | 0.953227 | 0.8678712 | 0.01538175 | 0.9588126 | 0.01147206 | 0.9588148 | 0.01295194
|  |  | 90012 | 1.000442 | 0.9994305 | 0.0005542051 | 0.9999501 | 0.04396196 | 0.9999457 | 0.1468494 |  |  | 282846 | 0.9889531 | 0.9866385 | 0.0009853148 | 0.9937784 | 0.002169026 | 0.9937747 | 0.004966268 |  |  | 177960 | 0.9625568 | 0.9670213 | 0.002651512 | 0.9605477 | 0.009702371 | 0.9605466 | 0.007227294 |  |  | 325380 | 0.966608 | 0.9150489 | 0.008793288 | 0.9730875 | 0.006956778 | 0.9730875 | 0.008494666 |  |  | 626160 | 0.9509891 | 0.8678712 | 0.01538175 | 0.9588465 | 0.0114703 | 0.9588487 | 0.01295035
|  |  | 90132 | 0.9995459 | 0.9994305 | 0.0005542051 | 0.9999501 | 0.04396196 | 0.9999457 | 0.1468494 |  |  | 283146 | 0.9899135 | 0.9866385 | 0.0009853148 | 0.9937864 | 0.002168632 | 0.9937827 | 0.004965328 |  |  | 178260 | 0.9614777 | 0.9670213 | 0.002651512 | 0.9606071 | 0.009703933 | 0.960606 | 0.007228375 |  |  | 325680 | 0.9682895 | 0.9150489 | 0.008793288 | 0.9731161 | 0.006955874 | 0.9731161 | 0.008492978 |  |  | 626460 | 0.9509891 | 0.8678712 | 0.01538175 | 0.9588803 | 0.01146855 | 0.9588825 | 0.01294875
|  |  | 90252 | 1.000442 | 0.9994305 | 0.0005542051 | 0.9999501 | 0.04396196 | 0.9999457 | 0.1468494 |  |  | 283446 | 0.9899135 | 0.9866385 | 0.0009853148 | 0.9937943 | 0.002168239 | 0.9937907 | 0.00496439 |  |  | 178560 | 0.9603987 | 0.9670213 | 0.002651512 | 0.9606664 | 0.009705487 | 0.9606653 | 0.007229449 |  |  | 325980 | 0.9682895 | 0.9150489 | 0.008793288 | 0.9731446 | 0.006954972 | 0.9731446 | 0.008491296 |  |  | 626760 | 0.9465132 | 0.8678712 | 0.01538175 | 0.9589141 | 0.0114668 | 0.9589163 | 0.01294716
|  |  | 90372 | 1.000442 | 0.9994305 | 0.0005542051 | 0.9999501 | 0.04396196 | 0.9999457 | 0.1468494 |  |  | 283746 | 0.9889531 | 0.9866385 | 0.0009853148 | 0.9938023 | 0.002167847 | 0.9937986 | 0.004963455 |  |  | 178860 | 0.9614777 | 0.9670213 | 0.002651512 | 0.9607256 | 0.009707031 | 0.9607245 | 0.007230515 |  |  | 326280 | 0.966608 | 0.9150489 | 0.008793288 | 0.9731731 | 0.006954074 | 0.973173 | 0.008489619 |  |  | 627060 | 0.9465132 | 0.8678712 | 0.01538175 | 0.9589479 | 0.01146504 | 0.9589501 | 0.01294557
|  |  | 90492 | 1.000442 | 0.9994305 | 0.0005542051 | 0.9999501 | 0.04396196 | 0.9999457 | 0.1468494 |  |  | 284046 | 0.9899135 | 0.9866385 | 0.0009853148 | 0.9938102 | 0.002167456 | 0.9938066 | 0.004962521 |  |  | 179160 | 0.9614777 | 0.9670213 | 0.002651512 | 0.9607847 | 0.009708565 | 0.9607836 | 0.007231574 |  |  | 326580 | 0.9649265 | 0.9150489 | 0.008793288 | 0.9732014 | 0.006953178 | 0.9732014 | 0.008487947 |  |  | 627360 | 0.9487511 | 0.8678712 | 0.01538175 | 0.9589816 | 0.01146329 | 0.9589838 | 0.01294399
|  |  | 90612 | 1.000442 | 0.9994305 | 0.0005542051 | 0.9999501 | 0.04396196 | 0.9999457 | 0.1468494 |  |  | 284346 | 0.9899135 | 0.9866385 | 0.0009853148 | 0.9938181 | 0.002167065 | 0.9938145 | 0.00496159 |  |  | 179460 | 0.9636358 | 0.9670213 | 0.002651512 | 0.9608437 | 0.00971009 | 0.9608426 | 0.007232626 |  |  | 326880 | 0.966608 | 0.9150489 | 0.008793288 | 0.9732297 | 0.006952285 | 0.9732297 | 0.00848628 |  |  | 627660 | 0.9487511 | 0.8678712 | 0.01538175 | 0.9590153 | 0.01146155 | 0.9590175 | 0.0129424
|  |  | 90732 | 0.9995459 | 0.9994305 | 0.0005542051 | 0.9999501 | 0.04396196 | 0.9999457 | 0.1468494 |  |  | 284646 | 0.9899135 | 0.9866385 | 0.0009853148 | 0.993826 | 0.002166676 | 0.9938224 | 0.004960661 |  |  | 179760 | 0.9603987 | 0.9670213 | 0.002651512 | 0.9609027 | 0.009711606 | 0.9609015 | 0.007233671 |  |  | 327180 | 0.9682895 | 0.9150489 | 0.008793288 | 0.9732579 | 0.006951396 | 0.9732579 | 0.008484618 |  |  | 627960 | 0.9487511 | 0.8678712 | 0.01538175 | 0.959049 | 0.0114598 | 0.9590511 | 0.01294082
|  |  | 90852 | 1.000442 | 0.9994305 | 0.0005542051 | 0.9999501 | 0.04396196 | 0.9999457 | 0.1468494 |  |  | 284946 | 0.9889531 | 0.9866385 | 0.0009853148 | 0.9938338 | 0.002166288 | 0.9938302 | 0.004959734 |  |  | 180060 | 0.9614777 | 0.9670213 | 0.002651512 | 0.9609615 | 0.009713112 | 0.9609604 | 0.007234709 |  |  | 327480 | 0.9682895 | 0.9150489 | 0.008793288 | 0.9732861 | 0.006950509 | 0.973286 | 0.008482962 |  |  | 628260 | 0.953227 | 0.8678712 | 0.01538175 | 0.9590826 | 0.01145805 | 0.9590847 | 0.01293923
|  |  | 90972 | 1.000442 | 0.9994305 | 0.0005542051 | 0.9999501 | 0.04396196 | 0.9999457 | 0.1468494 |  |  | 285246 | 0.9899135 | 0.9866385 | 0.0009853148 | 0.9938417 | 0.0021659 | 0.9938381 | 0.004958809 |  |  | 180360 | 0.9593197 | 0.9670213 | 0.002651512 | 0.9610202 | 0.009714609 | 0.9610191 | 0.00723574 |  |  | 327780 | 0.963245 | 0.9150489 | 0.008793288 | 0.9733141 | 0.006949625 | 0.973314 | 0.00848131 |  |  | 628560 | 0.953227 | 0.8678712 | 0.01538175 | 0.9591162 | 0.01145631 | 0.9591183 | 0.01293765
|  |  | 91092 | 1.000442 | 0.9994305 | 0.0005542051 | 0.9999501 | 0.04396196 | 0.9999457 | 0.1468494 |  |  | 285546 | 0.9899135 | 0.9866385 | 0.0009853148 | 0.9938495 | 0.002165514 | 0.9938459 | 0.004957887 |  |  | 180660 | 0.9603987 | 0.9670213 | 0.002651512 | 0.9610788 | 0.009716097 | 0.9610777 | 0.007236764 |  |  | 328080 | 0.963245 | 0.9150489 | 0.008793288 | 0.9733421 | 0.006948744 | 0.973342 | 0.008479664 |  |  | 628860 | 0.9509891 | 0.8678712 | 0.01538175 | 0.9591497 | 0.01145457 | 0.9591518 | 0.01293607
|  |  | 91212 | 1.000442 | 0.9994305 | 0.0005542051 | 0.9999501 | 0.04396196 | 0.9999457 | 0.1468494 |  |  | 285846 | 0.9889531 | 0.9866385 | 0.0009853148 | 0.9938573 | 0.002165128 | 0.9938537 | 0.004956967 |  |  | 180960 | 0.9625568 | 0.9670213 | 0.002651512 | 0.9611374 | 0.009717575 | 0.9611362 | 0.007237781 |  |  | 328380 | 0.966608 | 0.9150489 | 0.008793288 | 0.97337 | 0.006947866 | 0.9733699 | 0.008478023 |  |  | 629160 | 0.9509891 | 0.8678712 | 0.01538175 | 0.9591832 | 0.01145282 | 0.9591853 | 0.01293449
|  |  | 91332 | 1.000442 | 0.9994305 | 0.0005542051 | 0.9999501 | 0.04396196 | 0.9999457 | 0.1468494 |  |  | 286146 | 0.9899135 | 0.9866385 | 0.0009853148 | 0.993865 | 0.002164744 | 0.9938615 | 0.004956049 |  |  | 181260 | 0.9636358 | 0.9670213 | 0.002651512 | 0.9611958 | 0.009719044 | 0.9611947 | 0.007238791 |  |  | 328680 | 0.9682895 | 0.9150489 | 0.008793288 | 0.9733979 | 0.006946991 | 0.9733977 | 0.008476387 |  |  | 629460 | 0.9487511 | 0.8678712 | 0.01538175 | 0.9592167 | 0.01145109 | 0.9592188 | 0.01293291
|  |  | 91452 | 0.9995459 | 0.9994305 | 0.0005542051 | 0.9999501 | 0.04396196 | 0.9999457 | 0.1468494 |  |  | 286446 | 0.9899135 | 0.9866385 | 0.0009853148 | 0.9938728 | 0.00216436 | 0.9938693 | 0.004955133 |  |  | 181560 | 0.9614777 | 0.9670213 | 0.002651512 | 0.9612542 | 0.009720504 | 0.961253 | 0.007239793 |  |  | 328980 | 0.966608 | 0.9150489 | 0.008793288 | 0.9734256 | 0.006946119 | 0.9734255 | 0.008474756 |  |  | 629760 | 0.9465132 | 0.8678712 | 0.01538175 | 0.9592501 | 0.01144935 | 0.9592522 | 0.01293134
|  |  | 91572 | 0.9995459 | 0.9994305 | 0.0005542051 | 0.9999501 | 0.04396196 | 0.9999457 | 0.1468494 |  |  | 286746 | 0.9889531 | 0.9866385 | 0.0009853148 | 0.9938805 | 0.002163977 | 0.993877 | 0.004954219 |  |  | 181860 | 0.9625568 | 0.9670213 | 0.002651512 | 0.9613124 | 0.009721954 | 0.9613113 | 0.007240789 |  |  | 329280 | 0.966608 | 0.9150489 | 0.008793288 | 0.9734533 | 0.00694525 | 0.9734532 | 0.00847313 |  |  | 630060 | 0.9465132 | 0.8678712 | 0.01538175 | 0.9592835 | 0.01144761 | 0.9592855 | 0.01292976
|  |  | 91692 | 1.000442 | 0.9994305 | 0.0005542051 | 0.9999501 | 0.04396196 | 0.9999457 | 0.1468494 |  |  | 287046 | 0.9889531 | 0.9866385 | 0.0009853148 | 0.9938882 | 0.002163595 | 0.9938847 | 0.004953307 |  |  | 182160 | 0.9625568 | 0.9670213 | 0.002651512 | 0.9613706 | 0.009723396 | 0.9613694 | 0.007241778 |  |  | 329580 | 0.9682895 | 0.9150489 | 0.008793288 | 0.9734809 | 0.006944383 | 0.9734808 | 0.00847151 |  |  | 630360 | 0.953227 | 0.8678712 | 0.01538175 | 0.9593168 | 0.01144587 | 0.9593189 | 0.01292819
|  |  | 91812 | 1.001338 | 0.9994305 | 0.0005542051 | 0.9999501 | 0.04396196 | 0.9999457 | 0.1468494 |  |  | 287346 | 0.9899135 | 0.9866385 | 0.0009853148 | 0.9938959 | 0.002163214 | 0.9938924 | 0.004952398 |  |  | 182460 | 0.9636358 | 0.9670213 | 0.002651512 | 0.9614286 | 0.009724828 | 0.9614275 | 0.00724276 |  |  | 329880 | 0.966608 | 0.9150489 | 0.008793288 | 0.9735084 | 0.00694352 | 0.9735083 | 0.008469894 |  |  | 630660 | 0.9509891 | 0.8678712 | 0.01538175 | 0.9593501 | 0.01144414 | 0.9593522 | 0.01292661
|  |  | 91932 | 0.9995459 | 0.9994305 | 0.0005542051 | 0.9999501 | 0.04396196 | 0.9999457 | 0.1468494 |  |  | 287646 | 0.990874 | 0.9866385 | 0.0009853148 | 0.9939036 | 0.002162834 | 0.9939001 | 0.004951491 |  |  | 182760 | 0.9636358 | 0.9670213 | 0.002651512 | 0.9614866 | 0.009726251 | 0.9614855 | 0.007243735 |  |  | 330180 | 0.966608 | 0.9150489 | 0.008793288 | 0.9735359 | 0.006942659 | 0.9735357 | 0.008468283 |  |  | 630960 | 0.9577029 | 0.8678712 | 0.01538175 | 0.9593834 | 0.01144241 | 0.9593854 | 0.01292504
|  |  | 92052 | 0.9995459 | 0.9994305 | 0.0005542051 | 0.9999501 | 0.04396196 | 0.9999457 | 0.1468494 |  |  | 287946 | 0.990874 | 0.9866385 | 0.0009853148 | 0.9939112 | 0.002162455 | 0.9939078 | 0.004950586 |  |  | 183060 | 0.9636358 | 0.9670213 | 0.002651512 | 0.9615445 | 0.009727665 | 0.9615433 | 0.007244703 |  |  | 330480 | 0.966608 | 0.9150489 | 0.008793288 | 0.9735633 | 0.006941801 | 0.9735631 | 0.008466678 |  |  | 631260 | 0.953227 | 0.8678712 | 0.01538175 | 0.9594166 | 0.01144068 | 0.9594187 | 0.01292347
|  |  | 92172 | 1.000442 | 0.9994305 | 0.0005542051 | 0.9999501 | 0.04396196 | 0.9999457 | 0.1468494 |  |  | 288246 | 0.990874 | 0.9866385 | 0.0009853148 | 0.9939189 | 0.002162077 | 0.9939154 | 0.004949683 |  |  | 183360 | 0.9636358 | 0.9670213 | 0.002651512 | 0.9616023 | 0.00972907 | 0.9616011 | 0.007245664 |  |  | 330780 | 0.966608 | 0.9150489 | 0.008793288 | 0.9735906 | 0.006940946 | 0.9735904 | 0.008465077 |  |  | 631560 | 0.9442752 | 0.8678712 | 0.01538175 | 0.9594498 | 0.01143895 | 0.9594519 | 0.01292191
|  |  | 92292 | 1.000442 | 0.9994305 | 0.0005542051 | 0.9999501 | 0.04396196 | 0.9999457 | 0.1468494 |  |  | 288546 | 0.9899135 | 0.9866385 | 0.0009853148 | 0.9939265 | 0.0021617 | 0.993923 | 0.004948782 |  |  | 183660 | 0.9636358 | 0.9670213 | 0.002651512 | 0.9616599 | 0.009730466 | 0.9616588 | 0.007246619 |  |  | 331080 | 0.9699709 | 0.9150489 | 0.008793288 | 0.9736178 | 0.006940094 | 0.9736176 | 0.008463482 |  |  | 631860 | 0.9509891 | 0.8678712 | 0.01538175 | 0.959483 | 0.01143722 | 0.959485 | 0.01292034
|  |  | 92412 | 0.9995459 | 0.9994305 | 0.0005542051 | 0.9999501 | 0.04396196 | 0.9999457 | 0.1468494 |  |  | 288846 | 0.9899135 | 0.9866385 | 0.0009853148 | 0.9939341 | 0.002161323 | 0.9939306 | 0.004947884 |  |  | 183960 | 0.9614777 | 0.9670213 | 0.002651512 | 0.9617175 | 0.009731853 | 0.9617164 | 0.007247567 |  |  | 331380 | 0.9682895 | 0.9150489 | 0.008793288 | 0.973645 | 0.006939245 | 0.9736447 | 0.008461892 |  |  | 632160 | 0.9577029 | 0.8678712 | 0.01538175 | 0.9595161 | 0.01143549 | 0.9595181 | 0.01291877
|  |  | 92532 | 0.9995459 | 0.9994305 | 0.0005542051 | 0.9999501 | 0.04396196 | 0.9999457 | 0.1468494 |  |  | 289146 | 0.9899135 | 0.9866385 | 0.0009853148 | 0.9939416 | 0.002160948 | 0.9939382 | 0.004946987 |  |  | 184260 | 0.9647148 | 0.9670213 | 0.002651512 | 0.961775 | 0.00973323 | 0.9617739 | 0.007248507 |  |  | 331680 | 0.9682895 | 0.9150489 | 0.008793288 | 0.9736721 | 0.006938399 | 0.9736718 | 0.008460306 |  |  | 632460 | 0.9554649 | 0.8678712 | 0.01538175 | 0.9595492 | 0.01143377 | 0.9595512 | 0.01291721
|  |  | 92652 | 1.000442 | 0.9994305 | 0.0005542051 | 0.9999501 | 0.04396196 | 0.9999457 | 0.1468494 |  |  | 289446 | 0.990874 | 0.9866385 | 0.0009853148 | 0.9939492 | 0.002160573 | 0.9939458 | 0.004946093 |  |  | 184560 | 0.9668728 | 0.9670213 | 0.002651512 | 0.9618325 | 0.009734599 | 0.9618313 | 0.007249441 |  |  | 331980 | 0.9699709 | 0.9150489 | 0.008793288 | 0.9736991 | 0.006937555 | 0.9736988 | 0.008458726 |  |  | 632760 | 0.9599408 | 0.8678712 | 0.01538175 | 0.9595822 | 0.01143204 | 0.9595842 | 0.01291565
|  |  | 92772 | 0.9995459 | 0.9994305 | 0.0005542051 | 0.9999501 | 0.04396196 | 0.9999457 | 0.1468494 |  |  | 289746 | 0.990874 | 0.9866385 | 0.0009853148 | 0.9939567 | 0.0021602 | 0.9939533 | 0.004945201 |  |  | 184860 | 0.9647148 | 0.9670213 | 0.002651512 | 0.9618898 | 0.009735959 | 0.9618886 | 0.007250369 |  |  | 332280 | 0.9699709 | 0.9150489 | 0.008793288 | 0.973726 | 0.006936715 | 0.9737257 | 0.00845715 |  |  | 633060 | 0.9509891 | 0.8678712 | 0.01538175 | 0.9596153 | 0.01143032 | 0.9596172 | 0.01291408
|  |  | 92892 | 0.9995459 | 0.9994305 | 0.0005542051 | 0.9999501 | 0.04396196 | 0.9999457 | 0.1468494 |  |  | 290046 | 0.9918345 | 0.9866385 | 0.0009853148 | 0.9939642 | 0.002159827 | 0.9939609 | 0.004944311 |  |  | 185160 | 0.9636358 | 0.9670213 | 0.002651512 | 0.961947 | 0.00973731 | 0.9619458 | 0.007251289 |  |  | 332580 | 0.966608 | 0.9150489 | 0.008793288 | 0.9737529 | 0.006935877 | 0.9737526 | 0.00845558 |  |  | 633360 | 0.9487511 | 0.8678712 | 0.01538175 | 0.9596482 | 0.0114286 | 0.9596502 | 0.01291252
|  |  | 93012 | 1.000442 | 0.9994305 | 0.0005542051 | 0.9999501 | 0.04396196 | 0.9999457 | 0.1468494 |  |  | 290346 | 0.990874 | 0.9866385 | 0.0009853148 | 0.9939717 | 0.002159455 | 0.9939684 | 0.004943424 |  |  | 185460 | 0.9614777 | 0.9670213 | 0.002651512 | 0.9620041 | 0.009738652 | 0.962003 | 0.007252203 |  |  | 332880 | 0.9649265 | 0.9150489 | 0.008793288 | 0.9737797 | 0.006935042 | 0.9737794 | 0.008454015 |  |  | 633660 | 0.9577029 | 0.8678712 | 0.01538175 | 0.9596811 | 0.01142688 | 0.9596831 | 0.01291097
|  |  | 93132 | 1.000442 | 0.9994305 | 0.0005542051 | 0.9999501 | 0.04396196 | 0.9999457 | 0.1468494 |  |  | 290646 | 0.9918345 | 0.9866385 | 0.0009853148 | 0.9939792 | 0.002159084 | 0.9939758 | 0.004942538 |  |  | 185760 | 0.9625568 | 0.9670213 | 0.002651512 | 0.9620612 | 0.009739985 | 0.96206 | 0.00725311 |  |  | 333180 | 0.966608 | 0.9150489 | 0.008793288 | 0.9738064 | 0.00693421 | 0.9738061 | 0.008452454 |  |  | 633960 | 0.9577029 | 0.8678712 | 0.01538175 | 0.959714 | 0.01142516 | 0.959716 | 0.01290941
|  |  | 93252 | 1.000442 | 0.9994305 | 0.0005542051 | 0.9999501 | 0.04396196 | 0.9999457 | 0.1468494 |  |  | 290946 | 0.9899135 | 0.9866385 | 0.0009853148 | 0.9939866 | 0.002158714 | 0.9939833 | 0.004941655 |  |  | 186060 | 0.9647148 | 0.9670213 | 0.002651512 | 0.9621181 | 0.00974131 | 0.9621169 | 0.007254011 |  |  | 333480 | 0.9699709 | 0.9150489 | 0.008793288 | 0.973833 | 0.00693338 | 0.9738327 | 0.008450899 |  |  | 634260 | 0.9554649 | 0.8678712 | 0.01538175 | 0.9597469 | 0.01142345 | 0.9597488 | 0.01290785
|  |  | 93372 | 0.9995459 | 0.9994305 | 0.0005542051 | 0.9999501 | 0.04396196 | 0.9999457 | 0.1468494 |  |  | 291246 | 0.990874 | 0.9866385 | 0.0009853148 | 0.9939941 | 0.002158345 | 0.9939907 | 0.004940774 |  |  | 186360 | 0.9647148 | 0.9670213 | 0.002651512 | 0.962175 | 0.009742625 | 0.9621738 | 0.007254905 |  |  | 333780 | 0.966608 | 0.9150489 | 0.008793288 | 0.9738596 | 0.006932554 | 0.9738593 | 0.008449348 |  |  | 634560 | 0.953227 | 0.8678712 | 0.01538175 | 0.9597797 | 0.01142173 | 0.9597816 | 0.0129063
|  |  | 93492 | 1.000442 | 0.9994305 | 0.0005542051 | 0.9999501 | 0.04396196 | 0.9999457 | 0.1468494 |  |  | 291546 | 0.990874 | 0.9866385 | 0.0009853148 | 0.9940015 | 0.002157977 | 0.9939982 | 0.004939895 |  |  | 186660 | 0.9647148 | 0.9670213 | 0.002651512 | 0.9622317 | 0.009743932 | 0.9622306 | 0.007255792 |  |  | 334080 | 0.966608 | 0.9150489 | 0.008793288 | 0.9738861 | 0.00693173 | 0.9738858 | 0.008447802 |  |  | 634860 | 0.9509891 | 0.8678712 | 0.01538175 | 0.9598125 | 0.01142002 | 0.9598144 | 0.01290474
|  |  | 93612 | 1.000442 | 0.9994305 | 0.0005542051 | 0.9999501 | 0.04396196 | 0.9999457 | 0.1468494 |  |  | 291846 | 0.9899135 | 0.9866385 | 0.0009853148 | 0.9940089 | 0.00215761 | 0.9940056 | 0.004939018 |  |  | 186960 | 0.9625568 | 0.9670213 | 0.002651512 | 0.9622884 | 0.00974523 | 0.9622872 | 0.007256672 |  |  | 334380 | 0.9682895 | 0.9150489 | 0.008793288 | 0.9739125 | 0.006930909 | 0.9739122 | 0.008446262 |  |  | 635160 | 0.9599408 | 0.8678712 | 0.01538175 | 0.9598452 | 0.01141831 | 0.9598471 | 0.01290319
|  |  | 93732 | 1.000442 | 0.9994305 | 0.0005542051 | 0.9999501 | 0.04396196 | 0.9999457 | 0.1468494 |  |  | 292146 | 0.990874 | 0.9866385 | 0.0009853148 | 0.9940162 | 0.002157244 | 0.994013 | 0.004938144 |  |  | 187260 | 0.9603987 | 0.9670213 | 0.002651512 | 0.962345 | 0.009746519 | 0.9623438 | 0.007257546 |  |  | 334680 | 0.963245 | 0.9150489 | 0.008793288 | 0.9739389 | 0.006930091 | 0.9739385 | 0.008444726 |  |  | 635460 | 0.953227 | 0.8678712 | 0.01538175 | 0.9598779 | 0.0114166 | 0.9598798 | 0.01290164
|  |  | 93852 | 0.9995459 | 0.9994305 | 0.0005542051 | 0.9999501 | 0.04396196 | 0.9999457 | 0.1468494 |  |  | 292446 | 0.990874 | 0.9866385 | 0.0009853148 | 0.9940236 | 0.002156878 | 0.9940203 | 0.004937271 |  |  | 187560 | 0.9636358 | 0.9670213 | 0.002651512 | 0.9624015 | 0.0097478 | 0.9624003 | 0.007258413 |  |  | 334980 | 0.9682895 | 0.9150489 | 0.008793288 | 0.9739651 | 0.006929276 | 0.9739648 | 0.008443195 |  |  | 635760 | 0.9509891 | 0.8678712 | 0.01538175 | 0.9599106 | 0.01141489 | 0.9599125 | 0.01290009
|  |  | 93972 | 1.000442 | 0.9994305 | 0.0005542051 | 0.9999501 | 0.04396196 | 0.9999457 | 0.1468494 |  |  | 292746 | 0.990874 | 0.9866385 | 0.0009853148 | 0.9940309 | 0.002156514 | 0.9940277 | 0.004936401 |  |  | 187860 | 0.9636358 | 0.9670213 | 0.002651512 | 0.9624579 | 0.009749072 | 0.9624567 | 0.007259274 |  |  | 335280 | 0.966608 | 0.9150489 | 0.008793288 | 0.9739913 | 0.006928463 | 0.973991 | 0.008441669 |  |  | 636060 | 0.9554649 | 0.8678712 | 0.01538175 | 0.9599432 | 0.01141318 | 0.9599451 | 0.01289854
|  |  | 94092 | 0.9995459 | 0.9994305 | 0.0005542051 | 0.9999501 | 0.04396196 | 0.9999457 | 0.1468494 |  |  | 293046 | 0.9918345 | 0.9866385 | 0.0009853148 | 0.9940382 | 0.00215615 | 0.994035 | 0.004935533 |  |  | 188160 | 0.9657938 | 0.9670213 | 0.002651512 | 0.9625142 | 0.009750335 | 0.962513 | 0.007260128 |  |  | 335580 | 0.9682895 | 0.9150489 | 0.008793288 | 0.9740175 | 0.006927653 | 0.9740171 | 0.008440148 |  |  | 636360 | 0.953227 | 0.8678712 | 0.01538175 | 0.9599758 | 0.01141148 | 0.9599777 | 0.012897
|  |  | 94212 | 1.000442 | 0.9994305 | 0.0005542051 | 0.9999501 | 0.04396196 | 0.9999457 | 0.1468494 |  |  | 293346 | 0.990874 | 0.9866385 | 0.0009853148 | 0.9940455 | 0.002155788 | 0.9940423 | 0.004934667 |  |  | 188460 | 0.9647148 | 0.9670213 | 0.002651512 | 0.9625704 | 0.009751589 | 0.9625692 | 0.007260976 |  |  | 335880 | 0.9649265 | 0.9150489 | 0.008793288 | 0.9740435 | 0.006926846 | 0.9740432 | 0.008438632 |  |  | 636660 | 0.9509891 | 0.8678712 | 0.01538175 | 0.9600084 | 0.01140977 | 0.9600103 | 0.01289545
|  |  | 94332 | 1.001338 | 0.9994305 | 0.0005542051 | 0.9999501 | 0.04396196 | 0.9999457 | 0.1468494 |  |  | 293646 | 0.9927949 | 0.9866385 | 0.0009853148 | 0.9940528 | 0.002155426 | 0.9940496 | 0.004933804 |  |  | 188760 | 0.9636358 | 0.9670213 | 0.002651512 | 0.9626265 | 0.009752835 | 0.9626253 | 0.007261817 |  |  | 336180 | 0.966608 | 0.9150489 | 0.008793288 | 0.9740695 | 0.006926042 | 0.9740691 | 0.00843712 |  |  | 636960 | 0.9554649 | 0.8678712 | 0.01538175 | 0.9600409 | 0.01140807 | 0.9600428 | 0.01289391
|  |  | 94452 | 1.000442 | 0.9994305 | 0.0005542051 | 0.9999501 | 0.04396196 | 0.9999457 | 0.1468494 |  |  | 293946 | 0.9918345 | 0.9866385 | 0.0009853148 | 0.9940601 | 0.002155065 | 0.9940568 | 0.004932942 |  |  | 189060 | 0.9636358 | 0.9670213 | 0.002651512 | 0.9626825 | 0.009754073 | 0.9626814 | 0.007262652 |  |  | 336480 | 0.966608 | 0.9150489 | 0.008793288 | 0.9740955 | 0.006925241 | 0.9740951 | 0.008435614 |  |  | 637260 | 0.9599408 | 0.8678712 | 0.01538175 | 0.9600734 | 0.01140637 | 0.9600752 | 0.01289237
|  |  | 94572 | 1.000442 | 0.9994305 | 0.0005542051 | 0.9999501 | 0.04396196 | 0.9999457 | 0.1468494 |  |  | 294246 | 0.9927949 | 0.9866385 | 0.0009853148 | 0.9940673 | 0.002154705 | 0.9940641 | 0.004932083 |  |  | 189360 | 0.9636358 | 0.9670213 | 0.002651512 | 0.9627385 | 0.009755302 | 0.9627373 | 0.00726348 |  |  | 336780 | 0.9699709 | 0.9150489 | 0.008793288 | 0.9741213 | 0.006924442 | 0.9741209 | 0.008434112 |  |  | 637560 | 0.9577029 | 0.8678712 | 0.01538175 | 0.9601058 | 0.01140467 | 0.9601077 | 0.01289083
|  |  | 94692 | 1.000442 | 0.9994305 | 0.0005542051 | 0.9999501 | 0.04396196 | 0.9999457 | 0.1468494 |  |  | 294546 | 0.990874 | 0.9866385 | 0.0009853148 | 0.9940745 | 0.002154347 | 0.9940713 | 0.004931225 |  |  | 189660 | 0.9668728 | 0.9670213 | 0.002651512 | 0.9627943 | 0.009756522 | 0.9627931 | 0.007264302 |  |  | 337080 | 0.9649265 | 0.9150489 | 0.008793288 | 0.9741471 | 0.006923646 | 0.9741467 | 0.008432616 |  |  | 637860 | 0.9509891 | 0.8678712 | 0.01538175 | 0.9601382 | 0.01140297 | 0.9601401 | 0.01288929
|  |  | 94812 | 1.000442 | 0.9994305 | 0.0005542051 | 0.9999501 | 0.04396196 | 0.9999457 | 0.1468494 |  |  | 294846 | 0.9899135 | 0.9866385 | 0.0009853148 | 0.9940817 | 0.002153988 | 0.9940785 | 0.00493037 |  |  | 189960 | 0.9657938 | 0.9670213 | 0.002651512 | 0.9628501 | 0.009757734 | 0.9628489 | 0.007265118 |  |  | 337380 | 0.966608 | 0.9150489 | 0.008793288 | 0.9741728 | 0.006922853 | 0.9741724 | 0.008431124 |  |  | 638160 | 0.9509891 | 0.8678712 | 0.01538175 | 0.9601706 | 0.01140127 | 0.9601724 | 0.01288775
|  |  | 94932 | 0.9995459 | 0.9994305 | 0.0005542051 | 0.9999501 | 0.04396196 | 0.9999457 | 0.1468494 |  |  | 295146 | 0.990874 | 0.9866385 | 0.0009853148 | 0.9940889 | 0.002153631 | 0.9940857 | 0.004929518 |  |  | 190260 | 0.9657938 | 0.9670213 | 0.002651512 | 0.9629058 | 0.009758937 | 0.9629046 | 0.007265927 |  |  | 337680 | 0.9699709 | 0.9150489 | 0.008793288 | 0.9741985 | 0.006922062 | 0.974198 | 0.008429636 |  |  | 638460 | 0.9577029 | 0.8678712 | 0.01538175 | 0.9602029 | 0.01139957 | 0.9602048 | 0.01288621
|  |  | 95052 | 0.9995459 | 0.9994305 | 0.0005542051 | 0.9999501 | 0.04396196 | 0.9999457 | 0.1468494 |  |  | 295446 | 0.9899135 | 0.9866385 | 0.0009853148 | 0.994096 | 0.002153275 | 0.9940929 | 0.004928667 |  |  | 190560 | 0.9647148 | 0.9670213 | 0.002651512 | 0.9629613 | 0.009760132 | 0.9629602 | 0.007266729 |  |  | 337980 | 0.966608 | 0.9150489 | 0.008793288 | 0.974224 | 0.006921274 | 0.9742236 | 0.008428154 |  |  | 638760 | 0.9554649 | 0.8678712 | 0.01538175 | 0.9602352 | 0.01139788 | 0.960237 | 0.01288468
|  |  | 95172 | 1.001338 | 0.9994305 | 0.0005542051 | 0.9999501 | 0.04396196 | 0.9999457 | 0.1468494 |  |  | 295746 | 0.990874 | 0.9866385 | 0.0009853148 | 0.9941032 | 0.00215292 | 0.9941 | 0.004927818 |  |  | 190860 | 0.9625568 | 0.9670213 | 0.002651512 | 0.9630168 | 0.009761318 | 0.9630156 | 0.007267525 |  |  | 338280 | 0.963245 | 0.9150489 | 0.008793288 | 0.9742495 | 0.006920489 | 0.9742491 | 0.008426676 |  |  | 639060 | 0.9599408 | 0.8678712 | 0.01538175 | 0.9602675 | 0.01139619 | 0.9602693 | 0.01288314
|  |  | 95292 | 1.000442 | 0.9994305 | 0.0005542051 | 0.9999501 | 0.04396196 | 0.9999457 | 0.1468494 |  |  | 296046 | 0.9918345 | 0.9866385 | 0.0009853148 | 0.9941103 | 0.002152565 | 0.9941072 | 0.004926972 |  |  | 191160 | 0.9636358 | 0.9670213 | 0.002651512 | 0.9630722 | 0.009762496 | 0.963071 | 0.007268315 |  |  | 338580 | 0.966608 | 0.9150489 | 0.008793288 | 0.974275 | 0.006919707 | 0.9742745 | 0.008425204 |  |  | 639360 | 0.9599408 | 0.8678712 | 0.01538175 | 0.9602997 | 0.0113945 | 0.9603015 | 0.01288161
|  |  | 95412 | 0.9995459 | 0.9994305 | 0.0005542051 | 0.9999501 | 0.04396196 | 0.9999457 | 0.1468494 |  |  | 296346 | 0.9899135 | 0.9866385 | 0.0009853148 | 0.9941174 | 0.002152212 | 0.9941143 | 0.004926128 |  |  | 191460 | 0.9647148 | 0.9670213 | 0.002651512 | 0.9631275 | 0.009763666 | 0.9631264 | 0.007269099 |  |  | 338880 | 0.966608 | 0.9150489 | 0.008793288 | 0.9743003 | 0.006918927 | 0.9742998 | 0.008423736 |  |  | 639660 | 0.9554649 | 0.8678712 | 0.01538175 | 0.9603319 | 0.01139281 | 0.9603337 | 0.01288008
|  |  | 95532 | 1.000442 | 0.9994305 | 0.0005542051 | 0.9999501 | 0.04396196 | 0.9999457 | 0.1468494 |  |  | 296646 | 0.9899135 | 0.9866385 | 0.0009853148 | 0.9941245 | 0.002151859 | 0.9941214 | 0.004925286 |  |  | 191760 | 0.9636358 | 0.9670213 | 0.002651512 | 0.9631828 | 0.009764827 | 0.9631816 | 0.007269876 |  |  | 339180 | 0.9699709 | 0.9150489 | 0.008793288 | 0.9743256 | 0.00691815 | 0.9743251 | 0.008422272 |  |  | 639960 | 0.953227 | 0.8678712 | 0.01538175 | 0.960364 | 0.01139112 | 0.9603658 | 0.01287855
|  |  | 95652 | 0.9995459 | 0.9994305 | 0.0005542051 | 0.9999501 | 0.04396196 | 0.9999457 | 0.1468494 |  |  | 296946 | 0.9899135 | 0.9866385 | 0.0009853148 | 0.9941315 | 0.002151508 | 0.9941285 | 0.004924446 |  |  | 192060 | 0.9647148 | 0.9670213 | 0.002651512 | 0.9632379 | 0.00976598 | 0.9632367 | 0.007270647 |  |  | 339480 | 0.966608 | 0.9150489 | 0.008793288 | 0.9743508 | 0.006917376 | 0.9743503 | 0.008420814 |  |  | 640260 | 0.9554649 | 0.8678712 | 0.01538175 | 0.9603962 | 0.01138943 | 0.9603979 | 0.01287702
|  |  | 95772 | 1.000442 | 0.9994305 | 0.0005542051 | 0.9999501 | 0.04396196 | 0.9999457 | 0.1468494 |  |  | 297246 | 0.9899135 | 0.9866385 | 0.0009853148 | 0.9941386 | 0.002151157 | 0.9941355 | 0.004923608 |  |  | 192360 | 0.9668728 | 0.9670213 | 0.002651512 | 0.9632929 | 0.009767124 | 0.9632918 | 0.007271412 |  |  | 339780 | 0.966608 | 0.9150489 | 0.008793288 | 0.974376 | 0.006916604 | 0.9743755 | 0.00841936 |  |  | 640560 | 0.9554649 | 0.8678712 | 0.01538175 | 0.9604282 | 0.01138775 | 0.96043 | 0.01287549
|  |  | 95892 | 1.000442 | 0.9994305 | 0.0005542051 | 0.9999501 | 0.04396196 | 0.9999457 | 0.1468494 |  |  | 297546 | 0.990874 | 0.9866385 | 0.0009853148 | 0.9941456 | 0.002150807 | 0.9941426 | 0.004922772 |  |  | 192660 | 0.9636358 | 0.9670213 | 0.002651512 | 0.9633479 | 0.009768261 | 0.9633467 | 0.007272171 |  |  | 340080 | 0.966608 | 0.9150489 | 0.008793288 | 0.9744011 | 0.006915835 | 0.9744006 | 0.008417911 |  |  | 640860 | 0.9599408 | 0.8678712 | 0.01538175 | 0.9604603 | 0.01138606 | 0.960462 | 0.01287397
|  |  | 96012 | 1.001338 | 0.9994305 | 0.0005542051 | 0.9999501 | 0.04396196 | 0.9999457 | 0.1468494 |  |  | 297846 | 0.9899135 | 0.9866385 | 0.0009853148 | 0.9941526 | 0.002150458 | 0.9941496 | 0.004921939 |  |  | 192960 | 0.9636358 | 0.9670213 | 0.002651512 | 0.9634028 | 0.009769389 | 0.9634016 | 0.007272923 |  |  | 340380 | 0.966608 | 0.9150489 | 0.008793288 | 0.9744261 | 0.006915069 | 0.9744256 | 0.008416467 |  |  | 641160 | 0.9554649 | 0.8678712 | 0.01538175 | 0.9604923 | 0.01138438 | 0.960494 | 0.01287244
|  |  | 96132 | 1.000442 | 0.9994305 | 0.0005542051 | 0.9999501 | 0.04396196 | 0.9999457 | 0.1468494 |  |  | 298146 | 0.9889531 | 0.9866385 | 0.0009853148 | 0.9941596 | 0.00215011 | 0.9941566 | 0.004921108 |  |  | 193260 | 0.9636358 | 0.9670213 | 0.002651512 | 0.9634575 | 0.009770509 | 0.9634563 | 0.007273669 |  |  | 340680 | 0.966608 | 0.9150489 | 0.008793288 | 0.9744511 | 0.006914305 | 0.9744505 | 0.008415027 |  |  | 641460 | 0.9577029 | 0.8678712 | 0.01538175 | 0.9605242 | 0.0113827 | 0.960526 | 0.01287092
|  |  | 96252 | 1.000442 | 0.9994305 | 0.0005542051 | 0.9999501 | 0.04396196 | 0.9999457 | 0.1468494 |  |  | 298446 | 0.9899135 | 0.9866385 | 0.0009853148 | 0.9941666 | 0.002149763 | 0.9941636 | 0.004920279 |  |  | 193560 | 0.9647148 | 0.9670213 | 0.002651512 | 0.9635122 | 0.009771621 | 0.963511 | 0.007274409 |  |  | 340980 | 0.9649265 | 0.9150489 | 0.008793288 | 0.9744759 | 0.006913545 | 0.9744754 | 0.008413593 |  |  | 641760 | 0.9599408 | 0.8678712 | 0.01538175 | 0.9605562 | 0.01138102 | 0.9605579 | 0.0128694
|  |  | 96372 | 1.000442 | 0.9994305 | 0.0005542051 | 0.9999501 | 0.04396196 | 0.9999457 | 0.1468494 |  |  | 298746 | 0.9899135 | 0.9866385 | 0.0009853148 | 0.9941735 | 0.002149417 | 0.9941705 | 0.004919452 |  |  | 193860 | 0.9657938 | 0.9670213 | 0.002651512 | 0.9635668 | 0.009772724 | 0.9635656 | 0.007275142 |  |  | 341280 | 0.966608 | 0.9150489 | 0.008793288 | 0.9745007 | 0.006912786 | 0.9745002 | 0.008412162 |  |  | 642060 | 0.9599408 | 0.8678712 | 0.01538175 | 0.9605881 | 0.01137934 | 0.9605898 | 0.01286788
|  |  | 96492 | 1.000442 | 0.9994305 | 0.0005542051 | 0.9999501 | 0.04396196 | 0.9999457 | 0.1468494 |  |  | 299046 | 0.990874 | 0.9866385 | 0.0009853148 | 0.9941805 | 0.002149071 | 0.9941775 | 0.004918627 |  |  | 194160 | 0.9647148 | 0.9670213 | 0.002651512 | 0.9636213 | 0.00977382 | 0.9636201 | 0.00727587 |  |  | 341580 | 0.9682895 | 0.9150489 | 0.008793288 | 0.9745255 | 0.006912031 | 0.9745249 | 0.008410737 |  |  | 642360 | 0.9554649 | 0.8678712 | 0.01538175 | 0.9606199 | 0.01137766 | 0.9606216 | 0.01286636
|  |  | 96612 | 1.001338 | 0.9994305 | 0.0005542051 | 0.9999501 | 0.04396196 | 0.9999457 | 0.1468494 |  |  | 299346 | 0.9899135 | 0.9866385 | 0.0009853148 | 0.9941874 | 0.002148727 | 0.9941844 | 0.004917804 |  |  | 194460 | 0.9668728 | 0.9670213 | 0.002651512 | 0.9636758 | 0.009774907 | 0.9636746 | 0.007276591 |  |  | 341880 | 0.9682895 | 0.9150489 | 0.008793288 | 0.9745502 | 0.006911278 | 0.9745496 | 0.008409316 |  |  | 642660 | 0.9577029 | 0.8678712 | 0.01538175 | 0.9606517 | 0.01137599 | 0.9606534 | 0.01286484
|  |  | 96732 | 1.000442 | 0.9994305 | 0.0005542051 | 0.9999501 | 0.04396196 | 0.9999457 | 0.1468494 |  |  | 299646 | 0.9918345 | 0.9866385 | 0.0009853148 | 0.9941943 | 0.002148383 | 0.9941913 | 0.004916984 |  |  | 194760 | 0.9657938 | 0.9670213 | 0.002651512 | 0.9637301 | 0.009775986 | 0.9637289 | 0.007277307 |  |  | 342180 | 0.966608 | 0.9150489 | 0.008793288 | 0.9745748 | 0.006910527 | 0.9745742 | 0.0084079 |  |  | 642960 | 0.9554649 | 0.8678712 | 0.01538175 | 0.9606835 | 0.01137432 | 0.9606852 | 0.01286333
|  |  | 96852 | 0.9995459 | 0.9994305 | 0.0005542051 | 0.9999501 | 0.04396196 | 0.9999457 | 0.1468494 |  |  | 299946 | 0.990874 | 0.9866385 | 0.0009853148 | 0.9942012 | 0.002148041 | 0.9941982 | 0.004916165 |  |  | 195060 | 0.9636358 | 0.9670213 | 0.002651512 | 0.9637844 | 0.009777057 | 0.9637831 | 0.007278016 |  |  | 342480 | 0.9682895 | 0.9150489 | 0.008793288 | 0.9745993 | 0.00690978 | 0.9745987 | 0.008406489 |  |  | 643260 | 0.9577029 | 0.8678712 | 0.01538175 | 0.9607153 | 0.01137264 | 0.9607169 | 0.01286181
|  |  | 96972 | 1.000442 | 0.9994305 | 0.0005542051 | 0.9999501 | 0.04396196 | 0.9999457 | 0.1468494 |  |  | 300246 | 0.990874 | 0.9866385 | 0.0009853148 | 0.994208 | 0.002147699 | 0.9942051 | 0.004915349 |  |  | 195360 | 0.9657938 | 0.9670213 | 0.002651512 | 0.9638385 | 0.00977812 | 0.9638373 | 0.007278719 |  |  | 342780 | 0.9716524 | 0.9150489 | 0.008793288 | 0.9746238 | 0.006909035 | 0.9746232 | 0.008405082 |  |  | 643560 | 0.9599408 | 0.8678712 | 0.01538175 | 0.960747 | 0.01137097 | 0.9607486 | 0.0128603
|  |  | 97092 | 1.001338 | 0.9994305 | 0.0005542051 | 0.9999501 | 0.04396196 | 0.9999457 | 0.1468494 |  |  | 300546 | 0.9918345 | 0.9866385 | 0.0009853148 | 0.9942149 | 0.002147358 | 0.9942119 | 0.004914535 |  |  | 195660 | 0.9647148 | 0.9670213 | 0.002651512 | 0.9638926 | 0.009779175 | 0.9638914 | 0.007279416 |  |  | 343080 | 0.966608 | 0.9150489 | 0.008793288 | 0.9746482 | 0.006908292 | 0.9746476 | 0.00840368 |  |  | 643860 | 0.953227 | 0.8678712 | 0.01538175 | 0.9607786 | 0.0113693 | 0.9607803 | 0.01285879
|  |  | 97212 | 1.001338 | 0.9994305 | 0.0005542051 | 0.9999501 | 0.04396196 | 0.9999457 | 0.1468494 |  |  | 300846 | 0.9918345 | 0.9866385 | 0.0009853148 | 0.9942217 | 0.002147018 | 0.9942188 | 0.004913723 |  |  | 195960 | 0.9668728 | 0.9670213 | 0.002651512 | 0.9639466 | 0.009780222 | 0.9639454 | 0.007280107 |  |  | 343380 | 0.966608 | 0.9150489 | 0.008793288 | 0.9746726 | 0.006907552 | 0.9746719 | 0.008402282 |  |  | 644160 | 0.9554649 | 0.8678712 | 0.01538175 | 0.9608103 | 0.01136764 | 0.9608119 | 0.01285728
|  |  | 97332 | 1.000442 | 0.9994305 | 0.0005542051 | 0.9999501 | 0.04396196 | 0.9999457 | 0.1468494 |  |  | 301146 | 0.9918345 | 0.9866385 | 0.0009853148 | 0.9942285 | 0.002146679 | 0.9942256 | 0.004912913 |  |  | 196260 | 0.9647148 | 0.9670213 | 0.002651512 | 0.9640005 | 0.009781261 | 0.9639992 | 0.007280792 |  |  | 343680 | 0.9649265 | 0.9150489 | 0.008793288 | 0.9746968 | 0.006906815 | 0.9746962 | 0.008400889 |  |  | 644460 | 0.9577029 | 0.8678712 | 0.01538175 | 0.9608419 | 0.01136597 | 0.9608435 | 0.01285577
|  |  | 97452 | 1.000442 | 0.9994305 | 0.0005542051 | 0.9999501 | 0.04396196 | 0.9999457 | 0.1468494 |  |  | 301446 | 0.9918345 | 0.9866385 | 0.0009853148 | 0.9942353 | 0.002146341 | 0.9942324 | 0.004912105 |  |  | 196560 | 0.9647148 | 0.9670213 | 0.002651512 | 0.9640543 | 0.009782292 | 0.9640531 | 0.007281472 |  |  | 343980 | 0.966608 | 0.9150489 | 0.008793288 | 0.974721 | 0.006906081 | 0.9747204 | 0.008399501 |  |  | 644760 | 0.9599408 | 0.8678712 | 0.01538175 | 0.9608734 | 0.01136431 | 0.9608751 | 0.01285426
|  |  | 97572 | 1.001338 | 0.9994305 | 0.0005542051 | 0.9999501 | 0.04396196 | 0.9999457 | 0.1468494 |  |  | 301746 | 0.9918345 | 0.9866385 | 0.0009853148 | 0.994242 | 0.002146004 | 0.9942392 | 0.0049113 |  |  | 196860 | 0.9657938 | 0.9670213 | 0.002651512 | 0.964108 | 0.009783316 | 0.9641068 | 0.007282145 |  |  | 344280 | 0.9649265 | 0.9150489 | 0.008793288 | 0.9747452 | 0.006905349 | 0.9747445 | 0.008398117 |  |  | 645060 | 0.9644167 | 0.8678712 | 0.01538175 | 0.960905 | 0.01136264 | 0.9609066 | 0.01285276
|  |  | 97692 | 0.99865 | 0.9994305 | 0.0005542051 | 0.9999501 | 0.04396196 | 0.9999457 | 0.1468494 |  |  | 302046 | 0.990874 | 0.9866385 | 0.0009853148 | 0.9942488 | 0.002145668 | 0.9942459 | 0.004910497 |  |  | 197160 | 0.9657938 | 0.9670213 | 0.002651512 | 0.9641616 | 0.009784331 | 0.9641604 | 0.007282812 |  |  | 344580 | 0.9649265 | 0.9150489 | 0.008793288 | 0.9747693 | 0.006904619 | 0.9747686 | 0.008396738 |  |  | 645360 | 0.9599408 | 0.8678712 | 0.01538175 | 0.9609365 | 0.01136098 | 0.9609381 | 0.01285125
|  |  | 97812 | 1.000442 | 0.9994305 | 0.0005542051 | 0.9999501 | 0.04396196 | 0.9999457 | 0.1468494 |  |  | 302346 | 0.990874 | 0.9866385 | 0.0009853148 | 0.9942555 | 0.002145332 | 0.9942527 | 0.004909695 |  |  | 197460 | 0.9647148 | 0.9670213 | 0.002651512 | 0.9642152 | 0.009785338 | 0.964214 | 0.007283473 |  |  | 344880 | 0.966608 | 0.9150489 | 0.008793288 | 0.9747933 | 0.006903892 | 0.9747926 | 0.008395363 |  |  | 645660 | 0.9599408 | 0.8678712 | 0.01538175 | 0.9609679 | 0.01135932 | 0.9609695 | 0.01284975
|  |  | 97932 | 1.000442 | 0.9994305 | 0.0005542051 | 0.9999501 | 0.04396196 | 0.9999457 | 0.1468494 |  |  | 302646 | 0.990874 | 0.9866385 | 0.0009853148 | 0.9942622 | 0.002144998 | 0.9942594 | 0.004908896 |  |  | 197760 | 0.9647148 | 0.9670213 | 0.002651512 | 0.9642686 | 0.009786338 | 0.9642674 | 0.007284128 |  |  | 345180 | 0.9716524 | 0.9150489 | 0.008793288 | 0.9748172 | 0.006903168 | 0.9748165 | 0.008393993 |  |  | 645960 | 0.9577029 | 0.8678712 | 0.01538175 | 0.9609993 | 0.01135766 | 0.9610009 | 0.01284825
|  |  | 98052 | 1.000442 | 0.9994305 | 0.0005542051 | 0.9999501 | 0.04396196 | 0.9999457 | 0.1468494 |  |  | 302946 | 0.9918345 | 0.9866385 | 0.0009853148 | 0.9942689 | 0.002144664 | 0.9942661 | 0.004908099 |  |  | 198060 | 0.9657938 | 0.9670213 | 0.002651512 | 0.964322 | 0.00978733 | 0.9643208 | 0.007284778 |  |  | 345480 | 0.9699709 | 0.9150489 | 0.008793288 | 0.9748411 | 0.006902446 | 0.9748404 | 0.008392627 |  |  | 646260 | 0.9577029 | 0.8678712 | 0.01538175 | 0.9610307 | 0.01135601 | 0.9610323 | 0.01284675
|  |  | 98172 | 1.001338 | 0.9994305 | 0.0005542051 | 0.9999501 | 0.04396196 | 0.9999457 | 0.1468494 |  |  | 303246 | 0.990874 | 0.9866385 | 0.0009853148 | 0.9942756 | 0.002144331 | 0.9942728 | 0.004907304 |  |  | 198360 | 0.9668728 | 0.9670213 | 0.002651512 | 0.9643753 | 0.009788314 | 0.9643741 | 0.007285421 |  |  | 345780 | 0.9649265 | 0.9150489 | 0.008793288 | 0.9748649 | 0.006901727 | 0.9748642 | 0.008391266 |  |  | 646560 | 0.9577029 | 0.8678712 | 0.01538175 | 0.9610621 | 0.01135435 | 0.9610637 | 0.01284525
|  |  | 98292 | 1.001338 | 0.9994305 | 0.0005542051 | 0.9999501 | 0.04396196 | 0.9999457 | 0.1468494 |  |  | 303546 | 0.9918345 | 0.9866385 | 0.0009853148 | 0.9942823 | 0.002143999 | 0.9942795 | 0.004906511 |  |  | 198660 | 0.9657938 | 0.9670213 | 0.002651512 | 0.9644285 | 0.00978929 | 0.9644273 | 0.007286059 |  |  | 346080 | 0.9649265 | 0.9150489 | 0.008793288 | 0.9748887 | 0.006901011 | 0.9748879 | 0.00838991 |  |  | 646860 | 0.9599408 | 0.8678712 | 0.01538175 | 0.9610934 | 0.0113527 | 0.961095 | 0.01284375
|  |  | 98412 | 0.9995459 | 0.9994305 | 0.0005542051 | 0.9999501 | 0.04396196 | 0.9999457 | 0.1468494 |  |  | 303846 | 0.9899135 | 0.9866385 | 0.0009853148 | 0.9942889 | 0.002143668 | 0.9942862 | 0.004905721 |  |  | 198960 | 0.9668728 | 0.9670213 | 0.002651512 | 0.9644816 | 0.009790259 | 0.9644804 | 0.007286691 |  |  | 346380 | 0.966608 | 0.9150489 | 0.008793288 | 0.9749124 | 0.006900297 | 0.9749116 | 0.008388558 |  |  | 647160 | 0.9554649 | 0.8678712 | 0.01538175 | 0.9611247 | 0.01135104 | 0.9611262 | 0.01284225
|  |  | 98532 | 0.9995459 | 0.9994305 | 0.0005542051 | 0.9999501 | 0.04396196 | 0.9999457 | 0.1468494 |  |  | 304146 | 0.990874 | 0.9866385 | 0.0009853148 | 0.9942955 | 0.002143338 | 0.9942928 | 0.004904932 |  |  | 199260 | 0.9647148 | 0.9670213 | 0.002651512 | 0.9645347 | 0.009791219 | 0.9645334 | 0.007287317 |  |  | 346680 | 0.966608 | 0.9150489 | 0.008793288 | 0.974936 | 0.006899585 | 0.9749352 | 0.008387211 |  |  | 647460 | 0.9577029 | 0.8678712 | 0.01538175 | 0.9611559 | 0.01134939 | 0.9611575 | 0.01284076
|  |  | 98652 | 1.000442 | 0.9994305 | 0.0005542051 | 0.9999501 | 0.04396196 | 0.9999457 | 0.1468494 |  |  | 304446 | 0.990874 | 0.9866385 | 0.0009853148 | 0.9943022 | 0.002143009 | 0.9942994 | 0.004904146 |  |  | 199560 | 0.9657938 | 0.9670213 | 0.002651512 | 0.9645876 | 0.009792173 | 0.9645864 | 0.007287937 |  |  | 346980 | 0.9682895 | 0.9150489 | 0.008793288 | 0.9749595 | 0.006898876 | 0.9749588 | 0.008385868 |  |  | 647760 | 0.9599408 | 0.8678712 | 0.01538175 | 0.9611871 | 0.01134774 | 0.9611887 | 0.01283926
|  |  | 98772 | 1.001338 | 0.9994305 | 0.0005542051 | 0.9999501 | 0.04396196 | 0.9999457 | 0.1468494 |  |  | 304746 | 0.990874 | 0.9866385 | 0.0009853148 | 0.9943088 | 0.002142681 | 0.994306 | 0.004903362 |  |  | 199860 | 0.9668728 | 0.9670213 | 0.002651512 | 0.9646405 | 0.009793118 | 0.9646392 | 0.007288552 |  |  | 347280 | 0.9649265 | 0.9150489 | 0.008793288 | 0.974983 | 0.00689817 | 0.9749823 | 0.008384529 |  |  | 648060 | 0.9577029 | 0.8678712 | 0.01538175 | 0.9612183 | 0.01134609 | 0.9612198 | 0.01283777
|  |  | 98892 | 1.001338 | 0.9994305 | 0.0005542051 | 0.9999501 | 0.04396196 | 0.9999457 | 0.1468494 |  |  | 305046 | 0.9918345 | 0.9866385 | 0.0009853148 | 0.9943153 | 0.002142354 | 0.9943126 | 0.004902579 |  |  | 200160 | 0.9668728 | 0.9670213 | 0.002651512 | 0.9646933 | 0.009794056 | 0.964692 | 0.00728916 |  |  | 347580 | 0.9649265 | 0.9150489 | 0.008793288 | 0.9750065 | 0.006897466 | 0.9750057 | 0.008383195 |  |  | 648360 | 0.9621788 | 0.8678712 | 0.01538175 | 0.9612494 | 0.01134445 | 0.961251 | 0.01283628
|  |  | 99012 | 1.000442 | 0.9994305 | 0.0005542051 | 0.9999501 | 0.04396196 | 0.9999457 | 0.1468494 |  |  | 305346 | 0.990874 | 0.9866385 | 0.0009853148 | 0.9943219 | 0.002142027 | 0.9943192 | 0.004901799 |  |  | 200460 | 0.9668728 | 0.9670213 | 0.002651512 | 0.9647459 | 0.009794986 | 0.9647447 | 0.007289763 |  |  | 347880 | 0.9649265 | 0.9150489 | 0.008793288 | 0.9750298 | 0.006896765 | 0.975029 | 0.008381866 |  |  | 648660 | 0.953227 | 0.8678712 | 0.01538175 | 0.9612805 | 0.0113428 | 0.961282 | 0.01283479
|  |  | 99132 | 0.9995459 | 0.9994305 | 0.0005542051 | 0.9999501 | 0.04396196 | 0.9999457 | 0.1468494 |  |  | 305646 | 0.9918345 | 0.9866385 | 0.0009853148 | 0.9943284 | 0.002141702 | 0.9943257 | 0.004901021 |  |  | 200760 | 0.9657938 | 0.9670213 | 0.002651512 | 0.9647985 | 0.009795909 | 0.9647973 | 0.007290361 |  |  | 348180 | 0.9682895 | 0.9150489 | 0.008793288 | 0.9750531 | 0.006896066 | 0.9750523 | 0.008380541 |  |  | 648960 | 0.9577029 | 0.8678712 | 0.01538175 | 0.9613116 | 0.01134116 | 0.9613131 | 0.0128333
|  |  | 99252 | 0.9995459 | 0.9994305 | 0.0005542051 | 0.9999501 | 0.04396196 | 0.9999457 | 0.1468494 |  |  | 305946 | 0.9918345 | 0.9866385 | 0.0009853148 | 0.9943349 | 0.002141377 | 0.9943323 | 0.004900246 |  |  | 201060 | 0.9690308 | 0.9670213 | 0.002651512 | 0.9648511 | 0.009796824 | 0.9648498 | 0.007290952 |  |  | 348480 | 0.9733339 | 0.9150489 | 0.008793288 | 0.9750764 | 0.006895369 | 0.9750756 | 0.00837922 |  |  | 649260 | 0.9554649 | 0.8678712 | 0.01538175 | 0.9613426 | 0.01133952 | 0.9613441 | 0.01283182
|  |  | 99372 | 1.000442 | 0.9994305 | 0.0005542051 | 0.9999501 | 0.04396196 | 0.9999457 | 0.1468494 |  |  | 306246 | 0.9918345 | 0.9866385 | 0.0009853148 | 0.9943414 | 0.002141053 | 0.9943388 | 0.004899472 |  |  | 201360 | 0.9690308 | 0.9670213 | 0.002651512 | 0.9649035 | 0.009797731 | 0.9649023 | 0.007291538 |  |  | 348780 | 0.9682895 | 0.9150489 | 0.008793288 | 0.9750995 | 0.006894675 | 0.9750987 | 0.008377904 |  |  | 649560 | 0.9599408 | 0.8678712 | 0.01538175 | 0.9613736 | 0.01133788 | 0.9613751 | 0.01283033
|  |  | 99492 | 1.001338 | 0.9994305 | 0.0005542051 | 0.9999501 | 0.04396196 | 0.9999457 | 0.1468494 |  |  | 306546 | 0.990874 | 0.9866385 | 0.0009853148 | 0.9943479 | 0.00214073 | 0.9943453 | 0.0048987 |  |  | 201660 | 0.9679518 | 0.9670213 | 0.002651512 | 0.9649559 | 0.009798631 | 0.9649546 | 0.007292118 |  |  | 349080 | 0.963245 | 0.9150489 | 0.008793288 | 0.9751227 | 0.006893984 | 0.9751218 | 0.008376592 |  |  | 649860 | 0.9577029 | 0.8678712 | 0.01538175 | 0.9614046 | 0.01133624 | 0.9614061 | 0.01282885
|  |  | 99612 | 1.001338 | 0.9994305 | 0.0005542051 | 0.9999501 | 0.04396196 | 0.9999457 | 0.1468494 |  |  | 306846 | 0.990874 | 0.9866385 | 0.0009853148 | 0.9943544 | 0.002140408 | 0.9943518 | 0.004897931 |  |  | 201960 | 0.9657938 | 0.9670213 | 0.002651512 | 0.9650081 | 0.009799524 | 0.9650069 | 0.007292693 |  |  | 349380 | 0.9649265 | 0.9150489 | 0.008793288 | 0.9751457 | 0.006893295 | 0.9751449 | 0.008375285 |  |  | 650160 | 0.9621788 | 0.8678712 | 0.01538175 | 0.9614355 | 0.0113346 | 0.961437 | 0.01282736
|  |  | 99732 | 1.000442 | 0.9994305 | 0.0005542051 | 0.9999501 | 0.04396196 | 0.9999457 | 0.1468494 |  |  | 307146 | 0.990874 | 0.9866385 | 0.0009853148 | 0.9943609 | 0.002140087 | 0.9943582 | 0.004897163 |  |  | 202260 | 0.9657938 | 0.9670213 | 0.002651512 | 0.9650603 | 0.009800409 | 0.9650591 | 0.007293262 |  |  | 349680 | 0.9699709 | 0.9150489 | 0.008793288 | 0.9751687 | 0.006892609 | 0.9751678 | 0.008373982 |  |  | 650460 | 0.9599408 | 0.8678712 | 0.01538175 | 0.9614664 | 0.01133296 | 0.9614678 | 0.01282588
|  |  | 99852 | 0.9995459 | 0.9994305 | 0.0005542051 | 0.9999501 | 0.04396196 | 0.9999457 | 0.1468494 |  |  | 307446 | 0.9918345 | 0.9866385 | 0.0009853148 | 0.9943673 | 0.002139766 | 0.9943647 | 0.004896398 |  |  | 202560 | 0.9679518 | 0.9670213 | 0.002651512 | 0.9651124 | 0.009801286 | 0.9651111 | 0.007293825 |  |  | 349980 | 0.9682895 | 0.9150489 | 0.008793288 | 0.9751916 | 0.006891925 | 0.9751907 | 0.008372684 |  |  | 650760 | 0.9644167 | 0.8678712 | 0.01538175 | 0.9614972 | 0.01133133 | 0.9614987 | 0.0128244
|  |  | 99972 | 1.001338 | 0.9994305 | 0.0005542051 | 0.9999501 | 0.04396196 | 0.9999457 | 0.1468494 |  |  | 307746 | 0.990874 | 0.9866385 | 0.0009853148 | 0.9943737 | 0.002139447 | 0.9943711 | 0.004895635 |  |  | 202860 | 0.9679518 | 0.9670213 | 0.002651512 | 0.9651644 | 0.009802156 | 0.9651632 | 0.007294383 |  |  | 350280 | 0.9699709 | 0.9150489 | 0.008793288 | 0.9752145 | 0.006891244 | 0.9752136 | 0.00837139 |  |  | 651060 | 0.9644167 | 0.8678712 | 0.01538175 | 0.961528 | 0.01132969 | 0.9615295 | 0.01282293
|  |  | 100092 | 1.001338 | 0.9994305 | 0.0005542051 | 0.9999501 | 0.04396196 | 0.9999457 | 0.1468494 |  |  | 308046 | 0.990874 | 0.9866385 | 0.0009853148 | 0.9943801 | 0.002139129 | 0.9943775 | 0.004894874 |  |  | 203160 | 0.9668728 | 0.9670213 | 0.002651512 | 0.9652163 | 0.009803019 | 0.9652151 | 0.007294935 |  |  | 350580 | 0.9699709 | 0.9150489 | 0.008793288 | 0.9752373 | 0.006890565 | 0.9752364 | 0.0083701 |  |  | 651360 | 0.9577029 | 0.8678712 | 0.01538175 | 0.9615588 | 0.01132806 | 0.9615603 | 0.01282145
|  |  | 100212 | 1.000442 | 0.9994305 | 0.0005542051 | 0.9999501 | 0.04396196 | 0.9999457 | 0.1468494 |  |  | 308346 | 0.990874 | 0.9866385 | 0.0009853148 | 0.9943865 | 0.002138811 | 0.9943839 | 0.004894115 |  |  | 203460 | 0.9679518 | 0.9670213 | 0.002651512 | 0.9652682 | 0.009803874 | 0.9652669 | 0.007295481 |  |  | 350880 | 0.9699709 | 0.9150489 | 0.008793288 | 0.97526 | 0.006889888 | 0.9752591 | 0.008368814 |  |  | 651660 | 0.9509891 | 0.8678712 | 0.01538175 | 0.9615896 | 0.01132643 | 0.961591 | 0.01281997
|  |  | 100332 | 0.9995459 | 0.9994305 | 0.0005542051 | 0.9999501 | 0.04396196 | 0.9999457 | 0.1468494 |  |  | 308646 | 0.990874 | 0.9866385 | 0.0009853148 | 0.9943929 | 0.002138494 | 0.9943903 | 0.004893358 |  |  | 203760 | 0.9690308 | 0.9670213 | 0.002651512 | 0.9653199 | 0.009804722 | 0.9653187 | 0.007296022 |  |  | 351180 | 0.9649265 | 0.9150489 | 0.008793288 | 0.9752827 | 0.006889214 | 0.9752818 | 0.008367533 |  |  | 651960 | 0.9666547 | 0.8678712 | 0.01538175 | 0.9616203 | 0.0113248 | 0.9616217 | 0.0128185
|  |  | 100452 | 1.000442 | 0.9994305 | 0.0005542051 | 0.9999501 | 0.04396196 | 0.9999457 | 0.1468494 |  |  | 308946 | 0.9899135 | 0.9866385 | 0.0009853148 | 0.9943992 | 0.002138178 | 0.9943967 | 0.004892603 |  |  | 204060 | 0.9690308 | 0.9670213 | 0.002651512 | 0.9653716 | 0.009805563 | 0.9653704 | 0.007296558 |  |  | 351480 | 0.9682895 | 0.9150489 | 0.008793288 | 0.9753053 | 0.006888543 | 0.9753044 | 0.008366257 |  |  | 652260 | 0.9621788 | 0.8678712 | 0.01538175 | 0.9616509 | 0.01132318 | 0.9616524 | 0.01281703
|  |  | 100572 | 1.000442 | 0.9994305 | 0.0005542051 | 0.9999501 | 0.04396196 | 0.9999457 | 0.1468494 |  |  | 309246 | 0.990874 | 0.9866385 | 0.0009853148 | 0.9944056 | 0.002137863 | 0.994403 | 0.00489185 |  |  | 204360 | 0.9690308 | 0.9670213 | 0.002651512 | 0.9654232 | 0.009806397 | 0.965422 | 0.007297088 |  |  | 351780 | 0.966608 | 0.9150489 | 0.008793288 | 0.9753278 | 0.006887873 | 0.9753269 | 0.008364984 |  |  | 652560 | 0.9577029 | 0.8678712 | 0.01538175 | 0.9616816 | 0.01132155 | 0.961683 | 0.01281556
|  |  | 100692 | 0.9995459 | 0.9994305 | 0.0005542051 | 0.9999501 | 0.04396196 | 0.9999457 | 0.1468494 |  |  | 309546 | 0.990874 | 0.9866385 | 0.0009853148 | 0.9944119 | 0.002137549 | 0.9944093 | 0.004891099 |  |  | 204660 | 0.9668728 | 0.9670213 | 0.002651512 | 0.9654747 | 0.009807223 | 0.9654735 | 0.007297612 |  |  | 352080 | 0.9649265 | 0.9150489 | 0.008793288 | 0.9753503 | 0.006887207 | 0.9753494 | 0.008363716 |  |  | 652860 | 0.9599408 | 0.8678712 | 0.01538175 | 0.9617122 | 0.01131993 | 0.9617136 | 0.01281409
|  |  | 100812 | 1.001338 | 0.9994305 | 0.0005542051 | 0.9999501 | 0.04396196 | 0.9999457 | 0.1468494 |  |  | 309846 | 0.9918345 | 0.9866385 | 0.0009853148 | 0.9944182 | 0.002137236 | 0.9944157 | 0.004890351 |  |  | 204960 | 0.9690308 | 0.9670213 | 0.002651512 | 0.9655261 | 0.009808042 | 0.9655249 | 0.007298131 |  |  | 352380 | 0.9682895 | 0.9150489 | 0.008793288 | 0.9753728 | 0.006886542 | 0.9753718 | 0.008362453 |  |  | 653160 | 0.9554649 | 0.8678712 | 0.01538175 | 0.9617428 | 0.0113183 | 0.9617442 | 0.01281262
|  |  | 100932 | 0.9995459 | 0.9994305 | 0.0005542051 | 0.9999501 | 0.04396196 | 0.9999457 | 0.1468494 |  |  | 310146 | 0.990874 | 0.9866385 | 0.0009853148 | 0.9944245 | 0.002136923 | 0.994422 | 0.004889604 |  |  | 205260 | 0.9679518 | 0.9670213 | 0.002651512 | 0.9655775 | 0.009808853 | 0.9655762 | 0.007298645 |  |  | 352680 | 0.966608 | 0.9150489 | 0.008793288 | 0.9753951 | 0.00688588 | 0.9753942 | 0.008361193 |  |  | 653460 | 0.9577029 | 0.8678712 | 0.01538175 | 0.9617733 | 0.01131668 | 0.9617747 | 0.01281115
|  |  | 101052 | 0.9995459 | 0.9994305 | 0.0005542051 | 0.9999501 | 0.04396196 | 0.9999457 | 0.1468494 |  |  | 310446 | 0.9918345 | 0.9866385 | 0.0009853148 | 0.9944307 | 0.002136612 | 0.9944282 | 0.00488886 |  |  | 205560 | 0.9690308 | 0.9670213 | 0.002651512 | 0.9656287 | 0.009809658 | 0.9656275 | 0.007299153 |  |  | 352980 | 0.9682895 | 0.9150489 | 0.008793288 | 0.9754174 | 0.006885221 | 0.9754165 | 0.008359938 |  |  | 653760 | 0.9577029 | 0.8678712 | 0.01538175 | 0.9618038 | 0.01131506 | 0.9618052 | 0.01280968
|  |  | 101172 | 0.9995459 | 0.9994305 | 0.0005542051 | 0.9999501 | 0.04396196 | 0.9999457 | 0.1468494 |  |  | 310746 | 0.990874 | 0.9866385 | 0.0009853148 | 0.994437 | 0.002136301 | 0.9944345 | 0.004888117 |  |  | 205860 | 0.9668728 | 0.9670213 | 0.002651512 | 0.9656799 | 0.009810455 | 0.9656787 | 0.007299656 |  |  | 353280 | 0.966608 | 0.9150489 | 0.008793288 | 0.9754397 | 0.006884564 | 0.9754387 | 0.008358687 |  |  | 654060 | 0.9621788 | 0.8678712 | 0.01538175 | 0.9618343 | 0.01131344 | 0.9618356 | 0.01280822
|  |  | 101292 | 1.001338 | 0.9994305 | 0.0005542051 | 0.9999501 | 0.04396196 | 0.9999457 | 0.1468494 |  |  | 311046 | 0.9918345 | 0.9866385 | 0.0009853148 | 0.9944432 | 0.002135991 | 0.9944407 | 0.004887377 |  |  | 206160 | 0.9701099 | 0.9670213 | 0.002651512 | 0.965731 | 0.009811245 | 0.9657298 | 0.007300154 |  |  | 353580 | 0.9682895 | 0.9150489 | 0.008793288 | 0.9754618 | 0.006883909 | 0.9754609 | 0.00835744 |  |  | 654360 | 0.9599408 | 0.8678712 | 0.01538175 | 0.9618647 | 0.01131183 | 0.9618661 | 0.01280676
|  |  | 101412 | 1.000442 | 0.9994305 | 0.0005542051 | 0.9999501 | 0.04396196 | 0.9999457 | 0.1468494 |  |  | 311346 | 0.9918345 | 0.9866385 | 0.0009853148 | 0.9944494 | 0.002135683 | 0.994447 | 0.004886639 |  |  | 206460 | 0.9701099 | 0.9670213 | 0.002651512 | 0.965782 | 0.009812028 | 0.9657808 | 0.007300646 |  |  | 353880 | 0.9716524 | 0.9150489 | 0.008793288 | 0.975484 | 0.006883257 | 0.975483 | 0.008356198 |  |  | 654660 | 0.9599408 | 0.8678712 | 0.01538175 | 0.9618951 | 0.01131021 | 0.9618964 | 0.0128053
|  |  | 101532 | 1.001338 | 0.9994305 | 0.0005542051 | 0.9999501 | 0.04396196 | 0.9999457 | 0.1468494 |  |  | 311646 | 0.9918345 | 0.9866385 | 0.0009853148 | 0.9944556 | 0.002135375 | 0.9944532 | 0.004885903 |  |  | 206760 | 0.9668728 | 0.9670213 | 0.002651512 | 0.965833 | 0.009812804 | 0.9658317 | 0.007301132 |  |  | 354180 | 0.9716524 | 0.9150489 | 0.008793288 | 0.975506 | 0.006882607 | 0.975505 | 0.00835496 |  |  | 654960 | 0.9599408 | 0.8678712 | 0.01538175 | 0.9619254 | 0.0113086 | 0.9619268 | 0.01280383
|  |  | 101652 | 1.000442 | 0.9994305 | 0.0005542051 | 0.9999501 | 0.04396196 | 0.9999457 | 0.1468494 |  |  | 311946 | 0.990874 | 0.9866385 | 0.0009853148 | 0.9944618 | 0.002135067 | 0.9944594 | 0.004885169 |  |  | 207060 | 0.9690308 | 0.9670213 | 0.002651512 | 0.9658838 | 0.009813573 | 0.9658825 | 0.007301614 |  |  | 354480 | 0.9699709 | 0.9150489 | 0.008793288 | 0.975528 | 0.00688196 | 0.975527 | 0.008353726 |  |  | 655260 | 0.9599408 | 0.8678712 | 0.01538175 | 0.9619558 | 0.01130698 | 0.9619571 | 0.01280238
|  |  | 101772 | 1.000442 | 0.9994305 | 0.0005542051 | 0.9999501 | 0.04396196 | 0.9999457 | 0.1468494 |  |  | 312246 | 0.9899135 | 0.9866385 | 0.0009853148 | 0.994468 | 0.002134761 | 0.9944656 | 0.004884437 |  |  | 207360 | 0.9668728 | 0.9670213 | 0.002651512 | 0.9659346 | 0.009814335 | 0.9659333 | 0.00730209 |  |  | 354780 | 0.9682895 | 0.9150489 | 0.008793288 | 0.97555 | 0.006881315 | 0.975549 | 0.008352497 |  |  | 655560 | 0.9577029 | 0.8678712 | 0.01538175 | 0.9619861 | 0.01130537 | 0.9619874 | 0.01280092
|  |  | 101892 | 1.000442 | 0.9994305 | 0.0005542051 | 0.9999501 | 0.04396196 | 0.9999457 | 0.1468494 |  |  | 312546 | 0.9918345 | 0.9866385 | 0.0009853148 | 0.9944741 | 0.002134456 | 0.9944717 | 0.004883707 |  |  | 207660 | 0.9701099 | 0.9670213 | 0.002651512 | 0.9659852 | 0.00981509 | 0.965984 | 0.007302561 |  |  | 355080 | 0.9682895 | 0.9150489 | 0.008793288 | 0.9755719 | 0.006880672 | 0.9755708 | 0.008351271 |  |  | 655860 | 0.9599408 | 0.8678712 | 0.01538175 | 0.9620163 | 0.01130376 | 0.9620176 | 0.01279946
|  |  | 102012 | 1.000442 | 0.9994305 | 0.0005542051 | 0.9999501 | 0.04396196 | 0.9999457 | 0.1468494 |  |  | 312846 | 0.9918345 | 0.9866385 | 0.0009853148 | 0.9944803 | 0.002134151 | 0.9944779 | 0.004882979 |  |  | 207960 | 0.9679518 | 0.9670213 | 0.002651512 | 0.9660358 | 0.009815837 | 0.9660346 | 0.007303026 |  |  | 355380 | 0.9682895 | 0.9150489 | 0.008793288 | 0.9755937 | 0.006880032 | 0.9755926 | 0.00835005 |  |  | 656160 | 0.9644167 | 0.8678712 | 0.01538175 | 0.9620465 | 0.01130216 | 0.9620479 | 0.01279801
|  |  | 102132 | 1.000442 | 0.9994305 | 0.0005542051 | 0.9999501 | 0.04396196 | 0.9999457 | 0.1468494 |  |  | 313146 | 0.990874 | 0.9866385 | 0.0009853148 | 0.9944864 | 0.002133847 | 0.994484 | 0.004882253 |  |  | 208260 | 0.9690308 | 0.9670213 | 0.002651512 | 0.9660864 | 0.009816578 | 0.9660851 | 0.007303486 |  |  | 355680 | 0.9699709 | 0.9150489 | 0.008793288 | 0.9756154 | 0.006879394 | 0.9756144 | 0.008348833 |  |  | 656460 | 0.9666547 | 0.8678712 | 0.01538175 | 0.9620767 | 0.01130055 | 0.962078 | 0.01279656
|  |  | 102252 | 0.99865 | 0.9994305 | 0.0005542051 | 0.9999501 | 0.04396196 | 0.9999457 | 0.1468494 |  |  | 313446 | 0.9918345 | 0.9866385 | 0.0009853148 | 0.9944925 | 0.002133544 | 0.9944901 | 0.004881529 |  |  | 208560 | 0.9679518 | 0.9670213 | 0.002651512 | 0.9661368 | 0.009817312 | 0.9661355 | 0.007303941 |  |  | 355980 | 0.9682895 | 0.9150489 | 0.008793288 | 0.9756371 | 0.006878758 | 0.9756360788 | 0.00834762 |  |  | 656760 | 0.9621788 | 0.8678712 | 0.01538175 | 0.9621069 | 0.01129894 | 0.9621082 | 0.0127951
|  |  | 102372 | 1.000442 | 0.9994305 | 0.0005542051 | 0.9999501 | 0.04396196 | 0.9999457 | 0.1468494 |  |  | 313746 | 0.9918345 | 0.9866385 | 0.0009853148 | 0.9944986 | 0.002133242 | 0.9944962 | 0.004880807 |  |  | 208860 | 0.9690308 | 0.9670213 | 0.002651512 | 0.9661872 | 0.009818039 | 0.9661859 | 0.007304391 |  |  | 356280 | 0.9682895 | 0.9150489 | 0.008793288 | 0.9756588 | 0.006878125 | 0.9756577 | 0.008346412 |  |  | 657060 | 0.9644167 | 0.8678712 | 0.01538175 | 0.962137 | 0.01129734 | 0.9621383 | 0.01279365
|  |  | 102492 | 1.000442 | 0.9994305 | 0.0005542051 | 0.9999501 | 0.04396196 | 0.9999457 | 0.1468494 |  |  | 314046 | 0.990874 | 0.9866385 | 0.0009853148 | 0.9945046 | 0.002132941 | 0.9945023 | 0.004880088 |  |  | 209160 | 0.9679518 | 0.9670213 | 0.002651512 | 0.9662374 | 0.009818759 | 0.9662362 | 0.007304836 |  |  | 356580 | 0.9682895 | 0.9150489 | 0.008793288 | 0.9756804 | 0.006877494 | 0.9756793 | 0.008345207 |  |  | 657360 | 0.9599408 | 0.8678712 | 0.01538175 | 0.9621671 | 0.01129574 | 0.9621684 | 0.0127922
|  |  | 102612 | 1.000442 | 0.9994305 | 0.0005542051 | 0.9999501 | 0.04396196 | 0.9999457 | 0.1468494 |  |  | 314346 | 0.990874 | 0.9866385 | 0.0009853148 | 0.9945107 | 0.002132641 | 0.9945084 | 0.00487937 |  |  | 209460 | 0.9679518 | 0.9670213 | 0.002651512 | 0.9662876 | 0.009819472 | 0.9662864 | 0.007305275 |  |  | 356880 | 0.9682895 | 0.9150489 | 0.008793288 | 0.9757019 | 0.006876865 | 0.9757008 | 0.008344007 |  |  | 657660 | 0.9599408 | 0.8678712 | 0.01538175 | 0.9621971 | 0.01129414 | 0.9621984 | 0.01279076
|  |  | 102732 | 0.9995459 | 0.9994305 | 0.0005542051 | 0.9999501 | 0.04396196 | 0.9999457 | 0.1468494 |  |  | 314646 | 0.990874 | 0.9866385 | 0.0009853148 | 0.9945167 | 0.002132342 | 0.9945144 | 0.004878654 |  |  | 209760 | 0.9701099 | 0.9670213 | 0.002651512 | 0.9663377 | 0.009820178 | 0.9663365 | 0.007305709 |  |  | 357180 | 0.9682895 | 0.9150489 | 0.008793288 | 0.9757234 | 0.006876239 | 0.9757223 | 0.008342811 |  |  | 657960 | 0.9577029 | 0.8678712 | 0.01538175 | 0.9622271 | 0.01129254 | 0.9622284 | 0.01278931
|  |  | 102852 | 1.000442 | 0.9994305 | 0.0005542051 | 0.9999501 | 0.04396196 | 0.9999457 | 0.1468494 |  |  | 314946 | 0.990874 | 0.9866385 | 0.0009853148 | 0.9945228 | 0.002132043 | 0.9945205 | 0.004877941 |  |  | 210060 | 0.9711889 | 0.9670213 | 0.002651512 | 0.9663878 | 0.009820878 | 0.9663865 | 0.007306138 |  |  | 357480 | 0.966608 | 0.9150489 | 0.008793288 | 0.9757448 | 0.006875615 | 0.9757437 | 0.008341619 |  |  | 658260 | 0.9577029 | 0.8678712 | 0.01538175 | 0.9622571 | 0.01129094 | 0.9622584 | 0.01278787
|  |  | 102972 | 1.000442 | 0.9994305 | 0.0005542051 | 0.9999501 | 0.04396196 | 0.9999457 | 0.1468494 |  |  | 315246 | 0.9918345 | 0.9866385 | 0.0009853148 | 0.9945288 | 0.002131745 | 0.9945265 | 0.004877229 |  |  | 210360 | 0.9690308 | 0.9670213 | 0.002651512 | 0.9664377 | 0.00982157 | 0.9664364 | 0.007306562 |  |  | 357780 | 0.9699709 | 0.9150489 | 0.008793288 | 0.9757661 | 0.006874993 | 0.975765 | 0.008340431 |  |  | 658560 | 0.9666547 | 0.8678712 | 0.01538175 | 0.9622871 | 0.01128935 | 0.9622883 | 0.01278642
|  |  | 103092 | 1.000442 | 0.9994305 | 0.0005542051 | 0.9999501 | 0.04396196 | 0.9999457 | 0.1468494 |  |  | 315546 | 0.9918345 | 0.9866385 | 0.0009853148 | 0.9945347 | 0.002131449 | 0.9945325 | 0.00487652 |  |  | 210660 | 0.9701099 | 0.9670213 | 0.002651512 | 0.9664876 | 0.009822256 | 0.9664863 | 0.007306981 |  |  | 358080 | 0.9682895 | 0.9150489 | 0.008793288 | 0.9757874 | 0.006874374 | 0.9757863 | 0.008339247 |  |  | 658860 | 0.9599408 | 0.8678712 | 0.01538175 | 0.962317 | 0.01128775 | 0.9623182 | 0.01278498
|  |  | 103212 | 1.000442 | 0.9994305 | 0.0005542051 | 0.9999501 | 0.04396196 | 0.9999457 | 0.1468494 |  |  | 315846 | 0.9889531 | 0.9866385 | 0.0009853148 | 0.9945407 | 0.002131153 | 0.9945385 | 0.004875812 |  |  | 210960 | 0.9679518 | 0.9670213 | 0.002651512 | 0.9665374 | 0.009822935 | 0.9665361 | 0.007307395 |  |  | 358380 | 0.9649265 | 0.9150489 | 0.008793288 | 0.9758086 | 0.006873757 | 0.9758075 | 0.008338067 |  |  | 659160 | 0.9644167 | 0.8678712 | 0.01538175 | 0.9623469 | 0.01128616 | 0.9623481 | 0.01278354
|  |  | 103332 | 1.001338 | 0.9994305 | 0.0005542051 | 0.9999501 | 0.04396196 | 0.9999457 | 0.1468494 |  |  | 316146 | 0.990874 | 0.9866385 | 0.0009853148 | 0.9945467 | 0.002130858 | 0.9945444 | 0.004875107 |  |  | 211260 | 0.9679518 | 0.9670213 | 0.002651512 | 0.9665871 | 0.009823607 | 0.9665858 | 0.007307804 |  |  | 358680 | 0.9649265 | 0.9150489 | 0.008793288 | 0.9758298 | 0.006873142 | 0.9758287 | 0.008336892 |  |  | 659460 | 0.9577029 | 0.8678712 | 0.01538175 | 0.9623767 | 0.01128457 | 0.9623779 | 0.0127821
|  |  | 103452 | 1.001338 | 0.9994305 | 0.0005542051 | 0.9999501 | 0.04396196 | 0.9999457 | 0.1468494 |  |  | 316446 | 0.9927949 | 0.9866385 | 0.0009853148 | 0.9945526 | 0.002130563 | 0.9945504 | 0.004874403 |  |  | 211560 | 0.9690308 | 0.9670213 | 0.002651512 | 0.9666367 | 0.009824273 | 0.9666354 | 0.007308207 |  |  | 358980 | 0.966608 | 0.9150489 | 0.008793288 | 0.9758509 | 0.006872529 | 0.9758498 | 0.00833572 |  |  | 659760 | 0.9621788 | 0.8678712 | 0.01538175 | 0.9624065 | 0.01128298 | 0.9624077 | 0.01278066
|  |  | 103572 | 1.000442 | 0.9994305 | 0.0005542051 | 0.9999501 | 0.04396196 | 0.9999457 | 0.1468494 |  |  | 316746 | 0.990874 | 0.9866385 | 0.0009853148 | 0.9945586 | 0.00213027 | 0.9945563 | 0.004873702 |  |  | 211860 | 0.9679518 | 0.9670213 | 0.002651512 | 0.9666863 | 0.009824932 | 0.966685 | 0.007308606 |  |  | 359280 | 0.9699709 | 0.9150489 | 0.008793288 | 0.975872 | 0.006871919 | 0.9758708 | 0.008334553 |  |  | 660060 | 0.9621788 | 0.8678712 | 0.01538175 | 0.9624363 | 0.01128139 | 0.9624375 | 0.01277923
|  |  | 103692 | 1.000442 | 0.9994305 | 0.0005542051 | 0.9999501 | 0.04396196 | 0.9999457 | 0.1468494 |  |  | 317046 | 0.990874 | 0.9866385 | 0.0009853148 | 0.9945645 | 0.002129977 | 0.9945623 | 0.004873003 |  |  | 212160 | 0.9690308 | 0.9670213 | 0.002651512 | 0.9667357 | 0.009825584 | 0.9667344 | 0.007308999 |  |  | 359580 | 0.9682895 | 0.9150489 | 0.008793288 | 0.975893 | 0.006871311 | 0.9758918 | 0.008333389 |  |  | 660360 | 0.9577029 | 0.8678712 | 0.01538175 | 0.962466 | 0.0112798 | 0.9624672 | 0.01277779
|  |  | 103812 | 1.000442 | 0.9994305 | 0.0005542051 | 0.9999501 | 0.04396196 | 0.9999457 | 0.1468494 |  |  | 317346 | 0.9918345 | 0.9866385 | 0.0009853148 | 0.9945704 | 0.002129685 | 0.9945682 | 0.004872305 |  |  | 212460 | 0.9690308 | 0.9670213 | 0.002651512 | 0.9667851 | 0.009826229 | 0.9667838 | 0.007309388 |  |  | 359880 | 0.9716524 | 0.9150489 | 0.008793288 | 0.9759139 | 0.006870706 | 0.9759128 | 0.00833223 |  |  | 660660 | 0.9621788 | 0.8678712 | 0.01538175 | 0.9624957 | 0.01127822 | 0.9624969 | 0.01277636
|  |  | 103932 | 1.001338 | 0.9994305 | 0.0005542051 | 0.9999501 | 0.04396196 | 0.9999457 | 0.1468494 |  |  | 317646 | 0.9918345 | 0.9866385 | 0.0009853148 | 0.9945762 | 0.002129395 | 0.9945741 | 0.00487161 |  |  | 212760 | 0.9690308 | 0.9670213 | 0.002651512 | 0.9668344 | 0.009826868 | 0.9668331 | 0.007309771 |  |  | 360180 | 0.9682895 | 0.9150489 | 0.008793288 | 0.9759348 | 0.006870102 | 0.9759336 | 0.008331075 |  |  | 660960 | 0.9666547 | 0.8678712 | 0.01538175 | 0.9625254 | 0.01127663 | 0.9625266 | 0.01277493
|  |  | 104052 | 1.001338 | 0.9994305 | 0.0005542051 | 0.9999501 | 0.04396196 | 0.9999457 | 0.1468494 |  |  | 317946 | 0.9918345 | 0.9866385 | 0.0009853148 | 0.9945821 | 0.002129105 | 0.9945799 | 0.004870917 |  |  | 213060 | 0.9690308 | 0.9670213 | 0.002651512 | 0.9668836 | 0.009827501 | 0.9668824 | 0.00731015 |  |  | 360480 | 0.9699709 | 0.9150489 | 0.008793288 | 0.9759557 | 0.006869501 | 0.9759544 | 0.008329923 |  |  | 661260 | 0.9711305 | 0.8678712 | 0.01538175 | 0.962555 | 0.01127505 | 0.9625562 | 0.0127735
|  |  | 104172 | 1.000442 | 0.9994305 | 0.0005542051 | 0.9999501 | 0.04396196 | 0.9999457 | 0.1468494 |  |  | 318246 | 0.9927949 | 0.9866385 | 0.0009853148 | 0.9945879 | 0.002128815 | 0.9945858 | 0.004870225 |  |  | 213360 | 0.9690308 | 0.9670213 | 0.002651512 | 0.9669328 | 0.009828126 | 0.9669315 | 0.007310524 |  |  | 360780 | 0.966608 | 0.9150489 | 0.008793288 | 0.9759764 | 0.006868902 | 0.9759752 | 0.008328776 |  |  | 661560 | 0.9644167 | 0.8678712 | 0.01538175 | 0.9625847 | 0.01127347 | 0.9625858 | 0.01277207
|  |  | 104292 | 1.000442 | 0.9994305 | 0.0005542051 | 0.9999501 | 0.04396196 | 0.9999457 | 0.1468494 |  |  | 318546 | 0.9918345 | 0.9866385 | 0.0009853148 | 0.9945938 | 0.002128527 | 0.9945916 | 0.004869536 |  |  | 213660 | 0.9701099 | 0.9670213 | 0.002651512 | 0.9669819 | 0.009828745 | 0.9669806 | 0.007310892 |  |  | 361080 | 0.9699709 | 0.9150489 | 0.008793288 | 0.9759971 | 0.006868306 | 0.9759959 | 0.008327633 |  |  | 661860 | 0.9577029 | 0.8678712 | 0.01538175 | 0.9626142 | 0.01127189 | 0.9626154 | 0.01277064
|  |  | 104412 | 0.9995459 | 0.9994305 | 0.0005542051 | 0.9999501 | 0.04396196 | 0.9999457 | 0.1468494 |  |  | 318846 | 0.990874 | 0.9866385 | 0.0009853148 | 0.9945996 | 0.002128239 | 0.9945975 | 0.004868849 |  |  | 213960 | 0.9701099 | 0.9670213 | 0.002651512 | 0.9670308 | 0.009829358 | 0.9670296 | 0.007311256 |  |  | 361380 | 0.9682895 | 0.9150489 | 0.008793288 | 0.9760178 | 0.006867711 | 0.9760166 | 0.008326494 |  |  | 662160 | 0.9554649 | 0.8678712 | 0.01538175 | 0.9626438 | 0.01127031 | 0.9626449 | 0.01276921
|  |  | 104532 | 1.000442 | 0.9994305 | 0.0005542051 | 0.9999501 | 0.04396196 | 0.9999457 | 0.1468494 |  |  | 319146 | 0.9918345 | 0.9866385 | 0.0009853148 | 0.9946054 | 0.002127953 | 0.9946033 | 0.004868163 |  |  | 214260 | 0.9679518 | 0.9670213 | 0.002651512 | 0.9670798 | 0.009829964 | 0.9670785 | 0.007311615 |  |  | 361680 | 0.966608 | 0.9150489 | 0.008793288 | 0.9760384 | 0.006867119 | 0.9760372 | 0.008325358 |  |  | 662460 | 0.9577029 | 0.8678712 | 0.01538175 | 0.9626733 | 0.01126874 | 0.9626744 | 0.01276779
|  |  | 104652 | 0.9995459 | 0.9994305 | 0.0005542051 | 0.9999501 | 0.04396196 | 0.9999457 | 0.1468494 |  |  | 319446 | 0.9918345 | 0.9866385 | 0.0009853148 | 0.9946112 | 0.002127667 | 0.9946091 | 0.00486748 |  |  | 214560 | 0.9701099 | 0.9670213 | 0.002651512 | 0.9671286 | 0.009830564 | 0.9671273 | 0.007311969 |  |  | 361980 | 0.9682895 | 0.9150489 | 0.008793288 | 0.976059 | 0.006866529 | 0.9760577 | 0.008324227 |  |  | 662760 | 0.9599408 | 0.8678712 | 0.01538175 | 0.9627027 | 0.01126716 | 0.9627039 | 0.01276636
|  |  | 104772 | 1.000442 | 0.9994305 | 0.0005542051 | 0.9999501 | 0.04396196 | 0.9999457 | 0.1468494 |  |  | 319746 | 0.9927949 | 0.9866385 | 0.0009853148 | 0.994617 | 0.002127382 | 0.9946149 | 0.004866799 |  |  | 214860 | 0.9690308 | 0.9670213 | 0.002651512 | 0.9671773 | 0.009831157 | 0.9671761 | 0.007312318 |  |  | 362280 | 0.9682895 | 0.9150489 | 0.008793288 | 0.9760794 | 0.006865942 | 0.9760782 | 0.0083231 |  |  | 663060 | 0.9666547 | 0.8678712 | 0.01538175 | 0.9627322 | 0.01126559 | 0.9627333 | 0.01276494
|  |  | 104892 | 0.9995459 | 0.9994305 | 0.0005542051 | 0.9999501 | 0.04396196 | 0.9999457 | 0.1468494 |  |  | 320046 | 0.9918345 | 0.9866385 | 0.0009853148 | 0.9946227 | 0.002127098 | 0.9946206 | 0.00486612 |  |  | 215160 | 0.9690308 | 0.9670213 | 0.002651512 | 0.967226 | 0.009831744 | 0.9672247 | 0.007312663 |  |  | 362580 | 0.9682895 | 0.9150489 | 0.008793288 | 0.9760999 | 0.006865356 | 0.9760986 | 0.008321976 |  |  | 663360 | 0.9666547 | 0.8678712 | 0.01538175 | 0.9627616 | 0.01126401 | 0.9627627 | 0.01276352
|  |  | 105012 | 1.000442 | 0.9994305 | 0.0005542051 | 0.9999501 | 0.04396196 | 0.9999457 | 0.1468494 |  |  | 320346 | 0.990874 | 0.9866385 | 0.0009853148 | 0.9946285 | 0.002126815 | 0.9946264 | 0.004865442 |  |  | 215460 | 0.9711889 | 0.9670213 | 0.002651512 | 0.9672746 | 0.009832324 | 0.9672733 | 0.007313002 |  |  | 362880 | 0.9682895 | 0.9150489 | 0.008793288 | 0.9761203 | 0.006864773 | 0.976119 | 0.008320857 |  |  | 663660 | 0.9599408 | 0.8678712 | 0.01538175 | 0.9627909 | 0.01126244 | 0.9627921 | 0.0127621
|  |  | 105132 | 1.000442 | 0.9994305 | 0.0005542051 | 0.9999501 | 0.04396196 | 0.9999457 | 0.1468494 |  |  | 320646 | 0.990874 | 0.9866385 | 0.0009853148 | 0.9946342 | 0.002126532 | 0.9946321 | 0.004864767 |  |  | 215760 | 0.9711889 | 0.9670213 | 0.002651512 | 0.9673231 | 0.009832898 | 0.9673218 | 0.007313337 |  |  | 363180 | 0.9682895 | 0.9150489 | 0.008793288 | 0.9761406 | 0.006864192 | 0.9761393 | 0.008319741 |  |  | 663960 | 0.9711305 | 0.8678712 | 0.01538175 | 0.9628203 | 0.01126088 | 0.9628214 | 0.01276068
|  |  | 105252 | 1.001338 | 0.9994305 | 0.0005542051 | 0.9999501 | 0.04396196 | 0.9999457 | 0.1468494 |  |  | 320946 | 0.9918345 | 0.9866385 | 0.0009853148 | 0.9946399 | 0.00212625 | 0.9946378 | 0.004864094 |  |  | 216060 | 0.9690308 | 0.9670213 | 0.002651512 | 0.9673716 | 0.009833465 | 0.9673703 | 0.007313667 |  |  | 363480 | 0.9699709 | 0.9150489 | 0.008793288 | 0.9761609 | 0.006863613 | 0.9761596 | 0.00831863 |  |  | 664260 | 0.9666547 | 0.8678712 | 0.01538175 | 0.9628496 | 0.01125931 | 0.9628507 | 0.01275926
|  |  | 105372 | 0.9995459 | 0.9994305 | 0.0005542051 | 0.9999501 | 0.04396196 | 0.9999457 | 0.1468494 |  |  | 321246 | 0.990874 | 0.9866385 | 0.0009853148 | 0.9946456 | 0.00212597 | 0.9946436 | 0.004863422 |  |  | 216360 | 0.9679518 | 0.9670213 | 0.002651512 | 0.9674199 | 0.009834027 | 0.9674186 | 0.007313992 |  |  | 363780 | 0.9699709 | 0.9150489 | 0.008793288 | 0.9761811 | 0.006863036 | 0.9761798 | 0.008317522 |  |  | 664560 | 0.9621788 | 0.8678712 | 0.01538175 | 0.9628789 | 0.01125774 | 0.9628799 | 0.01275785
|  |  | 105492 | 1.001338 | 0.9994305 | 0.0005542051 | 0.9999501 | 0.04396196 | 0.9999457 | 0.1468494 |  |  | 321546 | 0.990874 | 0.9866385 | 0.0009853148 | 0.9946513 | 0.00212569 | 0.9946492 | 0.004862753 |  |  | 216660 | 0.9701099 | 0.9670213 | 0.002651512 | 0.9674682 | 0.009834581 | 0.9674669 | 0.007314312 |  |  | 364080 | 0.966608 | 0.9150489 | 0.008793288 | 0.9762012 | 0.006862462 | 0.9761999 | 0.008316419 |  |  | 664860 | 0.9621788 | 0.8678712 | 0.01538175 | 0.9629081 | 0.01125618 | 0.9629092 | 0.01275644
|  |  | 105612 | 1.000442 | 0.9994305 | 0.0005542051 | 0.9999501 | 0.04396196 | 0.9999457 | 0.1468494 |  |  | 321846 | 0.990874 | 0.9866385 | 0.0009853148 | 0.9946569 | 0.00212541 | 0.9946549 | 0.004862085 |  |  | 216960 | 0.9690308 | 0.9670213 | 0.002651512 | 0.9675164 | 0.00983513 | 0.9675151 | 0.007314628 |  |  | 364380 | 0.9682895 | 0.9150489 | 0.008793288 | 0.9762213 | 0.00686189 | 0.97622 | 0.008315319 |  |  | 665160 | 0.9599408 | 0.8678712 | 0.01538175 | 0.9629373 | 0.01125461 | 0.9629384 | 0.01275502
|  |  | 105732 | 0.9995459 | 0.9994305 | 0.0005542051 | 0.9999501 | 0.04396196 | 0.9999457 | 0.1468494 |  |  | 322146 | 0.990874 | 0.9866385 | 0.0009853148 | 0.9946626 | 0.002125132 | 0.9946606 | 0.00486142 |  |  | 217260 | 0.9701099 | 0.9670213 | 0.002651512 | 0.9675645 | 0.009835672 | 0.9675632 | 0.007314938 |  |  | 364680 | 0.9682895 | 0.9150489 | 0.008793288 | 0.9762414 | 0.006861319 | 0.97624 | 0.008314223 |  |  | 665460 | 0.9599408 | 0.8678712 | 0.01538175 | 0.9629665 | 0.01125305 | 0.9629675 | 0.01275361
|  |  | 105852 | 1.000442 | 0.9994305 | 0.0005542051 | 0.9999501 | 0.04396196 | 0.9999457 | 0.1468494 |  |  | 322446 | 0.9899135 | 0.9866385 | 0.0009853148 | 0.9946682 | 0.002124855 | 0.9946662 | 0.004860757 |  |  | 217560 | 0.9701099 | 0.9670213 | 0.002651512 | 0.9676126 | 0.009836208 | 0.9676113 | 0.007315245 |  |  | 364980 | 0.9682895 | 0.9150489 | 0.008793288 | 0.9762614 | 0.006860752 | 0.97626 | 0.008313131 |  |  | 665760 | 0.9644167 | 0.8678712 | 0.01538175 | 0.9629956 | 0.01125149 | 0.9629966 | 0.0127522
|  |  | 105972 | 1.000442 | 0.9994305 | 0.0005542051 | 0.9999501 | 0.04396196 | 0.9999457 | 0.1468494 |  |  | 322746 | 0.9918345 | 0.9866385 | 0.0009853148 | 0.9946738 | 0.002124578 | 0.9946719 | 0.004860095 |  |  | 217860 | 0.9701099 | 0.9670213 | 0.002651512 | 0.9676605 | 0.009836738 | 0.9676592 | 0.007315546 |  |  | 365280 | 0.9649265 | 0.9150489 | 0.008793288 | 0.9762813 | 0.006860186 | 0.97628 | 0.008312043 |  |  | 666060 | 0.9577029 | 0.8678712 | 0.01538175 | 0.9630247 | 0.01124993 | 0.9630257 | 0.01275079
|  |  | 106092 | 1.000442 | 0.9994305 | 0.0005542051 | 0.9999501 | 0.04396196 | 0.9999457 | 0.1468494 |  |  | 323046 | 0.9918345 | 0.9866385 | 0.0009853148 | 0.9946794 | 0.002124302 | 0.9946775 | 0.004859436 |  |  | 218160 | 0.9722679 | 0.9670213 | 0.002651512 | 0.9677084 | 0.009837261 | 0.9677071 | 0.007315843 |  |  | 365580 | 0.9699709 | 0.9150489 | 0.008793288 | 0.9763012 | 0.006859622 | 0.9762998 | 0.008310958 |  |  | 666360 | 0.9644167 | 0.8678712 | 0.01538175 | 0.9630538 | 0.01124838 | 0.9630548 | 0.01274939
|  |  | 106212 | 1.001338 | 0.9994305 | 0.0005542051 | 0.9999501 | 0.04396196 | 0.9999457 | 0.1468494 |  |  | 323346 | 0.9918345 | 0.9866385 | 0.0009853148 | 0.994685 | 0.002124027 | 0.9946831 | 0.004858778 |  |  | 218460 | 0.9722679 | 0.9670213 | 0.002651512 | 0.9677562 | 0.009837779 | 0.9677549 | 0.007316135 |  |  | 365880 | 0.9716524 | 0.9150489 | 0.008793288 | 0.976321 | 0.006859061 | 0.9763196 | 0.008309878 |  |  | 666660 | 0.9621788 | 0.8678712 | 0.01538175 | 0.9630828 | 0.01124682 | 0.9630838 | 0.01274798
|  |  | 106332 | 1.000442 | 0.9994305 | 0.0005542051 | 0.9999501 | 0.04396196 | 0.9999457 | 0.1468494 |  |  | 323646 | 0.9918345 | 0.9866385 | 0.0009853148 | 0.9946906 | 0.002123753 | 0.9946887 | 0.004858122 |  |  | 218760 | 0.9711889 | 0.9670213 | 0.002651512 | 0.967804 | 0.00983829 | 0.9678027 | 0.007316423 |  |  | 366180 | 0.9716524 | 0.9150489 | 0.008793288 | 0.9763408 | 0.006858501 | 0.9763394 | 0.008308801 |  |  | 666960 | 0.9599408 | 0.8678712 | 0.01538175 | 0.9631118 | 0.01124527 | 0.9631128 | 0.01274658
|  |  | 106452 | 0.9995459 | 0.9994305 | 0.0005542051 | 0.9999501 | 0.04396196 | 0.9999457 | 0.1468494 |  |  | 323946 | 0.9918345 | 0.9866385 | 0.0009853148 | 0.9946962 | 0.002123479 | 0.9946942 | 0.004857469 |  |  | 219060 | 0.9701099 | 0.9670213 | 0.002651512 | 0.9678516 | 0.009838795 | 0.9678503 | 0.007316705 |  |  | 366480 | 0.9716524 | 0.9150489 | 0.008793288 | 0.9763605 | 0.006857944 | 0.9763591 | 0.008307728 |  |  | 667260 | 0.9554649 | 0.8678712 | 0.01538175 | 0.9631408 | 0.01124372 | 0.9631418 | 0.01274517
|  |  | 106572 | 0.9995459 | 0.9994305 | 0.0005542051 | 0.9999501 | 0.04396196 | 0.9999457 | 0.1468494 |  |  | 324246 | 0.9918345 | 0.9866385 | 0.0009853148 | 0.9947017 | 0.002123207 | 0.9946998 | 0.004856817 |  |  | 219360 | 0.9711889 | 0.9670213 | 0.002651512 | 0.9678992 | 0.009839294 | 0.9678979 | 0.007316984 |  |  | 366780 | 0.9682895 | 0.9150489 | 0.008793288 | 0.9763802 | 0.006857389 | 0.9763788 | 0.008306659 |  |  | 667560 | 0.9599408 | 0.8678712 | 0.01538175 | 0.9631697 | 0.01124216 | 0.9631707 | 0.01274377
|  |  | 106692 | 0.9995459 | 0.9994305 | 0.0005542051 | 0.9999501 | 0.04396196 | 0.9999457 | 0.1468494 |  |  | 324546 | 0.9918345 | 0.9866385 | 0.0009853148 | 0.9947072 | 0.002122935 | 0.9947053 | 0.004856167 |  |  | 219660 | 0.9690308 | 0.9670213 | 0.002651512 | 0.9679467 | 0.009839787 | 0.9679454 | 0.007317257 |  |  | 367080 | 0.9699709 | 0.9150489 | 0.008793288 | 0.9763998 | 0.006856836 | 0.9763984 | 0.008305594 |  |  | 667860 | 0.9621788 | 0.8678712 | 0.01538175 | 0.9631986 | 0.01124061 | 0.9631996 | 0.01274237
|  |  | 106812 | 0.9995459 | 0.9994305 | 0.0005542051 | 0.9999501 | 0.04396196 | 0.9999457 | 0.1468494 |  |  | 324846 | 0.9918345 | 0.9866385 | 0.0009853148 | 0.9947128 | 0.002122664 | 0.9947109 | 0.004855519 |  |  | 219960 | 0.9690308 | 0.9670213 | 0.002651512 | 0.9679941 | 0.009840274 | 0.9679928 | 0.007317527 |  |  | 367380 | 0.9699709 | 0.9150489 | 0.008793288 | 0.9764194 | 0.006856285 | 0.9764179 | 0.008304533 |  |  | 668160 | 0.9644167 | 0.8678712 | 0.01538175 | 0.9632275 | 0.01123907 | 0.9632285 | 0.01274097
|  |  | 106932 | 1.000442 | 0.9994305 | 0.0005542051 | 0.9999501 | 0.04396196 | 0.9999457 | 0.1468494 |  |  | 325146 | 0.9918345 | 0.9866385 | 0.0009853148 | 0.9947183 | 0.002122394 | 0.9947164 | 0.004854874 |  |  | 220260 | 0.9722679 | 0.9670213 | 0.002651512 | 0.9680415 | 0.009840754 | 0.9680402 | 0.007317791 |  |  | 367680 | 0.9682895 | 0.9150489 | 0.008793288 | 0.9764389 | 0.006855737 | 0.9764374 | 0.008303475 |  |  | 668460 | 0.9599408 | 0.8678712 | 0.01538175 | 0.9632563 | 0.01123752 | 0.9632573 | 0.01273958
|  |  | 107052 | 1.001338 | 0.9994305 | 0.0005542051 | 0.9999501 | 0.04396196 | 0.9999457 | 0.1468494 |  |  | 325446 | 0.9918345 | 0.9866385 | 0.0009853148 | 0.9947237 | 0.002122125 | 0.9947219 | 0.00485423 |  |  | 220560 | 0.9711889 | 0.9670213 | 0.002651512 | 0.9680888 | 0.009841229 | 0.9680875 | 0.007318051 |  |  | 367980 | 0.9682895 | 0.9150489 | 0.008793288 | 0.9764583 | 0.00685519 | 0.9764569 | 0.008302421 |  |  | 668760 | 0.9599408 | 0.8678712 | 0.01538175 | 0.9632851 | 0.01123598 | 0.9632861 | 0.01273818
|  |  | 107172 | 1.001338 | 0.9994305 | 0.0005542051 | 0.9999501 | 0.04396196 | 0.9999457 | 0.1468494 |  |  | 325746 | 0.990874 | 0.9866385 | 0.0009853148 | 0.9947292 | 0.002121856 | 0.9947274 | 0.004853588 |  |  | 220860 | 0.9711889 | 0.9670213 | 0.002651512 | 0.968136 | 0.009841697 | 0.9681347 | 0.007318307 |  |  | 368280 | 0.9699709 | 0.9150489 | 0.008793288 | 0.9764777 | 0.006854645 | 0.9764763 | 0.008301371 |  |  | 669060 | 0.9554649 | 0.8678712 | 0.01538175 | 0.9633139 | 0.01123443 | 0.9633148 | 0.01273679
|  |  | 107292 | 1.000442 | 0.9994305 | 0.0005542051 | 0.9999501 | 0.04396196 | 0.9999457 | 0.1468494 |  |  | 326046 | 0.9927949 | 0.9866385 | 0.0009853148 | 0.9947347 | 0.002121588 | 0.9947328 | 0.004852948 |  |  | 221160 | 0.9711889 | 0.9670213 | 0.002651512 | 0.9681831 | 0.00984216 | 0.9681818 | 0.007318558 |  |  | 368580 | 0.9649265 | 0.9150489 | 0.008793288 | 0.9764971 | 0.006854103 | 0.9764956 | 0.008300325 |  |  | 669360 | 0.9688926 | 0.8678712 | 0.01538175 | 0.9633426 | 0.01123289 | 0.9633436 | 0.01273539
|  |  | 107412 | 1.000442 | 0.9994305 | 0.0005542051 | 0.9999501 | 0.04396196 | 0.9999457 | 0.1468494 |  |  | 326346 | 0.9918345 | 0.9866385 | 0.0009853148 | 0.9947401 | 0.002121322 | 0.9947383 | 0.004852309 |  |  | 221460 | 0.9722679 | 0.9670213 | 0.002651512 | 0.9682301 | 0.009842617 | 0.9682288 | 0.007318804 |  |  | 368880 | 0.9682895 | 0.9150489 | 0.008793288 | 0.9765164 | 0.006853563 | 0.9765149 | 0.008299282 |  |  | 669660 | 0.9621788 | 0.8678712 | 0.01538175 | 0.9633713 | 0.01123135 | 0.9633723 | 0.012734
|  |  | 107532 | 1.000442 | 0.9994305 | 0.0005542051 | 0.9999501 | 0.04396196 | 0.9999457 | 0.1468494 |  |  | 326646 | 0.9937554 | 0.9866385 | 0.0009853148 | 0.9947455 | 0.002121055 | 0.9947437 | 0.004851673 |  |  | 221760 | 0.9711889 | 0.9670213 | 0.002651512 | 0.9682771 | 0.009843068 | 0.9682758 | 0.007319047 |  |  | 369180 | 0.9716524 | 0.9150489 | 0.008793288 | 0.9765356 | 0.006853024 | 0.9765341 | 0.008298243 |  |  | 669960 | 0.9644167 | 0.8678712 | 0.01538175 | 0.9634 | 0.01122981 | 0.9634009 | 0.01273261
|  |  | 107652 | 1.000442 | 0.9994305 | 0.0005542051 | 0.9999501 | 0.04396196 | 0.9999457 | 0.1468494 |  |  | 326946 | 0.9918345 | 0.9866385 | 0.0009853148 | 0.994751 | 0.00212079 | 0.9947492 | 0.004851039 |  |  | 222060 | 0.9701099 | 0.9670213 | 0.002651512 | 0.968324 | 0.009843512 | 0.9683227 | 0.007319284 |  |  | 369480 | 0.9716524 | 0.9150489 | 0.008793288 | 0.9765548 | 0.006852488 | 0.9765533 | 0.008297208 |  |  | 670260 | 0.9554649 | 0.8678712 | 0.01538175 | 0.9634286 | 0.01122827 | 0.9634296 | 0.01273122
|  |  | 107772 | 1.001338 | 0.9994305 | 0.0005542051 | 0.9999501 | 0.04396196 | 0.9999457 | 0.1468494 |  |  | 327246 | 0.9918345 | 0.9866385 | 0.0009853148 | 0.9947564 | 0.002120526 | 0.9947546 | 0.004850407 |  |  | 222360 | 0.9711889 | 0.9670213 | 0.002651512 | 0.9683708 | 0.009843951 | 0.9683695 | 0.007319517 |  |  | 369780 | 0.9716524 | 0.9150489 | 0.008793288 | 0.9765739 | 0.006851954 | 0.9765724 | 0.008296176 |  |  | 670560 | 0.9577029 | 0.8678712 | 0.01538175 | 0.9634572 | 0.01122674 | 0.9634582 | 0.01272984
|  |  | 107892 | 0.9995459 | 0.9994305 | 0.0005542051 | 0.9999501 | 0.04396196 | 0.9999457 | 0.1468494 |  |  | 327546 | 0.9918345 | 0.9866385 | 0.0009853148 | 0.9947618 | 0.002120262 | 0.99476 | 0.004849776 |  |  | 222660 | 0.9733469 | 0.9670213 | 0.002651512 | 0.9684176 | 0.009844384 | 0.9684163 | 0.007319746 |  |  | 370080 | 0.9716524 | 0.9150489 | 0.008793288 | 0.976593 | 0.006851422 | 0.9765915 | 0.008295149 |  |  | 670860 | 0.9644167 | 0.8678712 | 0.01538175 | 0.9634858 | 0.0112252 | 0.9634867 | 0.01272845
|  |  | 108012 | 0.9995459 | 0.9994305 | 0.0005542051 | 0.9999501 | 0.04396196 | 0.9999457 | 0.1468494 |  |  | 327846 | 0.9918345 | 0.9866385 | 0.0009853148 | 0.9947671 | 0.002119999 | 0.9947654 | 0.004849148 |  |  | 222960 | 0.9722679 | 0.9670213 | 0.002651512 | 0.9684642 | 0.009844811 | 0.9684629 | 0.007319971 |  |  | 370380 | 0.9699709 | 0.9150489 | 0.008793288 | 0.9766121 | 0.006850892 | 0.9766105 | 0.008294125 |  |  | 671160 | 0.9577029 | 0.8678712 | 0.01538175 | 0.9635144 | 0.01122367 | 0.9635153 | 0.01272707
|  |  | 108132 | 1.001338 | 0.9994305 | 0.0005542051 | 0.9999501 | 0.04396196 | 0.9999457 | 0.1468494 |  |  | 328146 | 0.990874 | 0.9866385 | 0.0009853148 | 0.9947725 | 0.002119737 | 0.9947707 | 0.004848521 |  |  | 223260 | 0.9722679 | 0.9670213 | 0.002651512 | 0.9685108 | 0.009845233 | 0.9685095 | 0.007320191 |  |  | 370680 | 0.9682895 | 0.9150489 | 0.008793288 | 0.976631 | 0.006850364 | 0.9766295 | 0.008293104 |  |  | 671460 | 0.9621788 | 0.8678712 | 0.01538175 | 0.9635429 | 0.01122214 | 0.9635438 | 0.01272568
|  |  | 108252 | 1.001338 | 0.9994305 | 0.0005542051 | 0.9999501 | 0.04396196 | 0.9999457 | 0.1468494 |  |  | 328446 | 0.9918345 | 0.9866385 | 0.0009853148 | 0.9947778 | 0.002119476 | 0.9947761 | 0.004847896 |  |  | 223560 | 0.9711889 | 0.9670213 | 0.002651512 | 0.9685573 | 0.009845648 | 0.968556 | 0.007320406 |  |  | 370980 | 0.9682895 | 0.9150489 | 0.008793288 | 0.97665 | 0.006849838 | 0.9766484 | 0.008292088 |  |  | 671760 | 0.9599408 | 0.8678712 | 0.01538175 | 0.9635713 | 0.01122061 | 0.9635722 | 0.0127243
|  |  | 108372 | 1.001338 | 0.9994305 | 0.0005542051 | 0.9999501 | 0.04396196 | 0.9999457 | 0.1468494 |  |  | 328746 | 0.9918345 | 0.9866385 | 0.0009853148 | 0.9947832 | 0.002119215 | 0.9947814 | 0.004847273 |  |  | 223860 | 0.9711889 | 0.9670213 | 0.002651512 | 0.9686038 | 0.009846058 | 0.9686025 | 0.007320617 |  |  | 371280 | 0.9682895 | 0.9150489 | 0.008793288 | 0.9766688 | 0.006849315 | 0.9766673 | 0.008291074 |  |  | 672060 | 0.9599408 | 0.8678712 | 0.01538175 | 0.9635998 | 0.01121908 | 0.9636007 | 0.01272292
|  |  | 108492 | 1.000442 | 0.9994305 | 0.0005542051 | 0.9999501 | 0.04396196 | 0.9999457 | 0.1468494 |  |  | 329046 | 0.9918345 | 0.9866385 | 0.0009853148 | 0.9947885 | 0.002118956 | 0.9947867 | 0.004846652 |  |  | 224160 | 0.9701099 | 0.9670213 | 0.002651512 | 0.9686501 | 0.009846462 | 0.9686488 | 0.007320824 |  |  | 371580 | 0.9716524 | 0.9150489 | 0.008793288 | 0.9766877 | 0.006848793 | 0.9766861 | 0.008290065 |  |  | 672360 | 0.9666547 | 0.8678712 | 0.01538175 | 0.9636282 | 0.01121755 | 0.9636291 | 0.01272154
|  |  | 108612 | 1.001338 | 0.9994305 | 0.0005542051 | 0.9999501 | 0.04396196 | 0.9999457 | 0.1468494 |  |  | 329346 | 0.9927949 | 0.9866385 | 0.0009853148 | 0.9947938 | 0.002118697 | 0.9947921 | 0.004846033 |  |  | 224460 | 0.9711889 | 0.9670213 | 0.002651512 | 0.9686964 | 0.00984686 | 0.9686951 | 0.007321027 |  |  | 371880 | 0.9716524 | 0.9150489 | 0.008793288 | 0.9767064 | 0.006848273 | 0.9767049 | 0.008289059 |  |  | 672660 | 0.9599408 | 0.8678712 | 0.01538175 | 0.9636566 | 0.01121603 | 0.9636574 | 0.01272016
|  |  | 108732 | 1.000442 | 0.9994305 | 0.0005542051 | 0.9999501 | 0.04396196 | 0.9999457 | 0.1468494 |  |  | 329646 | 0.9918345 | 0.9866385 | 0.0009853148 | 0.9947991 | 0.002118439 | 0.9947974 | 0.004845416 |  |  | 224760 | 0.9722679 | 0.9670213 | 0.002651512 | 0.9687426 | 0.009847252 | 0.9687413 | 0.007321225 |  |  | 372180 | 0.9682895 | 0.9150489 | 0.008793288 | 0.9767252 | 0.006847755 | 0.9767236 | 0.008288057 |  |  | 672960 | 0.9644167 | 0.8678712 | 0.01538175 | 0.9636849 | 0.0112145 | 0.9636858 | 0.01271879
|  |  | 108852 | 1.000442 | 0.9994305 | 0.0005542051 | 0.9999501 | 0.04396196 | 0.9999457 | 0.1468494 |  |  | 329946 | 0.990874 | 0.9866385 | 0.0009853148 | 0.9948043 | 0.002118182 | 0.9948026 | 0.004844801 |  |  | 225060 | 0.9711889 | 0.9670213 | 0.002651512 | 0.9687888 | 0.009847639 | 0.9687875 | 0.007321419 |  |  | 372480 | 0.9716524 | 0.9150489 | 0.008793288 | 0.9767438 | 0.00684724 | 0.9767423 | 0.008287059 |  |  | 673260 | 0.9621788 | 0.8678712 | 0.01538175 | 0.9637132 | 0.01121298 | 0.9637141 | 0.01271741
|  |  | 108972 | 1.001338 | 0.9994305 | 0.0005542051 | 0.9999501 | 0.04396196 | 0.9999457 | 0.1468494 |  |  | 330246 | 0.9918345 | 0.9866385 | 0.0009853148 | 0.9948096 | 0.002117925 | 0.9948079 | 0.004844188 |  |  | 225360 | 0.9690308 | 0.9670213 | 0.002651512 | 0.9688349 | 0.00984802 | 0.9688335 | 0.007321609 |  |  | 372780 | 0.9716524 | 0.9150489 | 0.008793288 | 0.9767625 | 0.006846726 | 0.9767609 | 0.008286064 |  |  | 673560 | 0.9599408 | 0.8678712 | 0.01538175 | 0.9637415 | 0.01121146 | 0.9637424 | 0.01271604
|  |  | 109092 | 1.002234 | 0.9994305 | 0.0005542051 | 0.9999501 | 0.04396196 | 0.9999457 | 0.1468494 |  |  | 330546 | 0.9937554 | 0.9866385 | 0.0009853148 | 0.9948148 | 0.002117669 | 0.9948132 | 0.004843576 |  |  | 225660 | 0.9722679 | 0.9670213 | 0.002651512 | 0.9688808 | 0.009848396 | 0.9688795 | 0.007321795 |  |  | 373080 | 0.9699709 | 0.9150489 | 0.008793288 | 0.976781 | 0.006846214 | 0.9767794 | 0.008285072 |  |  | 673860 | 0.9599408 | 0.8678712 | 0.01538175 | 0.9637698 | 0.01120994 | 0.9637706 | 0.01271467
|  |  | 109212 | 0.9995459 | 0.9994305 | 0.0005542051 | 0.9999501 | 0.04396196 | 0.9999457 | 0.1468494 |  |  | 330846 | 0.9918345 | 0.9866385 | 0.0009853148 | 0.9948201 | 0.002117415 | 0.9948184 | 0.004842967 |  |  | 225960 | 0.9722679 | 0.9670213 | 0.002651512 | 0.9689268 | 0.009848765 | 0.9689255 | 0.007321976 |  |  | 373380 | 0.9699709 | 0.9150489 | 0.008793288 | 0.9767995 | 0.006845704 | 0.9767979 | 0.008284085 |  |  | 674160 | 0.9577029 | 0.8678712 | 0.01538175 | 0.963798 | 0.01120842 | 0.9637988 | 0.0127133
|  |  | 109332 | 1.000442 | 0.9994305 | 0.0005542051 | 0.9999501 | 0.04396196 | 0.9999457 | 0.1468494 |  |  | 331146 | 0.9927949 | 0.9866385 | 0.0009853148 | 0.9948253 | 0.00211716 | 0.9948236 | 0.004842359 |  |  | 226260 | 0.9744259 | 0.9670213 | 0.002651512 | 0.9689726 | 0.00984913 | 0.9689713 | 0.007322153 |  |  | 373680 | 0.9699709 | 0.9150489 | 0.008793288 | 0.976818 | 0.006845197 | 0.9768164 | 0.008283101 |  |  | 674460 | 0.9577029 | 0.8678712 | 0.01538175 | 0.9638262 | 0.0112069 | 0.963827 | 0.01271193
|  |  | 109452 | 0.9995459 | 0.9994305 | 0.0005542051 | 0.9999501 | 0.04396196 | 0.9999457 | 0.1468494 |  |  | 331446 | 0.9927949 | 0.9866385 | 0.0009853148 | 0.9948305 | 0.002116907 | 0.9948289 | 0.004841753 |  |  | 226560 | 0.9711889 | 0.9670213 | 0.002651512 | 0.9690184 | 0.009849488 | 0.9690171 | 0.007322326 |  |  | 373980 | 0.9716524 | 0.9150489 | 0.008793288 | 0.9768364 | 0.006844691 | 0.9768348 | 0.00828212 |  |  | 674760 | 0.9599408 | 0.8678712 | 0.01538175 | 0.9638543 | 0.01120539 | 0.9638551 | 0.01271056
|  |  | 109572 | 1.000442 | 0.9994305 | 0.0005542051 | 0.9999501 | 0.04396196 | 0.9999457 | 0.1468494 |  |  | 331746 | 0.9927949 | 0.9866385 | 0.0009853148 | 0.9948357 | 0.002116655 | 0.9948341 | 0.004841149 |  |  | 226860 | 0.9733469 | 0.9670213 | 0.002651512 | 0.9690641 | 0.009849841 | 0.9690628 | 0.007322495 |  |  | 374280 | 0.9716524 | 0.9150489 | 0.008793288 | 0.9768548 | 0.006844187 | 0.9768532 | 0.008281143 |  |  | 675060 | 0.9599408 | 0.8678712 | 0.01538175 | 0.9638824 | 0.01120388 | 0.9638832 | 0.01270919
|  |  | 109692 | 1.000442 | 0.9994305 | 0.0005542051 | 0.9999501 | 0.04396196 | 0.9999457 | 0.1468494 |  |  | 332046 | 0.9927949 | 0.9866385 | 0.0009853148 | 0.9948408 | 0.002116403 | 0.9948392 | 0.004840547 |  |  | 227160 | 0.9711889 | 0.9670213 | 0.002651512 | 0.9691097 | 0.009850189 | 0.9691084 | 0.007322659 |  |  | 374580 | 0.9716524 | 0.9150489 | 0.008793288 | 0.9768731 | 0.006843685 | 0.9768715 | 0.00828017 |  |  | 675360 | 0.9599408 | 0.8678712 | 0.01538175 | 0.9639105 | 0.01120236 | 0.9639113 | 0.01270783
|  |  | 109812 | 1.001338 | 0.9994305 | 0.0005542051 | 0.9999501 | 0.04396196 | 0.9999457 | 0.1468494 |  |  | 332346 | 0.9937554 | 0.9866385 | 0.0009853148 | 0.994846 | 0.002116152 | 0.9948444 | 0.004839947 |  |  | 227460 | 0.9722679 | 0.9670213 | 0.002651512 | 0.9691552 | 0.00985053 | 0.9691539 | 0.00732282 |  |  | 374880 | 0.9699709 | 0.9150489 | 0.008793288 | 0.9768914 | 0.006843186 | 0.9768897 | 0.0082792 |  |  | 675660 | 0.9577029 | 0.8678712 | 0.01538175 | 0.9639386 | 0.01120085 | 0.9639394 | 0.01270646
|  |  | 109932 | 1.000442 | 0.9994305 | 0.0005542051 | 0.9999501 | 0.04396196 | 0.9999457 | 0.1468494 |  |  | 332646 | 0.9918345 | 0.9866385 | 0.0009853148 | 0.9948512 | 0.002115902 | 0.9948496 | 0.004839349 |  |  | 227760 | 0.9733469 | 0.9670213 | 0.002651512 | 0.9692007 | 0.009850867 | 0.9691994 | 0.007322976 |  |  | 375180 | 0.9716524 | 0.9150489 | 0.008793288 | 0.9769096 | 0.006842688 | 0.976908 | 0.008278233 |  |  | 675960 | 0.9599408 | 0.8678712 | 0.01538175 | 0.9639666 | 0.01119934 | 0.9639674 | 0.0127051
|  |  | 110052 | 1.000442 | 0.9994305 | 0.0005542051 | 0.9999501 | 0.04396196 | 0.9999457 | 0.1468494 |  |  | 332946 | 0.9927949 | 0.9866385 | 0.0009853148 | 0.9948563 | 0.002115652 | 0.9948547 | 0.004838752 |  |  | 228060 | 0.9722679 | 0.9670213 | 0.002651512 | 0.9692461 | 0.009851198 | 0.9692448 | 0.007323128 |  |  | 375480 | 0.9699709 | 0.9150489 | 0.008793288 | 0.9769278 | 0.006842192 | 0.9769261 | 0.008277271 |  |  | 676260 | 0.9621788 | 0.8678712 | 0.01538175 | 0.9639946 | 0.01119784 | 0.9639954 | 0.01270374
|  |  | 110172 | 1.000442 | 0.9994305 | 0.0005542051 | 0.9999501 | 0.04396196 | 0.9999457 | 0.1468494 |  |  | 333246 | 0.9927949 | 0.9866385 | 0.0009853148 | 0.9948614 | 0.002115404 | 0.9948599 | 0.004838157 |  |  | 228360 | 0.9722679 | 0.9670213 | 0.002651512 | 0.9692914 | 0.009851523 | 0.9692901 | 0.007323276 |  |  | 375780 | 0.9699709 | 0.9150489 | 0.008793288 | 0.9769459 | 0.006841698 | 0.9769442 | 0.008276311 |  |  | 676560 | 0.9599408 | 0.8678712 | 0.01538175 | 0.9640226 | 0.01119633 | 0.9640233 | 0.01270238
|  |  | 110292 | 1.000442 | 0.9994305 | 0.0005542051 | 0.9999501 | 0.04396196 | 0.9999457 | 0.1468494 |  |  | 333546 | 0.9937554 | 0.9866385 | 0.0009853148 | 0.9948665 | 0.002115156 | 0.994865 | 0.004837565 |  |  | 228660 | 0.9722679 | 0.9670213 | 0.002651512 | 0.9693367 | 0.009851843 | 0.9693354 | 0.00732342 |  |  | 376080 | 0.9716524 | 0.9150489 | 0.008793288 | 0.976964 | 0.006841206 | 0.9769623 | 0.008275355 |  |  | 676860 | 0.9621788 | 0.8678712 | 0.01538175 | 0.9640505 | 0.01119483 | 0.9640512 | 0.01270102
|  |  | 110412 | 1.000442 | 0.9994305 | 0.0005542051 | 0.9999501 | 0.04396196 | 0.9999457 | 0.1468494 |  |  | 333846 | 0.9927949 | 0.9866385 | 0.0009853148 | 0.9948716 | 0.002114909 | 0.9948701 | 0.004836974 |  |  | 228960 | 0.9733469 | 0.9670213 | 0.002651512 | 0.9693819 | 0.009852158 | 0.9693806 | 0.00732356 |  |  | 376380 | 0.9733339 | 0.9150489 | 0.008793288 | 0.976982 | 0.006840716 | 0.9769803 | 0.008274403 |  |  | 677160 | 0.9577029 | 0.8678712 | 0.01538175 | 0.9640784 | 0.01119332 | 0.9640791 | 0.01269967
|  |  | 110532 | 1.000442 | 0.9994305 | 0.0005542051 | 0.9999501 | 0.04396196 | 0.9999457 | 0.1468494 |  |  | 334146 | 0.9937554 | 0.9866385 | 0.0009853148 | 0.9948767 | 0.002114662 | 0.9948752 | 0.004836385 |  |  | 229260 | 0.9701099 | 0.9670213 | 0.002651512 | 0.969427 | 0.009852467 | 0.9694257 | 0.007323696 |  |  | 376680 | 0.9733339 | 0.9150489 | 0.008793288 | 0.977 | 0.006840228 | 0.9769983 | 0.008273454 |  |  | 677460 | 0.9644167 | 0.8678712 | 0.01538175 | 0.9641062 | 0.01119182 | 0.964107 | 0.01269831
|  |  | 110652 | 1.000442 | 0.9994305 | 0.0005542051 | 0.9999501 | 0.04396196 | 0.9999457 | 0.1468494 |  |  | 334446 | 0.9927949 | 0.9866385 | 0.0009853148 | 0.9948818 | 0.002114417 | 0.9948802 | 0.004835797 |  |  | 229560 | 0.9711889 | 0.9670213 | 0.002651512 | 0.969472 | 0.00985277 | 0.9694707 | 0.007323827 |  |  | 376980 | 0.9699709 | 0.9150489 | 0.008793288 | 0.9770179 | 0.006839742 | 0.9770162 | 0.008272509 |  |  | 677760 | 0.9621788 | 0.8678712 | 0.01538175 | 0.9641341 | 0.01119032 | 0.9641348 | 0.01269696
|  |  | 110772 | 0.9995459 | 0.9994305 | 0.0005542051 | 0.9999501 | 0.04396196 | 0.9999457 | 0.1468494 |  |  | 334746 | 0.9937554 | 0.9866385 | 0.0009853148 | 0.9948868 | 0.002114172 | 0.9948853 | 0.004835212 |  |  | 229860 | 0.9722679 | 0.9670213 | 0.002651512 | 0.969517 | 0.009853069 | 0.9695157 | 0.007323955 |  |  | 377280 | 0.9716524 | 0.9150489 | 0.008793288 | 0.9770358 | 0.006839258 | 0.977034 | 0.008271567 |  |  | 678060 | 0.9554649 | 0.8678712 | 0.01538175 | 0.9641619 | 0.01118882 | 0.9641626 | 0.01269561
|  |  | 110892 | 1.001338 | 0.9994305 | 0.0005542051 | 0.9999501 | 0.04396196 | 0.9999457 | 0.1468494 |  |  | 335046 | 0.9927949 | 0.9866385 | 0.0009853148 | 0.9948918 | 0.002113928 | 0.9948904 | 0.004834628 |  |  | 230160 | 0.9722679 | 0.9670213 | 0.002651512 | 0.9695619 | 0.009853362 | 0.9695605 | 0.007324079 |  |  | 377580 | 0.9699709 | 0.9150489 | 0.008793288 | 0.9770536 | 0.006838775 | 0.9770519 | 0.008270628 |  |  | 678360 | 0.9599408 | 0.8678712 | 0.01538175 | 0.9641896 | 0.01118733 | 0.9641903 | 0.01269425
|  |  | 111192 | 1.001338 | 0.9994305 | 0.0005542051 | 0.9999501 | 0.04396196 | 0.9999457 | 0.1468494 |  |  | 335346 | 0.9927949 | 0.9866385 | 0.0009853148 | 0.9948969 | 0.002113685 | 0.9948954 | 0.004834046 |  |  | 230460 | 0.9690308 | 0.9670213 | 0.002651512 | 0.9696067 | 0.009853649 | 0.9696054 | 0.007324199 |  |  | 377880 | 0.9733339 | 0.9150489 | 0.008793288 | 0.9770714 | 0.006838295 | 0.9770696 | 0.008269693 |  |  | 678660 | 0.9554649 | 0.8678712 | 0.01538175 | 0.9642174 | 0.01118583 | 0.9642181 | 0.0126929
|  |  | 111492 | 1.000442 | 0.9994305 | 0.0005542051 | 0.9999501 | 0.04396196 | 0.9999457 | 0.1468494 |  |  | 335646 | 0.9927949 | 0.9866385 | 0.0009853148 | 0.9949019 | 0.002113442 | 0.9949004 | 0.004833467 |  |  | 230760 | 0.9733469 | 0.9670213 | 0.002651512 | 0.9696514 | 0.009853932 | 0.9696501 | 0.007324314 |  |  | 378180 | 0.9699709 | 0.9150489 | 0.008793288 | 0.9770891 | 0.006837816 | 0.9770873 | 0.008268762 |  |  | 678960 | 0.953227 | 0.8678712 | 0.01538175 | 0.9642451 | 0.01118434 | 0.9642458 | 0.01269156
|  |  | 111792 | 1.000442 | 0.9994305 | 0.0005542051 | 0.9999501 | 0.04396196 | 0.9999457 | 0.1468494 |  |  | 335946 | 0.9927949 | 0.9866385 | 0.0009853148 | 0.9949069 | 0.0021132 | 0.9949054 | 0.004832888 |  |  | 231060 | 0.9722679 | 0.9670213 | 0.002651512 | 0.9696961 | 0.009854209 | 0.9696948 | 0.007324426 |  |  | 378480 | 0.9733339 | 0.9150489 | 0.008793288 | 0.9771068 | 0.00683734 | 0.977105 | 0.008267834 |  |  | 679260 | 0.9621788 | 0.8678712 | 0.01538175 | 0.9642728 | 0.01118284 | 0.9642734 | 0.01269021
|  |  | 112092 | 1.000442 | 0.9994305 | 0.0005542051 | 0.9999501 | 0.04396196 | 0.9999457 | 0.1468494 |  |  | 336246 | 0.9927949 | 0.9866385 | 0.0009853148 | 0.9949119 | 0.00211296 | 0.9949104 | 0.004832312 |  |  | 231360 | 0.9722679 | 0.9670213 | 0.002651512 | 0.9697407 | 0.009854481 | 0.9697394 | 0.007324534 |  |  | 378780 | 0.9733339 | 0.9150489 | 0.008793288 | 0.9771244 | 0.006836865 | 0.9771226 | 0.008266909 |  |  | 679560 | 0.9621788 | 0.8678712 | 0.01538175 | 0.9643004 | 0.01118135 | 0.9643011 | 0.01268886
|  |  | 112392 | 1.000442 | 0.9994305 | 0.0005542051 | 0.9999501 | 0.04396196 | 0.9999457 | 0.1468494 |  |  | 336546 | 0.9937554 | 0.9866385 | 0.0009853148 | 0.9949168 | 0.002112719 | 0.9949154 | 0.004831738 |  |  | 231660 | 0.9711889 | 0.9670213 | 0.002651512 | 0.9697852 | 0.009854747 | 0.9697839 | 0.007324638 |  |  | 379080 | 0.9716524 | 0.9150489 | 0.008793288 | 0.977142 | 0.006836392 | 0.9771402 | 0.008265987 |  |  | 679860 | 0.9577029 | 0.8678712 | 0.01538175 | 0.964328 | 0.01117986 | 0.9643287 | 0.01268752
|  |  | 112692 | 1.000442 | 0.9994305 | 0.0005542051 | 0.9999501 | 0.04396196 | 0.9999457 | 0.1468494 |  |  | 336846 | 0.9937554 | 0.9866385 | 0.0009853148 | 0.9949218 | 0.00211248 | 0.9949204 | 0.004831165 |  |  | 231960 | 0.9711889 | 0.9670213 | 0.002651512 | 0.9698297 | 0.009855009 | 0.9698284 | 0.007324738 |  |  | 379380 | 0.9716524 | 0.9150489 | 0.008793288 | 0.9771595 | 0.006835921 | 0.9771577 | 0.008265069 |  |  | 680160 | 0.9599408 | 0.8678712 | 0.01538175 | 0.9643556 | 0.01117837 | 0.9643562 | 0.01268618
|  |  | 112992 | 1.000442 | 0.9994305 | 0.0005542051 | 0.9999501 | 0.04396196 | 0.9999457 | 0.1468494 |  |  | 337146 | 0.9937554 | 0.9866385 | 0.0009853148 | 0.9949267 | 0.002112241 | 0.9949254 | 0.004830594 |  |  | 232260 | 0.9668728 | 0.9670213 | 0.002651512 | 0.9698741 | 0.009855265 | 0.9698727 | 0.007324834 |  |  | 379680 | 0.9716524 | 0.9150489 | 0.008793288 | 0.977177 | 0.006835452 | 0.9771752 | 0.008264155 |  |  | 680460 | 0.9599408 | 0.8678712 | 0.01538175 | 0.9643831 | 0.01117689 | 0.9643838 | 0.01268484
|  |  | 113292 | 1.000442 | 0.9994305 | 0.0005542051 | 0.9999501 | 0.04396196 | 0.9999457 | 0.1468494 |  |  | 337446 | 0.9927949 | 0.9866385 | 0.0009853148 | 0.9949317 | 0.002112003 | 0.9949303 | 0.004830025 |  |  | 232560 | 0.9733469 | 0.9670213 | 0.002651512 | 0.9699184 | 0.009855516 | 0.969917 | 0.007324926 |  |  | 379980 | 0.9699709 | 0.9150489 | 0.008793288 | 0.9771944 | 0.006834985 | 0.9771926 | 0.008263244 |  |  | 680760 | 0.9599408 | 0.8678712 | 0.01538175 | 0.9644106 | 0.0111754 | 0.9644113 | 0.0126835
|  |  | 113592 | 0.9995459 | 0.9994305 | 0.0005542051 | 0.9999501 | 0.04396196 | 0.9999457 | 0.1468494 |  |  | 337746 | 0.9937554 | 0.9866385 | 0.0009853148 | 0.9949366 | 0.002111766 | 0.9949352 | 0.004829458 |  |  | 232860 | 0.9722679 | 0.9670213 | 0.002651512 | 0.9699626 | 0.009855762 | 0.9699613 | 0.007325015 |  |  | 380280 | 0.9733339 | 0.9150489 | 0.008793288 | 0.9772118 | 0.00683452 | 0.97721 | 0.008262336 |  |  | 681060 | 0.9644167 | 0.8678712 | 0.01538175 | 0.9644381 | 0.01117392 | 0.9644388 | 0.01268216
|  |  | 113892 | 1.000442 | 0.9994305 | 0.0005542051 | 0.9999501 | 0.04396196 | 0.9999457 | 0.1468494 |  |  | 338046 | 0.9927949 | 0.9866385 | 0.0009853148 | 0.9949415 | 0.00211153 | 0.9949401 | 0.004828892 |  |  | 233160 | 0.9722679 | 0.9670213 | 0.002651512 | 0.9700068 | 0.009856002 | 0.9700055 | 0.007325099 |  |  | 380580 | 0.9750154 | 0.9150489 | 0.008793288 | 0.9772292 | 0.006834056 | 0.9772274 | 0.008261431 |  |  | 681360 | 0.9621788 | 0.8678712 | 0.01538175 | 0.9644656 | 0.01117244 | 0.9644662 | 0.01268082
|  |  | 114192 | 0.9995459 | 0.9994305 | 0.0005542051 | 0.9999501 | 0.04396196 | 0.9999457 | 0.1468494 |  |  | 338346 | 0.9947158 | 0.9866385 | 0.0009853148 | 0.9949464 | 0.002111294 | 0.9949451 | 0.004828329 |  |  | 233460 | 0.9755049 | 0.9670213 | 0.002651512 | 0.9700509 | 0.009856238 | 0.9700495 | 0.00732518 |  |  | 380880 | 0.9766969 | 0.9150489 | 0.008793288 | 0.9772465 | 0.006833594 | 0.9772446 | 0.00826053 |  |  | 681660 | 0.9599408 | 0.8678712 | 0.01538175 | 0.964493 | 0.01117096 | 0.9644936 | 0.01267948
|  |  | 114492 | 1.000442 | 0.9994305 | 0.0005542051 | 0.9999501 | 0.04396196 | 0.9999457 | 0.1468494 |  |  | 338646 | 0.9937554 | 0.9866385 | 0.0009853148 | 0.9949513 | 0.002111059 | 0.9949499 | 0.004827767 |  |  | 233760 | 0.9722679 | 0.9670213 | 0.002651512 | 0.9700949 | 0.009856468 | 0.9700936 | 0.007325257 |  |  | 381180 | 0.9733339 | 0.9150489 | 0.008793288 | 0.9772637 | 0.006833135 | 0.9772619 | 0.008259632 |  |  | 681960 | 0.9621788 | 0.8678712 | 0.01538175 | 0.9645204 | 0.01116948 | 0.964521 | 0.01267815
|  |  | 114792 | 0.9995459 | 0.9994305 | 0.0005542051 | 0.9999501 | 0.04396196 | 0.9999457 | 0.1468494 |  |  | 338946 | 0.9947158 | 0.9866385 | 0.0009853148 | 0.9949562 | 0.002110825 | 0.9949548 | 0.004827207 |  |  | 234060 | 0.9711889 | 0.9670213 | 0.002651512 | 0.9701388 | 0.009856694 | 0.9701375 | 0.00732533 |  |  | 381480 | 0.9733339 | 0.9150489 | 0.008793288 | 0.9772809 | 0.006832677 | 0.9772791 | 0.008258738 |  |  | 682260 | 0.9554649 | 0.8678712 | 0.01538175 | 0.9645478 | 0.011168 | 0.9645483 | 0.01267682
|  |  | 115092 | 1.000442 | 0.9994305 | 0.0005542051 | 0.9999501 | 0.04396196 | 0.9999457 | 0.1468494 |  |  | 339246 | 0.9927949 | 0.9866385 | 0.0009853148 | 0.994961 | 0.002110592 | 0.9949597 | 0.004826648 |  |  | 234360 | 0.9722679 | 0.9670213 | 0.002651512 | 0.9701827 | 0.009856914 | 0.9701814 | 0.007325399 |  |  | 381780 | 0.9733339 | 0.9150489 | 0.008793288 | 0.9772981 | 0.006832221 | 0.9772962 | 0.008257846 |  |  | 682560 | 0.9599408 | 0.8678712 | 0.01538175 | 0.9645751 | 0.01116652 | 0.9645757 | 0.01267549
|  |  | 115392 | 1.000442 | 0.9994305 | 0.0005542051 | 0.9999501 | 0.04396196 | 0.9999457 | 0.1468494 |  |  | 339546 | 0.9937554 | 0.9866385 | 0.0009853148 | 0.9949659 | 0.002110359 | 0.9949645 | 0.004826092 |  |  | 234660 | 0.9711889 | 0.9670213 | 0.002651512 | 0.9702265 | 0.009857129 | 0.9702252 | 0.007325465 |  |  | 382080 | 0.9699709 | 0.9150489 | 0.008793288 | 0.9773152 | 0.006831766 | 0.9773133 | 0.008256959 |  |  | 682860 | 0.9621788 | 0.8678712 | 0.01538175 | 0.9646024 | 0.01116505 | 0.964603 | 0.01267416
|  |  | 115692 | 1.000442 | 0.9994305 | 0.0005542051 | 0.9999501 | 0.04396196 | 0.9999457 | 0.1468494 |  |  | 339846 | 0.9927949 | 0.9866385 | 0.0009853148 | 0.9949707 | 0.002110127 | 0.9949694 | 0.004825537 |  |  | 234960 | 0.9711889 | 0.9670213 | 0.002651512 | 0.9702703 | 0.00985734 | 0.970269 | 0.007325527 |  |  | 382380 | 0.9716524 | 0.9150489 | 0.008793288 | 0.9773322 | 0.006831314 | 0.9773304 | 0.008256074 |  |  | 683160 | 0.9644167 | 0.8678712 | 0.01538175 | 0.9646296 | 0.01116358 | 0.9646302 | 0.01267283
|  |  | 115992 | 0.9995459 | 0.9994305 | 0.0005542051 | 0.9999501 | 0.04396196 | 0.9999457 | 0.1468494 |  |  | 340146 | 0.9918345 | 0.9866385 | 0.0009853148 | 0.9949755 | 0.002109896 | 0.9949742 | 0.004824984 |  |  | 235260 | 0.9722679 | 0.9670213 | 0.002651512 | 0.9703139 | 0.009857545 | 0.9703126 | 0.007325585 |  |  | 382680 | 0.9733339 | 0.9150489 | 0.008793288 | 0.9773492 | 0.006830863 | 0.9773474 | 0.008255193 |  |  | 683460 | 0.9599408 | 0.8678712 | 0.01538175 | 0.9646569 | 0.0111621 | 0.9646574 | 0.0126715
|  |  | 116292 | 1.000442 | 0.9994305 | 0.0005542051 | 0.9999501 | 0.04396196 | 0.9999457 | 0.1468494 |  |  | 340446 | 0.9927949 | 0.9866385 | 0.0009853148 | 0.9949803 | 0.002109665 | 0.994979 | 0.004824433 |  |  | 235560 | 0.9733469 | 0.9670213 | 0.002651512 | 0.9703575 | 0.009857745 | 0.9703562 | 0.007325639 |  |  | 382980 | 0.9750154 | 0.9150489 | 0.008793288 | 0.9773662 | 0.006830414 | 0.9773643 | 0.008254315 |  |  | 683760 | 0.9577029 | 0.8678712 | 0.01538175 | 0.9646841 | 0.01116063 | 0.9646846 | 0.01267017
|  |  | 116592 | 1.000442 | 0.9994305 | 0.0005542051 | 0.9999501 | 0.04396196 | 0.9999457 | 0.1468494 |  |  | 340746 | 0.9937554 | 0.9866385 | 0.0009853148 | 0.9949851 | 0.002109436 | 0.9949838 | 0.004823884 |  |  | 235860 | 0.9733469 | 0.9670213 | 0.002651512 | 0.9704011 | 0.009857941 | 0.9703998 | 0.007325689 |  |  | 383280 | 0.9733339 | 0.9150489 | 0.008793288 | 0.9773831 | 0.006829967 | 0.9773812 | 0.00825344 |  |  | 684060 | 0.9621788 | 0.8678712 | 0.01538175 | 0.9647112 | 0.01115916 | 0.9647118 | 0.01266885
|  |  | 116892 | 1.000442 | 0.9994305 | 0.0005542051 | 0.9999501 | 0.04396196 | 0.9999457 | 0.1468494 |  |  | 341046 | 0.9927949 | 0.9866385 | 0.0009853148 | 0.9949899 | 0.002109207 | 0.9949886 | 0.004823336 |  |  | 236160 | 0.9722679 | 0.9670213 | 0.002651512 | 0.9704445 | 0.009858131 | 0.9704432 | 0.007325736 |  |  | 383580 | 0.9733339 | 0.9150489 | 0.008793288 | 0.9774 | 0.006829522 | 0.9773981 | 0.008252568 |  |  | 684360 | 0.9621788 | 0.8678712 | 0.01538175 | 0.9647384 | 0.0111577 | 0.9647389 | 0.01266753
|  |  | 117192 | 0.9995459 | 0.9994305 | 0.0005542051 | 0.9999501 | 0.04396196 | 0.9999457 | 0.1468494 |  |  | 341346 | 0.9937554 | 0.9866385 | 0.0009853148 | 0.9949946 | 0.002108979 | 0.9949934 | 0.00482279 |  |  | 236460 | 0.9733469 | 0.9670213 | 0.002651512 | 0.9704879 | 0.009858316 | 0.9704866 | 0.00732578 |  |  | 383880 | 0.9716524 | 0.9150489 | 0.008793288 | 0.9774168 | 0.006829079 | 0.9774149 | 0.0082517 |  |  | 684660 | 0.9599408 | 0.8678712 | 0.01538175 | 0.9647655 | 0.01115623 | 0.964766 | 0.0126662
|  |  | 117492 | 1.000442 | 0.9994305 | 0.0005542051 | 0.9999501 | 0.04396196 | 0.9999457 | 0.1468494 |  |  | 341646 | 0.9937554 | 0.9866385 | 0.0009853148 | 0.9949994 | 0.002108751 | 0.9949982 | 0.004822246 |  |  | 236760 | 0.9755049 | 0.9670213 | 0.002651512 | 0.9705312 | 0.009858497 | 0.9705299 | 0.007325819 |  |  | 384180 | 0.9733339 | 0.9150489 | 0.008793288 | 0.9774336 | 0.006828637 | 0.9774317 | 0.008250835 |  |  | 684960 | 0.9599408 | 0.8678712 | 0.01538175 | 0.9647926 | 0.01115477 | 0.9647931 | 0.01266488
|  |  | 117792 | 1.001338 | 0.9994305 | 0.0005542051 | 0.9999501 | 0.04396196 | 0.9999457 | 0.1468494 |  |  | 341946 | 0.9937554 | 0.9866385 | 0.0009853148 | 0.9950041 | 0.002108524 | 0.9950029 | 0.004821703 |  |  | 237060 | 0.9733469 | 0.9670213 | 0.002651512 | 0.9705745 | 0.009858673 | 0.9705732 | 0.007325855 |  |  | 384480 | 0.9733339 | 0.9150489 | 0.008793288 | 0.9774504 | 0.006828197 | 0.9774484 | 0.008249973 |  |  | 685260 | 0.9621788 | 0.8678712 | 0.01538175 | 0.9648196 | 0.0111533 | 0.9648201 | 0.01266356
|  |  | 118092 | 0.9995459 | 0.9994305 | 0.0005542051 | 0.9999501 | 0.04396196 | 0.9999457 | 0.1468494 |  |  | 342246 | 0.9937554 | 0.9866385 | 0.0009853148 | 0.9950089 | 0.002108298 | 0.9950077 | 0.004821163 |  |  | 237360 | 0.9755049 | 0.9670213 | 0.002651512 | 0.9706177 | 0.009858844 | 0.9706163 | 0.007325887 |  |  | 384780 | 0.9716524 | 0.9150489 | 0.008793288 | 0.9774671 | 0.006827759 | 0.9774651 | 0.008249115 |  |  | 685560 | 0.9554649 | 0.8678712 | 0.01538175 | 0.9648466 | 0.01115184 | 0.9648471 | 0.01266225
|  |  | 118392 | 1.001338 | 0.9994305 | 0.0005542051 | 0.9999501 | 0.04396196 | 0.9999457 | 0.1468494 |  |  | 342546 | 0.9937554 | 0.9866385 | 0.0009853148 | 0.9950136 | 0.002108073 | 0.9950124 | 0.004820624 |  |  | 237660 | 0.9733469 | 0.9670213 | 0.002651512 | 0.9706608 | 0.00985901 | 0.9706595 | 0.007325916 |  |  | 385080 | 0.9750154 | 0.9150489 | 0.008793288 | 0.9774837 | 0.006827323 | 0.9774818 | 0.008248259 |  |  | 685860 | 0.9621788 | 0.8678712 | 0.01538175 | 0.9648736 | 0.01115038 | 0.9648741 | 0.01266093
|  |  | 118692 | 0.9995459 | 0.9994305 | 0.0005542051 | 0.9999501 | 0.04396196 | 0.9999457 | 0.1468494 |  |  | 342846 | 0.9937554 | 0.9866385 | 0.0009853148 | 0.9950183 | 0.002107849 | 0.9950171 | 0.004820087 |  |  | 237960 | 0.9733469 | 0.9670213 | 0.002651512 | 0.9707038 | 0.009859171 | 0.9707025 | 0.007325941 |  |  | 385380 | 0.9733339 | 0.9150489 | 0.008793288 | 0.9775003 | 0.006826889 | 0.9774984 | 0.008247407 |  |  | 686160 | 0.953227 | 0.8678712 | 0.01538175 | 0.9649006 | 0.01114893 | 0.9649011 | 0.01265962
|  |  | 118992 | 1.001338 | 0.9994305 | 0.0005542051 | 0.9999501 | 0.04396196 | 0.9999457 | 0.1468494 |  |  | 343146 | 0.9947158 | 0.9866385 | 0.0009853148 | 0.995023 | 0.002107625 | 0.9950218 | 0.004819551 |  |  | 238260 | 0.9733469 | 0.9670213 | 0.002651512 | 0.9707468 | 0.009859327 | 0.9707455 | 0.007325962 |  |  | 385680 | 0.9699709 | 0.9150489 | 0.008793288 | 0.9775169 | 0.006826456 | 0.9775149 | 0.008246558 |  |  | 686460 | 0.9644167 | 0.8678712 | 0.01538175 | 0.9649275 | 0.01114747 | 0.964928 | 0.0126583
|  |  | 119292 | 1.000442 | 0.9994305 | 0.0005542051 | 0.9999501 | 0.04396196 | 0.9999457 | 0.1468494 |  |  | 343446 | 0.9918345 | 0.9866385 | 0.0009853148 | 0.9950276 | 0.002107402 | 0.9950265 | 0.004819018 |  |  | 238560 | 0.9744259 | 0.9670213 | 0.002651512 | 0.9707897 | 0.009859479 | 0.9707884 | 0.00732598 |  |  | 385980 | 0.9766969 | 0.9150489 | 0.008793288 | 0.9775334 | 0.006826025 | 0.9775314 | 0.008245712 |  |  | 686760 | 0.9599408 | 0.8678712 | 0.01538175 | 0.9649544 | 0.01114601 | 0.9649549 | 0.01265699
|  |  | 119592 | 0.9995459 | 0.9994305 | 0.0005542051 | 0.9999501 | 0.04396196 | 0.9999457 | 0.1468494 |  |  | 343746 | 0.9937554 | 0.9866385 | 0.0009853148 | 0.9950323 | 0.002107179 | 0.9950312 | 0.004818486 |  |  | 238860 | 0.9733469 | 0.9670213 | 0.002651512 | 0.9708325 | 0.009859626 | 0.9708312 | 0.007325994 |  |  | 386280 | 0.9750154 | 0.9150489 | 0.008793288 | 0.9775498 | 0.006825596 | 0.9775479 | 0.00824487 |  |  | 687060 | 0.9599408 | 0.8678712 | 0.01538175 | 0.9649812 | 0.01114456 | 0.9649817 | 0.01265568
|  |  | 119892 | 1.001338 | 0.9994305 | 0.0005542051 | 0.9999501 | 0.04396196 | 0.9999457 | 0.1468494 |  |  | 344046 | 0.9918345 | 0.9866385 | 0.0009853148 | 0.995037 | 0.002106958 | 0.9950358 | 0.004817955 |  |  | 239160 | 0.9733469 | 0.9670213 | 0.002651512 | 0.9708753 | 0.009859768 | 0.970874 | 0.007326005 |  |  | 386580 | 0.9750154 | 0.9150489 | 0.008793288 | 0.9775663 | 0.006825168 | 0.9775643 | 0.00824403 |  |  | 687360 | 0.9599408 | 0.8678712 | 0.01538175 | 0.9650081 | 0.01114311 | 0.9650085 | 0.01265437
|  |  | 120192 | 1.000442 | 0.9994305 | 0.0005542051 | 0.9999501 | 0.04396196 | 0.9999457 | 0.1468494 |  |  | 344346 | 0.9927949 | 0.9866385 | 0.0009853148 | 0.9950416 | 0.002106737 | 0.9950405 | 0.004817427 |  |  | 239460 | 0.9722679 | 0.9670213 | 0.002651512 | 0.970918 | 0.009859905 | 0.9709166 | 0.007326012 |  |  | 386880 | 0.9750154 | 0.9150489 | 0.008793288 | 0.9775826 | 0.006824743 | 0.9775806 | 0.008243194 |  |  | 687660 | 0.9621788 | 0.8678712 | 0.01538175 | 0.9650349 | 0.01114166 | 0.9650353 | 0.01265306
|  |  | 120492 | 1.002234 | 0.9994305 | 0.0005542051 | 0.9999501 | 0.04396196 | 0.9999457 | 0.1468494 |  |  | 344646 | 0.9927949 | 0.9866385 | 0.0009853148 | 0.9950462 | 0.002106516 | 0.9950451 | 0.0048169 |  |  | 239760 | 0.9722679 | 0.9670213 | 0.002651512 | 0.9709606 | 0.009860038 | 0.9709593 | 0.007326016 |  |  | 387180 | 0.9733339 | 0.9150489 | 0.008793288 | 0.977599 | 0.006824319 | 0.977597 | 0.008242361 |  |  | 687960 | 0.9577029 | 0.8678712 | 0.01538175 | 0.9650617 | 0.01114021 | 0.9650621 | 0.01265176
|  |  | 120792 | 0.9995459 | 0.9994305 | 0.0005542051 | 0.9999501 | 0.04396196 | 0.9999457 | 0.1468494 |  |  | 344946 | 0.9927949 | 0.9866385 | 0.0009853148 | 0.9950508 | 0.002106297 | 0.9950498 | 0.004816375 |  |  | 240060 | 0.9733469 | 0.9670213 | 0.002651512 | 0.9710031 | 0.009860166 | 0.9710018 | 0.007326016 |  |  | 387480 | 0.9733339 | 0.9150489 | 0.008793288 | 0.9776152 | 0.006823896 | 0.9776132 | 0.00824153 |  |  | 688260 | 0.9577029 | 0.8678712 | 0.01538175 | 0.9650884 | 0.01113876 | 0.9650888 | 0.01265045
|  |  | 121092 | 1.001338 | 0.9994305 | 0.0005542051 | 0.9999501 | 0.04396196 | 0.9999457 | 0.1468494 |  |  | 345246 | 0.9937554 | 0.9866385 | 0.0009853148 | 0.9950555 | 0.002106078 | 0.9950544 | 0.004815852 |  |  | 240360 | 0.9722679 | 0.9670213 | 0.002651512 | 0.9710456 | 0.009860289 | 0.9710443 | 0.007326013 |  |  | 387780 | 0.9766969 | 0.9150489 | 0.008793288 | 0.9776315 | 0.006823476 | 0.9776295 | 0.008240704 |  |  | 688560 | 0.9554649 | 0.8678712 | 0.01538175 | 0.9651151 | 0.01113731 | 0.9651155 | 0.01264915
|  |  | 121392 | 1.000442 | 0.9994305 | 0.0005542051 | 0.9999501 | 0.04396196 | 0.9999457 | 0.1468494 |  |  | 345546 | 0.9918345 | 0.9866385 | 0.0009853148 | 0.99506 | 0.00210586 | 0.995059 | 0.00481533 |  |  | 240660 | 0.9733469 | 0.9670213 | 0.002651512 | 0.971088 | 0.009860408 | 0.9710867 | 0.007326006 |  |  | 388080 | 0.9750154 | 0.9150489 | 0.008793288 | 0.9776477 | 0.006823057 | 0.9776457 | 0.00823988 |  |  | 688860 | 0.9621788 | 0.8678712 | 0.01538175 | 0.9651418 | 0.01113587 | 0.9651422 | 0.01264784
|  |  | 121692 | 1.001338 | 0.9994305 | 0.0005542051 | 0.9999501 | 0.04396196 | 0.9999457 | 0.1468494 |  |  | 345846 | 0.9927949 | 0.9866385 | 0.0009853148 | 0.9950646 | 0.002105643 | 0.9950636 | 0.00481481 |  |  | 240960 | 0.9733469 | 0.9670213 | 0.002651512 | 0.9711304 | 0.009860522 | 0.9711291 | 0.007325996 |  |  | 388380 | 0.9750154 | 0.9150489 | 0.008793288 | 0.9776638 | 0.00682264 | 0.9776618 | 0.008239059 |  |  | 689160 | 0.9577029 | 0.8678712 | 0.01538175 | 0.9651684 | 0.01113442 | 0.9651688 | 0.01264654
|  |  | 121992 | 1.000442 | 0.9994305 | 0.0005542051 | 0.9999501 | 0.04396196 | 0.9999457 | 0.1468494 |  |  | 346146 | 0.9937554 | 0.9866385 | 0.0009853148 | 0.9950692 | 0.002105426 | 0.9950681 | 0.004814292 |  |  | 241260 | 0.9744259 | 0.9670213 | 0.002651512 | 0.9711727 | 0.009860631 | 0.9711713 | 0.007325982 |  |  | 388680 | 0.9766969 | 0.9150489 | 0.008793288 | 0.9776799 | 0.006822224 | 0.9776779 | 0.008238241 |  |  | 689460 | 0.9577029 | 0.8678712 | 0.01538175 | 0.965195 | 0.01113298 | 0.9651954 | 0.01264524
|  |  | 122292 | 1.001338 | 0.9994305 | 0.0005542051 | 0.9999501 | 0.04396196 | 0.9999457 | 0.1468494 |  |  | 346446 | 0.9927949 | 0.9866385 | 0.0009853148 | 0.9950737 | 0.00210521 | 0.9950727 | 0.004813775 |  |  | 241560 | 0.9733469 | 0.9670213 | 0.002651512 | 0.9712149 | 0.009860736 | 0.9712136 | 0.007325965 |  |  | 388980 | 0.9750154 | 0.9150489 | 0.008793288 | 0.977696 | 0.006821811 | 0.977694 | 0.008237427 |  |  | 689760 | 0.953227 | 0.8678712 | 0.01538175 | 0.9652216 | 0.01113154 | 0.965222 | 0.01264394
|  |  | 122592 | 1.001338 | 0.9994305 | 0.0005542051 | 0.9999501 | 0.04396196 | 0.9999457 | 0.1468494 |  |  | 346746 | 0.9937554 | 0.9866385 | 0.0009853148 | 0.9950783 | 0.002104995 | 0.9950773 | 0.004813261 |  |  | 241860 | 0.9733469 | 0.9670213 | 0.002651512 | 0.971257 | 0.009860837 | 0.9712557 | 0.007325945 |  |  | 389280 | 0.9733339 | 0.9150489 | 0.008793288 | 0.977712 | 0.006821399 | 0.97771 | 0.008236615 |  |  | 690060 | 0.953227 | 0.8678712 | 0.01538175 | 0.9652482 | 0.0111301 | 0.9652486 | 0.01264265
|  |  | 122892 | 0.9995459 | 0.9994305 | 0.0005542051 | 0.9999501 | 0.04396196 | 0.9999457 | 0.1468494 |  |  | 347046 | 0.9937554 | 0.9866385 | 0.0009853148 | 0.9950828 | 0.002104781 | 0.9950818 | 0.004812747 |  |  | 242160 | 0.9722679 | 0.9670213 | 0.002651512 | 0.9712991 | 0.009860932 | 0.9712978 | 0.007325921 |  |  | 389580 | 0.9750154 | 0.9150489 | 0.008793288 | 0.977728 | 0.006820988 | 0.9777259 | 0.008235807 |  |  | 690360 | 0.9577029 | 0.8678712 | 0.01538175 | 0.9652747 | 0.01112867 | 0.9652751 | 0.01264135
|  |  | 123192 | 1.000442 | 0.9994305 | 0.0005542051 | 0.9999501 | 0.04396196 | 0.9999457 | 0.1468494 |  |  | 347346 | 0.9937554 | 0.9866385 | 0.0009853148 | 0.9950873 | 0.002104567 | 0.9950863 | 0.004812236 |  |  | 242460 | 0.9744259 | 0.9670213 | 0.002651512 | 0.9713411 | 0.009861024 | 0.9713398 | 0.007325893 |  |  | 389880 | 0.9733339 | 0.9150489 | 0.008793288 | 0.9777439 | 0.00682058 | 0.9777419 | 0.008235002 |  |  | 690660 | 0.9599408 | 0.8678712 | 0.01538175 | 0.9653012 | 0.01112723 | 0.9653016 | 0.01264006
|  |  | 123492 | 1.002234 | 0.9994305 | 0.0005542051 | 0.9999501 | 0.04396196 | 0.9999457 | 0.1468494 |  |  | 347646 | 0.9937554 | 0.9866385 | 0.0009853148 | 0.9950918 | 0.002104354 | 0.9950909 | 0.004811726 |  |  | 242760 | 0.9733469 | 0.9670213 | 0.002651512 | 0.971383 | 0.00986111 | 0.9713817 | 0.007325863 |  |  | 390180 | 0.9750154 | 0.9150489 | 0.008793288 | 0.9777598 | 0.006820173 | 0.9777578 | 0.008234199 |  |  | 690960 | 0.9644167 | 0.8678712 | 0.01538175 | 0.9653277 | 0.0111258 | 0.965328 | 0.01263877
|  |  | 123792 | 1.000442 | 0.9994305 | 0.0005542051 | 0.9999501 | 0.04396196 | 0.9999457 | 0.1468494 |  |  | 347946 | 0.9937554 | 0.9866385 | 0.0009853148 | 0.9950963 | 0.002104141 | 0.9950954 | 0.004811218 |  |  | 243060 | 0.9733469 | 0.9670213 | 0.002651512 | 0.9714249 | 0.009861193 | 0.9714236 | 0.007325829 |  |  | 390480 | 0.9733339 | 0.9150489 | 0.008793288 | 0.9777757 | 0.006819768 | 0.9777736 | 0.0082334 |  |  | 691260 | 0.9599408 | 0.8678712 | 0.01538175 | 0.9653541 | 0.01112436 | 0.9653545 | 0.01263747
|  |  | 124092 | 0.9995459 | 0.9994305 | 0.0005542051 | 0.9999501 | 0.04396196 | 0.9999457 | 0.1468494 |  |  | 348246 | 0.9927949 | 0.9866385 | 0.0009853148 | 0.9951008 | 0.00210393 | 0.9950999 | 0.004810712 |  |  | 243360 | 0.9744259 | 0.9670213 | 0.002651512 | 0.9714667 | 0.00986127 | 0.9714654 | 0.007325791 |  |  | 390780 | 0.9750154 | 0.9150489 | 0.008793288 | 0.9777915 | 0.006819364 | 0.9777894 | 0.008232604 |  |  | 691560 | 0.9577029 | 0.8678712 | 0.01538175 | 0.9653805 | 0.01112293 | 0.9653809 | 0.01263618
|  |  | 124392 | 1.000442 | 0.9994305 | 0.0005542051 | 0.9999501 | 0.04396196 | 0.9999457 | 0.1468494 |  |  | 348546 | 0.9918345 | 0.9866385 | 0.0009853148 | 0.9951053 | 0.002103719 | 0.9951043 | 0.004810207 |  |  | 243660 | 0.9744259 | 0.9670213 | 0.002651512 | 0.9715084 | 0.009861344 | 0.9715071 | 0.007325751 |  |  | 391080 | 0.9766969 | 0.9150489 | 0.008793288 | 0.9778072 | 0.006818962 | 0.9778051 | 0.008231811 |  |  | 691860 | 0.9621788 | 0.8678712 | 0.01538175 | 0.9654069 | 0.0111215 | 0.9654072 | 0.0126349
|  |  | 124692 | 1.000442 | 0.9994305 | 0.0005542051 | 0.9999501 | 0.04396196 | 0.9999457 | 0.1468494 |  |  | 348846 | 0.990874 | 0.9866385 | 0.0009853148 | 0.9951098 | 0.002103508 | 0.9951088 | 0.004809704 |  |  | 243960 | 0.9744259 | 0.9670213 | 0.002651512 | 0.9715501 | 0.009861413 | 0.9715488 | 0.007325707 |  |  | 391380 | 0.9750154 | 0.9150489 | 0.008793288 | 0.977823 | 0.006818562 | 0.9778208 | 0.008231021 |  |  | 692160 | 0.9599408 | 0.8678712 | 0.01538175 | 0.9654332 | 0.01112007 | 0.9654336 | 0.01263361
|  |  | 124992 | 0.9995459 | 0.9994305 | 0.0005542051 | 0.9999501 | 0.04396196 | 0.9999457 | 0.1468494 |  |  | 349146 | 0.9918345 | 0.9866385 | 0.0009853148 | 0.9951142 | 0.002103299 | 0.9951133 | 0.004809202 |  |  | 244260 | 0.9744259 | 0.9670213 | 0.002651512 | 0.9715917 | 0.009861477 | 0.9715904 | 0.00732566 |  |  | 391680 | 0.9750154 | 0.9150489 | 0.008793288 | 0.9778386 | 0.006818163 | 0.9778365 | 0.008230233 |  |  | 692460 | 0.9554649 | 0.8678712 | 0.01538175 | 0.9654595 | 0.01111865 | 0.9654599 | 0.01263232
|  |  | 125292 | 1.001338 | 0.9994305 | 0.0005542051 | 0.9999501 | 0.04396196 | 0.9999457 | 0.1468494 |  |  | 349446 | 0.9918345 | 0.9866385 | 0.0009853148 | 0.9951186 | 0.00210309 | 0.9951177 | 0.004808702 |  |  | 244560 | 0.9711889 | 0.9670213 | 0.002651512 | 0.9716333 | 0.009861537 | 0.9716319 | 0.007325609 |  |  | 391980 | 0.9783783 | 0.9150489 | 0.008793288 | 0.9778543 | 0.006817766 | 0.9778521 | 0.008229449 |  |  | 692760 | 0.9554649 | 0.8678712 | 0.01538175 | 0.9654858 | 0.01111722 | 0.9654861 | 0.01263104
|  |  | 125592 | 0.9995459 | 0.9994305 | 0.0005542051 | 0.9999501 | 0.04396196 | 0.9999457 | 0.1468494 |  |  | 349746 | 0.9918345 | 0.9866385 | 0.0009853148 | 0.9951231 | 0.002102882 | 0.9951221 | 0.004808204 |  |  | 244860 | 0.9722679 | 0.9670213 | 0.002651512 | 0.9716747 | 0.009861593 | 0.9716734 | 0.007325555 |  |  | 392280 | 0.9783783 | 0.9150489 | 0.008793288 | 0.9778699 | 0.006817371 | 0.9778677 | 0.008228668 |  |  | 693060 | 0.9509891 | 0.8678712 | 0.01538175 | 0.9655121 | 0.0111158 | 0.9655124 | 0.01262976
|  |  | 125892 | 1.001338 | 0.9994305 | 0.0005542051 | 0.9999501 | 0.04396196 | 0.9999457 | 0.1468494 |  |  | 350046 | 0.9918345 | 0.9866385 | 0.0009853148 | 0.9951275 | 0.002102674 | 0.9951266 | 0.004807708 |  |  | 245160 | 0.9722679 | 0.9670213 | 0.002651512 | 0.9717161 | 0.009861644 | 0.9717148 | 0.007325498 |  |  | 392580 | 0.9766969 | 0.9150489 | 0.008793288 | 0.9778854 | 0.006816977 | 0.9778833 | 0.00822789 |  |  | 693360 | 0.9554649 | 0.8678712 | 0.01538175 | 0.9655383 | 0.01111437 | 0.9655386 | 0.01262847
|  |  | 126192 | 1.000442 | 0.9994305 | 0.0005542051 | 0.9999501 | 0.04396196 | 0.9999457 | 0.1468494 |  |  | 350346 | 0.9927949 | 0.9866385 | 0.0009853148 | 0.9951319 | 0.002102467 | 0.995131 | 0.004807213 |  |  | 245460 | 0.9744259 | 0.9670213 | 0.002651512 | 0.9717574 | 0.009861691 | 0.9717561 | 0.007325438 |  |  | 392880 | 0.9766969 | 0.9150489 | 0.008793288 | 0.9779009 | 0.006816585 | 0.9778988 | 0.008227114 |  |  | 693660 | 0.9577029 | 0.8678712 | 0.01538175 | 0.9655645 | 0.01111295 | 0.9655648 | 0.01262719
|  |  | 126492 | 1.000442 | 0.9994305 | 0.0005542051 | 0.9999501 | 0.04396196 | 0.9999457 | 0.1468494 |  |  | 350646 | 0.9927949 | 0.9866385 | 0.0009853148 | 0.9951363 | 0.002102261 | 0.9951354 | 0.00480672 |  |  | 245760 | 0.9733469 | 0.9670213 | 0.002651512 | 0.9717987 | 0.009861734 | 0.9717974 | 0.007325374 |  |  | 393180 | 0.9733339 | 0.9150489 | 0.008793288 | 0.9779164 | 0.006816195 | 0.9779142 | 0.008226342 |  |  | 693960 | 0.9644167 | 0.8678712 | 0.01538175 | 0.9655907 | 0.01111153 | 0.9655909 | 0.01262591
|  |  | 126792 | 1.000442 | 0.9994305 | 0.0005542051 | 0.9999501 | 0.04396196 | 0.9999457 | 0.1468494 |  |  | 350946 | 0.9937554 | 0.9866385 | 0.0009853148 | 0.9951406 | 0.002102056 | 0.9951398 | 0.004806228 |  |  | 246060 | 0.9733469 | 0.9670213 | 0.002651512 | 0.9718399 | 0.009861772 | 0.9718386 | 0.007325307 |  |  | 393480 | 0.9733339 | 0.9150489 | 0.008793288 | 0.9779318 | 0.006815806 | 0.9779296 | 0.008225573 |  |  | 694260 | 0.9621788 | 0.8678712 | 0.01538175 | 0.9656168 | 0.01111011 | 0.9656171 | 0.01262464
|  |  | 127092 | 1.000442 | 0.9994305 | 0.0005542051 | 0.9999501 | 0.04396196 | 0.9999457 | 0.1468494 |  |  | 351246 | 0.9927949 | 0.9866385 | 0.0009853148 | 0.995145 | 0.002101851 | 0.9951441 | 0.004805739 |  |  | 246360 | 0.9701099 | 0.9670213 | 0.002651512 | 0.971881 | 0.009861806 | 0.9718797 | 0.007325237 |  |  | 393780 | 0.9766969 | 0.9150489 | 0.008793288 | 0.9779472 | 0.006815419 | 0.977945 | 0.008224806 |  |  | 694560 | 0.9554649 | 0.8678712 | 0.01538175 | 0.9656429 | 0.0111087 | 0.9656432 | 0.01262336
|  |  | 127392 | 1.000442 | 0.9994305 | 0.0005542051 | 0.9999501 | 0.04396196 | 0.9999457 | 0.1468494 |  |  | 351546 | 0.9927949 | 0.9866385 | 0.0009853148 | 0.9951494 | 0.002101647 | 0.9951485 | 0.00480525 |  |  | 246660 | 0.9701099 | 0.9670213 | 0.002651512 | 0.9719221 | 0.009861836 | 0.9719208 | 0.007325164 |  |  | 394080 | 0.9783783 | 0.9150489 | 0.008793288 | 0.9779625 | 0.006815033 | 0.9779603 | 0.008224043 |  |  | 694860 | 0.9599408 | 0.8678712 | 0.01538175 | 0.965669 | 0.01110728 | 0.9656692 | 0.01262209
|  |  | 127692 | 1.000442 | 0.9994305 | 0.0005542051 | 0.9999501 | 0.04396196 | 0.9999457 | 0.1468494 |  |  | 351846 | 0.9927949 | 0.9866385 | 0.0009853148 | 0.9951537 | 0.002101444 | 0.9951529 | 0.004804764 |  |  | 246960 | 0.9711889 | 0.9670213 | 0.002651512 | 0.9719631 | 0.009861862 | 0.9719618 | 0.007325088 |  |  | 394380 | 0.9783783 | 0.9150489 | 0.008793288 | 0.9779778 | 0.006814649 | 0.9779756 | 0.008223282 |  |  | 695160 | 0.9644167 | 0.8678712 | 0.01538175 | 0.965695 | 0.01110587 | 0.9656953 | 0.01262081
|  |  | 127992 | 0.9995459 | 0.9994305 | 0.0005542051 | 0.9999501 | 0.04396196 | 0.9999457 | 0.1468494 |  |  | 352146 | 0.9937554 | 0.9866385 | 0.0009853148 | 0.995158 | 0.002101241 | 0.9951572 | 0.004804279 |  |  | 247260 | 0.9711889 | 0.9670213 | 0.002651512 | 0.972004 | 0.009861883 | 0.9720027 | 0.007325008 |  |  | 394680 | 0.9750154 | 0.9150489 | 0.008793288 | 0.977993 | 0.006814267 | 0.9779908 | 0.008222525 |  |  | 695460 | 0.9599408 | 0.8678712 | 0.01538175 | 0.965721 | 0.01110446 | 0.9657213 | 0.01261954
|  |  | 128292 | 1.001338 | 0.9994305 | 0.0005542051 | 0.9999501 | 0.04396196 | 0.9999457 | 0.1468494 |  |  | 352446 | 0.9918345 | 0.9866385 | 0.0009853148 | 0.9951624 | 0.002101039 | 0.9951615 | 0.004803795 |  |  | 247560 | 0.9701099 | 0.9670213 | 0.002651512 | 0.9720449 | 0.0098619 | 0.9720436 | 0.007324926 |  |  | 394980 | 0.9733339 | 0.9150489 | 0.008793288 | 0.9780083 | 0.006813886 | 0.978006 | 0.00822177 |  |  | 695760 | 0.9621788 | 0.8678712 | 0.01538175 | 0.965747 | 0.01110305 | 0.9657472 | 0.01261827
|  |  | 128592 | 1.000442 | 0.9994305 | 0.0005542051 | 0.9999501 | 0.04396196 | 0.9999457 | 0.1468494 |  |  | 352746 | 0.9927949 | 0.9866385 | 0.0009853148 | 0.9951667 | 0.002100837 | 0.9951659 | 0.004803314 |  |  | 247860 | 0.9679518 | 0.9670213 | 0.002651512 | 0.9720857 | 0.009861913 | 0.9720844 | 0.00732484 |  |  | 395280 | 0.9766969 | 0.9150489 | 0.008793288 | 0.9780234 | 0.006813507 | 0.9780212 | 0.008221018 |  |  | 696060 | 0.9599408 | 0.8678712 | 0.01538175 | 0.965773 | 0.01110164 | 0.9657732 | 0.012617
|  |  | 128892 | 1.000442 | 0.9994305 | 0.0005542051 | 0.9999501 | 0.04396196 | 0.9999457 | 0.1468494 |  |  | 353046 | 0.9927949 | 0.9866385 | 0.0009853148 | 0.995171 | 0.002100637 | 0.9951702 | 0.004802834 |  |  | 248160 | 0.9668728 | 0.9670213 | 0.002651512 | 0.9721264 | 0.009861922 | 0.9721251 | 0.007324751 |  |  | 395580 | 0.9800598 | 0.9150489 | 0.008793288 | 0.9780386 | 0.006813129 | 0.9780363 | 0.008220269 |  |  | 696360 | 0.9554649 | 0.8678712 | 0.01538175 | 0.9657989 | 0.01110023 | 0.9657991 | 0.01261573
|  |  | 129192 | 1.000442 | 0.9994305 | 0.0005542051 | 0.9999501 | 0.04396196 | 0.9999457 | 0.1468494 |  |  | 353346 | 0.9937554 | 0.9866385 | 0.0009853148 | 0.9951752 | 0.002100437 | 0.9951745 | 0.004802355 |  |  | 248460 | 0.9690308 | 0.9670213 | 0.002651512 | 0.9721671 | 0.009861926 | 0.9721658 | 0.007324659 |  |  | 395880 | 0.9766969 | 0.9150489 | 0.008793288 | 0.9780536 | 0.006812753 | 0.9780514 | 0.008219523 |  |  | 696660 | 0.953227 | 0.8678712 | 0.01538175 | 0.9658248 | 0.01109882 | 0.965825 | 0.01261447
|  |  | 129492 | 1.000442 | 0.9994305 | 0.0005542051 | 0.9999501 | 0.04396196 | 0.9999457 | 0.1468494 |  |  | 353646 | 0.9927949 | 0.9866385 | 0.0009853148 | 0.9951795 | 0.002100237 | 0.9951787 | 0.004801878 |  |  | 248760 | 0.9701099 | 0.9670213 | 0.002651512 | 0.9722077 | 0.009861927 | 0.9722064 | 0.007324564 |  |  | 396180 | 0.9750154 | 0.9150489 | 0.008793288 | 0.9780687 | 0.006812379 | 0.9780664 | 0.00821878 |  |  | 696960 | 0.9599408 | 0.8678712 | 0.01538175 | 0.9658507 | 0.01109742 | 0.9658509 | 0.0126132
|  |  | 129792 | 1.001338 | 0.9994305 | 0.0005542051 | 0.9999501 | 0.04396196 | 0.9999457 | 0.1468494 |  |  | 353946 | 0.9918345 | 0.9866385 | 0.0009853148 | 0.9951838 | 0.002100039 | 0.995183 | 0.004801403 |  |  | 249060 | 0.9711889 | 0.9670213 | 0.002651512 | 0.9722482 | 0.009861923 | 0.9722469 | 0.007324466 |  |  | 396480 | 0.9750154 | 0.9150489 | 0.008793288 | 0.9780837 | 0.006812006 | 0.9780814 | 0.008218039 |  |  | 697260 | 0.9621788 | 0.8678712 | 0.01538175 | 0.9658765 | 0.01109601 | 0.9658767 | 0.01261194
|  |  | 130092 | 1.001338 | 0.9994305 | 0.0005542051 | 0.9999501 | 0.04396196 | 0.9999457 | 0.1468494 |  |  | 354246 | 0.9927949 | 0.9866385 | 0.0009853148 | 0.995188 | 0.002099841 | 0.9951873 | 0.004800929 |  |  | 249360 | 0.9690308 | 0.9670213 | 0.002651512 | 0.9722887 | 0.009861915 | 0.9722874 | 0.007324365 |  |  | 396780 | 0.9733339 | 0.9150489 | 0.008793288 | 0.9780986 | 0.006811634 | 0.9780964 | 0.008217302 |  |  | 697560 | 0.9577029 | 0.8678712 | 0.01538175 | 0.9659023 | 0.01109461 | 0.9659025 | 0.01261068
|  |  | 130392 | 1.001338 | 0.9994305 | 0.0005542051 | 0.9999501 | 0.04396196 | 0.9999457 | 0.1468494 |  |  | 354546 | 0.9937554 | 0.9866385 | 0.0009853148 | 0.9951923 | 0.002099644 | 0.9951915 | 0.004800457 |  |  | 249660 | 0.9679518 | 0.9670213 | 0.002651512 | 0.9723291 | 0.009861904 | 0.9723278 | 0.007324261 |  |  | 397080 | 0.9783783 | 0.9150489 | 0.008793288 | 0.9781136 | 0.006811265 | 0.9781113 | 0.008216567 |  |  | 697860 | 0.9554649 | 0.8678712 | 0.01538175 | 0.9659281 | 0.01109321 | 0.9659283 | 0.01260941
|  |  | 130692 | 1.000442 | 0.9994305 | 0.0005542051 | 0.9999501 | 0.04396196 | 0.9999457 | 0.1468494 |  |  | 354846 | 0.9927949 | 0.9866385 | 0.0009853148 | 0.9951965 | 0.002099447 | 0.9951958 | 0.004799987 |  |  | 249960 | 0.9679518 | 0.9670213 | 0.002651512 | 0.9723695 | 0.009861888 | 0.9723681 | 0.007324153 |  |  | 397380 | 0.9766969 | 0.9150489 | 0.008793288 | 0.9781285 | 0.006810896 | 0.9781262 | 0.008215835 |  |  | 698160 | 0.9599408 | 0.8678712 | 0.01538175 | 0.9659538 | 0.01109181 | 0.965954 | 0.01260815
|  |  | 130992 | 1.000442 | 0.9994305 | 0.0005542051 | 0.9999501 | 0.04396196 | 0.9999457 | 0.1468494 |  |  | 355146 | 0.9918345 | 0.9866385 | 0.0009853148 | 0.9952007 | 0.002099251 | 0.9952 | 0.004799518 |  |  | 250260 | 0.9679518 | 0.9670213 | 0.002651512 | 0.9724097 | 0.009861868 | 0.9724084 | 0.007324043 |  |  | 397680 | 0.9766969 | 0.9150489 | 0.008793288 | 0.9781433 | 0.00681053 | 0.978141 | 0.008215106 |  |  | 698460 | 0.9666547 | 0.8678712 | 0.01538175 | 0.9659795 | 0.01109042 | 0.9659797 | 0.0126069
|  |  | 131292 | 1.001338 | 0.9994305 | 0.0005542051 | 0.9999501 | 0.04396196 | 0.9999457 | 0.1468494 |  |  | 355446 | 0.9918345 | 0.9866385 | 0.0009853148 | 0.9952049 | 0.002099056 | 0.9952042 | 0.00479905 |  |  | 250560 | 0.9668728 | 0.9670213 | 0.002651512 | 0.9724499 | 0.009861844 | 0.9724486 | 0.00732393 |  |  | 397980 | 0.9766969 | 0.9150489 | 0.008793288 | 0.9781581 | 0.006810165 | 0.9781558 | 0.00821438 |  |  | 698760 | 0.9577029 | 0.8678712 | 0.01538175 | 0.9660052 | 0.01108902 | 0.9660054 | 0.01260564
|  |  | 131592 | 1.000442 | 0.9994305 | 0.0005542051 | 0.9999501 | 0.04396196 | 0.9999457 | 0.1468494 |  |  | 355746 | 0.9918345 | 0.9866385 | 0.0009853148 | 0.9952091 | 0.002098861 | 0.9952084 | 0.004798585 |  |  | 250860 | 0.9679518 | 0.9670213 | 0.002651512 | 0.9724901 | 0.009861816 | 0.9724888 | 0.007323814 |  |  | 398280 | 0.9800598 | 0.9150489 | 0.008793288 | 0.9781729 | 0.006809801 | 0.9781706 | 0.008213656 |  |  | 699060 | 0.9577029 | 0.8678712 | 0.01538175 | 0.9660309 | 0.01108762 | 0.966031 | 0.01260438
|  |  | 131892 | 1.000442 | 0.9994305 | 0.0005542051 | 0.9999501 | 0.04396196 | 0.9999457 | 0.1468494 |  |  | 356046 | 0.9927949 | 0.9866385 | 0.0009853148 | 0.9952133 | 0.002098667 | 0.9952126 | 0.00479812 |  |  | 251160 | 0.9657938 | 0.9670213 | 0.002651512 | 0.9725302 | 0.009861784 | 0.9725288 | 0.007323694 |  |  | 398580 | 0.9783783 | 0.9150489 | 0.008793288 | 0.9781876 | 0.006809439 | 0.9781853 | 0.008212936 |  |  | 699360 | 0.9554649 | 0.8678712 | 0.01538175 | 0.9660565 | 0.01108623 | 0.9660567 | 0.01260313
|  |  | 132192 | 1.000442 | 0.9994305 | 0.0005542051 | 0.9999501 | 0.04396196 | 0.9999457 | 0.1468494 |  |  | 356346 | 0.9918345 | 0.9866385 | 0.0009853148 | 0.9952175 | 0.002098474 | 0.9952168 | 0.004797658 |  |  | 251460 | 0.9679518 | 0.9670213 | 0.002651512 | 0.9725702 | 0.009861748 | 0.9725689 | 0.007323572 |  |  | 398880 | 0.9766969 | 0.9150489 | 0.008793288 | 0.9782022 | 0.006809079 | 0.9781999 | 0.008212218 |  |  | 699660 | 0.953227 | 0.8678712 | 0.01538175 | 0.9660821 | 0.01108484 | 0.9660823 | 0.01260188
|  |  | 132492 | 1.001338 | 0.9994305 | 0.0005542051 | 0.9999501 | 0.04396196 | 0.9999457 | 0.1468494 |  |  | 356646 | 0.9927949 | 0.9866385 | 0.0009853148 | 0.9952216 | 0.002098281 | 0.995221 | 0.004797197 |  |  | 251760 | 0.9679518 | 0.9670213 | 0.002651512 | 0.9726101 | 0.009861708 | 0.9726088 | 0.007323447 |  |  | 399180 | 0.9766969 | 0.9150489 | 0.008793288 | 0.9782169 | 0.00680872 | 0.9782146 | 0.008211503 |  |  | 699960 | 0.9621788 | 0.8678712 | 0.01538175 | 0.9661077 | 0.01108345 | 0.9661078 | 0.01260063
|  |  | 132792 | 1.000442 | 0.9994305 | 0.0005542051 | 0.9999501 | 0.04396196 | 0.9999457 | 0.1468494 |  |  | 356946 | 0.9918345 | 0.9866385 | 0.0009853148 | 0.9952258 | 0.002098089 | 0.9952251 | 0.004796737 |  |  | 252060 | 0.9668728 | 0.9670213 | 0.002651512 | 0.97265 | 0.009861664 | 0.9726487 | 0.007323319 |  |  | 399480 | 0.9766969 | 0.9150489 | 0.008793288 | 0.9782315 | 0.006808362 | 0.9782292 | 0.00821079 |  |  | 700260 | 0.9621788 | 0.8678712 | 0.01538175 | 0.9661332 | 0.01108206 | 0.9661334 | 0.01259938
|  |  | 133092 | 1.000442 | 0.9994305 | 0.0005542051 | 0.9999501 | 0.04396196 | 0.9999457 | 0.1468494 |  |  | 357246 | 0.9918345 | 0.9866385 | 0.0009853148 | 0.9952299 | 0.002097898 | 0.9952293 | 0.00479628 |  |  | 252360 | 0.9668728 | 0.9670213 | 0.002651512 | 0.9726898 | 0.009861616 | 0.9726885 | 0.007323188 |  |  | 399780 | 0.9766969 | 0.9150489 | 0.008793288 | 0.978246 | 0.006808006 | 0.9782437 | 0.008210081 |  |  | 700560 | 0.9577029 | 0.8678712 | 0.01538175 | 0.9661588 | 0.01108067 | 0.9661589 | 0.01259813
|  |  | 133392 | 1.001338 | 0.9994305 | 0.0005542051 | 0.9999501 | 0.04396196 | 0.9999457 | 0.1468494 |  |  | 357546 | 0.9918345 | 0.9866385 | 0.0009853148 | 0.9952341 | 0.002097707 | 0.9952334 | 0.004795823 |  |  | 252660 | 0.9668728 | 0.9670213 | 0.002651512 | 0.9727296 | 0.009861564 | 0.9727283 | 0.007323054 |  |  | 400080 | 0.9766969 | 0.9150489 | 0.008793288 | 0.9782606 | 0.006807652 | 0.9782582 | 0.008209374 |  |  | 700860 | 0.9577029 | 0.8678712 | 0.01538175 | 0.9661842 | 0.01107929 | 0.9661843 | 0.01259688
|  |  | 133692 | 1.002234 | 0.9994305 | 0.0005542051 | 0.9999501 | 0.04396196 | 0.9999457 | 0.1468494 |  |  | 357846 | 0.9927949 | 0.9866385 | 0.0009853148 | 0.9952382 | 0.002097517 | 0.9952376 | 0.004795368 |  |  | 252960 | 0.9668728 | 0.9670213 | 0.002651512 | 0.9727693 | 0.009861509 | 0.972768 | 0.007322917 |  |  | 400380 | 0.9783783 | 0.9150489 | 0.008793288 | 0.978275 | 0.006807299 | 0.9782727 | 0.00820867 |  |  | 701160 | 0.9577029 | 0.8678712 | 0.01538175 | 0.9662097 | 0.0110779 | 0.9662098 | 0.01259563
|  |  | 133992 | 1.001338 | 0.9994305 | 0.0005542051 | 0.9999501 | 0.04396196 | 0.9999457 | 0.1468494 |  |  | 358146 | 0.9918345 | 0.9866385 | 0.0009853148 | 0.9952423 | 0.002097327 | 0.9952417 | 0.004794915 |  |  | 253260 | 0.9690308 | 0.9670213 | 0.002651512 | 0.9728089 | 0.009861449 | 0.9728076 | 0.007322777 |  |  | 400680 | 0.9783783 | 0.9150489 | 0.008793288 | 0.9782895 | 0.006806947 | 0.9782871 | 0.008207969 |  |  | 701460 | 0.9577029 | 0.8678712 | 0.01538175 | 0.9662351 | 0.01107652 | 0.9662352 | 0.01259439
|  |  | 134292 | 1.000442 | 0.9994305 | 0.0005542051 | 0.9999501 | 0.04396196 | 0.9999457 | 0.1468494 |  |  | 358446 | 0.9927949 | 0.9866385 | 0.0009853148 | 0.9952464 | 0.002097139 | 0.9952458 | 0.004794464 |  |  | 253560 | 0.9657938 | 0.9670213 | 0.002651512 | 0.9728485 | 0.009861386 | 0.9728472 | 0.007322635 |  |  | 400980 | 0.9800598 | 0.9150489 | 0.008793288 | 0.9783039 | 0.006806597 | 0.9783015 | 0.00820727 |  |  | 701760 | 0.9577029 | 0.8678712 | 0.01538175 | 0.9662605 | 0.01107514 | 0.9662606 | 0.01259315
|  |  | 134592 | 1.000442 | 0.9994305 | 0.0005542051 | 0.9999501 | 0.04396196 | 0.9999457 | 0.1468494 |  |  | 358746 | 0.9927949 | 0.9866385 | 0.0009853148 | 0.9952505 | 0.002096951 | 0.9952499 | 0.004794014 |  |  | 253860 | 0.9668728 | 0.9670213 | 0.002651512 | 0.972888 | 0.009861319 | 0.9728867 | 0.007322489 |  |  | 401280 | 0.9800598 | 0.9150489 | 0.008793288 | 0.9783182 | 0.006806249 | 0.9783159 | 0.008206574 |  |  | 702060 | 0.9554649 | 0.8678712 | 0.01538175 | 0.9662859 | 0.01107376 | 0.9662859 | 0.0125919
|  |  | 134892 | 1.001338 | 0.9994305 | 0.0005542051 | 0.9999501 | 0.04396196 | 0.9999457 | 0.1468494 |  |  | 359046 | 0.9927949 | 0.9866385 | 0.0009853148 | 0.9952545 | 0.002096763 | 0.995254 | 0.004793565 |  |  | 254160 | 0.9657938 | 0.9670213 | 0.002651512 | 0.9729274 | 0.009861248 | 0.9729261 | 0.007322341 |  |  | 401580 | 0.9783783 | 0.9150489 | 0.008793288 | 0.9783326 | 0.006805902 | 0.9783302 | 0.008205881 |  |  | 702360 | 0.9577029 | 0.8678712 | 0.01538175 | 0.9663112 | 0.01107238 | 0.9663113 | 0.01259066
|  |  | 135192 | 1.001338 | 0.9994305 | 0.0005542051 | 0.9999501 | 0.04396196 | 0.9999457 | 0.1468494 |  |  | 359346 | 0.9927949 | 0.9866385 | 0.0009853148 | 0.9952586 | 0.002096576 | 0.995258 | 0.004793118 |  |  | 254460 | 0.9636358 | 0.9670213 | 0.002651512 | 0.9729668 | 0.009861173 | 0.9729655 | 0.00732219 |  |  | 401880 | 0.9750154 | 0.9150489 | 0.008793288 | 0.9783469 | 0.006805556 | 0.9783445 | 0.00820519 |  |  | 702660 | 0.953227 | 0.8678712 | 0.01538175 | 0.9663365 | 0.01107101 | 0.9663366 | 0.01258942
|  |  | 135492 | 1.001338 | 0.9994305 | 0.0005542051 | 0.9999501 | 0.04396196 | 0.9999457 | 0.1468494 |  |  | 359646 | 0.9937554 | 0.9866385 | 0.0009853148 | 0.9952626 | 0.00209639 | 0.9952621 | 0.004792672 |  |  | 254760 | 0.9657938 | 0.9670213 | 0.002651512 | 0.9730061 | 0.009861094 | 0.9730048 | 0.007322036 |  |  | 402180 | 0.9750154 | 0.9150489 | 0.008793288 | 0.9783611 | 0.006805212 | 0.9783587 | 0.008204503 |  |  | 702960 | 0.9554649 | 0.8678712 | 0.01538175 | 0.9663618 | 0.01106963 | 0.9663619 | 0.01258819
|  |  | 135792 | 1.000442 | 0.9994305 | 0.0005542051 | 0.9999501 | 0.04396196 | 0.9999457 | 0.1468494 |  |  | 359946 | 0.9918345 | 0.9866385 | 0.0009853148 | 0.9952667 | 0.002096205 | 0.9952661 | 0.004792228 |  |  | 255060 | 0.9668728 | 0.9670213 | 0.002651512 | 0.9730453 | 0.009861012 | 0.973044 | 0.007321879 |  |  | 402480 | 0.9750154 | 0.9150489 | 0.008793288 | 0.9783753 | 0.00680487 | 0.9783729 | 0.008203817 |  |  | 703260 | 0.9644167 | 0.8678712 | 0.01538175 | 0.9663871 | 0.01106826 | 0.9663871 | 0.01258695
|  |  | 136092 | 1.001338 | 0.9994305 | 0.0005542051 | 0.9999501 | 0.04396196 | 0.9999457 | 0.1468494 |  |  | 360246 | 0.9927949 | 0.9866385 | 0.0009853148 | 0.9952707 | 0.00209602 | 0.9952702 | 0.004791786 |  |  | 255360 | 0.9657938 | 0.9670213 | 0.002651512 | 0.9730845 | 0.009860926 | 0.9730832 | 0.00732172 |  |  | 402780 | 0.9750154 | 0.9150489 | 0.008793288 | 0.9783895 | 0.006804529 | 0.9783871 | 0.008203135 |  |  | 703560 | 0.9621788 | 0.8678712 | 0.01538175 | 0.9664123 | 0.01106688 | 0.9664123 | 0.01258572
|  |  | 136392 | 1.001338 | 0.9994305 | 0.0005542051 | 0.9999501 | 0.04396196 | 0.9999457 | 0.1468494 |  |  | 360546 | 0.9918345 | 0.9866385 | 0.0009853148 | 0.9952747 | 0.002095835 | 0.9952742 | 0.004791345 |  |  | 255660 | 0.9668728 | 0.9670213 | 0.002651512 | 0.9731236 | 0.009860836 | 0.9731223 | 0.007321558 |  |  | 403080 | 0.9766969 | 0.9150489 | 0.008793288 | 0.9784036 | 0.006804189 | 0.9784012 | 0.008202455 |  |  | 703860 | 0.953227 | 0.8678712 | 0.01538175 | 0.9664375 | 0.01106551 | 0.9664375 | 0.01258448
|  |  | 136692 | 0.9995459 | 0.9994305 | 0.0005542051 | 0.9999501 | 0.04396196 | 0.9999457 | 0.1468494 |  |  | 360846 | 0.990874 | 0.9866385 | 0.0009853148 | 0.9952787 | 0.002095652 | 0.9952782 | 0.004790906 |  |  | 255960 | 0.9668728 | 0.9670213 | 0.002651512 | 0.9731627 | 0.009860742 | 0.9731614 | 0.007321393 |  |  | 403380 | 0.9783783 | 0.9150489 | 0.008793288 | 0.9784177 | 0.006803851 | 0.9784153 | 0.008201778 |  |  | 704160 | 0.9577029 | 0.8678712 | 0.01538175 | 0.9664627 | 0.01106414 | 0.9664627 | 0.01258325
|  |  | 136992 | 1.002234 | 0.9994305 | 0.0005542051 | 0.9999501 | 0.04396196 | 0.9999457 | 0.1468494 |  |  | 361146 | 0.9927949 | 0.9866385 | 0.0009853148 | 0.9952827 | 0.002095469 | 0.9952822 | 0.004790468 |  |  | 256260 | 0.9668728 | 0.9670213 | 0.002651512 | 0.9732017 | 0.009860645 | 0.9732004 | 0.007321225 |  |  | 403680 | 0.9817413 | 0.9150489 | 0.008793288 | 0.9784317 | 0.006803514 | 0.9784293 | 0.008201104 |  |  | 704460 | 0.9621788 | 0.8678712 | 0.01538175 | 0.9664878 | 0.01106278 | 0.9664878 | 0.01258202
|  |  | 137292 | 1.00313 | 0.9994305 | 0.0005542051 | 0.9999501 | 0.04396196 | 0.9999457 | 0.1468494 |  |  | 361446 | 0.9918345 | 0.9866385 | 0.0009853148 | 0.9952867 | 0.002095286 | 0.9952862 | 0.004790032 |  |  | 256560 | 0.9647148 | 0.9670213 | 0.002651512 | 0.9732406 | 0.009860544 | 0.9732393 | 0.007321054 |  |  | 403980 | 0.9750154 | 0.9150489 | 0.008793288 | 0.9784457 | 0.006803179 | 0.9784433 | 0.008200432 |  |  | 704760 | 0.9577029 | 0.8678712 | 0.01538175 | 0.9665129 | 0.01106141 | 0.9665129 | 0.01258079
|  |  | 137592 | 1.001338 | 0.9994305 | 0.0005542051 | 0.9999501 | 0.04396196 | 0.9999457 | 0.1468494 |  |  | 361746 | 0.9927949 | 0.9866385 | 0.0009853148 | 0.9952907 | 0.002095105 | 0.9952902 | 0.004789597 |  |  | 256860 | 0.9657938 | 0.9670213 | 0.002651512 | 0.9732795 | 0.00986044 | 0.9732782 | 0.007320881 |  |  | 404280 | 0.9766969 | 0.9150489 | 0.008793288 | 0.9784597 | 0.006802845 | 0.9784573 | 0.008199763 |  |  | 705060 | 0.9577029 | 0.8678712 | 0.01538175 | 0.966538 | 0.01106004 | 0.966538 | 0.01257956
|  |  | 137892 | 1.000442 | 0.9994305 | 0.0005542051 | 0.9999501 | 0.04396196 | 0.9999457 | 0.1468494 |  |  | 362046 | 0.9927949 | 0.9866385 | 0.0009853148 | 0.9952947 | 0.002094924 | 0.9952942 | 0.004789163 |  |  | 257160 | 0.9657938 | 0.9670213 | 0.002651512 | 0.9733183 | 0.009860331 | 0.973317 | 0.007320705 |  |  | 404580 | 0.9783783 | 0.9150489 | 0.008793288 | 0.9784737 | 0.006802512 | 0.9784712 | 0.008199096 |  |  | 705360 | 0.9599408 | 0.8678712 | 0.01538175 | 0.966563 | 0.01105868 | 0.966563 | 0.01257833
|  |  | 138192 | 1.002234 | 0.9994305 | 0.0005542051 | 0.9999501 | 0.04396196 | 0.9999457 | 0.1468494 |  |  | 362346 | 0.9927949 | 0.9866385 | 0.0009853148 | 0.9952986 | 0.002094743 | 0.9952982 | 0.004788732 |  |  | 257460 | 0.9668728 | 0.9670213 | 0.002651512 | 0.973357 | 0.009860219 | 0.9733557 | 0.007320526 |  |  | 404880 | 0.9783783 | 0.9150489 | 0.008793288 | 0.9784876 | 0.006802181 | 0.9784851 | 0.008198432 |  |  | 705660 | 0.9599408 | 0.8678712 | 0.01538175 | 0.9665881 | 0.01105732 | 0.966588 | 0.01257711
|  |  | 138492 | 1.000442 | 0.9994305 | 0.0005542051 | 0.9999501 | 0.04396196 | 0.9999457 | 0.1468494 |  |  | 362646 | 0.9918345 | 0.9866385 | 0.0009853148 | 0.9953026 | 0.002094563 | 0.9953021 | 0.004788301 |  |  | 257760 | 0.9657938 | 0.9670213 | 0.002651512 | 0.9733957 | 0.009860104 | 0.9733944 | 0.007320345 |  |  | 405180 | 0.9766969 | 0.9150489 | 0.008793288 | 0.9785014 | 0.006801852 | 0.9784989 | 0.008197771 |  |  | 705960 | 0.9644167 | 0.8678712 | 0.01538175 | 0.966613 | 0.01105596 | 0.966613 | 0.01257589
|  |  | 138792 | 1.002234 | 0.9994305 | 0.0005542051 | 0.9999501 | 0.04396196 | 0.9999457 | 0.1468494 |  |  | 362946 | 0.9937554 | 0.9866385 | 0.0009853148 | 0.9953065 | 0.002094384 | 0.9953061 | 0.004787872 |  |  | 258060 | 0.9657938 | 0.9670213 | 0.002651512 | 0.9734343 | 0.009859985 | 0.973433 | 0.007320161 |  |  | 405480 | 0.9783783 | 0.9150489 | 0.008793288 | 0.9785152 | 0.006801524 | 0.9785128 | 0.008197112 |  |  | 706260 | 0.9621788 | 0.8678712 | 0.01538175 | 0.966638 | 0.0110546 | 0.966638 | 0.01257466
|  |  | 139092 | 1.002234 | 0.9994305 | 0.0005542051 | 0.9999501 | 0.04396196 | 0.9999457 | 0.1468494 |  |  | 363246 | 0.9918345 | 0.9866385 | 0.0009853148 | 0.9953104 | 0.002094206 | 0.99531 | 0.004787445 |  |  | 258360 | 0.9647148 | 0.9670213 | 0.002651512 | 0.9734729 | 0.009859862 | 0.9734716 | 0.007319974 |  |  | 405780 | 0.9783783 | 0.9150489 | 0.008793288 | 0.978529 | 0.006801197 | 0.9785265 | 0.008196456 |  |  | 706560 | 0.9554649 | 0.8678712 | 0.01538175 | 0.9666629 | 0.01105324 | 0.9666629 | 0.01257344
|  |  | 139392 | 1.000442 | 0.9994305 | 0.0005542051 | 0.9999501 | 0.04396196 | 0.9999457 | 0.1468494 |  |  | 363546 | 0.9927949 | 0.9866385 | 0.0009853148 | 0.9953144 | 0.002094028 | 0.9953139 | 0.004787019 |  |  | 258660 | 0.9657938 | 0.9670213 | 0.002651512 | 0.9735114 | 0.009859736 | 0.97351 | 0.007319785 |  |  | 406080 | 0.9800598 | 0.9150489 | 0.008793288 | 0.9785428 | 0.006800872 | 0.9785403 | 0.008195802 |  |  | 706860 | 0.9554649 | 0.8678712 | 0.01538175 | 0.9666879 | 0.01105189 | 0.9666878 | 0.01257222
|  |  | 139692 | 1.001338 | 0.9994305 | 0.0005542051 | 0.9999501 | 0.04396196 | 0.9999457 | 0.1468494 |  |  | 363846 | 0.9927949 | 0.9866385 | 0.0009853148 | 0.9953183 | 0.00209385 | 0.9953179 | 0.004786595 |  |  | 258960 | 0.9647148 | 0.9670213 | 0.002651512 | 0.9735498 | 0.009859606 | 0.9735485 | 0.007319593 |  |  | 406380 | 0.9783783 | 0.9150489 | 0.008793288 | 0.9785565 | 0.006800548 | 0.978554 | 0.008195151 |  |  | 707160 | 0.9577029 | 0.8678712 | 0.01538175 | 0.9667127 | 0.01105053 | 0.9667127 | 0.012571
|  |  | 139992 | 1.002234 | 0.9994305 | 0.0005542051 | 0.9999501 | 0.04396196 | 0.9999457 | 0.1468494 |  |  | 364146 | 0.9899135 | 0.9866385 | 0.0009853148 | 0.9953222 | 0.002093673 | 0.9953218 | 0.004786172 |  |  | 259260 | 0.9647148 | 0.9670213 | 0.002651512 | 0.9735882 | 0.009859473 | 0.9735868 | 0.007319398 |  |  | 406680 | 0.9800598 | 0.9150489 | 0.008793288 | 0.9785701 | 0.006800225 | 0.9785676 | 0.008194502 |  |  | 707460 | 0.9599408 | 0.8678712 | 0.01538175 | 0.9667376 | 0.01104918 | 0.9667375 | 0.01256979
|  |  | 140292 | 1.001338 | 0.9994305 | 0.0005542051 | 0.9999501 | 0.04396196 | 0.9999457 | 0.1468494 |  |  | 364446 | 0.9918345 | 0.9866385 | 0.0009853148 | 0.995326 | 0.002093497 | 0.9953257 | 0.00478575 |  |  | 259560 | 0.9636358 | 0.9670213 | 0.002651512 | 0.9736265 | 0.009859336 | 0.9736251 | 0.007319201 |  |  | 406980 | 0.9766969 | 0.9150489 | 0.008793288 | 0.9785838 | 0.006799904 | 0.9785813 | 0.008193856 |  |  | 707760 | 0.9554649 | 0.8678712 | 0.01538175 | 0.9667624 | 0.01104783 | 0.9667623 | 0.01256857
|  |  | 140592 | 1.001338 | 0.9994305 | 0.0005542051 | 0.9999501 | 0.04396196 | 0.9999457 | 0.1468494 |  |  | 364746 | 0.9918345 | 0.9866385 | 0.0009853148 | 0.9953299 | 0.002093322 | 0.9953295 | 0.00478533 |  |  | 259860 | 0.9625568 | 0.9670213 | 0.002651512 | 0.9736647 | 0.009859195 | 0.9736634 | 0.007319001 |  |  | 407280 | 0.9750154 | 0.9150489 | 0.008793288 | 0.9785974 | 0.006799584 | 0.9785948 | 0.008193213 |  |  | 708060 | 0.9644167 | 0.8678712 | 0.01538175 | 0.9667872 | 0.01104647 | 0.9667871 | 0.01256736
|  |  | 140892 | 1.002234 | 0.9994305 | 0.0005542051 | 0.9999501 | 0.04396196 | 0.9999457 | 0.1468494 |  |  | 365046 | 0.9927949 | 0.9866385 | 0.0009853148 | 0.9953338 | 0.002093147 | 0.9953334 | 0.004784912 |  |  | 260160 | 0.9647148 | 0.9670213 | 0.002651512 | 0.9737029 | 0.009859052 | 0.9737016 | 0.007318799 |  |  | 407580 | 0.9766969 | 0.9150489 | 0.008793288 | 0.9786109 | 0.006799266 | 0.9786084 | 0.008192572 |  |  | 708360 | 0.9577029 | 0.8678712 | 0.01538175 | 0.966812 | 0.01104513 | 0.9668119 | 0.01256614
|  |  | 141192 | 1.001338 | 0.9994305 | 0.0005542051 | 0.9999501 | 0.04396196 | 0.9999457 | 0.1468494 |  |  | 365346 | 0.9927949 | 0.9866385 | 0.0009853148 | 0.9953376 | 0.002092973 | 0.9953373 | 0.004784495 |  |  | 260460 | 0.9668728 | 0.9670213 | 0.002651512 | 0.973741 | 0.009858904 | 0.9737397 | 0.007318594 |  |  | 407880 | 0.9750154 | 0.9150489 | 0.008793288 | 0.9786245 | 0.006798949 | 0.9786219 | 0.008191934 |  |  | 708660 | 0.9621788 | 0.8678712 | 0.01538175 | 0.9668367 | 0.01104378 | 0.9668366 | 0.01256493
|  |  | 141492 | 1.001338 | 0.9994305 | 0.0005542051 | 0.9999501 | 0.04396196 | 0.9999457 | 0.1468494 |  |  | 365646 | 0.9937554 | 0.9866385 | 0.0009853148 | 0.9953415 | 0.002092799 | 0.9953411 | 0.004784079 |  |  | 260760 | 0.9657938 | 0.9670213 | 0.002651512 | 0.9737791 | 0.009858754 | 0.9737777 | 0.007318386 |  |  | 408180 | 0.9766969 | 0.9150489 | 0.008793288 | 0.9786379 | 0.006798633 | 0.9786354 | 0.008191298 |  |  | 708960 | 0.9599408 | 0.8678712 | 0.01538175 | 0.9668614 | 0.01104243 | 0.9668613 | 0.01256372
|  |  | 141792 | 1.001338 | 0.9994305 | 0.0005542051 | 0.9999501 | 0.04396196 | 0.9999457 | 0.1468494 |  |  | 365946 | 0.9927949 | 0.9866385 | 0.0009853148 | 0.9953453 | 0.002092626 | 0.995345 | 0.004783665 |  |  | 261060 | 0.9647148 | 0.9670213 | 0.002651512 | 0.9738171 | 0.009858599 | 0.9738157 | 0.007318176 |  |  | 408480 | 0.9766969 | 0.9150489 | 0.008793288 | 0.9786514 | 0.006798319 | 0.9786488 | 0.008190665 |  |  | 709260 | 0.9599408 | 0.8678712 | 0.01538175 | 0.9668861 | 0.01104109 | 0.966886 | 0.01256251
|  |  | 142092 | 1.002234 | 0.9994305 | 0.0005542051 | 0.9999501 | 0.04396196 | 0.9999457 | 0.1468494 |  |  | 366246 | 0.9918345 | 0.9866385 | 0.0009853148 | 0.9953491 | 0.002092454 | 0.9953488 | 0.004783253 |  |  | 261360 | 0.9647148 | 0.9670213 | 0.002651512 | 0.973855 | 0.009858442 | 0.9738537 | 0.007317963 |  |  | 408780 | 0.9817413 | 0.9150489 | 0.008793288 | 0.9786648 | 0.006798006 | 0.9786622 | 0.008190034 |  |  | 709560 | 0.9621788 | 0.8678712 | 0.01538175 | 0.9669107 | 0.01103974 | 0.9669106 | 0.0125613
|  |  | 142392 | 1.002234 | 0.9994305 | 0.0005542051 | 0.9999501 | 0.04396196 | 0.9999457 | 0.1468494 |  |  | 366546 | 0.9927949 | 0.9866385 | 0.0009853148 | 0.9953529 | 0.002092282 | 0.9953526 | 0.004782841 |  |  | 261660 | 0.9657938 | 0.9670213 | 0.002651512 | 0.9738929 | 0.009858281 | 0.9738915 | 0.007317748 |  |  | 409080 | 0.9800598 | 0.9150489 | 0.008793288 | 0.9786782 | 0.006797694 | 0.9786756 | 0.008189406 |  |  | 709860 | 0.9577029 | 0.8678712 | 0.01538175 | 0.9669354 | 0.0110384 | 0.9669352 | 0.0125601
|  |  | 142692 | 1.001338 | 0.9994305 | 0.0005542051 | 0.9999501 | 0.04396196 | 0.9999457 | 0.1468494 |  |  | 366846 | 0.9927949 | 0.9866385 | 0.0009853148 | 0.9953567 | 0.00209211 | 0.9953564 | 0.004782432 |  |  | 261960 | 0.9636358 | 0.9670213 | 0.002651512 | 0.9739307 | 0.009858116 | 0.9739294 | 0.00731753 |  |  | 409380 | 0.9783783 | 0.9150489 | 0.008793288 | 0.9786915 | 0.006797384 | 0.9786889 | 0.00818878 |  |  | 710160 | 0.9599408 | 0.8678712 | 0.01538175 | 0.96696 | 0.01103706 | 0.9669598 | 0.01255889
|  |  | 142992 | 1.002234 | 0.9994305 | 0.0005542051 | 0.9999501 | 0.04396196 | 0.9999457 | 0.1468494 |  |  | 367146 | 0.9947158 | 0.9866385 | 0.0009853148 | 0.9953605 | 0.00209194 | 0.9953602 | 0.004782023 |  |  | 262260 | 0.9647148 | 0.9670213 | 0.002651512 | 0.9739684 | 0.009857948 | 0.9739671 | 0.00731731 |  |  | 409680 | 0.9733339 | 0.9150489 | 0.008793288 | 0.9787048 | 0.006797075 | 0.9787022 | 0.008188157 |  |  | 710460 | 0.9599408 | 0.8678712 | 0.01538175 | 0.9669845 | 0.01103572 | 0.9669844 | 0.01255769
|  |  | 143292 | 0.9995459 | 0.9994305 | 0.0005542051 | 0.9999501 | 0.04396196 | 0.9999457 | 0.1468494 |  |  | 367446 | 0.9918345 | 0.9866385 | 0.0009853148 | 0.9953643 | 0.00209177 | 0.995364 | 0.004781616 |  |  | 262560 | 0.9636358 | 0.9670213 | 0.002651512 | 0.9740061 | 0.009857777 | 0.9740048 | 0.007317088 |  |  | 409980 | 0.9750154 | 0.9150489 | 0.008793288 | 0.9787181 | 0.006796768 | 0.9787155 | 0.008187536 |  |  | 710760 | 0.9599408 | 0.8678712 | 0.01538175 | 0.9670091 | 0.01103439 | 0.9670089 | 0.01255649
|  |  | 143592 | 1.001338 | 0.9994305 | 0.0005542051 | 0.9999501 | 0.04396196 | 0.9999457 | 0.1468494 |  |  | 367746 | 0.9927949 | 0.9866385 | 0.0009853148 | 0.9953681 | 0.0020916 | 0.9953678 | 0.004781211 |  |  | 262860 | 0.9647148 | 0.9670213 | 0.002651512 | 0.9740437 | 0.009857603 | 0.9740424 | 0.007316862 |  |  | 410280 | 0.9783783 | 0.9150489 | 0.008793288 | 0.9787313 | 0.006796462 | 0.9787287 | 0.008186917 |  |  | 711060 | 0.9577029 | 0.8678712 | 0.01538175 | 0.9670336 | 0.01103305 | 0.9670334 | 0.01255528
|  |  | 143892 | 1.002234 | 0.9994305 | 0.0005542051 | 0.9999501 | 0.04396196 | 0.9999457 | 0.1468494 |  |  | 368046 | 0.9937554 | 0.9866385 | 0.0009853148 | 0.9953718 | 0.002091432 | 0.9953716 | 0.004780807 |  |  | 263160 | 0.9636358 | 0.9670213 | 0.002651512 | 0.9740813 | 0.009857425 | 0.97408 | 0.007316635 |  |  | 410580 | 0.9783783 | 0.9150489 | 0.008793288 | 0.9787445 | 0.006796157 | 0.9787419 | 0.008186302 |  |  | 711360 | 0.9577029 | 0.8678712 | 0.01538175 | 0.9670581 | 0.01103172 | 0.9670579 | 0.01255408
|  |  | 144192 | 1.000442 | 0.9994305 | 0.0005542051 | 0.9999501 | 0.04396196 | 0.9999457 | 0.1468494 |  |  | 368346 | 0.9937554 | 0.9866385 | 0.0009853148 | 0.9953756 | 0.002091263 | 0.9953754 | 0.004780404 |  |  | 263460 | 0.9625568 | 0.9670213 | 0.002651512 | 0.9741188 | 0.009857244 | 0.9741175 | 0.007316405 |  |  | 410880 | 0.9800598 | 0.9150489 | 0.008793288 | 0.9787577 | 0.006795854 | 0.9787551 | 0.008185688 |  |  | 711660 | 0.9599408 | 0.8678712 | 0.01538175 | 0.9670825 | 0.01103038 | 0.9670823 | 0.01255289
|  |  | 144492 | 1.002234 | 0.9994305 | 0.0005542051 | 0.9999501 | 0.04396196 | 0.9999457 | 0.1468494 |  |  | 368646 | 0.9927949 | 0.9866385 | 0.0009853148 | 0.9953793 | 0.002091096 | 0.9953791 | 0.004780003 |  |  | 263760 | 0.9657938 | 0.9670213 | 0.002651512 | 0.9741563 | 0.00985706 | 0.9741549 | 0.007316172 |  |  | 411180 | 0.9783783 | 0.9150489 | 0.008793288 | 0.9787708 | 0.006795551 | 0.9787682 | 0.008185077 |  |  | 711960 | 0.953227 | 0.8678712 | 0.01538175 | 0.967107 | 0.01102905 | 0.9671068 | 0.01255169
|  |  | 144792 | 1.001338 | 0.9994305 | 0.0005542051 | 0.9999501 | 0.04396196 | 0.9999457 | 0.1468494 |  |  | 368946 | 0.9918345 | 0.9866385 | 0.0009853148 | 0.9953831 | 0.002090929 | 0.9953828 | 0.004779603 |  |  | 264060 | 0.9636358 | 0.9670213 | 0.002651512 | 0.9741937 | 0.009856872 | 0.9741923 | 0.007315937 |  |  | 411480 | 0.9800598 | 0.9150489 | 0.008793288 | 0.9787839 | 0.006795251 | 0.9787813 | 0.008184468 |  |  | 712260 | 0.9621788 | 0.8678712 | 0.01538175 | 0.9671314 | 0.01102772 | 0.9671311 | 0.01255049
|  |  | 145092 | 1.001338 | 0.9994305 | 0.0005542051 | 0.9999501 | 0.04396196 | 0.9999457 | 0.1468494 |  |  | 369246 | 0.9918345 | 0.9866385 | 0.0009853148 | 0.9953868 | 0.002090762 | 0.9953866 | 0.004779205 |  |  | 264360 | 0.9657938 | 0.9670213 | 0.002651512 | 0.974231 | 0.009856681 | 0.9742297 | 0.0073157 |  |  | 411780 | 0.9800598 | 0.9150489 | 0.008793288 | 0.9787969 | 0.006794951 | 0.9787943 | 0.008183862 |  |  | 712560 | 0.9644167 | 0.8678712 | 0.01538175 | 0.9671557 | 0.01102639 | 0.9671555 | 0.0125493
|  |  | 145392 | 1.000442 | 0.9994305 | 0.0005542051 | 0.9999501 | 0.04396196 | 0.9999457 | 0.1468494 |  |  | 369546 | 0.9918345 | 0.9866385 | 0.0009853148 | 0.9953905 | 0.002090596 | 0.9953903 | 0.004778808 |  |  | 264660 | 0.9647148 | 0.9670213 | 0.002651512 | 0.9742682 | 0.009856487 | 0.9742669 | 0.00731546 |  |  | 412080 | 0.9783783 | 0.9150489 | 0.008793288 | 0.9788099 | 0.006794653 | 0.9788073 | 0.008183258 |  |  | 712860 | 0.9666547 | 0.8678712 | 0.01538175 | 0.9671801 | 0.01102507 | 0.9671798 | 0.01254811
|  |  | 145692 | 1.001338 | 0.9994305 | 0.0005542051 | 0.9999501 | 0.04396196 | 0.9999457 | 0.1468494 |  |  | 369846 | 0.9927949 | 0.9866385 | 0.0009853148 | 0.9953942 | 0.002090431 | 0.995394 | 0.004778413 |  |  | 264960 | 0.9647148 | 0.9670213 | 0.002651512 | 0.9743054 | 0.009856289 | 0.9743041 | 0.007315218 |  |  | 412380 | 0.9766969 | 0.9150489 | 0.008793288 | 0.9788229 | 0.006794356 | 0.9788203 | 0.008182657 |  |  | 713160 | 0.9621788 | 0.8678712 | 0.01538175 | 0.9672044 | 0.01102374 | 0.9672042 | 0.01254692
|  |  | 145992 | 1.002234 | 0.9994305 | 0.0005542051 | 0.9999501 | 0.04396196 | 0.9999457 | 0.1468494 |  |  | 370146 | 0.9918345 | 0.9866385 | 0.0009853148 | 0.9953979 | 0.002090266 | 0.9953977 | 0.004778018 |  |  | 265260 | 0.9657938 | 0.9670213 | 0.002651512 | 0.9743426 | 0.009856089 | 0.9743413 | 0.007314974 |  |  | 412680 | 0.9750154 | 0.9150489 | 0.008793288 | 0.9788359 | 0.00679406 | 0.9788332 | 0.008182058 |  |  | 713460 | 0.9644167 | 0.8678712 | 0.01538175 | 0.9672287 | 0.01102242 | 0.9672284 | 0.01254573
|  |  | 146292 | 1.002234 | 0.9994305 | 0.0005542051 | 0.9999501 | 0.04396196 | 0.9999457 | 0.1468494 |  |  | 370446 | 0.9918345 | 0.9866385 | 0.0009853148 | 0.9954016 | 0.002090102 | 0.9954014 | 0.004777626 |  |  | 265560 | 0.9647148 | 0.9670213 | 0.002651512 | 0.9743797 | 0.009855885 | 0.9743784 | 0.007314727 |  |  | 412980 | 0.9783783 | 0.9150489 | 0.008793288 | 0.9788488 | 0.006793766 | 0.9788461 | 0.008181461 |  |  | 713760 | 0.9644167 | 0.8678712 | 0.01538175 | 0.9672529 | 0.01102109 | 0.9672527 | 0.01254454
|  |  | 146592 | 1.001338 | 0.9994305 | 0.0005542051 | 0.9999501 | 0.04396196 | 0.9999457 | 0.1468494 |  |  | 370746 | 0.9918345 | 0.9866385 | 0.0009853148 | 0.9954053 | 0.002089939 | 0.9954051 | 0.004777234 |  |  | 265860 | 0.9657938 | 0.9670213 | 0.002651512 | 0.9744167 | 0.009855678 | 0.9744154 | 0.007314478 |  |  | 413280 | 0.9800598 | 0.9150489 | 0.008793288 | 0.9788617 | 0.006793473 | 0.978859 | 0.008180867 |  |  | 714060 | 0.9599408 | 0.8678712 | 0.01538175 | 0.9672772 | 0.01101977 | 0.9672769 | 0.01254335
|  |  | 146892 | 1.001338 | 0.9994305 | 0.0005542051 | 0.9999501 | 0.04396196 | 0.9999457 | 0.1468494 |  |  | 371046 | 0.9918345 | 0.9866385 | 0.0009853148 | 0.9954089 | 0.002089776 | 0.9954088 | 0.004776845 |  |  | 266160 | 0.9657938 | 0.9670213 | 0.002651512 | 0.9744537 | 0.009855468 | 0.9744523 | 0.007314226 |  |  | 413580 | 0.9783783 | 0.9150489 | 0.008793288 | 0.9788745 | 0.006793181 | 0.9788718 | 0.008180275 |  |  | 714360 | 0.9621788 | 0.8678712 | 0.01538175 | 0.9673014 | 0.01101845 | 0.9673011 | 0.01254216
|  |  | 147192 | 1.000442 | 0.9994305 | 0.0005542051 | 0.9999501 | 0.04396196 | 0.9999457 | 0.1468494 |  |  | 371346 | 0.9918345 | 0.9866385 | 0.0009853148 | 0.9954126 | 0.002089613 | 0.9954124 | 0.004776456 |  |  | 266460 | 0.9657938 | 0.9670213 | 0.002651512 | 0.9744906 | 0.009855255 | 0.9744892 | 0.007313972 |  |  | 413880 | 0.9783783 | 0.9150489 | 0.008793288 | 0.9788873 | 0.006792891 | 0.9788846 | 0.008179686 |  |  | 714660 | 0.9621788 | 0.8678712 | 0.01538175 | 0.9673255 | 0.01101714 | 0.9673253 | 0.01254098
|  |  | 147492 | 1.002234 | 0.9994305 | 0.0005542051 | 0.9999501 | 0.04396196 | 0.9999457 | 0.1468494 |  |  | 371646 | 0.9927949 | 0.9866385 | 0.0009853148 | 0.9954162 | 0.002089452 | 0.9954161 | 0.004776069 |  |  | 266760 | 0.9679518 | 0.9670213 | 0.002651512 | 0.9745274 | 0.009855038 | 0.9745261 | 0.007313716 |  |  | 414180 | 0.9800598 | 0.9150489 | 0.008793288 | 0.9789001 | 0.006792602 | 0.9788974 | 0.008179099 |  |  | 714960 | 0.9621788 | 0.8678712 | 0.01538175 | 0.9673497 | 0.01101582 | 0.9673494 | 0.01253979
|  |  | 147792 | 1.000442 | 0.9994305 | 0.0005542051 | 0.9999501 | 0.04396196 | 0.9999457 | 0.1468494 |  |  | 371946 | 0.9927949 | 0.9866385 | 0.0009853148 | 0.9954199 | 0.00208929 | 0.9954197 | 0.004775683 |  |  | 267060 | 0.9668728 | 0.9670213 | 0.002651512 | 0.9745642 | 0.009854819 | 0.9745629 | 0.007313457 |  |  | 414480 | 0.9783783 | 0.9150489 | 0.008793288 | 0.9789128 | 0.006792314 | 0.9789101 | 0.008178514 |  |  | 715260 | 0.9666547 | 0.8678712 | 0.01538175 | 0.9673738 | 0.0110145 | 0.9673735 | 0.01253861
|  |  | 148092 | 1.002234 | 0.9994305 | 0.0005542051 | 0.9999501 | 0.04396196 | 0.9999457 | 0.1468494 |  |  | 372246 | 0.9927949 | 0.9866385 | 0.0009853148 | 0.9954235 | 0.00208913 | 0.9954234 | 0.004775299 |  |  | 267360 | 0.9668728 | 0.9670213 | 0.002651512 | 0.9746009 | 0.009854596 | 0.9745996 | 0.007313197 |  |  | 414780 | 0.9783783 | 0.9150489 | 0.008793288 | 0.9789255 | 0.006792027 | 0.9789228 | 0.008177932 |  |  | 715560 | 0.9621788 | 0.8678712 | 0.01538175 | 0.9673979 | 0.01101319 | 0.9673976 | 0.01253743
|  |  | 148392 | 1.001338 | 0.9994305 | 0.0005542051 | 0.9999501 | 0.04396196 | 0.9999457 | 0.1468494 |  |  | 372546 | 0.9927949 | 0.9866385 | 0.0009853148 | 0.9954271 | 0.00208897 | 0.995427 | 0.004774916 |  |  | 267660 | 0.9679518 | 0.9670213 | 0.002651512 | 0.9746376 | 0.00985437 | 0.9746363 | 0.007312933 |  |  | 415080 | 0.9783783 | 0.9150489 | 0.008793288 | 0.9789382 | 0.006791742 | 0.9789354 | 0.008177352 |  |  | 715860 | 0.9599408 | 0.8678712 | 0.01538175 | 0.967422 | 0.01101188 | 0.9674217 | 0.01253625
|  |  | 148692 | 1.002234 | 0.9994305 | 0.0005542051 | 0.9999501 | 0.04396196 | 0.9999457 | 0.1468494 |  |  | 372846 | 0.9918345 | 0.9866385 | 0.0009853148 | 0.9954307 | 0.00208881 | 0.9954306 | 0.004774534 |  |  | 267960 | 0.9690308 | 0.9670213 | 0.002651512 | 0.9746742 | 0.009854141 | 0.9746729 | 0.007312668 |  |  | 415380 | 0.9800598 | 0.9150489 | 0.008793288 | 0.9789508 | 0.006791458 | 0.9789481 | 0.008176774 |  |  | 716160 | 0.9599408 | 0.8678712 | 0.01538175 | 0.967446 | 0.01101057 | 0.9674457 | 0.01253507
|  |  | 148992 | 1.001338 | 0.9994305 | 0.0005542051 | 0.9999501 | 0.04396196 | 0.9999457 | 0.1468494 |  |  | 373146 | 0.9927949 | 0.9866385 | 0.0009853148 | 0.9954343 | 0.002088651 | 0.9954342 | 0.004774154 |  |  | 268260 | 0.9690308 | 0.9670213 | 0.002651512 | 0.9747107 | 0.00985391 | 0.9747094 | 0.0073124 |  |  | 415680 | 0.9783783 | 0.9150489 | 0.008793288 | 0.9789634 | 0.006791175 | 0.9789607 | 0.008176198 |  |  | 716460 | 0.9599408 | 0.8678712 | 0.01538175 | 0.96747 | 0.01100926 | 0.9674697 | 0.0125339
|  |  | 149292 | 1.001338 | 0.9994305 | 0.0005542051 | 0.9999501 | 0.04396196 | 0.9999457 | 0.1468494 |  |  | 373446 | 0.9918345 | 0.9866385 | 0.0009853148 | 0.9954379 | 0.002088493 | 0.9954378 | 0.004773775 |  |  | 268560 | 0.9668728 | 0.9670213 | 0.002651512 | 0.9747472 | 0.009853675 | 0.9747459 | 0.007312131 |  |  | 415980 | 0.9800598 | 0.9150489 | 0.008793288 | 0.9789759 | 0.006790894 | 0.9789732 | 0.008175625 |  |  | 716760 | 0.9621788 | 0.8678712 | 0.01538175 | 0.967494 | 0.01100795 | 0.9674937 | 0.01253272
|  |  | 149592 | 1.00313 | 0.9994305 | 0.0005542051 | 0.9999501 | 0.04396196 | 0.9999457 | 0.1468494 |  |  | 373746 | 0.9927949 | 0.9866385 | 0.0009853148 | 0.9954415 | 0.002088335 | 0.9954414 | 0.004773397 |  |  | 268860 | 0.9701099 | 0.9670213 | 0.002651512 | 0.9747837 | 0.009853437 | 0.9747823 | 0.007311859 |  |  | 416280 | 0.9817413 | 0.9150489 | 0.008793288 | 0.9789885 | 0.006790613 | 0.9789857 | 0.008175055 |  |  | 717060 | 0.9621788 | 0.8678712 | 0.01538175 | 0.967518 | 0.01100664 | 0.9675176 | 0.01253155
|  |  | 149892 | 1.001338 | 0.9994305 | 0.0005542051 | 0.9999501 | 0.04396196 | 0.9999457 | 0.1468494 |  |  | 374046 | 0.9918345 | 0.9866385 | 0.0009853148 | 0.995445 | 0.002088178 | 0.995445 | 0.004773021 |  |  | 269160 | 0.9690308 | 0.9670213 | 0.002651512 | 0.97482 | 0.009853196 | 0.9748187 | 0.007311584 |  |  | 416580 | 0.9783783 | 0.9150489 | 0.008793288 | 0.979001 | 0.006790334 | 0.9789982 | 0.008174486 |  |  | 717360 | 0.9644167 | 0.8678712 | 0.01538175 | 0.9675419 | 0.01100534 | 0.9675416 | 0.01253038
|  |  | 150192 | 1.002234 | 0.9994305 | 0.0005542051 | 0.9999501 | 0.04396196 | 0.9999457 | 0.1468494 |  |  | 374346 | 0.9937554 | 0.9866385 | 0.0009853148 | 0.9954486 | 0.002088022 | 0.9954485 | 0.004772646 |  |  | 269460 | 0.9690308 | 0.9670213 | 0.002651512 | 0.9748563 | 0.009852952 | 0.974855 | 0.007311308 |  |  | 416880 | 0.9817413 | 0.9150489 | 0.008793288 | 0.9790134 | 0.006790057 | 0.9790107 | 0.00817392 |  |  | 717660 | 0.9621788 | 0.8678712 | 0.01538175 | 0.9675658 | 0.01100403 | 0.9675655 | 0.0125292
|  |  | 150492 | 1.000442 | 0.9994305 | 0.0005542051 | 0.9999501 | 0.04396196 | 0.9999457 | 0.1468494 |  |  | 374646 | 0.9927949 | 0.9866385 | 0.0009853148 | 0.9954521 | 0.002087865 | 0.9954521 | 0.004772273 |  |  | 269760 | 0.9679518 | 0.9670213 | 0.002651512 | 0.9748926 | 0.009852705 | 0.9748913 | 0.007311029 |  |  | 417180 | 0.9800598 | 0.9150489 | 0.008793288 | 0.9790258 | 0.00678978 | 0.9790231 | 0.008173356 |  |  | 717960 | 0.9599408 | 0.8678712 | 0.01538175 | 0.9675897 | 0.01100273 | 0.9675893 | 0.01252803
|  |  | 150792 | 1.001338 | 0.9994305 | 0.0005542051 | 0.9999501 | 0.04396196 | 0.9999457 | 0.1468494 |  |  | 374946 | 0.9927949 | 0.9866385 | 0.0009853148 | 0.9954557 | 0.00208771 | 0.9954556 | 0.004771901 |  |  | 270060 | 0.9690308 | 0.9670213 | 0.002651512 | 0.9749288 | 0.009852455 | 0.9749275 | 0.007310748 |  |  | 417480 | 0.9800598 | 0.9150489 | 0.008793288 | 0.9790382 | 0.006789505 | 0.9790355 | 0.008172794 |  |  | 718260 | 0.9621788 | 0.8678712 | 0.01538175 | 0.9676135 | 0.01100143 | 0.9676132 | 0.01252687
|  |  | 151092 | 1.001338 | 0.9994305 | 0.0005542051 | 0.9999501 | 0.04396196 | 0.9999457 | 0.1468494 |  |  | 375246 | 0.9927949 | 0.9866385 | 0.0009853148 | 0.9954592 | 0.002087555 | 0.9954592 | 0.00477153 |  |  | 270360 | 0.9690308 | 0.9670213 | 0.002651512 | 0.9749649 | 0.009852202 | 0.9749636 | 0.007310465 |  |  | 417780 | 0.9783783 | 0.9150489 | 0.008793288 | 0.9790506 | 0.006789231 | 0.9790478 | 0.008172235 |  |  | 718560 | 0.9621788 | 0.8678712 | 0.01538175 | 0.9676374 | 0.01100013 | 0.967637 | 0.0125257
|  |  | 151392 | 1.001338 | 0.9994305 | 0.0005542051 | 0.9999501 | 0.04396196 | 0.9999457 | 0.1468494 |  |  | 375546 | 0.9937554 | 0.9866385 | 0.0009853148 | 0.9954627 | 0.002087401 | 0.9954627 | 0.004771161 |  |  | 270660 | 0.9701099 | 0.9670213 | 0.002651512 | 0.975001 | 0.009851946 | 0.9749997 | 0.00731018 |  |  | 418080 | 0.9800598 | 0.9150489 | 0.008793288 | 0.9790629 | 0.006788958 | 0.9790601 | 0.008171678 |  |  | 718860 | 0.9554649 | 0.8678712 | 0.01538175 | 0.9676611 | 0.01099883 | 0.9676608 | 0.01252453
|  |  | 151692 | 1.00313 | 0.9994305 | 0.0005542051 | 0.9999501 | 0.04396196 | 0.9999457 | 0.1468494 |  |  | 375846 | 0.9918345 | 0.9866385 | 0.0009853148 | 0.9954662 | 0.002087247 | 0.9954662 | 0.004770793 |  |  | 270960 | 0.9690308 | 0.9670213 | 0.002651512 | 0.975037 | 0.009851688 | 0.9750357 | 0.007309892 |  |  | 418380 | 0.9783783 | 0.9150489 | 0.008793288 | 0.9790752 | 0.006788686 | 0.9790724 | 0.008171123 |  |  | 719160 | 0.9621788 | 0.8678712 | 0.01538175 | 0.9676849 | 0.01099753 | 0.9676845 | 0.01252337
|  |  | 151992 | 1.002234 | 0.9994305 | 0.0005542051 | 0.9999501 | 0.04396196 | 0.9999457 | 0.1468494 |  |  | 376146 | 0.9937554 | 0.9866385 | 0.0009853148 | 0.9954697 | 0.002087094 | 0.9954697 | 0.004770426 |  |  | 271260 | 0.9701099 | 0.9670213 | 0.002651512 | 0.975073 | 0.009851426 | 0.9750717 | 0.007309602 |  |  | 418680 | 0.9800598 | 0.9150489 | 0.008793288 | 0.9790875 | 0.006788416 | 0.9790847 | 0.00817057 |  |  | 719460 | 0.9644167 | 0.8678712 | 0.01538175 | 0.9677087 | 0.01099624 | 0.9677083 | 0.0125222
|  |  | 152292 | 1.002234 | 0.9994305 | 0.0005542051 | 0.9999501 | 0.04396196 | 0.9999457 | 0.1468494 |  |  | 376446 | 0.9937554 | 0.9866385 | 0.0009853148 | 0.9954732 | 0.002086941 | 0.9954732 | 0.00477006 |  |  | 271560 | 0.9711889 | 0.9670213 | 0.002651512 | 0.9751089 | 0.009851162 | 0.9751076 | 0.007309311 |  |  | 418980 | 0.9800598 | 0.9150489 | 0.008793288 | 0.9790997 | 0.006788146 | 0.9790969 | 0.00817002 |  |  | 719760 | 0.9621788 | 0.8678712 | 0.01538175 | 0.9677324 | 0.01099495 | 0.967732 | 0.01252104
|  |  | 152592 | 1.002234 | 0.9994305 | 0.0005542051 | 0.9999501 | 0.04396196 | 0.9999457 | 0.1468494 |  |  | 376746 | 0.9927949 | 0.9866385 | 0.0009853148 | 0.9954767 | 0.002086789 | 0.9954767 | 0.004769696 |  |  | 271860 | 0.9701099 | 0.9670213 | 0.002651512 | 0.9751447 | 0.009850894 | 0.9751434 | 0.007309017 |  |  | 419280 | 0.9800598 | 0.9150489 | 0.008793288 | 0.9791119 | 0.006787878 | 0.979109 | 0.008169471 |  |  | 720060 | 0.9688926 | 0.8678712 | 0.01538175 | 0.967756 | 0.01099365 | 0.9677556 | 0.01251988
|  |  | 152892 | 1.000442 | 0.9994305 | 0.0005542051 | 0.9999501 | 0.04396196 | 0.9999457 | 0.1468494 |  |  | 377046 | 0.9937554 | 0.9866385 | 0.0009853148 | 0.9954802 | 0.002086637 | 0.9954802 | 0.004769333 |  |  | 272160 | 0.9711889 | 0.9670213 | 0.002651512 | 0.9751805 | 0.009850624 | 0.9751792 | 0.007308721 |  |  | 419580 | 0.9783783 | 0.9150489 | 0.008793288 | 0.979124 | 0.006787611 | 0.9791212 | 0.008168925 |  |  | 720360 | 0.9599408 | 0.8678712 | 0.01538175 | 0.9677797 | 0.01099236 | 0.9677793 | 0.01251872
|  |  | 153192 | 1.001338 | 0.9994305 | 0.0005542051 | 0.9999501 | 0.04396196 | 0.9999457 | 0.1468494 |  |  | 377346 | 0.9918345 | 0.9866385 | 0.0009853148 | 0.9954836 | 0.002086486 | 0.9954837 | 0.004768972 |  |  | 272460 | 0.9711889 | 0.9670213 | 0.002651512 | 0.9752162 | 0.009850351 | 0.9752149 | 0.007308423 |  |  | 419880 | 0.9800598 | 0.9150489 | 0.008793288 | 0.9791361 | 0.006787346 | 0.9791333 | 0.008168382 |  |  | 720660 | 0.9621788 | 0.8678712 | 0.01538175 | 0.9678033 | 0.01099107 | 0.9678029 | 0.01251756
|  |  | 153492 | 1.001338 | 0.9994305 | 0.0005542051 | 0.9999501 | 0.04396196 | 0.9999457 | 0.1468494 |  |  | 377646 | 0.9918345 | 0.9866385 | 0.0009853148 | 0.9954871 | 0.002086336 | 0.9954872 | 0.004768612 |  |  | 272760 | 0.9690308 | 0.9670213 | 0.002651512 | 0.9752519 | 0.009850075 | 0.9752506 | 0.007308123 |  |  | 420180 | 0.9817413 | 0.9150489 | 0.008793288 | 0.9791482 | 0.006787081 | 0.9791454 | 0.00816784 |  |  | 720960 | 0.9666547 | 0.8678712 | 0.01538175 | 0.9678269 | 0.01098978 | 0.9678265 | 0.01251641
|  |  | 153792 | 1.001338 | 0.9994305 | 0.0005542051 | 0.9999501 | 0.04396196 | 0.9999457 | 0.1468494 |  |  | 377946 | 0.9927949 | 0.9866385 | 0.0009853148 | 0.9954905 | 0.002086186 | 0.9954906 | 0.004768253 |  |  | 273060 | 0.9711889 | 0.9670213 | 0.002651512 | 0.9752875 | 0.009849796 | 0.9752862 | 0.007307821 |  |  | 420480 | 0.9783783 | 0.9150489 | 0.008793288 | 0.9791603 | 0.006786818 | 0.9791574 | 0.008167301 |  |  | 721260 | 0.9644167 | 0.8678712 | 0.01538175 | 0.9678505 | 0.0109885 | 0.9678501 | 0.01251525
|  |  | 154092 | 1.002234 | 0.9994305 | 0.0005542051 | 0.9999501 | 0.04396196 | 0.9999457 | 0.1468494 |  |  | 378246 | 0.9918345 | 0.9866385 | 0.0009853148 | 0.995494 | 0.002086036 | 0.9954941 | 0.004767895 |  |  | 273360 | 0.9701099 | 0.9670213 | 0.002651512 | 0.9753231 | 0.009849515 | 0.9753218 | 0.007307516 |  |  | 420780 | 0.9817413 | 0.9150489 | 0.008793288 | 0.9791723 | 0.006786556 | 0.9791695 | 0.008166764 |  |  | 721560 | 0.9599408 | 0.8678712 | 0.01538175 | 0.9678741 | 0.01098721 | 0.9678736 | 0.0125141
|  |  | 154392 | 1.001338 | 0.9994305 | 0.0005542051 | 0.9999501 | 0.04396196 | 0.9999457 | 0.1468494 |  |  | 378546 | 0.9937554 | 0.9866385 | 0.0009853148 | 0.9954974 | 0.002085887 | 0.9954975 | 0.004767539 |  |  | 273660 | 0.9690308 | 0.9670213 | 0.002651512 | 0.9753586 | 0.00984923 | 0.9753573 | 0.00730721 |  |  | 421080 | 0.9800598 | 0.9150489 | 0.008793288 | 0.9791843 | 0.006786295 | 0.9791814 | 0.008166229 |  |  | 721860 | 0.9621788 | 0.8678712 | 0.01538175 | 0.9678976 | 0.01098593 | 0.9678971 | 0.01251295
|  |  | 154692 | 1.00313 | 0.9994305 | 0.0005542051 | 0.9999501 | 0.04396196 | 0.9999457 | 0.1468494 |  |  | 378846 | 0.9927949 | 0.9866385 | 0.0009853148 | 0.9955008 | 0.002085739 | 0.9955009 | 0.004767184 |  |  | 273960 | 0.9711889 | 0.9670213 | 0.002651512 | 0.975394 | 0.009848943 | 0.9753927 | 0.007306901 |  |  | 421380 | 0.9800598 | 0.9150489 | 0.008793288 | 0.9791963 | 0.006786035 | 0.9791934 | 0.008165696 |  |  | 722160 | 0.9621788 | 0.8678712 | 0.01538175 | 0.9679211 | 0.01098465 | 0.9679206 | 0.0125118
|  |  | 154992 | 1.001338 | 0.9994305 | 0.0005542051 | 0.9999501 | 0.04396196 | 0.9999457 | 0.1468494 |  |  | 379146 | 0.9927949 | 0.9866385 | 0.0009853148 | 0.9955042 | 0.002085591 | 0.9955043 | 0.004766831 |  |  | 274260 | 0.9701099 | 0.9670213 | 0.002651512 | 0.9754294 | 0.009848653 | 0.9754281 | 0.007306591 |  |  | 421680 | 0.9800598 | 0.9150489 | 0.008793288 | 0.9792082 | 0.006785777 | 0.9792053 | 0.008165165 |  |  | 722460 | 0.9666547 | 0.8678712 | 0.01538175 | 0.9679446 | 0.01098337 | 0.9679441 | 0.01251065
|  |  | 155292 | 1.002234 | 0.9994305 | 0.0005542051 | 0.9999501 | 0.04396196 | 0.9999457 | 0.1468494 |  |  | 379446 | 0.9918345 | 0.9866385 | 0.0009853148 | 0.9955076 | 0.002085444 | 0.9955078 | 0.004766478 |  |  | 274560 | 0.9733469 | 0.9670213 | 0.002651512 | 0.9754647 | 0.009848361 | 0.9754634 | 0.007306279 |  |  | 421980 | 0.9783783 | 0.9150489 | 0.008793288 | 0.9792201 | 0.006785519 | 0.9792172 | 0.008164637 |  |  | 722760 | 0.9621788 | 0.8678712 | 0.01538175 | 0.967968 | 0.01098209 | 0.9679675 | 0.0125095
|  |  | 155592 | 1.001338 | 0.9994305 | 0.0005542051 | 0.9999501 | 0.04396196 | 0.9999457 | 0.1468494 |  |  | 379746 | 0.9927949 | 0.9866385 | 0.0009853148 | 0.995511 | 0.002085297 | 0.9955112 | 0.004766127 |  |  | 274860 | 0.9701099 | 0.9670213 | 0.002651512 | 0.9755 | 0.009848066 | 0.9754987 | 0.007305964 |  |  | 422280 | 0.9834228 | 0.9150489 | 0.008793288 | 0.9792319 | 0.006785263 | 0.979229 | 0.00816411 |  |  | 723060 | 0.9577029 | 0.8678712 | 0.01538175 | 0.9679914 | 0.01098081 | 0.9679909 | 0.01250835
|  |  | 155892 | 1.001338 | 0.9994305 | 0.0005542051 | 0.9999501 | 0.04396196 | 0.9999457 | 0.1468494 |  |  | 380046 | 0.9927949 | 0.9866385 | 0.0009853148 | 0.9955144 | 0.002085151 | 0.9955145 | 0.004765777 |  |  | 275160 | 0.9701099 | 0.9670213 | 0.002651512 | 0.9755352 | 0.009847768 | 0.9755339 | 0.007305648 |  |  | 422580 | 0.9800598 | 0.9150489 | 0.008793288 | 0.9792438 | 0.006785008 | 0.9792409 | 0.008163586 |  |  | 723360 | 0.9688926 | 0.8678712 | 0.01538175 | 0.9680148 | 0.01097953 | 0.9680143 | 0.0125072
|  |  | 156192 | 1.001338 | 0.9994305 | 0.0005542051 | 0.9999501 | 0.04396196 | 0.9999457 | 0.1468494 |  |  | 380346 | 0.9927949 | 0.9866385 | 0.0009853148 | 0.9955178 | 0.002085006 | 0.9955179 | 0.004765429 |  |  | 275460 | 0.9722679 | 0.9670213 | 0.002651512 | 0.9755704 | 0.009847467 | 0.9755691 | 0.007305329 |  |  | 422880 | 0.9750154 | 0.9150489 | 0.008793288 | 0.9792556 | 0.006784754 | 0.9792527 | 0.008163064 |  |  | 723660 | 0.9621788 | 0.8678712 | 0.01538175 | 0.9680382 | 0.01097826 | 0.9680377 | 0.01250606
|  |  | 156492 | 1.000442 | 0.9994305 | 0.0005542051 | 0.9999501 | 0.04396196 | 0.9999457 | 0.1468494 |  |  | 380646 | 0.9937554 | 0.9866385 | 0.0009853148 | 0.9955211 | 0.00208486 | 0.9955213 | 0.004765082 |  |  | 275760 | 0.9690308 | 0.9670213 | 0.002651512 | 0.9756055 | 0.009847163 | 0.9756042 | 0.007305009 |  |  | 423180 | 0.9817413 | 0.9150489 | 0.008793288 | 0.9792673 | 0.006784501 | 0.9792644 | 0.008162544 |  |  | 723960 | 0.9644167 | 0.8678712 | 0.01538175 | 0.9680615 | 0.01097698 | 0.968061 | 0.01250492
|  |  | 156792 | 1.00313 | 0.9994305 | 0.0005542051 | 0.9999501 | 0.04396196 | 0.9999457 | 0.1468494 |  |  | 380946 | 0.9937554 | 0.9866385 | 0.0009853148 | 0.9955245 | 0.002084716 | 0.9955247 | 0.004764736 |  |  | 276060 | 0.9722679 | 0.9670213 | 0.002651512 | 0.9756405 | 0.009846857 | 0.9756392 | 0.007304686 |  |  | 423480 | 0.9800598 | 0.9150489 | 0.008793288 | 0.979279 | 0.00678425 | 0.9792761 | 0.008162026 |  |  | 724260 | 0.9644167 | 0.8678712 | 0.01538175 | 0.9680848 | 0.01097571 | 0.9680843 | 0.01250377
|  |  | 157092 | 1.001338 | 0.9994305 | 0.0005542051 | 0.9999501 | 0.04396196 | 0.9999457 | 0.1468494 |  |  | 381246 | 0.9937554 | 0.9866385 | 0.0009853148 | 0.9955278 | 0.002084572 | 0.995528 | 0.004764391 |  |  | 276360 | 0.9701099 | 0.9670213 | 0.002651512 | 0.9756755 | 0.009846548 | 0.9756742 | 0.007304362 |  |  | 423780 | 0.9817413 | 0.9150489 | 0.008793288 | 0.9792907 | 0.006783999 | 0.9792878 | 0.008161511 |  |  | 724560 | 0.9599408 | 0.8678712 | 0.01538175 | 0.9681081 | 0.01097444 | 0.9681076 | 0.01250263
|  |  | 157392 | 1.000442 | 0.9994305 | 0.0005542051 | 0.9999501 | 0.04396196 | 0.9999457 | 0.1468494 |  |  | 381546 | 0.9947158 | 0.9866385 | 0.0009853148 | 0.9955312 | 0.002084428 | 0.9955314 | 0.004764048 |  |  | 276660 | 0.9722679 | 0.9670213 | 0.002651512 | 0.9757104 | 0.009846237 | 0.9757091 | 0.007304036 |  |  | 424080 | 0.9800598 | 0.9150489 | 0.008793288 | 0.9793024 | 0.00678375 | 0.9792995 | 0.008160997 |  |  | 724860 | 0.9666547 | 0.8678712 | 0.01538175 | 0.9681313 | 0.01097317 | 0.9681308 | 0.01250149
|  |  | 157692 | 1.002234 | 0.9994305 | 0.0005542051 | 0.9999501 | 0.04396196 | 0.9999457 | 0.1468494 |  |  | 381846 | 0.9927949 | 0.9866385 | 0.0009853148 | 0.9955345 | 0.002084285 | 0.9955347 | 0.004763705 |  |  | 276960 | 0.9701099 | 0.9670213 | 0.002651512 | 0.9757453 | 0.009845923 | 0.975744 | 0.007303708 |  |  | 424380 | 0.9817413 | 0.9150489 | 0.008793288 | 0.979314 | 0.006783502 | 0.9793111 | 0.008160485 |  |  | 725160 | 0.9666547 | 0.8678712 | 0.01538175 | 0.9681546 | 0.0109719 | 0.968154 | 0.01250036
|  |  | 157992 | 1.002234 | 0.9994305 | 0.0005542051 | 0.9999501 | 0.04396196 | 0.9999457 | 0.1468494 |  |  | 382146 | 0.9937554 | 0.9866385 | 0.0009853148 | 0.9955378 | 0.002084143 | 0.995538 | 0.004763364 |  |  | 277260 | 0.9722679 | 0.9670213 | 0.002651512 | 0.9757801 | 0.009845606 | 0.9757788 | 0.007303377 |  |  | 424680 | 0.9800598 | 0.9150489 | 0.008793288 | 0.9793256 | 0.006783255 | 0.9793227 | 0.008159976 |  |  | 725460 | 0.9666547 | 0.8678712 | 0.01538175 | 0.9681778 | 0.01097064 | 0.9681772 | 0.01249922
|  |  | 158292 | 1.001338 | 0.9994305 | 0.0005542051 | 0.9999501 | 0.04396196 | 0.9999457 | 0.1468494 |  |  | 382446 | 0.9937554 | 0.9866385 | 0.0009853148 | 0.9955411 | 0.002084001 | 0.9955414 | 0.004763025 |  |  | 277560 | 0.9711889 | 0.9670213 | 0.002651512 | 0.9758149 | 0.009845287 | 0.9758136 | 0.007303045 |  |  | 424980 | 0.9783783 | 0.9150489 | 0.008793288 | 0.9793372 | 0.006783009 | 0.9793343 | 0.008159469 |  |  | 725760 | 0.9644167 | 0.8678712 | 0.01538175 | 0.9682009 | 0.01096937 | 0.9682004 | 0.01249808
|  |  | 158592 | 1.001338 | 0.9994305 | 0.0005542051 | 0.9999501 | 0.04396196 | 0.9999457 | 0.1468494 |  |  | 382746 | 0.9927949 | 0.9866385 | 0.0009853148 | 0.9955444 | 0.00208386 | 0.9955447 | 0.004762686 |  |  | 277860 | 0.9701099 | 0.9670213 | 0.002651512 | 0.9758496 | 0.009844965 | 0.9758483 | 0.007302711 |  |  | 425280 | 0.9817413 | 0.9150489 | 0.008793288 | 0.9793488 | 0.006782764 | 0.9793458 | 0.008158964 |  |  | 726060 | 0.9644167 | 0.8678712 | 0.01538175 | 0.9682241 | 0.01096811 | 0.9682235 | 0.01249695
|  |  | 158892 | 1.002234 | 0.9994305 | 0.0005542051 | 0.9999501 | 0.04396196 | 0.9999457 | 0.1468494 |  |  | 383046 | 0.9927949 | 0.9866385 | 0.0009853148 | 0.9955477 | 0.002083719 | 0.995548 | 0.004762349 |  |  | 278160 | 0.9711889 | 0.9670213 | 0.002651512 | 0.9758842 | 0.009844641 | 0.9758829 | 0.007302375 |  |  | 425580 | 0.9817413 | 0.9150489 | 0.008793288 | 0.9793603 | 0.00678252 | 0.9793573 | 0.00815846 |  |  | 726360 | 0.9644167 | 0.8678712 | 0.01538175 | 0.9682472 | 0.01096685 | 0.9682466 | 0.01249582
|  |  | 159192 | 1.001338 | 0.9994305 | 0.0005542051 | 0.9999501 | 0.04396196 | 0.9999457 | 0.1468494 |  |  | 383346 | 0.9927949 | 0.9866385 | 0.0009853148 | 0.995551 | 0.002083578 | 0.9955513 | 0.004762013 |  |  | 278460 | 0.9722679 | 0.9670213 | 0.002651512 | 0.9759188 | 0.009844314 | 0.9759175 | 0.007302038 |  |  | 425880 | 0.9817413 | 0.9150489 | 0.008793288 | 0.9793717 | 0.006782277 | 0.9793688 | 0.008157959 |  |  | 726660 | 0.9621788 | 0.8678712 | 0.01538175 | 0.9682703 | 0.01096559 | 0.9682697 | 0.01249469
|  |  | 159492 | 1.002234 | 0.9994305 | 0.0005542051 | 0.9999501 | 0.04396196 | 0.9999457 | 0.1468494 |  |  | 383646 | 0.9918345 | 0.9866385 | 0.0009853148 | 0.9955543 | 0.002083439 | 0.9955546 | 0.004761679 |  |  | 278760 | 0.9733469 | 0.9670213 | 0.002651512 | 0.9759533 | 0.009843984 | 0.975952 | 0.007301698 |  |  | 426180 | 0.9783783 | 0.9150489 | 0.008793288 | 0.9793832 | 0.006782036 | 0.9793802 | 0.00815746 |  |  | 726960 | 0.9644167 | 0.8678712 | 0.01538175 | 0.9682934 | 0.01096433 | 0.9682928 | 0.01249356
|  |  | 159792 | 1.001338 | 0.9994305 | 0.0005542051 | 0.9999501 | 0.04396196 | 0.9999457 | 0.1468494 |  |  | 383946 | 0.9937554 | 0.9866385 | 0.0009853148 | 0.9955576 | 0.002083299 | 0.9955578 | 0.004761345 |  |  | 279060 | 0.9722679 | 0.9670213 | 0.002651512 | 0.9759878 | 0.009843652 | 0.9759865 | 0.007301357 |  |  | 426480 | 0.9783783 | 0.9150489 | 0.008793288 | 0.9793946 | 0.006781796 | 0.9793916 | 0.008156963 |  |  | 727260 | 0.9644167 | 0.8678712 | 0.01538175 | 0.9683164 | 0.01096307 | 0.9683158 | 0.01249243
|  |  | 160092 | 1.00313 | 0.9994305 | 0.0005542051 | 0.9999501 | 0.04396196 | 0.9999457 | 0.1468494 |  |  | 384246 | 0.9927949 | 0.9866385 | 0.0009853148 | 0.9955608 | 0.00208316 | 0.9955611 | 0.004761013 |  |  | 279360 | 0.9722679 | 0.9670213 | 0.002651512 | 0.9760222 | 0.009843317 | 0.9760209 | 0.007301013 |  |  | 426780 | 0.9817413 | 0.9150489 | 0.008793288 | 0.979406 | 0.006781556 | 0.979403 | 0.008156468 |  |  | 727560 | 0.9599408 | 0.8678712 | 0.01538175 | 0.9683394 | 0.01096181 | 0.9683388 | 0.0124913
|  |  | 160392 | 1.00313 | 0.9994305 | 0.0005542051 | 0.9999501 | 0.04396196 | 0.9999457 | 0.1468494 |  |  | 384546 | 0.9918345 | 0.9866385 | 0.0009853148 | 0.9955641 | 0.002083022 | 0.9955644 | 0.004760682 |  |  | 279660 | 0.9711889 | 0.9670213 | 0.002651512 | 0.9760566 | 0.00984298 | 0.9760553 | 0.007300668 |  |  | 427080 | 0.9800598 | 0.9150489 | 0.008793288 | 0.9794173 | 0.006781318 | 0.9794143 | 0.008155975 |  |  | 727860 | 0.9666547 | 0.8678712 | 0.01538175 | 0.9683624 | 0.01096056 | 0.9683618 | 0.01249017
|  |  | 160692 | 1.001338 | 0.9994305 | 0.0005542051 | 0.9999501 | 0.04396196 | 0.9999457 | 0.1468494 |  |  | 384846 | 0.9927949 | 0.9866385 | 0.0009853148 | 0.9955673 | 0.002082884 | 0.9955676 | 0.004760353 |  |  | 279960 | 0.9722679 | 0.9670213 | 0.002651512 | 0.9760909 | 0.009842641 | 0.9760896 | 0.007300321 |  |  | 427380 | 0.9817413 | 0.9150489 | 0.008793288 | 0.9794287 | 0.006781081 | 0.9794257 | 0.008155485 |  |  | 728160 | 0.9621788 | 0.8678712 | 0.01538175 | 0.9683854 | 0.0109593 | 0.9683848 | 0.01248905
|  |  | 160992 | 1.001338 | 0.9994305 | 0.0005542051 | 0.9999501 | 0.04396196 | 0.9999457 | 0.1468494 |  |  | 385146 | 0.9937554 | 0.9866385 | 0.0009853148 | 0.9955705 | 0.002082747 | 0.9955709 | 0.004760024 |  |  | 280260 | 0.9733469 | 0.9670213 | 0.002651512 | 0.9761252 | 0.009842299 | 0.9761239 | 0.007299972 |  |  | 427680 | 0.9800598 | 0.9150489 | 0.008793288 | 0.97944 | 0.006780845 | 0.9794369 | 0.008154996 |  |  | 728460 | 0.9644167 | 0.8678712 | 0.01538175 | 0.9684083 | 0.01095805 | 0.9684077 | 0.01248792
|  |  | 161292 | 1.000442 | 0.9994305 | 0.0005542051 | 0.9999501 | 0.04396196 | 0.9999457 | 0.1468494 |  |  | 385446 | 0.9927949 | 0.9866385 | 0.0009853148 | 0.9955738 | 0.00208261 | 0.9955741 | 0.004759697 |  |  | 280560 | 0.9733469 | 0.9670213 | 0.002651512 | 0.9761594 | 0.009841954 | 0.9761581 | 0.007299622 |  |  | 427980 | 0.9817413 | 0.9150489 | 0.008793288 | 0.9794512 | 0.00678061 | 0.9794482 | 0.008154509 |  |  | 728760 | 0.9688926 | 0.8678712 | 0.01538175 | 0.9684312 | 0.0109568 | 0.9684306 | 0.0124868
|  |  | 161592 | 1.001338 | 0.9994305 | 0.0005542051 | 0.9999501 | 0.04396196 | 0.9999457 | 0.1468494 |  |  | 385746 | 0.9927949 | 0.9866385 | 0.0009853148 | 0.995577 | 0.002082474 | 0.9955773 | 0.004759371 |  |  | 280860 | 0.9711889 | 0.9670213 | 0.002651512 | 0.9761935 | 0.009841607 | 0.9761922 | 0.007299269 |  |  | 428280 | 0.9783783 | 0.9150489 | 0.008793288 | 0.9794624 | 0.006780376 | 0.9794594 | 0.008154024 |  |  | 729060 | 0.9644167 | 0.8678712 | 0.01538175 | 0.9684541 | 0.01095555 | 0.9684535 | 0.01248568
|  |  | 161892 | 1.001338 | 0.9994305 | 0.0005542051 | 0.9999501 | 0.04396196 | 0.9999457 | 0.1468494 |  |  | 386046 | 0.9927949 | 0.9866385 | 0.0009853148 | 0.9955802 | 0.002082338 | 0.9955805 | 0.004759046 |  |  | 281160 | 0.9722679 | 0.9670213 | 0.002651512 | 0.9762276 | 0.009841258 | 0.9762263 | 0.007298915 |  |  | 428580 | 0.9800598 | 0.9150489 | 0.008793288 | 0.9794736 | 0.006780143 | 0.9794706 | 0.008153541 |  |  | 729360 | 0.9644167 | 0.8678712 | 0.01538175 | 0.968477 | 0.0109543 | 0.9684763 | 0.01248456
|  |  | 162192 | 1.002234 | 0.9994305 | 0.0005542051 | 0.9999501 | 0.04396196 | 0.9999457 | 0.1468494 |  |  | 386346 | 0.9927949 | 0.9866385 | 0.0009853148 | 0.9955834 | 0.002082203 | 0.9955837 | 0.004758722 |  |  | 281460 | 0.9722679 | 0.9670213 | 0.002651512 | 0.9762616 | 0.009840906 | 0.9762604 | 0.007298559 |  |  | 428880 | 0.9834228 | 0.9150489 | 0.008793288 | 0.9794848 | 0.006779912 | 0.9794818 | 0.00815306 |  |  | 729660 | 0.9621788 | 0.8678712 | 0.01538175 | 0.9684998 | 0.01095306 | 0.9684992 | 0.01248344
|  |  | 162492 | 1.001338 | 0.9994305 | 0.0005542051 | 0.9999501 | 0.04396196 | 0.9999457 | 0.1468494 |  |  | 386646 | 0.9927949 | 0.9866385 | 0.0009853148 | 0.9955866 | 0.002082068 | 0.9955869 | 0.0047584 |  |  | 281760 | 0.9733469 | 0.9670213 | 0.002651512 | 0.9762956 | 0.009840552 | 0.9762943 | 0.007298201 |  |  | 429180 | 0.9750154 | 0.9150489 | 0.008793288 | 0.9794959 | 0.006779681 | 0.9794929 | 0.008152581 |  |  | 729960 | 0.9599408 | 0.8678712 | 0.01538175 | 0.9685226 | 0.01095181 | 0.968522 | 0.01248233
|  |  | 162792 | 1.002234 | 0.9994305 | 0.0005542051 | 0.9999501 | 0.04396196 | 0.9999457 | 0.1468494 |  |  | 386946 | 0.9927949 | 0.9866385 | 0.0009853148 | 0.9955898 | 0.002081934 | 0.9955901 | 0.004758079 |  |  | 282060 | 0.9733469 | 0.9670213 | 0.002651512 | 0.9763296 | 0.009840195 | 0.9763283 | 0.007297842 |  |  | 429480 | 0.9800598 | 0.9150489 | 0.008793288 | 0.979507 | 0.006779451 | 0.979504 | 0.008152105 |  |  | 730260 | 0.9599408 | 0.8678712 | 0.01538175 | 0.9685454 | 0.01095057 | 0.9685447 | 0.01248121
|  |  | 163092 | 1.00313 | 0.9994305 | 0.0005542051 | 0.9999501 | 0.04396196 | 0.9999457 | 0.1468494 |  |  | 387246 | 0.9937554 | 0.9866385 | 0.0009853148 | 0.9955929 | 0.0020818 | 0.9955933 | 0.004757759 |  |  | 282360 | 0.9722679 | 0.9670213 | 0.002651512 | 0.9763634 | 0.009839836 | 0.9763621 | 0.00729748 |  |  | 429780 | 0.9800598 | 0.9150489 | 0.008793288 | 0.9795181 | 0.006779223 | 0.9795151 | 0.00815163 |  |  | 730560 | 0.9644167 | 0.8678712 | 0.01538175 | 0.9685682 | 0.01094933 | 0.9685675 | 0.0124801
|  |  | 163392 | 1.002234 | 0.9994305 | 0.0005542051 | 0.9999501 | 0.04396196 | 0.9999457 | 0.1468494 |  |  | 387546 | 0.9927949 | 0.9866385 | 0.0009853148 | 0.9955961 | 0.002081667 | 0.9955965 | 0.00475744 |  |  | 282660 | 0.9722679 | 0.9670213 | 0.002651512 | 0.9763972 | 0.009839474 | 0.9763959 | 0.007297117 |  |  | 430080 | 0.9817413 | 0.9150489 | 0.008793288 | 0.9795292 | 0.006778995 | 0.9795261 | 0.008151157 |  |  | 730860 | 0.9621788 | 0.8678712 | 0.01538175 | 0.9685909 | 0.01094808 | 0.9685902 | 0.01247898
|  |  | 163692 | 1.000442 | 0.9994305 | 0.0005542051 | 0.9999501 | 0.04396196 | 0.9999457 | 0.1468494 |  |  | 387846 | 0.9918345 | 0.9866385 | 0.0009853148 | 0.9955993 | 0.002081535 | 0.9955997 | 0.004757122 |  |  | 282960 | 0.9722679 | 0.9670213 | 0.002651512 | 0.976431 | 0.009839111 | 0.9764297 | 0.007296753 |  |  | 430380 | 0.9817413 | 0.9150489 | 0.008793288 | 0.9795402 | 0.006778769 | 0.9795371 | 0.008150686 |  |  | 731160 | 0.9666547 | 0.8678712 | 0.01538175 | 0.9686136 | 0.01094684 | 0.9686129 | 0.01247787
|  |  | 163992 | 1.002234 | 0.9994305 | 0.0005542051 | 0.9999501 | 0.04396196 | 0.9999457 | 0.1468494 |  |  | 388146 | 0.9947158 | 0.9866385 | 0.0009853148 | 0.9956024 | 0.002081402 | 0.9956028 | 0.004756806 |  |  | 283260 | 0.9722679 | 0.9670213 | 0.002651512 | 0.9764647 | 0.009838744 | 0.9764634 | 0.007296386 |  |  | 430680 | 0.9851043 | 0.9150489 | 0.008793288 | 0.9795512 | 0.006778543 | 0.9795481 | 0.008150217 |  |  | 731460 | 0.9666547 | 0.8678712 | 0.01538175 | 0.9686363 | 0.01094561 | 0.9686356 | 0.01247676
|  |  | 164292 | 1.001338 | 0.9994305 | 0.0005542051 | 0.9999501 | 0.04396196 | 0.9999457 | 0.1468494 |  |  | 388446 | 0.9937554 | 0.9866385 | 0.0009853148 | 0.9956055 | 0.002081271 | 0.995606 | 0.004756491 |  |  | 283560 | 0.9744259 | 0.9670213 | 0.002651512 | 0.9764984 | 0.009838376 | 0.9764971 | 0.007296018 |  |  | 430980 | 0.9884672 | 0.9150489 | 0.008793288 | 0.9795621 | 0.006778319 | 0.979559 | 0.00814975 |  |  | 731760 | 0.9666547 | 0.8678712 | 0.01538175 | 0.9686589 | 0.01094437 | 0.9686582 | 0.01247565
|  |  | 164592 | 1.001338 | 0.9994305 | 0.0005542051 | 0.9999501 | 0.04396196 | 0.9999457 | 0.1468494 |  |  | 388746 | 0.9937554 | 0.9866385 | 0.0009853148 | 0.9956087 | 0.002081139 | 0.9956091 | 0.004756177 |  |  | 283860 | 0.9722679 | 0.9670213 | 0.002651512 | 0.976532 | 0.009838005 | 0.9765307 | 0.007295648 |  |  | 431280 | 0.9817413 | 0.9150489 | 0.008793288 | 0.979573 | 0.006778096 | 0.97957 | 0.008149284 |  |  | 732060 | 0.9644167 | 0.8678712 | 0.01538175 | 0.9686816 | 0.01094314 | 0.9686808 | 0.01247455
|  |  | 164892 | 1.002234 | 0.9994305 | 0.0005542051 | 0.9999501 | 0.04396196 | 0.9999457 | 0.1468494 |  |  | 389046 | 0.9927949 | 0.9866385 | 0.0009853148 | 0.9956118 | 0.002081009 | 0.9956122 | 0.004755864 |  |  | 284160 | 0.9744259 | 0.9670213 | 0.002651512 | 0.9765655 | 0.009837632 | 0.9765642 | 0.007295277 |  |  | 431580 | 0.9783783 | 0.9150489 | 0.008793288 | 0.9795839 | 0.006777874 | 0.9795808 | 0.008148821 |  |  | 732360 | 0.9666547 | 0.8678712 | 0.01538175 | 0.9687042 | 0.0109419 | 0.9687034 | 0.01247344
|  |  | 165192 | 1.00313 | 0.9994305 | 0.0005542051 | 0.9999501 | 0.04396196 | 0.9999457 | 0.1468494 |  |  | 389346 | 0.9937554 | 0.9866385 | 0.0009853148 | 0.9956149 | 0.002080878 | 0.9956154 | 0.004755552 |  |  | 284460 | 0.9744259 | 0.9670213 | 0.002651512 | 0.976599 | 0.009837257 | 0.9765977 | 0.007294903 |  |  | 431880 | 0.9817413 | 0.9150489 | 0.008793288 | 0.9795948 | 0.006777652 | 0.9795917 | 0.00814836 |  |  | 732660 | 0.9688926 | 0.8678712 | 0.01538175 | 0.9687267 | 0.01094067 | 0.968726 | 0.01247233
|  |  | 165492 | 1.002234 | 0.9994305 | 0.0005542051 | 0.9999501 | 0.04396196 | 0.9999457 | 0.1468494 |  |  | 389646 | 0.9937554 | 0.9866385 | 0.0009853148 | 0.995618 | 0.002080749 | 0.9956185 | 0.004755242 |  |  | 284760 | 0.9733469 | 0.9670213 | 0.002651512 | 0.9766324 | 0.009836879 | 0.9766311 | 0.007294529 |  |  | 432180 | 0.9867858 | 0.9150489 | 0.008793288 | 0.9796056 | 0.006777432 | 0.9796025 | 0.0081479 |  |  | 732960 | 0.9599408 | 0.8678712 | 0.01538175 | 0.9687493 | 0.01093944 | 0.9687485 | 0.01247123
|  |  | 165792 | 1.001338 | 0.9994305 | 0.0005542051 | 0.9999501 | 0.04396196 | 0.9999457 | 0.1468494 |  |  | 389946 | 0.9937554 | 0.9866385 | 0.0009853148 | 0.9956211 | 0.002080619 | 0.9956216 | 0.004754932 |  |  | 285060 | 0.9744259 | 0.9670213 | 0.002651512 | 0.9766658 | 0.009836499 | 0.9766645 | 0.007294152 |  |  | 432480 | 0.9867858 | 0.9150489 | 0.008793288 | 0.9796165 | 0.006777213 | 0.9796133 | 0.008147443 |  |  | 733260 | 0.9621788 | 0.8678712 | 0.01538175 | 0.9687718 | 0.01093821 | 0.968771 | 0.01247013
|  |  | 166092 | 1.002234 | 0.9994305 | 0.0005542051 | 0.9999501 | 0.04396196 | 0.9999457 | 0.1468494 |  |  | 390246 | 0.9937554 | 0.9866385 | 0.0009853148 | 0.9956242 | 0.002080491 | 0.9956247 | 0.004754624 |  |  | 285360 | 0.9711889 | 0.9670213 | 0.002651512 | 0.9766991 | 0.009836117 | 0.9766978 | 0.007293774 |  |  | 432780 | 0.9851043 | 0.9150489 | 0.008793288 | 0.9796272 | 0.006776995 | 0.9796241 | 0.008146987 |  |  | 733560 | 0.9621788 | 0.8678712 | 0.01538175 | 0.9687943 | 0.01093698 | 0.9687935 | 0.01246903
|  |  | 166392 | 1.004026 | 0.9994305 | 0.0005542051 | 0.9999501 | 0.04396196 | 0.9999457 | 0.1468494 |  |  | 390546 | 0.9937554 | 0.9866385 | 0.0009853148 | 0.9956273 | 0.002080362 | 0.9956278 | 0.004754317 |  |  | 285660 | 0.9733469 | 0.9670213 | 0.002651512 | 0.9767324 | 0.009835732 | 0.9767311 | 0.007293394 |  |  | 433080 | 0.9817413 | 0.9150489 | 0.008793288 | 0.979638 | 0.006776778 | 0.9796348 | 0.008146534 |  |  | 733860 | 0.9666547 | 0.8678712 | 0.01538175 | 0.9688168 | 0.01093575 | 0.968816 | 0.01246793
|  |  | 166692 | 1.00313 | 0.9994305 | 0.0005542051 | 0.9999501 | 0.04396196 | 0.9999457 | 0.1468494 |  |  | 390846 | 0.9927949 | 0.9866385 | 0.0009853148 | 0.9956304 | 0.002080234 | 0.9956309 | 0.004754011 |  |  | 285960 | 0.9733469 | 0.9670213 | 0.002651512 | 0.9767656 | 0.009835346 | 0.9767643 | 0.007293013 |  |  | 433380 | 0.9834228 | 0.9150489 | 0.008793288 | 0.9796487 | 0.006776561 | 0.9796456 | 0.008146082 |  |  | 734160 | 0.9666547 | 0.8678712 | 0.01538175 | 0.9688392 | 0.01093453 | 0.9688384 | 0.01246683
|  |  | 166992 | 1.001338 | 0.9994305 | 0.0005542051 | 0.9999501 | 0.04396196 | 0.9999457 | 0.1468494 |  |  | 391146 | 0.9927949 | 0.9866385 | 0.0009853148 | 0.9956334 | 0.002080107 | 0.9956339 | 0.004753706 |  |  | 286260 | 0.9722679 | 0.9670213 | 0.002651512 | 0.9767988 | 0.009834957 | 0.9767975 | 0.007292629 |  |  | 433680 | 0.9800598 | 0.9150489 | 0.008793288 | 0.9796594 | 0.006776346 | 0.9796562 | 0.008145632 |  |  | 734460 | 0.9666547 | 0.8678712 | 0.01538175 | 0.9688616 | 0.0109333 | 0.9688608 | 0.01246573
|  |  | 167292 | 1.001338 | 0.9994305 | 0.0005542051 | 0.9999501 | 0.04396196 | 0.9999457 | 0.1468494 |  |  | 391446 | 0.9927949 | 0.9866385 | 0.0009853148 | 0.9956365 | 0.00207998 | 0.995637 | 0.004753403 |  |  | 286560 | 0.9755049 | 0.9670213 | 0.002651512 | 0.9768319 | 0.009834566 | 0.9768306 | 0.007292245 |  |  | 433980 | 0.9834228 | 0.9150489 | 0.008793288 | 0.97967 | 0.006776132 | 0.9796669 | 0.008145184 |  |  | 734760 | 0.9688926 | 0.8678712 | 0.01538175 | 0.968884 | 0.01093208 | 0.9688832 | 0.01246464
|  |  | 167592 | 1.002234 | 0.9994305 | 0.0005542051 | 0.9999501 | 0.04396196 | 0.9999457 | 0.1468494 |  |  | 391746 | 0.9918345 | 0.9866385 | 0.0009853148 | 0.9956395 | 0.002079854 | 0.9956401 | 0.0047531 |  |  | 286860 | 0.9733469 | 0.9670213 | 0.002651512 | 0.976865 | 0.009834173 | 0.9768637 | 0.007291858 |  |  | 434280 | 0.9867858 | 0.9150489 | 0.008793288 | 0.9796807 | 0.006775919 | 0.9796775 | 0.008144738 |  |  | 735060 | 0.9666547 | 0.8678712 | 0.01538175 | 0.9689064 | 0.01093086 | 0.9689056 | 0.01246354
|  |  | 167892 | 1.002234 | 0.9994305 | 0.0005542051 | 0.9999501 | 0.04396196 | 0.9999457 | 0.1468494 |  |  | 392046 | 0.9927949 | 0.9866385 | 0.0009853148 | 0.9956426 | 0.002079728 | 0.9956431 | 0.004752799 |  |  | 287160 | 0.9722679 | 0.9670213 | 0.002651512 | 0.976898 | 0.009833777 | 0.9768967 | 0.007291471 |  |  | 434580 | 0.9834228 | 0.9150489 | 0.008793288 | 0.9796913 | 0.006775707 | 0.9796881 | 0.008144294 |  |  | 735360 | 0.9621788 | 0.8678712 | 0.01538175 | 0.9689287 | 0.01092964 | 0.9689279 | 0.01246245
|  |  | 168192 | 1.001338 | 0.9994305 | 0.0005542051 | 0.9999501 | 0.04396196 | 0.9999457 | 0.1468494 |  |  | 392346 | 0.9937554 | 0.9866385 | 0.0009853148 | 0.9956456 | 0.002079603 | 0.9956461 | 0.004752499 |  |  | 287460 | 0.9722679 | 0.9670213 | 0.002651512 | 0.9769309 | 0.00983338 | 0.9769296 | 0.007291081 |  |  | 434880 | 0.9834228 | 0.9150489 | 0.008793288 | 0.9797019 | 0.006775496 | 0.9796987 | 0.008143851 |  |  | 735660 | 0.9621788 | 0.8678712 | 0.01538175 | 0.968951 | 0.01092842 | 0.9689502 | 0.01246135
|  |  | 168492 | 1.002234 | 0.9994305 | 0.0005542051 | 0.9999501 | 0.04396196 | 0.9999457 | 0.1468494 |  |  | 392646 | 0.9947158 | 0.9866385 | 0.0009853148 | 0.9956486 | 0.002079478 | 0.9956492 | 0.0047522 |  |  | 287760 | 0.9733469 | 0.9670213 | 0.002651512 | 0.9769638 | 0.00983298 | 0.9769625 | 0.00729069 |  |  | 435180 | 0.9834228 | 0.9150489 | 0.008793288 | 0.9797124 | 0.006775286 | 0.9797092 | 0.008143411 |  |  | 735960 | 0.9644167 | 0.8678712 | 0.01538175 | 0.9689733 | 0.01092721 | 0.9689725 | 0.01246026
|  |  | 168792 | 0.9995459 | 0.9994305 | 0.0005542051 | 0.9999501 | 0.04396196 | 0.9999457 | 0.1468494 |  |  | 392946 | 0.9947158 | 0.9866385 | 0.0009853148 | 0.9956516 | 0.002079353 | 0.9956522 | 0.004751902 |  |  | 288060 | 0.9722679 | 0.9670213 | 0.002651512 | 0.9769967 | 0.009832578 | 0.9769954 | 0.007290298 |  |  | 435480 | 0.9834228 | 0.9150489 | 0.008793288 | 0.9797229 | 0.006775077 | 0.9797197 | 0.008142972 |  |  | 736260 | 0.9644167 | 0.8678712 | 0.01538175 | 0.9689956 | 0.01092599 | 0.9689948 | 0.01245917
|  |  | 169092 | 1.00313 | 0.9994305 | 0.0005542051 | 0.9999501 | 0.04396196 | 0.9999457 | 0.1468494 |  |  | 393246 | 0.9937554 | 0.9866385 | 0.0009853148 | 0.9956547 | 0.002079229 | 0.9956552 | 0.004751605 |  |  | 288360 | 0.9722679 | 0.9670213 | 0.002651512 | 0.9770294 | 0.009832174 | 0.9770282 | 0.007289903 |  |  | 435780 | 0.9851043 | 0.9150489 | 0.008793288 | 0.9797334 | 0.006774868 | 0.9797302 | 0.008142535 |  |  | 736560 | 0.9666547 | 0.8678712 | 0.01538175 | 0.9690178 | 0.01092478 | 0.969017 | 0.01245809
|  |  | 169392 | 1.00313 | 0.9994305 | 0.0005542051 | 0.9999501 | 0.04396196 | 0.9999457 | 0.1468494 |  |  | 393546 | 0.9927949 | 0.9866385 | 0.0009853148 | 0.9956577 | 0.002079106 | 0.9956582 | 0.00475131 |  |  | 288660 | 0.9733469 | 0.9670213 | 0.002651512 | 0.9770622 | 0.009831768 | 0.9770609 | 0.007289508 |  |  | 436080 | 0.9800598 | 0.9150489 | 0.008793288 | 0.9797439 | 0.006774661 | 0.9797407 | 0.0081421 |  |  | 736860 | 0.9599408 | 0.8678712 | 0.01538175 | 0.9690401 | 0.01092356 | 0.9690392 | 0.012457
|  |  | 169692 | 1.001338 | 0.9994305 | 0.0005542051 | 0.9999501 | 0.04396196 | 0.9999457 | 0.1468494 |  |  | 393846 | 0.9937554 | 0.9866385 | 0.0009853148 | 0.9956606 | 0.002078983 | 0.9956612 | 0.004751015 |  |  | 288960 | 0.9733469 | 0.9670213 | 0.002651512 | 0.9770949 | 0.009831359 | 0.9770936 | 0.007289111 |  |  | 436380 | 0.9851043 | 0.9150489 | 0.008793288 | 0.9797543 | 0.006774455 | 0.9797511 | 0.008141667 |  |  | 737160 | 0.9644167 | 0.8678712 | 0.01538175 | 0.9690622 | 0.01092235 | 0.9690614 | 0.01245591
|  |  | 169992 | 1.00313 | 0.9994305 | 0.0005542051 | 0.9999501 | 0.04396196 | 0.9999457 | 0.1468494 |  |  | 394146 | 0.9927949 | 0.9866385 | 0.0009853148 | 0.9956636 | 0.00207886 | 0.9956642 | 0.004750722 |  |  | 289260 | 0.9744259 | 0.9670213 | 0.002651512 | 0.9771275 | 0.009830949 | 0.9771262 | 0.007288712 |  |  | 436680 | 0.9884672 | 0.9150489 | 0.008793288 | 0.9797647 | 0.00677425 | 0.9797615 | 0.008141235 |  |  | 737460 | 0.9688926 | 0.8678712 | 0.01538175 | 0.9690844 | 0.01092114 | 0.9690835 | 0.01245483
|  |  | 170292 | 1.00313 | 0.9994305 | 0.0005542051 | 0.9999501 | 0.04396196 | 0.9999457 | 0.1468494 |  |  | 394446 | 0.9937554 | 0.9866385 | 0.0009853148 | 0.9956666 | 0.002078738 | 0.9956672 | 0.00475043 |  |  | 289560 | 0.9733469 | 0.9670213 | 0.002651512 | 0.9771601 | 0.009830537 | 0.9771588 | 0.007288312 |  |  | 436980 | 0.9834228 | 0.9150489 | 0.008793288 | 0.9797751 | 0.006774045 | 0.9797718 | 0.008140806 |  |  | 737760 | 0.9711305 | 0.8678712 | 0.01538175 | 0.9691065 | 0.01091993 | 0.9691057 | 0.01245375
|  |  | 170592 | 1.002234 | 0.9994305 | 0.0005542051 | 0.9999501 | 0.04396196 | 0.9999457 | 0.1468494 |  |  | 394746 | 0.9937554 | 0.9866385 | 0.0009853148 | 0.9956696 | 0.002078616 | 0.9956702 | 0.004750139 |  |  | 289860 | 0.9733469 | 0.9670213 | 0.002651512 | 0.9771926 | 0.009830122 | 0.9771913 | 0.00728791 |  |  | 437280 | 0.9851043 | 0.9150489 | 0.008793288 | 0.9797854 | 0.006773842 | 0.9797822 | 0.008140378 |  |  | 738060 | 0.9644167 | 0.8678712 | 0.01538175 | 0.9691287 | 0.01091873 | 0.9691278 | 0.01245267
|  |  | 170892 | 1.00313 | 0.9994305 | 0.0005542051 | 0.9999501 | 0.04396196 | 0.9999457 | 0.1468494 |  |  | 395046 | 0.9927949 | 0.9866385 | 0.0009853148 | 0.9956725 | 0.002078495 | 0.9956732 | 0.004749849 |  |  | 290160 | 0.9755049 | 0.9670213 | 0.002651512 | 0.9772251 | 0.009829706 | 0.9772238 | 0.007287507 |  |  | 437580 | 0.9834228 | 0.9150489 | 0.008793288 | 0.9797957 | 0.00677364 | 0.9797925 | 0.008139952 |  |  | 738360 | 0.9688926 | 0.8678712 | 0.01538175 | 0.9691507 | 0.01091752 | 0.9691499 | 0.01245159
|  |  | 171192 | 1.002234 | 0.9994305 | 0.0005542051 | 0.9999501 | 0.04396196 | 0.9999457 | 0.1468494 |  |  | 395346 | 0.9937554 | 0.9866385 | 0.0009853148 | 0.9956755 | 0.002078374 | 0.9956761 | 0.00474956 |  |  | 290460 | 0.9755049 | 0.9670213 | 0.002651512 | 0.9772575 | 0.009829287 | 0.9772562 | 0.007287102 |  |  | 437880 | 0.9851043 | 0.9150489 | 0.008793288 | 0.979806 | 0.006773438 | 0.9798028 | 0.008139528 |  |  | 738660 | 0.9666547 | 0.8678712 | 0.01538175 | 0.9691728 | 0.01091632 | 0.9691719 | 0.01245051
|  |  | 171492 | 1.002234 | 0.9994305 | 0.0005542051 | 0.9999501 | 0.04396196 | 0.9999457 | 0.1468494 |  |  | 395646 | 0.9927949 | 0.9866385 | 0.0009853148 | 0.9956784 | 0.002078254 | 0.9956791 | 0.004749272 |  |  | 290760 | 0.9733469 | 0.9670213 | 0.002651512 | 0.9772899 | 0.009828867 | 0.9772886 | 0.007286696 |  |  | 438180 | 0.9851043 | 0.9150489 | 0.008793288 | 0.9798163 | 0.006773238 | 0.979813 | 0.008139105 |  |  | 738960 | 0.9666547 | 0.8678712 | 0.01538175 | 0.9691948 | 0.01091511 | 0.9691939 | 0.01244943
|  |  | 171792 | 1.002234 | 0.9994305 | 0.0005542051 | 0.9999501 | 0.04396196 | 0.9999457 | 0.1468494 |  |  | 395946 | 0.9937554 | 0.9866385 | 0.0009853148 | 0.9956814 | 0.002078134 | 0.995682 | 0.004748985 |  |  | 291060 | 0.9744259 | 0.9670213 | 0.002651512 | 0.9773222 | 0.009828444 | 0.9773209 | 0.007286288 |  |  | 438480 | 0.9834228 | 0.9150489 | 0.008793288 | 0.9798265 | 0.006773038 | 0.9798233 | 0.008138684 |  |  | 739260 | 0.9688926 | 0.8678712 | 0.01538175 | 0.9692169 | 0.01091391 | 0.9692159 | 0.01244835
|  |  | 172092 | 1.002234 | 0.9994305 | 0.0005542051 | 0.9999501 | 0.04396196 | 0.9999457 | 0.1468494 |  |  | 396246 | 0.9927949 | 0.9866385 | 0.0009853148 | 0.9956843 | 0.002078015 | 0.995685 | 0.0047487 |  |  | 291360 | 0.9722679 | 0.9670213 | 0.002651512 | 0.9773545 | 0.009828019 | 0.9773532 | 0.007285879 |  |  | 438780 | 0.9834228 | 0.9150489 | 0.008793288 | 0.9798367 | 0.00677284 | 0.9798334 | 0.008138265 |  |  | 739560 | 0.9688926 | 0.8678712 | 0.01538175 | 0.9692388 | 0.01091271 | 0.9692379 | 0.01244728
|  |  | 172392 | 1.001338 | 0.9994305 | 0.0005542051 | 0.9999501 | 0.04396196 | 0.9999457 | 0.1468494 |  |  | 396546 | 0.9937554 | 0.9866385 | 0.0009853148 | 0.9956872 | 0.002077896 | 0.9956879 | 0.004748415 |  |  | 291660 | 0.9733469 | 0.9670213 | 0.002651512 | 0.9773867 | 0.009827593 | 0.9773854 | 0.007285468 |  |  | 439080 | 0.9834228 | 0.9150489 | 0.008793288 | 0.9798469 | 0.006772642 | 0.9798436 | 0.008137848 |  |  | 739860 | 0.9688926 | 0.8678712 | 0.01538175 | 0.9692608 | 0.01091151 | 0.9692599 | 0.0124462
|  |  | 172692 | 1.002234 | 0.9994305 | 0.0005542051 | 0.9999501 | 0.04396196 | 0.9999457 | 0.1468494 |  |  | 396846 | 0.9927949 | 0.9866385 | 0.0009853148 | 0.9956901 | 0.002077778 | 0.9956908 | 0.004748132 |  |  | 291960 | 0.9744259 | 0.9670213 | 0.002651512 | 0.9774188 | 0.009827164 | 0.9774176 | 0.007285056 |  |  | 439380 | 0.9851043 | 0.9150489 | 0.008793288 | 0.979857 | 0.006772446 | 0.9798538 | 0.008137433 |  |  | 740160 | 0.9688926 | 0.8678712 | 0.01538175 | 0.9692827 | 0.01091032 | 0.9692818 | 0.01244513
|  |  | 172992 | 1.004026 | 0.9994305 | 0.0005542051 | 0.9999501 | 0.04396196 | 0.9999457 | 0.1468494 |  |  | 397146 | 0.9927949 | 0.9866385 | 0.0009853148 | 0.9956931 | 0.00207766 | 0.9956937 | 0.00474785 |  |  | 292260 | 0.9733469 | 0.9670213 | 0.002651512 | 0.9774509 | 0.009826734 | 0.9774497 | 0.007284643 |  |  | 439680 | 0.9817413 | 0.9150489 | 0.008793288 | 0.9798671 | 0.00677225 | 0.9798639 | 0.008137019 |  |  | 740460 | 0.9688926 | 0.8678712 | 0.01538175 | 0.9693047 | 0.01090912 | 0.9693037 | 0.01244406
|  |  | 173292 | 1.000442 | 0.9994305 | 0.0005542051 | 0.9999501 | 0.04396196 | 0.9999457 | 0.1468494 |  |  | 397446 | 0.9947158 | 0.9866385 | 0.0009853148 | 0.995696 | 0.002077542 | 0.9956966 | 0.004747568 |  |  | 292560 | 0.9744259 | 0.9670213 | 0.002651512 | 0.977483 | 0.009826301 | 0.9774817 | 0.007284228 |  |  | 439980 | 0.9834228 | 0.9150489 | 0.008793288 | 0.9798772 | 0.006772055 | 0.979874 | 0.008136607 |  |  | 740760 | 0.9644167 | 0.8678712 | 0.01538175 | 0.9693265 | 0.01090793 | 0.9693256 | 0.01244299
|  |  | 173592 | 1.002234 | 0.9994305 | 0.0005542051 | 0.9999501 | 0.04396196 | 0.9999457 | 0.1468494 |  |  | 397746 | 0.9937554 | 0.9866385 | 0.0009853148 | 0.9956988 | 0.002077425 | 0.9956995 | 0.004747288 |  |  | 292860 | 0.9733469 | 0.9670213 | 0.002651512 | 0.977515 | 0.009825867 | 0.9775137 | 0.007283812 |  |  | 440280 | 0.9834228 | 0.9150489 | 0.008793288 | 0.9798873 | 0.006771861 | 0.979884 | 0.008136197 |  |  | 741060 | 0.9644167 | 0.8678712 | 0.01538175 | 0.9693484 | 0.01090673 | 0.9693474 | 0.01244192
|  |  | 173892 | 1.002234 | 0.9994305 | 0.0005542051 | 0.9999501 | 0.04396196 | 0.9999457 | 0.1468494 |  |  | 398046 | 0.9927949 | 0.9866385 | 0.0009853148 | 0.9957017 | 0.002077308 | 0.9957024 | 0.004747009 |  |  | 293160 | 0.9733469 | 0.9670213 | 0.002651512 | 0.977547 | 0.00982543 | 0.9775457 | 0.007283394 |  |  | 440580 | 0.9884672 | 0.9150489 | 0.008793288 | 0.9798973 | 0.006771668 | 0.979894 | 0.008135789 |  |  | 741360 | 0.9621788 | 0.8678712 | 0.01538175 | 0.9693702 | 0.01090554 | 0.9693693 | 0.01244085
|  |  | 174192 | 1.002234 | 0.9994305 | 0.0005542051 | 0.9999501 | 0.04396196 | 0.9999457 | 0.1468494 |  |  | 398346 | 0.9937554 | 0.9866385 | 0.0009853148 | 0.9957046 | 0.002077192 | 0.9957053 | 0.004746731 |  |  | 293460 | 0.9733469 | 0.9670213 | 0.002651512 | 0.9775789 | 0.009824992 | 0.9775776 | 0.007282975 |  |  | 440880 | 0.9867858 | 0.9150489 | 0.008793288 | 0.9799073 | 0.006771476 | 0.9799041 | 0.008135382 |  |  | 741660 | 0.9666547 | 0.8678712 | 0.01538175 | 0.9693921 | 0.01090435 | 0.9693911 | 0.01243979
|  |  | 174492 | 1.001338 | 0.9994305 | 0.0005542051 | 0.9999501 | 0.04396196 | 0.9999457 | 0.1468494 |  |  | 398646 | 0.9947158 | 0.9866385 | 0.0009853148 | 0.9957075 | 0.002077077 | 0.9957082 | 0.004746454 |  |  | 293760 | 0.9733469 | 0.9670213 | 0.002651512 | 0.9776107 | 0.009824552 | 0.9776094 | 0.007282555 |  |  | 441180 | 0.9851043 | 0.9150489 | 0.008793288 | 0.9799173 | 0.006771285 | 0.979914 | 0.008134977 |  |  | 741960 | 0.9711305 | 0.8678712 | 0.01538175 | 0.9694138 | 0.01090316 | 0.9694129 | 0.01243872
|  |  | 174792 | 1.001338 | 0.9994305 | 0.0005542051 | 0.9999501 | 0.04396196 | 0.9999457 | 0.1468494 |  |  | 398946 | 0.9927949 | 0.9866385 | 0.0009853148 | 0.9957103 | 0.002076961 | 0.9957111 | 0.004746178 |  |  | 294060 | 0.9755049 | 0.9670213 | 0.002651512 | 0.9776425 | 0.00982411 | 0.9776412 | 0.007282133 |  |  | 441480 | 0.9834228 | 0.9150489 | 0.008793288 | 0.9799273 | 0.006771095 | 0.979924 | 0.008134574 |  |  | 742260 | 0.9688926 | 0.8678712 | 0.01538175 | 0.9694356 | 0.01090198 | 0.9694346 | 0.01243766
|  |  | 175092 | 1.002234 | 0.9994305 | 0.0005542051 | 0.9999501 | 0.04396196 | 0.9999457 | 0.1468494 |  |  | 399246 | 0.9937554 | 0.9866385 | 0.0009853148 | 0.9957132 | 0.002076846 | 0.9957139 | 0.004745904 |  |  | 294360 | 0.9755049 | 0.9670213 | 0.002651512 | 0.9776742 | 0.009823666 | 0.977673 | 0.00728171 |  |  | 441780 | 0.9851043 | 0.9150489 | 0.008793288 | 0.9799372 | 0.006770905 | 0.9799339 | 0.008134173 |  |  | 742560 | 0.9666547 | 0.8678712 | 0.01538175 | 0.9694573 | 0.01090079 | 0.9694563 | 0.0124366
|  |  | 175392 | 1.002234 | 0.9994305 | 0.0005542051 | 0.9999501 | 0.04396196 | 0.9999457 | 0.1468494 |  |  | 399546 | 0.9947158 | 0.9866385 | 0.0009853148 | 0.995716 | 0.002076732 | 0.9957168 | 0.00474563 |  |  | 294660 | 0.9755049 | 0.9670213 | 0.002651512 | 0.9777059 | 0.00982322 | 0.9777047 | 0.007281285 |  |  | 442080 | 0.9834228 | 0.9150489 | 0.008793288 | 0.9799471 | 0.006770717 | 0.9799438 | 0.008133773 |  |  | 742860 | 0.9644167 | 0.8678712 | 0.01538175 | 0.9694791 | 0.0108996 | 0.969478 | 0.01243553
|  |  | 175692 | 1.002234 | 0.9994305 | 0.0005542051 | 0.9999501 | 0.04396196 | 0.9999457 | 0.1468494 |  |  | 399846 | 0.9937554 | 0.9866385 | 0.0009853148 | 0.9957189 | 0.002076618 | 0.9957196 | 0.004745357 |  |  | 294960 | 0.9755049 | 0.9670213 | 0.002651512 | 0.9777376 | 0.009822772 | 0.9777363 | 0.00728086 |  |  | 442380 | 0.9867858 | 0.9150489 | 0.008793288 | 0.979957 | 0.006770529 | 0.9799537 | 0.008133375 |  |  | 743160 | 0.9666547 | 0.8678712 | 0.01538175 | 0.9695007 | 0.01089842 | 0.9694997278 | 0.01243447
|  |  | 175992 | 1.001338 | 0.9994305 | 0.0005542051 | 0.9999501 | 0.04396196 | 0.9999457 | 0.1468494 |  |  | 400146 | 0.9937554 | 0.9866385 | 0.0009853148 | 0.9957217 | 0.002076505 | 0.9957225 | 0.004745086 |  |  | 295260 | 0.976584 | 0.9670213 | 0.002651512 | 0.9777692 | 0.009822323 | 0.9777679 | 0.007280432 |  |  | 442680 | 0.9867858 | 0.9150489 | 0.008793288 | 0.9799668 | 0.006770343 | 0.9799635 | 0.008132978 |  |  | 743460 | 0.9599408 | 0.8678712 | 0.01538175 | 0.9695224 | 0.01089724 | 0.9695214 | 0.01243342
|  |  | 176292 | 1.001338 | 0.9994305 | 0.0005542051 | 0.9999501 | 0.04396196 | 0.9999457 | 0.1468494 |  |  | 400446 | 0.9927949 | 0.9866385 | 0.0009853148 | 0.9957245 | 0.002076391 | 0.9957253 | 0.004744815 |  |  | 295560 | 0.9744259 | 0.9670213 | 0.002651512 | 0.9778007 | 0.009821871 | 0.9777995 | 0.007280004 |  |  | 442980 | 0.9851043 | 0.9150489 | 0.008793288 | 0.9799767 | 0.006770157 | 0.9799733 | 0.008132583 |  |  | 743760 | 0.9621788 | 0.8678712 | 0.01538175 | 0.969544 | 0.01089606 | 0.969543 | 0.01243236
|  |  | 176592 | 1.002234 | 0.9994305 | 0.0005542051 | 0.9999501 | 0.04396196 | 0.9999457 | 0.1468494 |  |  | 400746 | 0.9937554 | 0.9866385 | 0.0009853148 | 0.9957273 | 0.002076279 | 0.9957281 | 0.004744546 |  |  | 295860 | 0.9744259 | 0.9670213 | 0.002651512 | 0.9778322 | 0.009821418 | 0.977831 | 0.007279574 |  |  | 443280 | 0.9851043 | 0.9150489 | 0.008793288 | 0.9799865 | 0.006769972 | 0.9799831 | 0.00813219 |  |  | 744060 | 0.9644167 | 0.8678712 | 0.01538175 | 0.9695657 | 0.01089488 | 0.9695646 | 0.0124313
|  |  | 176892 | 1.001338 | 0.9994305 | 0.0005542051 | 0.9999501 | 0.04396196 | 0.9999457 | 0.1468494 |  |  | 401046 | 0.9937554 | 0.9866385 | 0.0009853148 | 0.9957301 | 0.002076167 | 0.9957309 | 0.004744277 |  |  | 296160 | 0.9733469 | 0.9670213 | 0.002651512 | 0.9778637 | 0.009820963 | 0.9778624 | 0.007279143 |  |  | 443580 | 0.9851043 | 0.9150489 | 0.008793288 | 0.9799962 | 0.006769788 | 0.9799929 | 0.008131799 |  |  | 744360 | 0.9688926 | 0.8678712 | 0.01538175 | 0.9695872 | 0.0108937 | 0.9695862 | 0.01243025
|  |  | 177192 | 1.002234 | 0.9994305 | 0.0005542051 | 0.9999501 | 0.04396196 | 0.9999457 | 0.1468494 |  |  | 401346 | 0.9927949 | 0.9866385 | 0.0009853148 | 0.9957329 | 0.002076055 | 0.9957338 | 0.00474401 |  |  | 296460 | 0.9744259 | 0.9670213 | 0.002651512 | 0.977895 | 0.009820506 | 0.9778938 | 0.00727871 |  |  | 443880 | 0.9851043 | 0.9150489 | 0.008793288 | 0.980006 | 0.006769605 | 0.9800026 | 0.008131409 |  |  | 744660 | 0.9599408 | 0.8678712 | 0.01538175 | 0.9696088 | 0.01089253 | 0.9696078 | 0.0124292
|  |  | 177492 | 1.00313 | 0.9994305 | 0.0005542051 | 0.9999501 | 0.04396196 | 0.9999457 | 0.1468494 |  |  | 401646 | 0.9937554 | 0.9866385 | 0.0009853148 | 0.9957357 | 0.002075944 | 0.9957366 | 0.004743743 |  |  | 296760 | 0.9755049 | 0.9670213 | 0.002651512 | 0.9779264 | 0.009820047 | 0.9779251 | 0.007278277 |  |  | 444180 | 0.9884672 | 0.9150489 | 0.008793288 | 0.9800157 | 0.006769423 | 0.9800123 | 0.008131021 |  |  | 744960 | 0.9644167 | 0.8678712 | 0.01538175 | 0.9696303 | 0.01089135 | 0.9696293 | 0.01242814
|  |  | 177792 | 1.00313 | 0.9994305 | 0.0005542051 | 0.9999501 | 0.04396196 | 0.9999457 | 0.1468494 |  |  | 401946 | 0.9937554 | 0.9866385 | 0.0009853148 | 0.9957385 | 0.002075833 | 0.9957393 | 0.004743478 |  |  | 297060 | 0.9755049 | 0.9670213 | 0.002651512 | 0.9779577 | 0.009819587 | 0.9779564 | 0.007277842 |  |  | 444480 | 0.9867858 | 0.9150489 | 0.008793288 | 0.9800254 | 0.006769242 | 0.980022 | 0.008130635 |  |  | 745260 | 0.9599408 | 0.8678712 | 0.01538175 | 0.9696519 | 0.01089018 | 0.9696508 | 0.01242709
|  |  | 178092 | 1.002234 | 0.9994305 | 0.0005542051 | 0.9999501 | 0.04396196 | 0.9999457 | 0.1468494 |  |  | 402246 | 0.9937554 | 0.9866385 | 0.0009853148 | 0.9957413 | 0.002075722 | 0.9957421 | 0.004743214 |  |  | 297360 | 0.9722679 | 0.9670213 | 0.002651512 | 0.9779889 | 0.009819125 | 0.9779876 | 0.007277405 |  |  | 444780 | 0.9867858 | 0.9150489 | 0.008793288 | 0.980035 | 0.006769061 | 0.9800316 | 0.00813025 |  |  | 745560 | 0.9644167 | 0.8678712 | 0.01538175 | 0.9696733 | 0.010889 | 0.9696723 | 0.01242604
|  |  | 178392 | 1.002234 | 0.9994305 | 0.0005542051 | 0.9999501 | 0.04396196 | 0.9999457 | 0.1468494 |  |  | 402546 | 0.9927949 | 0.9866385 | 0.0009853148 | 0.9957441 | 0.002075612 | 0.9957449 | 0.00474295 |  |  | 297660 | 0.9755049 | 0.9670213 | 0.002651512 | 0.9780201 | 0.009818661 | 0.9780188 | 0.007276968 |  |  | 445080 | 0.9851043 | 0.9150489 | 0.008793288 | 0.9800447 | 0.006768882 | 0.9800413 | 0.008129867 |  |  | 745860 | 0.9733685 | 0.8678712 | 0.01538175 | 0.9696948 | 0.01088783 | 0.9696937 | 0.01242499
|  |  | 178692 | 1.002234 | 0.9994305 | 0.0005542051 | 0.9999501 | 0.04396196 | 0.9999457 | 0.1468494 |  |  | 402846 | 0.9947158 | 0.9866385 | 0.0009853148 | 0.9957468 | 0.002075503 | 0.9957477 | 0.004742688 |  |  | 297960 | 0.9722679 | 0.9670213 | 0.002651512 | 0.9780512 | 0.009818195 | 0.97805 | 0.007276529 |  |  | 445380 | 0.9867858 | 0.9150489 | 0.008793288 | 0.9800543 | 0.006768703 | 0.9800509 | 0.008129485 |  |  | 746160 | 0.9711305 | 0.8678712 | 0.01538175 | 0.9697163 | 0.01088666 | 0.9697152 | 0.01242395
|  |  | 178992 | 1.001338 | 0.9994305 | 0.0005542051 | 0.9999501 | 0.04396196 | 0.9999457 | 0.1468494 |  |  | 403146 | 0.9937554 | 0.9866385 | 0.0009853148 | 0.9957496 | 0.002075393 | 0.9957505 | 0.004742427 |  |  | 298260 | 0.9722679 | 0.9670213 | 0.002651512 | 0.9780823 | 0.009817728 | 0.9780811 | 0.007276089 |  |  | 445680 | 0.9817413 | 0.9150489 | 0.008793288 | 0.9800638 | 0.006768525 | 0.9800605 | 0.008129105 |  |  | 746460 | 0.9621788 | 0.8678712 | 0.01538175 | 0.9697377 | 0.0108855 | 0.9697366 | 0.0124229
|  |  | 179292 | 1.004026 | 0.9994305 | 0.0005542051 | 0.9999501 | 0.04396196 | 0.9999457 | 0.1468494 |  |  | 403446 | 0.9927949 | 0.9866385 | 0.0009853148 | 0.9957523 | 0.002075285 | 0.9957532 | 0.004742167 |  |  | 298560 | 0.9755049 | 0.9670213 | 0.002651512 | 0.9781134 | 0.009817259 | 0.9781121 | 0.007275647 |  |  | 445980 | 0.9800598 | 0.9150489 | 0.008793288 | 0.9800734 | 0.006768349 | 0.98007 | 0.008128727 |  |  | 746760 | 0.9711305 | 0.8678712 | 0.01538175 | 0.9697591 | 0.01088433 | 0.969758 | 0.01242186
|  |  | 179592 | 1.00313 | 0.9994305 | 0.0005542051 | 0.9999501 | 0.04396196 | 0.9999457 | 0.1468494 |  |  | 403746 | 0.9947158 | 0.9866385 | 0.0009853148 | 0.9957551 | 0.002075176 | 0.995756 | 0.004741908 |  |  | 298860 | 0.9755049 | 0.9670213 | 0.002651512 | 0.9781443 | 0.009816788 | 0.9781431 | 0.007275205 |  |  | 446280 | 0.9834228 | 0.9150489 | 0.008793288 | 0.9800829 | 0.006768172 | 0.9800795 | 0.00812835 |  |  | 747060 | 0.9688926 | 0.8678712 | 0.01538175 | 0.9697804 | 0.01088316 | 0.9697793 | 0.01242081
|  |  | 179892 | 1.001338 | 0.9994305 | 0.0005542051 | 0.9999501 | 0.04396196 | 0.9999457 | 0.1468494 |  |  | 404046 | 0.9937554 | 0.9866385 | 0.0009853148 | 0.9957578 | 0.002075068 | 0.9957587 | 0.004741649 |  |  | 299160 | 0.9744259 | 0.9670213 | 0.002651512 | 0.9781753 | 0.009816315 | 0.978174 | 0.007274761 |  |  | 446580 | 0.9851043 | 0.9150489 | 0.008793288 | 0.9800924 | 0.006767997 | 0.980089 | 0.008127975 |  |  | 747360 | 0.9711305 | 0.8678712 | 0.01538175 | 0.9698018 | 0.010882 | 0.9698007 | 0.01241977
|  |  | 180192 | 1.00313 | 0.9994305 | 0.0005542051 | 0.9999501 | 0.04396196 | 0.9999457 | 0.1468494 |  |  | 404346 | 0.9956763 | 0.9866385 | 0.0009853148 | 0.9957605 | 0.002074961 | 0.9957614 | 0.004741392 |  |  | 299460 | 0.9744259 | 0.9670213 | 0.002651512 | 0.9782062 | 0.009815841 | 0.9782049 | 0.007274316 |  |  | 446880 | 0.9851043 | 0.9150489 | 0.008793288 | 0.9801019 | 0.006767823 | 0.9800985 | 0.008127602 |  |  | 747660 | 0.9666547 | 0.8678712 | 0.01538175 | 0.9698231 | 0.01088084 | 0.969822 | 0.01241873
|  |  | 180492 | 1.001338 | 0.9994305 | 0.0005542051 | 0.9999501 | 0.04396196 | 0.9999457 | 0.1468494 |  |  | 404646 | 0.9947158 | 0.9866385 | 0.0009853148 | 0.9957633 | 0.002074854 | 0.9957642 | 0.004741136 |  |  | 299760 | 0.976584 | 0.9670213 | 0.002651512 | 0.978237 | 0.009815365 | 0.9782357 | 0.00727387 |  |  | 447180 | 0.9851043 | 0.9150489 | 0.008793288 | 0.9801114 | 0.006767649 | 0.9801079 | 0.00812723 |  |  | 747960 | 0.9711305 | 0.8678712 | 0.01538175 | 0.9698444 | 0.01087968 | 0.9698432 | 0.01241769
|  |  | 180792 | 1.002234 | 0.9994305 | 0.0005542051 | 0.9999501 | 0.04396196 | 0.9999457 | 0.1468494 |  |  | 404946 | 0.9937554 | 0.9866385 | 0.0009853148 | 0.995766 | 0.002074747 | 0.9957669 | 0.004740881 |  |  | 300060 | 0.9755049 | 0.9670213 | 0.002651512 | 0.9782678 | 0.009814888 | 0.9782665 | 0.007273423 |  |  | 447480 | 0.9867858 | 0.9150489 | 0.008793288 | 0.9801208 | 0.006767477 | 0.9801174 | 0.00812686 |  |  | 748260 | 0.9711305 | 0.8678712 | 0.01538175 | 0.9698656 | 0.01087852 | 0.9698645 | 0.01241665
|  |  | 181092 | 1.002234 | 0.9994305 | 0.0005542051 | 0.9999501 | 0.04396196 | 0.9999457 | 0.1468494 |  |  | 405246 | 0.9937554 | 0.9866385 | 0.0009853148 | 0.9957687 | 0.002074641 | 0.9957696 | 0.004740627 |  |  | 300360 | 0.9755049 | 0.9670213 | 0.002651512 | 0.9782985 | 0.009814408 | 0.9782973 | 0.007272974 |  |  | 447780 | 0.9867858 | 0.9150489 | 0.008793288 | 0.9801302 | 0.006767305 | 0.9801268 | 0.008126491 |  |  | 748560 | 0.9666547 | 0.8678712 | 0.01538175 | 0.9698869 | 0.01087736 | 0.9698857 | 0.01241562
|  |  | 181392 | 1.002234 | 0.9994305 | 0.0005542051 | 0.9999501 | 0.04396196 | 0.9999457 | 0.1468494 |  |  | 405546 | 0.9937554 | 0.9866385 | 0.0009853148 | 0.9957714 | 0.002074535 | 0.9957723 | 0.004740374 |  |  | 300660 | 0.976584 | 0.9670213 | 0.002651512 | 0.9783292 | 0.009813928 | 0.978328 | 0.007272524 |  |  | 448080 | 0.9851043 | 0.9150489 | 0.008793288 | 0.9801396 | 0.006767134 | 0.9801361 | 0.008126124 |  |  | 748860 | 0.9733685 | 0.8678712 | 0.01538175 | 0.9699081 | 0.0108762 | 0.969907 | 0.01241458
|  |  | 181692 | 1.002234 | 0.9994305 | 0.0005542051 | 0.9999501 | 0.04396196 | 0.9999457 | 0.1468494 |  |  | 405846 | 0.9927949 | 0.9866385 | 0.0009853148 | 0.9957741 | 0.00207443 | 0.995775 | 0.004740121 |  |  | 300960 | 0.9733469 | 0.9670213 | 0.002651512 | 0.9783598 | 0.009813445 | 0.9783586 | 0.007272073 |  |  | 448380 | 0.9851043 | 0.9150489 | 0.008793288 | 0.9801489 | 0.006766963 | 0.9801455 | 0.008125759 |  |  | 749160 | 0.9644167 | 0.8678712 | 0.01538175 | 0.9699293 | 0.01087505 | 0.9699281 | 0.01241355
|  |  | 181992 | 1.002234 | 0.9994305 | 0.0005542051 | 0.9999501 | 0.04396196 | 0.9999457 | 0.1468494 |  |  | 406146 | 0.9937554 | 0.9866385 | 0.0009853148 | 0.9957768 | 0.002074325 | 0.9957777 | 0.00473987 |  |  | 301260 | 0.9733469 | 0.9670213 | 0.002651512 | 0.9783904 | 0.009812961 | 0.9783892 | 0.007271621 |  |  | 448680 | 0.9851043 | 0.9150489 | 0.008793288 | 0.9801582 | 0.006766794 | 0.9801548 | 0.008125395 |  |  | 749460 | 0.9688926 | 0.8678712 | 0.01538175 | 0.9699505 | 0.01087389 | 0.9699493 | 0.01241252
|  |  | 182292 | 1.001338 | 0.9994305 | 0.0005542051 | 0.9999501 | 0.04396196 | 0.9999457 | 0.1468494 |  |  | 406446 | 0.9918345 | 0.9866385 | 0.0009853148 | 0.9957794 | 0.00207422 | 0.9957804 | 0.00473962 |  |  | 301560 | 0.9722679 | 0.9670213 | 0.002651512 | 0.978421 | 0.009812475 | 0.9784197 | 0.007271168 |  |  | 448980 | 0.9851043 | 0.9150489 | 0.008793288 | 0.9801675 | 0.006766626 | 0.9801641 | 0.008125032 |  |  | 749760 | 0.9621788 | 0.8678712 | 0.01538175 | 0.9699716 | 0.01087274 | 0.9699705 | 0.01241148
|  |  | 182592 | 1.001338 | 0.9994305 | 0.0005542051 | 0.9999501 | 0.04396196 | 0.9999457 | 0.1468494 |  |  | 406746 | 0.9927949 | 0.9866385 | 0.0009853148 | 0.9957821 | 0.002074116 | 0.9957831 | 0.004739371 |  |  | 301860 | 0.9744259 | 0.9670213 | 0.002651512 | 0.9784514 | 0.009811988 | 0.9784502 | 0.007270713 |  |  | 449280 | 0.9851043 | 0.9150489 | 0.008793288 | 0.9801768 | 0.006766458 | 0.9801733 | 0.008124672 |  |  | 750060 | 0.9688926 | 0.8678712 | 0.01538175 | 0.9699928 | 0.01087159 | 0.9699916 | 0.01241045
|  |  | 182892 | 1.002234 | 0.9994305 | 0.0005542051 | 0.9999501 | 0.04396196 | 0.9999457 | 0.1468494 |  |  | 407046 | 0.9937554 | 0.9866385 | 0.0009853148 | 0.9957848 | 0.002074012 | 0.9957857 | 0.004739123 |  |  | 302160 | 0.9755049 | 0.9670213 | 0.002651512 | 0.9784819 | 0.009811499 | 0.9784806 | 0.007270258 |  |  | 449580 | 0.9867858 | 0.9150489 | 0.008793288 | 0.9801861 | 0.006766291 | 0.9801826 | 0.008124312 |  |  | 750360 | 0.9666547 | 0.8678712 | 0.01538175 | 0.9700139 | 0.01087044 | 0.9700127 | 0.01240942
|  |  | 183192 | 1.002234 | 0.9994305 | 0.0005542051 | 0.9999501 | 0.04396196 | 0.9999457 | 0.1468494 |  |  | 407346 | 0.9937554 | 0.9866385 | 0.0009853148 | 0.9957874 | 0.002073909 | 0.9957884 | 0.004738876 |  |  | 302460 | 0.9755049 | 0.9670213 | 0.002651512 | 0.9785123 | 0.009811008 | 0.978511 | 0.007269801 |  |  | 449880 | 0.9867858 | 0.9150489 | 0.008793288 | 0.9801953 | 0.006766125 | 0.9801918 | 0.008123955 |  |  | 750660 | 0.9666547 | 0.8678712 | 0.01538175 | 0.9700349 | 0.01086929 | 0.9700337 | 0.0124084
|  |  | 183492 | 1.002234 | 0.9994305 | 0.0005542051 | 0.9999501 | 0.04396196 | 0.9999457 | 0.1468494 |  |  | 407646 | 0.9927949 | 0.9866385 | 0.0009853148 | 0.9957901 | 0.002073806 | 0.9957911 | 0.004738629 |  |  | 302760 | 0.9744259 | 0.9670213 | 0.002651512 | 0.9785426 | 0.009810516 | 0.9785414 | 0.007269343 |  |  | 450180 | 0.9851043 | 0.9150489 | 0.008793288 | 0.9802045 | 0.00676596 | 0.980201 | 0.008123598 |  |  | 750960 | 0.9733685 | 0.8678712 | 0.01538175 | 0.970056 | 0.01086814 | 0.9700548 | 0.01240737
|  |  | 183792 | 1.002234 | 0.9994305 | 0.0005542051 | 0.9999501 | 0.04396196 | 0.9999457 | 0.1468494 |  |  | 407946 | 0.9927949 | 0.9866385 | 0.0009853148 | 0.9957927 | 0.002073704 | 0.9957937 | 0.004738384 |  |  | 303060 | 0.976584 | 0.9670213 | 0.002651512 | 0.9785729 | 0.009810023 | 0.9785717 | 0.007268884 |  |  | 450480 | 0.9867858 | 0.9150489 | 0.008793288 | 0.9802136 | 0.006765795 | 0.9802102 | 0.008123244 |  |  | 751260 | 0.9711305 | 0.8678712 | 0.01538175 | 0.970077 | 0.01086699 | 0.9700758 | 0.01240634
|  |  | 184092 | 1.002234 | 0.9994305 | 0.0005542051 | 0.9999501 | 0.04396196 | 0.9999457 | 0.1468494 |  |  | 408246 | 0.9937554 | 0.9866385 | 0.0009853148 | 0.9957953 | 0.002073602 | 0.9957964 | 0.00473814 |  |  | 303360 | 0.9755049 | 0.9670213 | 0.002651512 | 0.9786031 | 0.009809527 | 0.9786019 | 0.007268424 |  |  | 450780 | 0.9884672 | 0.9150489 | 0.008793288 | 0.9802228 | 0.006765632 | 0.9802193 | 0.008122891 |  |  | 751560 | 0.9711305 | 0.8678712 | 0.01538175 | 0.970098 | 0.01086585 | 0.9700968 | 0.01240532
|  |  | 184392 | 1.002234 | 0.9994305 | 0.0005542051 | 0.9999501 | 0.04396196 | 0.9999457 | 0.1468494 |  |  | 408546 | 0.9937554 | 0.9866385 | 0.0009853148 | 0.995798 | 0.0020735 | 0.995799 | 0.004737896 |  |  | 303660 | 0.9755049 | 0.9670213 | 0.002651512 | 0.9786333 | 0.009809031 | 0.9786321 | 0.007267963 |  |  | 451080 | 0.9884672 | 0.9150489 | 0.008793288 | 0.9802319 | 0.006765469 | 0.9802284 | 0.008122539 |  |  | 751860 | 0.9666547 | 0.8678712 | 0.01538175 | 0.970119 | 0.0108647 | 0.9701178 | 0.0124043
|  |  | 184692 | 1.00313 | 0.9994305 | 0.0005542051 | 0.9999501 | 0.04396196 | 0.9999457 | 0.1468494 |  |  | 408846 | 0.9947158 | 0.9866385 | 0.0009853148 | 0.9958006 | 0.002073399 | 0.9958016 | 0.004737654 |  |  | 303960 | 0.9755049 | 0.9670213 | 0.002651512 | 0.9786635 | 0.009808533 | 0.9786622 | 0.007267501 |  |  | 451380 | 0.9851043 | 0.9150489 | 0.008793288 | 0.980241 | 0.006765307 | 0.9802375 | 0.008122189 |  |  | 752160 | 0.9688926 | 0.8678712 | 0.01538175 | 0.9701399 | 0.01086356 | 0.9701387 | 0.01240328
|  |  | 184992 | 1.002234 | 0.9994305 | 0.0005542051 | 0.9999501 | 0.04396196 | 0.9999457 | 0.1468494 |  |  | 409146 | 0.9947158 | 0.9866385 | 0.0009853148 | 0.9958032 | 0.002073298 | 0.9958042 | 0.004737413 |  |  | 304260 | 0.9755049 | 0.9670213 | 0.002651512 | 0.9786936 | 0.009808033 | 0.9786923 | 0.007267038 |  |  | 451680 | 0.9851043 | 0.9150489 | 0.008793288 | 0.9802501 | 0.006765145 | 0.9802466 | 0.008121841 |  |  | 752460 | 0.9688926 | 0.8678712 | 0.01538175 | 0.9701609 | 0.01086242 | 0.9701596 | 0.01240225
|  |  | 185292 | 1.00313 | 0.9994305 | 0.0005542051 | 0.9999501 | 0.04396196 | 0.9999457 | 0.1468494 |  |  | 409446 | 0.9947158 | 0.9866385 | 0.0009853148 | 0.9958058 | 0.002073197 | 0.9958069 | 0.004737172 |  |  | 304560 | 0.9755049 | 0.9670213 | 0.002651512 | 0.9787236 | 0.009807532 | 0.9787224 | 0.007266573 |  |  | 451980 | 0.9851043 | 0.9150489 | 0.008793288 | 0.9802591 | 0.006764985 | 0.9802556 | 0.008121494 |  |  | 752760 | 0.9644167 | 0.8678712 | 0.01538175 | 0.9701818 | 0.01086128 | 0.9701805 | 0.01240124
|  |  | 185592 | 1.00313 | 0.9994305 | 0.0005542051 | 0.9999501 | 0.04396196 | 0.9999457 | 0.1468494 |  |  | 409746 | 0.9947158 | 0.9866385 | 0.0009853148 | 0.9958084 | 0.002073097 | 0.9958095 | 0.004736933 |  |  | 304860 | 0.976584 | 0.9670213 | 0.002651512 | 0.9787536 | 0.009807029 | 0.9787524 | 0.007266108 |  |  | 452280 | 0.9834228 | 0.9150489 | 0.008793288 | 0.9802681 | 0.006764825 | 0.9802646 | 0.008121148 |  |  | 753060 | 0.9756064 | 0.8678712 | 0.01538175 | 0.9702027 | 0.01086014 | 0.9702014 | 0.01240022
|  |  | 185892 | 1.002234 | 0.9994305 | 0.0005542051 | 0.9999501 | 0.04396196 | 0.9999457 | 0.1468494 |  |  | 410046 | 0.9937554 | 0.9866385 | 0.0009853148 | 0.995811 | 0.002072997 | 0.9958121 | 0.004736694 |  |  | 305160 | 0.976584 | 0.9670213 | 0.002651512 | 0.9787836 | 0.009806525 | 0.9787823 | 0.007265641 |  |  | 452580 | 0.9851043 | 0.9150489 | 0.008793288 | 0.9802771 | 0.006764666 | 0.9802736 | 0.008120804 |  |  | 753360 | 0.9666547 | 0.8678712 | 0.01538175 | 0.9702235 | 0.01085901 | 0.9702223 | 0.0123992
|  |  | 186192 | 1.002234 | 0.9994305 | 0.0005542051 | 0.9999501 | 0.04396196 | 0.9999457 | 0.1468494 |  |  | 410346 | 0.9947158 | 0.9866385 | 0.0009853148 | 0.9958136 | 0.002072898 | 0.9958147 | 0.004736456 |  |  | 305460 | 0.976584 | 0.9670213 | 0.002651512 | 0.9788135 | 0.009806019 | 0.9788122 | 0.007265174 |  |  | 452880 | 0.9884672 | 0.9150489 | 0.008793288 | 0.9802861 | 0.006764508 | 0.9802826 | 0.008120461 |  |  | 753660 | 0.9644167 | 0.8678712 | 0.01538175 | 0.9702444 | 0.01085787 | 0.9702431 | 0.01239819
|  |  | 186492 | 1.001338 | 0.9994305 | 0.0005542051 | 0.9999501 | 0.04396196 | 0.9999457 | 0.1468494 |  |  | 410646 | 0.9927949 | 0.9866385 | 0.0009853148 | 0.9958162 | 0.002072799 | 0.9958172 | 0.00473622 |  |  | 305760 | 0.9744259 | 0.9670213 | 0.002651512 | 0.9788433 | 0.009805512 | 0.9788421 | 0.007264705 |  |  | 453180 | 0.9851043 | 0.9150489 | 0.008793288 | 0.9802951 | 0.006764351 | 0.9802915 | 0.00812012 |  |  | 753960 | 0.9666547 | 0.8678712 | 0.01538175 | 0.9702652 | 0.01085674 | 0.9702639 | 0.01239717
|  |  | 186792 | 1.00313 | 0.9994305 | 0.0005542051 | 0.9999501 | 0.04396196 | 0.9999457 | 0.1468494 |  |  | 410946 | 0.9937554 | 0.9866385 | 0.0009853148 | 0.9958187 | 0.002072701 | 0.9958198 | 0.004735984 |  |  | 306060 | 0.9755049 | 0.9670213 | 0.002651512 | 0.9788731 | 0.009805003 | 0.9788719 | 0.007264236 |  |  | 453480 | 0.9867858 | 0.9150489 | 0.008793288 | 0.980304 | 0.006764195 | 0.9803004 | 0.008119781 |  |  | 754260 | 0.9711305 | 0.8678712 | 0.01538175 | 0.970286 | 0.01085561 | 0.9702847 | 0.01239616
|  |  | 187092 | 1.001338 | 0.9994305 | 0.0005542051 | 0.9999501 | 0.04396196 | 0.9999457 | 0.1468494 |  |  | 411246 | 0.9918345 | 0.9866385 | 0.0009853148 | 0.9958213 | 0.002072602 | 0.9958224 | 0.004735749 |  |  | 306360 | 0.9744259 | 0.9670213 | 0.002651512 | 0.9789029 | 0.009804493 | 0.9789017 | 0.007263765 |  |  | 453780 | 0.9867858 | 0.9150489 | 0.008793288 | 0.9803129 | 0.006764039 | 0.9803093 | 0.008119443 |  |  | 754560 | 0.9688926 | 0.8678712 | 0.01538175 | 0.9703067 | 0.01085448 | 0.9703054 | 0.01239515
|  |  | 187392 | 1.002234 | 0.9994305 | 0.0005542051 | 0.9999501 | 0.04396196 | 0.9999457 | 0.1468494 |  |  | 411546 | 0.9918345 | 0.9866385 | 0.0009853148 | 0.9958239 | 0.002072505 | 0.995825 | 0.004735515 |  |  | 306660 | 0.976584 | 0.9670213 | 0.002651512 | 0.9789326 | 0.009803981 | 0.9789314 | 0.007263293 |  |  | 454080 | 0.9867858 | 0.9150489 | 0.008793288 | 0.9803218 | 0.006763884 | 0.9803182 | 0.008119106 |  |  | 754860 | 0.9666547 | 0.8678712 | 0.01538175 | 0.9703275 | 0.01085335 | 0.9703262 | 0.01239414
|  |  | 187692 | 1.002234 | 0.9994305 | 0.0005542051 | 0.9999501 | 0.04396196 | 0.9999457 | 0.1468494 |  |  | 411846 | 0.9927949 | 0.9866385 | 0.0009853148 | 0.9958264 | 0.002072407 | 0.9958275 | 0.004735282 |  |  | 306960 | 0.977663 | 0.9670213 | 0.002651512 | 0.9789623 | 0.009803469 | 0.978961 | 0.007262821 |  |  | 454380 | 0.9867858 | 0.9150489 | 0.008793288 | 0.9803306 | 0.00676373 | 0.9803271 | 0.008118771 |  |  | 755160 | 0.9688926 | 0.8678712 | 0.01538175 | 0.9703482 | 0.01085222 | 0.9703469 | 0.01239313
|  |  | 187992 | 1.002234 | 0.9994305 | 0.0005542051 | 0.9999501 | 0.04396196 | 0.9999457 | 0.1468494 |  |  | 412146 | 0.9937554 | 0.9866385 | 0.0009853148 | 0.995829 | 0.00207231 | 0.9958301 | 0.00473505 |  |  | 307260 | 0.976584 | 0.9670213 | 0.002651512 | 0.9789919 | 0.009802954 | 0.9789906 | 0.007262347 |  |  | 454680 | 0.9867858 | 0.9150489 | 0.008793288 | 0.9803394 | 0.006763576 | 0.9803359 | 0.008118437 |  |  | 755460 | 0.9644167 | 0.8678712 | 0.01538175 | 0.9703689 | 0.01085109 | 0.9703676 | 0.01239212
|  |  | 188292 | 1.002234 | 0.9994305 | 0.0005542051 | 0.9999501 | 0.04396196 | 0.9999457 | 0.1468494 |  |  | 412446 | 0.9937554 | 0.9866385 | 0.0009853148 | 0.9958315 | 0.002072214 | 0.9958326 | 0.004734819 |  |  | 307560 | 0.9744259 | 0.9670213 | 0.002651512 | 0.9790214 | 0.009802438 | 0.9790202 | 0.007261872 |  |  | 454980 | 0.9867858 | 0.9150489 | 0.008793288 | 0.9803482 | 0.006763424 | 0.9803447 | 0.008118105 |  |  | 755760 | 0.9666547 | 0.8678712 | 0.01538175 | 0.9703895 | 0.01084996 | 0.9703882 | 0.01239111
|  |  | 188592 | 1.001338 | 0.9994305 | 0.0005542051 | 0.9999501 | 0.04396196 | 0.9999457 | 0.1468494 |  |  | 412746 | 0.9937554 | 0.9866385 | 0.0009853148 | 0.995834 | 0.002072118 | 0.9958352 | 0.004734589 |  |  | 307860 | 0.976584 | 0.9670213 | 0.002651512 | 0.979051 | 0.009801921 | 0.9790497 | 0.007261397 |  |  | 455280 | 0.9867858 | 0.9150489 | 0.008793288 | 0.980357 | 0.006763272 | 0.9803534 | 0.008117774 |  |  | 756060 | 0.9688926 | 0.8678712 | 0.01538175 | 0.9704102 | 0.01084884 | 0.9704089 | 0.01239011
|  |  | 188892 | 1.002234 | 0.9994305 | 0.0005542051 | 0.9999501 | 0.04396196 | 0.9999457 | 0.1468494 |  |  | 413046 | 0.9947158 | 0.9866385 | 0.0009853148 | 0.9958365 | 0.002072022 | 0.9958377 | 0.00473436 |  |  | 308160 | 0.9733469 | 0.9670213 | 0.002651512 | 0.9790804 | 0.009801403 | 0.9790792 | 0.00726092 |  |  | 455580 | 0.9867858 | 0.9150489 | 0.008793288 | 0.9803658 | 0.00676312 | 0.9803622 | 0.008117445 |  |  | 756360 | 0.9733685 | 0.8678712 | 0.01538175 | 0.9704308 | 0.01084772 | 0.9704295 | 0.0123891
|  |  | 189192 | 1.002234 | 0.9994305 | 0.0005542051 | 0.9999501 | 0.04396196 | 0.9999457 | 0.1468494 |  |  | 413346 | 0.9937554 | 0.9866385 | 0.0009853148 | 0.9958391 | 0.002071926 | 0.9958402 | 0.004734132 |  |  | 308460 | 0.976584 | 0.9670213 | 0.002651512 | 0.9791098 | 0.009800883 | 0.9791086 | 0.007260442 |  |  | 455880 | 0.9851043 | 0.9150489 | 0.008793288 | 0.9803745 | 0.00676297 | 0.9803709 | 0.008117117 |  |  | 756660 | 0.9666547 | 0.8678712 | 0.01538175 | 0.9704514 | 0.01084659 | 0.9704501 | 0.0123881
|  |  | 189492 | 1.002234 | 0.9994305 | 0.0005542051 | 0.9999501 | 0.04396196 | 0.9999457 | 0.1468494 |  |  | 413646 | 0.9947158 | 0.9866385 | 0.0009853148 | 0.9958416 | 0.002071831 | 0.9958427 | 0.004733904 |  |  | 308760 | 0.976584 | 0.9670213 | 0.002651512 | 0.9791392 | 0.009800362 | 0.979138 | 0.007259964 |  |  | 456180 | 0.9867858 | 0.9150489 | 0.008793288 | 0.9803832 | 0.00676282 | 0.9803796 | 0.00811679 |  |  | 756960 | 0.9621788 | 0.8678712 | 0.01538175 | 0.970472 | 0.01084547 | 0.9704706 | 0.0123871
|  |  | 189792 | 1.00313 | 0.9994305 | 0.0005542051 | 0.9999501 | 0.04396196 | 0.9999457 | 0.1468494 |  |  | 413946 | 0.9947158 | 0.9866385 | 0.0009853148 | 0.9958441 | 0.002071737 | 0.9958453 | 0.004733678 |  |  | 309060 | 0.9744259 | 0.9670213 | 0.002651512 | 0.9791685 | 0.009799839 | 0.9791673 | 0.007259484 |  |  | 456480 | 0.9867858 | 0.9150489 | 0.008793288 | 0.9803919 | 0.006762671 | 0.9803883 | 0.008116465 |  |  | 757260 | 0.9621788 | 0.8678712 | 0.01538175 | 0.9704925 | 0.01084436 | 0.9704912 | 0.0123861
|  |  | 190092 | 1.001338 | 0.9994305 | 0.0005542051 | 0.9999501 | 0.04396196 | 0.9999457 | 0.1468494 |  |  | 414246 | 0.9937554 | 0.9866385 | 0.0009853148 | 0.9958466 | 0.002071642 | 0.9958478 | 0.004733452 |  |  | 309360 | 0.9755049 | 0.9670213 | 0.002651512 | 0.9791978 | 0.009799315 | 0.9791966 | 0.007259004 |  |  | 456780 | 0.9884672 | 0.9150489 | 0.008793288 | 0.9804006 | 0.006762523 | 0.980397 | 0.008116141 |  |  | 757560 | 0.9666547 | 0.8678712 | 0.01538175 | 0.9705131 | 0.01084324 | 0.9705117 | 0.0123851
|  |  | 190392 | 1.00313 | 0.9994305 | 0.0005542051 | 0.9999501 | 0.04396196 | 0.9999457 | 0.1468494 |  |  | 414546 | 0.9937554 | 0.9866385 | 0.0009853148 | 0.9958491 | 0.002071548 | 0.9958503 | 0.004733228 |  |  | 309660 | 0.976584 | 0.9670213 | 0.002651512 | 0.9792271 | 0.00979879 | 0.9792258 | 0.007258522 |  |  | 457080 | 0.9834228 | 0.9150489 | 0.008793288 | 0.9804092 | 0.006762376 | 0.9804056 | 0.008115819 |  |  | 757860 | 0.9688926 | 0.8678712 | 0.01538175 | 0.9705336 | 0.01084212 | 0.9705322 | 0.0123841
|  |  | 190692 | 1.004026 | 0.9994305 | 0.0005542051 | 0.9999501 | 0.04396196 | 0.9999457 | 0.1468494 |  |  | 414846 | 0.9937554 | 0.9866385 | 0.0009853148 | 0.9958516 | 0.002071455 | 0.9958528 | 0.004733004 |  |  | 309960 | 0.9744259 | 0.9670213 | 0.002651512 | 0.9792562 | 0.009798263 | 0.979255 | 0.00725804 |  |  | 457380 | 0.9884672 | 0.9150489 | 0.008793288 | 0.9804178 | 0.006762229 | 0.9804142 | 0.008115498 |  |  | 758160 | 0.9644167 | 0.8678712 | 0.01538175 | 0.9705541 | 0.01084101 | 0.9705527 | 0.01238311
|  |  | 190992 | 1.00313 | 0.9994305 | 0.0005542051 | 0.9999501 | 0.04396196 | 0.9999457 | 0.1468494 |  |  | 415146 | 0.9937554 | 0.9866385 | 0.0009853148 | 0.995854 | 0.002071362 | 0.9958552 | 0.004732781 |  |  | 310260 | 0.9755049 | 0.9670213 | 0.002651512 | 0.9792854 | 0.009797736 | 0.9792842 | 0.007257556 |  |  | 457680 | 0.9884672 | 0.9150489 | 0.008793288 | 0.9804264 | 0.006762083 | 0.9804228 | 0.008115179 |  |  | 758460 | 0.9599408 | 0.8678712 | 0.01538175 | 0.9705745 | 0.01083989 | 0.9705731 | 0.01238211
|  |  | 191292 | 1.002234 | 0.9994305 | 0.0005542051 | 0.9999501 | 0.04396196 | 0.9999457 | 0.1468494 |  |  | 415446 | 0.9937554 | 0.9866385 | 0.0009853148 | 0.9958565 | 0.002071269 | 0.9958577 | 0.004732559 |  |  | 310560 | 0.9755049 | 0.9670213 | 0.002651512 | 0.9793145 | 0.009797206 | 0.9793132 | 0.007257072 |  |  | 457980 | 0.9867858 | 0.9150489 | 0.008793288 | 0.980435 | 0.006761938 | 0.9804313 | 0.008114861 |  |  | 758760 | 0.9666547 | 0.8678712 | 0.01538175 | 0.9705949 | 0.01083878 | 0.9705935 | 0.01238112
|  |  | 191592 | 1.001338 | 0.9994305 | 0.0005542051 | 0.9999501 | 0.04396196 | 0.9999457 | 0.1468494 |  |  | 415746 | 0.9937554 | 0.9866385 | 0.0009853148 | 0.995859 | 0.002071177 | 0.9958602 | 0.004732338 |  |  | 310860 | 0.976584 | 0.9670213 | 0.002651512 | 0.9793435 | 0.009796676 | 0.9793423 | 0.007256587 |  |  | 458280 | 0.9901487 | 0.9150489 | 0.008793288 | 0.9804435 | 0.006761794 | 0.9804399 | 0.008114544 |  |  | 759060 | 0.9644167 | 0.8678712 | 0.01538175 | 0.9706154 | 0.01083767 | 0.9706139 | 0.01238012
|  |  | 191892 | 1.002234 | 0.9994305 | 0.0005542051 | 0.9999501 | 0.04396196 | 0.9999457 | 0.1468494 |  |  | 416046 | 0.9937554 | 0.9866385 | 0.0009853148 | 0.9958614 | 0.002071085 | 0.9958627 | 0.004732118 |  |  | 311160 | 0.976584 | 0.9670213 | 0.002651512 | 0.9793725 | 0.009796144 | 0.9793713 | 0.007256101 |  |  | 458580 | 0.9884672 | 0.9150489 | 0.008793288 | 0.980452 | 0.00676165 | 0.9804484 | 0.008114229 |  |  | 759360 | 0.9644167 | 0.8678712 | 0.01538175 | 0.9706357 | 0.01083656 | 0.9706343 | 0.01237913
|  |  | 192192 | 1.002234 | 0.9994305 | 0.0005542051 | 0.9999501 | 0.04396196 | 0.9999457 | 0.1468494 |  |  | 416346 | 0.9927949 | 0.9866385 | 0.0009853148 | 0.9958639 | 0.002070993 | 0.9958651 | 0.004731899 |  |  | 311460 | 0.976584 | 0.9670213 | 0.002651512 | 0.9794015 | 0.009795611 | 0.9794002 | 0.007255614 |  |  | 458880 | 0.9867858 | 0.9150489 | 0.008793288 | 0.9804605 | 0.006761507 | 0.9804569 | 0.008113915 |  |  | 759660 | 0.9666547 | 0.8678712 | 0.01538175 | 0.9706561 | 0.01083545 | 0.9706547 | 0.01237814
|  |  | 192492 | 1.002234 | 0.9994305 | 0.0005542051 | 0.9999501 | 0.04396196 | 0.9999457 | 0.1468494 |  |  | 416646 | 0.9927949 | 0.9866385 | 0.0009853148 | 0.9958663 | 0.002070902 | 0.9958676 | 0.00473168 |  |  | 311760 | 0.976584 | 0.9670213 | 0.002651512 | 0.9794304 | 0.009795077 | 0.9794291 | 0.007255126 |  |  | 459180 | 0.9867858 | 0.9150489 | 0.008793288 | 0.980469 | 0.006761365 | 0.9804653 | 0.008113602 |  |  | 759960 | 0.9688926 | 0.8678712 | 0.01538175 | 0.9706765 | 0.01083435 | 0.970675 | 0.01237715
|  |  | 192792 | 1.002234 | 0.9994305 | 0.0005542051 | 0.9999501 | 0.04396196 | 0.9999457 | 0.1468494 |  |  | 416946 | 0.9937554 | 0.9866385 | 0.0009853148 | 0.9958688 | 0.002070811 | 0.99587 | 0.004731463 |  |  | 312060 | 0.977663 | 0.9670213 | 0.002651512 | 0.9794592 | 0.009794541 | 0.979458 | 0.007254638 |  |  | 459480 | 0.9834228 | 0.9150489 | 0.008793288 | 0.9804774 | 0.006761223 | 0.9804738 | 0.008113291 |  |  | 760260 | 0.9688926 | 0.8678712 | 0.01538175 | 0.9706968 | 0.01083324 | 0.9706953 | 0.01237616
|  |  | 193092 | 1.001338 | 0.9994305 | 0.0005542051 | 0.9999501 | 0.04396196 | 0.9999457 | 0.1468494 |  |  | 417246 | 0.9937554 | 0.9866385 | 0.0009853148 | 0.9958712 | 0.00207072 | 0.9958725 | 0.004731246 |  |  | 312360 | 0.976584 | 0.9670213 | 0.002651512 | 0.979488 | 0.009794005 | 0.9794868 | 0.007254148 |  |  | 459780 | 0.9851043 | 0.9150489 | 0.008793288 | 0.9804859 | 0.006761082 | 0.9804822 | 0.008112981 |  |  | 760560 | 0.9666547 | 0.8678712 | 0.01538175 | 0.9707171 | 0.01083214 | 0.9707156 | 0.01237518
|  |  | 193392 | 1.002234 | 0.9994305 | 0.0005542051 | 0.9999501 | 0.04396196 | 0.9999457 | 0.1468494 |  |  | 417546 | 0.9937554 | 0.9866385 | 0.0009853148 | 0.9958736 | 0.00207063 | 0.9958749 | 0.004731031 |  |  | 312660 | 0.9755049 | 0.9670213 | 0.002651512 | 0.9795168 | 0.009793467 | 0.9795156 | 0.007253658 |  |  | 460080 | 0.9867858 | 0.9150489 | 0.008793288 | 0.9804943 | 0.006760942 | 0.9804906 | 0.008112673 |  |  | 760860 | 0.9666547 | 0.8678712 | 0.01538175 | 0.9707373 | 0.01083103 | 0.9707359 | 0.01237419
|  |  | 193692 | 1.001338 | 0.9994305 | 0.0005542051 | 0.9999501 | 0.04396196 | 0.9999457 | 0.1468494 |  |  | 417846 | 0.9937554 | 0.9866385 | 0.0009853148 | 0.995876 | 0.00207054 | 0.9958773 | 0.004730816 |  |  | 312960 | 0.9744259 | 0.9670213 | 0.002651512 | 0.9795455 | 0.009792927 | 0.9795443 | 0.007253166 |  |  | 460380 | 0.9867858 | 0.9150489 | 0.008793288 | 0.9805027 | 0.006760802 | 0.980499 | 0.008112366 |  |  | 761160 | 0.9666547 | 0.8678712 | 0.01538175 | 0.9707576 | 0.01082993 | 0.9707561 | 0.01237321
|  |  | 193992 | 1.002234 | 0.9994305 | 0.0005542051 | 0.9999501 | 0.04396196 | 0.9999457 | 0.1468494 |  |  | 418146 | 0.9947158 | 0.9866385 | 0.0009853148 | 0.9958785 | 0.002070451 | 0.9958797 | 0.004730602 |  |  | 313260 | 0.9755049 | 0.9670213 | 0.002651512 | 0.9795742 | 0.009792387 | 0.979573 | 0.007252674 |  |  | 460680 | 0.9884672 | 0.9150489 | 0.008793288 | 0.980511 | 0.006760664 | 0.9805073 | 0.00811206 |  |  | 761460 | 0.9688926 | 0.8678712 | 0.01538175 | 0.9707778 | 0.01082883 | 0.9707763 | 0.01237222
|  |  | 194292 | 1.002234 | 0.9994305 | 0.0005542051 | 0.9999501 | 0.04396196 | 0.9999457 | 0.1468494 |  |  | 418446 | 0.9937554 | 0.9866385 | 0.0009853148 | 0.9958809 | 0.002070362 | 0.9958822 | 0.004730389 |  |  | 313560 | 0.9755049 | 0.9670213 | 0.002651512 | 0.9796028 | 0.009791845 | 0.9796016 | 0.007252181 |  |  | 460980 | 0.9884672 | 0.9150489 | 0.008793288 | 0.9805193 | 0.006760526 | 0.9805157 | 0.008111756 |  |  | 761760 | 0.9666547 | 0.8678712 | 0.01538175 | 0.970798 | 0.01082773 | 0.9707965 | 0.01237124
|  |  | 194592 | 1.002234 | 0.9994305 | 0.0005542051 | 0.9999501 | 0.04396196 | 0.9999457 | 0.1468494 |  |  | 418746 | 0.9937554 | 0.9866385 | 0.0009853148 | 0.9958833 | 0.002070273 | 0.9958846 | 0.004730176 |  |  | 313860 | 0.976584 | 0.9670213 | 0.002651512 | 0.9796314 | 0.009791303 | 0.9796302 | 0.007251687 |  |  | 461280 | 0.9884672 | 0.9150489 | 0.008793288 | 0.9805277 | 0.006760388 | 0.980524 | 0.008111453 |  |  | 762060 | 0.9666547 | 0.8678712 | 0.01538175 | 0.9708182 | 0.01082663 | 0.9708167 | 0.01237026
|  |  | 194892 | 1.001338 | 0.9994305 | 0.0005542051 | 0.9999501 | 0.04396196 | 0.9999457 | 0.1468494 |  |  | 419046 | 0.9937554 | 0.9866385 | 0.0009853148 | 0.9958857 | 0.002070184 | 0.995887 | 0.004729965 |  |  | 314160 | 0.9755049 | 0.9670213 | 0.002651512 | 0.9796599 | 0.009790759 | 0.9796587 | 0.007251193 |  |  | 461580 | 0.9867858 | 0.9150489 | 0.008793288 | 0.9805359 | 0.006760252 | 0.9805322 | 0.008111151 |  |  | 762360 | 0.9666547 | 0.8678712 | 0.01538175 | 0.9708383 | 0.01082554 | 0.9708369 | 0.01236928
|  |  | 195192 | 1.002234 | 0.9994305 | 0.0005542051 | 0.9999501 | 0.04396196 | 0.9999457 | 0.1468494 |  |  | 419346 | 0.9947158 | 0.9866385 | 0.0009853148 | 0.995888 | 0.002070096 | 0.9958894 | 0.004729754 |  |  | 314460 | 0.9755049 | 0.9670213 | 0.002651512 | 0.9796884 | 0.009790213 | 0.9796872 | 0.007250697 |  |  | 461880 | 0.9867858 | 0.9150489 | 0.008793288 | 0.9805442 | 0.006760116 | 0.9805405 | 0.008110851 |  |  | 762660 | 0.9666547 | 0.8678712 | 0.01538175 | 0.9708585 | 0.01082444 | 0.970857 | 0.01236831
|  |  | 195492 | 1.001338 | 0.9994305 | 0.0005542051 | 0.9999501 | 0.04396196 | 0.9999457 | 0.1468494 |  |  | 419646 | 0.9937554 | 0.9866385 | 0.0009853148 | 0.9958904 | 0.002070009 | 0.9958918 | 0.004729545 |  |  | 314760 | 0.9744259 | 0.9670213 | 0.002651512 | 0.9797168 | 0.009789667 | 0.9797156 | 0.007250201 |  |  | 462180 | 0.9901487 | 0.9150489 | 0.008793288 | 0.9805525 | 0.00675998 | 0.9805487 | 0.008110552 |  |  | 762960 | 0.9644167 | 0.8678712 | 0.01538175 | 0.9708786 | 0.01082335 | 0.9708771 | 0.01236733
|  |  | 195792 | 1.00313 | 0.9994305 | 0.0005542051 | 0.9999501 | 0.04396196 | 0.9999457 | 0.1468494 |  |  | 419946 | 0.9937554 | 0.9866385 | 0.0009853148 | 0.9958928 | 0.002069921 | 0.9958941 | 0.004729336 |  |  | 315060 | 0.9755049 | 0.9670213 | 0.002651512 | 0.9797452 | 0.00978912 | 0.979744 | 0.007249704 |  |  | 462480 | 0.9884672 | 0.9150489 | 0.008793288 | 0.9805607 | 0.006759846 | 0.980557 | 0.008110254 |  |  | 763260 | 0.9666547 | 0.8678712 | 0.01538175 | 0.9708987 | 0.01082226 | 0.9708972 | 0.01236635
|  |  | 196092 | 1.00313 | 0.9994305 | 0.0005542051 | 0.9999501 | 0.04396196 | 0.9999457 | 0.1468494 |  |  | 420246 | 0.9937554 | 0.9866385 | 0.0009853148 | 0.9958952 | 0.002069834 | 0.9958965 | 0.004729128 |  |  | 315360 | 0.977663 | 0.9670213 | 0.002651512 | 0.9797736 | 0.009788571 | 0.9797724 | 0.007249206 |  |  | 462780 | 0.9867858 | 0.9150489 | 0.008793288 | 0.9805689 | 0.006759712 | 0.9805652 | 0.008109957 |  |  | 763560 | 0.9666547 | 0.8678712 | 0.01538175 | 0.9709187 | 0.01082117 | 0.9709172 | 0.01236538
|  |  | 196392 | 1.002234 | 0.9994305 | 0.0005542051 | 0.9999501 | 0.04396196 | 0.9999457 | 0.1468494 |  |  | 420546 | 0.9937554 | 0.9866385 | 0.0009853148 | 0.9958975 | 0.002069748 | 0.9958989 | 0.004728921 |  |  | 315660 | 0.976584 | 0.9670213 | 0.002651512 | 0.9798019 | 0.009788021 | 0.9798007 | 0.007248707 |  |  | 463080 | 0.9884672 | 0.9150489 | 0.008793288 | 0.9805771 | 0.006759579 | 0.9805733 | 0.008109662 |  |  | 763860 | 0.9666547 | 0.8678712 | 0.01538175 | 0.9709388 | 0.01082008 | 0.9709373 | 0.01236441
|  |  | 196692 | 1.001338 | 0.9994305 | 0.0005542051 | 0.9999501 | 0.04396196 | 0.9999457 | 0.1468494 |  |  | 420846 | 0.9927949 | 0.9866385 | 0.0009853148 | 0.9958999 | 0.002069662 | 0.9959012 | 0.004728715 |  |  | 315960 | 0.9755049 | 0.9670213 | 0.002651512 | 0.9798301 | 0.00978747 | 0.9798289 | 0.007248208 |  |  | 463380 | 0.9901487 | 0.9150489 | 0.008793288 | 0.9805852 | 0.006759446 | 0.9805815 | 0.008109368 |  |  | 764160 | 0.9666547 | 0.8678712 | 0.01538175 | 0.9709588 | 0.01081899 | 0.9709573 | 0.01236343
|  |  | 196992 | 1.001338 | 0.9994305 | 0.0005542051 | 0.9999501 | 0.04396196 | 0.9999457 | 0.1468494 |  |  | 421146 | 0.9947158 | 0.9866385 | 0.0009853148 | 0.9959022 | 0.002069576 | 0.9959036 | 0.004728509 |  |  | 316260 | 0.977663 | 0.9670213 | 0.002651512 | 0.9798583 | 0.009786918 | 0.9798571 | 0.007247707 |  |  | 463680 | 0.9884672 | 0.9150489 | 0.008793288 | 0.9805933 | 0.006759314 | 0.9805896 | 0.008109076 |  |  | 764460 | 0.9644167 | 0.8678712 | 0.01538175 | 0.9709788 | 0.0108179 | 0.9709772 | 0.01236246
|  |  | 197292 | 1.00313 | 0.9994305 | 0.0005542051 | 0.9999501 | 0.04396196 | 0.9999457 | 0.1468494 |  |  | 421446 | 0.9937554 | 0.9866385 | 0.0009853148 | 0.9959046 | 0.00206949 | 0.995906 | 0.004728304 |  |  | 316560 | 0.9744259 | 0.9670213 | 0.002651512 | 0.9798865 | 0.009786365 | 0.9798853 | 0.007247206 |  |  | 463980 | 0.9834228 | 0.9150489 | 0.008793288 | 0.9806014 | 0.006759183 | 0.9805977 | 0.008108785 |  |  | 764760 | 0.9711305 | 0.8678712 | 0.01538175 | 0.9709988 | 0.01081682 | 0.9709972 | 0.01236149
|  |  | 197592 | 1.001338 | 0.9994305 | 0.0005542051 | 0.9999501 | 0.04396196 | 0.9999457 | 0.1468494 |  |  | 421746 | 0.9937554 | 0.9866385 | 0.0009853148 | 0.9959069 | 0.002069405 | 0.9959083 | 0.004728101 |  |  | 316860 | 0.9755049 | 0.9670213 | 0.002651512 | 0.9799146 | 0.009785811 | 0.9799134 | 0.007246705 |  |  | 464280 | 0.9867858 | 0.9150489 | 0.008793288 | 0.9806095 | 0.006759053 | 0.9806058 | 0.008108495 |  |  | 765060 | 0.9666547 | 0.8678712 | 0.01538175 | 0.9710187 | 0.01081573 | 0.9710172 | 0.01236052
|  |  | 197892 | 1.001338 | 0.9994305 | 0.0005542051 | 0.9999501 | 0.04396196 | 0.9999457 | 0.1468494 |  |  | 422046 | 0.9947158 | 0.9866385 | 0.0009853148 | 0.9959092 | 0.00206932 | 0.9959106 | 0.004727898 |  |  | 317160 | 0.976584 | 0.9670213 | 0.002651512 | 0.9799427 | 0.009785255 | 0.9799415 | 0.007246202 |  |  | 464580 | 0.9851043 | 0.9150489 | 0.008793288 | 0.9806176 | 0.006758923 | 0.9806138 | 0.008108206 |  |  | 765360 | 0.9666547 | 0.8678712 | 0.01538175 | 0.9710386 | 0.01081465 | 0.9710371 | 0.01235956
|  |  | 198192 | 1.00313 | 0.9994305 | 0.0005542051 | 0.9999501 | 0.04396196 | 0.9999457 | 0.1468494 |  |  | 422346 | 0.9927949 | 0.9866385 | 0.0009853148 | 0.9959116 | 0.002069236 | 0.995913 | 0.004727696 |  |  | 317460 | 0.976584 | 0.9670213 | 0.002651512 | 0.9799707 | 0.009784699 | 0.9799695 | 0.007245699 |  |  | 464880 | 0.9884672 | 0.9150489 | 0.008793288 | 0.9806256 | 0.006758794 | 0.9806219 | 0.008107919 |  |  | 765660 | 0.9711305 | 0.8678712 | 0.01538175 | 0.9710585 | 0.01081357 | 0.971057 | 0.01235859
|  |  | 198492 | 1.002234 | 0.9994305 | 0.0005542051 | 0.9999501 | 0.04396196 | 0.9999457 | 0.1468494 |  |  | 422646 | 0.9937554 | 0.9866385 | 0.0009853148 | 0.9959139 | 0.002069152 | 0.9959153 | 0.004727494 |  |  | 317760 | 0.976584 | 0.9670213 | 0.002651512 | 0.9799987 | 0.009784142 | 0.9799975 | 0.007245195 |  |  | 465180 | 0.9867858 | 0.9150489 | 0.008793288 | 0.9806337 | 0.006758665 | 0.9806299 | 0.008107633 |  |  | 765960 | 0.9711305 | 0.8678712 | 0.01538175 | 0.9710784 | 0.01081249 | 0.9710768 | 0.01235763
|  |  | 198792 | 1.002234 | 0.9994305 | 0.0005542051 | 0.9999501 | 0.04396196 | 0.9999457 | 0.1468494 |  |  | 422946 | 0.9937554 | 0.9866385 | 0.0009853148 | 0.9959162 | 0.002069068 | 0.9959176 | 0.004727294 |  |  | 318060 | 0.976584 | 0.9670213 | 0.002651512 | 0.9800266 | 0.009783583 | 0.9800254 | 0.00724469 |  |  | 465480 | 0.9901487 | 0.9150489 | 0.008793288 | 0.9806417 | 0.006758538 | 0.9806379 | 0.008107348 |  |  | 766260 | 0.9688926 | 0.8678712 | 0.01538175 | 0.9710983 | 0.01081141 | 0.9710967 | 0.01235666
|  |  | 199092 | 1.00313 | 0.9994305 | 0.0005542051 | 0.9999501 | 0.04396196 | 0.9999457 | 0.1468494 |  |  | 423246 | 0.9947158 | 0.9866385 | 0.0009853148 | 0.9959185 | 0.002068984 | 0.9959199 | 0.004727094 |  |  | 318360 | 0.976584 | 0.9670213 | 0.002651512 | 0.9800545 | 0.009783023 | 0.9800533 | 0.007244184 |  |  | 465780 | 0.9867858 | 0.9150489 | 0.008793288 | 0.9806496 | 0.00675841 | 0.9806459 | 0.008107064 |  |  | 766560 | 0.9644167 | 0.8678712 | 0.01538175 | 0.9711181 | 0.01081033 | 0.9711165 | 0.0123557
|  |  | 199392 | 1.002234 | 0.9994305 | 0.0005542051 | 0.9999501 | 0.04396196 | 0.9999457 | 0.1468494 |  |  | 423546 | 0.9947158 | 0.9866385 | 0.0009853148 | 0.9959208 | 0.002068901 | 0.9959222 | 0.004726896 |  |  | 318660 | 0.9755049 | 0.9670213 | 0.002651512 | 0.9800824 | 0.009782463 | 0.9800812 | 0.007243678 |  |  | 466080 | 0.9851043 | 0.9150489 | 0.008793288 | 0.9806576 | 0.006758284 | 0.9806538 | 0.008106782 |  |  | 766860 | 0.9621788 | 0.8678712 | 0.01538175 | 0.9711379 | 0.01080925 | 0.9711363 | 0.01235474
|  |  | 199692 | 1.00313 | 0.9994305 | 0.0005542051 | 0.9999501 | 0.04396196 | 0.9999457 | 0.1468494 |  |  | 423846 | 0.9937554 | 0.9866385 | 0.0009853148 | 0.9959231 | 0.002068818 | 0.9959245 | 0.004726698 |  |  | 318960 | 0.977663 | 0.9670213 | 0.002651512 | 0.9801102 | 0.009781901 | 0.980109 | 0.007243171 |  |  | 466380 | 0.9851043 | 0.9150489 | 0.008793288 | 0.9806655 | 0.006758158 | 0.9806617 | 0.008106501 |  |  | 767160 | 0.9666547 | 0.8678712 | 0.01538175 | 0.9711577 | 0.01080818 | 0.9711561 | 0.01235378
|  |  | 199992 | 1.002234 | 0.9994305 | 0.0005542051 | 0.9999501 | 0.04396196 | 0.9999457 | 0.1468494 |  |  | 424146 | 0.9927949 | 0.9866385 | 0.0009853148 | 0.9959254 | 0.002068736 | 0.9959268 | 0.0047265 |  |  | 319260 | 0.976584 | 0.9670213 | 0.002651512 | 0.9801379 | 0.009781338 | 0.9801367 | 0.007242663 |  |  | 466680 | 0.9851043 | 0.9150489 | 0.008793288 | 0.9806734 | 0.006758033 | 0.9806697 | 0.008106221 |  |  | 767460 | 0.9666547 | 0.8678712 | 0.01538175 | 0.9711775 | 0.01080711 | 0.9711759 | 0.01235282
|  |  | 200292 | 1.00313 | 0.9994305 | 0.0005542051 | 0.9999501 | 0.04396196 | 0.9999457 | 0.1468494 |  |  | 424446 | 0.9927949 | 0.9866385 | 0.0009853148 | 0.9959277 | 0.002068654 | 0.9959291 | 0.004726304 |  |  | 319560 | 0.976584 | 0.9670213 | 0.002651512 | 0.9801656 | 0.009780775 | 0.9801644 | 0.007242155 |  |  | 466980 | 0.9851043 | 0.9150489 | 0.008793288 | 0.9806813 | 0.006757908 | 0.9806775 | 0.008105943 |  |  | 767760 | 0.9688926 | 0.8678712 | 0.01538175 | 0.9711972 | 0.01080603 | 0.9711956 | 0.01235187
|  |  | 200592 | 1.00313 | 0.9994305 | 0.0005542051 | 0.9999501 | 0.04396196 | 0.9999457 | 0.1468494 |  |  | 424746 | 0.9927949 | 0.9866385 | 0.0009853148 | 0.99593 | 0.002068572 | 0.9959314 | 0.004726109 |  |  | 319860 | 0.976584 | 0.9670213 | 0.002651512 | 0.9801933 | 0.00978021 | 0.9801921 | 0.007241646 |  |  | 467280 | 0.9834228 | 0.9150489 | 0.008793288 | 0.9806892 | 0.006757784 | 0.9806854 | 0.008105665 |  |  | 768060 | 0.9666547 | 0.8678712 | 0.01538175 | 0.971217 | 0.01080496 | 0.9712153 | 0.01235091
|  |  | 200892 | 1.002234 | 0.9994305 | 0.0005542051 | 0.9999501 | 0.04396196 | 0.9999457 | 0.1468494 |  |  | 425046 | 0.9937554 | 0.9866385 | 0.0009853148 | 0.9959322 | 0.002068491 | 0.9959337 | 0.004725914 |  |  | 320160 | 0.977663 | 0.9670213 | 0.002651512 | 0.9802209 | 0.009779644 | 0.9802197 | 0.007241136 |  |  | 467580 | 0.9884672 | 0.9150489 | 0.008793288 | 0.9806971 | 0.006757661 | 0.9806932 | 0.008105389 |  |  | 768360 | 0.9621788 | 0.8678712 | 0.01538175 | 0.9712367 | 0.01080389 | 0.971235 | 0.01234995
|  |  | 201192 | 1.002234 | 0.9994305 | 0.0005542051 | 0.9999501 | 0.04396196 | 0.9999457 | 0.1468494 |  |  | 425346 | 0.9956763 | 0.9866385 | 0.0009853148 | 0.9959345 | 0.00206841 | 0.995936 | 0.00472572 |  |  | 320460 | 0.977663 | 0.9670213 | 0.002651512 | 0.9802485 | 0.009779077 | 0.9802473 | 0.007240625 |  |  | 467880 | 0.9867858 | 0.9150489 | 0.008793288 | 0.9807049 | 0.006757538 | 0.9807011 | 0.008105114 |  |  | 768660 | 0.9666547 | 0.8678712 | 0.01538175 | 0.9712563 | 0.01080282 | 0.9712547 | 0.012349
|  |  | 201492 | 1.000442 | 0.9994305 | 0.0005542051 | 0.9999501 | 0.04396196 | 0.9999457 | 0.1468494 |  |  | 425646 | 0.9937554 | 0.9866385 | 0.0009853148 | 0.9959367 | 0.002068329 | 0.9959382 | 0.004725527 |  |  | 320760 | 0.978742 | 0.9670213 | 0.002651512 | 0.980276 | 0.00977851 | 0.9802748 | 0.007240114 |  |  | 468180 | 0.9884672 | 0.9150489 | 0.008793288 | 0.9807127 | 0.006757416 | 0.9807089 | 0.008104841 |  |  | 768960 | 0.9666547 | 0.8678712 | 0.01538175 | 0.971276 | 0.01080176 | 0.9712743 | 0.01234805
|  |  | 201792 | 1.002234 | 0.9994305 | 0.0005542051 | 0.9999501 | 0.04396196 | 0.9999457 | 0.1468494 |  |  | 425946 | 0.9937554 | 0.9866385 | 0.0009853148 | 0.995939 | 0.002068248 | 0.9959405 | 0.004725334 |  |  | 321060 | 0.977663 | 0.9670213 | 0.002651512 | 0.9803035 | 0.009777941 | 0.9803023 | 0.007239602 |  |  | 468480 | 0.9867858 | 0.9150489 | 0.008793288 | 0.9807205 | 0.006757295 | 0.9807166 | 0.008104568 |  |  | 769260 | 0.9733685 | 0.8678712 | 0.01538175 | 0.9712956 | 0.01080069 | 0.971294 | 0.0123471
|  |  | 202092 | 1.002234 | 0.9994305 | 0.0005542051 | 0.9999501 | 0.04396196 | 0.9999457 | 0.1468494 |  |  | 426246 | 0.9927949 | 0.9866385 | 0.0009853148 | 0.9959412 | 0.002068168 | 0.9959427 | 0.004725143 |  |  | 321360 | 0.977663 | 0.9670213 | 0.002651512 | 0.9803309 | 0.009777371 | 0.9803298 | 0.00723909 |  |  | 468780 | 0.9884672 | 0.9150489 | 0.008793288 | 0.9807282 | 0.006757174 | 0.9807244 | 0.008104297 |  |  | 769560 | 0.9666547 | 0.8678712 | 0.01538175 | 0.9713152 | 0.01079963 | 0.9713136 | 0.01234615
|  |  | 202392 | 1.001338 | 0.9994305 | 0.0005542051 | 0.9999501 | 0.04396196 | 0.9999457 | 0.1468494 |  |  | 426546 | 0.9937554 | 0.9866385 | 0.0009853148 | 0.9959435 | 0.002068088 | 0.995945 | 0.004724952 |  |  | 321660 | 0.976584 | 0.9670213 | 0.002651512 | 0.9803583 | 0.009776801 | 0.9803572 | 0.007238577 |  |  | 469080 | 0.9901487 | 0.9150489 | 0.008793288 | 0.980736 | 0.006757054 | 0.9807321 | 0.008104027 |  |  | 769860 | 0.9621788 | 0.8678712 | 0.01538175 | 0.9713348 | 0.01079856 | 0.9713331 | 0.0123452
|  |  | 202692 | 1.00313 | 0.9994305 | 0.0005542051 | 0.9999501 | 0.04396196 | 0.9999457 | 0.1468494 |  |  | 426846 | 0.9927949 | 0.9866385 | 0.0009853148 | 0.9959457 | 0.002068009 | 0.9959472 | 0.004724762 |  |  | 321960 | 0.9755049 | 0.9670213 | 0.002651512 | 0.9803857 | 0.009776229 | 0.9803845 | 0.007238063 |  |  | 469380 | 0.9867858 | 0.9150489 | 0.008793288 | 0.9807437 | 0.006756935 | 0.9807399 | 0.008103758 |  |  | 770160 | 0.9644167 | 0.8678712 | 0.01538175 | 0.9713544 | 0.0107975 | 0.9713527 | 0.01234425
|  |  | 202992 | 1.000442 | 0.9994305 | 0.0005542051 | 0.9999501 | 0.04396196 | 0.9999457 | 0.1468494 |  |  | 427146 | 0.9937554 | 0.9866385 | 0.0009853148 | 0.9959479 | 0.00206793 | 0.9959495 | 0.004724573 |  |  | 322260 | 0.976584 | 0.9670213 | 0.002651512 | 0.980413 | 0.009775657 | 0.9804118 | 0.007237549 |  |  | 469680 | 0.9867858 | 0.9150489 | 0.008793288 | 0.9807514 | 0.006756816 | 0.9807475 | 0.008103491 |  |  | 770460 | 0.9644167 | 0.8678712 | 0.01538175 | 0.9713739 | 0.01079644 | 0.9713722 | 0.0123433
|  |  | 203292 | 1.002234 | 0.9994305 | 0.0005542051 | 0.9999501 | 0.04396196 | 0.9999457 | 0.1468494 |  |  | 427446 | 0.9937554 | 0.9866385 | 0.0009853148 | 0.9959502 | 0.002067851 | 0.9959517 | 0.004724385 |  |  | 322560 | 0.976584 | 0.9670213 | 0.002651512 | 0.9804403 | 0.009775083 | 0.9804391 | 0.007237034 |  |  | 469980 | 0.9851043 | 0.9150489 | 0.008793288 | 0.9807591 | 0.006756698 | 0.9807552 | 0.008103225 |  |  | 770760 | 0.9688926 | 0.8678712 | 0.01538175 | 0.9713934 | 0.01079538 | 0.9713917 | 0.01234236
|  |  | 203592 | 1.002234 | 0.9994305 | 0.0005542051 | 0.9999501 | 0.04396196 | 0.9999457 | 0.1468494 |  |  | 427746 | 0.9937554 | 0.9866385 | 0.0009853148 | 0.9959524 | 0.002067773 | 0.9959539 | 0.004724197 |  |  | 322860 | 0.976584 | 0.9670213 | 0.002651512 | 0.9804675 | 0.009774509 | 0.9804663 | 0.007236518 |  |  | 470280 | 0.9867858 | 0.9150489 | 0.008793288 | 0.9807667 | 0.00675658 | 0.9807629 | 0.008102959 |  |  | 771060 | 0.9666547 | 0.8678712 | 0.01538175 | 0.9714129 | 0.01079433 | 0.9714112 | 0.01234141
|  |  | 203892 | 1.002234 | 0.9994305 | 0.0005542051 | 0.9999501 | 0.04396196 | 0.9999457 | 0.1468494 |  |  | 428046 | 0.9937554 | 0.9866385 | 0.0009853148 | 0.9959546 | 0.002067695 | 0.9959561 | 0.00472401 |  |  | 323160 | 0.976584 | 0.9670213 | 0.002651512 | 0.9804947 | 0.009773933 | 0.9804935 | 0.007236002 |  |  | 470580 | 0.9884672 | 0.9150489 | 0.008793288 | 0.9807744 | 0.006756463 | 0.9807705 | 0.008102695 |  |  | 771360 | 0.9666547 | 0.8678712 | 0.01538175 | 0.9714324 | 0.01079327 | 0.9714307 | 0.01234047
|  |  | 204192 | 1.002234 | 0.9994305 | 0.0005542051 | 0.9999501 | 0.04396196 | 0.9999457 | 0.1468494 |  |  | 428346 | 0.9947158 | 0.9866385 | 0.0009853148 | 0.9959568 | 0.002067617 | 0.9959584 | 0.004723824 |  |  | 323460 | 0.976584 | 0.9670213 | 0.002651512 | 0.9805218 | 0.009773357 | 0.9805206 | 0.007235485 |  |  | 470880 | 0.9867858 | 0.9150489 | 0.008793288 | 0.980782 | 0.006756346 | 0.9807781 | 0.008102433 |  |  | 771660 | 0.9666547 | 0.8678712 | 0.01538175 | 0.9714519 | 0.01079221 | 0.9714501 | 0.01233953
|  |  | 204492 | 1.001338 | 0.9994305 | 0.0005542051 | 0.9999501 | 0.04396196 | 0.9999457 | 0.1468494 |  |  | 428646 | 0.9937554 | 0.9866385 | 0.0009853148 | 0.995959 | 0.002067539 | 0.9959606 | 0.004723639 |  |  | 323760 | 0.977663 | 0.9670213 | 0.002651512 | 0.9805489 | 0.00977278 | 0.9805477 | 0.007234967 |  |  | 471180 | 0.9867858 | 0.9150489 | 0.008793288 | 0.9807896 | 0.006756231 | 0.9807857 | 0.008102171 |  |  | 771960 | 0.9621788 | 0.8678712 | 0.01538175 | 0.9714713 | 0.01079116 | 0.9714696 | 0.01233859
|  |  | 204792 | 1.00313 | 0.9994305 | 0.0005542051 | 0.9999501 | 0.04396196 | 0.9999457 | 0.1468494 |  |  | 428946 | 0.9918345 | 0.9866385 | 0.0009853148 | 0.9959612 | 0.002067462 | 0.9959628 | 0.004723454 |  |  | 324060 | 0.977663 | 0.9670213 | 0.002651512 | 0.9805759 | 0.009772202 | 0.9805748 | 0.007234449 |  |  | 471480 | 0.9867858 | 0.9150489 | 0.008793288 | 0.9807971 | 0.006756116 | 0.9807933 | 0.008101911 |  |  | 772260 | 0.9599408 | 0.8678712 | 0.01538175 | 0.9714907 | 0.01079011 | 0.971489 | 0.01233765
|  |  | 205092 | 1.002234 | 0.9994305 | 0.0005542051 | 0.9999501 | 0.04396196 | 0.9999457 | 0.1468494 |  |  | 429246 | 0.9927949 | 0.9866385 | 0.0009853148 | 0.9959634 | 0.002067385 | 0.995965 | 0.004723271 |  |  | 324360 | 0.976584 | 0.9670213 | 0.002651512 | 0.980603 | 0.009771623 | 0.9806018 | 0.00723393 |  |  | 471780 | 0.9867858 | 0.9150489 | 0.008793288 | 0.9808047 | 0.006756001 | 0.9808008 | 0.008101651 |  |  | 772560 | 0.9644167 | 0.8678712 | 0.01538175 | 0.9715101 | 0.01078906 | 0.9715084 | 0.01233671
|  |  | 205392 | 1.002234 | 0.9994305 | 0.0005542051 | 0.9999501 | 0.04396196 | 0.9999457 | 0.1468494 |  |  | 429546 | 0.9937554 | 0.9866385 | 0.0009853148 | 0.9959656 | 0.002067309 | 0.9959671 | 0.004723088 |  |  | 324660 | 0.978742 | 0.9670213 | 0.002651512 | 0.9806299 | 0.009771044 | 0.9806287 | 0.007233411 |  |  | 472080 | 0.9884672 | 0.9150489 | 0.008793288 | 0.9808122 | 0.006755887 | 0.9808083 | 0.008101393 |  |  | 772860 | 0.9688926 | 0.8678712 | 0.01538175 | 0.9715295 | 0.01078801 | 0.9715277 | 0.01233578
|  |  | 205692 | 1.001338 | 0.9994305 | 0.0005542051 | 0.9999501 | 0.04396196 | 0.9999457 | 0.1468494 |  |  | 429846 | 0.9937554 | 0.9866385 | 0.0009853148 | 0.9959677 | 0.002067233 | 0.9959693 | 0.004722906 |  |  | 324960 | 0.977663 | 0.9670213 | 0.002651512 | 0.9806568 | 0.009770463 | 0.9806557 | 0.007232891 |  |  | 472380 | 0.9867858 | 0.9150489 | 0.008793288 | 0.9808197 | 0.006755774 | 0.9808159 | 0.008101136 |  |  | 773160 | 0.9688926 | 0.8678712 | 0.01538175 | 0.9715488 | 0.01078696 | 0.971547 | 0.01233484
|  |  | 205992 | 1.001338 | 0.9994305 | 0.0005542051 | 0.9999501 | 0.04396196 | 0.9999457 | 0.1468494 |  |  | 430146 | 0.9927949 | 0.9866385 | 0.0009853148 | 0.9959699 | 0.002067157 | 0.9959715 | 0.004722724 |  |  | 325260 | 0.976584 | 0.9670213 | 0.002651512 | 0.9806837 | 0.009769882 | 0.9806825 | 0.00723237 |  |  | 472680 | 0.9867858 | 0.9150489 | 0.008793288 | 0.9808272 | 0.006755661 | 0.9808233 | 0.00810088 |  |  | 773460 | 0.9688926 | 0.8678712 | 0.01538175 | 0.9715681 | 0.01078591 | 0.9715664 | 0.01233391
|  |  | 206292 | 1.002234 | 0.9994305 | 0.0005542051 | 0.9999501 | 0.04396196 | 0.9999457 | 0.1468494 |  |  | 430446 | 0.9937554 | 0.9866385 | 0.0009853148 | 0.9959721 | 0.002067081 | 0.9959737 | 0.004722543 |  |  | 325560 | 0.978742 | 0.9670213 | 0.002651512 | 0.9807105 | 0.009769299 | 0.9807094 | 0.007231849 |  |  | 472980 | 0.9867858 | 0.9150489 | 0.008793288 | 0.9808347 | 0.006755549 | 0.9808308 | 0.008100626 |  |  | 773760 | 0.9599408 | 0.8678712 | 0.01538175 | 0.9715874 | 0.01078486 | 0.9715856 | 0.01233297
|  |  | 206592 | 1.001338 | 0.9994305 | 0.0005542051 | 0.9999501 | 0.04396196 | 0.9999457 | 0.1468494 |  |  | 430746 | 0.9927949 | 0.9866385 | 0.0009853148 | 0.9959742 | 0.002067006 | 0.9959758 | 0.004722364 |  |  | 325860 | 0.977663 | 0.9670213 | 0.002651512 | 0.9807373 | 0.009768716 | 0.9807361 | 0.007231327 |  |  | 473280 | 0.9851043 | 0.9150489 | 0.008793288 | 0.9808422 | 0.006755437 | 0.9808382 | 0.008100372 |  |  | 774060 | 0.9621788 | 0.8678712 | 0.01538175 | 0.9716067 | 0.01078382 | 0.9716049 | 0.01233204
|  |  | 206892 | 1.002234 | 0.9994305 | 0.0005542051 | 0.9999501 | 0.04396196 | 0.9999457 | 0.1468494 |  |  | 431046 | 0.9937554 | 0.9866385 | 0.0009853148 | 0.9959764 | 0.002066931 | 0.995978 | 0.004722184 |  |  | 326160 | 0.977663 | 0.9670213 | 0.002651512 | 0.9807641 | 0.009768132 | 0.9807629 | 0.007230805 |  |  | 473580 | 0.9867858 | 0.9150489 | 0.008793288 | 0.9808496 | 0.006755326 | 0.9808457 | 0.00810012 |  |  | 774360 | 0.9666547 | 0.8678712 | 0.01538175 | 0.971626 | 0.01078277 | 0.9716242 | 0.01233111
|  |  | 207192 | 1.001338 | 0.9994305 | 0.0005542051 | 0.9999501 | 0.04396196 | 0.9999457 | 0.1468494 |  |  | 431346 | 0.9937554 | 0.9866385 | 0.0009853148 | 0.9959785 | 0.002066856 | 0.9959802 | 0.004722006 |  |  | 326460 | 0.978742 | 0.9670213 | 0.002651512 | 0.9807907 | 0.009767547 | 0.9807896 | 0.007230282 |  |  | 473880 | 0.9884672 | 0.9150489 | 0.008793288 | 0.980857 | 0.006755216 | 0.9808531 | 0.008099869 |  |  | 774660 | 0.9688926 | 0.8678712 | 0.01538175 | 0.9716452 | 0.01078173 | 0.9716434 | 0.01233018
|  |  | 207492 | 1.002234 | 0.9994305 | 0.0005542051 | 0.9999501 | 0.04396196 | 0.9999457 | 0.1468494 |  |  | 431646 | 0.9937554 | 0.9866385 | 0.0009853148 | 0.9959807 | 0.002066782 | 0.9959823 | 0.004721828 |  |  | 326760 | 0.977663 | 0.9670213 | 0.002651512 | 0.9808174 | 0.009766962 | 0.9808162 | 0.007229759 |  |  | 474180 | 0.9884672 | 0.9150489 | 0.008793288 | 0.9808644 | 0.006755106 | 0.9808605 | 0.008099619 |  |  | 774960 | 0.9621788 | 0.8678712 | 0.01538175 | 0.9716644 | 0.01078069 | 0.9716626 | 0.01232925
|  |  | 207792 | 1.000442 | 0.9994305 | 0.0005542051 | 0.9999501 | 0.04396196 | 0.9999457 | 0.1468494 |  |  | 431946 | 0.9937554 | 0.9866385 | 0.0009853148 | 0.9959828 | 0.002066708 | 0.9959844 | 0.004721651 |  |  | 327060 | 0.978742 | 0.9670213 | 0.002651512 | 0.980844 | 0.009766375 | 0.9808429 | 0.007229235 |  |  | 474480 | 0.9867858 | 0.9150489 | 0.008793288 | 0.9808718 | 0.006754997 | 0.9808678 | 0.00809937 |  |  | 775260 | 0.9621788 | 0.8678712 | 0.01538175 | 0.9716836 | 0.01077965 | 0.9716818 | 0.01232832
|  |  | 208092 | 1.001338 | 0.9994305 | 0.0005542051 | 0.9999501 | 0.04396196 | 0.9999457 | 0.1468494 |  |  | 432246 | 0.9937554 | 0.9866385 | 0.0009853148 | 0.9959849 | 0.002066634 | 0.9959866 | 0.004721475 |  |  | 327360 | 0.979821 | 0.9670213 | 0.002651512 | 0.9808706 | 0.009765788 | 0.9808694 | 0.007228711 |  |  | 474780 | 0.9884672 | 0.9150489 | 0.008793288 | 0.9808791 | 0.006754888 | 0.9808752 | 0.008099122 |  |  | 775560 | 0.9621788 | 0.8678712 | 0.01538175 | 0.9717027 | 0.01077861 | 0.9717009 | 0.0123274
|  |  | 208392 | 1.002234 | 0.9994305 | 0.0005542051 | 0.9999501 | 0.04396196 | 0.9999457 | 0.1468494 |  |  | 432546 | 0.9947158 | 0.9866385 | 0.0009853148 | 0.9959871 | 0.002066561 | 0.9959887 | 0.0047213 |  |  | 327660 | 0.978742 | 0.9670213 | 0.002651512 | 0.9808971 | 0.0097652 | 0.9808959 | 0.007228186 |  |  | 475080 | 0.9884672 | 0.9150489 | 0.008793288 | 0.9808864 | 0.00675478 | 0.9808825 | 0.008098875 |  |  | 775860 | 0.9644167 | 0.8678712 | 0.01538175 | 0.9717219 | 0.01077758 | 0.9717201 | 0.01232647
|  |  | 208692 | 1.002234 | 0.9994305 | 0.0005542051 | 0.9999501 | 0.04396196 | 0.9999457 | 0.1468494 |  |  | 432846 | 0.9937554 | 0.9866385 | 0.0009853148 | 0.9959892 | 0.002066488 | 0.9959908 | 0.004721125 |  |  | 327960 | 0.977663 | 0.9670213 | 0.002651512 | 0.9809236 | 0.009764611 | 0.9809224 | 0.00722766 |  |  | 475380 | 0.9884672 | 0.9150489 | 0.008793288 | 0.9808937 | 0.006754672 | 0.9808898 | 0.00809863 |  |  | 776160 | 0.9644167 | 0.8678712 | 0.01538175 | 0.971741 | 0.01077654 | 0.9717392 | 0.01232555
|  |  | 208992 | 1.002234 | 0.9994305 | 0.0005542051 | 0.9999501 | 0.04396196 | 0.9999457 | 0.1468494 |  |  | 433146 | 0.9937554 | 0.9866385 | 0.0009853148 | 0.9959913 | 0.002066415 | 0.995993 | 0.004720951 |  |  | 328260 | 0.976584 | 0.9670213 | 0.002651512 | 0.98095 | 0.009764022 | 0.9809489 | 0.007227134 |  |  | 475680 | 0.9884672 | 0.9150489 | 0.008793288 | 0.980901 | 0.006754566 | 0.9808971 | 0.008098385 |  |  | 776460 | 0.9621788 | 0.8678712 | 0.01538175 | 0.9717601 | 0.01077551 | 0.9717583 | 0.01232463
|  |  | 209292 | 1.002234 | 0.9994305 | 0.0005542051 | 0.9999501 | 0.04396196 | 0.9999457 | 0.1468494 |  |  | 433446 | 0.9937554 | 0.9866385 | 0.0009853148 | 0.9959934 | 0.002066343 | 0.9959951 | 0.004720778 |  |  | 328560 | 0.977663 | 0.9670213 | 0.002651512 | 0.9809764 | 0.009763432 | 0.9809753 | 0.007226608 |  |  | 475980 | 0.9884672 | 0.9150489 | 0.008793288 | 0.9809083 | 0.006754459 | 0.9809043 | 0.008098142 |  |  | 776760 | 0.9599408 | 0.8678712 | 0.01538175 | 0.9717792 | 0.01077447 | 0.9717773 | 0.01232371
|  |  | 209592 | 1.002234 | 0.9994305 | 0.0005542051 | 0.9999501 | 0.04396196 | 0.9999457 | 0.1468494 |  |  | 433746 | 0.9937554 | 0.9866385 | 0.0009853148 | 0.9959955 | 0.002066271 | 0.9959972 | 0.004720605 |  |  | 328860 | 0.976584 | 0.9670213 | 0.002651512 | 0.9810028 | 0.009762841 | 0.9810016 | 0.007226081 |  |  | 476280 | 0.9867858 | 0.9150489 | 0.008793288 | 0.9809156 | 0.006754353 | 0.9809116 | 0.008097899 |  |  | 777060 | 0.9599408 | 0.8678712 | 0.01538175 | 0.9717982 | 0.01077344 | 0.9717964 | 0.01232279
|  |  | 209892 | 1.001338 | 0.9994305 | 0.0005542051 | 0.9999501 | 0.04396196 | 0.9999457 | 0.1468494 |  |  | 434046 | 0.9937554 | 0.9866385 | 0.0009853148 | 0.9959976 | 0.002066199 | 0.9959993 | 0.004720434 |  |  | 329160 | 0.976584 | 0.9670213 | 0.002651512 | 0.9810291 | 0.009762249 | 0.9810279 | 0.007225553 |  |  | 476580 | 0.9851043 | 0.9150489 | 0.008793288 | 0.9809228 | 0.006754248 | 0.9809188 | 0.008097658 |  |  | 777360 | 0.9644167 | 0.8678712 | 0.01538175 | 0.9718173 | 0.01077241 | 0.9718154 | 0.01232187
|  |  | 210192 | 1.001338 | 0.9994305 | 0.0005542051 | 0.9999501 | 0.04396196 | 0.9999457 | 0.1468494 |  |  | 434346 | 0.9937554 | 0.9866385 | 0.0009853148 | 0.9959997 | 0.002066127 | 0.9960014 | 0.004720263 |  |  | 329460 | 0.978742 | 0.9670213 | 0.002651512 | 0.9810554 | 0.009761656 | 0.9810542 | 0.007225025 |  |  | 476880 | 0.9884672 | 0.9150489 | 0.008793288 | 0.98093 | 0.006754143 | 0.980926 | 0.008097418 |  |  | 777660 | 0.9644167 | 0.8678712 | 0.01538175 | 0.9718363 | 0.01077138 | 0.9718344 | 0.01232095
|  |  | 210492 | 1.001338 | 0.9994305 | 0.0005542051 | 0.9999501 | 0.04396196 | 0.9999457 | 0.1468494 |  |  | 434646 | 0.9937554 | 0.9866385 | 0.0009853148 | 0.9960018 | 0.002066056 | 0.9960035 | 0.004720092 |  |  | 329760 | 0.977663 | 0.9670213 | 0.002651512 | 0.9810816 | 0.009761063 | 0.9810804 | 0.007224497 |  |  | 477180 | 0.9867858 | 0.9150489 | 0.008793288 | 0.9809372 | 0.006754039 | 0.9809332 | 0.008097179 |  |  | 777960 | 0.9644167 | 0.8678712 | 0.01538175 | 0.9718553 | 0.01077035 | 0.9718534 | 0.01232003
|  |  | 210792 | 1.002234 | 0.9994305 | 0.0005542051 | 0.9999501 | 0.04396196 | 0.9999457 | 0.1468494 |  |  | 434946 | 0.9927949 | 0.9866385 | 0.0009853148 | 0.9960038 | 0.002065985 | 0.9960056 | 0.004719923 |  |  | 330060 | 0.977663 | 0.9670213 | 0.002651512 | 0.9811078 | 0.009760469 | 0.9811066 | 0.007223968 |  |  | 477480 | 0.9884672 | 0.9150489 | 0.008793288 | 0.9809444 | 0.006753936 | 0.9809404 | 0.008096941 |  |  | 778260 | 0.9711305 | 0.8678712 | 0.01538175 | 0.9718743 | 0.01076933 | 0.9718724 | 0.01231912
|  |  | 211092 | 1.002234 | 0.9994305 | 0.0005542051 | 0.9999501 | 0.04396196 | 0.9999457 | 0.1468494 |  |  | 435246 | 0.9937554 | 0.9866385 | 0.0009853148 | 0.9960059 | 0.002065914 | 0.9960076 | 0.004719754 |  |  | 330360 | 0.976584 | 0.9670213 | 0.002651512 | 0.9811339 | 0.009759874 | 0.9811328 | 0.007223439 |  |  | 477780 | 0.9867858 | 0.9150489 | 0.008793288 | 0.9809515 | 0.006753833 | 0.9809475 | 0.008096704 |  |  | 778560 | 0.9644167 | 0.8678712 | 0.01538175 | 0.9718932 | 0.0107683 | 0.9718913 | 0.0123182
|  |  | 211392 | 1.001338 | 0.9994305 | 0.0005542051 | 0.9999501 | 0.04396196 | 0.9999457 | 0.1468494 |  |  | 435546 | 0.9927949 | 0.9866385 | 0.0009853148 | 0.996008 | 0.002065844 | 0.9960097 | 0.004719586 |  |  | 330660 | 0.976584 | 0.9670213 | 0.002651512 | 0.98116 | 0.009759279 | 0.9811589 | 0.007222909 |  |  | 478080 | 0.9867858 | 0.9150489 | 0.008793288 | 0.9809586 | 0.00675373 | 0.9809546 | 0.008096469 |  |  | 778860 | 0.9644167 | 0.8678712 | 0.01538175 | 0.9719121 | 0.01076728 | 0.9719102 | 0.01231729
|  |  | 211692 | 1.001338 | 0.9994305 | 0.0005542051 | 0.9999501 | 0.04396196 | 0.9999457 | 0.1468494 |  |  | 435846 | 0.9937554 | 0.9866385 | 0.0009853148 | 0.99601 | 0.002065774 | 0.9960118 | 0.004719418 |  |  | 330960 | 0.976584 | 0.9670213 | 0.002651512 | 0.9811861 | 0.009758682 | 0.9811849 | 0.007222378 |  |  | 478380 | 0.9884672 | 0.9150489 | 0.008793288 | 0.9809657 | 0.006753629 | 0.9809618 | 0.008096234 |  |  | 779160 | 0.9621788 | 0.8678712 | 0.01538175 | 0.971931 | 0.01076625 | 0.9719291 | 0.01231638
|  |  | 211992 | 1.001338 | 0.9994305 | 0.0005542051 | 0.9999501 | 0.04396196 | 0.9999457 | 0.1468494 |  |  | 436146 | 0.9947158 | 0.9866385 | 0.0009853148 | 0.9960121 | 0.002065704 | 0.9960139 | 0.004719251 |  |  | 331260 | 0.977663 | 0.9670213 | 0.002651512 | 0.9812121 | 0.009758086 | 0.9812109 | 0.007221848 |  |  | 478680 | 0.9884672 | 0.9150489 | 0.008793288 | 0.9809728 | 0.006753527 | 0.9809688 | 0.008096 |  |  | 779460 | 0.9688926 | 0.8678712 | 0.01538175 | 0.9719499 | 0.01076523 | 0.971948 | 0.01231547
|  |  | 212292 | 1.001338 | 0.9994305 | 0.0005542051 | 0.9999501 | 0.04396196 | 0.9999457 | 0.1468494 |  |  | 436446 | 0.9956763 | 0.9866385 | 0.0009853148 | 0.9960142 | 0.002065635 | 0.9960159 | 0.004719085 |  |  | 331560 | 0.978742 | 0.9670213 | 0.002651512 | 0.9812381 | 0.009757488 | 0.9812369 | 0.007221316 |  |  | 478980 | 0.9884672 | 0.9150489 | 0.008793288 | 0.9809799 | 0.006753426 | 0.9809759 | 0.008095768 |  |  | 779760 | 0.9621788 | 0.8678712 | 0.01538175 | 0.9719688 | 0.01076421 | 0.9719669 | 0.01231456
|  |  | 212592 | 1.002234 | 0.9994305 | 0.0005542051 | 0.9999501 | 0.04396196 | 0.9999457 | 0.1468494 |  |  | 436746 | 0.9937554 | 0.9866385 | 0.0009853148 | 0.9960162 | 0.002065566 | 0.996018 | 0.00471892 |  |  | 331860 | 0.976584 | 0.9670213 | 0.002651512 | 0.981264 | 0.00975689 | 0.9812629 | 0.007220784 |  |  | 479280 | 0.9867858 | 0.9150489 | 0.008793288 | 0.980987 | 0.006753326 | 0.980983 | 0.008095536 |  |  | 780060 | 0.9644167 | 0.8678712 | 0.01538175 | 0.9719876 | 0.01076319 | 0.9719857 | 0.01231365
|  |  | 212892 | 1.002234 | 0.9994305 | 0.0005542051 | 0.9999501 | 0.04396196 | 0.9999457 | 0.1468494 |  |  | 437046 | 0.9927949 | 0.9866385 | 0.0009853148 | 0.9960182 | 0.002065497 | 0.99602 | 0.004718755 |  |  | 332160 | 0.977663 | 0.9670213 | 0.002651512 | 0.9812899 | 0.009756291 | 0.9812887 | 0.007220252 |  |  | 479580 | 0.9867858 | 0.9150489 | 0.008793288 | 0.980994 | 0.006753226 | 0.98099 | 0.008095306 |  |  | 780360 | 0.9688926 | 0.8678712 | 0.01538175 | 0.9720064 | 0.01076218 | 0.9720045 | 0.01231274
|  |  | 213192 | 1.002234 | 0.9994305 | 0.0005542051 | 0.9999501 | 0.04396196 | 0.9999457 | 0.1468494 |  |  | 437346 | 0.9927949 | 0.9866385 | 0.0009853148 | 0.9960203 | 0.002065428 | 0.9960221 | 0.004718591 |  |  | 332460 | 0.978742 | 0.9670213 | 0.002651512 | 0.9813157 | 0.009755691 | 0.9813146 | 0.00721972 |  |  | 479880 | 0.9884672 | 0.9150489 | 0.008793288 | 0.981001 | 0.006753127 | 0.980997 | 0.008095077 |  |  | 780660 | 0.9688926 | 0.8678712 | 0.01538175 | 0.9720252 | 0.01076116 | 0.9720233 | 0.01231184
|  |  | 213492 | 1.002234 | 0.9994305 | 0.0005542051 | 0.9999501 | 0.04396196 | 0.9999457 | 0.1468494 |  |  | 437646 | 0.9937554 | 0.9866385 | 0.0009853148 | 0.9960223 | 0.00206536 | 0.9960241 | 0.004718428 |  |  | 332760 | 0.977663 | 0.9670213 | 0.002651512 | 0.9813415 | 0.009755091 | 0.9813404 | 0.007219187 |  |  | 480180 | 0.9884672 | 0.9150489 | 0.008793288 | 0.981008 | 0.006753029 | 0.981004 | 0.008094848 |  |  | 780960 | 0.9666547 | 0.8678712 | 0.01538175 | 0.972044 | 0.01076014 | 0.9720421 | 0.01231093
|  |  | 213792 | 1.002234 | 0.9994305 | 0.0005542051 | 0.9999501 | 0.04396196 | 0.9999457 | 0.1468494 |  |  | 437946 | 0.9937554 | 0.9866385 | 0.0009853148 | 0.9960243 | 0.002065292 | 0.9960261 | 0.004718266 |  |  | 333060 | 0.976584 | 0.9670213 | 0.002651512 | 0.9813673 | 0.00975449 | 0.9813662 | 0.007218653 |  |  | 480480 | 0.9851043 | 0.9150489 | 0.008793288 | 0.981015 | 0.006752931 | 0.981011 | 0.008094621 |  |  | 781260 | 0.9621788 | 0.8678712 | 0.01538175 | 0.9720628 | 0.01075913 | 0.9720608 | 0.01231003
|  |  | 214092 | 1.002234 | 0.9994305 | 0.0005542051 | 0.9999501 | 0.04396196 | 0.9999457 | 0.1468494 |  |  | 438246 | 0.9937554 | 0.9866385 | 0.0009853148 | 0.9960264 | 0.002065224 | 0.9960282 | 0.004718104 |  |  | 333360 | 0.976584 | 0.9670213 | 0.002651512 | 0.981393 | 0.009753889 | 0.9813919 | 0.007218119 |  |  | 480780 | 0.9901487 | 0.9150489 | 0.008793288 | 0.9810219 | 0.006752833 | 0.9810179 | 0.008094395 |  |  | 781560 | 0.9599408 | 0.8678712 | 0.01538175 | 0.9720815 | 0.01075812 | 0.9720795 | 0.01230913
|  |  | 214392 | 1.001338 | 0.9994305 | 0.0005542051 | 0.9999501 | 0.04396196 | 0.9999457 | 0.1468494 |  |  | 438546 | 0.9927949 | 0.9866385 | 0.0009853148 | 0.9960284 | 0.002065157 | 0.9960302 | 0.004717943 |  |  | 333660 | 0.978742 | 0.9670213 | 0.002651512 | 0.9814187 | 0.009753287 | 0.9814176 | 0.007217585 |  |  | 481080 | 0.9918302 | 0.9150489 | 0.008793288 | 0.9810289 | 0.006752736 | 0.9810249 | 0.008094169 |  |  | 781860 | 0.9644167 | 0.8678712 | 0.01538175 | 0.9721002 | 0.01075711 | 0.9720982 | 0.01230823
|  |  | 214692 | 1.002234 | 0.9994305 | 0.0005542051 | 0.9999501 | 0.04396196 | 0.9999457 | 0.1468494 |  |  | 438846 | 0.9937554 | 0.9866385 | 0.0009853148 | 0.9960304 | 0.00206509 | 0.9960322 | 0.004717782 |  |  | 333960 | 0.978742 | 0.9670213 | 0.002651512 | 0.9814444 | 0.009752684 | 0.9814432 | 0.00721705 |  |  | 481380 | 0.9901487 | 0.9150489 | 0.008793288 | 0.9810358 | 0.00675264 | 0.9810318 | 0.008093945 |  |  | 782160 | 0.9666547 | 0.8678712 | 0.01538175 | 0.9721189 | 0.0107561 | 0.9721169 | 0.01230733
|  |  | 214992 | 1.00313 | 0.9994305 | 0.0005542051 | 0.9999501 | 0.04396196 | 0.9999457 | 0.1468494 |  |  | 439146 | 0.9937554 | 0.9866385 | 0.0009853148 | 0.9960324 | 0.002065023 | 0.9960342 | 0.004717622 |  |  | 334260 | 0.977663 | 0.9670213 | 0.002651512 | 0.98147 | 0.00975208 | 0.9814688 | 0.007216515 |  |  | 481680 | 0.9851043 | 0.9150489 | 0.008793288 | 0.9810427 | 0.006752544 | 0.9810387 | 0.008093722 |  |  | 782460 | 0.9621788 | 0.8678712 | 0.01538175 | 0.9721376 | 0.01075509 | 0.9721356 | 0.01230643
|  |  | 215292 | 1.00313 | 0.9994305 | 0.0005542051 | 0.9999501 | 0.04396196 | 0.9999457 | 0.1468494 |  |  | 439446 | 0.9927949 | 0.9866385 | 0.0009853148 | 0.9960344 | 0.002064956 | 0.9960362 | 0.004717463 |  |  | 334560 | 0.977663 | 0.9670213 | 0.002651512 | 0.9814955 | 0.009751476 | 0.9814944 | 0.00721598 |  |  | 481980 | 0.9884672 | 0.9150489 | 0.008793288 | 0.9810496 | 0.006752448 | 0.9810455 | 0.0080935 |  |  | 782760 | 0.953227 | 0.8678712 | 0.01538175 | 0.9721562 | 0.01075408 | 0.9721542 | 0.01230553
|  |  | 215592 | 1.002234 | 0.9994305 | 0.0005542051 | 0.9999501 | 0.04396196 | 0.9999457 | 0.1468494 |  |  | 439746 | 0.9937554 | 0.9866385 | 0.0009853148 | 0.9960364 | 0.00206489 | 0.9960382 | 0.004717305 |  |  | 334860 | 0.977663 | 0.9670213 | 0.002651512 | 0.981521 | 0.009750872 | 0.9815199 | 0.007215444 |  |  | 482280 | 0.9901487 | 0.9150489 | 0.008793288 | 0.9810565 | 0.006752353 | 0.9810524 | 0.008093279 |  |  | 783060 | 0.9621788 | 0.8678712 | 0.01538175 | 0.9721748 | 0.01075307 | 0.9721728 | 0.01230463
|  |  | 215892 | 1.002234 | 0.9994305 | 0.0005542051 | 0.9999501 | 0.04396196 | 0.9999457 | 0.1468494 |  |  | 440046 | 0.9947158 | 0.9866385 | 0.0009853148 | 0.9960384 | 0.002064824 | 0.9960402 | 0.004717147 |  |  | 335160 | 0.978742 | 0.9670213 | 0.002651512 | 0.9815465 | 0.009750267 | 0.9815454 | 0.007214908 |  |  | 482580 | 0.9901487 | 0.9150489 | 0.008793288 | 0.9810633 | 0.006752259 | 0.9810592 | 0.008093059 |  |  | 783360 | 0.9621788 | 0.8678712 | 0.01538175 | 0.9721934 | 0.01075207 | 0.9721914 | 0.01230374
|  |  | 216192 | 1.002234 | 0.9994305 | 0.0005542051 | 0.9999501 | 0.04396196 | 0.9999457 | 0.1468494 |  |  | 440346 | 0.9937554 | 0.9866385 | 0.0009853148 | 0.9960403 | 0.002064758 | 0.9960422 | 0.00471699 |  |  | 335460 | 0.978742 | 0.9670213 | 0.002651512 | 0.9815719 | 0.009749661 | 0.9815708 | 0.007214371 |  |  | 482880 | 0.9867858 | 0.9150489 | 0.008793288 | 0.9810701 | 0.006752165 | 0.9810661 | 0.00809284 |  |  | 783660 | 0.9666547 | 0.8678712 | 0.01538175 | 0.972212 | 0.01075106 | 0.97221 | 0.01230284
|  |  | 216492 | 1.000442 | 0.9994305 | 0.0005542051 | 0.9999501 | 0.04396196 | 0.9999457 | 0.1468494 |  |  | 440646 | 0.9927949 | 0.9866385 | 0.0009853148 | 0.9960423 | 0.002064693 | 0.9960442 | 0.004716834 |  |  | 335760 | 0.977663 | 0.9670213 | 0.002651512 | 0.9815973 | 0.009749054 | 0.9815962 | 0.007213834 |  |  | 483180 | 0.9884672 | 0.9150489 | 0.008793288 | 0.9810769 | 0.006752071 | 0.9810729 | 0.008092622 |  |  | 783960 | 0.9666547 | 0.8678712 | 0.01538175 | 0.9722306 | 0.01075006 | 0.9722286 | 0.01230195
|  |  | 216792 | 1.002234 | 0.9994305 | 0.0005542051 | 0.9999501 | 0.04396196 | 0.9999457 | 0.1468494 |  |  | 440946 | 0.9937554 | 0.9866385 | 0.0009853148 | 0.9960443 | 0.002064628 | 0.9960462 | 0.004716678 |  |  | 336060 | 0.977663 | 0.9670213 | 0.002651512 | 0.9816227 | 0.009748447 | 0.9816215 | 0.007213297 |  |  | 483480 | 0.9918302 | 0.9150489 | 0.008793288 | 0.9810837 | 0.006751979 | 0.9810796 | 0.008092405 |  |  | 784260 | 0.9644167 | 0.8678712 | 0.01538175 | 0.9722491 | 0.01074906 | 0.9722471 | 0.01230106
|  |  | 217092 | 1.002234 | 0.9994305 | 0.0005542051 | 0.9999501 | 0.04396196 | 0.9999457 | 0.1468494 |  |  | 441246 | 0.9947158 | 0.9866385 | 0.0009853148 | 0.9960463 | 0.002064563 | 0.9960481 | 0.004716523 |  |  | 336360 | 0.977663 | 0.9670213 | 0.002651512 | 0.981648 | 0.00974784 | 0.9816469 | 0.007212759 |  |  | 483780 | 0.9901487 | 0.9150489 | 0.008793288 | 0.9810905 | 0.006751886 | 0.9810864 | 0.008092188 |  |  | 784560 | 0.9577029 | 0.8678712 | 0.01538175 | 0.9722676 | 0.01074806 | 0.9722656 | 0.01230017
|  |  | 217392 | 1.002234 | 0.9994305 | 0.0005542051 | 0.9999501 | 0.04396196 | 0.9999457 | 0.1468494 |  |  | 441546 | 0.9947158 | 0.9866385 | 0.0009853148 | 0.9960482 | 0.002064498 | 0.9960501 | 0.004716369 |  |  | 336660 | 0.978742 | 0.9670213 | 0.002651512 | 0.9816733 | 0.009747232 | 0.9816721 | 0.007212221 |  |  | 484080 | 0.9884672 | 0.9150489 | 0.008793288 | 0.9810972 | 0.006751794 | 0.9810932 | 0.008091973 |  |  | 784860 | 0.9577029 | 0.8678712 | 0.01538175 | 0.9722861 | 0.01074706 | 0.9722841 | 0.01229928
|  |  | 217692 | 1.002234 | 0.9994305 | 0.0005542051 | 0.9999501 | 0.04396196 | 0.9999457 | 0.1468494 |  |  | 441846 | 0.9947158 | 0.9866385 | 0.0009853148 | 0.9960502 | 0.002064434 | 0.9960521 | 0.004716215 |  |  | 336960 | 0.978742 | 0.9670213 | 0.002651512 | 0.9816985 | 0.009746623 | 0.9816974 | 0.007211682 |  |  | 484380 | 0.9935117 | 0.9150489 | 0.008793288 | 0.981104 | 0.006751703 | 0.9810999 | 0.008091759 |  |  | 785160 | 0.9666547 | 0.8678712 | 0.01538175 | 0.9723046 | 0.01074606 | 0.9723026 | 0.01229839
|  |  | 217992 | 1.004026 | 0.9994305 | 0.0005542051 | 0.9999501 | 0.04396196 | 0.9999457 | 0.1468494 |  |  | 442146 | 0.9956763 | 0.9866385 | 0.0009853148 | 0.9960521 | 0.00206437 | 0.996054 | 0.004716062 |  |  | 337260 | 0.978742 | 0.9670213 | 0.002651512 | 0.9817237 | 0.009746014 | 0.9817225 | 0.007211144 |  |  | 484680 | 0.9935117 | 0.9150489 | 0.008793288 | 0.9811107 | 0.006751612 | 0.9811066 | 0.008091546 |  |  | 785460 | 0.9666547 | 0.8678712 | 0.01538175 | 0.9723231 | 0.01074507 | 0.972321 | 0.0122975
|  |  | 218292 | 1.002234 | 0.9994305 | 0.0005542051 | 0.9999501 | 0.04396196 | 0.9999457 | 0.1468494 |  |  | 442446 | 0.9937554 | 0.9866385 | 0.0009853148 | 0.9960541 | 0.002064306 | 0.996056 | 0.004715909 |  |  | 337560 | 0.979821 | 0.9670213 | 0.002651512 | 0.9817488 | 0.009745404 | 0.9817477 | 0.007210604 |  |  | 484980 | 0.9884672 | 0.9150489 | 0.008793288 | 0.9811174 | 0.006751522 | 0.9811133 | 0.008091334 |  |  | 785760 | 0.9688926 | 0.8678712 | 0.01538175 | 0.9723415 | 0.01074407 | 0.9723395 | 0.01229662
|  |  | 218592 | 1.002234 | 0.9994305 | 0.0005542051 | 0.9999501 | 0.04396196 | 0.9999457 | 0.1468494 |  |  | 442746 | 0.9937554 | 0.9866385 | 0.0009853148 | 0.996056 | 0.002064243 | 0.9960579 | 0.004715758 |  |  | 337860 | 0.977663 | 0.9670213 | 0.002651512 | 0.9817739 | 0.009744794 | 0.9817728 | 0.007210065 |  |  | 485280 | 0.9918302 | 0.9150489 | 0.008793288 | 0.9811241 | 0.006751432 | 0.98112 | 0.008091123 |  |  | 786060 | 0.9599408 | 0.8678712 | 0.01538175 | 0.9723599 | 0.01074308 | 0.9723579 | 0.01229573
|  |  | 218892 | 1.001338 | 0.9994305 | 0.0005542051 | 0.9999501 | 0.04396196 | 0.9999457 | 0.1468494 |  |  | 443046 | 0.9947158 | 0.9866385 | 0.0009853148 | 0.9960579 | 0.002064179 | 0.9960599 | 0.004715607 |  |  | 338160 | 0.978742 | 0.9670213 | 0.002651512 | 0.981799 | 0.009744183 | 0.9817979 | 0.007209525 |  |  | 485580 | 0.9918302 | 0.9150489 | 0.008793288 | 0.9811307 | 0.006751343 | 0.9811266 | 0.008090913 |  |  | 786360 | 0.9621788 | 0.8678712 | 0.01538175 | 0.9723783 | 0.01074209 | 0.9723762 | 0.01229485
|  |  | 219192 | 1.00313 | 0.9994305 | 0.0005542051 | 0.9999501 | 0.04396196 | 0.9999457 | 0.1468494 |  |  | 443346 | 0.9927949 | 0.9866385 | 0.0009853148 | 0.9960599 | 0.002064116 | 0.9960618 | 0.004715456 |  |  | 338460 | 0.977663 | 0.9670213 | 0.002651512 | 0.981824 | 0.009743572 | 0.9818229 | 0.007208985 |  |  | 485880 | 0.9935117 | 0.9150489 | 0.008793288 | 0.9811374 | 0.006751254 | 0.9811333 | 0.008090703 |  |  | 786660 | 0.9621788 | 0.8678712 | 0.01538175 | 0.9723967 | 0.0107411 | 0.9723946 | 0.01229396
|  |  | 219492 | 1.002234 | 0.9994305 | 0.0005542051 | 0.9999501 | 0.04396196 | 0.9999457 | 0.1468494 |  |  | 443646 | 0.9927949 | 0.9866385 | 0.0009853148 | 0.9960618 | 0.002064054 | 0.9960637 | 0.004715306 |  |  | 338760 | 0.979821 | 0.9670213 | 0.002651512 | 0.981849 | 0.00974296 | 0.9818479 | 0.007208445 |  |  | 486180 | 0.9918302 | 0.9150489 | 0.008793288 | 0.981144 | 0.006751165 | 0.9811399 | 0.008090495 |  |  | 786960 | 0.9644167 | 0.8678712 | 0.01538175 | 0.972415 | 0.01074011 | 0.972413 | 0.01229308
|  |  | 219792 | 1.001338 | 0.9994305 | 0.0005542051 | 0.9999501 | 0.04396196 | 0.9999457 | 0.1468494 |  |  | 443946 | 0.9937554 | 0.9866385 | 0.0009853148 | 0.9960637 | 0.002063991 | 0.9960657 | 0.004715157 |  |  | 339060 | 0.979821 | 0.9670213 | 0.002651512 | 0.9818739 | 0.009742348 | 0.9818728 | 0.007207904 |  |  | 486480 | 0.9918302 | 0.9150489 | 0.008793288 | 0.9811506 | 0.006751078 | 0.9811465 | 0.008090288 |  |  | 787260 | 0.9644167 | 0.8678712 | 0.01538175 | 0.9724334 | 0.01073912 | 0.9724313 | 0.0122922
|  |  | 220092 | 1.001338 | 0.9994305 | 0.0005542051 | 0.9999501 | 0.04396196 | 0.9999457 | 0.1468494 |  |  | 444246 | 0.9937554 | 0.9866385 | 0.0009853148 | 0.9960656 | 0.002063929 | 0.9960676 | 0.004715009 |  |  | 339360 | 0.978742 | 0.9670213 | 0.002651512 | 0.9818988 | 0.009741735 | 0.9818977 | 0.007207363 |  |  | 486780 | 0.9918302 | 0.9150489 | 0.008793288 | 0.9811572 | 0.00675099 | 0.9811531 | 0.008090082 |  |  | 787560 | 0.9621788 | 0.8678712 | 0.01538175 | 0.9724517 | 0.01073813 | 0.9724496 | 0.01229132
|  |  | 220392 | 1.001338 | 0.9994305 | 0.0005542051 | 0.9999501 | 0.04396196 | 0.9999457 | 0.1468494 |  |  | 444546 | 0.9937554 | 0.9866385 | 0.0009853148 | 0.9960675 | 0.002063867 | 0.9960695 | 0.004714861 |  |  | 339660 | 0.977663 | 0.9670213 | 0.002651512 | 0.9819237 | 0.009741121 | 0.9819226 | 0.007206821 |  |  | 487080 | 0.9935117 | 0.9150489 | 0.008793288 | 0.9811638 | 0.006750903 | 0.9811596 | 0.008089876 |  |  | 787860 | 0.9644167 | 0.8678712 | 0.01538175 | 0.97247 | 0.01073714 | 0.9724679 | 0.01229045
|  |  | 220692 | 1.002234 | 0.9994305 | 0.0005542051 | 0.9999501 | 0.04396196 | 0.9999457 | 0.1468494 |  |  | 444846 | 0.9927949 | 0.9866385 | 0.0009853148 | 0.9960694 | 0.002063806 | 0.9960714 | 0.004714714 |  |  | 339960 | 0.978742 | 0.9670213 | 0.002651512 | 0.9819485 | 0.009740508 | 0.9819474 | 0.00720628 |  |  | 487380 | 0.9935117 | 0.9150489 | 0.008793288 | 0.9811703 | 0.006750817 | 0.9811662 | 0.008089672 |  |  | 788160 | 0.9621788 | 0.8678712 | 0.01538175 | 0.9724882 | 0.01073616 | 0.9724861 | 0.01228957
|  |  | 220992 | 1.00313 | 0.9994305 | 0.0005542051 | 0.9999501 | 0.04396196 | 0.9999457 | 0.1468494 |  |  | 445146 | 0.9937554 | 0.9866385 | 0.0009853148 | 0.9960713 | 0.002063744 | 0.9960733 | 0.004714567 |  |  | 340260 | 0.978742 | 0.9670213 | 0.002651512 | 0.9819733 | 0.009739893 | 0.9819722 | 0.007205738 |  |  | 487680 | 0.9918302 | 0.9150489 | 0.008793288 | 0.9811768 | 0.006750731 | 0.9811727 | 0.008089468 |  |  | 788460 | 0.9621788 | 0.8678712 | 0.01538175 | 0.9725065 | 0.01073518 | 0.9725044 | 0.01228869
|  |  | 221292 | 1.002234 | 0.9994305 | 0.0005542051 | 0.9999501 | 0.04396196 | 0.9999457 | 0.1468494 |  |  | 445446 | 0.9937554 | 0.9866385 | 0.0009853148 | 0.9960732 | 0.002063683 | 0.9960752 | 0.004714421 |  |  | 340560 | 0.977663 | 0.9670213 | 0.002651512 | 0.9819981 | 0.009739279 | 0.9819969 | 0.007205196 |  |  | 487980 | 0.9918302 | 0.9150489 | 0.008793288 | 0.9811834 | 0.006750646 | 0.9811792 | 0.008089266 |  |  | 788760 | 0.9599408 | 0.8678712 | 0.01538175 | 0.9725247 | 0.01073419 | 0.9725226 | 0.01228782
|  |  | 221592 | 1.001338 | 0.9994305 | 0.0005542051 | 0.9999501 | 0.04396196 | 0.9999457 | 0.1468494 |  |  | 445746 | 0.9927949 | 0.9866385 | 0.0009853148 | 0.9960751 | 0.002063623 | 0.9960771 | 0.004714276 |  |  | 340860 | 0.977663 | 0.9670213 | 0.002651512 | 0.9820228 | 0.009738663 | 0.9820216 | 0.007204653 |  |  | 488280 | 0.9918302 | 0.9150489 | 0.008793288 | 0.9811899 | 0.006750561 | 0.9811857 | 0.008089064 |  |  | 789060 | 0.9621788 | 0.8678712 | 0.01538175 | 0.9725429 | 0.01073321 | 0.9725408 | 0.01228694
|  |  | 221892 | 1.00313 | 0.9994305 | 0.0005542051 | 0.9999501 | 0.04396196 | 0.9999457 | 0.1468494 |  |  | 446046 | 0.9927949 | 0.9866385 | 0.0009853148 | 0.996077 | 0.002063562 | 0.996079 | 0.004714131 |  |  | 341160 | 0.978742 | 0.9670213 | 0.002651512 | 0.9820474 | 0.009738048 | 0.9820463 | 0.00720411 |  |  | 488580 | 0.9918302 | 0.9150489 | 0.008793288 | 0.9811963 | 0.006750476 | 0.9811922 | 0.008088863 |  |  | 789360 | 0.9644167 | 0.8678712 | 0.01538175 | 0.9725611 | 0.01073223 | 0.9725589 | 0.01228607
|  |  | 222192 | 1.002234 | 0.9994305 | 0.0005542051 | 0.9999501 | 0.04396196 | 0.9999457 | 0.1468494 |  |  | 446346 | 0.9937554 | 0.9866385 | 0.0009853148 | 0.9960789 | 0.002063502 | 0.9960809 | 0.004713987 |  |  | 341460 | 0.978742 | 0.9670213 | 0.002651512 | 0.982072 | 0.009737432 | 0.9820709 | 0.007203567 |  |  | 488880 | 0.9918302 | 0.9150489 | 0.008793288 | 0.9812028 | 0.006750392 | 0.9811986 | 0.008088664 |  |  | 789660 | 0.9644167 | 0.8678712 | 0.01538175 | 0.9725793 | 0.01073125 | 0.9725771 | 0.0122852
|  |  | 222492 | 1.00313 | 0.9994305 | 0.0005542051 | 0.9999501 | 0.04396196 | 0.9999457 | 0.1468494 |  |  | 446646 | 0.9937554 | 0.9866385 | 0.0009853148 | 0.9960808 | 0.002063442 | 0.9960828 | 0.004713844 |  |  | 341760 | 0.978742 | 0.9670213 | 0.002651512 | 0.9820966 | 0.009736815 | 0.9820955 | 0.007203024 |  |  | 489180 | 0.9918302 | 0.9150489 | 0.008793288 | 0.9812093 | 0.006750308 | 0.9812051 | 0.008088465 |  |  | 789960 | 0.9599408 | 0.8678712 | 0.01538175 | 0.9725974 | 0.01073028 | 0.9725952 | 0.01228433
|  |  | 222792 | 1.00313 | 0.9994305 | 0.0005542051 | 0.9999501 | 0.04396196 | 0.9999457 | 0.1468494 |  |  | 446946 | 0.9947158 | 0.9866385 | 0.0009853148 | 0.9960826 | 0.002063382 | 0.9960847 | 0.004713701 |  |  | 342060 | 0.979821 | 0.9670213 | 0.002651512 | 0.9821212 | 0.009736198 | 0.9821201 | 0.00720248 |  |  | 489480 | 0.9918302 | 0.9150489 | 0.008793288 | 0.9812157 | 0.006750225 | 0.9812115 | 0.008088267 |  |  | 790260 | 0.9621788 | 0.8678712 | 0.01538175 | 0.9726155 | 0.0107293 | 0.9726133 | 0.01228346
|  |  | 223092 | 1.00313 | 0.9994305 | 0.0005542051 | 0.9999501 | 0.04396196 | 0.9999457 | 0.1468494 |  |  | 447246 | 0.9937554 | 0.9866385 | 0.0009853148 | 0.9960845 | 0.002063322 | 0.9960865 | 0.004713559 |  |  | 342360 | 0.977663 | 0.9670213 | 0.002651512 | 0.9821457 | 0.009735581 | 0.9821446 | 0.007201937 |  |  | 489780 | 0.9884672 | 0.9150489 | 0.008793288 | 0.9812221 | 0.006750143 | 0.9812179 | 0.00808807 |  |  | 790560 | 0.9577029 | 0.8678712 | 0.01538175 | 0.9726336 | 0.01072833 | 0.9726314 | 0.0122826
|  |  | 223392 | 1.002234 | 0.9994305 | 0.0005542051 | 0.9999501 | 0.04396196 | 0.9999457 | 0.1468494 |  |  | 447546 | 0.9947158 | 0.9866385 | 0.0009853148 | 0.9960864 | 0.002063263 | 0.9960884 | 0.004713417 |  |  | 342660 | 0.979821 | 0.9670213 | 0.002651512 | 0.9821701 | 0.009734963 | 0.982169 | 0.007201392 |  |  | 490080 | 0.9935117 | 0.9150489 | 0.008793288 | 0.9812285 | 0.006750061 | 0.9812243 | 0.008087874 |  |  | 790860 | 0.9644167 | 0.8678712 | 0.01538175 | 0.9726517 | 0.01072735 | 0.9726495 | 0.01228173
|  |  | 223692 | 1.00313 | 0.9994305 | 0.0005542051 | 0.9999501 | 0.04396196 | 0.9999457 | 0.1468494 |  |  | 447846 | 0.9937554 | 0.9866385 | 0.0009853148 | 0.9960882 | 0.002063204 | 0.9960903 | 0.004713276 |  |  | 342960 | 0.978742 | 0.9670213 | 0.002651512 | 0.9821946 | 0.009734344 | 0.9821935 | 0.007200848 |  |  | 490380 | 0.9935117 | 0.9150489 | 0.008793288 | 0.9812349 | 0.006749979 | 0.9812307 | 0.008087679 |  |  | 791160 | 0.9666547 | 0.8678712 | 0.01538175 | 0.9726698 | 0.01072638 | 0.9726676 | 0.01228086
|  |  | 223992 | 1.00313 | 0.9994305 | 0.0005542051 | 0.9999501 | 0.04396196 | 0.9999457 | 0.1468494 |  |  | 448146 | 0.9937554 | 0.9866385 | 0.0009853148 | 0.9960901 | 0.002063145 | 0.9960921 | 0.004713136 |  |  | 343260 | 0.977663 | 0.9670213 | 0.002651512 | 0.9822189 | 0.009733726 | 0.9822178 | 0.007200304 |  |  | 490680 | 0.9935117 | 0.9150489 | 0.008793288 | 0.9812412 | 0.006749898 | 0.981237 | 0.008087485 |  |  | 791460 | 0.9666547 | 0.8678712 | 0.01538175 | 0.9726878 | 0.01072541 | 0.9726856 | 0.01228
|  |  | 224292 | 1.002234 | 0.9994305 | 0.0005542051 | 0.9999501 | 0.04396196 | 0.9999457 | 0.1468494 |  |  | 448446 | 0.9947158 | 0.9866385 | 0.0009853148 | 0.9960919 | 0.002063087 | 0.996094 | 0.004712996 |  |  | 343560 | 0.979821 | 0.9670213 | 0.002651512 | 0.9822433 | 0.009733107 | 0.9822422 | 0.007199759 |  |  | 490980 | 0.9935117 | 0.9150489 | 0.008793288 | 0.9812476 | 0.006749817 | 0.9812434 | 0.008087291 |  |  | 791760 | 0.9621788 | 0.8678712 | 0.01538175 | 0.9727058 | 0.01072444 | 0.9727036 | 0.01227914
|  |  | 224592 | 1.002234 | 0.9994305 | 0.0005542051 | 0.9999501 | 0.04396196 | 0.9999457 | 0.1468494 |  |  | 448746 | 0.9947158 | 0.9866385 | 0.0009853148 | 0.9960938 | 0.002063029 | 0.9960958 | 0.004712857 |  |  | 343860 | 0.979821 | 0.9670213 | 0.002651512 | 0.9822676 | 0.009732487 | 0.9822665 | 0.007199214 |  |  | 491280 | 0.9918302 | 0.9150489 | 0.008793288 | 0.9812539 | 0.006749737 | 0.9812497 | 0.008087099 |  |  | 792060 | 0.9644167 | 0.8678712 | 0.01538175 | 0.9727238 | 0.01072347 | 0.9727216 | 0.01227827
|  |  | 224892 | 1.002234 | 0.9994305 | 0.0005542051 | 0.9999501 | 0.04396196 | 0.9999457 | 0.1468494 |  |  | 449046 | 0.9947158 | 0.9866385 | 0.0009853148 | 0.9960956 | 0.002062971 | 0.9960977 | 0.004712719 |  |  | 344160 | 0.976584 | 0.9670213 | 0.002651512 | 0.9822919 | 0.009731867 | 0.9822908 | 0.007198668 |  |  | 491580 | 0.9935117 | 0.9150489 | 0.008793288 | 0.9812602 | 0.006749657 | 0.981256 | 0.008086907 |  |  | 792360 | 0.9599408 | 0.8678712 | 0.01538175 | 0.9727418 | 0.0107225 | 0.9727396 | 0.01227741
|  |  | 225192 | 1.002234 | 0.9994305 | 0.0005542051 | 0.9999501 | 0.04396196 | 0.9999457 | 0.1468494 |  |  | 449346 | 0.9947158 | 0.9866385 | 0.0009853148 | 0.9960974 | 0.002062913 | 0.9960995 | 0.004712581 |  |  | 344460 | 0.978742 | 0.9670213 | 0.002651512 | 0.9823161 | 0.009731247 | 0.982315 | 0.007198123 |  |  | 491880 | 0.9935117 | 0.9150489 | 0.008793288 | 0.9812665 | 0.006749577 | 0.9812623 | 0.008086717 |  |  | 792660 | 0.9644167 | 0.8678712 | 0.01538175 | 0.9727597 | 0.01072154 | 0.9727575 | 0.01227655
|  |  | 225492 | 1.00313 | 0.9994305 | 0.0005542051 | 0.9999501 | 0.04396196 | 0.9999457 | 0.1468494 |  |  | 449646 | 0.9937554 | 0.9866385 | 0.0009853148 | 0.9960992 | 0.002062856 | 0.9961013 | 0.004712443 |  |  | 344760 | 0.978742 | 0.9670213 | 0.002651512 | 0.9823403 | 0.009730626 | 0.9823392 | 0.007197577 |  |  | 492180 | 0.9918302 | 0.9150489 | 0.008793288 | 0.9812727 | 0.006749498 | 0.9812685 | 0.008086527 |  |  | 792960 | 0.9577029 | 0.8678712 | 0.01538175 | 0.9727777 | 0.01072057 | 0.9727754 | 0.0122757
|  |  | 225792 | 1.00313 | 0.9994305 | 0.0005542051 | 0.9999501 | 0.04396196 | 0.9999457 | 0.1468494 |  |  | 449946 | 0.9937554 | 0.9866385 | 0.0009853148 | 0.9961011 | 0.002062798 | 0.9961031 | 0.004712307 |  |  | 345060 | 0.978742 | 0.9670213 | 0.002651512 | 0.9823644 | 0.009730005 | 0.9823633 | 0.007197031 |  |  | 492480 | 0.9918302 | 0.9150489 | 0.008793288 | 0.981279 | 0.00674942 | 0.9812748 | 0.008086338 |  |  | 793260 | 0.9666547 | 0.8678712 | 0.01538175 | 0.9727956 | 0.01071961 | 0.9727934 | 0.01227484
|  |  | 226092 | 1.002234 | 0.9994305 | 0.0005542051 | 0.9999501 | 0.04396196 | 0.9999457 | 0.1468494 |  |  | 450246 | 0.9956763 | 0.9866385 | 0.0009853148 | 0.9961029 | 0.002062742 | 0.996105 | 0.004712171 |  |  | 345360 | 0.9809 | 0.9670213 | 0.002651512 | 0.9823885 | 0.009729384 | 0.9823874 | 0.007196485 |  |  | 492780 | 0.9935117 | 0.9150489 | 0.008793288 | 0.9812852 | 0.006749342 | 0.981281 | 0.00808615 |  |  | 793560 | 0.9688926 | 0.8678712 | 0.01538175 | 0.9728135 | 0.01071865 | 0.9728112 | 0.01227398
|  |  | 226392 | 1.002234 | 0.9994305 | 0.0005542051 | 0.9999501 | 0.04396196 | 0.9999457 | 0.1468494 |  |  | 450546 | 0.9937554 | 0.9866385 | 0.0009853148 | 0.9961047 | 0.002062685 | 0.9961068 | 0.004712035 |  |  | 345660 | 0.977663 | 0.9670213 | 0.002651512 | 0.9824126 | 0.009728762 | 0.9824115 | 0.007195939 |  |  | 493080 | 0.9951932 | 0.9150489 | 0.008793288 | 0.9812915 | 0.006749264 | 0.9812872 | 0.008085963 |  |  | 793860 | 0.9688926 | 0.8678712 | 0.01538175 | 0.9728314 | 0.01071769 | 0.9728291 | 0.01227313
|  |  | 226692 | 1.00313 | 0.9994305 | 0.0005542051 | 0.9999501 | 0.04396196 | 0.9999457 | 0.1468494 |  |  | 450846 | 0.9937554 | 0.9866385 | 0.0009853148 | 0.9961065 | 0.002062628 | 0.9961086 | 0.0047119 |  |  | 345960 | 0.978742 | 0.9670213 | 0.002651512 | 0.9824366 | 0.00972814 | 0.9824355 | 0.007195392 |  |  | 493380 | 0.9935117 | 0.9150489 | 0.008793288 | 0.9812977 | 0.006749187 | 0.9812934 | 0.008085777 |  |  | 794160 | 0.9644167 | 0.8678712 | 0.01538175 | 0.9728492 | 0.01071673 | 0.972847 | 0.01227227
|  |  | 226992 | 1.001338 | 0.9994305 | 0.0005542051 | 0.9999501 | 0.04396196 | 0.9999457 | 0.1468494 |  |  | 451146 | 0.9937554 | 0.9866385 | 0.0009853148 | 0.9961083 | 0.002062572 | 0.9961104 | 0.004711766 |  |  | 346260 | 0.979821 | 0.9670213 | 0.002651512 | 0.9824606 | 0.009727517 | 0.9824595 | 0.007194846 |  |  | 493680 | 0.9935117 | 0.9150489 | 0.008793288 | 0.9813038 | 0.00674911 | 0.9812996 | 0.008085592 |  |  | 794460 | 0.9644167 | 0.8678712 | 0.01538175 | 0.972867 | 0.01071577 | 0.9728648 | 0.01227142
|  |  | 227292 | 1.00313 | 0.9994305 | 0.0005542051 | 0.9999501 | 0.04396196 | 0.9999457 | 0.1468494 |  |  | 451446 | 0.9947158 | 0.9866385 | 0.0009853148 | 0.9961101 | 0.002062516 | 0.9961122 | 0.004711632 |  |  | 346560 | 0.979821 | 0.9670213 | 0.002651512 | 0.9824846 | 0.009726895 | 0.9824835 | 0.007194299 |  |  | 493980 | 0.9918302 | 0.9150489 | 0.008793288 | 0.98131 | 0.006749034 | 0.9813058 | 0.008085407 |  |  | 794760 | 0.9688926 | 0.8678712 | 0.01538175 | 0.9728849 | 0.01071481 | 0.9728826 | 0.01227057
|  |  | 227592 | 1.00313 | 0.9994305 | 0.0005542051 | 0.9999501 | 0.04396196 | 0.9999457 | 0.1468494 |  |  | 451746 | 0.9927949 | 0.9866385 | 0.0009853148 | 0.9961119 | 0.00206246 | 0.996114 | 0.004711499 |  |  | 346860 | 0.978742 | 0.9670213 | 0.002651512 | 0.9825085 | 0.009726272 | 0.9825074 | 0.007193752 |  |  | 494280 | 0.9935117 | 0.9150489 | 0.008793288 | 0.9813162 | 0.006748958 | 0.9813119 | 0.008085224 |  |  | 795060 | 0.9688926 | 0.8678712 | 0.01538175 | 0.9729026 | 0.01071385 | 0.9729004 | 0.01226972
|  |  | 227892 | 1.00313 | 0.9994305 | 0.0005542051 | 0.9999501 | 0.04396196 | 0.9999457 | 0.1468494 |  |  | 452046 | 0.9947158 | 0.9866385 | 0.0009853148 | 0.9961137 | 0.002062405 | 0.9961158 | 0.004711367 |  |  | 347160 | 0.979821 | 0.9670213 | 0.002651512 | 0.9825324 | 0.009725648 | 0.9825313 | 0.007193204 |  |  | 494580 | 0.9935117 | 0.9150489 | 0.008793288 | 0.9813223 | 0.006748883 | 0.9813181 | 0.008085041 |  |  | 795360 | 0.9666547 | 0.8678712 | 0.01538175 | 0.9729204 | 0.0107129 | 0.9729181 | 0.01226887
|  |  | 228192 | 1.002234 | 0.9994305 | 0.0005542051 | 0.9999501 | 0.04396196 | 0.9999457 | 0.1468494 |  |  | 452346 | 0.9937554 | 0.9866385 | 0.0009853148 | 0.9961155 | 0.00206235 | 0.9961176 | 0.004711235 |  |  | 347460 | 0.977663 | 0.9670213 | 0.002651512 | 0.9825562 | 0.009725024 | 0.9825551 | 0.007192657 |  |  | 494880 | 0.9935117 | 0.9150489 | 0.008793288 | 0.9813284 | 0.006748808 | 0.9813242 | 0.008084859 |  |  | 795660 | 0.9644167 | 0.8678712 | 0.01538175 | 0.9729382 | 0.01071194 | 0.9729359 | 0.01226802
|  |  | 228492 | 1.002234 | 0.9994305 | 0.0005542051 | 0.9999501 | 0.04396196 | 0.9999457 | 0.1468494 |  |  | 452646 | 0.9927949 | 0.9866385 | 0.0009853148 | 0.9961172 | 0.002062295 | 0.9961194 | 0.004711103 |  |  | 347760 | 0.978742 | 0.9670213 | 0.002651512 | 0.98258 | 0.0097244 | 0.9825789 | 0.007192109 |  |  | 495180 | 0.9935117 | 0.9150489 | 0.008793288 | 0.9813345 | 0.006748733 | 0.9813303 | 0.008084678 |  |  | 795960 | 0.9666547 | 0.8678712 | 0.01538175 | 0.9729559 | 0.01071099 | 0.9729536 | 0.01226717
|  |  | 228792 | 1.002234 | 0.9994305 | 0.0005542051 | 0.9999501 | 0.04396196 | 0.9999457 | 0.1468494 |  |  | 452946 | 0.9937554 | 0.9866385 | 0.0009853148 | 0.996119 | 0.00206224 | 0.9961212 | 0.004710973 |  |  | 348060 | 0.977663 | 0.9670213 | 0.002651512 | 0.9826038 | 0.009723776 | 0.9826027 | 0.007191561 |  |  | 495480 | 0.9951932 | 0.9150489 | 0.008793288 | 0.9813406 | 0.006748659 | 0.9813364 | 0.008084498 |  |  | 796260 | 0.9644167 | 0.8678712 | 0.01538175 | 0.9729736 | 0.01071004 | 0.9729713 | 0.01226633
|  |  | 229092 | 1.00313 | 0.9994305 | 0.0005542051 | 0.9999501 | 0.04396196 | 0.9999457 | 0.1468494 |  |  | 453246 | 0.9937554 | 0.9866385 | 0.0009853148 | 0.9961208 | 0.002062185 | 0.9961229 | 0.004710842 |  |  | 348360 | 0.977663 | 0.9670213 | 0.002651512 | 0.9826275 | 0.009723151 | 0.9826264 | 0.007191014 |  |  | 495780 | 0.9935117 | 0.9150489 | 0.008793288 | 0.9813467 | 0.006748585 | 0.9813424 | 0.008084319 |  |  | 796560 | 0.9688926 | 0.8678712 | 0.01538175 | 0.9729913 | 0.01070909 | 0.972989 | 0.01226548
|  |  | 229392 | 1.00313 | 0.9994305 | 0.0005542051 | 0.9999501 | 0.04396196 | 0.9999457 | 0.1468494 |  |  | 453546 | 0.9947158 | 0.9866385 | 0.0009853148 | 0.9961225 | 0.002062131 | 0.9961247 | 0.004710713 |  |  | 348660 | 0.978742 | 0.9670213 | 0.002651512 | 0.9826512 | 0.009722526 | 0.9826501 | 0.007190465 |  |  | 496080 | 0.9918302 | 0.9150489 | 0.008793288 | 0.9813527 | 0.006748512 | 0.9813485 | 0.00808414 |  |  | 796860 | 0.9666547 | 0.8678712 | 0.01538175 | 0.973009 | 0.01070814 | 0.9730067 | 0.01226464
|  |  | 229692 | 1.002234 | 0.9994305 | 0.0005542051 | 0.9999501 | 0.04396196 | 0.9999457 | 0.1468494 |  |  | 453846 | 0.9947158 | 0.9866385 | 0.0009853148 | 0.9961243 | 0.002062077 | 0.9961265 | 0.004710584 |  |  | 348960 | 0.978742 | 0.9670213 | 0.002651512 | 0.9826748 | 0.009721901 | 0.9826737 | 0.007189917 |  |  | 496380 | 0.9951932 | 0.9150489 | 0.008793288 | 0.9813588 | 0.006748439 | 0.9813545 | 0.008083962 |  |  | 797160 | 0.9666547 | 0.8678712 | 0.01538175 | 0.9730266 | 0.01070719 | 0.9730243 | 0.01226379
|  |  | 229992 | 1.002234 | 0.9994305 | 0.0005542051 | 0.9999501 | 0.04396196 | 0.9999457 | 0.1468494 |  |  | 454146 | 0.9927949 | 0.9866385 | 0.0009853148 | 0.996126 | 0.002062023 | 0.9961282 | 0.004710455 |  |  | 349260 | 0.979821 | 0.9670213 | 0.002651512 | 0.9826984 | 0.009721275 | 0.9826974 | 0.007189369 |  |  | 496680 | 0.9918302 | 0.9150489 | 0.008793288 | 0.9813648 | 0.006748367 | 0.9813605 | 0.008083786 |  |  | 797460 | 0.9644167 | 0.8678712 | 0.01538175 | 0.9730443 | 0.01070625 | 0.9730419 | 0.01226295
|  |  | 230292 | 1.002234 | 0.9994305 | 0.0005542051 | 0.9999501 | 0.04396196 | 0.9999457 | 0.1468494 |  |  | 454446 | 0.9947158 | 0.9866385 | 0.0009853148 | 0.9961278 | 0.00206197 | 0.99613 | 0.004710327 |  |  | 349560 | 0.977663 | 0.9670213 | 0.002651512 | 0.982722 | 0.009720649 | 0.9827209 | 0.00718882 |  |  | 496980 | 0.9918302 | 0.9150489 | 0.008793288 | 0.9813708 | 0.006748295 | 0.9813665 | 0.00808361 |  |  | 797760 | 0.9644167 | 0.8678712 | 0.01538175 | 0.9730619 | 0.0107053 | 0.9730595 | 0.01226211
|  |  | 230592 | 1.004026 | 0.9994305 | 0.0005542051 | 0.9999501 | 0.04396196 | 0.9999457 | 0.1468494 |  |  | 454746 | 0.9947158 | 0.9866385 | 0.0009853148 | 0.9961295 | 0.002061917 | 0.9961317 | 0.0047102 |  |  | 349860 | 0.977663 | 0.9670213 | 0.002651512 | 0.9827455 | 0.009720023 | 0.9827445 | 0.007188272 |  |  | 497280 | 0.9935117 | 0.9150489 | 0.008793288 | 0.9813768 | 0.006748223 | 0.9813725 | 0.008083435 |  |  | 798060 | 0.9666547 | 0.8678712 | 0.01538175 | 0.9730795 | 0.01070436 | 0.9730771 | 0.01226127
|  |  | 230892 | 1.00313 | 0.9994305 | 0.0005542051 | 0.9999501 | 0.04396196 | 0.9999457 | 0.1468494 |  |  | 455046 | 0.9937554 | 0.9866385 | 0.0009853148 | 0.9961313 | 0.002061863 | 0.9961335 | 0.004710073 |  |  | 350160 | 0.977663 | 0.9670213 | 0.002651512 | 0.982769 | 0.009719397 | 0.982768 | 0.007187723 |  |  | 497580 | 0.9951932 | 0.9150489 | 0.008793288 | 0.9813828 | 0.006748152 | 0.9813785 | 0.00808326 |  |  | 798360 | 0.9688926 | 0.8678712 | 0.01538175 | 0.973097 | 0.01070342 | 0.9730947 | 0.01226044
|  |  | 231192 | 1.00313 | 0.9994305 | 0.0005542051 | 0.9999501 | 0.04396196 | 0.9999457 | 0.1468494 |  |  | 455346 | 0.9947158 | 0.9866385 | 0.0009853148 | 0.996133 | 0.002061811 | 0.9961352 | 0.004709947 |  |  | 350460 | 0.977663 | 0.9670213 | 0.002651512 | 0.9827925 | 0.00971877 | 0.9827914 | 0.007187174 |  |  | 497880 | 0.9935117 | 0.9150489 | 0.008793288 | 0.9813887 | 0.006748081 | 0.9813844 | 0.008083087 |  |  | 798660 | 0.9644167 | 0.8678712 | 0.01538175 | 0.9731146 | 0.01070247 | 0.9731122 | 0.0122596
|  |  | 231492 | 1.002234 | 0.9994305 | 0.0005542051 | 0.9999501 | 0.04396196 | 0.9999457 | 0.1468494 |  |  | 455646 | 0.9937554 | 0.9866385 | 0.0009853148 | 0.9961347 | 0.002061758 | 0.996137 | 0.004709821 |  |  | 350760 | 0.979821 | 0.9670213 | 0.002651512 | 0.9828159 | 0.009718143 | 0.9828148 | 0.007186625 |  |  | 498180 | 0.9935117 | 0.9150489 | 0.008793288 | 0.9813946 | 0.006748011 | 0.9813903 | 0.008082914 |  |  | 798960 | 0.9621788 | 0.8678712 | 0.01538175 | 0.9731321 | 0.01070153 | 0.9731297 | 0.01225876
|  |  | 231792 | 1.00313 | 0.9994305 | 0.0005542051 | 0.9999501 | 0.04396196 | 0.9999457 | 0.1468494 |  |  | 455946 | 0.9947158 | 0.9866385 | 0.0009853148 | 0.9961365 | 0.002061706 | 0.9961387 | 0.004709696 |  |  | 351060 | 0.9809 | 0.9670213 | 0.002651512 | 0.9828393 | 0.009717516 | 0.9828382 | 0.007186076 |  |  | 498480 | 0.9935117 | 0.9150489 | 0.008793288 | 0.9814006 | 0.006747941 | 0.9813963 | 0.008082742 |  |  | 799260 | 0.9733685 | 0.8678712 | 0.01538175 | 0.9731496 | 0.01070059 | 0.9731472 | 0.01225793
|  |  | 232092 | 1.002234 | 0.9994305 | 0.0005542051 | 0.9999501 | 0.04396196 | 0.9999457 | 0.1468494 |  |  | 456246 | 0.9937554 | 0.9866385 | 0.0009853148 | 0.9961382 | 0.002061654 | 0.9961404 | 0.004709572 |  |  | 351360 | 0.979821 | 0.9670213 | 0.002651512 | 0.9828626 | 0.009716889 | 0.9828616 | 0.007185527 |  |  | 498780 | 0.9951932 | 0.9150489 | 0.008793288 | 0.9814065 | 0.006747871 | 0.9814022 | 0.008082571 |  |  | 799560 | 0.9644167 | 0.8678712 | 0.01538175 | 0.9731671 | 0.01069966 | 0.9731647 | 0.01225709
|  |  | 232392 | 1.00313 | 0.9994305 | 0.0005542051 | 0.9999501 | 0.04396196 | 0.9999457 | 0.1468494 |  |  | 456546 | 0.9937554 | 0.9866385 | 0.0009853148 | 0.9961399 | 0.002061602 | 0.9961421 | 0.004709448 |  |  | 351660 | 0.9809 | 0.9670213 | 0.002651512 | 0.9828859 | 0.009716261 | 0.9828849 | 0.007184977 |  |  | 499080 | 0.9985561 | 0.9150489 | 0.008793288 | 0.9814124 | 0.006747802 | 0.981408 | 0.008082401 |  |  | 799860 | 0.9621788 | 0.8678712 | 0.01538175 | 0.9731846 | 0.01069872 | 0.9731822 | 0.01225626
|  |  | 232692 | 1.00313 | 0.9994305 | 0.0005542051 | 0.9999501 | 0.04396196 | 0.9999457 | 0.1468494 |  |  | 456846 | 0.9937554 | 0.9866385 | 0.0009853148 | 0.9961416 | 0.00206155 | 0.9961439 | 0.004709324 |  |  | 351960 | 0.979821 | 0.9670213 | 0.002651512 | 0.9829092 | 0.009715633 | 0.9829081 | 0.007184428 |  |  | 499380 | 0.9985561 | 0.9150489 | 0.008793288 | 0.9814182 | 0.006747733 | 0.9814139 | 0.008082232 |  |  | 800160 | 0.9644167 | 0.8678712 | 0.01538175 | 0.973202 | 0.01069778 | 0.9731996 | 0.01225543
|  |  | 232992 | 1.00313 | 0.9994305 | 0.0005542051 | 0.9999501 | 0.04396196 | 0.9999457 | 0.1468494 |  |  | 457146 | 0.9927949 | 0.9866385 | 0.0009853148 | 0.9961433 | 0.002061498 | 0.9961456 | 0.004709202 |  |  | 352260 | 0.979821 | 0.9670213 | 0.002651512 | 0.9829324 | 0.009715005 | 0.9829314 | 0.007183878 |  |  | 499680 | 0.9951932 | 0.9150489 | 0.008793288 | 0.9814241 | 0.006747665 | 0.9814198 | 0.008082063 |  |  | 800460 | 0.9711305 | 0.8678712 | 0.01538175 | 0.9732195 | 0.01069685 | 0.973217 | 0.0122546
|  |  | 233292 | 1.004026 | 0.9994305 | 0.0005542051 | 0.9999501 | 0.04396196 | 0.9999457 | 0.1468494 |  |  | 457446 | 0.9937554 | 0.9866385 | 0.0009853148 | 0.996145 | 0.002061447 | 0.9961473 | 0.004709079 |  |  | 352560 | 0.978742 | 0.9670213 | 0.002651512 | 0.9829556 | 0.009714377 | 0.9829546 | 0.007183329 |  |  | 499980 | 0.9918302 | 0.9150489 | 0.008793288 | 0.9814299 | 0.006747597 | 0.9814256 | 0.008081895 |  |  | 800760 | 0.9688926 | 0.8678712 | 0.01538175 | 0.9732369 | 0.01069592 | 0.9732344 | 0.01225377
|  |  | 233592 | 1.002234 | 0.9994305 | 0.0005542051 | 0.9999501 | 0.04396196 | 0.9999457 | 0.1468494 |  |  | 457746 | 0.9927949 | 0.9866385 | 0.0009853148 | 0.9961467 | 0.002061396 | 0.996149 | 0.004708958 |  |  | 352860 | 0.977663 | 0.9670213 | 0.002651512 | 0.9829788 | 0.009713748 | 0.9829777 | 0.007182779 |  |  | 500280 | 0.9918302 | 0.9150489 | 0.008793288 | 0.9814358 | 0.00674753 | 0.9814314 | 0.008081728 |  |  | 801060 | 0.9666547 | 0.8678712 | 0.01538175 | 0.9732542 | 0.01069499 | 0.9732518 | 0.01225294
|  |  | 233892 | 1.00313 | 0.9994305 | 0.0005542051 | 0.9999501 | 0.04396196 | 0.9999457 | 0.1468494 |  |  | 458046 | 0.9937554 | 0.9866385 | 0.0009853148 | 0.9961484 | 0.002061345 | 0.9961507 | 0.004708836 |  |  | 353160 | 0.979821 | 0.9670213 | 0.002651512 | 0.9830019 | 0.00971312 | 0.9830008 | 0.007182229 |  |  | 500580 | 0.9901487 | 0.9150489 | 0.008793288 | 0.9814416 | 0.006747462 | 0.9814372 | 0.008081562 |  |  | 801360 | 0.9666547 | 0.8678712 | 0.01538175 | 0.9732716 | 0.01069406 | 0.9732692 | 0.01225211
|  |  | 234192 | 1.002234 | 0.9994305 | 0.0005542051 | 0.9999501 | 0.04396196 | 0.9999457 | 0.1468494 |  |  | 458346 | 0.9947158 | 0.9866385 | 0.0009853148 | 0.9961501 | 0.002061295 | 0.9961524 | 0.004708716 |  |  | 353460 | 0.978742 | 0.9670213 | 0.002651512 | 0.983025 | 0.009712491 | 0.9830239 | 0.007181679 |  |  | 500880 | 0.9951932 | 0.9150489 | 0.008793288 | 0.9814474 | 0.006747396 | 0.981443 | 0.008081396 |  |  | 801660 | 0.9711305 | 0.8678712 | 0.01538175 | 0.973289 | 0.01069313 | 0.9732865 | 0.01225129
|  |  | 234492 | 1.00313 | 0.9994305 | 0.0005542051 | 0.9999501 | 0.04396196 | 0.9999457 | 0.1468494 |  |  | 458646 | 0.9937554 | 0.9866385 | 0.0009853148 | 0.9961518 | 0.002061245 | 0.9961541 | 0.004708595 |  |  | 353760 | 0.979821 | 0.9670213 | 0.002651512 | 0.983048 | 0.009711862 | 0.9830469 | 0.007181129 |  |  | 501180 | 0.9951932 | 0.9150489 | 0.008793288 | 0.9814531 | 0.006747329 | 0.9814488 | 0.008081232 |  |  | 801960 | 0.9711305 | 0.8678712 | 0.01538175 | 0.9733063 | 0.0106922 | 0.9733039 | 0.01225046
|  |  | 234792 | 1.002234 | 0.9994305 | 0.0005542051 | 0.9999501 | 0.04396196 | 0.9999457 | 0.1468494 |  |  | 458946 | 0.9927949 | 0.9866385 | 0.0009853148 | 0.9961535 | 0.002061195 | 0.9961558 | 0.004708476 |  |  | 354060 | 0.978742 | 0.9670213 | 0.002651512 | 0.983071 | 0.009711232 | 0.98307 | 0.007180579 |  |  | 501480 | 0.9935117 | 0.9150489 | 0.008793288 | 0.9814589 | 0.006747263 | 0.9814545 | 0.008081068 |  |  | 802260 | 0.9599408 | 0.8678712 | 0.01538175 | 0.9733236 | 0.01069127 | 0.9733212 | 0.01224964
|  |  | 235092 | 1.00313 | 0.9994305 | 0.0005542051 | 0.9999501 | 0.04396196 | 0.9999457 | 0.1468494 |  |  | 459246 | 0.9947158 | 0.9866385 | 0.0009853148 | 0.9961552 | 0.002061145 | 0.9961575 | 0.004708357 |  |  | 354360 | 0.977663 | 0.9670213 | 0.002651512 | 0.983094 | 0.009710603 | 0.9830929 | 0.007180029 |  |  | 501780 | 0.9918302 | 0.9150489 | 0.008793288 | 0.9814646 | 0.006747198 | 0.9814603 | 0.008080905 |  |  | 802560 | 0.9688926 | 0.8678712 | 0.01538175 | 0.9733409 | 0.01069035 | 0.9733384 | 0.01224882
|  |  | 235392 | 1.00313 | 0.9994305 | 0.0005542051 | 0.9999501 | 0.04396196 | 0.9999457 | 0.1468494 |  |  | 459546 | 0.9947158 | 0.9866385 | 0.0009853148 | 0.9961568 | 0.002061095 | 0.9961591 | 0.004708238 |  |  | 354660 | 0.977663 | 0.9670213 | 0.002651512 | 0.9831169 | 0.009709973 | 0.9831159 | 0.007179479 |  |  | 502080 | 0.9935117 | 0.9150489 | 0.008793288 | 0.9814704 | 0.006747133 | 0.981466 | 0.008080743 |  |  | 802860 | 0.9666547 | 0.8678712 | 0.01538175 | 0.9733582 | 0.01068942 | 0.9733557 | 0.012248
|  |  | 235692 | 1.004026 | 0.9994305 | 0.0005542051 | 0.9999501 | 0.04396196 | 0.9999457 | 0.1468494 |  |  | 459846 | 0.9937554 | 0.9866385 | 0.0009853148 | 0.9961585 | 0.002061046 | 0.9961608 | 0.00470812 |  |  | 354960 | 0.978742 | 0.9670213 | 0.002651512 | 0.9831398 | 0.009709343 | 0.9831387 | 0.007178928 |  |  | 502380 | 0.9935117 | 0.9150489 | 0.008793288 | 0.9814761 | 0.006747068 | 0.9814717 | 0.008080581 |  |  | 803160 | 0.9644167 | 0.8678712 | 0.01538175 | 0.9733754 | 0.0106885 | 0.973373 | 0.01224718
|  |  | 235992 | 1.002234 | 0.9994305 | 0.0005542051 | 0.9999501 | 0.04396196 | 0.9999457 | 0.1468494 |  |  | 460146 | 0.9947158 | 0.9866385 | 0.0009853148 | 0.9961602 | 0.002060996 | 0.9961625 | 0.004708003 |  |  | 355260 | 0.979821 | 0.9670213 | 0.002651512 | 0.9831627 | 0.009708713 | 0.9831616 | 0.007178378 |  |  | 502680 | 0.9951932 | 0.9150489 | 0.008793288 | 0.9814818 | 0.006747004 | 0.9814774 | 0.00808042 |  |  | 803460 | 0.9688926 | 0.8678712 | 0.01538175 | 0.9733927 | 0.01068758 | 0.9733902 | 0.01224636
|  |  | 236292 | 1.002234 | 0.9994305 | 0.0005542051 | 0.9999501 | 0.04396196 | 0.9999457 | 0.1468494 |  |  | 460446 | 0.9937554 | 0.9866385 | 0.0009853148 | 0.9961618 | 0.002060947 | 0.9961641 | 0.004707886 |  |  | 355560 | 0.978742 | 0.9670213 | 0.002651512 | 0.9831855 | 0.009708083 | 0.9831844 | 0.007177828 |  |  | 502980 | 0.9918302 | 0.9150489 | 0.008793288 | 0.9814875 | 0.00674694 | 0.9814831 | 0.00808026 |  |  | 803760 | 0.9666547 | 0.8678712 | 0.01538175 | 0.9734099 | 0.01068665 | 0.9734074 | 0.01224554
|  |  | 236592 | 1.002234 | 0.9994305 | 0.0005542051 | 0.9999501 | 0.04396196 | 0.9999457 | 0.1468494 |  |  | 460746 | 0.9927949 | 0.9866385 | 0.0009853148 | 0.9961635 | 0.002060899 | 0.9961658 | 0.004707769 |  |  | 355860 | 0.978742 | 0.9670213 | 0.002651512 | 0.9832083 | 0.009707453 | 0.9832072 | 0.007177277 |  |  | 503280 | 0.9935117 | 0.9150489 | 0.008793288 | 0.9814931 | 0.006746876 | 0.9814888 | 0.008080101 |  |  | 804060 | 0.9621788 | 0.8678712 | 0.01538175 | 0.9734271 | 0.01068573 | 0.9734246 | 0.01224472
|  |  | 236892 | 1.002234 | 0.9994305 | 0.0005542051 | 0.9999501 | 0.04396196 | 0.9999457 | 0.1468494 |  |  | 461046 | 0.9937554 | 0.9866385 | 0.0009853148 | 0.9961651 | 0.00206085 | 0.9961675 | 0.004707654 |  |  | 356160 | 0.978742 | 0.9670213 | 0.002651512 | 0.983231 | 0.009706822 | 0.98323 | 0.007176727 |  |  | 503580 | 0.9918302 | 0.9150489 | 0.008793288 | 0.9814988 | 0.006746813 | 0.9814944 | 0.008079943 |  |  | 804360 | 0.9711305 | 0.8678712 | 0.01538175 | 0.9734442 | 0.01068482 | 0.9734417 | 0.0122439
|  |  | 237192 | 1.00313 | 0.9994305 | 0.0005542051 | 0.9999501 | 0.04396196 | 0.9999457 | 0.1468494 |  |  | 461346 | 0.9937554 | 0.9866385 | 0.0009853148 | 0.9961668 | 0.002060802 | 0.9961691 | 0.004707538 |  |  | 356460 | 0.978742 | 0.9670213 | 0.002651512 | 0.9832537 | 0.009706192 | 0.9832527 | 0.007176176 |  |  | 503880 | 0.9951932 | 0.9150489 | 0.008793288 | 0.9815044 | 0.00674675 | 0.9815 | 0.008079785 |  |  | 804660 | 0.9733685 | 0.8678712 | 0.01538175 | 0.9734614 | 0.0106839 | 0.9734589 | 0.01224309
|  |  | 237492 | 1.002234 | 0.9994305 | 0.0005542051 | 0.9999501 | 0.04396196 | 0.9999457 | 0.1468494 |  |  | 461646 | 0.9927949 | 0.9866385 | 0.0009853148 | 0.9961684 | 0.002060754 | 0.9961708 | 0.004707423 |  |  | 356760 | 0.978742 | 0.9670213 | 0.002651512 | 0.9832764 | 0.009705561 | 0.9832753 | 0.007175626 |  |  | 504180 | 0.9935117 | 0.9150489 | 0.008793288 | 0.9815101 | 0.006746687 | 0.9815057 | 0.008079628 |  |  | 804960 | 0.9688926 | 0.8678712 | 0.01538175 | 0.9734785 | 0.01068298 | 0.973476 | 0.01224228
|  |  | 237792 | 1.004026 | 0.9994305 | 0.0005542051 | 0.9999501 | 0.04396196 | 0.9999457 | 0.1468494 |  |  | 461946 | 0.9956763 | 0.9866385 | 0.0009853148 | 0.9961701 | 0.002060706 | 0.9961724 | 0.004707309 |  |  | 357060 | 0.976584 | 0.9670213 | 0.002651512 | 0.983299 | 0.00970493 | 0.983298 | 0.007175075 |  |  | 504480 | 0.9901487 | 0.9150489 | 0.008793288 | 0.9815157 | 0.006746625 | 0.9815113 | 0.008079472 |  |  | 805260 | 0.9666547 | 0.8678712 | 0.01538175 | 0.9734956 | 0.01068207 | 0.9734931 | 0.01224146
|  |  | 238092 | 1.002234 | 0.9994305 | 0.0005542051 | 0.9999501 | 0.04396196 | 0.9999457 | 0.1468494 |  |  | 462246 | 0.9927949 | 0.9866385 | 0.0009853148 | 0.9961717 | 0.002060658 | 0.996174 | 0.004707195 |  |  | 357360 | 0.977663 | 0.9670213 | 0.002651512 | 0.9833216 | 0.009704299 | 0.9833206 | 0.007174525 |  |  | 504780 | 0.9901487 | 0.9150489 | 0.008793288 | 0.9815213 | 0.006746563 | 0.9815169 | 0.008079316 |  |  | 805560 | 0.9666547 | 0.8678712 | 0.01538175 | 0.9735127 | 0.01068115 | 0.9735102 | 0.01224065
|  |  | 238392 | 1.00313 | 0.9994305 | 0.0005542051 | 0.9999501 | 0.04396196 | 0.9999457 | 0.1468494 |  |  | 462546 | 0.9927949 | 0.9866385 | 0.0009853148 | 0.9961733 | 0.002060611 | 0.9961757 | 0.004707082 |  |  | 357660 | 0.979821 | 0.9670213 | 0.002651512 | 0.9833442 | 0.009703668 | 0.9833431 | 0.007173974 |  |  | 505080 | 0.9935117 | 0.9150489 | 0.008793288 | 0.9815268 | 0.006746502 | 0.9815224 | 0.008079162 |  |  | 805860 | 0.9688926 | 0.8678712 | 0.01538175 | 0.9735298 | 0.01068024 | 0.9735273 | 0.01223984
|  |  | 238692 | 1.002234 | 0.9994305 | 0.0005542051 | 0.9999501 | 0.04396196 | 0.9999457 | 0.1468494 |  |  | 462846 | 0.9918345 | 0.9866385 | 0.0009853148 | 0.9961749 | 0.002060563 | 0.9961773 | 0.004706969 |  |  | 357960 | 0.979821 | 0.9670213 | 0.002651512 | 0.9833667 | 0.009703037 | 0.9833657 | 0.007173423 |  |  | 505380 | 0.9935117 | 0.9150489 | 0.008793288 | 0.9815324 | 0.006746441 | 0.981528 | 0.008079008 |  |  | 806160 | 0.9666547 | 0.8678712 | 0.01538175 | 0.9735468 | 0.01067933 | 0.9735443 | 0.01223903
|  |  | 238992 | 1.00313 | 0.9994305 | 0.0005542051 | 0.9999501 | 0.04396196 | 0.9999457 | 0.1468494 |  |  | 463146 | 0.9918345 | 0.9866385 | 0.0009853148 | 0.9961766 | 0.002060516 | 0.9961789 | 0.004706857 |  |  | 358260 | 0.978742 | 0.9670213 | 0.002651512 | 0.9833892 | 0.009702405 | 0.9833882 | 0.007172873 |  |  | 505680 | 0.9918302 | 0.9150489 | 0.008793288 | 0.9815379 | 0.00674638 | 0.9815335 | 0.008078854 |  |  | 806460 | 0.9733685 | 0.8678712 | 0.01538175 | 0.9735639 | 0.01067842 | 0.9735613 | 0.01223822
|  |  | 239292 | 1.002234 | 0.9994305 | 0.0005542051 | 0.9999501 | 0.04396196 | 0.9999457 | 0.1468494 |  |  | 463446 | 0.9927949 | 0.9866385 | 0.0009853148 | 0.9961782 | 0.00206047 | 0.9961806 | 0.004706745 |  |  | 358560 | 0.979821 | 0.9670213 | 0.002651512 | 0.9834116 | 0.009701774 | 0.9834106 | 0.007172322 |  |  | 505980 | 0.9935117 | 0.9150489 | 0.008793288 | 0.9815435 | 0.00674632 | 0.981539 | 0.008078702 |  |  | 806760 | 0.9778444 | 0.8678712 | 0.01538175 | 0.9735809 | 0.01067751 | 0.9735783 | 0.01223742
|  |  | 239592 | 1.002234 | 0.9994305 | 0.0005542051 | 0.9999501 | 0.04396196 | 0.9999457 | 0.1468494 |  |  | 463746 | 0.9937554 | 0.9866385 | 0.0009853148 | 0.9961798 | 0.002060423 | 0.9961822 | 0.004706634 |  |  | 358860 | 0.978742 | 0.9670213 | 0.002651512 | 0.9834341 | 0.009701142 | 0.983433 | 0.007171771 |  |  | 506280 | 0.9935117 | 0.9150489 | 0.008793288 | 0.981549 | 0.00674626 | 0.9815446 | 0.00807855 |  |  | 807060 | 0.9688926 | 0.8678712 | 0.01538175 | 0.9735979 | 0.0106766 | 0.9735953 | 0.01223661
|  |  | 239892 | 1.00313 | 0.9994305 | 0.0005542051 | 0.9999501 | 0.04396196 | 0.9999457 | 0.1468494 |  |  | 464046 | 0.9927949 | 0.9866385 | 0.0009853148 | 0.9961814 | 0.002060377 | 0.9961838 | 0.004706523 |  |  | 359160 | 0.978742 | 0.9670213 | 0.002651512 | 0.9834564 | 0.00970051 | 0.9834554 | 0.007171221 |  |  | 506580 | 0.9935117 | 0.9150489 | 0.008793288 | 0.9815545 | 0.006746201 | 0.9815501 | 0.008078399 |  |  | 807360 | 0.9711305 | 0.8678712 | 0.01538175 | 0.9736149 | 0.0106757 | 0.9736123 | 0.0122358
|  |  | 240192 | 1.002234 | 0.9994305 | 0.0005542051 | 0.9999501 | 0.04396196 | 0.9999457 | 0.1468494 |  |  | 464346 | 0.9927949 | 0.9866385 | 0.0009853148 | 0.996183 | 0.00206033 | 0.9961854 | 0.004706413 |  |  | 359460 | 0.977663 | 0.9670213 | 0.002651512 | 0.9834788 | 0.009699879 | 0.9834778 | 0.00717067 |  |  | 506880 | 0.9951932 | 0.9150489 | 0.008793288 | 0.98156 | 0.006746141 | 0.9815555 | 0.008078249 |  |  | 807660 | 0.9688926 | 0.8678712 | 0.01538175 | 0.9736318 | 0.01067479 | 0.9736293 | 0.012235
|  |  | 240492 | 1.00313 | 0.9994305 | 0.0005542051 | 0.9999501 | 0.04396196 | 0.9999457 | 0.1468494 |  |  | 464646 | 0.9937554 | 0.9866385 | 0.0009853148 | 0.9961846 | 0.002060284 | 0.996187 | 0.004706303 |  |  | 359760 | 0.978742 | 0.9670213 | 0.002651512 | 0.9835011 | 0.009699247 | 0.9835001 | 0.007170119 |  |  | 507180 | 0.9935117 | 0.9150489 | 0.008793288 | 0.9815654 | 0.006746083 | 0.981561 | 0.008078099 |  |  | 807960 | 0.9644167 | 0.8678712 | 0.01538175 | 0.9736488 | 0.01067389 | 0.9736462 | 0.0122342
|  |  | 240792 | 1.00313 | 0.9994305 | 0.0005542051 | 0.9999501 | 0.04396196 | 0.9999457 | 0.1468494 |  |  | 464946 | 0.9937554 | 0.9866385 | 0.0009853148 | 0.9961862 | 0.002060239 | 0.9961886 | 0.004706194 |  |  | 360060 | 0.978742 | 0.9670213 | 0.002651512 | 0.9835234 | 0.009698615 | 0.9835223 | 0.007169569 |  |  | 507480 | 0.9918302 | 0.9150489 | 0.008793288 | 0.9815709 | 0.006746024 | 0.9815665 | 0.00807795 |  |  | 808260 | 0.9644167 | 0.8678712 | 0.01538175 | 0.9736657 | 0.01067298 | 0.9736631 | 0.0122334
|  |  | 241092 | 1.00313 | 0.9994305 | 0.0005542051 | 0.9999501 | 0.04396196 | 0.9999457 | 0.1468494 |  |  | 465246 | 0.9937554 | 0.9866385 | 0.0009853148 | 0.9961878 | 0.002060193 | 0.9961902 | 0.004706085 |  |  | 360360 | 0.977663 | 0.9670213 | 0.002651512 | 0.9835456 | 0.009697983 | 0.9835446 | 0.007169018 |  |  | 507780 | 0.9918302 | 0.9150489 | 0.008793288 | 0.9815763 | 0.006745966 | 0.9815719 | 0.008077802 |  |  | 808560 | 0.9666547 | 0.8678712 | 0.01538175 | 0.9736826 | 0.01067208 | 0.97368 | 0.0122326
|  |  | 241392 | 1.004026 | 0.9994305 | 0.0005542051 | 0.9999501 | 0.04396196 | 0.9999457 | 0.1468494 |  |  | 465546 | 0.9937554 | 0.9866385 | 0.0009853148 | 0.9961894 | 0.002060148 | 0.9961918 | 0.004705977 |  |  | 360660 | 0.978742 | 0.9670213 | 0.002651512 | 0.9835678 | 0.00969735 | 0.9835668 | 0.007168467 |  |  | 508080 | 0.9918302 | 0.9150489 | 0.008793288 | 0.9815818 | 0.006745908 | 0.9815773 | 0.008077655 |  |  | 808860 | 0.9733685 | 0.8678712 | 0.01538175 | 0.9736995 | 0.01067118 | 0.9736969 | 0.0122318
|  |  | 241692 | 1.002234 | 0.9994305 | 0.0005542051 | 0.9999501 | 0.04396196 | 0.9999457 | 0.1468494 |  |  | 465846 | 0.9947158 | 0.9866385 | 0.0009853148 | 0.9961909 | 0.002060103 | 0.9961934 | 0.004705869 |  |  | 360960 | 0.978742 | 0.9670213 | 0.002651512 | 0.98359 | 0.009696718 | 0.9835889 | 0.007167917 |  |  | 508380 | 0.9918302 | 0.9150489 | 0.008793288 | 0.9815872 | 0.006745851 | 0.9815827 | 0.008077508 |  |  | 809160 | 0.9688926 | 0.8678712 | 0.01538175 | 0.9737163 | 0.01067028 | 0.9737137 | 0.012231
|  |  | 241992 | 1.00313 | 0.9994305 | 0.0005542051 | 0.9999501 | 0.04396196 | 0.9999457 | 0.1468494 |  |  | 466146 | 0.9927949 | 0.9866385 | 0.0009853148 | 0.9961925 | 0.002060058 | 0.996195 | 0.004705762 |  |  | 361260 | 0.977663 | 0.9670213 | 0.002651512 | 0.9836121 | 0.009696086 | 0.9836111 | 0.007167366 |  |  | 508680 | 0.9935117 | 0.9150489 | 0.008793288 | 0.9815926 | 0.006745794 | 0.9815881 | 0.008077362 |  |  | 809460 | 0.9733685 | 0.8678712 | 0.01538175 | 0.9737332 | 0.01066938 | 0.9737306 | 0.0122302
|  |  | 242292 | 1.00313 | 0.9994305 | 0.0005542051 | 0.9999501 | 0.04396196 | 0.9999457 | 0.1468494 |  |  | 466446 | 0.9927949 | 0.9866385 | 0.0009853148 | 0.9961941 | 0.002060013 | 0.9961965 | 0.004705655 |  |  | 361560 | 0.978742 | 0.9670213 | 0.002651512 | 0.9836342 | 0.009695454 | 0.9836332 | 0.007166816 |  |  | 508980 | 0.9935117 | 0.9150489 | 0.008793288 | 0.9815979 | 0.006745737 | 0.9815935 | 0.008077217 |  |  | 809760 | 0.9644167 | 0.8678712 | 0.01538175 | 0.97375 | 0.01066849 | 0.9737474 | 0.0122294
|  |  | 242592 | 1.00313 | 0.9994305 | 0.0005542051 | 0.9999501 | 0.04396196 | 0.9999457 | 0.1468494 |  |  | 466746 | 0.9937554 | 0.9866385 | 0.0009853148 | 0.9961957 | 0.002059968 | 0.9961981 | 0.004705549 |  |  | 361860 | 0.978742 | 0.9670213 | 0.002651512 | 0.9836562 | 0.009694821 | 0.9836552 | 0.007166265 |  |  | 509280 | 0.9935117 | 0.9150489 | 0.008793288 | 0.9816033 | 0.006745681 | 0.9815988 | 0.008077072 |  |  | 810060 | 0.9577029 | 0.8678712 | 0.01538175 | 0.9737668 | 0.01066759 | 0.9737642 | 0.01222861
|  |  | 242892 | 1.002234 | 0.9994305 | 0.0005542051 | 0.9999501 | 0.04396196 | 0.9999457 | 0.1468494 |  |  | 467046 | 0.9947158 | 0.9866385 | 0.0009853148 | 0.9961972 | 0.002059924 | 0.9961997 | 0.004705443 |  |  | 362160 | 0.978742 | 0.9670213 | 0.002651512 | 0.9836783 | 0.009694189 | 0.9836772 | 0.007165715 |  |  | 509580 | 0.9918302 | 0.9150489 | 0.008793288 | 0.9816087 | 0.006745625 | 0.9816042 | 0.008076928 |  |  | 810360 | 0.9577029 | 0.8678712 | 0.01538175 | 0.9737836 | 0.0106667 | 0.9737809 | 0.01222781
|  |  | 243192 | 1.002234 | 0.9994305 | 0.0005542051 | 0.9999501 | 0.04396196 | 0.9999457 | 0.1468494 |  |  | 467346 | 0.9947158 | 0.9866385 | 0.0009853148 | 0.9961988 | 0.00205988 | 0.9962012 | 0.004705338 |  |  | 362460 | 0.977663 | 0.9670213 | 0.002651512 | 0.9837003 | 0.009693557 | 0.9836992 | 0.007165164 |  |  | 509880 | 0.9935117 | 0.9150489 | 0.008793288 | 0.981614 | 0.006745569 | 0.9816095 | 0.008076785 |  |  | 810660 | 0.9666547 | 0.8678712 | 0.01538175 | 0.9738003 | 0.0106658 | 0.9737977 | 0.01222702
|  |  | 243492 | 1.00313 | 0.9994305 | 0.0005542051 | 0.9999501 | 0.04396196 | 0.9999457 | 0.1468494 |  |  | 467646 | 0.9947158 | 0.9866385 | 0.0009853148 | 0.9962003 | 0.002059836 | 0.9962028 | 0.004705233 |  |  | 362760 | 0.979821 | 0.9670213 | 0.002651512 | 0.9837222 | 0.009692924 | 0.9837212 | 0.007164614 |  |  | 510180 | 0.9935117 | 0.9150489 | 0.008793288 | 0.9816193 | 0.006745513 | 0.9816148 | 0.008076643 |  |  | 810960 | 0.9733685 | 0.8678712 | 0.01538175 | 0.9738171 | 0.01066491 | 0.9738144 | 0.01222623
|  |  | 243792 | 1.002234 | 0.9994305 | 0.0005542051 | 0.9999501 | 0.04396196 | 0.9999457 | 0.1468494 |  |  | 467946 | 0.9947158 | 0.9866385 | 0.0009853148 | 0.9962019 | 0.002059792 | 0.9962044 | 0.004705128 |  |  | 363060 | 0.977663 | 0.9670213 | 0.002651512 | 0.9837441 | 0.009692292 | 0.9837431 | 0.007164064 |  |  | 510480 | 0.9935117 | 0.9150489 | 0.008793288 | 0.9816246 | 0.006745458 | 0.9816202 | 0.008076501 |  |  | 811260 | 0.9733685 | 0.8678712 | 0.01538175 | 0.9738338 | 0.01066402 | 0.9738312 | 0.01222544
|  |  | 244092 | 1.004026 | 0.9994305 | 0.0005542051 | 0.9999501 | 0.04396196 | 0.9999457 | 0.1468494 |  |  | 468246 | 0.9956763 | 0.9866385 | 0.0009853148 | 0.9962034 | 0.002059749 | 0.9962059 | 0.004705025 |  |  | 363360 | 0.978742 | 0.9670213 | 0.002651512 | 0.983766 | 0.009691659 | 0.983765 | 0.007163513 |  |  | 510780 | 0.9918302 | 0.9150489 | 0.008793288 | 0.9816299 | 0.006745404 | 0.9816254 | 0.00807636 |  |  | 811560 | 0.9666547 | 0.8678712 | 0.01538175 | 0.9738505 | 0.01066313 | 0.9738479 | 0.01222465
|  |  | 244392 | 1.00313 | 0.9994305 | 0.0005542051 | 0.9999501 | 0.04396196 | 0.9999457 | 0.1468494 |  |  | 468546 | 0.9947158 | 0.9866385 | 0.0009853148 | 0.996205 | 0.002059705 | 0.9962075 | 0.004704921 |  |  | 363660 | 0.978742 | 0.9670213 | 0.002651512 | 0.9837878 | 0.009691026 | 0.9837868 | 0.007162963 |  |  | 511080 | 0.9918302 | 0.9150489 | 0.008793288 | 0.9816352 | 0.00674535 | 0.9816307 | 0.008076219 |  |  | 811860 | 0.9688926 | 0.8678712 | 0.01538175 | 0.9738672 | 0.01066224 | 0.9738645 | 0.01222386
|  |  | 244692 | 1.00313 | 0.9994305 | 0.0005542051 | 0.9999501 | 0.04396196 | 0.9999457 | 0.1468494 |  |  | 468846 | 0.9956763 | 0.9866385 | 0.0009853148 | 0.9962065 | 0.002059662 | 0.996209 | 0.004704818 |  |  | 363960 | 0.9809 | 0.9670213 | 0.002651512 | 0.9838096 | 0.009690394 | 0.9838086 | 0.007162413 |  |  | 511380 | 0.9951932 | 0.9150489 | 0.008793288 | 0.9816405 | 0.006745296 | 0.981636 | 0.008076079 |  |  | 812160 | 0.9666547 | 0.8678712 | 0.01538175 | 0.9738839 | 0.01066135 | 0.9738812 | 0.01222307
|  |  | 244992 | 1.002234 | 0.9994305 | 0.0005542051 | 0.9999501 | 0.04396196 | 0.9999457 | 0.1468494 |  |  | 469146 | 0.9956763 | 0.9866385 | 0.0009853148 | 0.9962081 | 0.002059619 | 0.9962106 | 0.004704716 |  |  | 364260 | 0.978742 | 0.9670213 | 0.002651512 | 0.9838314 | 0.009689761 | 0.9838304 | 0.007161863 |  |  | 511680 | 0.9968746 | 0.9150489 | 0.008793288 | 0.9816457 | 0.006745242 | 0.9816412 | 0.00807594 |  |  | 812460 | 0.9688926 | 0.8678712 | 0.01538175 | 0.9739005 | 0.01066047 | 0.9738978 | 0.01222228
|  |  | 245292 | 1.004026 | 0.9994305 | 0.0005542051 | 0.9999501 | 0.04396196 | 0.9999457 | 0.1468494 |  |  | 469446 | 0.9937554 | 0.9866385 | 0.0009853148 | 0.9962096 | 0.002059577 | 0.9962121 | 0.004704614 |  |  | 364560 | 0.978742 | 0.9670213 | 0.002651512 | 0.9838532 | 0.009689129 | 0.9838521 | 0.007161313 |  |  | 511980 | 0.9935117 | 0.9150489 | 0.008793288 | 0.981651 | 0.006745189 | 0.9816465 | 0.008075802 |  |  | 812760 | 0.9733685 | 0.8678712 | 0.01538175 | 0.9739172 | 0.01065958 | 0.9739145 | 0.0122215
|  |  | 245592 | 1.002234 | 0.9994305 | 0.0005542051 | 0.9999501 | 0.04396196 | 0.9999457 | 0.1468494 |  |  | 469746 | 0.9947158 | 0.9866385 | 0.0009853148 | 0.9962111 | 0.002059534 | 0.9962136 | 0.004704512 |  |  | 364860 | 0.978742 | 0.9670213 | 0.002651512 | 0.9838749 | 0.009688496 | 0.9838738 | 0.007160763 |  |  | 512280 | 0.9951932 | 0.9150489 | 0.008793288 | 0.9816562 | 0.006745136 | 0.9816517 | 0.008075664 |  |  | 813060 | 0.9688926 | 0.8678712 | 0.01538175 | 0.9739338 | 0.0106587 | 0.9739311 | 0.01222071
|  |  | 245892 | 1.002234 | 0.9994305 | 0.0005542051 | 0.9999501 | 0.04396196 | 0.9999457 | 0.1468494 |  |  | 470046 | 0.9947158 | 0.9866385 | 0.0009853148 | 0.9962126 | 0.002059492 | 0.9962152 | 0.004704411 |  |  | 365160 | 0.977663 | 0.9670213 | 0.002651512 | 0.9838965 | 0.009687864 | 0.9838955 | 0.007160213 |  |  | 512580 | 0.9935117 | 0.9150489 | 0.008793288 | 0.9816614 | 0.006745083 | 0.9816569 | 0.008075527 |  |  | 813360 | 0.9733685 | 0.8678712 | 0.01538175 | 0.9739504 | 0.01065781 | 0.9739477 | 0.01221993
|  |  | 246192 | 1.00313 | 0.9994305 | 0.0005542051 | 0.9999501 | 0.04396196 | 0.9999457 | 0.1468494 |  |  | 470346 | 0.9947158 | 0.9866385 | 0.0009853148 | 0.9962142 | 0.00205945 | 0.9962167 | 0.004704311 |  |  | 365460 | 0.979821 | 0.9670213 | 0.002651512 | 0.9839182 | 0.009687231 | 0.9839171 | 0.007159663 |  |  | 512880 | 0.9951932 | 0.9150489 | 0.008793288 | 0.9816666 | 0.006745031 | 0.9816621 | 0.008075391 |  |  | 813660 | 0.9711305 | 0.8678712 | 0.01538175 | 0.9739669 | 0.01065693 | 0.9739642 | 0.01221915
|  |  | 246492 | 1.00313 | 0.9994305 | 0.0005542051 | 0.9999501 | 0.04396196 | 0.9999457 | 0.1468494 |  |  | 470646 | 0.9956763 | 0.9866385 | 0.0009853148 | 0.9962157 | 0.002059408 | 0.9962182 | 0.004704211 |  |  | 365760 | 0.978742 | 0.9670213 | 0.002651512 | 0.9839398 | 0.009686598 | 0.9839387 | 0.007159113 |  |  | 513180 | 0.9935117 | 0.9150489 | 0.008793288 | 0.9816718 | 0.006744979 | 0.9816672 | 0.008075255 |  |  | 813960 | 0.9711305 | 0.8678712 | 0.01538175 | 0.9739835 | 0.01065605 | 0.9739808 | 0.01221837
|  |  | 246792 | 1.002234 | 0.9994305 | 0.0005542051 | 0.9999501 | 0.04396196 | 0.9999457 | 0.1468494 |  |  | 470946 | 0.9947158 | 0.9866385 | 0.0009853148 | 0.9962172 | 0.002059366 | 0.9962197 | 0.004704111 |  |  | 366060 | 0.981979 | 0.9670213 | 0.002651512 | 0.9839613 | 0.009685966 | 0.9839603 | 0.007158564 |  |  | 513480 | 0.9918302 | 0.9150489 | 0.008793288 | 0.9816769 | 0.006744927 | 0.9816724 | 0.00807512 |  |  | 814260 | 0.9711305 | 0.8678712 | 0.01538175 | 0.974 | 0.01065517 | 0.9739973 | 0.01221759
|  |  | 247092 | 1.004026 | 0.9994305 | 0.0005542051 | 0.9999501 | 0.04396196 | 0.9999457 | 0.1468494 |  |  | 471246 | 0.9937554 | 0.9866385 | 0.0009853148 | 0.9962187 | 0.002059324 | 0.9962212 | 0.004704012 |  |  | 366360 | 0.9809 | 0.9670213 | 0.002651512 | 0.9839828 | 0.009685333 | 0.9839818 | 0.007158014 |  |  | 513780 | 0.9918302 | 0.9150489 | 0.008793288 | 0.9816821 | 0.006744876 | 0.9816775 | 0.008074986 |  |  | 814560 | 0.9688926 | 0.8678712 | 0.01538175 | 0.9740165 | 0.01065429 | 0.9740138 | 0.01221681
|  |  | 247392 | 1.00313 | 0.9994305 | 0.0005542051 | 0.9999501 | 0.04396196 | 0.9999457 | 0.1468494 |  |  | 471546 | 0.9937554 | 0.9866385 | 0.0009853148 | 0.9962202 | 0.002059283 | 0.9962227 | 0.004703913 |  |  | 366660 | 0.977663 | 0.9670213 | 0.002651512 | 0.9840043 | 0.009684701 | 0.9840033 | 0.007157464 |  |  | 514080 | 0.9901487 | 0.9150489 | 0.008793288 | 0.9816872 | 0.006744825 | 0.9816827 | 0.008074852 |  |  | 814860 | 0.9644167 | 0.8678712 | 0.01538175 | 0.974033 | 0.01065342 | 0.9740303 | 0.01221603
|  |  | 247692 | 1.001338 | 0.9994305 | 0.0005542051 | 0.9999501 | 0.04396196 | 0.9999457 | 0.1468494 |  |  | 471846 | 0.9937554 | 0.9866385 | 0.0009853148 | 0.9962217 | 0.002059242 | 0.9962243 | 0.004703815 |  |  | 366960 | 0.978742 | 0.9670213 | 0.002651512 | 0.9840258 | 0.009684068 | 0.9840248 | 0.007156915 |  |  | 514380 | 0.9918302 | 0.9150489 | 0.008793288 | 0.9816923 | 0.006744774 | 0.9816878 | 0.008074719 |  |  | 815160 | 0.9778444 | 0.8678712 | 0.01538175 | 0.9740495 | 0.01065254 | 0.9740468 | 0.01221525
|  |  | 247992 | 1.002234 | 0.9994305 | 0.0005542051 | 0.9999501 | 0.04396196 | 0.9999457 | 0.1468494 |  |  | 472146 | 0.9947158 | 0.9866385 | 0.0009853148 | 0.9962232 | 0.002059201 | 0.9962258 | 0.004703717 |  |  | 367260 | 0.979821 | 0.9670213 | 0.002651512 | 0.9840472 | 0.009683436 | 0.9840462 | 0.007156366 |  |  | 514680 | 0.9935117 | 0.9150489 | 0.008793288 | 0.9816974 | 0.006744723 | 0.9816929 | 0.008074586 |  |  | 815460 | 0.9711305 | 0.8678712 | 0.01538175 | 0.974066 | 0.01065167 | 0.9740632 | 0.01221448
|  |  | 248292 | 1.00313 | 0.9994305 | 0.0005542051 | 0.9999501 | 0.04396196 | 0.9999457 | 0.1468494 |  |  | 472446 | 0.9947158 | 0.9866385 | 0.0009853148 | 0.9962247 | 0.00205916 | 0.9962273 | 0.00470362 |  |  | 367560 | 0.978742 | 0.9670213 | 0.002651512 | 0.9840686 | 0.009682804 | 0.9840676 | 0.007155817 |  |  | 514980 | 0.9935117 | 0.9150489 | 0.008793288 | 0.9817025 | 0.006744673 | 0.981698 | 0.008074455 |  |  | 815760 | 0.9756064 | 0.8678712 | 0.01538175 | 0.9740824 | 0.01065079 | 0.9740797 | 0.0122137
|  |  | 248592 | 1.002234 | 0.9994305 | 0.0005542051 | 0.9999501 | 0.04396196 | 0.9999457 | 0.1468494 |  |  | 472746 | 0.9947158 | 0.9866385 | 0.0009853148 | 0.9962262 | 0.002059119 | 0.9962287 | 0.004703523 |  |  | 367860 | 0.978742 | 0.9670213 | 0.002651512 | 0.98409 | 0.009682171 | 0.984089 | 0.007155268 |  |  | 515280 | 0.9951932 | 0.9150489 | 0.008793288 | 0.9817076 | 0.006744624 | 0.9817031 | 0.008074323 |  |  | 816060 | 0.9733685 | 0.8678712 | 0.01538175 | 0.9740988 | 0.01064992 | 0.9740961 | 0.01221293
|  |  | 248892 | 1.004922 | 0.9994305 | 0.0005542051 | 0.9999501 | 0.04396196 | 0.9999457 | 0.1468494 |  |  | 473046 | 0.9947158 | 0.9866385 | 0.0009853148 | 0.9962277 | 0.002059079 | 0.9962302 | 0.004703426 |  |  | 368160 | 0.978742 | 0.9670213 | 0.002651512 | 0.9841113 | 0.009681539 | 0.9841103 | 0.007154719 |  |  | 515580 | 0.9901487 | 0.9150489 | 0.008793288 | 0.9817127 | 0.006744574 | 0.9817081 | 0.008074193 |  |  | 816360 | 0.9711305 | 0.8678712 | 0.01538175 | 0.9741152 | 0.01064905 | 0.9741125 | 0.01221216
|  |  | 249192 | 1.002234 | 0.9994305 | 0.0005542051 | 0.9999501 | 0.04396196 | 0.9999457 | 0.1468494 |  |  | 473346 | 0.9947158 | 0.9866385 | 0.0009853148 | 0.9962291 | 0.002059039 | 0.9962317 | 0.00470333 |  |  | 368460 | 0.979821 | 0.9670213 | 0.002651512 | 0.9841326 | 0.009680907 | 0.9841316 | 0.00715417 |  |  | 515880 | 0.9901487 | 0.9150489 | 0.008793288 | 0.9817177 | 0.006744525 | 0.9817132 | 0.008074063 |  |  | 816660 | 0.9711305 | 0.8678712 | 0.01538175 | 0.9741316 | 0.01064818 | 0.9741289 | 0.01221138
|  |  | 249492 | 1.00313 | 0.9994305 | 0.0005542051 | 0.9999501 | 0.04396196 | 0.9999457 | 0.1468494 |  |  | 473646 | 0.9947158 | 0.9866385 | 0.0009853148 | 0.9962306 | 0.002058998 | 0.9962332 | 0.004703235 |  |  | 368760 | 0.9809 | 0.9670213 | 0.002651512 | 0.9841538 | 0.009680274 | 0.9841528 | 0.007153621 |  |  | 516180 | 0.9918302 | 0.9150489 | 0.008793288 | 0.9817228 | 0.006744476 | 0.9817182 | 0.008073934 |  |  | 816960 | 0.9711305 | 0.8678712 | 0.01538175 | 0.974148 | 0.01064731 | 0.9741452 | 0.01221061
|  |  | 249792 | 1.00313 | 0.9994305 | 0.0005542051 | 0.9999501 | 0.04396196 | 0.9999457 | 0.1468494 |  |  | 473946 | 0.9947158 | 0.9866385 | 0.0009853148 | 0.9962321 | 0.002058959 | 0.9962347 | 0.004703139 |  |  | 369060 | 0.981979 | 0.9670213 | 0.002651512 | 0.984175 | 0.009679642 | 0.984174 | 0.007153072 |  |  | 516480 | 0.9918302 | 0.9150489 | 0.008793288 | 0.9817278 | 0.006744428 | 0.9817232 | 0.008073805 |  |  | 817260 | 0.9756064 | 0.8678712 | 0.01538175 | 0.9741643 | 0.01064644 | 0.9741616 | 0.01220984
|  |  | 250092 | 1.00313 | 0.9994305 | 0.0005542051 | 0.9999501 | 0.04396196 | 0.9999457 | 0.1468494 |  |  | 474246 | 0.9947158 | 0.9866385 | 0.0009853148 | 0.9962335 | 0.002058919 | 0.9962362 | 0.004703045 |  |  | 369360 | 0.977663 | 0.9670213 | 0.002651512 | 0.9841962 | 0.00967901 | 0.9841952 | 0.007152524 |  |  | 516780 | 0.9951932 | 0.9150489 | 0.008793288 | 0.9817328 | 0.00674438 | 0.9817283 | 0.008073677 |  |  | 817560 | 0.9756064 | 0.8678712 | 0.01538175 | 0.9741807 | 0.01064557 | 0.9741779 | 0.01220907
|  |  | 250392 | 1.002234 | 0.9994305 | 0.0005542051 | 0.9999501 | 0.04396196 | 0.9999457 | 0.1468494 |  |  | 474546 | 0.9947158 | 0.9866385 | 0.0009853148 | 0.996235 | 0.002058879 | 0.9962376 | 0.004702951 |  |  | 369660 | 0.978742 | 0.9670213 | 0.002651512 | 0.9842174 | 0.009678378 | 0.9842164 | 0.007151976 |  |  | 517080 | 0.9935117 | 0.9150489 | 0.008793288 | 0.9817378 | 0.006744332 | 0.9817332 | 0.00807355 |  |  | 817860 | 0.9688926 | 0.8678712 | 0.01538175 | 0.974197 | 0.01064471 | 0.9741942 | 0.01220831
|  |  | 250692 | 1.00313 | 0.9994305 | 0.0005542051 | 0.9999501 | 0.04396196 | 0.9999457 | 0.1468494 |  |  | 474846 | 0.9956763 | 0.9866385 | 0.0009853148 | 0.9962365 | 0.00205884 | 0.9962391 | 0.004702857 |  |  | 369960 | 0.978742 | 0.9670213 | 0.002651512 | 0.9842385 | 0.009677746 | 0.9842375 | 0.007151427 |  |  | 517380 | 0.9935117 | 0.9150489 | 0.008793288 | 0.9817428 | 0.006744284 | 0.9817382 | 0.008073423 |  |  | 818160 | 0.9711305 | 0.8678712 | 0.01538175 | 0.9742133 | 0.01064384 | 0.9742105 | 0.01220754
|  |  | 250992 | 1.00313 | 0.9994305 | 0.0005542051 | 0.9999501 | 0.04396196 | 0.9999457 | 0.1468494 |  |  | 475146 | 0.9956763 | 0.9866385 | 0.0009853148 | 0.9962379 | 0.002058801 | 0.9962406 | 0.004702763 |  |  | 370260 | 0.978742 | 0.9670213 | 0.002651512 | 0.9842596 | 0.009677115 | 0.9842586 | 0.007150879 |  |  | 517680 | 0.9918302 | 0.9150489 | 0.008793288 | 0.9817478 | 0.006744237 | 0.9817432 | 0.008073297 |  |  | 818460 | 0.9666547 | 0.8678712 | 0.01538175 | 0.9742295 | 0.01064298 | 0.9742267 | 0.01220678
|  |  | 251292 | 1.00313 | 0.9994305 | 0.0005542051 | 0.9999501 | 0.04396196 | 0.9999457 | 0.1468494 |  |  | 475446 | 0.9947158 | 0.9866385 | 0.0009853148 | 0.9962394 | 0.002058762 | 0.996242 | 0.00470267 |  |  | 370560 | 0.979821 | 0.9670213 | 0.002651512 | 0.9842806 | 0.009676483 | 0.9842796 | 0.007150331 |  |  | 517980 | 0.9935117 | 0.9150489 | 0.008793288 | 0.9817527 | 0.00674419 | 0.9817481 | 0.008073172 |  |  | 818760 | 0.9733685 | 0.8678712 | 0.01538175 | 0.9742458 | 0.01064212 | 0.974243 | 0.01220601
|  |  | 251592 | 1.00313 | 0.9994305 | 0.0005542051 | 0.9999501 | 0.04396196 | 0.9999457 | 0.1468494 |  |  | 475746 | 0.9947158 | 0.9866385 | 0.0009853148 | 0.9962408 | 0.002058723 | 0.9962435 | 0.004702578 |  |  | 370860 | 0.979821 | 0.9670213 | 0.002651512 | 0.9843016 | 0.009675851 | 0.9843006 | 0.007149783 |  |  | 518280 | 0.9901487 | 0.9150489 | 0.008793288 | 0.9817577 | 0.006744143 | 0.9817531 | 0.008073047 |  |  | 819060 | 0.9644167 | 0.8678712 | 0.01538175 | 0.974262 | 0.01064126 | 0.9742592 | 0.01220525
|  |  | 251892 | 1.00313 | 0.9994305 | 0.0005542051 | 0.9999501 | 0.04396196 | 0.9999457 | 0.1468494 |  |  | 476046 | 0.9947158 | 0.9866385 | 0.0009853148 | 0.9962423 | 0.002058685 | 0.9962449 | 0.004702486 |  |  | 371160 | 0.981979 | 0.9670213 | 0.002651512 | 0.9843226 | 0.00967522 | 0.9843216 | 0.007149236 |  |  | 518580 | 0.9918302 | 0.9150489 | 0.008793288 | 0.9817626 | 0.006744097 | 0.981758 | 0.008072923 |  |  | 819360 | 0.9756064 | 0.8678712 | 0.01538175 | 0.9742783 | 0.0106404 | 0.9742754 | 0.01220449
|  |  | 252192 | 1.00313 | 0.9994305 | 0.0005542051 | 0.9999501 | 0.04396196 | 0.9999457 | 0.1468494 |  |  | 476346 | 0.9937554 | 0.9866385 | 0.0009853148 | 0.9962437 | 0.002058646 | 0.9962464 | 0.004702394 |  |  | 371460 | 0.981979 | 0.9670213 | 0.002651512 | 0.9843435 | 0.009674588 | 0.9843425 | 0.007148688 |  |  | 518880 | 0.9935117 | 0.9150489 | 0.008793288 | 0.9817675 | 0.006744051 | 0.9817629 | 0.008072799 |  |  | 819660 | 0.9666547 | 0.8678712 | 0.01538175 | 0.9742945 | 0.01063954 | 0.9742916 | 0.01220372
|  |  | 252492 | 1.00313 | 0.9994305 | 0.0005542051 | 0.9999501 | 0.04396196 | 0.9999457 | 0.1468494 |  |  | 476646 | 0.9937554 | 0.9866385 | 0.0009853148 | 0.9962451 | 0.002058608 | 0.9962478 | 0.004702303 |  |  | 371760 | 0.979821 | 0.9670213 | 0.002651512 | 0.9843644 | 0.009673957 | 0.9843635 | 0.007148141 |  |  | 519180 | 0.9935117 | 0.9150489 | 0.008793288 | 0.9817724 | 0.006744005 | 0.9817678 | 0.008072676 |  |  | 819960 | 0.9688926 | 0.8678712 | 0.01538175 | 0.9743106 | 0.01063868 | 0.9743078 | 0.01220296
|  |  | 252792 | 1.004026 | 0.9994305 | 0.0005542051 | 0.9999501 | 0.04396196 | 0.9999457 | 0.1468494 |  |  | 476946 | 0.9956763 | 0.9866385 | 0.0009853148 | 0.9962466 | 0.00205857 | 0.9962492 | 0.004702212 |  |  | 372060 | 0.979821 | 0.9670213 | 0.002651512 | 0.9843853 | 0.009673326 | 0.9843843 | 0.007147594 |  |  | 519480 | 0.9918302 | 0.9150489 | 0.008793288 | 0.9817773 | 0.006743959 | 0.9817727 | 0.008072554 |  |  | 820260 | 0.9688926 | 0.8678712 | 0.01538175 | 0.9743268 | 0.01063783 | 0.9743239 | 0.0122022
|  |  | 253092 | 1.004026 | 0.9994305 | 0.0005542051 | 0.9999501 | 0.04396196 | 0.9999457 | 0.1468494 |  |  | 477246 | 0.9937554 | 0.9866385 | 0.0009853148 | 0.996248 | 0.002058532 | 0.9962507 | 0.004702122 |  |  | 372360 | 0.978742 | 0.9670213 | 0.002651512 | 0.9844062 | 0.009672694 | 0.9844052 | 0.007147047 |  |  | 519780 | 0.9918302 | 0.9150489 | 0.008793288 | 0.9817822 | 0.006743914 | 0.9817776 | 0.008072432 |  |  | 820560 | 0.9666547 | 0.8678712 | 0.01538175 | 0.9743429 | 0.01063697 | 0.9743401 | 0.01220145
|  |  | 253392 | 1.00313 | 0.9994305 | 0.0005542051 | 0.9999501 | 0.04396196 | 0.9999457 | 0.1468494 |  |  | 477546 | 0.9937554 | 0.9866385 | 0.0009853148 | 0.9962494 | 0.002058494 | 0.9962521 | 0.004702032 |  |  | 372660 | 0.979821 | 0.9670213 | 0.002651512 | 0.984427 | 0.009672063 | 0.984426 | 0.0071465 |  |  | 520080 | 0.9951932 | 0.9150489 | 0.008793288 | 0.981787 | 0.006743869 | 0.9817824 | 0.008072311 |  |  | 820860 | 0.9711305 | 0.8678712 | 0.01538175 | 0.9743591 | 0.01063612 | 0.9743562 | 0.01220069
|  |  | 253692 | 1.002234 | 0.9994305 | 0.0005542051 | 0.9999501 | 0.04396196 | 0.9999457 | 0.1468494 |  |  | 477846 | 0.9937554 | 0.9866385 | 0.0009853148 | 0.9962509 | 0.002058457 | 0.9962535 | 0.004701943 |  |  | 372960 | 0.979821 | 0.9670213 | 0.002651512 | 0.9844477 | 0.009671433 | 0.9844468 | 0.007145953 |  |  | 520380 | 0.9918302 | 0.9150489 | 0.008793288 | 0.9817919 | 0.006743825 | 0.9817873 | 0.00807219 |  |  | 821160 | 0.9733685 | 0.8678712 | 0.01538175 | 0.9743752 | 0.01063526 | 0.9743723 | 0.01219993
|  |  | 253992 | 1.004026 | 0.9994305 | 0.0005542051 | 0.9999501 | 0.04396196 | 0.9999457 | 0.1468494 |  |  | 478146 | 0.9947158 | 0.9866385 | 0.0009853148 | 0.9962523 | 0.002058419 | 0.996255 | 0.004701854 |  |  | 373260 | 0.9809 | 0.9670213 | 0.002651512 | 0.9844685 | 0.009670802 | 0.9844675 | 0.007145406 |  |  | 520680 | 0.9918302 | 0.9150489 | 0.008793288 | 0.9817967 | 0.00674378 | 0.9817921 | 0.00807207 |  |  | 821460 | 0.9733685 | 0.8678712 | 0.01538175 | 0.9743913 | 0.01063441 | 0.9743884 | 0.01219918
|  |  | 254292 | 1.002234 | 0.9994305 | 0.0005542051 | 0.9999501 | 0.04396196 | 0.9999457 | 0.1468494 |  |  | 478446 | 0.9937554 | 0.9866385 | 0.0009853148 | 0.9962537 | 0.002058382 | 0.9962564 | 0.004701765 |  |  | 373560 | 0.979821 | 0.9670213 | 0.002651512 | 0.9844892 | 0.009670171 | 0.9844882 | 0.00714486 |  |  | 520980 | 0.9935117 | 0.9150489 | 0.008793288 | 0.9818016 | 0.006743736 | 0.9817969 | 0.008071951 |  |  | 821760 | 0.9733685 | 0.8678712 | 0.01538175 | 0.9744073 | 0.01063356 | 0.9744044 | 0.01219843
|  |  | 254592 | 1.002234 | 0.9994305 | 0.0005542051 | 0.9999501 | 0.04396196 | 0.9999457 | 0.1468494 |  |  | 478746 | 0.9947158 | 0.9866385 | 0.0009853148 | 0.9962551 | 0.002058345 | 0.9962578 | 0.004701677 |  |  | 373860 | 0.9809 | 0.9670213 | 0.002651512 | 0.9845099 | 0.009669541 | 0.9845089 | 0.007144314 |  |  | 521280 | 0.9935117 | 0.9150489 | 0.008793288 | 0.9818064 | 0.006743693 | 0.9818017 | 0.008071832 |  |  | 822060 | 0.9733685 | 0.8678712 | 0.01538175 | 0.9744234 | 0.01063271 | 0.9744205 | 0.01219767
|  |  | 254892 | 1.002234 | 0.9994305 | 0.0005542051 | 0.9999501 | 0.04396196 | 0.9999457 | 0.1468494 |  |  | 479046 | 0.9927949 | 0.9866385 | 0.0009853148 | 0.9962565 | 0.002058308 | 0.9962592 | 0.004701589 |  |  | 374160 | 0.978742 | 0.9670213 | 0.002651512 | 0.9845305 | 0.00966891 | 0.9845295 | 0.007143768 |  |  | 521580 | 0.9935117 | 0.9150489 | 0.008793288 | 0.9818112 | 0.006743649 | 0.9818065 | 0.008071714 |  |  | 822360 | 0.9711305 | 0.8678712 | 0.01538175 | 0.9744394 | 0.01063186 | 0.9744365 | 0.01219692
|  |  | 255192 | 1.004026 | 0.9994305 | 0.0005542051 | 0.9999501 | 0.04396196 | 0.9999457 | 0.1468494 |  |  | 479346 | 0.9947158 | 0.9866385 | 0.0009853148 | 0.9962579 | 0.002058272 | 0.9962606 | 0.004701501 |  |  | 374460 | 0.979821 | 0.9670213 | 0.002651512 | 0.9845511 | 0.00966828 | 0.9845501 | 0.007143222 |  |  | 521880 | 0.9951932 | 0.9150489 | 0.008793288 | 0.9818159 | 0.006743606 | 0.9818113 | 0.008071596 |  |  | 822660 | 0.9733685 | 0.8678712 | 0.01538175 | 0.9744554 | 0.01063102 | 0.9744525 | 0.01219617
|  |  | 255492 | 1.004922 | 0.9994305 | 0.0005542051 | 0.9999501 | 0.04396196 | 0.9999457 | 0.1468494 |  |  | 479646 | 0.9937554 | 0.9866385 | 0.0009853148 | 0.9962593 | 0.002058235 | 0.996262 | 0.004701414 |  |  | 374760 | 0.979821 | 0.9670213 | 0.002651512 | 0.9845717 | 0.00966765 | 0.9845707 | 0.007142676 |  |  | 522180 | 0.9951932 | 0.9150489 | 0.008793288 | 0.9818207 | 0.006743563 | 0.9818161 | 0.008071479 |  |  | 822960 | 0.9733685 | 0.8678712 | 0.01538175 | 0.9744714 | 0.01063017 | 0.9744685 | 0.01219542
|  |  | 255792 | 1.004026 | 0.9994305 | 0.0005542051 | 0.9999501 | 0.04396196 | 0.9999457 | 0.1468494 |  |  | 479946 | 0.9947158 | 0.9866385 | 0.0009853148 | 0.9962607 | 0.002058199 | 0.9962634 | 0.004701328 |  |  | 375060 | 0.979821 | 0.9670213 | 0.002651512 | 0.9845922 | 0.00966702 | 0.9845912 | 0.007142131 |  |  | 522480 | 0.9918302 | 0.9150489 | 0.008793288 | 0.9818255 | 0.006743521 | 0.9818208 | 0.008071362 |  |  | 823260 | 0.9733685 | 0.8678712 | 0.01538175 | 0.9744874 | 0.01062933 | 0.9744845 | 0.01219467
|  |  | 256092 | 1.00313 | 0.9994305 | 0.0005542051 | 0.9999501 | 0.04396196 | 0.9999457 | 0.1468494 |  |  | 480246 | 0.9966367 | 0.9866385 | 0.0009853148 | 0.9962621 | 0.002058163 | 0.9962648 | 0.004701242 |  |  | 375360 | 0.9809 | 0.9670213 | 0.002651512 | 0.9846127 | 0.00966639 | 0.9846118 | 0.007141585 |  |  | 522780 | 0.9935117 | 0.9150489 | 0.008793288 | 0.9818302 | 0.006743478 | 0.9818256 | 0.008071247 |  |  | 823560 | 0.9733685 | 0.8678712 | 0.01538175 | 0.9745034 | 0.01062848 | 0.9745004 | 0.01219392
|  |  | 256392 | 1.00313 | 0.9994305 | 0.0005542051 | 0.9999501 | 0.04396196 | 0.9999457 | 0.1468494 |  |  | 480546 | 0.9937554 | 0.9866385 | 0.0009853148 | 0.9962635 | 0.002058127 | 0.9962662 | 0.004701156 |  |  | 375660 | 0.981979 | 0.9670213 | 0.002651512 | 0.9846332 | 0.009665761 | 0.9846322 | 0.00714104 |  |  | 523080 | 0.9935117 | 0.9150489 | 0.008793288 | 0.981835 | 0.006743436 | 0.9818303 | 0.008071131 |  |  | 823860 | 0.9688926 | 0.8678712 | 0.01538175 | 0.9745193 | 0.01062764 | 0.9745164 | 0.01219318
|  |  | 256692 | 1.002234 | 0.9994305 | 0.0005542051 | 0.9999501 | 0.04396196 | 0.9999457 | 0.1468494 |  |  | 480846 | 0.9956763 | 0.9866385 | 0.0009853148 | 0.9962649 | 0.002058091 | 0.9962676 | 0.004701071 |  |  | 375960 | 0.9809 | 0.9670213 | 0.002651512 | 0.9846536 | 0.009665131 | 0.9846527 | 0.007140495 |  |  | 523380 | 0.9918302 | 0.9150489 | 0.008793288 | 0.9818397 | 0.006743395 | 0.981835 | 0.008071017 |  |  | 824160 | 0.9688926 | 0.8678712 | 0.01538175 | 0.9745352 | 0.0106268 | 0.9745323 | 0.01219243
|  |  | 256992 | 1.004026 | 0.9994305 | 0.0005542051 | 0.9999501 | 0.04396196 | 0.9999457 | 0.1468494 |  |  | 481146 | 0.9947158 | 0.9866385 | 0.0009853148 | 0.9962663 | 0.002058055 | 0.996269 | 0.004700986 |  |  | 376260 | 0.979821 | 0.9670213 | 0.002651512 | 0.984674 | 0.009664502 | 0.9846731 | 0.00713995 |  |  | 523680 | 0.9918302 | 0.9150489 | 0.008793288 | 0.9818444 | 0.006743353 | 0.9818397 | 0.008070902 |  |  | 824460 | 0.9733685 | 0.8678712 | 0.01538175 | 0.9745511 | 0.01062596 | 0.9745482 | 0.01219169
|  |  | 257292 | 1.00313 | 0.9994305 | 0.0005542051 | 0.9999501 | 0.04396196 | 0.9999457 | 0.1468494 |  |  | 481446 | 0.9937554 | 0.9866385 | 0.0009853148 | 0.9962676 | 0.00205802 | 0.9962704 | 0.004700901 |  |  | 376560 | 0.979821 | 0.9670213 | 0.002651512 | 0.9846944 | 0.009663873 | 0.9846935 | 0.007139406 |  |  | 523980 | 0.9918302 | 0.9150489 | 0.008793288 | 0.9818491 | 0.006743312 | 0.9818444 | 0.008070789 |  |  | 824760 | 0.9756064 | 0.8678712 | 0.01538175 | 0.974567 | 0.01062512 | 0.9745641 | 0.01219094
|  |  | 257592 | 1.002234 | 0.9994305 | 0.0005542051 | 0.9999501 | 0.04396196 | 0.9999457 | 0.1468494 |  |  | 481746 | 0.9937554 | 0.9866385 | 0.0009853148 | 0.996269 | 0.002057985 | 0.9962718 | 0.004700817 |  |  | 376860 | 0.979821 | 0.9670213 | 0.002651512 | 0.9847148 | 0.009663244 | 0.9847138 | 0.007138862 |  |  | 524280 | 0.9951932 | 0.9150489 | 0.008793288 | 0.9818538 | 0.006743271 | 0.9818491 | 0.008070676 |  |  | 825060 | 0.9733685 | 0.8678712 | 0.01538175 | 0.9745829 | 0.01062428 | 0.9745799 | 0.0121902
|  |  | 257892 | 1.001338 | 0.9994305 | 0.0005542051 | 0.9999501 | 0.04396196 | 0.9999457 | 0.1468494 |  |  | 482046 | 0.9937554 | 0.9866385 | 0.0009853148 | 0.9962704 | 0.002057949 | 0.9962731 | 0.004700733 |  |  | 377160 | 0.9809 | 0.9670213 | 0.002651512 | 0.9847351 | 0.009662615 | 0.9847341 | 0.007138317 |  |  | 524580 | 0.9918302 | 0.9150489 | 0.008793288 | 0.9818584 | 0.00674323 | 0.9818538 | 0.008070563 |  |  | 825360 | 0.9778444 | 0.8678712 | 0.01538175 | 0.9745987 | 0.01062344 | 0.9745958 | 0.01218946
|  |  | 258192 | 1.00313 | 0.9994305 | 0.0005542051 | 0.9999501 | 0.04396196 | 0.9999457 | 0.1468494 |  |  | 482346 | 0.9947158 | 0.9866385 | 0.0009853148 | 0.9962717 | 0.002057914 | 0.9962745 | 0.00470065 |  |  | 377460 | 0.979821 | 0.9670213 | 0.002651512 | 0.9847553 | 0.009661987 | 0.9847544 | 0.007137773 |  |  | 524880 | 0.9951932 | 0.9150489 | 0.008793288 | 0.9818631 | 0.00674319 | 0.9818584 | 0.008070451 |  |  | 825660 | 0.9733685 | 0.8678712 | 0.01538175 | 0.9746146 | 0.01062261 | 0.9746116 | 0.01218872
|  |  | 258492 | 1.004026 | 0.9994305 | 0.0005542051 | 0.9999501 | 0.04396196 | 0.9999457 | 0.1468494 |  |  | 482646 | 0.9937554 | 0.9866385 | 0.0009853148 | 0.9962731 | 0.00205788 | 0.9962759 | 0.004700567 |  |  | 377760 | 0.978742 | 0.9670213 | 0.002651512 | 0.9847756 | 0.009661358 | 0.9847746 | 0.00713723 |  |  | 525180 | 0.9918302 | 0.9150489 | 0.008793288 | 0.9818677 | 0.00674315 | 0.9818631 | 0.00807034 |  |  | 825960 | 0.9756064 | 0.8678712 | 0.01538175 | 0.9746304 | 0.01062177 | 0.9746274 | 0.01218798
|  |  | 258792 | 1.002234 | 0.9994305 | 0.0005542051 | 0.9999501 | 0.04396196 | 0.9999457 | 0.1468494 |  |  | 482946 | 0.9947158 | 0.9866385 | 0.0009853148 | 0.9962745 | 0.002057845 | 0.9962772 | 0.004700484 |  |  | 378060 | 0.977663 | 0.9670213 | 0.002651512 | 0.9847958 | 0.00966073 | 0.9847948 | 0.007136686 |  |  | 525480 | 0.9935117 | 0.9150489 | 0.008793288 | 0.9818724 | 0.00674311 | 0.9818677 | 0.008070229 |  |  | 826260 | 0.9733685 | 0.8678712 | 0.01538175 | 0.9746462 | 0.01062094 | 0.9746432 | 0.01218724
|  |  | 259092 | 1.00313 | 0.9994305 | 0.0005542051 | 0.9999501 | 0.04396196 | 0.9999457 | 0.1468494 |  |  | 483246 | 0.9937554 | 0.9866385 | 0.0009853148 | 0.9962758 | 0.002057811 | 0.9962786 | 0.004700402 |  |  | 378360 | 0.979821 | 0.9670213 | 0.002651512 | 0.984816 | 0.009660102 | 0.984815 | 0.007136143 |  |  | 525780 | 0.9935117 | 0.9150489 | 0.008793288 | 0.981877 | 0.00674307 | 0.9818723 | 0.008070119 |  |  | 826560 | 0.9733685 | 0.8678712 | 0.01538175 | 0.974662 | 0.01062011 | 0.974659 | 0.0121865
|  |  | 259392 | 1.00313 | 0.9994305 | 0.0005542051 | 0.9999501 | 0.04396196 | 0.9999457 | 0.1468494 |  |  | 483546 | 0.9947158 | 0.9866385 | 0.0009853148 | 0.9962772 | 0.002057776 | 0.99628 | 0.004700321 |  |  | 378660 | 0.9809 | 0.9670213 | 0.002651512 | 0.9848361 | 0.009659474 | 0.9848352 | 0.0071356 |  |  | 526080 | 0.9935117 | 0.9150489 | 0.008793288 | 0.9818816 | 0.006743031 | 0.9818769 | 0.008070009 |  |  | 826860 | 0.9778444 | 0.8678712 | 0.01538175 | 0.9746777 | 0.01061928 | 0.9746747 | 0.01218577
|  |  | 259692 | 1.004922 | 0.9994305 | 0.0005542051 | 0.9999501 | 0.04396196 | 0.9999457 | 0.1468494 |  |  | 483846 | 0.9947158 | 0.9866385 | 0.0009853148 | 0.9962785 | 0.002057742 | 0.9962813 | 0.004700239 |  |  | 378960 | 0.9809 | 0.9670213 | 0.002651512 | 0.9848562 | 0.009658847 | 0.9848553 | 0.007135057 |  |  | 526380 | 0.9935117 | 0.9150489 | 0.008793288 | 0.9818862 | 0.006742992 | 0.9818815 | 0.0080699 |  |  | 827160 | 0.9711305 | 0.8678712 | 0.01538175 | 0.9746935 | 0.01061844 | 0.9746904 | 0.01218503
|  |  | 259992 | 1.004026 | 0.9994305 | 0.0005542051 | 0.9999501 | 0.04396196 | 0.9999457 | 0.1468494 |  |  | 484146 | 0.9937554 | 0.9866385 | 0.0009853148 | 0.9962799 | 0.002057708 | 0.9962827 | 0.004700158 |  |  | 379260 | 0.979821 | 0.9670213 | 0.002651512 | 0.9848763 | 0.009658219 | 0.9848754 | 0.007134515 |  |  | 526680 | 0.9935117 | 0.9150489 | 0.008793288 | 0.9818907 | 0.006742953 | 0.9818861 | 0.008069792 |  |  | 827460 | 0.9778444 | 0.8678712 | 0.01538175 | 0.9747092 | 0.01061762 | 0.9747062 | 0.0121843
|  |  | 260292 | 1.00313 | 0.9994305 | 0.0005542051 | 0.9999501 | 0.04396196 | 0.9999457 | 0.1468494 |  |  | 484446 | 0.9937554 | 0.9866385 | 0.0009853148 | 0.9962812 | 0.002057674 | 0.996284 | 0.004700078 |  |  | 379560 | 0.979821 | 0.9670213 | 0.002651512 | 0.9848964 | 0.009657592 | 0.9848954 | 0.007133972 |  |  | 526980 | 0.9918302 | 0.9150489 | 0.008793288 | 0.9818953 | 0.006742915 | 0.9818906 | 0.008069684 |  |  | 827760 | 0.9733685 | 0.8678712 | 0.01538175 | 0.9747249 | 0.01061679 | 0.9747219 | 0.01218357
|  |  | 260592 | 1.004026 | 0.9994305 | 0.0005542051 | 0.9999501 | 0.04396196 | 0.9999457 | 0.1468494 |  |  | 484746 | 0.9927949 | 0.9866385 | 0.0009853148 | 0.9962825 | 0.002057641 | 0.9962853 | 0.004699997 |  |  | 379860 | 0.979821 | 0.9670213 | 0.002651512 | 0.9849164 | 0.009656965 | 0.9849154 | 0.00713343 |  |  | 527280 | 0.9918302 | 0.9150489 | 0.008793288 | 0.9818999 | 0.006742876 | 0.9818952 | 0.008069576 |  |  | 828060 | 0.9756064 | 0.8678712 | 0.01538175 | 0.9747406 | 0.01061596 | 0.9747375 | 0.01218283
|  |  | 260892 | 1.002234 | 0.9994305 | 0.0005542051 | 0.9999501 | 0.04396196 | 0.9999457 | 0.1468494 |  |  | 485046 | 0.9937554 | 0.9866385 | 0.0009853148 | 0.9962839 | 0.002057607 | 0.9962867 | 0.004699918 |  |  | 380160 | 0.981979 | 0.9670213 | 0.002651512 | 0.9849364 | 0.009656338 | 0.9849354 | 0.007132888 |  |  | 527580 | 0.9935117 | 0.9150489 | 0.008793288 | 0.9819044 | 0.006742838 | 0.9818997 | 0.008069469 |  |  | 828360 | 0.9778444 | 0.8678712 | 0.01538175 | 0.9747562 | 0.01061514 | 0.9747532 | 0.0121821
|  |  | 261192 | 1.002234 | 0.9994305 | 0.0005542051 | 0.9999501 | 0.04396196 | 0.9999457 | 0.1468494 |  |  | 485346 | 0.9947158 | 0.9866385 | 0.0009853148 | 0.9962852 | 0.002057574 | 0.996288 | 0.004699838 |  |  | 380460 | 0.979821 | 0.9670213 | 0.002651512 | 0.9849563 | 0.009655712 | 0.9849554 | 0.007132347 |  |  | 527880 | 0.9935117 | 0.9150489 | 0.008793288 | 0.9819089 | 0.006742801 | 0.9819042 | 0.008069363 |  |  | 828660 | 0.9756064 | 0.8678712 | 0.01538175 | 0.9747719 | 0.01061431 | 0.9747689 | 0.01218137
|  |  | 261492 | 1.002234 | 0.9994305 | 0.0005542051 | 0.9999501 | 0.04396196 | 0.9999457 | 0.1468494 |  |  | 485646 | 0.9937554 | 0.9866385 | 0.0009853148 | 0.9962865 | 0.002057541 | 0.9962894 | 0.004699759 |  |  | 380760 | 0.9809 | 0.9670213 | 0.002651512 | 0.9849762 | 0.009655085 | 0.9849753 | 0.007131805 |  |  | 528180 | 0.9918302 | 0.9150489 | 0.008793288 | 0.9819135 | 0.006742763 | 0.9819088 | 0.008069257 |  |  | 828960 | 0.9756064 | 0.8678712 | 0.01538175 | 0.9747875 | 0.01061349 | 0.9747845 | 0.01218064
|  |  | 261792 | 1.004026 | 0.9994305 | 0.0005542051 | 0.9999501 | 0.04396196 | 0.9999457 | 0.1468494 |  |  | 485946 | 0.9937554 | 0.9866385 | 0.0009853148 | 0.9962879 | 0.002057508 | 0.9962907 | 0.00469968 |  |  | 381060 | 0.9809 | 0.9670213 | 0.002651512 | 0.9849961 | 0.009654459 | 0.9849952 | 0.007131264 |  |  | 528480 | 0.9918302 | 0.9150489 | 0.008793288 | 0.981918 | 0.006742726 | 0.9819133 | 0.008069152 |  |  | 829260 | 0.9733685 | 0.8678712 | 0.01538175 | 0.9748031 | 0.01061266 | 0.9748001 | 0.01217991
|  |  | 262092 | 1.00313 | 0.9994305 | 0.0005542051 | 0.9999501 | 0.04396196 | 0.9999457 | 0.1468494 |  |  | 486246 | 0.9937554 | 0.9866385 | 0.0009853148 | 0.9962892 | 0.002057475 | 0.996292 | 0.004699602 |  |  | 381360 | 0.979821 | 0.9670213 | 0.002651512 | 0.985016 | 0.009653833 | 0.985015 | 0.007130723 |  |  | 528780 | 0.9935117 | 0.9150489 | 0.008793288 | 0.9819225 | 0.006742689 | 0.9819177 | 0.008069047 |  |  | 829560 | 0.9800823 | 0.8678712 | 0.01538175 | 0.9748187 | 0.01061184 | 0.9748157 | 0.01217919
|  |  | 262392 | 1.002234 | 0.9994305 | 0.0005542051 | 0.9999501 | 0.04396196 | 0.9999457 | 0.1468494 |  |  | 486546 | 0.9937554 | 0.9866385 | 0.0009853148 | 0.9962905 | 0.002057442 | 0.9962933 | 0.004699524 |  |  | 381660 | 0.9809 | 0.9670213 | 0.002651512 | 0.9850358 | 0.009653208 | 0.9850349 | 0.007130182 |  |  | 529080 | 0.9935117 | 0.9150489 | 0.008793288 | 0.9819269 | 0.006742652 | 0.9819222 | 0.008068943 |  |  | 829860 | 0.9845582 | 0.8678712 | 0.01538175 | 0.9748343 | 0.01061102 | 0.9748313 | 0.01217846
|  |  | 262692 | 1.00313 | 0.9994305 | 0.0005542051 | 0.9999501 | 0.04396196 | 0.9999457 | 0.1468494 |  |  | 486846 | 0.9956763 | 0.9866385 | 0.0009853148 | 0.9962918 | 0.002057409 | 0.9962946 | 0.004699447 |  |  | 381960 | 0.9809 | 0.9670213 | 0.002651512 | 0.9850556 | 0.009652582 | 0.9850546 | 0.007129642 |  |  | 529380 | 0.9918302 | 0.9150489 | 0.008793288 | 0.9819314 | 0.006742616 | 0.9819267 | 0.008068839 |  |  | 830160 | 0.9778444 | 0.8678712 | 0.01538175 | 0.9748499 | 0.0106102 | 0.9748468 | 0.01217774
|  |  | 262992 | 1.002234 | 0.9994305 | 0.0005542051 | 0.9999501 | 0.04396196 | 0.9999457 | 0.1468494 |  |  | 487146 | 0.9956763 | 0.9866385 | 0.0009853148 | 0.9962931 | 0.002057377 | 0.996296 | 0.004699369 |  |  | 382260 | 0.981979 | 0.9670213 | 0.002651512 | 0.9850753 | 0.009651957 | 0.9850744 | 0.007129102 |  |  | 529680 | 0.9918302 | 0.9150489 | 0.008793288 | 0.9819359 | 0.006742579 | 0.9819311 | 0.008068736 |  |  | 830460 | 0.9778444 | 0.8678712 | 0.01538175 | 0.9748654 | 0.01060939 | 0.9748623 | 0.01217701
|  |  | 263292 | 1.00313 | 0.9994305 | 0.0005542051 | 0.9999501 | 0.04396196 | 0.9999457 | 0.1468494 |  |  | 487446 | 0.9947158 | 0.9866385 | 0.0009853148 | 0.9962944 | 0.002057345 | 0.9962973 | 0.004699293 |  |  | 382560 | 0.9809 | 0.9670213 | 0.002651512 | 0.9850951 | 0.009651332 | 0.9850941 | 0.007128562 |  |  | 529980 | 0.9918302 | 0.9150489 | 0.008793288 | 0.9819403 | 0.006742544 | 0.9819356 | 0.008068633 |  |  | 830760 | 0.9823203 | 0.8678712 | 0.01538175 | 0.974881 | 0.01060857 | 0.9748779 | 0.01217629
|  |  | 263592 | 1.002234 | 0.9994305 | 0.0005542051 | 0.9999501 | 0.04396196 | 0.9999457 | 0.1468494 |  |  | 487746 | 0.9927949 | 0.9866385 | 0.0009853148 | 0.9962957 | 0.002057313 | 0.9962986 | 0.004699216 |  |  | 382860 | 0.9809 | 0.9670213 | 0.002651512 | 0.9851148 | 0.009650708 | 0.9851138 | 0.007128022 |  |  | 530280 | 0.9935117 | 0.9150489 | 0.008793288 | 0.9819447 | 0.006742508 | 0.98194 | 0.008068531 |  |  | 831060 | 0.9733685 | 0.8678712 | 0.01538175 | 0.9748965 | 0.01060775 | 0.9748934 | 0.01217557
|  |  | 263892 | 1.002234 | 0.9994305 | 0.0005542051 | 0.9999501 | 0.04396196 | 0.9999457 | 0.1468494 |  |  | 488046 | 0.9937554 | 0.9866385 | 0.0009853148 | 0.996297 | 0.002057281 | 0.9962999 | 0.00469914 |  |  | 383160 | 0.981979 | 0.9670213 | 0.002651512 | 0.9851344 | 0.009650083 | 0.9851335 | 0.007127483 |  |  | 530580 | 0.9935117 | 0.9150489 | 0.008793288 | 0.9819492 | 0.006742472 | 0.9819444 | 0.008068429 |  |  | 831360 | 0.9756064 | 0.8678712 | 0.01538175 | 0.974912 | 0.01060694 | 0.9749089 | 0.01217485
|  |  | 264192 | 1.00313 | 0.9994305 | 0.0005542051 | 0.9999501 | 0.04396196 | 0.9999457 | 0.1468494 |  |  | 488346 | 0.9937554 | 0.9866385 | 0.0009853148 | 0.9962983 | 0.002057249 | 0.9963012 | 0.004699064 |  |  | 383460 | 0.9809 | 0.9670213 | 0.002651512 | 0.985154 | 0.009649459 | 0.9851531 | 0.007126944 |  |  | 530880 | 0.9935117 | 0.9150489 | 0.008793288 | 0.9819536 | 0.006742437 | 0.9819488 | 0.008068328 |  |  | 831660 | 0.9733685 | 0.8678712 | 0.01538175 | 0.9749274 | 0.01060613 | 0.9749243 | 0.01217413
|  |  | 264492 | 1.00313 | 0.9994305 | 0.0005542051 | 0.9999501 | 0.04396196 | 0.9999457 | 0.1468494 |  |  | 488646 | 0.9937554 | 0.9866385 | 0.0009853148 | 0.9962996 | 0.002057217 | 0.9963025 | 0.004698989 |  |  | 383760 | 0.9809 | 0.9670213 | 0.002651512 | 0.9851736 | 0.009648835 | 0.9851727 | 0.007126405 |  |  | 531180 | 0.9918302 | 0.9150489 | 0.008793288 | 0.981958 | 0.006742402 | 0.9819532 | 0.008068227 |  |  | 831960 | 0.9778444 | 0.8678712 | 0.01538175 | 0.9749429 | 0.01060531 | 0.9749398 | 0.01217341
|  |  | 264792 | 1.004026 | 0.9994305 | 0.0005542051 | 0.9999501 | 0.04396196 | 0.9999457 | 0.1468494 |  |  | 488946 | 0.9947158 | 0.9866385 | 0.0009853148 | 0.9963009 | 0.002057186 | 0.9963038 | 0.004698914 |  |  | 384060 | 0.978742 | 0.9670213 | 0.002651512 | 0.9851932 | 0.009648212 | 0.9851923 | 0.007125867 |  |  | 531480 | 0.9935117 | 0.9150489 | 0.008793288 | 0.9819623 | 0.006742367 | 0.9819576 | 0.008068127 |  |  | 832260 | 0.9800823 | 0.8678712 | 0.01538175 | 0.9749583 | 0.0106045 | 0.9749552 | 0.01217269
|  |  | 265092 | 1.004026 | 0.9994305 | 0.0005542051 | 0.9999501 | 0.04396196 | 0.9999457 | 0.1468494 |  |  | 489246 | 0.9947158 | 0.9866385 | 0.0009853148 | 0.9963022 | 0.002057155 | 0.9963051 | 0.00469884 |  |  | 384360 | 0.977663 | 0.9670213 | 0.002651512 | 0.9852127 | 0.009647588 | 0.9852118 | 0.007125328 |  |  | 531780 | 0.9951932 | 0.9150489 | 0.008793288 | 0.9819667 | 0.006742333 | 0.981962 | 0.008068028 |  |  | 832560 | 0.9711305 | 0.8678712 | 0.01538175 | 0.9749738 | 0.01060369 | 0.9749706 | 0.01217197
|  |  | 265392 | 1.004026 | 0.9994305 | 0.0005542051 | 0.9999501 | 0.04396196 | 0.9999457 | 0.1468494 |  |  | 489546 | 0.9956763 | 0.9866385 | 0.0009853148 | 0.9963035 | 0.002057123 | 0.9963064 | 0.004698765 |  |  | 384660 | 0.9809 | 0.9670213 | 0.002651512 | 0.9852323 | 0.009646965 | 0.9852313 | 0.00712479 |  |  | 532080 | 0.9918302 | 0.9150489 | 0.008793288 | 0.9819711 | 0.006742299 | 0.9819663 | 0.008067929 |  |  | 832860 | 0.9800823 | 0.8678712 | 0.01538175 | 0.9749892 | 0.01060288 | 0.974986 | 0.01217126
|  |  | 265692 | 1.004026 | 0.9994305 | 0.0005542051 | 0.9999501 | 0.04396196 | 0.9999457 | 0.1468494 |  |  | 489846 | 0.9966367 | 0.9866385 | 0.0009853148 | 0.9963047 | 0.002057092 | 0.9963076 | 0.004698691 |  |  | 384960 | 0.978742 | 0.9670213 | 0.002651512 | 0.9852517 | 0.009646343 | 0.9852508 | 0.007124253 |  |  | 532380 | 0.9935117 | 0.9150489 | 0.008793288 | 0.9819754 | 0.006742265 | 0.9819707 | 0.00806783 |  |  | 833160 | 0.9733685 | 0.8678712 | 0.01538175 | 0.9750045 | 0.01060207 | 0.9750014 | 0.01217054
|  |  | 265992 | 1.00313 | 0.9994305 | 0.0005542051 | 0.9999501 | 0.04396196 | 0.9999457 | 0.1468494 |  |  | 490146 | 0.9947158 | 0.9866385 | 0.0009853148 | 0.996306 | 0.002057062 | 0.9963089 | 0.004698618 |  |  | 385260 | 0.9809 | 0.9670213 | 0.002651512 | 0.9852712 | 0.00964572 | 0.9852702 | 0.007123715 |  |  | 532680 | 0.9935117 | 0.9150489 | 0.008793288 | 0.9819798 | 0.006742231 | 0.981975 | 0.008067732 |  |  | 833460 | 0.9733685 | 0.8678712 | 0.01538175 | 0.9750199 | 0.01060127 | 0.9750168 | 0.01216983
|  |  | 266292 | 1.002234 | 0.9994305 | 0.0005542051 | 0.9999501 | 0.04396196 | 0.9999457 | 0.1468494 |  |  | 490446 | 0.9947158 | 0.9866385 | 0.0009853148 | 0.9963073 | 0.002057031 | 0.9963102 | 0.004698545 |  |  | 385560 | 0.981979 | 0.9670213 | 0.002651512 | 0.9852906 | 0.009645098 | 0.9852897 | 0.007123178 |  |  | 532980 | 0.9951932 | 0.9150489 | 0.008793288 | 0.9819841 | 0.006742197 | 0.9819793 | 0.008067634 |  |  | 833760 | 0.9800823 | 0.8678712 | 0.01538175 | 0.9750353 | 0.01060046 | 0.9750321 | 0.01216911
|  |  | 266592 | 1.00313 | 0.9994305 | 0.0005542051 | 0.9999501 | 0.04396196 | 0.9999457 | 0.1468494 |  |  | 490746 | 0.9947158 | 0.9866385 | 0.0009853148 | 0.9963086 | 0.002057 | 0.9963115 | 0.004698472 |  |  | 385860 | 0.9809 | 0.9670213 | 0.002651512 | 0.98531 | 0.009644476 | 0.985309 | 0.007122641 |  |  | 533280 | 0.9935117 | 0.9150489 | 0.008793288 | 0.9819884 | 0.006742164 | 0.9819836 | 0.008067537 |  |  | 834060 | 0.9778444 | 0.8678712 | 0.01538175 | 0.9750506 | 0.01059966 | 0.9750474 | 0.0121684
|  |  | 266892 | 1.002234 | 0.9994305 | 0.0005542051 | 0.9999501 | 0.04396196 | 0.9999457 | 0.1468494 |  |  | 491046 | 0.9927949 | 0.9866385 | 0.0009853148 | 0.9963098 | 0.00205697 | 0.9963127 | 0.0046984 |  |  | 386160 | 0.9809 | 0.9670213 | 0.002651512 | 0.9853293 | 0.009643854 | 0.9853284 | 0.007122105 |  |  | 533580 | 0.9901487 | 0.9150489 | 0.008793288 | 0.9819927 | 0.006742131 | 0.9819879 | 0.008067441 |  |  | 834360 | 0.9756064 | 0.8678712 | 0.01538175 | 0.9750659 | 0.01059885 | 0.9750627 | 0.01216769
|  |  | 267192 | 1.00313 | 0.9994305 | 0.0005542051 | 0.9999501 | 0.04396196 | 0.9999457 | 0.1468494 |  |  | 491346 | 0.9947158 | 0.9866385 | 0.0009853148 | 0.9963111 | 0.00205694 | 0.996314 | 0.004698327 |  |  | 386460 | 0.981979 | 0.9670213 | 0.002651512 | 0.9853486 | 0.009643233 | 0.9853477 | 0.007121568 |  |  | 533880 | 0.9935117 | 0.9150489 | 0.008793288 | 0.981997 | 0.006742098 | 0.9819922 | 0.008067345 |  |  | 834660 | 0.9733685 | 0.8678712 | 0.01538175 | 0.9750812 | 0.01059805 | 0.975078 | 0.01216698
|  |  | 267492 | 1.004026 | 0.9994305 | 0.0005542051 | 0.9999501 | 0.04396196 | 0.9999457 | 0.1468494 |  |  | 491646 | 0.9956763 | 0.9866385 | 0.0009853148 | 0.9963123 | 0.002056909 | 0.9963153 | 0.004698256 |  |  | 386760 | 0.981979 | 0.9670213 | 0.002651512 | 0.9853679 | 0.009642612 | 0.985367 | 0.007121032 |  |  | 534180 | 0.9901487 | 0.9150489 | 0.008793288 | 0.9820013 | 0.006742065 | 0.9819965 | 0.008067249 |  |  | 834960 | 0.9800823 | 0.8678712 | 0.01538175 | 0.9750965 | 0.01059725 | 0.9750933 | 0.01216627
|  |  | 267792 | 1.004026 | 0.9994305 | 0.0005542051 | 0.9999501 | 0.04396196 | 0.9999457 | 0.1468494 |  |  | 491946 | 0.9947158 | 0.9866385 | 0.0009853148 | 0.9963136 | 0.00205688 | 0.9963165 | 0.004698184 |  |  | 387060 | 0.9830581 | 0.9670213 | 0.002651512 | 0.9853871 | 0.009641991 | 0.9853862 | 0.007120497 |  |  | 534480 | 0.9935117 | 0.9150489 | 0.008793288 | 0.9820055 | 0.006742033 | 0.9820007 | 0.008067154 |  |  | 835260 | 0.9800823 | 0.8678712 | 0.01538175 | 0.9751117 | 0.01059645 | 0.9751086 | 0.01216556
|  |  | 268092 | 1.004026 | 0.9994305 | 0.0005542051 | 0.9999501 | 0.04396196 | 0.9999457 | 0.1468494 |  |  | 492246 | 0.9966367 | 0.9866385 | 0.0009853148 | 0.9963148 | 0.00205685 | 0.9963178 | 0.004698113 |  |  | 387360 | 0.9830581 | 0.9670213 | 0.002651512 | 0.9854064 | 0.009641371 | 0.9854055 | 0.007119961 |  |  | 534780 | 0.9935117 | 0.9150489 | 0.008793288 | 0.9820098 | 0.006742001 | 0.982005 | 0.008067059 |  |  | 835560 | 0.9778444 | 0.8678712 | 0.01538175 | 0.975127 | 0.01059565 | 0.9751238 | 0.01216486
|  |  | 268392 | 1.002234 | 0.9994305 | 0.0005542051 | 0.9999501 | 0.04396196 | 0.9999457 | 0.1468494 |  |  | 492546 | 0.9956763 | 0.9866385 | 0.0009853148 | 0.9963161 | 0.00205682 | 0.996319 | 0.004698043 |  |  | 387660 | 0.981979 | 0.9670213 | 0.002651512 | 0.9854256 | 0.009640751 | 0.9854246 | 0.007119426 |  |  | 535080 | 0.9951932 | 0.9150489 | 0.008793288 | 0.982014 | 0.006741969 | 0.9820092 | 0.008066965 |  |  | 835860 | 0.9756064 | 0.8678712 | 0.01538175 | 0.9751422 | 0.01059485 | 0.975139 | 0.01216415
|  |  | 268692 | 1.00313 | 0.9994305 | 0.0005542051 | 0.9999501 | 0.04396196 | 0.9999457 | 0.1468494 |  |  | 492846 | 0.9937554 | 0.9866385 | 0.0009853148 | 0.9963173 | 0.00205679 | 0.9963203 | 0.004697972 |  |  | 387960 | 0.981979 | 0.9670213 | 0.002651512 | 0.9854447 | 0.009640131 | 0.9854438 | 0.007118891 |  |  | 535380 | 0.9918302 | 0.9150489 | 0.008793288 | 0.9820182 | 0.006741937 | 0.9820135 | 0.008066871 |  |  | 836160 | 0.9778444 | 0.8678712 | 0.01538175 | 0.9751574 | 0.01059405 | 0.9751542 | 0.01216345
|  |  | 268992 | 1.004026 | 0.9994305 | 0.0005542051 | 0.9999501 | 0.04396196 | 0.9999457 | 0.1468494 |  |  | 493146 | 0.9947158 | 0.9866385 | 0.0009853148 | 0.9963186 | 0.002056761 | 0.9963215 | 0.004697902 |  |  | 388260 | 0.981979 | 0.9670213 | 0.002651512 | 0.9854638 | 0.009639511 | 0.9854629 | 0.007118357 |  |  | 535680 | 0.9951932 | 0.9150489 | 0.008793288 | 0.9820225 | 0.006741906 | 0.9820177 | 0.008066778 |  |  | 836460 | 0.9756064 | 0.8678712 | 0.01538175 | 0.9751726 | 0.01059326 | 0.9751694 | 0.01216274
|  |  | 269292 | 1.002234 | 0.9994305 | 0.0005542051 | 0.9999501 | 0.04396196 | 0.9999457 | 0.1468494 |  |  | 493446 | 0.9947158 | 0.9866385 | 0.0009853148 | 0.9963198 | 0.002056732 | 0.9963228 | 0.004697833 |  |  | 388560 | 0.981979 | 0.9670213 | 0.002651512 | 0.9854829 | 0.009638892 | 0.985482 | 0.007117823 |  |  | 535980 | 0.9968746 | 0.9150489 | 0.008793288 | 0.9820267 | 0.006741875 | 0.9820219 | 0.008066685 |  |  | 836760 | 0.9823203 | 0.8678712 | 0.01538175 | 0.9751878 | 0.01059246 | 0.9751846 | 0.01216204
|  |  | 269592 | 1.00313 | 0.9994305 | 0.0005542051 | 0.9999501 | 0.04396196 | 0.9999457 | 0.1468494 |  |  | 493746 | 0.9937554 | 0.9866385 | 0.0009853148 | 0.996321 | 0.002056703 | 0.996324 | 0.004697763 |  |  | 388860 | 0.9809 | 0.9670213 | 0.002651512 | 0.985502 | 0.009638273 | 0.9855011 | 0.007117289 |  |  | 536280 | 0.9951932 | 0.9150489 | 0.008793288 | 0.9820309 | 0.006741844 | 0.9820261 | 0.008066593 |  |  | 837060 | 0.9823203 | 0.8678712 | 0.01538175 | 0.975203 | 0.01059167 | 0.9751997 | 0.01216134
|  |  | 269892 | 1.00313 | 0.9994305 | 0.0005542051 | 0.9999501 | 0.04396196 | 0.9999457 | 0.1468494 |  |  | 494046 | 0.9947158 | 0.9866385 | 0.0009853148 | 0.9963223 | 0.002056674 | 0.9963253 | 0.004697694 |  |  | 389160 | 0.981979 | 0.9670213 | 0.002651512 | 0.985521 | 0.009637655 | 0.9855201 | 0.007116755 |  |  | 536580 | 0.9935117 | 0.9150489 | 0.008793288 | 0.9820351 | 0.006741813 | 0.9820302 | 0.008066501 |  |  | 837360 | 0.9823203 | 0.8678712 | 0.01538175 | 0.9752181 | 0.01059088 | 0.9752149 | 0.01216064
|  |  | 270192 | 1.00313 | 0.9994305 | 0.0005542051 | 0.9999501 | 0.04396196 | 0.9999457 | 0.1468494 |  |  | 494346 | 0.9956763 | 0.9866385 | 0.0009853148 | 0.9963235 | 0.002056645 | 0.9963265 | 0.004697626 |  |  | 389460 | 0.9830581 | 0.9670213 | 0.002651512 | 0.9855401 | 0.009637036 | 0.9855391 | 0.007116222 |  |  | 536880 | 0.9951932 | 0.9150489 | 0.008793288 | 0.9820392 | 0.006741782 | 0.9820344 | 0.00806641 |  |  | 837660 | 0.9733685 | 0.8678712 | 0.01538175 | 0.9752332 | 0.01059009 | 0.97523 | 0.01215994
|  |  | 270492 | 1.004922 | 0.9994305 | 0.0005542051 | 0.9999501 | 0.04396196 | 0.9999457 | 0.1468494 |  |  | 494646 | 0.9947158 | 0.9866385 | 0.0009853148 | 0.9963247 | 0.002056616 | 0.9963277 | 0.004697557 |  |  | 389760 | 0.979821 | 0.9670213 | 0.002651512 | 0.985559 | 0.009636418 | 0.9855581 | 0.007115689 |  |  | 537180 | 0.9951932 | 0.9150489 | 0.008793288 | 0.9820434 | 0.006741752 | 0.9820386 | 0.008066319 |  |  | 837960 | 0.9756064 | 0.8678712 | 0.01538175 | 0.9752483 | 0.0105893 | 0.9752451 | 0.01215924
|  |  | 270792 | 1.004026 | 0.9994305 | 0.0005542051 | 0.9999501 | 0.04396196 | 0.9999457 | 0.1468494 |  |  | 494946 | 0.9947158 | 0.9866385 | 0.0009853148 | 0.996326 | 0.002056588 | 0.9963289 | 0.004697489 |  |  | 390060 | 0.977663 | 0.9670213 | 0.002651512 | 0.985578 | 0.009635801 | 0.9855771 | 0.007115157 |  |  | 537480 | 0.9935117 | 0.9150489 | 0.008793288 | 0.9820475 | 0.006741722 | 0.9820427 | 0.008066229 |  |  | 838260 | 0.9778444 | 0.8678712 | 0.01538175 | 0.9752634 | 0.01058851 | 0.9752602 | 0.01215854
|  |  | 271092 | 1.00313 | 0.9994305 | 0.0005542051 | 0.9999501 | 0.04396196 | 0.9999457 | 0.1468494 |  |  | 495246 | 0.9956763 | 0.9866385 | 0.0009853148 | 0.9963272 | 0.002056559 | 0.9963302 | 0.004697422 |  |  | 390360 | 0.979821 | 0.9670213 | 0.002651512 | 0.9855969 | 0.009635184 | 0.985596 | 0.007114625 |  |  | 537780 | 0.9935117 | 0.9150489 | 0.008793288 | 0.9820517 | 0.006741692 | 0.9820469 | 0.008066139 |  |  | 838560 | 0.9867961 | 0.8678712 | 0.01538175 | 0.9752785 | 0.01058772 | 0.9752752 | 0.01215784
|  |  | 271392 | 1.00313 | 0.9994305 | 0.0005542051 | 0.9999501 | 0.04396196 | 0.9999457 | 0.1468494 |  |  | 495546 | 0.9956763 | 0.9866385 | 0.0009853148 | 0.9963284 | 0.002056531 | 0.9963314 | 0.004697354 |  |  | 390660 | 0.981979 | 0.9670213 | 0.002651512 | 0.9856158 | 0.009634567 | 0.9856149 | 0.007114093 |  |  | 538080 | 0.9968746 | 0.9150489 | 0.008793288 | 0.9820558 | 0.006741662 | 0.982051 | 0.008066049 |  |  | 838860 | 0.9845582 | 0.8678712 | 0.01538175 | 0.9752935 | 0.01058693 | 0.9752903 | 0.01215715
|  |  | 271692 | 1.004026 | 0.9994305 | 0.0005542051 | 0.9999501 | 0.04396196 | 0.9999457 | 0.1468494 |  |  | 495846 | 0.9947158 | 0.9866385 | 0.0009853148 | 0.9963296 | 0.002056503 | 0.9963326 | 0.004697287 |  |  | 390960 | 0.9809 | 0.9670213 | 0.002651512 | 0.9856346 | 0.00963395 | 0.9856337 | 0.007113561 |  |  | 538380 | 0.9951932 | 0.9150489 | 0.008793288 | 0.9820599 | 0.006741633 | 0.9820551 | 0.008065961 |  |  | 839160 | 0.9756064 | 0.8678712 | 0.01538175 | 0.9753086 | 0.01058614 | 0.9753053 | 0.01215645
|  |  | 271992 | 1.00313 | 0.9994305 | 0.0005542051 | 0.9999501 | 0.04396196 | 0.9999457 | 0.1468494 |  |  | 496146 | 0.9947158 | 0.9866385 | 0.0009853148 | 0.9963308 | 0.002056475 | 0.9963338 | 0.004697221 |  |  | 391260 | 0.981979 | 0.9670213 | 0.002651512 | 0.9856534 | 0.009633334 | 0.9856525 | 0.00711303 |  |  | 538680 | 0.9935117 | 0.9150489 | 0.008793288 | 0.982064 | 0.006741604 | 0.9820592 | 0.008065872 |  |  | 839460 | 0.9800823 | 0.8678712 | 0.01538175 | 0.9753236 | 0.01058536 | 0.9753203 | 0.01215576
|  |  | 272292 | 1.001338 | 0.9994305 | 0.0005542051 | 0.9999501 | 0.04396196 | 0.9999457 | 0.1468494 |  |  | 496446 | 0.9947158 | 0.9866385 | 0.0009853148 | 0.996332 | 0.002056447 | 0.996335 | 0.004697155 |  |  | 391560 | 0.981979 | 0.9670213 | 0.002651512 | 0.9856722 | 0.009632718 | 0.9856713 | 0.007112499 |  |  | 538980 | 0.9918302 | 0.9150489 | 0.008793288 | 0.9820681 | 0.006741575 | 0.9820633 | 0.008065784 |  |  | 839760 | 0.9800823 | 0.8678712 | 0.01538175 | 0.9753386 | 0.01058457 | 0.9753353 | 0.01215506
|  |  | 272592 | 1.004026 | 0.9994305 | 0.0005542051 | 0.9999501 | 0.04396196 | 0.9999457 | 0.1468494 |  |  | 496746 | 0.9947158 | 0.9866385 | 0.0009853148 | 0.9963332 | 0.002056419 | 0.9963362 | 0.004697089 |  |  | 391860 | 0.9841371 | 0.9670213 | 0.002651512 | 0.985691 | 0.009632103 | 0.9856901 | 0.007111968 |  |  | 539280 | 0.9918302 | 0.9150489 | 0.008793288 | 0.9820722 | 0.006741546 | 0.9820674 | 0.008065696 |  |  | 840060 | 0.9800823 | 0.8678712 | 0.01538175 | 0.9753536 | 0.01058379 | 0.9753503 | 0.01215437
|  |  | 272892 | 1.00313 | 0.9994305 | 0.0005542051 | 0.9999501 | 0.04396196 | 0.9999457 | 0.1468494 |  |  | 497046 | 0.9947158 | 0.9866385 | 0.0009853148 | 0.9963344 | 0.002056392 | 0.9963374 | 0.004697023 |  |  | 392160 | 0.9830581 | 0.9670213 | 0.002651512 | 0.9857097 | 0.009631487 | 0.9857088 | 0.007111438 |  |  | 539580 | 0.9951932 | 0.9150489 | 0.008793288 | 0.9820763 | 0.006741517 | 0.9820714 | 0.008065609 |  |  | 840360 | 0.9800823 | 0.8678712 | 0.01538175 | 0.9753686 | 0.01058301 | 0.9753653 | 0.01215368
|  |  | 273192 | 1.004026 | 0.9994305 | 0.0005542051 | 0.9999501 | 0.04396196 | 0.9999457 | 0.1468494 |  |  | 497346 | 0.9956763 | 0.9866385 | 0.0009853148 | 0.9963356 | 0.002056364 | 0.9963386 | 0.004696958 |  |  | 392460 | 0.981979 | 0.9670213 | 0.002651512 | 0.9857284 | 0.009630873 | 0.9857275 | 0.007110908 |  |  | 539880 | 0.9985561 | 0.9150489 | 0.008793288 | 0.9820803 | 0.006741489 | 0.9820755 | 0.008065523 |  |  | 840660 | 0.9823203 | 0.8678712 | 0.01538175 | 0.9753835 | 0.01058223 | 0.9753802 | 0.01215299
|  |  | 273492 | 1.002234 | 0.9994305 | 0.0005542051 | 0.9999501 | 0.04396196 | 0.9999457 | 0.1468494 |  |  | 497646 | 0.9966367 | 0.9866385 | 0.0009853148 | 0.9963368 | 0.002056337 | 0.9963398 | 0.004696893 |  |  | 392760 | 0.9841371 | 0.9670213 | 0.002651512 | 0.9857471 | 0.009630258 | 0.9857462 | 0.007110379 |  |  | 540180 | 0.9951932 | 0.9150489 | 0.008793288 | 0.9820844 | 0.006741461 | 0.9820795 | 0.008065436 |  |  | 840960 | 0.9823203 | 0.8678712 | 0.01538175 | 0.9753984 | 0.01058145 | 0.9753951 | 0.0121523
|  |  | 273792 | 1.00313 | 0.9994305 | 0.0005542051 | 0.9999501 | 0.04396196 | 0.9999457 | 0.1468494 |  |  | 497946 | 0.9956763 | 0.9866385 | 0.0009853148 | 0.996338 | 0.00205631 | 0.996341 | 0.004696828 |  |  | 393060 | 0.9809 | 0.9670213 | 0.002651512 | 0.9857657 | 0.009629644 | 0.9857648 | 0.00710985 |  |  | 540480 | 0.9968746 | 0.9150489 | 0.008793288 | 0.9820884 | 0.006741433 | 0.9820836 | 0.00806535 |  |  | 841260 | 0.9778444 | 0.8678712 | 0.01538175 | 0.9754134 | 0.01058067 | 0.97541 | 0.01215161
|  |  | 274092 | 1.00313 | 0.9994305 | 0.0005542051 | 0.9999501 | 0.04396196 | 0.9999457 | 0.1468494 |  |  | 498246 | 0.9947158 | 0.9866385 | 0.0009853148 | 0.9963392 | 0.002056283 | 0.9963422 | 0.004696764 |  |  | 393360 | 0.9809 | 0.9670213 | 0.002651512 | 0.9857843 | 0.00962903 | 0.9857834 | 0.007109321 |  |  | 540780 | 0.9968746 | 0.9150489 | 0.008793288 | 0.9820924 | 0.006741405 | 0.9820876 | 0.008065265 |  |  | 841560 | 0.9778444 | 0.8678712 | 0.01538175 | 0.9754283 | 0.01057989 | 0.9754249 | 0.01215093
|  |  | 274392 | 1.004922 | 0.9994305 | 0.0005542051 | 0.9999501 | 0.04396196 | 0.9999457 | 0.1468494 |  |  | 498546 | 0.9947158 | 0.9866385 | 0.0009853148 | 0.9963404 | 0.002056256 | 0.9963434 | 0.0046967 |  |  | 393660 | 0.9809 | 0.9670213 | 0.002651512 | 0.9858029 | 0.009628417 | 0.985802 | 0.007108792 |  |  | 541080 | 0.9951932 | 0.9150489 | 0.008793288 | 0.9820965 | 0.006741377 | 0.9820916 | 0.00806518 |  |  | 841860 | 0.9800823 | 0.8678712 | 0.01538175 | 0.9754432 | 0.01057912 | 0.9754398 | 0.01215024
|  |  | 274692 | 1.00313 | 0.9994305 | 0.0005542051 | 0.9999501 | 0.04396196 | 0.9999457 | 0.1468494 |  |  | 498846 | 0.9956763 | 0.9866385 | 0.0009853148 | 0.9963415 | 0.002056229 | 0.9963446 | 0.004696636 |  |  | 393960 | 0.9809 | 0.9670213 | 0.002651512 | 0.9858215 | 0.009627804 | 0.9858206 | 0.007108264 |  |  | 541380 | 0.9951932 | 0.9150489 | 0.008793288 | 0.9821005 | 0.00674135 | 0.9820956 | 0.008065096 |  |  | 842160 | 0.9845582 | 0.8678712 | 0.01538175 | 0.975458 | 0.01057834 | 0.9754547 | 0.01214955
|  |  | 274992 | 1.001338 | 0.9994305 | 0.0005542051 | 0.9999501 | 0.04396196 | 0.9999457 | 0.1468494 |  |  | 499146 | 0.9966367 | 0.9866385 | 0.0009853148 | 0.9963427 | 0.002056202 | 0.9963458 | 0.004696572 |  |  | 394260 | 0.9809 | 0.9670213 | 0.002651512 | 0.98584 | 0.009627191 | 0.9858391 | 0.007107736 |  |  | 541680 | 0.9935117 | 0.9150489 | 0.008793288 | 0.9821045 | 0.006741323 | 0.9820996 | 0.008065012 |  |  | 842460 | 0.9800823 | 0.8678712 | 0.01538175 | 0.9754729 | 0.01057757 | 0.9754695 | 0.01214887
|  |  | 275292 | 1.004026 | 0.9994305 | 0.0005542051 | 0.9999501 | 0.04396196 | 0.9999457 | 0.1468494 |  |  | 499446 | 0.9947158 | 0.9866385 | 0.0009853148 | 0.9963439 | 0.002056176 | 0.996347 | 0.004696509 |  |  | 394560 | 0.9809 | 0.9670213 | 0.002651512 | 0.9858585 | 0.009626579 | 0.9858576 | 0.007107209 |  |  | 541980 | 0.9918302 | 0.9150489 | 0.008793288 | 0.9821084 | 0.006741296 | 0.9821036 | 0.008064928 |  |  | 842760 | 0.9823203 | 0.8678712 | 0.01538175 | 0.9754877 | 0.01057679 | 0.9754843 | 0.01214819
|  |  | 275592 | 1.00313 | 0.9994305 | 0.0005542051 | 0.9999501 | 0.04396196 | 0.9999457 | 0.1468494 |  |  | 499746 | 0.9956763 | 0.9866385 | 0.0009853148 | 0.9963451 | 0.002056149 | 0.9963481 | 0.004696447 |  |  | 394860 | 0.979821 | 0.9670213 | 0.002651512 | 0.9858769 | 0.009625967 | 0.985876 | 0.007106682 |  |  | 542280 | 0.9935117 | 0.9150489 | 0.008793288 | 0.9821124 | 0.006741269 | 0.9821076 | 0.008064845 |  |  | 843060 | 0.9823203 | 0.8678712 | 0.01538175 | 0.9755025 | 0.01057602 | 0.9754992 | 0.0121475
|  |  | 275892 | 1.002234 | 0.9994305 | 0.0005542051 | 0.9999501 | 0.04396196 | 0.9999457 | 0.1468494 |  |  | 500046 | 0.9956763 | 0.9866385 | 0.0009853148 | 0.9963462 | 0.002056123 | 0.9963493 | 0.004696384 |  |  | 395160 | 0.981979 | 0.9670213 | 0.002651512 | 0.9858954 | 0.009625356 | 0.9858945 | 0.007106155 |  |  | 542580 | 0.9951932 | 0.9150489 | 0.008793288 | 0.9821164 | 0.006741243 | 0.9821115 | 0.008064762 |  |  | 843360 | 0.9867961 | 0.8678712 | 0.01538175 | 0.9755173 | 0.01057525 | 0.9755139 | 0.01214682
|  |  | 276192 | 1.00313 | 0.9994305 | 0.0005542051 | 0.9999501 | 0.04396196 | 0.9999457 | 0.1468494 |  |  | 500346 | 0.9937554 | 0.9866385 | 0.0009853148 | 0.9963474 | 0.002056097 | 0.9963505 | 0.004696322 |  |  | 395460 | 0.9830581 | 0.9670213 | 0.002651512 | 0.9859138 | 0.009624745 | 0.9859129 | 0.007105629 |  |  | 542880 | 0.9951932 | 0.9150489 | 0.008793288 | 0.9821203 | 0.006741216 | 0.9821155 | 0.00806468 |  |  | 843660 | 0.9800823 | 0.8678712 | 0.01538175 | 0.9755321 | 0.01057448 | 0.9755287 | 0.01214614
|  |  | 276492 | 1.00313 | 0.9994305 | 0.0005542051 | 0.9999501 | 0.04396196 | 0.9999457 | 0.1468494 |  |  | 500646 | 0.9947158 | 0.9866385 | 0.0009853148 | 0.9963486 | 0.002056071 | 0.9963517 | 0.00469626 |  |  | 395760 | 0.981979 | 0.9670213 | 0.002651512 | 0.9859321 | 0.009624134 | 0.9859313 | 0.007105103 |  |  | 543180 | 0.9968746 | 0.9150489 | 0.008793288 | 0.9821243 | 0.00674119 | 0.9821194 | 0.008064598 |  |  | 843960 | 0.9867961 | 0.8678712 | 0.01538175 | 0.9755469 | 0.01057371 | 0.9755435 | 0.01214546
|  |  | 276792 | 1.002234 | 0.9994305 | 0.0005542051 | 0.9999501 | 0.04396196 | 0.9999457 | 0.1468494 |  |  | 500946 | 0.9947158 | 0.9866385 | 0.0009853148 | 0.9963497 | 0.002056045 | 0.9963528 | 0.004696199 |  |  | 396060 | 0.981979 | 0.9670213 | 0.002651512 | 0.9859505 | 0.009623524 | 0.9859496 | 0.007104577 |  |  | 543480 | 0.9951932 | 0.9150489 | 0.008793288 | 0.9821282 | 0.006741164 | 0.9821233 | 0.008064517 |  |  | 844260 | 0.9867961 | 0.8678712 | 0.01538175 | 0.9755616 | 0.01057294 | 0.9755582 | 0.01214479
|  |  | 277092 | 1.004026 | 0.9994305 | 0.0005542051 | 0.9999501 | 0.04396196 | 0.9999457 | 0.1468494 |  |  | 501246 | 0.9937554 | 0.9866385 | 0.0009853148 | 0.9963509 | 0.002056019 | 0.996354 | 0.004696137 |  |  | 396360 | 0.9809 | 0.9670213 | 0.002651512 | 0.9859688 | 0.009622914 | 0.9859679 | 0.007104052 |  |  | 543780 | 0.9935117 | 0.9150489 | 0.008793288 | 0.9821321 | 0.006741138 | 0.9821272 | 0.008064436 |  |  | 844560 | 0.9778444 | 0.8678712 | 0.01538175 | 0.9755763 | 0.01057218 | 0.9755729 | 0.01214411
|  |  | 277392 | 1.00313 | 0.9994305 | 0.0005542051 | 0.9999501 | 0.04396196 | 0.9999457 | 0.1468494 |  |  | 501546 | 0.9956763 | 0.9866385 | 0.0009853148 | 0.996352 | 0.002055994 | 0.9963551 | 0.004696077 |  |  | 396660 | 0.981979 | 0.9670213 | 0.002651512 | 0.9859871 | 0.009622304 | 0.9859862 | 0.007103527 |  |  | 544080 | 0.9951932 | 0.9150489 | 0.008793288 | 0.982136 | 0.006741113 | 0.9821311 | 0.008064355 |  |  | 844860 | 0.9778444 | 0.8678712 | 0.01538175 | 0.9755911 | 0.01057141 | 0.9755877 | 0.01214343
|  |  | 277692 | 1.002234 | 0.9994305 | 0.0005542051 | 0.9999501 | 0.04396196 | 0.9999457 | 0.1468494 |  |  | 501846 | 0.9956763 | 0.9866385 | 0.0009853148 | 0.9963532 | 0.002055968 | 0.9963563 | 0.004696016 |  |  | 396960 | 0.981979 | 0.9670213 | 0.002651512 | 0.9860053 | 0.009621695 | 0.9860044 | 0.007103003 |  |  | 544380 | 0.9951932 | 0.9150489 | 0.008793288 | 0.9821399 | 0.006741088 | 0.982135 | 0.008064275 |  |  | 845160 | 0.9756064 | 0.8678712 | 0.01538175 | 0.9756058 | 0.01057064 | 0.9756023 | 0.01214276
|  |  | 277992 | 1.00313 | 0.9994305 | 0.0005542051 | 0.9999501 | 0.04396196 | 0.9999457 | 0.1468494 |  |  | 502146 | 0.9966367 | 0.9866385 | 0.0009853148 | 0.9963543 | 0.002055943 | 0.9963574 | 0.004695956 |  |  | 397260 | 0.981979 | 0.9670213 | 0.002651512 | 0.9860235 | 0.009621087 | 0.9860227 | 0.007102479 |  |  | 544680 | 0.9968746 | 0.9150489 | 0.008793288 | 0.9821438 | 0.006741062 | 0.9821389 | 0.008064195 |  |  | 845460 | 0.9800823 | 0.8678712 | 0.01538175 | 0.9756204 | 0.01056988 | 0.975617 | 0.01214208
|  |  | 278292 | 1.004026 | 0.9994305 | 0.0005542051 | 0.9999501 | 0.04396196 | 0.9999457 | 0.1468494 |  |  | 502446 | 0.9956763 | 0.9866385 | 0.0009853148 | 0.9963555 | 0.002055918 | 0.9963586 | 0.004695896 |  |  | 397560 | 0.979821 | 0.9670213 | 0.002651512 | 0.9860417 | 0.009620478 | 0.9860409 | 0.007101955 |  |  | 544980 | 0.9968746 | 0.9150489 | 0.008793288 | 0.9821477 | 0.006741038 | 0.9821428 | 0.008064116 |  |  | 845760 | 0.9800823 | 0.8678712 | 0.01538175 | 0.9756351 | 0.01056912 | 0.9756317 | 0.01214141
|  |  | 278592 | 1.002234 | 0.9994305 | 0.0005542051 | 0.9999501 | 0.04396196 | 0.9999457 | 0.1468494 |  |  | 502746 | 0.9947158 | 0.9866385 | 0.0009853148 | 0.9963566 | 0.002055893 | 0.9963597 | 0.004695836 |  |  | 397860 | 0.9809 | 0.9670213 | 0.002651512 | 0.9860599 | 0.00961987 | 0.986059 | 0.007101432 |  |  | 545280 | 0.9951932 | 0.9150489 | 0.008793288 | 0.9821515 | 0.006741013 | 0.9821467 | 0.008064037 |  |  | 846060 | 0.9800823 | 0.8678712 | 0.01538175 | 0.9756497 | 0.01056836 | 0.9756463 | 0.01214073
|  |  | 278892 | 1.002234 | 0.9994305 | 0.0005542051 | 0.9999501 | 0.04396196 | 0.9999457 | 0.1468494 |  |  | 503046 | 0.9966367 | 0.9866385 | 0.0009853148 | 0.9963577 | 0.002055868 | 0.9963609 | 0.004695777 |  |  | 398160 | 0.9809 | 0.9670213 | 0.002651512 | 0.986078 | 0.009619263 | 0.9860772 | 0.007100909 |  |  | 545580 | 0.9951932 | 0.9150489 | 0.008793288 | 0.9821554 | 0.006740988 | 0.9821505 | 0.008063958 |  |  | 846360 | 0.9867961 | 0.8678712 | 0.01538175 | 0.9756644 | 0.0105676 | 0.9756609 | 0.01214006
|  |  | 279192 | 1.004026 | 0.9994305 | 0.0005542051 | 0.9999501 | 0.04396196 | 0.9999457 | 0.1468494 |  |  | 503346 | 0.9956763 | 0.9866385 | 0.0009853148 | 0.9963588778 | 0.002055843 | 0.996362 | 0.004695718 |  |  | 398460 | 0.9809 | 0.9670213 | 0.002651512 | 0.9860961 | 0.009618656 | 0.9860953 | 0.007100386 |  |  | 545880 | 0.9968746 | 0.9150489 | 0.008793288 | 0.9821592 | 0.006740964 | 0.9821543 | 0.00806388 |  |  | 846660 | 0.9800823 | 0.8678712 | 0.01538175 | 0.975679 | 0.01056684 | 0.9756755 | 0.01213939
|  |  | 279492 | 1.004026 | 0.9994305 | 0.0005542051 | 0.9999501 | 0.04396196 | 0.9999457 | 0.1468494 |  |  | 503646 | 0.9947158 | 0.9866385 | 0.0009853148 | 0.99636 | 0.002055818 | 0.9963632 | 0.004695659 |  |  | 398760 | 0.981979 | 0.9670213 | 0.002651512 | 0.9861142 | 0.009618049 | 0.9861133 | 0.007099864 |  |  | 546180 | 0.9935117 | 0.9150489 | 0.008793288 | 0.9821631 | 0.00674094 | 0.9821582 | 0.008063803 |  |  | 846960 | 0.9756064 | 0.8678712 | 0.01538175 | 0.9756936 | 0.01056608 | 0.9756901 | 0.01213872
|  |  | 279792 | 1.002234 | 0.9994305 | 0.0005542051 | 0.9999501 | 0.04396196 | 0.9999457 | 0.1468494 |  |  | 503946 | 0.9966367 | 0.9866385 | 0.0009853148 | 0.9963611 | 0.002055794 | 0.9963643 | 0.0046956 |  |  | 399060 | 0.9830581 | 0.9670213 | 0.002651512 | 0.9861322 | 0.009617443 | 0.9861314 | 0.007099342 |  |  | 546480 | 0.9951932 | 0.9150489 | 0.008793288 | 0.9821669 | 0.006740916 | 0.982162 | 0.008063725 |  |  | 847260 | 0.9778444 | 0.8678712 | 0.01538175 | 0.9757082 | 0.01056532 | 0.9757047 | 0.01213805
|  |  | 280092 | 1.002234 | 0.9994305 | 0.0005542051 | 0.9999501 | 0.04396196 | 0.9999457 | 0.1468494 |  |  | 504246 | 0.9956763 | 0.9866385 | 0.0009853148 | 0.9963623 | 0.002055769 | 0.9963654 | 0.004695542 |  |  | 399360 | 0.9830581 | 0.9670213 | 0.002651512 | 0.9861503 | 0.009616837 | 0.9861494 | 0.007098821 |  |  | 546780 | 0.9951932 | 0.9150489 | 0.008793288 | 0.9821707 | 0.006740892 | 0.9821658 | 0.008063649 |  |  | 847560 | 0.9733685 | 0.8678712 | 0.01538175 | 0.9757227 | 0.01056456 | 0.9757193 | 0.01213739
|  |  | 280392 | 1.002234 | 0.9994305 | 0.0005542051 | 0.9999501 | 0.04396196 | 0.9999457 | 0.1468494 |  |  | 504546 | 0.9937554 | 0.9866385 | 0.0009853148 | 0.9963634 | 0.002055745 | 0.9963665 | 0.004695484 |  |  | 399660 | 0.9809 | 0.9670213 | 0.002651512 | 0.9861682 | 0.009616232 | 0.9861674 | 0.0070983 |  |  | 547080 | 0.9968746 | 0.9150489 | 0.008793288 | 0.9821745 | 0.006740868 | 0.9821696 | 0.008063572 |  |  | 847860 | 0.9800823 | 0.8678712 | 0.01538175 | 0.9757373 | 0.01056381 | 0.9757338 | 0.01213672
|  |  | 280692 | 1.00313 | 0.9994305 | 0.0005542051 | 0.9999501 | 0.04396196 | 0.9999457 | 0.1468494 |  |  | 504846 | 0.9947158 | 0.9866385 | 0.0009853148 | 0.9963645 | 0.00205572 | 0.9963677 | 0.004695427 |  |  | 399960 | 0.9830581 | 0.9670213 | 0.002651512 | 0.9861862 | 0.009615627 | 0.9861853 | 0.007097779 |  |  | 547380 | 0.9968746 | 0.9150489 | 0.008793288 | 0.9821783 | 0.006740845 | 0.9821734 | 0.008063496 |  |  | 848160 | 0.9867961 | 0.8678712 | 0.01538175 | 0.9757518 | 0.01056305 | 0.9757483 | 0.01213605
|  |  | 280992 | 1.00313 | 0.9994305 | 0.0005542051 | 0.9999501 | 0.04396196 | 0.9999457 | 0.1468494 |  |  | 505146 | 0.9956763 | 0.9866385 | 0.0009853148 | 0.9963656 | 0.002055696 | 0.9963688 | 0.004695369 |  |  | 400260 | 0.9809 | 0.9670213 | 0.002651512 | 0.9862041 | 0.009615023 | 0.9862033 | 0.007097259 |  |  | 547680 | 0.9968746 | 0.9150489 | 0.008793288 | 0.9821821 | 0.006740822 | 0.9821772 | 0.00806342 |  |  | 848460 | 0.9823203 | 0.8678712 | 0.01538175 | 0.9757663 | 0.0105623 | 0.9757628 | 0.01213539
|  |  | 281292 | 1.004026 | 0.9994305 | 0.0005542051 | 0.9999501 | 0.04396196 | 0.9999457 | 0.1468494 |  |  | 505446 | 0.9966367 | 0.9866385 | 0.0009853148 | 0.9963667 | 0.002055672 | 0.9963699 | 0.004695312 |  |  | 400560 | 0.9830581 | 0.9670213 | 0.002651512 | 0.986222 | 0.009614418 | 0.9862212 | 0.007096739 |  |  | 547980 | 0.9951932 | 0.9150489 | 0.008793288 | 0.9821859 | 0.006740799 | 0.9821809 | 0.008063345 |  |  | 848760 | 0.9867961 | 0.8678712 | 0.01538175 | 0.9757808 | 0.01056155 | 0.9757773 | 0.01213472
|  |  | 281592 | 1.002234 | 0.9994305 | 0.0005542051 | 0.9999501 | 0.04396196 | 0.9999457 | 0.1468494 |  |  | 505746 | 0.9956763 | 0.9866385 | 0.0009853148 | 0.9963678 | 0.002055648 | 0.996371 | 0.004695256 |  |  | 400860 | 0.9809 | 0.9670213 | 0.002651512 | 0.9862399 | 0.009613815 | 0.9862391 | 0.00709622 |  |  | 548280 | 0.9985561 | 0.9150489 | 0.008793288 | 0.9821896 | 0.006740776 | 0.9821847 | 0.00806327 |  |  | 849060 | 0.9867961 | 0.8678712 | 0.01538175 | 0.9757953 | 0.0105608 | 0.9757918 | 0.01213406
|  |  | 281892 | 1.00313 | 0.9994305 | 0.0005542051 | 0.9999501 | 0.04396196 | 0.9999457 | 0.1468494 |  |  | 506046 | 0.9956763 | 0.9866385 | 0.0009853148 | 0.996369 | 0.002055625 | 0.9963721 | 0.004695199 |  |  | 401160 | 0.9830581 | 0.9670213 | 0.002651512 | 0.9862577 | 0.009613212 | 0.9862569 | 0.007095701 |  |  | 548580 | 0.9968746 | 0.9150489 | 0.008793288 | 0.9821934 | 0.006740753 | 0.9821884 | 0.008063196 |  |  | 849360 | 0.9756064 | 0.8678712 | 0.01538175 | 0.9758098 | 0.01056005 | 0.9758063 | 0.0121334
|  |  | 282192 | 1.002234 | 0.9994305 | 0.0005542051 | 0.9999501 | 0.04396196 | 0.9999457 | 0.1468494 |  |  | 506346 | 0.9956763 | 0.9866385 | 0.0009853148 | 0.9963701 | 0.002055601 | 0.9963732 | 0.004695143 |  |  | 401460 | 0.9809 | 0.9670213 | 0.002651512 | 0.9862756 | 0.009612609 | 0.9862747 | 0.007095182 |  |  | 548880 | 0.9935117 | 0.9150489 | 0.008793288 | 0.9821971 | 0.00674073 | 0.9821922 | 0.008063122 |  |  | 849660 | 0.9823203 | 0.8678712 | 0.01538175 | 0.9758242 | 0.0105593 | 0.9758207 | 0.01213274
|  |  | 282492 | 1.001338 | 0.9994305 | 0.0005542051 | 0.9999501 | 0.04396196 | 0.9999457 | 0.1468494 |  |  | 506646 | 0.9956763 | 0.9866385 | 0.0009853148 | 0.9963712 | 0.002055578 | 0.9963744 | 0.004695087 |  |  | 401760 | 0.981979 | 0.9670213 | 0.002651512 | 0.9862933 | 0.009612007 | 0.9862925 | 0.007094664 |  |  | 549180 | 0.9918302 | 0.9150489 | 0.008793288 | 0.9822008 | 0.006740708 | 0.9821959 | 0.008063048 |  |  | 849960 | 0.9778444 | 0.8678712 | 0.01538175 | 0.9758386 | 0.01055855 | 0.9758351 | 0.01213208
|  |  | 282792 | 1.00313 | 0.9994305 | 0.0005542051 | 0.9999501 | 0.04396196 | 0.9999457 | 0.1468494 |  |  | 506946 | 0.9956763 | 0.9866385 | 0.0009853148 | 0.9963723 | 0.002055554 | 0.9963755 | 0.004695031 |  |  | 402060 | 0.9830581 | 0.9670213 | 0.002651512 | 0.9863111 | 0.009611405 | 0.9863103 | 0.007094146 |  |  | 549480 | 0.9951932 | 0.9150489 | 0.008793288 | 0.9822046 | 0.006740686 | 0.9821996 | 0.008062975 |  |  | 850260 | 0.9867961 | 0.8678712 | 0.01538175 | 0.975853 | 0.0105578 | 0.9758495 | 0.01213142
|  |  | 283092 | 1.00313 | 0.9994305 | 0.0005542051 | 0.9999501 | 0.04396196 | 0.9999457 | 0.1468494 |  |  | 507246 | 0.9947158 | 0.9866385 | 0.0009853148 | 0.9963734 | 0.002055531 | 0.9963766 | 0.004694976 |  |  | 402360 | 0.981979 | 0.9670213 | 0.002651512 | 0.9863288 | 0.009610803 | 0.986328 | 0.007093629 |  |  | 549780 | 0.9951932 | 0.9150489 | 0.008793288 | 0.9822083 | 0.006740664 | 0.9822033 | 0.008062902 |  |  | 850560 | 0.9823203 | 0.8678712 | 0.01538175 | 0.9758674 | 0.01055706 | 0.9758639 | 0.01213076
|  |  | 283392 | 1.00313 | 0.9994305 | 0.0005542051 | 0.9999501 | 0.04396196 | 0.9999457 | 0.1468494 |  |  | 507546 | 0.9947158 | 0.9866385 | 0.0009853148 | 0.9963744 | 0.002055508 | 0.9963777 | 0.004694921 |  |  | 402660 | 0.981979 | 0.9670213 | 0.002651512 | 0.9863465 | 0.009610202 | 0.9863457 | 0.007093112 |  |  | 550080 | 0.9951932 | 0.9150489 | 0.008793288 | 0.982212 | 0.006740642 | 0.982207 | 0.008062829 |  |  | 850860 | 0.9823203 | 0.8678712 | 0.01538175 | 0.9758818 | 0.01055631 | 0.9758783 | 0.0121301
|  |  | 283692 | 1.00313 | 0.9994305 | 0.0005542051 | 0.9999501 | 0.04396196 | 0.9999457 | 0.1468494 |  |  | 507846 | 0.9937554 | 0.9866385 | 0.0009853148 | 0.9963755 | 0.002055485 | 0.9963787 | 0.004694866 |  |  | 402960 | 0.9809 | 0.9670213 | 0.002651512 | 0.9863642 | 0.009609602 | 0.9863634 | 0.007092595 |  |  | 550380 | 0.9968746 | 0.9150489 | 0.008793288 | 0.9822157 | 0.006740621 | 0.9822107 | 0.008062757 |  |  | 851160 | 0.9867961 | 0.8678712 | 0.01538175 | 0.9758962 | 0.01055557 | 0.9758927 | 0.01212945
|  |  | 283992 | 1.00313 | 0.9994305 | 0.0005542051 | 0.9999501 | 0.04396196 | 0.9999457 | 0.1468494 |  |  | 508146 | 0.9956763 | 0.9866385 | 0.0009853148 | 0.9963766 | 0.002055462 | 0.9963798 | 0.004694812 |  |  | 403260 | 0.981979 | 0.9670213 | 0.002651512 | 0.9863818 | 0.009609002 | 0.986381 | 0.007092079 |  |  | 550680 | 0.9968746 | 0.9150489 | 0.008793288 | 0.9822193 | 0.006740599 | 0.9822144 | 0.008062686 |  |  | 851460 | 0.9823203 | 0.8678712 | 0.01538175 | 0.9759105 | 0.01055483 | 0.975907 | 0.01212879
|  |  | 284292 | 1.004026 | 0.9994305 | 0.0005542051 | 0.9999501 | 0.04396196 | 0.9999457 | 0.1468494 |  |  | 508446 | 0.9956763 | 0.9866385 | 0.0009853148 | 0.9963777 | 0.002055439 | 0.9963809 | 0.004694758 |  |  | 403560 | 0.981979 | 0.9670213 | 0.002651512 | 0.9863994 | 0.009608402 | 0.9863986 | 0.007091564 |  |  | 550980 | 0.9951932 | 0.9150489 | 0.008793288 | 0.982223 | 0.006740578 | 0.9822181 | 0.008062614 |  |  | 851760 | 0.9845582 | 0.8678712 | 0.01538175 | 0.9759249 | 0.01055409 | 0.9759213 | 0.01212813
|  |  | 284592 | 1.00313 | 0.9994305 | 0.0005542051 | 0.9999501 | 0.04396196 | 0.9999457 | 0.1468494 |  |  | 508746 | 0.9956763 | 0.9866385 | 0.0009853148 | 0.9963788 | 0.002055416 | 0.996382 | 0.004694704 |  |  | 403860 | 0.981979 | 0.9670213 | 0.002651512 | 0.986417 | 0.009607803 | 0.9864162 | 0.007091048 |  |  | 551280 | 0.9951932 | 0.9150489 | 0.008793288 | 0.9822267 | 0.006740557 | 0.9822217 | 0.008062543 |  |  | 852060 | 0.9845582 | 0.8678712 | 0.01538175 | 0.9759392 | 0.01055334 | 0.9759356 | 0.01212748
|  |  | 284892 | 1.002234 | 0.9994305 | 0.0005542051 | 0.9999501 | 0.04396196 | 0.9999457 | 0.1468494 |  |  | 509046 | 0.9975972 | 0.9866385 | 0.0009853148 | 0.9963799 | 0.002055394 | 0.9963831 | 0.00469465 |  |  | 404160 | 0.9830581 | 0.9670213 | 0.002651512 | 0.9864346 | 0.009607204 | 0.9864338 | 0.007090533 |  |  | 551580 | 0.9968746 | 0.9150489 | 0.008793288 | 0.9822303 | 0.006740536 | 0.9822254 | 0.008062473 |  |  | 852360 | 0.9845582 | 0.8678712 | 0.01538175 | 0.9759535 | 0.0105526 | 0.9759499 | 0.01212683
|  |  | 285192 | 1.00313 | 0.9994305 | 0.0005542051 | 0.9999501 | 0.04396196 | 0.9999457 | 0.1468494 |  |  | 509346 | 0.9956763 | 0.9866385 | 0.0009853148 | 0.9963809 | 0.002055371 | 0.9963842 | 0.004694597 |  |  | 404460 | 0.9830581 | 0.9670213 | 0.002651512 | 0.9864521 | 0.009606606 | 0.9864513 | 0.007090019 |  |  | 551880 | 0.9968746 | 0.9150489 | 0.008793288 | 0.982234 | 0.006740515 | 0.982229 | 0.008062403 |  |  | 852660 | 0.9845582 | 0.8678712 | 0.01538175 | 0.9759678 | 0.01055187 | 0.9759642 | 0.01212618
|  |  | 285492 | 1.002234 | 0.9994305 | 0.0005542051 | 0.9999501 | 0.04396196 | 0.9999457 | 0.1468494 |  |  | 509646 | 0.9966367 | 0.9866385 | 0.0009853148 | 0.996382 | 0.002055349 | 0.9963853 | 0.004694544 |  |  | 404760 | 0.9830581 | 0.9670213 | 0.002651512 | 0.9864696 | 0.009606009 | 0.9864688 | 0.007089505 |  |  | 552180 | 0.9951932 | 0.9150489 | 0.008793288 | 0.9822376 | 0.006740494 | 0.9822326 | 0.008062333 |  |  | 852960 | 0.9823203 | 0.8678712 | 0.01538175 | 0.975982 | 0.01055113 | 0.9759785 | 0.01212553
|  |  | 285792 | 1.00313 | 0.9994305 | 0.0005542051 | 0.9999501 | 0.04396196 | 0.9999457 | 0.1468494 |  |  | 509946 | 0.9966367 | 0.9866385 | 0.0009853148 | 0.9963831 | 0.002055327 | 0.9963863 | 0.004694491 |  |  | 405060 | 0.981979 | 0.9670213 | 0.002651512 | 0.9864871 | 0.009605411 | 0.9864863 | 0.007088991 |  |  | 552480 | 0.9951932 | 0.9150489 | 0.008793288 | 0.9822412 | 0.006740474 | 0.9822362 | 0.008062263 |  |  | 853260 | 0.9845582 | 0.8678712 | 0.01538175 | 0.9759963 | 0.01055039 | 0.9759927 | 0.01212488
|  |  | 286092 | 1.00313 | 0.9994305 | 0.0005542051 | 0.9999501 | 0.04396196 | 0.9999457 | 0.1468494 |  |  | 510246 | 0.9966367 | 0.9866385 | 0.0009853148 | 0.9963841 | 0.002055305 | 0.9963874 | 0.004694439 |  |  | 405360 | 0.9830581 | 0.9670213 | 0.002651512 | 0.9865045 | 0.009604814 | 0.9865037 | 0.007088478 |  |  | 552780 | 0.9935117 | 0.9150489 | 0.008793288 | 0.9822448 | 0.006740454 | 0.9822398 | 0.008062194 |  |  | 853560 | 0.9800823 | 0.8678712 | 0.01538175 | 0.9760105 | 0.01054966 | 0.9760069 | 0.01212423
|  |  | 286392 | 1.002234 | 0.9994305 | 0.0005542051 | 0.9999501 | 0.04396196 | 0.9999457 | 0.1468494 |  |  | 510546 | 0.9966367 | 0.9866385 | 0.0009853148 | 0.9963852 | 0.002055283 | 0.9963885 | 0.004694386 |  |  | 405660 | 0.9841371 | 0.9670213 | 0.002651512 | 0.9865219 | 0.009604218 | 0.9865211 | 0.007087966 |  |  | 553080 | 0.9951932 | 0.9150489 | 0.008793288 | 0.9822484 | 0.006740434 | 0.9822434 | 0.008062125 |  |  | 853860 | 0.9823203 | 0.8678712 | 0.01538175 | 0.9760247 | 0.01054892 | 0.9760211 | 0.01212358
|  |  | 286692 | 1.002234 | 0.9994305 | 0.0005542051 | 0.9999501 | 0.04396196 | 0.9999457 | 0.1468494 |  |  | 510846 | 0.9966367 | 0.9866385 | 0.0009853148 | 0.9963863 | 0.002055261 | 0.9963895 | 0.004694334 |  |  | 405960 | 0.9830581 | 0.9670213 | 0.002651512 | 0.9865393 | 0.009603622 | 0.9865385 | 0.007087453 |  |  | 553380 | 0.9935117 | 0.9150489 | 0.008793288 | 0.982252 | 0.006740414 | 0.982247 | 0.008062057 |  |  | 854160 | 0.9823203 | 0.8678712 | 0.01538175 | 0.9760389 | 0.01054819 | 0.9760353 | 0.01212293
|  |  | 286992 | 1.002234 | 0.9994305 | 0.0005542051 | 0.9999501 | 0.04396196 | 0.9999457 | 0.1468494 |  |  | 511146 | 0.9966367 | 0.9866385 | 0.0009853148 | 0.9963873 | 0.002055239 | 0.9963906 | 0.004694283 |  |  | 406260 | 0.981979 | 0.9670213 | 0.002651512 | 0.9865567 | 0.009603027 | 0.9865559 | 0.007086942 |  |  | 553680 | 0.9968746 | 0.9150489 | 0.008793288 | 0.9822556 | 0.006740394 | 0.9822506 | 0.008061989 |  |  | 854460 | 0.9867961 | 0.8678712 | 0.01538175 | 0.9760531 | 0.01054746 | 0.9760495 | 0.01212229
|  |  | 287292 | 1.00313 | 0.9994305 | 0.0005542051 | 0.9999501 | 0.04396196 | 0.9999457 | 0.1468494 |  |  | 511446 | 0.9956763 | 0.9866385 | 0.0009853148 | 0.9963884 | 0.002055217 | 0.9963917 | 0.004694231 |  |  | 406560 | 0.9830581 | 0.9670213 | 0.002651512 | 0.986574 | 0.009602432 | 0.9865732 | 0.00708643 |  |  | 553980 | 0.9951932 | 0.9150489 | 0.008793288 | 0.9822592 | 0.006740375 | 0.9822542 | 0.008061921 |  |  | 854760 | 0.9867961 | 0.8678712 | 0.01538175 | 0.9760673 | 0.01054672 | 0.9760637 | 0.01212164
|  |  | 287592 | 1.004026 | 0.9994305 | 0.0005542051 | 0.9999501 | 0.04396196 | 0.9999457 | 0.1468494 |  |  | 511746 | 0.9956763 | 0.9866385 | 0.0009853148 | 0.9963894 | 0.002055196 | 0.9963927 | 0.00469418 |  |  | 406860 | 0.9841371 | 0.9670213 | 0.002651512 | 0.9865913 | 0.009601838 | 0.9865905 | 0.007085919 |  |  | 554280 | 0.9968746 | 0.9150489 | 0.008793288 | 0.9822627 | 0.006740355 | 0.9822577 | 0.008061854 |  |  | 855060 | 0.9823203 | 0.8678712 | 0.01538175 | 0.9760814 | 0.01054599 | 0.9760778 | 0.012121
|  |  | 287892 | 1.001338 | 0.9994305 | 0.0005542051 | 0.9999501 | 0.04396196 | 0.9999457 | 0.1468494 |  |  | 512046 | 0.9956763 | 0.9866385 | 0.0009853148 | 0.9963905 | 0.002055174 | 0.9963938 | 0.004694129 |  |  | 407160 | 0.9841371 | 0.9670213 | 0.002651512 | 0.9866086 | 0.009601244 | 0.9866078 | 0.007085409 |  |  | 554580 | 0.9968746 | 0.9150489 | 0.008793288 | 0.9822663 | 0.006740336 | 0.9822613 | 0.008061787 |  |  | 855360 | 0.9800823 | 0.8678712 | 0.01538175 | 0.9760956 | 0.01054526 | 0.976092 | 0.01212035
|  |  | 288192 | 1.002234 | 0.9994305 | 0.0005542051 | 0.9999501 | 0.04396196 | 0.9999457 | 0.1468494 |  |  | 512346 | 0.9956763 | 0.9866385 | 0.0009853148 | 0.9963915 | 0.002055153 | 0.9963948 | 0.004694078 |  |  | 407460 | 0.9852161 | 0.9670213 | 0.002651512 | 0.9866258 | 0.00960065 | 0.986625 | 0.007084899 |  |  | 554880 | 0.9985561 | 0.9150489 | 0.008793288 | 0.9822698 | 0.006740317 | 0.9822648 | 0.008061721 |  |  | 855660 | 0.9845582 | 0.8678712 | 0.01538175 | 0.9761097 | 0.01054454 | 0.9761061 | 0.01211971
|  |  | 288492 | 1.00313 | 0.9994305 | 0.0005542051 | 0.9999501 | 0.04396196 | 0.9999457 | 0.1468494 |  |  | 512646 | 0.9956763 | 0.9866385 | 0.0009853148 | 0.9963926 | 0.002055132 | 0.9963959 | 0.004694028 |  |  | 407760 | 0.9841371 | 0.9670213 | 0.002651512 | 0.9866431 | 0.009600058 | 0.9866422 | 0.007084389 |  |  | 555180 | 1.000238 | 0.9150489 | 0.008793288 | 0.9822734 | 0.006740298 | 0.9822684 | 0.008061655 |  |  | 855960 | 0.9845582 | 0.8678712 | 0.01538175 | 0.9761238 | 0.01054381 | 0.9761202 | 0.01211907
|  |  | 288792 | 1.002234 | 0.9994305 | 0.0005542051 | 0.9999501 | 0.04396196 | 0.9999457 | 0.1468494 |  |  | 512946 | 0.9956763 | 0.9866385 | 0.0009853148 | 0.9963936 | 0.002055111 | 0.9963969 | 0.004693978 |  |  | 408060 | 0.9830581 | 0.9670213 | 0.002651512 | 0.9866602 | 0.009599465 | 0.9866594 | 0.00708388 |  |  | 555480 | 0.9951932 | 0.9150489 | 0.008793288 | 0.9822769 | 0.006740279 | 0.9822719 | 0.008061589 |  |  | 856260 | 0.9845582 | 0.8678712 | 0.01538175 | 0.9761379 | 0.01054308 | 0.9761343 | 0.01211843
|  |  | 289092 | 1.00313 | 0.9994305 | 0.0005542051 | 0.9999501 | 0.04396196 | 0.9999457 | 0.1468494 |  |  | 513246 | 0.9956763 | 0.9866385 | 0.0009853148 | 0.9963947 | 0.00205509 | 0.996398 | 0.004693928 |  |  | 408360 | 0.981979 | 0.9670213 | 0.002651512 | 0.9866774 | 0.009598873 | 0.9866766 | 0.007083371 |  |  | 555780 | 0.9968746 | 0.9150489 | 0.008793288 | 0.9822804 | 0.006740261 | 0.9822754 | 0.008061523 |  |  | 856560 | 0.9845582 | 0.8678712 | 0.01538175 | 0.976152 | 0.01054236 | 0.9761483 | 0.01211779
|  |  | 289392 | 1.001338 | 0.9994305 | 0.0005542051 | 0.9999501 | 0.04396196 | 0.9999457 | 0.1468494 |  |  | 513546 | 0.9956763 | 0.9866385 | 0.0009853148 | 0.9963957 | 0.002055069 | 0.996399 | 0.004693878 |  |  | 408660 | 0.9830581 | 0.9670213 | 0.002651512 | 0.9866945 | 0.009598282 | 0.9866937 | 0.007082863 |  |  | 556080 | 0.9968746 | 0.9150489 | 0.008793288 | 0.9822839 | 0.006740242 | 0.9822789 | 0.008061458 |  |  | 856860 | 0.9867961 | 0.8678712 | 0.01538175 | 0.976166 | 0.01054163 | 0.9761624 | 0.01211715
|  |  | 289692 | 1.001338 | 0.9994305 | 0.0005542051 | 0.9999501 | 0.04396196 | 0.9999457 | 0.1468494 |  |  | 513846 | 0.9956763 | 0.9866385 | 0.0009853148 | 0.9963967 | 0.002055048 | 0.9964 | 0.004693829 |  |  | 408960 | 0.9862951 | 0.9670213 | 0.002651512 | 0.9867116 | 0.009597691 | 0.9867108 | 0.007082355 |  |  | 556380 | 0.9985561 | 0.9150489 | 0.008793288 | 0.9822874 | 0.006740224 | 0.9822824 | 0.008061393 |  |  | 857160 | 0.9823203 | 0.8678712 | 0.01538175 | 0.9761801 | 0.01054091 | 0.9761764 | 0.01211651
|  |  | 289992 | 1.002234 | 0.9994305 | 0.0005542051 | 0.9999501 | 0.04396196 | 0.9999457 | 0.1468494 |  |  | 514146 | 0.9956763 | 0.9866385 | 0.0009853148 | 0.9963978 | 0.002055027 | 0.9964011 | 0.00469378 |  |  | 409260 | 0.9852161 | 0.9670213 | 0.002651512 | 0.9867287 | 0.0095971 | 0.9867279 | 0.007081847 |  |  | 556680 | 0.9985561 | 0.9150489 | 0.008793288 | 0.9822909 | 0.006740206 | 0.9822859 | 0.008061329 |  |  | 857460 | 0.9823203 | 0.8678712 | 0.01538175 | 0.9761941 | 0.01054019 | 0.9761904 | 0.01211588
|  |  | 290292 | 1.00313 | 0.9994305 | 0.0005542051 | 0.9999501 | 0.04396196 | 0.9999457 | 0.1468494 |  |  | 514446 | 0.9956763 | 0.9866385 | 0.0009853148 | 0.9963988 | 0.002055007 | 0.9964021 | 0.004693731 |  |  | 409560 | 0.9809 | 0.9670213 | 0.002651512 | 0.9867458 | 0.009596511 | 0.986745 | 0.00708134 |  |  | 556980 | 0.9985561 | 0.9150489 | 0.008793288 | 0.9822943 | 0.006740188 | 0.9822893 | 0.008061265 |  |  | 857760 | 0.9867961 | 0.8678712 | 0.01538175 | 0.9762081 | 0.01053947 | 0.9762044 | 0.01211524
|  |  | 290592 | 1.00313 | 0.9994305 | 0.0005542051 | 0.9999501 | 0.04396196 | 0.9999457 | 0.1468494 |  |  | 514746 | 0.9956763 | 0.9866385 | 0.0009853148 | 0.9963998 | 0.002054986 | 0.9964031 | 0.004693683 |  |  | 409860 | 0.981979 | 0.9670213 | 0.002651512 | 0.9867628 | 0.009595921 | 0.986762 | 0.007080834 |  |  | 557280 | 0.9968746 | 0.9150489 | 0.008793288 | 0.9822978 | 0.00674017 | 0.9822928 | 0.008061201 |  |  | 858060 | 0.9823203 | 0.8678712 | 0.01538175 | 0.9762221 | 0.01053875 | 0.9762184 | 0.0121146
|  |  | 290892 | 1.00313 | 0.9994305 | 0.0005542051 | 0.9999501 | 0.04396196 | 0.9999457 | 0.1468494 |  |  | 515046 | 0.9947158 | 0.9866385 | 0.0009853148 | 0.9964008 | 0.002054966 | 0.9964042 | 0.004693634 |  |  | 410160 | 0.9841371 | 0.9670213 | 0.002651512 | 0.9867798 | 0.009595332 | 0.986779 | 0.007080328 |  |  | 557580 | 0.9985561 | 0.9150489 | 0.008793288 | 0.9823013 | 0.006740152 | 0.9822962 | 0.008061138 |  |  | 858360 | 0.9823203 | 0.8678712 | 0.01538175 | 0.9762361 | 0.01053803 | 0.9762324 | 0.01211397
|  |  | 291192 | 1.004026 | 0.9994305 | 0.0005542051 | 0.9999501 | 0.04396196 | 0.9999457 | 0.1468494 |  |  | 515346 | 0.9956763 | 0.9866385 | 0.0009853148 | 0.9964019 | 0.002054946 | 0.9964052 | 0.004693586 |  |  | 410460 | 0.9841371 | 0.9670213 | 0.002651512 | 0.9867968 | 0.009594744 | 0.986796 | 0.007079822 |  |  | 557880 | 0.9985561 | 0.9150489 | 0.008793288 | 0.9823047 | 0.006740135 | 0.9822997 | 0.008061075 |  |  | 858660 | 0.9823203 | 0.8678712 | 0.01538175 | 0.97625 | 0.01053731 | 0.9762463 | 0.01211334
|  |  | 291492 | 1.00313 | 0.9994305 | 0.0005542051 | 0.9999501 | 0.04396196 | 0.9999457 | 0.1468494 |  |  | 515646 | 0.9966367 | 0.9866385 | 0.0009853148 | 0.9964029 | 0.002054926 | 0.9964062 | 0.004693538 |  |  | 410760 | 0.9852161 | 0.9670213 | 0.002651512 | 0.9868137 | 0.009594156 | 0.9868129 | 0.007079317 |  |  | 558180 | 0.9968746 | 0.9150489 | 0.008793288 | 0.9823081 | 0.006740118 | 0.9823031 | 0.008061012 |  |  | 858960 | 0.9711305 | 0.8678712 | 0.01538175 | 0.976264 | 0.01053659 | 0.9762603 | 0.01211271
|  |  | 291792 | 1.00313 | 0.9994305 | 0.0005542051 | 0.9999501 | 0.04396196 | 0.9999457 | 0.1468494 |  |  | 515946 | 0.9956763 | 0.9866385 | 0.0009853148 | 0.9964039 | 0.002054906 | 0.9964072 | 0.004693491 |  |  | 411060 | 0.981979 | 0.9670213 | 0.002651512 | 0.9868306 | 0.009593569 | 0.9868298 | 0.007078813 |  |  | 558480 | 0.9985561 | 0.9150489 | 0.008793288 | 0.9823116 | 0.0067401 | 0.9823065 | 0.00806095 |  |  | 859260 | 0.9823203 | 0.8678712 | 0.01538175 | 0.9762779 | 0.01053587 | 0.9762742 | 0.01211207
|  |  | 292092 | 1.002234 | 0.9994305 | 0.0005542051 | 0.9999501 | 0.04396196 | 0.9999457 | 0.1468494 |  |  | 516246 | 0.9956763 | 0.9866385 | 0.0009853148 | 0.9964049 | 0.002054886 | 0.9964082 | 0.004693444 |  |  | 411360 | 0.9830581 | 0.9670213 | 0.002651512 | 0.9868475 | 0.009592982 | 0.9868467 | 0.007078308 |  |  | 558780 | 0.9935117 | 0.9150489 | 0.008793288 | 0.982315 | 0.006740083 | 0.98231 | 0.008060888 |  |  | 859560 | 0.9845582 | 0.8678712 | 0.01538175 | 0.9762918 | 0.01053516 | 0.9762881 | 0.01211144
|  |  | 292392 | 1.00313 | 0.9994305 | 0.0005542051 | 0.9999501 | 0.04396196 | 0.9999457 | 0.1468494 |  |  | 516546 | 0.9956763 | 0.9866385 | 0.0009853148 | 0.9964059 | 0.002054866 | 0.9964093 | 0.004693396 |  |  | 411660 | 0.9830581 | 0.9670213 | 0.002651512 | 0.9868644 | 0.009592395 | 0.9868636 | 0.007077805 |  |  | 559080 | 0.9951932 | 0.9150489 | 0.008793288 | 0.9823184 | 0.006740067 | 0.9823134 | 0.008060826 |  |  | 859860 | 0.9845582 | 0.8678712 | 0.01538175 | 0.9763057 | 0.01053445 | 0.976302 | 0.01211081
|  |  | 292692 | 1.002234 | 0.9994305 | 0.0005542051 | 0.9999501 | 0.04396196 | 0.9999457 | 0.1468494 |  |  | 516846 | 0.9956763 | 0.9866385 | 0.0009853148 | 0.9964069 | 0.002054846 | 0.9964103 | 0.00469335 |  |  | 411960 | 0.9841371 | 0.9670213 | 0.002651512 | 0.9868812 | 0.00959181 | 0.9868804 | 0.007077302 |  |  | 559380 | 0.9951932 | 0.9150489 | 0.008793288 | 0.9823218 | 0.00674005 | 0.9823168 | 0.008060765 |  |  | 860160 | 0.9867961 | 0.8678712 | 0.01538175 | 0.9763196 | 0.01053373 | 0.9763159 | 0.01211019
|  |  | 292992 | 1.00313 | 0.9994305 | 0.0005542051 | 0.9999501 | 0.04396196 | 0.9999457 | 0.1468494 |  |  | 517146 | 0.9956763 | 0.9866385 | 0.0009853148 | 0.9964079 | 0.002054826 | 0.9964113 | 0.004693303 |  |  | 412260 | 0.9841371 | 0.9670213 | 0.002651512 | 0.986898 | 0.009591224 | 0.9868972 | 0.007076799 |  |  | 559680 | 1.000238 | 0.9150489 | 0.008793288 | 0.9823252 | 0.006740033 | 0.9823201 | 0.008060704 |  |  | 860460 | 0.9823203 | 0.8678712 | 0.01538175 | 0.9763334 | 0.01053302 | 0.9763297 | 0.01210956
|  |  | 293292 | 1.002234 | 0.9994305 | 0.0005542051 | 0.9999501 | 0.04396196 | 0.9999457 | 0.1468494 |  |  | 517446 | 0.9956763 | 0.9866385 | 0.0009853148 | 0.9964089 | 0.002054807 | 0.9964123 | 0.004693257 |  |  | 412560 | 0.9841371 | 0.9670213 | 0.002651512 | 0.9869148 | 0.00959064 | 0.986914 | 0.007076296 |  |  | 559980 | 1.000238 | 0.9150489 | 0.008793288 | 0.9823286 | 0.006740017 | 0.9823235 | 0.008060643 |  |  | 860760 | 0.9867961 | 0.8678712 | 0.01538175 | 0.9763473 | 0.01053231 | 0.9763436 | 0.01210893
|  |  | 293592 | 1.00313 | 0.9994305 | 0.0005542051 | 0.9999501 | 0.04396196 | 0.9999457 | 0.1468494 |  |  | 517746 | 0.9956763 | 0.9866385 | 0.0009853148 | 0.9964099 | 0.002054787 | 0.9964133 | 0.004693211 |  |  | 412860 | 0.9852161 | 0.9670213 | 0.002651512 | 0.9869315 | 0.009590055 | 0.9869307 | 0.007075795 |  |  | 560280 | 0.9985561 | 0.9150489 | 0.008793288 | 0.9823319 | 0.006740001 | 0.9823269 | 0.008060583 |  |  | 861060 | 0.9867961 | 0.8678712 | 0.01538175 | 0.9763611 | 0.0105316 | 0.9763574 | 0.01210831
|  |  | 293892 | 1.002234 | 0.9994305 | 0.0005542051 | 0.9999501 | 0.04396196 | 0.9999457 | 0.1468494 |  |  | 518046 | 0.9956763 | 0.9866385 | 0.0009853148 | 0.9964109 | 0.002054768 | 0.9964143 | 0.004693165 |  |  | 413160 | 0.9841371 | 0.9670213 | 0.002651512 | 0.9869483 | 0.009589472 | 0.9869475 | 0.007075293 |  |  | 560580 | 0.9951932 | 0.9150489 | 0.008793288 | 0.9823353 | 0.006739984 | 0.9823302 | 0.008060523 |  |  | 861360 | 0.9845582 | 0.8678712 | 0.01538175 | 0.9763749 | 0.01053089 | 0.9763712 | 0.01210768
|  |  | 294192 | 1.004026 | 0.9994305 | 0.0005542051 | 0.9999501 | 0.04396196 | 0.9999457 | 0.1468494 |  |  | 518346 | 0.9956763 | 0.9866385 | 0.0009853148 | 0.9964119 | 0.002054749 | 0.9964153 | 0.004693119 |  |  | 413460 | 0.9830581 | 0.9670213 | 0.002651512 | 0.986965 | 0.009588889 | 0.9869642 | 0.007074792 |  |  | 560880 | 0.9968746 | 0.9150489 | 0.008793288 | 0.9823387 | 0.006739968 | 0.9823336 | 0.008060463 |  |  | 861660 | 0.9867961 | 0.8678712 | 0.01538175 | 0.9763887 | 0.01053018 | 0.976385 | 0.01210706
|  |  | 294492 | 1.00313 | 0.9994305 | 0.0005542051 | 0.9999501 | 0.04396196 | 0.9999457 | 0.1468494 |  |  | 518646 | 0.9956763 | 0.9866385 | 0.0009853148 | 0.9964129 | 0.00205473 | 0.9964163 | 0.004693074 |  |  | 413760 | 0.9841371 | 0.9670213 | 0.002651512 | 0.9869816 | 0.009588306 | 0.9869808 | 0.007074292 |  |  | 561180 | 1.000238 | 0.9150489 | 0.008793288 | 0.982342 | 0.006739953 | 0.9823369 | 0.008060404 |  |  | 861960 | 0.9823203 | 0.8678712 | 0.01538175 | 0.9764025 | 0.01052947 | 0.9763988 | 0.01210643
|  |  | 294792 | 1.001338 | 0.9994305 | 0.0005542051 | 0.9999501 | 0.04396196 | 0.9999457 | 0.1468494 |  |  | 518946 | 0.9956763 | 0.9866385 | 0.0009853148 | 0.9964139 | 0.002054711 | 0.9964173 | 0.004693029 |  |  | 414060 | 0.9862951 | 0.9670213 | 0.002651512 | 0.9869983 | 0.009587724 | 0.9869975 | 0.007073792 |  |  | 561480 | 0.9968746 | 0.9150489 | 0.008793288 | 0.9823453 | 0.006739937 | 0.9823403 | 0.008060345 |  |  | 862260 | 0.9867961 | 0.8678712 | 0.01538175 | 0.9764163 | 0.01052877 | 0.9764125 | 0.01210581
|  |  | 295092 | 1.002234 | 0.9994305 | 0.0005542051 | 0.9999501 | 0.04396196 | 0.9999457 | 0.1468494 |  |  | 519246 | 0.9947158 | 0.9866385 | 0.0009853148 | 0.9964149 | 0.002054692 | 0.9964183 | 0.004692984 |  |  | 414360 | 0.9852161 | 0.9670213 | 0.002651512 | 0.9870149 | 0.009587142 | 0.9870141 | 0.007073292 |  |  | 561780 | 0.9968746 | 0.9150489 | 0.008793288 | 0.9823487 | 0.006739921 | 0.9823436 | 0.008060286 |  |  | 862560 | 0.9890341 | 0.8678712 | 0.01538175 | 0.9764301 | 0.01052806 | 0.9764263 | 0.01210519
|  |  | 295392 | 1.002234 | 0.9994305 | 0.0005542051 | 0.9999501 | 0.04396196 | 0.9999457 | 0.1468494 |  |  | 519546 | 0.9947158 | 0.9866385 | 0.0009853148 | 0.9964159 | 0.002054673 | 0.9964193 | 0.004692939 |  |  | 414660 | 0.9852161 | 0.9670213 | 0.002651512 | 0.9870315 | 0.009586561 | 0.9870307 | 0.007072794 |  |  | 562080 | 1.000238 | 0.9150489 | 0.008793288 | 0.982352 | 0.006739906 | 0.9823469 | 0.008060228 |  |  | 862860 | 0.9867961 | 0.8678712 | 0.01538175 | 0.9764438 | 0.01052736 | 0.97644 | 0.01210457
|  |  | 295692 | 1.002234 | 0.9994305 | 0.0005542051 | 0.9999501 | 0.04396196 | 0.9999457 | 0.1468494 |  |  | 519846 | 0.9947158 | 0.9866385 | 0.0009853148 | 0.9964168 | 0.002054654 | 0.9964202 | 0.004692895 |  |  | 414960 | 0.9841371 | 0.9670213 | 0.002651512 | 0.987048 | 0.009585981 | 0.9870472 | 0.007072295 |  |  | 562380 | 0.9985561 | 0.9150489 | 0.008793288 | 0.9823553 | 0.006739891 | 0.9823502 | 0.00806017 |  |  | 863160 | 0.9845582 | 0.8678712 | 0.01538175 | 0.9764575 | 0.01052666 | 0.9764537 | 0.01210395
|  |  | 295992 | 1.002234 | 0.9994305 | 0.0005542051 | 0.9999501 | 0.04396196 | 0.9999457 | 0.1468494 |  |  | 520146 | 0.9947158 | 0.9866385 | 0.0009853148 | 0.9964178 | 0.002054636 | 0.9964212 | 0.004692851 |  |  | 415260 | 0.9841371 | 0.9670213 | 0.002651512 | 0.9870646 | 0.009585401 | 0.9870638 | 0.007071797 |  |  | 562680 | 0.9968746 | 0.9150489 | 0.008793288 | 0.9823586 | 0.006739876 | 0.9823535 | 0.008060112 |  |  | 863460 | 0.9823203 | 0.8678712 | 0.01538175 | 0.9764712 | 0.01052595 | 0.9764674 | 0.01210333
|  |  | 296292 | 1.00313 | 0.9994305 | 0.0005542051 | 0.9999501 | 0.04396196 | 0.9999457 | 0.1468494 |  |  | 520446 | 0.9937554 | 0.9866385 | 0.0009853148 | 0.9964188 | 0.002054617 | 0.9964222 | 0.004692807 |  |  | 415560 | 0.9841371 | 0.9670213 | 0.002651512 | 0.9870811 | 0.009584822 | 0.9870803 | 0.007071299 |  |  | 562980 | 0.9968746 | 0.9150489 | 0.008793288 | 0.9823619 | 0.006739861 | 0.9823568 | 0.008060054 |  |  | 863760 | 0.9823203 | 0.8678712 | 0.01538175 | 0.9764849 | 0.01052525 | 0.9764811 | 0.01210271
|  |  | 296592 | 1.00313 | 0.9994305 | 0.0005542051 | 0.9999501 | 0.04396196 | 0.9999457 | 0.1468494 |  |  | 520746 | 0.9956763 | 0.9866385 | 0.0009853148 | 0.9964198 | 0.002054599 | 0.9964232 | 0.004692763 |  |  | 415860 | 0.9809 | 0.9670213 | 0.002651512 | 0.9870976 | 0.009584243 | 0.9870968 | 0.007070802 |  |  | 563280 | 0.9985561 | 0.9150489 | 0.008793288 | 0.9823652 | 0.006739846 | 0.9823601 | 0.008059997 |  |  | 864060 | 0.9800823 | 0.8678712 | 0.01538175 | 0.9764986 | 0.01052455 | 0.9764948 | 0.0121021
|  |  | 296892 | 1.001338 | 0.9994305 | 0.0005542051 | 0.9999501 | 0.04396196 | 0.9999457 | 0.1468494 |  |  | 521046 | 0.9956763 | 0.9866385 | 0.0009853148 | 0.9964207 | 0.00205458 | 0.9964241 | 0.00469272 |  |  | 416160 | 0.9830581 | 0.9670213 | 0.002651512 | 0.987114 | 0.009583665 | 0.9871132 | 0.007070306 |  |  | 563580 | 1.000238 | 0.9150489 | 0.008793288 | 0.9823684 | 0.006739831 | 0.9823633 | 0.008059941 |  |  | 864360 | 0.9845582 | 0.8678712 | 0.01538175 | 0.9765122 | 0.01052385 | 0.9765084 | 0.01210148
|  |  | 297192 | 1.00313 | 0.9994305 | 0.0005542051 | 0.9999501 | 0.04396196 | 0.9999457 | 0.1468494 |  |  | 521346 | 0.9956763 | 0.9866385 | 0.0009853148 | 0.9964217 | 0.002054562 | 0.9964251 | 0.004692676 |  |  | 416460 | 0.9862951 | 0.9670213 | 0.002651512 | 0.9871304 | 0.009583087 | 0.9871297 | 0.00706981 |  |  | 563880 | 1.000238 | 0.9150489 | 0.008793288 | 0.9823717 | 0.006739817 | 0.9823666 | 0.008059884 |  |  | 864660 | 0.9890341 | 0.8678712 | 0.01538175 | 0.9765259 | 0.01052315 | 0.9765221 | 0.01210087
|  |  | 297492 | 1.00313 | 0.9994305 | 0.0005542051 | 0.9999501 | 0.04396196 | 0.9999457 | 0.1468494 |  |  | 521646 | 0.9956763 | 0.9866385 | 0.0009853148 | 0.9964227 | 0.002054544 | 0.9964261 | 0.004692633 |  |  | 416760 | 0.9852161 | 0.9670213 | 0.002651512 | 0.9871468 | 0.00958251 | 0.9871461 | 0.007069314 |  |  | 564180 | 0.9985561 | 0.9150489 | 0.008793288 | 0.9823749 | 0.006739802 | 0.9823698 | 0.008059828 |  |  | 864960 | 0.9845582 | 0.8678712 | 0.01538175 | 0.9765395 | 0.01052246 | 0.9765357 | 0.01210025
|  |  | 297792 | 1.00313 | 0.9994305 | 0.0005542051 | 0.9999501 | 0.04396196 | 0.9999457 | 0.1468494 |  |  | 521946 | 0.9985577 | 0.9866385 | 0.0009853148 | 0.9964236 | 0.002054526 | 0.9964271 | 0.004692591 |  |  | 417060 | 0.9841371 | 0.9670213 | 0.002651512 | 0.9871632 | 0.009581933 | 0.9871624 | 0.007068819 |  |  | 564480 | 1.000238 | 0.9150489 | 0.008793288 | 0.9823782 | 0.006739788 | 0.9823731 | 0.008059772 |  |  | 865260 | 0.9890341 | 0.8678712 | 0.01538175 | 0.9765531 | 0.01052176 | 0.9765493 | 0.01209964
|  |  | 298092 | 1.001338 | 0.9994305 | 0.0005542051 | 0.9999501 | 0.04396196 | 0.9999457 | 0.1468494 |  |  | 522246 | 0.9966367 | 0.9866385 | 0.0009853148 | 0.9964246 | 0.002054508 | 0.996428 | 0.004692548 |  |  | 417360 | 0.9830581 | 0.9670213 | 0.002651512 | 0.9871796 | 0.009581357 | 0.9871788 | 0.007068324 |  |  | 564780 | 0.9985561 | 0.9150489 | 0.008793288 | 0.9823814 | 0.006739774 | 0.9823763 | 0.008059717 |  |  | 865560 | 0.9800823 | 0.8678712 | 0.01538175 | 0.9765667 | 0.01052107 | 0.9765629 | 0.01209903
|  |  | 298392 | 1.00313 | 0.9994305 | 0.0005542051 | 0.9999501 | 0.04396196 | 0.9999457 | 0.1468494 |  |  | 522546 | 0.9975972 | 0.9866385 | 0.0009853148 | 0.9964255 | 0.00205449 | 0.996429 | 0.004692506 |  |  | 417660 | 0.9852161 | 0.9670213 | 0.002651512 | 0.9871959 | 0.009580781 | 0.9871951 | 0.00706783 |  |  | 565080 | 0.9985561 | 0.9150489 | 0.008793288 | 0.9823846 | 0.00673976 | 0.9823795 | 0.008059661 |  |  | 865860 | 0.9778444 | 0.8678712 | 0.01538175 | 0.9765803 | 0.01052037 | 0.9765765 | 0.01209841
|  |  | 298692 | 1.00313 | 0.9994305 | 0.0005542051 | 0.9999501 | 0.04396196 | 0.9999457 | 0.1468494 |  |  | 522846 | 0.9966367 | 0.9866385 | 0.0009853148 | 0.9964265 | 0.002054472 | 0.9964299 | 0.004692464 |  |  | 417960 | 0.9852161 | 0.9670213 | 0.002651512 | 0.9872122 | 0.009580207 | 0.9872114 | 0.007067337 |  |  | 565380 | 0.9968746 | 0.9150489 | 0.008793288 | 0.9823879 | 0.006739746 | 0.9823828 | 0.008059606 |  |  | 866160 | 0.9778444 | 0.8678712 | 0.01538175 | 0.9765939 | 0.01051968 | 0.97659 | 0.0120978
|  |  | 298992 | 1.00313 | 0.9994305 | 0.0005542051 | 0.9999501 | 0.04396196 | 0.9999457 | 0.1468494 |  |  | 523146 | 0.9956763 | 0.9866385 | 0.0009853148 | 0.9964274 | 0.002054455 | 0.9964309 | 0.004692422 |  |  | 418260 | 0.9830581 | 0.9670213 | 0.002651512 | 0.9872285 | 0.009579632 | 0.9872277 | 0.007066844 |  |  | 565680 | 0.9968746 | 0.9150489 | 0.008793288 | 0.9823911 | 0.006739732 | 0.982386 | 0.008059552 |  |  | 866460 | 0.9867961 | 0.8678712 | 0.01538175 | 0.9766074 | 0.01051899 | 0.9766036 | 0.01209719
|  |  | 299292 | 1.00313 | 0.9994305 | 0.0005542051 | 0.9999501 | 0.04396196 | 0.9999457 | 0.1468494 |  |  | 523446 | 0.9947158 | 0.9866385 | 0.0009853148 | 0.9964284 | 0.002054437 | 0.9964318 | 0.00469238 |  |  | 418560 | 0.981979 | 0.9670213 | 0.002651512 | 0.9872447 | 0.009579058 | 0.9872439 | 0.007066351 |  |  | 565980 | 0.9985561 | 0.9150489 | 0.008793288 | 0.9823943 | 0.006739719 | 0.9823892 | 0.008059497 |  |  | 866760 | 0.991272 | 0.8678712 | 0.01538175 | 0.976621 | 0.01051829 | 0.9766171 | 0.01209659
|  |  | 299592 | 1.00313 | 0.9994305 | 0.0005542051 | 0.9999501 | 0.04396196 | 0.9999457 | 0.1468494 |  |  | 523746 | 0.9956763 | 0.9866385 | 0.0009853148 | 0.9964293 | 0.00205442 | 0.9964328 | 0.004692339 |  |  | 418860 | 0.9830581 | 0.9670213 | 0.002651512 | 0.9872609 | 0.009578485 | 0.9872601 | 0.007065859 |  |  | 566280 | 1.001919 | 0.9150489 | 0.008793288 | 0.9823975 | 0.006739705 | 0.9823924 | 0.008059443 |  |  | 867060 | 0.9845582 | 0.8678712 | 0.01538175 | 0.9766345 | 0.0105176 | 0.9766306 | 0.01209598
|  |  | 299892 | 1.00313 | 0.9994305 | 0.0005542051 | 0.9999501 | 0.04396196 | 0.9999457 | 0.1468494 |  |  | 524046 | 0.9947158 | 0.9866385 | 0.0009853148 | 0.9964303 | 0.002054402 | 0.9964337 | 0.004692298 |  |  | 419160 | 0.9841371 | 0.9670213 | 0.002651512 | 0.9872771 | 0.009577912 | 0.9872763 | 0.007065367 |  |  | 566580 | 0.9985561 | 0.9150489 | 0.008793288 | 0.9824007 | 0.006739692 | 0.9823955 | 0.00805939 |  |  | 867360 | 0.9845582 | 0.8678712 | 0.01538175 | 0.976648 | 0.01051692 | 0.9766441 | 0.01209537
|  |  | 300192 | 1.00313 | 0.9994305 | 0.0005542051 | 0.9999501 | 0.04396196 | 0.9999457 | 0.1468494 |  |  | 524346 | 0.9947158 | 0.9866385 | 0.0009853148 | 0.9964312 | 0.002054385 | 0.9964347 | 0.004692257 |  |  | 419460 | 0.9852161 | 0.9670213 | 0.002651512 | 0.9872933 | 0.00957734 | 0.9872925 | 0.007064876 |  |  | 566880 | 1.000238 | 0.9150489 | 0.008793288 | 0.9824038 | 0.006739679 | 0.9823987 | 0.008059336 |  |  | 867660 | 0.9845582 | 0.8678712 | 0.01538175 | 0.9766615 | 0.01051623 | 0.9766576 | 0.01209477
|  |  | 300492 | 1.00313 | 0.9994305 | 0.0005542051 | 0.9999501 | 0.04396196 | 0.9999457 | 0.1468494 |  |  | 524646 | 0.9956763 | 0.9866385 | 0.0009853148 | 0.9964322 | 0.002054368 | 0.9964356 | 0.004692216 |  |  | 419760 | 0.981979 | 0.9670213 | 0.002651512 | 0.9873094 | 0.009576769 | 0.9873086 | 0.007064386 |  |  | 567180 | 0.9968746 | 0.9150489 | 0.008793288 | 0.982407 | 0.006739665 | 0.9824019 | 0.008059283 |  |  | 867960 | 0.9800823 | 0.8678712 | 0.01538175 | 0.9766749 | 0.01051554 | 0.9766711 | 0.01209416
|  |  | 300792 | 1.00313 | 0.9994305 | 0.0005542051 | 0.9999501 | 0.04396196 | 0.9999457 | 0.1468494 |  |  | 524946 | 0.9956763 | 0.9866385 | 0.0009853148 | 0.9964331 | 0.002054351 | 0.9964366 | 0.004692175 |  |  | 420060 | 0.981979 | 0.9670213 | 0.002651512 | 0.9873255 | 0.009576198 | 0.9873248 | 0.007063895 |  |  | 567480 | 0.9951932 | 0.9150489 | 0.008793288 | 0.9824101 | 0.006739653 | 0.982405 | 0.00805923 |  |  | 868260 | 0.9845582 | 0.8678712 | 0.01538175 | 0.9766884 | 0.01051485 | 0.9766845 | 0.01209356
|  |  | 301092 | 1.00313 | 0.9994305 | 0.0005542051 | 0.9999501 | 0.04396196 | 0.9999457 | 0.1468494 |  |  | 525246 | 0.9956763 | 0.9866385 | 0.0009853148 | 0.996434 | 0.002054334 | 0.9964375 | 0.004692135 |  |  | 420360 | 0.979821 | 0.9670213 | 0.002651512 | 0.9873416 | 0.009575627 | 0.9873408 | 0.007063406 |  |  | 567780 | 0.9985561 | 0.9150489 | 0.008793288 | 0.9824133 | 0.00673964 | 0.9824082 | 0.008059178 |  |  | 868560 | 0.9845582 | 0.8678712 | 0.01538175 | 0.9767018 | 0.01051417 | 0.9766979 | 0.01209295
|  |  | 301392 | 1.00313 | 0.9994305 | 0.0005542051 | 0.9999501 | 0.04396196 | 0.9999457 | 0.1468494 |  |  | 525546 | 0.9947158 | 0.9866385 | 0.0009853148 | 0.996435 | 0.002054317 | 0.9964385 | 0.004692095 |  |  | 420660 | 0.9841371 | 0.9670213 | 0.002651512 | 0.9873577 | 0.009575058 | 0.9873569 | 0.007062917 |  |  | 568080 | 1.000238 | 0.9150489 | 0.008793288 | 0.9824164 | 0.006739627 | 0.9824113 | 0.008059126 |  |  | 868860 | 0.9823203 | 0.8678712 | 0.01538175 | 0.9767153 | 0.01051348 | 0.9767114 | 0.01209235
|  |  | 301692 | 1.002234 | 0.9994305 | 0.0005542051 | 0.9999501 | 0.04396196 | 0.9999457 | 0.1468494 |  |  | 525846 | 0.9947158 | 0.9866385 | 0.0009853148 | 0.9964359 | 0.0020543 | 0.9964394 | 0.004692055 |  |  | 420960 | 0.9895322 | 0.9670213 | 0.002651512 | 0.9873737 | 0.009574488 | 0.9873729 | 0.007062428 |  |  | 568380 | 0.9968746 | 0.9150489 | 0.008793288 | 0.9824196 | 0.006739614 | 0.9824144 | 0.008059074 |  |  | 869160 | 0.9867961 | 0.8678712 | 0.01538175 | 0.9767287 | 0.0105128 | 0.9767248 | 0.01209175
|  |  | 301992 | 1.00313 | 0.9994305 | 0.0005542051 | 0.9999501 | 0.04396196 | 0.9999457 | 0.1468494 |  |  | 526146 | 0.9966367 | 0.9866385 | 0.0009853148 | 0.9964368 | 0.002054283 | 0.9964403 | 0.004692016 |  |  | 421260 | 0.9916902 | 0.9670213 | 0.002651512 | 0.9873897 | 0.00957392 | 0.987389 | 0.00706194 |  |  | 568680 | 0.9951932 | 0.9150489 | 0.008793288 | 0.9824227 | 0.006739602 | 0.9824176 | 0.008059022 |  |  | 869460 | 0.9890341 | 0.8678712 | 0.01538175 | 0.9767421 | 0.01051212 | 0.9767382 | 0.01209115
|  |  | 302292 | 1.00313 | 0.9994305 | 0.0005542051 | 0.9999501 | 0.04396196 | 0.9999457 | 0.1468494 |  |  | 526446 | 0.9956763 | 0.9866385 | 0.0009853148 | 0.9964377 | 0.002054267 | 0.9964412 | 0.004691976 |  |  | 421560 | 0.9873741 | 0.9670213 | 0.002651512 | 0.9874057 | 0.009573352 | 0.9874049 | 0.007061453 |  |  | 568980 | 0.9951932 | 0.9150489 | 0.008793288 | 0.9824258 | 0.00673959 | 0.9824207 | 0.008058971 |  |  | 869760 | 0.991272 | 0.8678712 | 0.01538175 | 0.9767555 | 0.01051144 | 0.9767515 | 0.01209055
|  |  | 302592 | 1.00313 | 0.9994305 | 0.0005542051 | 0.9999501 | 0.04396196 | 0.9999457 | 0.1468494 |  |  | 526746 | 0.9956763 | 0.9866385 | 0.0009853148 | 0.9964387 | 0.00205425 | 0.9964422 | 0.004691937 |  |  | 421860 | 0.9841371 | 0.9670213 | 0.002651512 | 0.9874217 | 0.009572784 | 0.9874209 | 0.007060966 |  |  | 569280 | 0.9985561 | 0.9150489 | 0.008793288 | 0.9824289 | 0.006739578 | 0.9824238 | 0.00805892 |  |  | 870060 | 0.9845582 | 0.8678712 | 0.01538175 | 0.9767688 | 0.01051076 | 0.9767649 | 0.01208995
|  |  | 302892 | 1.00313 | 0.9994305 | 0.0005542051 | 0.9999501 | 0.04396196 | 0.9999457 | 0.1468494 |  |  | 527046 | 0.9956763 | 0.9866385 | 0.0009853148 | 0.9964396 | 0.002054234 | 0.9964431 | 0.004691898 |  |  | 422160 | 0.9830581 | 0.9670213 | 0.002651512 | 0.9874376 | 0.009572217 | 0.9874368 | 0.007060479 |  |  | 569580 | 0.9968746 | 0.9150489 | 0.008793288 | 0.982432 | 0.006739566 | 0.9824269 | 0.008058869 |  |  | 870360 | 0.9823203 | 0.8678712 | 0.01538175 | 0.9767822 | 0.01051008 | 0.9767782 | 0.01208935
|  |  | 303192 | 1.00313 | 0.9994305 | 0.0005542051 | 0.9999501 | 0.04396196 | 0.9999457 | 0.1468494 |  |  | 527346 | 0.9947158 | 0.9866385 | 0.0009853148 | 0.9964405 | 0.002054217 | 0.996444 | 0.004691859 |  |  | 422460 | 0.9841371 | 0.9670213 | 0.002651512 | 0.9874535 | 0.009571651 | 0.9874527 | 0.007059993 |  |  | 569880 | 0.9985561 | 0.9150489 | 0.008793288 | 0.9824351 | 0.006739554 | 0.98243 | 0.008058818 |  |  | 870660 | 0.9845582 | 0.8678712 | 0.01538175 | 0.9767955 | 0.0105094 | 0.9767916 | 0.01208875
|  |  | 303492 | 1.002234 | 0.9994305 | 0.0005542051 | 0.9999501 | 0.04396196 | 0.9999457 | 0.1468494 |  |  | 527646 | 0.9956763 | 0.9866385 | 0.0009853148 | 0.9964414 | 0.002054201 | 0.9964449 | 0.004691821 |  |  | 422760 | 0.9830581 | 0.9670213 | 0.002651512 | 0.9874694 | 0.009571085 | 0.9874686 | 0.007059507 |  |  | 570180 | 0.9968746 | 0.9150489 | 0.008793288 | 0.9824382 | 0.006739542 | 0.982433 | 0.008058768 |  |  | 870960 | 0.9800823 | 0.8678712 | 0.01538175 | 0.9768088 | 0.01050872 | 0.9768049 | 0.01208816
|  |  | 303792 | 1.00313 | 0.9994305 | 0.0005542051 | 0.9999501 | 0.04396196 | 0.9999457 | 0.1468494 |  |  | 527946 | 0.9956763 | 0.9866385 | 0.0009853148 | 0.9964423 | 0.002054185 | 0.9964459 | 0.004691782 |  |  | 423060 | 0.9841371 | 0.9670213 | 0.002651512 | 0.9874852 | 0.00957052 | 0.9874845 | 0.007059022 |  |  | 570480 | 1.000238 | 0.9150489 | 0.008793288 | 0.9824413 | 0.00673953 | 0.9824361 | 0.008058718 |  |  | 871260 | 0.9800823 | 0.8678712 | 0.01538175 | 0.9768221 | 0.01050804 | 0.9768182 | 0.01208756
|  |  | 304092 | 1.004026 | 0.9994305 | 0.0005542051 | 0.9999501 | 0.04396196 | 0.9999457 | 0.1468494 |  |  | 528246 | 0.9947158 | 0.9866385 | 0.0009853148 | 0.9964432 | 0.002054169 | 0.9964468 | 0.004691744 |  |  | 423360 | 0.9841371 | 0.9670213 | 0.002651512 | 0.987501 | 0.009569956 | 0.9875003 | 0.007058538 |  |  | 570780 | 1.000238 | 0.9150489 | 0.008793288 | 0.9824443 | 0.006739519 | 0.9824392 | 0.008058668 |  |  | 871560 | 0.9778444 | 0.8678712 | 0.01538175 | 0.9768354 | 0.01050737 | 0.9768315 | 0.01208697
|  |  | 304392 | 1.00313 | 0.9994305 | 0.0005542051 | 0.9999501 | 0.04396196 | 0.9999457 | 0.1468494 |  |  | 528546 | 0.9956763 | 0.9866385 | 0.0009853148 | 0.9964441 | 0.002054153 | 0.9964477 | 0.004691706 |  |  | 423660 | 0.9830581 | 0.9670213 | 0.002651512 | 0.9875169 | 0.009569392 | 0.9875161 | 0.007058054 |  |  | 571080 | 0.9985561 | 0.9150489 | 0.008793288 | 0.9824474 | 0.006739507 | 0.9824422 | 0.008058619 |  |  | 871860 | 0.9867961 | 0.8678712 | 0.01538175 | 0.9768487 | 0.01050669 | 0.9768447 | 0.01208637
|  |  | 304692 | 1.002234 | 0.9994305 | 0.0005542051 | 0.9999501 | 0.04396196 | 0.9999457 | 0.1468494 |  |  | 528846 | 0.9956763 | 0.9866385 | 0.0009853148 | 0.996445 | 0.002054137 | 0.9964486 | 0.004691668 |  |  | 423960 | 0.9841371 | 0.9670213 | 0.002651512 | 0.9875326 | 0.009568828 | 0.9875319 | 0.007057571 |  |  | 571380 | 0.9968746 | 0.9150489 | 0.008793288 | 0.9824504 | 0.006739496 | 0.9824453 | 0.00805857 |  |  | 872160 | 0.99351 | 0.8678712 | 0.01538175 | 0.976862 | 0.01050602 | 0.976858 | 0.01208578
|  |  | 304992 | 1.002234 | 0.9994305 | 0.0005542051 | 0.9999501 | 0.04396196 | 0.9999457 | 0.1468494 |  |  | 529146 | 0.9956763 | 0.9866385 | 0.0009853148 | 0.996446 | 0.002054121 | 0.9964495 | 0.004691631 |  |  | 424260 | 0.9841371 | 0.9670213 | 0.002651512 | 0.9875484 | 0.009568266 | 0.9875476 | 0.007057088 |  |  | 571680 | 0.9968746 | 0.9150489 | 0.008793288 | 0.9824535 | 0.006739485 | 0.9824483 | 0.008058521 |  |  | 872460 | 0.9867961 | 0.8678712 | 0.01538175 | 0.9768752 | 0.01050535 | 0.9768712 | 0.01208519
|  |  | 305292 | 1.004026 | 0.9994305 | 0.0005542051 | 0.9999501 | 0.04396196 | 0.9999457 | 0.1468494 |  |  | 529446 | 0.9956763 | 0.9866385 | 0.0009853148 | 0.9964469 | 0.002054105 | 0.9964504 | 0.004691593 |  |  | 424560 | 0.9841371 | 0.9670213 | 0.002651512 | 0.9875641 | 0.009567703 | 0.9875634 | 0.007056605 |  |  | 571980 | 0.9985561 | 0.9150489 | 0.008793288 | 0.9824565 | 0.006739474 | 0.9824513 | 0.008058473 |  |  | 872760 | 0.9867961 | 0.8678712 | 0.01538175 | 0.9768884 | 0.01050467 | 0.9768844 | 0.0120846
|  |  | 305592 | 1.00313 | 0.9994305 | 0.0005542051 | 0.9999501 | 0.04396196 | 0.9999457 | 0.1468494 |  |  | 529746 | 0.9956763 | 0.9866385 | 0.0009853148 | 0.9964477 | 0.002054089 | 0.9964513 | 0.004691556 |  |  | 424860 | 0.9841371 | 0.9670213 | 0.002651512 | 0.9875798 | 0.009567142 | 0.9875791 | 0.007056123 |  |  | 572280 | 0.9985561 | 0.9150489 | 0.008793288 | 0.9824595 | 0.006739463 | 0.9824543 | 0.008058424 |  |  | 873060 | 0.9823203 | 0.8678712 | 0.01538175 | 0.9769016 | 0.010504 | 0.9768977 | 0.01208401
|  |  | 305892 | 1.00313 | 0.9994305 | 0.0005542051 | 0.9999501 | 0.04396196 | 0.9999457 | 0.1468494 |  |  | 530046 | 0.9947158 | 0.9866385 | 0.0009853148 | 0.9964486 | 0.002054074 | 0.9964522 | 0.004691519 |  |  | 425160 | 0.9841371 | 0.9670213 | 0.002651512 | 0.9875955 | 0.009566581 | 0.9875947 | 0.007055642 |  |  | 572580 | 0.9968746 | 0.9150489 | 0.008793288 | 0.9824625 | 0.006739452 | 0.9824574 | 0.008058376 |  |  | 873360 | 0.9845582 | 0.8678712 | 0.01538175 | 0.9769148 | 0.01050333 | 0.9769108 | 0.01208342
|  |  | 306192 | 1.00313 | 0.9994305 | 0.0005542051 | 0.9999501 | 0.04396196 | 0.9999457 | 0.1468494 |  |  | 530346 | 0.9956763 | 0.9866385 | 0.0009853148 | 0.9964495 | 0.002054058 | 0.9964531 | 0.004691483 |  |  | 425460 | 0.9852161 | 0.9670213 | 0.002651512 | 0.9876111 | 0.00956602 | 0.9876104 | 0.007055161 |  |  | 572880 | 0.9985561 | 0.9150489 | 0.008793288 | 0.9824655 | 0.006739441 | 0.9824604 | 0.008058329 |  |  | 873660 | 0.9845582 | 0.8678712 | 0.01538175 | 0.976928 | 0.01050266 | 0.976924 | 0.01208283
|  |  | 306492 | 1.00313 | 0.9994305 | 0.0005542051 | 0.9999501 | 0.04396196 | 0.9999457 | 0.1468494 |  |  | 530646 | 0.9947158 | 0.9866385 | 0.0009853148 | 0.9964504 | 0.002054043 | 0.996454 | 0.004691446 |  |  | 425760 | 0.9852161 | 0.9670213 | 0.002651512 | 0.9876268 | 0.009565461 | 0.987626 | 0.007054681 |  |  | 573180 | 0.9968746 | 0.9150489 | 0.008793288 | 0.9824685 | 0.00673943 | 0.9824634 | 0.008058281 |  |  | 873960 | 0.9890341 | 0.8678712 | 0.01538175 | 0.9769412 | 0.010502 | 0.9769372 | 0.01208224
|  |  | 306792 | 1.00313 | 0.9994305 | 0.0005542051 | 0.9999501 | 0.04396196 | 0.9999457 | 0.1468494 |  |  | 530946 | 0.9947158 | 0.9866385 | 0.0009853148 | 0.9964513 | 0.002054028 | 0.9964549 | 0.00469141 |  |  | 426060 | 0.9852161 | 0.9670213 | 0.002651512 | 0.9876424 | 0.009564902 | 0.9876416 | 0.007054201 |  |  | 573480 | 0.9985561 | 0.9150489 | 0.008793288 | 0.9824715 | 0.00673942 | 0.9824663 | 0.008058234 |  |  | 874260 | 0.9823203 | 0.8678712 | 0.01538175 | 0.9769543 | 0.01050133 | 0.9769503 | 0.01208166
|  |  | 307092 | 1.002234 | 0.9994305 | 0.0005542051 | 0.9999501 | 0.04396196 | 0.9999457 | 0.1468494 |  |  | 531246 | 0.9956763 | 0.9866385 | 0.0009853148 | 0.9964522 | 0.002054012 | 0.9964558 | 0.004691374 |  |  | 426360 | 0.9852161 | 0.9670213 | 0.002651512 | 0.9876579 | 0.009564343 | 0.9876572 | 0.007053722 |  |  | 573780 | 0.9985561 | 0.9150489 | 0.008793288 | 0.9824745 | 0.00673941 | 0.9824693 | 0.008058187 |  |  | 874560 | 0.9867961 | 0.8678712 | 0.01538175 | 0.9769675 | 0.01050066 | 0.9769635 | 0.01208107
|  |  | 307392 | 1.002234 | 0.9994305 | 0.0005542051 | 0.9999501 | 0.04396196 | 0.9999457 | 0.1468494 |  |  | 531546 | 0.9966367 | 0.9866385 | 0.0009853148 | 0.9964531 | 0.002053997 | 0.9964567 | 0.004691338 |  |  | 426660 | 0.9841371 | 0.9670213 | 0.002651512 | 0.9876735 | 0.009563785 | 0.9876727 | 0.007053243 |  |  | 574080 | 0.9985561 | 0.9150489 | 0.008793288 | 0.9824775 | 0.006739399 | 0.9824723 | 0.00805814 |  |  | 874860 | 0.9867961 | 0.8678712 | 0.01538175 | 0.9769806 | 0.0105 | 0.9769766 | 0.01208049
|  |  | 307692 | 1.002234 | 0.9994305 | 0.0005542051 | 0.9999501 | 0.04396196 | 0.9999457 | 0.1468494 |  |  | 531846 | 0.9966367 | 0.9866385 | 0.0009853148 | 0.996454 | 0.002053982 | 0.9964575 | 0.004691302 |  |  | 426960 | 0.9862951 | 0.9670213 | 0.002651512 | 0.987689 | 0.009563228 | 0.9876883 | 0.007052765 |  |  | 574380 | 0.9985561 | 0.9150489 | 0.008793288 | 0.9824804 | 0.006739389 | 0.9824752 | 0.008058094 |  |  | 875160 | 0.9867961 | 0.8678712 | 0.01538175 | 0.9769937 | 0.01049933 | 0.9769897 | 0.0120799
|  |  | 307992 | 1.00313 | 0.9994305 | 0.0005542051 | 0.9999501 | 0.04396196 | 0.9999457 | 0.1468494 |  |  | 532146 | 0.9956763 | 0.9866385 | 0.0009853148 | 0.9964548 | 0.002053967 | 0.9964584 | 0.004691267 |  |  | 427260 | 0.9841371 | 0.9670213 | 0.002651512 | 0.9877045 | 0.009562671 | 0.9877038 | 0.007052287 |  |  | 574680 | 0.9985561 | 0.9150489 | 0.008793288 | 0.9824834 | 0.006739379 | 0.9824782 | 0.008058048 |  |  | 875460 | 0.9778444 | 0.8678712 | 0.01538175 | 0.9770068 | 0.01049867 | 0.9770028 | 0.01207932
|  |  | 308292 | 1.00313 | 0.9994305 | 0.0005542051 | 0.9999501 | 0.04396196 | 0.9999457 | 0.1468494 |  |  | 532446 | 0.9966367 | 0.9866385 | 0.0009853148 | 0.9964557 | 0.002053952 | 0.9964593 | 0.004691231 |  |  | 427560 | 0.9862951 | 0.9670213 | 0.002651512 | 0.98772 | 0.009562115 | 0.9877192 | 0.00705181 |  |  | 574980 | 0.9968746 | 0.9150489 | 0.008793288 | 0.9824863 | 0.006739369 | 0.9824811 | 0.008058002 |  |  | 875760 | 0.9823203 | 0.8678712 | 0.01538175 | 0.9770199 | 0.01049801 | 0.9770158 | 0.01207874
|  |  | 308592 | 1.00313 | 0.9994305 | 0.0005542051 | 0.9999501 | 0.04396196 | 0.9999457 | 0.1468494 |  |  | 532746 | 0.9956763 | 0.9866385 | 0.0009853148 | 0.9964566 | 0.002053937 | 0.9964602 | 0.004691196 |  |  | 427860 | 0.9841371 | 0.9670213 | 0.002651512 | 0.9877354 | 0.009561559 | 0.9877347 | 0.007051334 |  |  | 575280 | 1.000238 | 0.9150489 | 0.008793288 | 0.9824893 | 0.00673936 | 0.9824841 | 0.008057956 |  |  | 876060 | 0.9845582 | 0.8678712 | 0.01538175 | 0.977033 | 0.01049735 | 0.9770289 | 0.01207815
|  |  | 308892 | 1.004026 | 0.9994305 | 0.0005542051 | 0.9999501 | 0.04396196 | 0.9999457 | 0.1468494 |  |  | 533046 | 0.9956763 | 0.9866385 | 0.0009853148 | 0.9964575 | 0.002053922 | 0.9964611 | 0.004691161 |  |  | 428160 | 0.9841371 | 0.9670213 | 0.002651512 | 0.9877508 | 0.009561005 | 0.9877501 | 0.007050858 |  |  | 575580 | 0.9968746 | 0.9150489 | 0.008793288 | 0.9824922 | 0.00673935 | 0.982487 | 0.008057911 |  |  | 876360 | 0.9845582 | 0.8678712 | 0.01538175 | 0.977046 | 0.01049669 | 0.9770419 | 0.01207757
|  |  | 309192 | 1.002234 | 0.9994305 | 0.0005542051 | 0.9999501 | 0.04396196 | 0.9999457 | 0.1468494 |  |  | 533346 | 0.9956763 | 0.9866385 | 0.0009853148 | 0.9964583 | 0.002053908 | 0.9964619 | 0.004691127 |  |  | 428460 | 0.9852161 | 0.9670213 | 0.002651512 | 0.9877662 | 0.00956045 | 0.9877655 | 0.007050382 |  |  | 575880 | 0.9968746 | 0.9150489 | 0.008793288 | 0.9824951 | 0.00673934 | 0.9824899 | 0.008057866 |  |  | 876660 | 0.9867961 | 0.8678712 | 0.01538175 | 0.977059 | 0.01049603 | 0.977055 | 0.01207699
|  |  | 309492 | 1.00313 | 0.9994305 | 0.0005542051 | 0.9999501 | 0.04396196 | 0.9999457 | 0.1468494 |  |  | 533646 | 0.9947158 | 0.9866385 | 0.0009853148 | 0.9964592 | 0.002053893 | 0.9964628 | 0.004691092 |  |  | 428760 | 0.9852161 | 0.9670213 | 0.002651512 | 0.9877816 | 0.009559897 | 0.9877809 | 0.007049907 |  |  | 576180 | 1.000238 | 0.9150489 | 0.008793288 | 0.9824981 | 0.006739331 | 0.9824929 | 0.008057821 |  |  | 876960 | 0.9867961 | 0.8678712 | 0.01538175 | 0.9770721 | 0.01049537 | 0.977068 | 0.01207642
|  |  | 309792 | 1.002234 | 0.9994305 | 0.0005542051 | 0.9999501 | 0.04396196 | 0.9999457 | 0.1468494 |  |  | 533946 | 0.9947158 | 0.9866385 | 0.0009853148 | 0.9964601 | 0.002053879 | 0.9964637 | 0.004691058 |  |  | 429060 | 0.9862951 | 0.9670213 | 0.002651512 | 0.987797 | 0.009559344 | 0.9877962 | 0.007049433 |  |  | 576480 | 0.9968746 | 0.9150489 | 0.008793288 | 0.982501 | 0.006739321 | 0.9824958 | 0.008057777 |  |  | 877260 | 0.9778444 | 0.8678712 | 0.01538175 | 0.9770851 | 0.01049471 | 0.977081 | 0.01207584
|  |  | 310092 | 1.00313 | 0.9994305 | 0.0005542051 | 0.9999501 | 0.04396196 | 0.9999457 | 0.1468494 |  |  | 534246 | 0.9937554 | 0.9866385 | 0.0009853148 | 0.9964609 | 0.002053864 | 0.9964645 | 0.004691024 |  |  | 429360 | 0.9841371 | 0.9670213 | 0.002651512 | 0.9878123 | 0.009558791 | 0.9878116 | 0.007048959 |  |  | 576780 | 0.9985561 | 0.9150489 | 0.008793288 | 0.9825039 | 0.006739312 | 0.9824987 | 0.008057732 |  |  | 877560 | 0.9823203 | 0.8678712 | 0.01538175 | 0.977098 | 0.01049405 | 0.977094 | 0.01207526
|  |  | 310392 | 1.00313 | 0.9994305 | 0.0005542051 | 0.9999501 | 0.04396196 | 0.9999457 | 0.1468494 |  |  | 534546 | 0.9947158 | 0.9866385 | 0.0009853148 | 0.9964618 | 0.00205385 | 0.9964654 | 0.00469099 |  |  | 429660 | 0.9841371 | 0.9670213 | 0.002651512 | 0.9878276 | 0.009558239 | 0.9878269 | 0.007048486 |  |  | 577080 | 1.000238 | 0.9150489 | 0.008793288 | 0.9825068 | 0.006739303 | 0.9825015 | 0.008057688 |  |  | 877860 | 0.9867961 | 0.8678712 | 0.01538175 | 0.977111 | 0.0104934 | 0.9771069 | 0.01207468
|  |  | 310692 | 1.00313 | 0.9994305 | 0.0005542051 | 0.9999501 | 0.04396196 | 0.9999457 | 0.1468494 |  |  | 534846 | 0.9947158 | 0.9866385 | 0.0009853148 | 0.9964626 | 0.002053836 | 0.9964663 | 0.004690956 |  |  | 429960 | 0.9862951 | 0.9670213 | 0.002651512 | 0.9878429 | 0.009557688 | 0.9878421 | 0.007048013 |  |  | 577380 | 0.9985561 | 0.9150489 | 0.008793288 | 0.9825096 | 0.006739294 | 0.9825044 | 0.008057645 |  |  | 878160 | 0.9845582 | 0.8678712 | 0.01538175 | 0.977124 | 0.01049274 | 0.9771199 | 0.01207411
|  |  | 310992 | 1.00313 | 0.9994305 | 0.0005542051 | 0.9999501 | 0.04396196 | 0.9999457 | 0.1468494 |  |  | 535146 | 0.9947158 | 0.9866385 | 0.0009853148 | 0.9964635 | 0.002053821 | 0.9964671 | 0.004690922 |  |  | 430260 | 0.9841371 | 0.9670213 | 0.002651512 | 0.9878581 | 0.009557138 | 0.9878574 | 0.007047541 |  |  | 577680 | 0.9935117 | 0.9150489 | 0.008793288 | 0.9825125 | 0.006739285 | 0.9825073 | 0.008057601 |  |  | 878460 | 0.9867961 | 0.8678712 | 0.01538175 | 0.9771369 | 0.01049209 | 0.9771328 | 0.01207353
|  |  | 311292 | 1.002234 | 0.9994305 | 0.0005542051 | 0.9999501 | 0.04396196 | 0.9999457 | 0.1468494 |  |  | 535446 | 0.9966367 | 0.9866385 | 0.0009853148 | 0.9964644 | 0.002053807 | 0.996468 | 0.004690889 |  |  | 430560 | 0.981979 | 0.9670213 | 0.002651512 | 0.9878733 | 0.009556588 | 0.9878726 | 0.007047069 |  |  | 577980 | 0.9968746 | 0.9150489 | 0.008793288 | 0.9825154 | 0.006739276 | 0.9825102 | 0.008057558 |  |  | 878760 | 0.9778444 | 0.8678712 | 0.01538175 | 0.9771498 | 0.01049144 | 0.9771457 | 0.01207296
|  |  | 311592 | 1.00313 | 0.9994305 | 0.0005542051 | 0.9999501 | 0.04396196 | 0.9999457 | 0.1468494 |  |  | 535746 | 0.9947158 | 0.9866385 | 0.0009853148 | 0.9964652 | 0.002053793 | 0.9964688 | 0.004690856 |  |  | 430860 | 0.9841371 | 0.9670213 | 0.002651512 | 0.9878885 | 0.009556038 | 0.9878878 | 0.007046598 |  |  | 578280 | 1.001919 | 0.9150489 | 0.008793288 | 0.9825182 | 0.006739268 | 0.982513 | 0.008057515 |  |  | 879060 | 0.9823203 | 0.8678712 | 0.01538175 | 0.9771628 | 0.01049079 | 0.9771587 | 0.01207239
|  |  | 311892 | 1.004026 | 0.9994305 | 0.0005542051 | 0.9999501 | 0.04396196 | 0.9999457 | 0.1468494 |  |  | 536046 | 0.9956763 | 0.9866385 | 0.0009853148 | 0.9964661 | 0.002053779 | 0.9964697 | 0.004690823 |  |  | 431160 | 0.9852161 | 0.9670213 | 0.002651512 | 0.9879037 | 0.00955549 | 0.987903 | 0.007046127 |  |  | 578580 | 1.001919 | 0.9150489 | 0.008793288 | 0.9825211 | 0.006739259 | 0.9825159 | 0.008057472 |  |  | 879360 | 0.991272 | 0.8678712 | 0.01538175 | 0.9771757 | 0.01049013 | 0.9771715 | 0.01207181
|  |  | 312192 | 1.00313 | 0.9994305 | 0.0005542051 | 0.9999501 | 0.04396196 | 0.9999457 | 0.1468494 |  |  | 536346 | 0.9956763 | 0.9866385 | 0.0009853148 | 0.9964669 | 0.002053765 | 0.9964705 | 0.00469079 |  |  | 431460 | 0.9852161 | 0.9670213 | 0.002651512 | 0.9879189 | 0.009554942 | 0.9879182 | 0.007045657 |  |  | 578880 | 1.003601 | 0.9150489 | 0.008793288 | 0.9825239 | 0.006739251 | 0.9825187 | 0.008057429 |  |  | 879660 | 0.9890341 | 0.8678712 | 0.01538175 | 0.9771885 | 0.01048948 | 0.9771844 | 0.01207124
|  |  | 312492 | 1.00313 | 0.9994305 | 0.0005542051 | 0.9999501 | 0.04396196 | 0.9999457 | 0.1468494 |  |  | 536646 | 0.9966367 | 0.9866385 | 0.0009853148 | 0.9964677 | 0.002053752 | 0.9964714 | 0.004690757 |  |  | 431760 | 0.9862951 | 0.9670213 | 0.002651512 | 0.987934 | 0.009554394 | 0.9879333 | 0.007045187 |  |  | 579180 | 1.001919 | 0.9150489 | 0.008793288 | 0.9825268 | 0.006739242 | 0.9825216 | 0.008057387 |  |  | 879960 | 0.9867961 | 0.8678712 | 0.01538175 | 0.9772014 | 0.01048884 | 0.9771973 | 0.01207067
|  |  | 312792 | 1.002234 | 0.9994305 | 0.0005542051 | 0.9999501 | 0.04396196 | 0.9999457 | 0.1468494 |  |  | 536946 | 0.9966367 | 0.9866385 | 0.0009853148 | 0.9964686 | 0.002053738 | 0.9964722 | 0.004690725 |  |  | 432060 | 0.9841371 | 0.9670213 | 0.002651512 | 0.9879491 | 0.009553848 | 0.9879484 | 0.007044718 |  |  | 579480 | 1.000238 | 0.9150489 | 0.008793288 | 0.9825296 | 0.006739234 | 0.9825244 | 0.008057345 |  |  | 880260 | 0.9867961 | 0.8678712 | 0.01538175 | 0.9772143 | 0.01048819 | 0.9772101 | 0.0120701
|  |  | 313092 | 1.00313 | 0.9994305 | 0.0005542051 | 0.9999501 | 0.04396196 | 0.9999457 | 0.1468494 |  |  | 537246 | 0.9966367 | 0.9866385 | 0.0009853148 | 0.9964694 | 0.002053724 | 0.9964731 | 0.004690693 |  |  | 432360 | 0.9830581 | 0.9670213 | 0.002651512 | 0.9879642 | 0.009553301 | 0.9879635 | 0.00704425 |  |  | 579780 | 1.000238 | 0.9150489 | 0.008793288 | 0.9825324 | 0.006739226 | 0.9825272 | 0.008057303 |  |  | 880560 | 0.9867961 | 0.8678712 | 0.01538175 | 0.9772271 | 0.01048754 | 0.977223 | 0.01206954
|  |  | 313392 | 1.004026 | 0.9994305 | 0.0005542051 | 0.9999501 | 0.04396196 | 0.9999457 | 0.1468494 |  |  | 537546 | 0.9956763 | 0.9866385 | 0.0009853148 | 0.9964703 | 0.002053711 | 0.9964739 | 0.00469066 |  |  | 432660 | 0.9841371 | 0.9670213 | 0.002651512 | 0.9879792 | 0.009552756 | 0.9879785 | 0.007043782 |  |  | 580080 | 1.000238 | 0.9150489 | 0.008793288 | 0.9825353 | 0.006739218 | 0.98253 | 0.008057262 |  |  | 880860 | 0.9800823 | 0.8678712 | 0.01538175 | 0.9772399 | 0.01048689 | 0.9772358 | 0.01206897
|  |  | 313692 | 1.00313 | 0.9994305 | 0.0005542051 | 0.9999501 | 0.04396196 | 0.9999457 | 0.1468494 |  |  | 537846 | 0.9966367 | 0.9866385 | 0.0009853148 | 0.9964711 | 0.002053697 | 0.9964748 | 0.004690629 |  |  | 432960 | 0.9841371 | 0.9670213 | 0.002651512 | 0.9879943 | 0.009552211 | 0.9879936 | 0.007043315 |  |  | 580380 | 0.9968746 | 0.9150489 | 0.008793288 | 0.9825381 | 0.00673921 | 0.9825328 | 0.00805722 |  |  | 881160 | 0.991272 | 0.8678712 | 0.01538175 | 0.9772528 | 0.01048625 | 0.9772486 | 0.0120684
|  |  | 313992 | 1.00313 | 0.9994305 | 0.0005542051 | 0.9999501 | 0.04396196 | 0.9999457 | 0.1468494 |  |  | 538146 | 0.9966367 | 0.9866385 | 0.0009853148 | 0.9964719 | 0.002053684 | 0.9964756 | 0.004690597 |  |  | 433260 | 0.9852161 | 0.9670213 | 0.002651512 | 0.9880093 | 0.009551667 | 0.9880086 | 0.007042848 |  |  | 580680 | 0.9985561 | 0.9150489 | 0.008793288 | 0.9825409 | 0.006739202 | 0.9825356 | 0.008057179 |  |  | 881460 | 0.9890341 | 0.8678712 | 0.01538175 | 0.9772656 | 0.0104856 | 0.9772614 | 0.01206783
|  |  | 314292 | 1.00313 | 0.9994305 | 0.0005542051 | 0.9999501 | 0.04396196 | 0.9999457 | 0.1468494 |  |  | 538446 | 0.9956763 | 0.9866385 | 0.0009853148 | 0.9964728 | 0.00205367 | 0.9964764 | 0.004690565 |  |  | 433560 | 0.9852161 | 0.9670213 | 0.002651512 | 0.9880242 | 0.009551123 | 0.9880235 | 0.007042382 |  |  | 580980 | 1.000238 | 0.9150489 | 0.008793288 | 0.9825436 | 0.006739194 | 0.9825384 | 0.008057138 |  |  | 881760 | 0.9845582 | 0.8678712 | 0.01538175 | 0.9772783 | 0.01048496 | 0.9772742 | 0.01206727
|  |  | 314592 | 1.002234 | 0.9994305 | 0.0005542051 | 0.9999501 | 0.04396196 | 0.9999457 | 0.1468494 |  |  | 538746 | 0.9956763 | 0.9866385 | 0.0009853148 | 0.9964736 | 0.002053657 | 0.9964773 | 0.004690534 |  |  | 433860 | 0.9852161 | 0.9670213 | 0.002651512 | 0.9880392 | 0.00955058 | 0.9880385 | 0.007041916 |  |  | 581280 | 0.9985561 | 0.9150489 | 0.008793288 | 0.9825464 | 0.006739186 | 0.9825412 | 0.008057098 |  |  | 882060 | 0.99351 | 0.8678712 | 0.01538175 | 0.9772911 | 0.01048432 | 0.9772869 | 0.0120667
|  |  | 314892 | 1.00313 | 0.9994305 | 0.0005542051 | 0.9999501 | 0.04396196 | 0.9999457 | 0.1468494 |  |  | 539046 | 0.9956763 | 0.9866385 | 0.0009853148 | 0.9964744 | 0.002053644 | 0.9964781 | 0.004690503 |  |  | 434160 | 0.9862951 | 0.9670213 | 0.002651512 | 0.9880541 | 0.009550038 | 0.9880534 | 0.007041451 |  |  | 581580 | 1.000238 | 0.9150489 | 0.008793288 | 0.9825492 | 0.006739179 | 0.982544 | 0.008057058 |  |  | 882360 | 0.9890341 | 0.8678712 | 0.01538175 | 0.9773039 | 0.01048368 | 0.9772997 | 0.01206614
|  |  | 315192 | 1.002234 | 0.9994305 | 0.0005542051 | 0.9999501 | 0.04396196 | 0.9999457 | 0.1468494 |  |  | 539346 | 0.9956763 | 0.9866385 | 0.0009853148 | 0.9964752 | 0.002053631 | 0.9964789 | 0.004690472 |  |  | 434460 | 0.9852161 | 0.9670213 | 0.002651512 | 0.988069 | 0.009549496 | 0.9880683 | 0.007040986 |  |  | 581880 | 0.9985561 | 0.9150489 | 0.008793288 | 0.982552 | 0.006739171 | 0.9825467 | 0.008057017 |  |  | 882660 | 0.9890341 | 0.8678712 | 0.01538175 | 0.9773166 | 0.01048304 | 0.9773124 | 0.01206558
|  |  | 315492 | 1.004026 | 0.9994305 | 0.0005542051 | 0.9999501 | 0.04396196 | 0.9999457 | 0.1468494 |  |  | 539646 | 0.9956763 | 0.9866385 | 0.0009853148 | 0.9964761 | 0.002053618 | 0.9964798 | 0.004690441 |  |  | 434760 | 0.9830581 | 0.9670213 | 0.002651512 | 0.9880839 | 0.009548955 | 0.9880832 | 0.007040522 |  |  | 582180 | 1.001919 | 0.9150489 | 0.008793288 | 0.9825547 | 0.006739164 | 0.9825495 | 0.008056977 |  |  | 882960 | 0.9890341 | 0.8678712 | 0.01538175 | 0.9773293 | 0.0104824 | 0.9773251 | 0.01206502
|  |  | 315792 | 1.002234 | 0.9994305 | 0.0005542051 | 0.9999501 | 0.04396196 | 0.9999457 | 0.1468494 |  |  | 539946 | 0.9966367 | 0.9866385 | 0.0009853148 | 0.9964769 | 0.002053605 | 0.9964806 | 0.00469041 |  |  | 435060 | 0.9841371 | 0.9670213 | 0.002651512 | 0.9880988 | 0.009548415 | 0.9880981 | 0.007040059 |  |  | 582480 | 1.000238 | 0.9150489 | 0.008793288 | 0.9825575 | 0.006739157 | 0.9825522 | 0.008056938 |  |  | 883260 | 0.9845582 | 0.8678712 | 0.01538175 | 0.977342 | 0.01048176 | 0.9773378 | 0.01206446
|  |  | 316092 | 1.00313 | 0.9994305 | 0.0005542051 | 0.9999501 | 0.04396196 | 0.9999457 | 0.1468494 |  |  | 540246 | 0.9947158 | 0.9866385 | 0.0009853148 | 0.9964777 | 0.002053592 | 0.9964814 | 0.00469038 |  |  | 435360 | 0.9841371 | 0.9670213 | 0.002651512 | 0.9881136 | 0.009547875 | 0.9881129 | 0.007039596 |  |  | 582780 | 1.001919 | 0.9150489 | 0.008793288 | 0.9825602 | 0.006739149 | 0.982555 | 0.008056898 |  |  | 883560 | 0.9867961 | 0.8678712 | 0.01538175 | 0.9773547 | 0.01048112 | 0.9773505 | 0.01206389
|  |  | 316392 | 1.00313 | 0.9994305 | 0.0005542051 | 0.9999501 | 0.04396196 | 0.9999457 | 0.1468494 |  |  | 540546 | 0.9937554 | 0.9866385 | 0.0009853148 | 0.9964785 | 0.002053579 | 0.9964822 | 0.004690349 |  |  | 435660 | 0.9841371 | 0.9670213 | 0.002651512 | 0.9881284 | 0.009547336 | 0.9881277 | 0.007039134 |  |  | 583080 | 1.000238 | 0.9150489 | 0.008793288 | 0.982563 | 0.006739142 | 0.9825577 | 0.008056859 |  |  | 883860 | 0.9890341 | 0.8678712 | 0.01538175 | 0.9773674 | 0.01048048 | 0.9773632 | 0.01206334
|  |  | 316692 | 1.002234 | 0.9994305 | 0.0005542051 | 0.9999501 | 0.04396196 | 0.9999457 | 0.1468494 |  |  | 540846 | 0.9956763 | 0.9866385 | 0.0009853148 | 0.9964793 | 0.002053566 | 0.996483 | 0.004690319 |  |  | 435960 | 0.9841371 | 0.9670213 | 0.002651512 | 0.9881432 | 0.009546798 | 0.9881425 | 0.007038672 |  |  | 583380 | 0.9985561 | 0.9150489 | 0.008793288 | 0.9825657 | 0.006739135 | 0.9825604 | 0.00805682 |  |  | 884160 | 0.991272 | 0.8678712 | 0.01538175 | 0.9773801 | 0.01047985 | 0.9773759 | 0.01206278
|  |  | 316992 | 1.00313 | 0.9994305 | 0.0005542051 | 0.9999501 | 0.04396196 | 0.9999457 | 0.1468494 |  |  | 541146 | 0.9966367 | 0.9866385 | 0.0009853148 | 0.9964801 | 0.002053553 | 0.9964839 | 0.004690289 |  |  | 436260 | 0.9852161 | 0.9670213 | 0.002651512 | 0.988158 | 0.00954626 | 0.9881573 | 0.007038211 |  |  | 583680 | 0.9985561 | 0.9150489 | 0.008793288 | 0.9825684 | 0.006739128 | 0.9825632 | 0.008056782 |  |  | 884460 | 0.9890341 | 0.8678712 | 0.01538175 | 0.9773927 | 0.01047921 | 0.9773885 | 0.01206222
|  |  | 317292 | 1.004026 | 0.9994305 | 0.0005542051 | 0.9999501 | 0.04396196 | 0.9999457 | 0.1468494 |  |  | 541446 | 0.9956763 | 0.9866385 | 0.0009853148 | 0.996481 | 0.002053541 | 0.9964847 | 0.00469026 |  |  | 436560 | 0.9852161 | 0.9670213 | 0.002651512 | 0.9881727 | 0.009545723 | 0.988172 | 0.00703775 |  |  | 583980 | 0.9968746 | 0.9150489 | 0.008793288 | 0.9825711 | 0.006739122 | 0.9825659 | 0.008056743 |  |  | 884760 | 0.9867961 | 0.8678712 | 0.01538175 | 0.9774054 | 0.01047858 | 0.9774011 | 0.01206166
|  |  | 317592 | 1.00313 | 0.9994305 | 0.0005542051 | 0.9999501 | 0.04396196 | 0.9999457 | 0.1468494 |  |  | 541746 | 0.9966367 | 0.9866385 | 0.0009853148 | 0.9964818 | 0.002053528 | 0.9964855 | 0.00469023 |  |  | 436860 | 0.9852161 | 0.9670213 | 0.002651512 | 0.9881874 | 0.009545186 | 0.9881868 | 0.00703729 |  |  | 584280 | 0.9968746 | 0.9150489 | 0.008793288 | 0.9825739 | 0.006739115 | 0.9825686 | 0.008056705 |  |  | 885060 | 0.9890341 | 0.8678712 | 0.01538175 | 0.977418 | 0.01047794 | 0.9774137 | 0.01206111
|  |  | 317892 | 1.00313 | 0.9994305 | 0.0005542051 | 0.9999501 | 0.04396196 | 0.9999457 | 0.1468494 |  |  | 542046 | 0.9956763 | 0.9866385 | 0.0009853148 | 0.9964826 | 0.002053516 | 0.9964863 | 0.004690201 |  |  | 437160 | 0.9841371 | 0.9670213 | 0.002651512 | 0.9882021 | 0.00954465 | 0.9882014 | 0.00703683 |  |  | 584580 | 0.9985561 | 0.9150489 | 0.008793288 | 0.9825766 | 0.006739108 | 0.9825713 | 0.008056667 |  |  | 885360 | 0.9800823 | 0.8678712 | 0.01538175 | 0.9774306 | 0.01047731 | 0.9774264 | 0.01206055
|  |  | 318192 | 1.00313 | 0.9994305 | 0.0005542051 | 0.9999501 | 0.04396196 | 0.9999457 | 0.1468494 |  |  | 542346 | 0.9956763 | 0.9866385 | 0.0009853148 | 0.9964834 | 0.002053503 | 0.9964871 | 0.004690171 |  |  | 437460 | 0.9852161 | 0.9670213 | 0.002651512 | 0.9882168 | 0.009544115 | 0.9882161 | 0.007036371 |  |  | 584880 | 0.9985561 | 0.9150489 | 0.008793288 | 0.9825793 | 0.006739102 | 0.982574 | 0.008056629 |  |  | 885660 | 0.9890341 | 0.8678712 | 0.01538175 | 0.9774432 | 0.01047668 | 0.9774389 | 0.01206
|  |  | 318492 | 1.00313 | 0.9994305 | 0.0005542051 | 0.9999501 | 0.04396196 | 0.9999457 | 0.1468494 |  |  | 542646 | 0.9947158 | 0.9866385 | 0.0009853148 | 0.9964842 | 0.002053491 | 0.9964879 | 0.004690142 |  |  | 437760 | 0.9852161 | 0.9670213 | 0.002651512 | 0.9882314 | 0.009543581 | 0.9882308 | 0.007035913 |  |  | 585180 | 0.9985561 | 0.9150489 | 0.008793288 | 0.9825819 | 0.006739095 | 0.9825767 | 0.008056591 |  |  | 885960 | 0.9890341 | 0.8678712 | 0.01538175 | 0.9774558 | 0.01047605 | 0.9774515 | 0.01205944
|  |  | 318792 | 1.004026 | 0.9994305 | 0.0005542051 | 0.9999501 | 0.04396196 | 0.9999457 | 0.1468494 |  |  | 542946 | 0.9947158 | 0.9866385 | 0.0009853148 | 0.996485 | 0.002053479 | 0.9964887 | 0.004690113 |  |  | 438060 | 0.9852161 | 0.9670213 | 0.002651512 | 0.9882461 | 0.009543047 | 0.9882454 | 0.007035455 |  |  | 585480 | 1.000238 | 0.9150489 | 0.008793288 | 0.9825846 | 0.006739089 | 0.9825793 | 0.008056554 |  |  | 886260 | 0.9845582 | 0.8678712 | 0.01538175 | 0.9774683 | 0.01047542 | 0.9774641 | 0.01205889
|  |  | 319092 | 1.00313 | 0.9994305 | 0.0005542051 | 0.9999501 | 0.04396196 | 0.9999457 | 0.1468494 |  |  | 543246 | 0.9947158 | 0.9866385 | 0.0009853148 | 0.9964858 | 0.002053467 | 0.9964895 | 0.004690085 |  |  | 438360 | 0.9862951 | 0.9670213 | 0.002651512 | 0.9882607 | 0.009542514 | 0.98826 | 0.007034998 |  |  | 585780 | 0.9985561 | 0.9150489 | 0.008793288 | 0.9825873 | 0.006739083 | 0.982582 | 0.008056517 |  |  | 886560 | 0.9890341 | 0.8678712 | 0.01538175 | 0.9774809 | 0.01047479 | 0.9774766 | 0.01205834
|  |  | 319392 | 1.00313 | 0.9994305 | 0.0005542051 | 0.9999501 | 0.04396196 | 0.9999457 | 0.1468494 |  |  | 543546 | 0.9937554 | 0.9866385 | 0.0009853148 | 0.9964866 | 0.002053455 | 0.9964903 | 0.004690056 |  |  | 438660 | 0.9852161 | 0.9670213 | 0.002651512 | 0.9882752 | 0.009541981 | 0.9882746 | 0.007034541 |  |  | 586080 | 1.001919 | 0.9150489 | 0.008793288 | 0.98259 | 0.006739077 | 0.9825847 | 0.00805648 |  |  | 886860 | 0.9867961 | 0.8678712 | 0.01538175 | 0.9774934 | 0.01047416 | 0.9774891 | 0.01205779
|  |  | 319692 | 1.002234 | 0.9994305 | 0.0005542051 | 0.9999501 | 0.04396196 | 0.9999457 | 0.1468494 |  |  | 543846 | 0.9947158 | 0.9866385 | 0.0009853148 | 0.9964874 | 0.002053442 | 0.9964911 | 0.004690028 |  |  | 438960 | 0.9830581 | 0.9670213 | 0.002651512 | 0.9882898 | 0.009541449 | 0.9882891 | 0.007034085 |  |  | 586380 | 0.9985561 | 0.9150489 | 0.008793288 | 0.9825926 | 0.006739071 | 0.9825873 | 0.008056443 |  |  | 887160 | 0.9867961 | 0.8678712 | 0.01538175 | 0.9775059 | 0.01047354 | 0.9775017 | 0.01205724
|  |  | 319992 | 1.002234 | 0.9994305 | 0.0005542051 | 0.9999501 | 0.04396196 | 0.9999457 | 0.1468494 |  |  | 544146 | 0.9966367 | 0.9866385 | 0.0009853148 | 0.9964881 | 0.00205343 | 0.9964919 | 0.004689999 |  |  | 439260 | 0.9862951 | 0.9670213 | 0.002651512 | 0.9883043 | 0.009540918 | 0.9883036 | 0.007033629 |  |  | 586680 | 0.9985561 | 0.9150489 | 0.008793288 | 0.9825953 | 0.006739065 | 0.98259 | 0.008056407 |  |  | 887460 | 0.9890341 | 0.8678712 | 0.01538175 | 0.9775184 | 0.01047291 | 0.9775142 | 0.01205669
|  |  | 320292 | 1.00313 | 0.9994305 | 0.0005542051 | 0.9999501 | 0.04396196 | 0.9999457 | 0.1468494 |  |  | 544446 | 0.9956763 | 0.9866385 | 0.0009853148 | 0.9964889 | 0.002053419 | 0.9964927 | 0.004689971 |  |  | 439560 | 0.9841371 | 0.9670213 | 0.002651512 | 0.9883188 | 0.009540387 | 0.9883181 | 0.007033174 |  |  | 586980 | 0.9985561 | 0.9150489 | 0.008793288 | 0.9825979 | 0.006739059 | 0.9825926 | 0.00805637 |  |  | 887760 | 0.9867961 | 0.8678712 | 0.01538175 | 0.9775309 | 0.01047229 | 0.9775267 | 0.01205614
|  |  | 320592 | 1.00313 | 0.9994305 | 0.0005542051 | 0.9999501 | 0.04396196 | 0.9999457 | 0.1468494 |  |  | 544746 | 0.9947158 | 0.9866385 | 0.0009853148 | 0.9964897 | 0.002053407 | 0.9964935 | 0.004689943 |  |  | 439860 | 0.9852161 | 0.9670213 | 0.002651512 | 0.9883333 | 0.009539857 | 0.9883326 | 0.00703272 |  |  | 587280 | 0.9985561 | 0.9150489 | 0.008793288 | 0.9826005 | 0.006739053 | 0.9825953 | 0.008056334 |  |  | 888060 | 0.9890341 | 0.8678712 | 0.01538175 | 0.9775434 | 0.01047166 | 0.9775391 | 0.01205559
|  |  | 320892 | 1.004026 | 0.9994305 | 0.0005542051 | 0.9999501 | 0.04396196 | 0.9999457 | 0.1468494 |  |  | 545046 | 0.9956763 | 0.9866385 | 0.0009853148 | 0.9964905 | 0.002053395 | 0.9964943 | 0.004689915 |  |  | 440160 | 0.9862951 | 0.9670213 | 0.002651512 | 0.9883478 | 0.009539328 | 0.9883471 | 0.007032266 |  |  | 587580 | 0.9985561 | 0.9150489 | 0.008793288 | 0.9826032 | 0.006739047 | 0.9825979 | 0.008056298 |  |  | 888360 | 0.9845582 | 0.8678712 | 0.01538175 | 0.9775559 | 0.01047104 | 0.9775516 | 0.01205504
|  |  | 321192 | 1.004026 | 0.9994305 | 0.0005542051 | 0.9999501 | 0.04396196 | 0.9999457 | 0.1468494 |  |  | 545346 | 0.9956763 | 0.9866385 | 0.0009853148 | 0.9964913 | 0.002053383 | 0.996495 | 0.004689888 |  |  | 440460 | 0.9862951 | 0.9670213 | 0.002651512 | 0.9883622 | 0.0095388 | 0.9883615 | 0.007031813 |  |  | 587880 | 1.001919 | 0.9150489 | 0.008793288 | 0.9826058 | 0.006739042 | 0.9826005 | 0.008056263 |  |  | 888660 | 0.9800823 | 0.8678712 | 0.01538175 | 0.9775683 | 0.01047042 | 0.977564 | 0.0120545
|  |  | 321492 | 1.004026 | 0.9994305 | 0.0005542051 | 0.9999501 | 0.04396196 | 0.9999457 | 0.1468494 |  |  | 545646 | 0.9966367 | 0.9866385 | 0.0009853148 | 0.9964921 | 0.002053372 | 0.9964958 | 0.00468986 |  |  | 440760 | 0.9873741 | 0.9670213 | 0.002651512 | 0.9883766 | 0.009538272 | 0.9883759 | 0.00703136 |  |  | 588180 | 1.000238 | 0.9150489 | 0.008793288 | 0.9826084 | 0.006739036 | 0.9826031 | 0.008056227 |  |  | 888960 | 0.99351 | 0.8678712 | 0.01538175 | 0.9775808 | 0.0104698 | 0.9775765 | 0.01205395
|  |  | 321792 | 1.00313 | 0.9994305 | 0.0005542051 | 0.9999501 | 0.04396196 | 0.9999457 | 0.1468494 |  |  | 545946 | 0.9956763 | 0.9866385 | 0.0009853148 | 0.9964928 | 0.00205336 | 0.9964966 | 0.004689833 |  |  | 441060 | 0.9841371 | 0.9670213 | 0.002651512 | 0.988391 | 0.009537744 | 0.9883903 | 0.007030908 |  |  | 588480 | 1.000238 | 0.9150489 | 0.008793288 | 0.982611 | 0.006739031 | 0.9826057 | 0.008056192 |  |  | 889260 | 0.9845582 | 0.8678712 | 0.01538175 | 0.9775932 | 0.01046918 | 0.9775889 | 0.01205341
|  |  | 322092 | 1.00313 | 0.9994305 | 0.0005542051 | 0.9999501 | 0.04396196 | 0.9999457 | 0.1468494 |  |  | 546246 | 0.9956763 | 0.9866385 | 0.0009853148 | 0.9964936 | 0.002053349 | 0.9964974 | 0.004689806 |  |  | 441360 | 0.9841371 | 0.9670213 | 0.002651512 | 0.9884053 | 0.009537218 | 0.9884047 | 0.007030456 |  |  | 588780 | 1.000238 | 0.9150489 | 0.008793288 | 0.9826136 | 0.006739025 | 0.9826083 | 0.008056157 |  |  | 889560 | 0.991272 | 0.8678712 | 0.01538175 | 0.9776056 | 0.01046856 | 0.9776013 | 0.01205287
|  |  | 322392 | 1.00313 | 0.9994305 | 0.0005542051 | 0.9999501 | 0.04396196 | 0.9999457 | 0.1468494 |  |  | 546546 | 0.9966367 | 0.9866385 | 0.0009853148 | 0.9964944 | 0.002053337 | 0.9964982 | 0.004689779 |  |  | 441660 | 0.9830581 | 0.9670213 | 0.002651512 | 0.9884197 | 0.009536692 | 0.988419 | 0.007030005 |  |  | 589080 | 1.000238 | 0.9150489 | 0.008793288 | 0.9826162 | 0.00673902 | 0.9826109 | 0.008056122 |  |  | 889860 | 0.9890341 | 0.8678712 | 0.01538175 | 0.977618 | 0.01046794 | 0.9776137 | 0.01205232
|  |  | 322692 | 1.002234 | 0.9994305 | 0.0005542051 | 0.9999501 | 0.04396196 | 0.9999457 | 0.1468494 |  |  | 546846 | 0.9956763 | 0.9866385 | 0.0009853148 | 0.9964952 | 0.002053326 | 0.9964989 | 0.004689752 |  |  | 441960 | 0.9852161 | 0.9670213 | 0.002651512 | 0.988434 | 0.009536167 | 0.9884333 | 0.007029555 |  |  | 589380 | 0.9985561 | 0.9150489 | 0.008793288 | 0.9826188 | 0.006739015 | 0.9826135 | 0.008056088 |  |  | 890160 | 0.9845582 | 0.8678712 | 0.01538175 | 0.9776304 | 0.01046732 | 0.977626 | 0.01205178
|  |  | 322992 | 1.00313 | 0.9994305 | 0.0005542051 | 0.9999501 | 0.04396196 | 0.9999457 | 0.1468494 |  |  | 547146 | 0.9956763 | 0.9866385 | 0.0009853148 | 0.9964959 | 0.002053314 | 0.9964997 | 0.004689726 |  |  | 442260 | 0.9852161 | 0.9670213 | 0.002651512 | 0.9884483 | 0.009535642 | 0.9884476 | 0.007029105 |  |  | 589680 | 1.003601 | 0.9150489 | 0.008793288 | 0.9826214 | 0.00673901 | 0.9826161 | 0.008056053 |  |  | 890460 | 0.9890341 | 0.8678712 | 0.01538175 | 0.9776427 | 0.0104667 | 0.9776384 | 0.01205124
|  |  | 323292 | 1.00313 | 0.9994305 | 0.0005542051 | 0.9999501 | 0.04396196 | 0.9999457 | 0.1468494 |  |  | 547446 | 0.9956763 | 0.9866385 | 0.0009853148 | 0.9964967 | 0.002053303 | 0.9965005 | 0.004689699 |  |  | 442560 | 0.9862951 | 0.9670213 | 0.002651512 | 0.9884626 | 0.009535118 | 0.9884619 | 0.007028656 |  |  | 589980 | 1.000238 | 0.9150489 | 0.008793288 | 0.9826239 | 0.006739005 | 0.9826186 | 0.008056019 |  |  | 890760 | 0.991272 | 0.8678712 | 0.01538175 | 0.9776551 | 0.01046609 | 0.9776507 | 0.0120507
|  |  | 323592 | 1.00313 | 0.9994305 | 0.0005542051 | 0.9999501 | 0.04396196 | 0.9999457 | 0.1468494 |  |  | 547746 | 0.9947158 | 0.9866385 | 0.0009853148 | 0.9964975 | 0.002053292 | 0.9965013 | 0.004689673 |  |  | 442860 | 0.9852161 | 0.9670213 | 0.002651512 | 0.9884768 | 0.009534595 | 0.9884762 | 0.007028207 |  |  | 590280 | 1.000238 | 0.9150489 | 0.008793288 | 0.9826265 | 0.006739 | 0.9826212 | 0.008055985 |  |  | 891060 | 0.99351 | 0.8678712 | 0.01538175 | 0.9776674 | 0.01046547 | 0.9776631 | 0.01205016
|  |  | 323892 | 1.004026 | 0.9994305 | 0.0005542051 | 0.9999501 | 0.04396196 | 0.9999457 | 0.1468494 |  |  | 548046 | 0.9966367 | 0.9866385 | 0.0009853148 | 0.9964982 | 0.002053281 | 0.996502 | 0.004689647 |  |  | 443160 | 0.9830581 | 0.9670213 | 0.002651512 | 0.988491 | 0.009534072 | 0.9884904 | 0.007027759 |  |  | 590580 | 1.003601 | 0.9150489 | 0.008793288 | 0.9826291 | 0.006738995 | 0.9826237 | 0.008055951 |  |  | 891360 | 0.991272 | 0.8678712 | 0.01538175 | 0.9776797 | 0.01046486 | 0.9776754 | 0.01204962
|  |  | 324192 | 1.004026 | 0.9994305 | 0.0005542051 | 0.9999501 | 0.04396196 | 0.9999457 | 0.1468494 |  |  | 548346 | 0.9956763 | 0.9866385 | 0.0009853148 | 0.996499 | 0.00205327 | 0.9965028 | 0.004689621 |  |  | 443460 | 0.9841371 | 0.9670213 | 0.002651512 | 0.9885052 | 0.00953355 | 0.9885046 | 0.007027311 |  |  | 590880 | 1.000238 | 0.9150489 | 0.008793288 | 0.9826316 | 0.00673899 | 0.9826263 | 0.008055918 |  |  | 891660 | 0.9845582 | 0.8678712 | 0.01538175 | 0.977692 | 0.01046424 | 0.9776877 | 0.01204908
|  |  | 324492 | 1.00313 | 0.9994305 | 0.0005542051 | 0.9999501 | 0.04396196 | 0.9999457 | 0.1468494 |  |  | 548646 | 0.9947158 | 0.9866385 | 0.0009853148 | 0.9964997 | 0.002053259 | 0.9965035 | 0.004689595 |  |  | 443760 | 0.9841371 | 0.9670213 | 0.002651512 | 0.9885194 | 0.009533029 | 0.9885188 | 0.007026864 |  |  | 591180 | 1.003601 | 0.9150489 | 0.008793288 | 0.9826342 | 0.006738986 | 0.9826288 | 0.008055884 |  |  | 891960 | 0.9890341 | 0.8678712 | 0.01538175 | 0.9777043 | 0.01046363 | 0.9777 | 0.01204855
|  |  | 324792 | 1.00313 | 0.9994305 | 0.0005542051 | 0.9999501 | 0.04396196 | 0.9999457 | 0.1468494 |  |  | 548946 | 0.9956763 | 0.9866385 | 0.0009853148 | 0.9965005 | 0.002053248 | 0.9965043 | 0.004689569 |  |  | 444060 | 0.9841371 | 0.9670213 | 0.002651512 | 0.9885336 | 0.009532508 | 0.9885329 | 0.007026418 |  |  | 591480 | 1.003601 | 0.9150489 | 0.008793288 | 0.9826367 | 0.006738981 | 0.9826314 | 0.008055851 |  |  | 892260 | 0.991272 | 0.8678712 | 0.01538175 | 0.9777166 | 0.01046302 | 0.9777123 | 0.01204801
|  |  | 325092 | 1.004026 | 0.9994305 | 0.0005542051 | 0.9999501 | 0.04396196 | 0.9999457 | 0.1468494 |  |  | 549246 | 0.9956763 | 0.9866385 | 0.0009853148 | 0.9965013 | 0.002053237 | 0.9965051 | 0.004689543 |  |  | 444360 | 0.9862951 | 0.9670213 | 0.002651512 | 0.9885477 | 0.009531988 | 0.9885471 | 0.007025972 |  |  | 591780 | 1.000238 | 0.9150489 | 0.008793288 | 0.9826392 | 0.006738977 | 0.9826339 | 0.008055818 |  |  | 892560 | 0.9890341 | 0.8678712 | 0.01538175 | 0.9777289 | 0.01046241 | 0.9777245 | 0.01204747
|  |  | 325392 | 1.002234 | 0.9994305 | 0.0005542051 | 0.9999501 | 0.04396196 | 0.9999457 | 0.1468494 |  |  | 549546 | 0.9956763 | 0.9866385 | 0.0009853148 | 0.996502 | 0.002053226 | 0.9965058 | 0.004689518 |  |  | 444660 | 0.9862951 | 0.9670213 | 0.002651512 | 0.9885618 | 0.009531469 | 0.9885612 | 0.007025527 |  |  | 592080 | 1.005282 | 0.9150489 | 0.008793288 | 0.9826418 | 0.006738972 | 0.9826364 | 0.008055786 |  |  | 892860 | 0.9823203 | 0.8678712 | 0.01538175 | 0.9777411 | 0.0104618 | 0.9777368 | 0.01204694
|  |  | 325692 | 1.002234 | 0.9994305 | 0.0005542051 | 0.9999501 | 0.04396196 | 0.9999457 | 0.1468494 |  |  | 549846 | 0.9956763 | 0.9866385 | 0.0009853148 | 0.9965028 | 0.002053216 | 0.9965066 | 0.004689493 |  |  | 444960 | 0.9852161 | 0.9670213 | 0.002651512 | 0.9885759 | 0.009530951 | 0.9885753 | 0.007025082 |  |  | 592380 | 1.003601 | 0.9150489 | 0.008793288 | 0.9826443 | 0.006738968 | 0.9826389 | 0.008055753 |  |  | 893160 | 0.9867961 | 0.8678712 | 0.01538175 | 0.9777534 | 0.01046119 | 0.977749 | 0.01204641
|  |  | 325992 | 1.001338 | 0.9994305 | 0.0005542051 | 0.9999501 | 0.04396196 | 0.9999457 | 0.1468494 |  |  | 550146 | 0.9947158 | 0.9866385 | 0.0009853148 | 0.9965035 | 0.002053205 | 0.9965073 | 0.004689468 |  |  | 445260 | 0.9862951 | 0.9670213 | 0.002651512 | 0.98859 | 0.009530433 | 0.9885893 | 0.007024638 |  |  | 592680 | 1.001919 | 0.9150489 | 0.008793288 | 0.9826468 | 0.006738964 | 0.9826414 | 0.008055721 |  |  | 893460 | 0.991272 | 0.8678712 | 0.01538175 | 0.9777656 | 0.01046058 | 0.9777612 | 0.01204587
|  |  | 326292 | 1.00313 | 0.9994305 | 0.0005542051 | 0.9999501 | 0.04396196 | 0.9999457 | 0.1468494 |  |  | 550446 | 0.9947158 | 0.9866385 | 0.0009853148 | 0.9965043 | 0.002053194 | 0.9965081 | 0.004689443 |  |  | 445560 | 0.9841371 | 0.9670213 | 0.002651512 | 0.988604 | 0.009529916 | 0.9886034 | 0.007024194 |  |  | 592980 | 1.001919 | 0.9150489 | 0.008793288 | 0.9826493 | 0.006738959 | 0.9826439 | 0.008055689 |  |  | 893760 | 1.000224 | 0.8678712 | 0.01538175 | 0.9777778 | 0.01045998 | 0.9777734 | 0.01204534
|  |  | 326592 | 1.002234 | 0.9994305 | 0.0005542051 | 0.9999501 | 0.04396196 | 0.9999457 | 0.1468494 |  |  | 550746 | 0.9966367 | 0.9866385 | 0.0009853148 | 0.996505 | 0.002053184 | 0.9965088 | 0.004689418 |  |  | 445860 | 0.9841371 | 0.9670213 | 0.002651512 | 0.988618 | 0.009529399 | 0.9886174 | 0.007023752 |  |  | 593280 | 1.000238 | 0.9150489 | 0.008793288 | 0.9826518 | 0.006738955 | 0.9826464 | 0.008055657 |  |  | 894060 | 0.9890341 | 0.8678712 | 0.01538175 | 0.97779 | 0.01045937 | 0.9777856 | 0.01204481
|  |  | 326892 | 1.004026 | 0.9994305 | 0.0005542051 | 0.9999501 | 0.04396196 | 0.9999457 | 0.1468494 |  |  | 551046 | 0.9956763 | 0.9866385 | 0.0009853148 | 0.9965057 | 0.002053173 | 0.9965096 | 0.004689393 |  |  | 446160 | 0.9852161 | 0.9670213 | 0.002651512 | 0.988632 | 0.009528883 | 0.9886314 | 0.007023309 |  |  | 593580 | 1.001919 | 0.9150489 | 0.008793288 | 0.9826543 | 0.006738951 | 0.9826489 | 0.008055625 |  |  | 894360 | 0.991272 | 0.8678712 | 0.01538175 | 0.9778022 | 0.01045876 | 0.9777978 | 0.01204428
|  |  | 327192 | 1.002234 | 0.9994305 | 0.0005542051 | 0.9999501 | 0.04396196 | 0.9999457 | 0.1468494 |  |  | 551346 | 0.9966367 | 0.9866385 | 0.0009853148 | 0.9965065 | 0.002053163 | 0.9965103 | 0.004689369 |  |  | 446460 | 0.9862951 | 0.9670213 | 0.002651512 | 0.988646 | 0.009528368 | 0.9886454 | 0.007022867 |  |  | 593880 | 1.005282 | 0.9150489 | 0.008793288 | 0.9826567 | 0.006738947 | 0.9826514 | 0.008055593 |  |  | 894660 | 0.9890341 | 0.8678712 | 0.01538175 | 0.9778144 | 0.01045816 | 0.9778099 | 0.01204375
|  |  | 327492 | 1.002234 | 0.9994305 | 0.0005542051 | 0.9999501 | 0.04396196 | 0.9999457 | 0.1468494 |  |  | 551646 | 0.9966367 | 0.9866385 | 0.0009853148 | 0.9965072 | 0.002053153 | 0.9965111 | 0.004689344 |  |  | 446760 | 0.9862951 | 0.9670213 | 0.002651512 | 0.9886599 | 0.009527854 | 0.9886593 | 0.007022426 |  |  | 594180 | 1.001919 | 0.9150489 | 0.008793288 | 0.9826592 | 0.006738944 | 0.9826539 | 0.008055562 |  |  | 894960 | 0.9867961 | 0.8678712 | 0.01538175 | 0.9778265 | 0.01045756 | 0.9778221 | 0.01204322
|  |  | 327792 | 1.004026 | 0.9994305 | 0.0005542051 | 0.9999501 | 0.04396196 | 0.9999457 | 0.1468494 |  |  | 551946 | 0.9947158 | 0.9866385 | 0.0009853148 | 0.996508 | 0.002053142 | 0.9965118 | 0.00468932 |  |  | 447060 | 0.9852161 | 0.9670213 | 0.002651512 | 0.9886739 | 0.00952734 | 0.9886732 | 0.007021986 |  |  | 594480 | 1.003601 | 0.9150489 | 0.008793288 | 0.9826617 | 0.00673894 | 0.9826563 | 0.008055531 |  |  | 895260 | 0.9890341 | 0.8678712 | 0.01538175 | 0.9778387 | 0.01045695 | 0.9778342 | 0.01204269
|  |  | 328092 | 1.002234 | 0.9994305 | 0.0005542051 | 0.9999501 | 0.04396196 | 0.9999457 | 0.1468494 |  |  | 552246 | 0.9956763 | 0.9866385 | 0.0009853148 | 0.9965087 | 0.002053132 | 0.9965125 | 0.004689296 |  |  | 447360 | 0.9852161 | 0.9670213 | 0.002651512 | 0.9886878 | 0.009526827 | 0.9886871 | 0.007021546 |  |  | 594780 | 1.000238 | 0.9150489 | 0.008793288 | 0.9826642 | 0.006738936 | 0.9826588 | 0.0080555 |  |  | 895560 | 0.9890341 | 0.8678712 | 0.01538175 | 0.9778508 | 0.01045635 | 0.9778464 | 0.01204216
|  |  | 328392 | 1.002234 | 0.9994305 | 0.0005542051 | 0.9999501 | 0.04396196 | 0.9999457 | 0.1468494 |  |  | 552546 | 0.9947158 | 0.9866385 | 0.0009853148 | 0.9965094 | 0.002053122 | 0.9965133 | 0.004689272 |  |  | 447660 | 0.9841371 | 0.9670213 | 0.002651512 | 0.9887017 | 0.009526314 | 0.988701 | 0.007021106 |  |  | 595080 | 1.000238 | 0.9150489 | 0.008793288 | 0.9826666 | 0.006738932 | 0.9826613 | 0.008055469 |  |  | 895860 | 0.99351 | 0.8678712 | 0.01538175 | 0.9778629 | 0.01045575 | 0.9778585 | 0.01204164
|  |  | 328692 | 1.00313 | 0.9994305 | 0.0005542051 | 0.9999501 | 0.04396196 | 0.9999457 | 0.1468494 |  |  | 552846 | 0.9947158 | 0.9866385 | 0.0009853148 | 0.9965102 | 0.002053112 | 0.996514 | 0.004689248 |  |  | 447960 | 0.9841371 | 0.9670213 | 0.002651512 | 0.9887155 | 0.009525803 | 0.9887149 | 0.007020667 |  |  | 595380 | 1.001919 | 0.9150489 | 0.008793288 | 0.9826691 | 0.006738929 | 0.9826637 | 0.008055438 |  |  | 896160 | 0.991272 | 0.8678712 | 0.01538175 | 0.977875 | 0.01045515 | 0.9778706 | 0.01204111
|  |  | 328992 | 1.00313 | 0.9994305 | 0.0005542051 | 0.9999501 | 0.04396196 | 0.9999457 | 0.1468494 |  |  | 553146 | 0.9956763 | 0.9866385 | 0.0009853148 | 0.9965109 | 0.002053102 | 0.9965148 | 0.004689225 |  |  | 448260 | 0.9852161 | 0.9670213 | 0.002651512 | 0.9887294 | 0.009525291 | 0.9887287 | 0.007020229 |  |  | 595680 | 1.000238 | 0.9150489 | 0.008793288 | 0.9826715 | 0.006738925 | 0.9826661 | 0.008055408 |  |  | 896460 | 0.9867961 | 0.8678712 | 0.01538175 | 0.9778871 | 0.01045455 | 0.9778826 | 0.01204059
|  |  | 329292 | 1.004026 | 0.9994305 | 0.0005542051 | 0.9999501 | 0.04396196 | 0.9999457 | 0.1468494 |  |  | 553446 | 0.9956763 | 0.9866385 | 0.0009853148 | 0.9965116 | 0.002053092 | 0.9965155 | 0.004689201 |  |  | 448560 | 0.9841371 | 0.9670213 | 0.002651512 | 0.9887432 | 0.009524781 | 0.9887425 | 0.007019791 |  |  | 595980 | 1.005282 | 0.9150489 | 0.008793288 | 0.9826739 | 0.006738922 | 0.9826686 | 0.008055378 |  |  | 896760 | 0.9845582 | 0.8678712 | 0.01538175 | 0.9778992 | 0.01045395 | 0.9778947 | 0.01204006
|  |  | 329592 | 1.00313 | 0.9994305 | 0.0005542051 | 0.9999501 | 0.04396196 | 0.9999457 | 0.1468494 |  |  | 553746 | 0.9956763 | 0.9866385 | 0.0009853148 | 0.9965123 | 0.002053082 | 0.9965162 | 0.004689178 |  |  | 448860 | 0.9841371 | 0.9670213 | 0.002651512 | 0.988757 | 0.009524271 | 0.9887563 | 0.007019354 |  |  | 596280 | 1.001919 | 0.9150489 | 0.008793288 | 0.9826764 | 0.006738919 | 0.982671 | 0.008055348 |  |  | 897060 | 0.9867961 | 0.8678712 | 0.01538175 | 0.9779112 | 0.01045336 | 0.9779067 | 0.01203954
|  |  | 329892 | 1.00313 | 0.9994305 | 0.0005542051 | 0.9999501 | 0.04396196 | 0.9999457 | 0.1468494 |  |  | 554046 | 0.9956763 | 0.9866385 | 0.0009853148 | 0.9965131 | 0.002053072 | 0.9965169 | 0.004689155 |  |  | 449160 | 0.9862951 | 0.9670213 | 0.002651512 | 0.9887707 | 0.009523762 | 0.9887701 | 0.007018918 |  |  | 596580 | 1.001919 | 0.9150489 | 0.008793288 | 0.9826788 | 0.006738915 | 0.9826734 | 0.008055318 |  |  | 897360 | 0.9890341 | 0.8678712 | 0.01538175 | 0.9779233 | 0.01045276 | 0.9779188 | 0.01203902
|  |  | 330192 | 1.002234 | 0.9994305 | 0.0005542051 | 0.9999501 | 0.04396196 | 0.9999457 | 0.1468494 |  |  | 554346 | 0.9956763 | 0.9866385 | 0.0009853148 | 0.9965138 | 0.002053062 | 0.9965177 | 0.004689132 |  |  | 449460 | 0.9852161 | 0.9670213 | 0.002651512 | 0.9887845 | 0.009523254 | 0.9887839 | 0.007018482 |  |  | 596880 | 1.005282 | 0.9150489 | 0.008793288 | 0.9826812 | 0.006738912 | 0.9826758 | 0.008055288 |  |  | 897660 | 0.991272 | 0.8678712 | 0.01538175 | 0.9779353 | 0.01045217 | 0.9779308 | 0.01203849
|  |  | 330492 | 1.002234 | 0.9994305 | 0.0005542051 | 0.9999501 | 0.04396196 | 0.9999457 | 0.1468494 |  |  | 554646 | 0.9956763 | 0.9866385 | 0.0009853148 | 0.9965145 | 0.002053052 | 0.9965184 | 0.004689109 |  |  | 449760 | 0.9862951 | 0.9670213 | 0.002651512 | 0.9887982 | 0.009522746 | 0.9887976 | 0.007018047 |  |  | 597180 | 0.9985561 | 0.9150489 | 0.008793288 | 0.9826836 | 0.006738909 | 0.9826782 | 0.008055259 |  |  | 897960 | 0.991272 | 0.8678712 | 0.01538175 | 0.9779473 | 0.01045157 | 0.9779428 | 0.01203797
|  |  | 330792 | 1.00313 | 0.9994305 | 0.0005542051 | 0.9999501 | 0.04396196 | 0.9999457 | 0.1468494 |  |  | 554946 | 0.9956763 | 0.9866385 | 0.0009853148 | 0.9965152 | 0.002053043 | 0.9965191 | 0.004689086 |  |  | 450060 | 0.9841371 | 0.9670213 | 0.002651512 | 0.9888119 | 0.00952224 | 0.9888113 | 0.007017612 |  |  | 597480 | 1.003601 | 0.9150489 | 0.008793288 | 0.982686 | 0.006738906 | 0.9826806 | 0.008055229 |  |  | 898260 | 0.99351 | 0.8678712 | 0.01538175 | 0.9779593 | 0.01045098 | 0.9779548 | 0.01203745
|  |  | 331092 | 1.002234 | 0.9994305 | 0.0005542051 | 0.9999501 | 0.04396196 | 0.9999457 | 0.1468494 |  |  | 555246 | 0.9956763 | 0.9866385 | 0.0009853148 | 0.9965159 | 0.002053033 | 0.9965198 | 0.004689063 |  |  | 450360 | 0.9862951 | 0.9670213 | 0.002651512 | 0.9888256 | 0.009521733 | 0.988825 | 0.007017178 |  |  | 597780 | 1.001919 | 0.9150489 | 0.008793288 | 0.9826884 | 0.006738903 | 0.982683 | 0.0080552 |  |  | 898560 | 0.9890341 | 0.8678712 | 0.01538175 | 0.9779713 | 0.01045038 | 0.9779668 | 0.01203693
|  |  | 331392 | 1.004026 | 0.9994305 | 0.0005542051 | 0.9999501 | 0.04396196 | 0.9999457 | 0.1468494 |  |  | 555546 | 0.9956763 | 0.9866385 | 0.0009853148 | 0.9965167 | 0.002053023 | 0.9965205 | 0.004689041 |  |  | 450660 | 0.9852161 | 0.9670213 | 0.002651512 | 0.9888393 | 0.009521228 | 0.9888386 | 0.007016744 |  |  | 598080 | 1.003601 | 0.9150489 | 0.008793288 | 0.9826908 | 0.0067389 | 0.9826854 | 0.008055171 |  |  | 898860 | 0.9845582 | 0.8678712 | 0.01538175 | 0.9779833 | 0.01044979 | 0.9779788 | 0.01203641
|  |  | 331692 | 1.004026 | 0.9994305 | 0.0005542051 | 0.9999501 | 0.04396196 | 0.9999457 | 0.1468494 |  |  | 555846 | 0.9956763 | 0.9866385 | 0.0009853148 | 0.9965174 | 0.002053014 | 0.9965213 | 0.004689019 |  |  | 450960 | 0.9852161 | 0.9670213 | 0.002651512 | 0.9888529 | 0.009520723 | 0.9888523 | 0.007016311 |  |  | 598380 | 1.001919 | 0.9150489 | 0.008793288 | 0.9826932 | 0.006738897 | 0.9826878 | 0.008055142 |  |  | 899160 | 0.99351 | 0.8678712 | 0.01538175 | 0.9779952 | 0.0104492 | 0.9779907 | 0.0120359
|  |  | 331992 | 1.004026 | 0.9994305 | 0.0005542051 | 0.9999501 | 0.04396196 | 0.9999457 | 0.1468494 |  |  | 556146 | 0.9966367 | 0.9866385 | 0.0009853148 | 0.9965181 | 0.002053004 | 0.996522 | 0.004688996 |  |  | 451260 | 0.9852161 | 0.9670213 | 0.002651512 | 0.9888665 | 0.009520219 | 0.9888659 | 0.007015879 |  |  | 598680 | 1.003601 | 0.9150489 | 0.008793288 | 0.9826956 | 0.006738894 | 0.9826902 | 0.008055114 |  |  | 899460 | 0.9845582 | 0.8678712 | 0.01538175 | 0.9780072 | 0.01044861 | 0.9780027 | 0.01203538
|  |  | 332292 | 1.002234 | 0.9994305 | 0.0005542051 | 0.9999501 | 0.04396196 | 0.9999457 | 0.1468494 |  |  | 556446 | 0.9956763 | 0.9866385 | 0.0009853148 | 0.9965188 | 0.002052995 | 0.9965227 | 0.004688974 |  |  | 451560 | 0.9852161 | 0.9670213 | 0.002651512 | 0.9888801 | 0.009519715 | 0.9888795 | 0.007015447 |  |  | 598980 | 1.000238 | 0.9150489 | 0.008793288 | 0.9826979 | 0.006738892 | 0.9826925 | 0.008055085 |  |  | 899760 | 0.9867961 | 0.8678712 | 0.01538175 | 0.9780191 | 0.01044802 | 0.9780146 | 0.01203486
|  |  | 332592 | 1.002234 | 0.9994305 | 0.0005542051 | 0.9999501 | 0.04396196 | 0.9999457 | 0.1468494 |  |  | 556746 | 0.9947158 | 0.9866385 | 0.0009853148 | 0.9965195 | 0.002052986 | 0.9965234 | 0.004688952 |  |  | 451860 | 0.9852161 | 0.9670213 | 0.002651512 | 0.9888937 | 0.009519212 | 0.9888931 | 0.007015016 |  |  | 599280 | 1.003601 | 0.9150489 | 0.008793288 | 0.9827003 | 0.006738889 | 0.9826949 | 0.008055057 |  |  | 900060 | 0.9890341 | 0.8678712 | 0.01538175 | 0.978031 | 0.01044743 | 0.9780265 | 0.01203435
|  |  | 332892 | 1.00313 | 0.9994305 | 0.0005542051 | 0.9999501 | 0.04396196 | 0.9999457 | 0.1468494 |  |  | 557046 | 0.9937554 | 0.9866385 | 0.0009853148 | 0.9965202 | 0.002052976 | 0.9965241 | 0.00468893 |  |  | 452160 | 0.9852161 | 0.9670213 | 0.002651512 | 0.9889072 | 0.00951871 | 0.9889066 | 0.007014585 |  |  | 599580 | 1.003601 | 0.9150489 | 0.008793288 | 0.9827026 | 0.006738887 | 0.9826973 | 0.008055029 |  |  | 900360 | 0.9890341 | 0.8678712 | 0.01538175 | 0.9780429 | 0.01044685 | 0.9780384 | 0.01203383
|  |  | 333192 | 1.004026 | 0.9994305 | 0.0005542051 | 0.9999501 | 0.04396196 | 0.9999457 | 0.1468494 |  |  | 557346 | 0.9956763 | 0.9866385 | 0.0009853148 | 0.9965209 | 0.002052967 | 0.9965248 | 0.004688909 |  |  | 452460 | 0.9841371 | 0.9670213 | 0.002651512 | 0.9889208 | 0.009518209 | 0.9889202 | 0.007014155 |  |  | 599880 | 1.003601 | 0.9150489 | 0.008793288 | 0.982705 | 0.006738884 | 0.9826996 | 0.008055001 |  |  | 900660 | 0.9867961 | 0.8678712 | 0.01538175 | 0.9780548 | 0.01044626 | 0.9780503 | 0.01203332
|  |  | 333492 | 1.00313 | 0.9994305 | 0.0005542051 | 0.9999501 | 0.04396196 | 0.9999457 | 0.1468494 |  |  | 557646 | 0.9956763 | 0.9866385 | 0.0009853148 | 0.9965216 | 0.002052958 | 0.9965255 | 0.004688887 |  |  | 452760 | 0.9852161 | 0.9670213 | 0.002651512 | 0.9889343 | 0.009517708 | 0.9889337 | 0.007013726 |  |  | 600180 | 1.000238 | 0.9150489 | 0.008793288 | 0.9827073 | 0.006738882 | 0.9827019 | 0.008054974 |  |  | 900960 | 0.9890341 | 0.8678712 | 0.01538175 | 0.9780667 | 0.01044567 | 0.9780622 | 0.0120328
|  |  | 333792 | 1.00313 | 0.9994305 | 0.0005542051 | 0.9999501 | 0.04396196 | 0.9999457 | 0.1468494 |  |  | 557946 | 0.9947158 | 0.9866385 | 0.0009853148 | 0.9965223 | 0.002052949 | 0.9965262 | 0.004688866 |  |  | 453060 | 0.9852161 | 0.9670213 | 0.002651512 | 0.9889478 | 0.009517208 | 0.9889471 | 0.007013297 |  |  | 600480 | 1.000238 | 0.9150489 | 0.008793288 | 0.9827097 | 0.006738879 | 0.9827043 | 0.008054946 |  |  | 901260 | 0.9867961 | 0.8678712 | 0.01538175 | 0.9780786 | 0.01044509 | 0.978074 | 0.01203229
|  |  | 334092 | 1.004026 | 0.9994305 | 0.0005542051 | 0.9999501 | 0.04396196 | 0.9999457 | 0.1468494 |  |  | 558246 | 0.9956763 | 0.9866385 | 0.0009853148 | 0.996523 | 0.00205294 | 0.9965269 | 0.004688845 |  |  | 453360 | 0.9862951 | 0.9670213 | 0.002651512 | 0.9889612 | 0.009516709 | 0.9889606 | 0.007012869 |  |  | 600780 | 1.000238 | 0.9150489 | 0.008793288 | 0.982712 | 0.006738877 | 0.9827066 | 0.008054919 |  |  | 901560 | 0.9890341 | 0.8678712 | 0.01538175 | 0.9780904 | 0.0104445 | 0.9780859 | 0.01203178
|  |  | 334392 | 1.002234 | 0.9994305 | 0.0005542051 | 0.9999501 | 0.04396196 | 0.9999457 | 0.1468494 |  |  | 558546 | 0.9937554 | 0.9866385 | 0.0009853148 | 0.9965237 | 0.002052931 | 0.9965276 | 0.004688823 |  |  | 453660 | 0.9862951 | 0.9670213 | 0.002651512 | 0.9889747 | 0.00951621 | 0.9889741 | 0.007012441 |  |  | 601080 | 1.001919 | 0.9150489 | 0.008793288 | 0.9827143 | 0.006738875 | 0.9827089 | 0.008054892 |  |  | 901860 | 0.9890341 | 0.8678712 | 0.01538175 | 0.9781023 | 0.01044392 | 0.9780977 | 0.01203127
|  |  | 334692 | 1.004026 | 0.9994305 | 0.0005542051 | 0.9999501 | 0.04396196 | 0.9999457 | 0.1468494 |  |  | 558846 | 0.9947158 | 0.9866385 | 0.0009853148 | 0.9965244 | 0.002052922 | 0.9965283 | 0.004688802 |  |  | 453960 | 0.9852161 | 0.9670213 | 0.002651512 | 0.9889881 | 0.009515712 | 0.9889875 | 0.007012014 |  |  | 601380 | 1.001919 | 0.9150489 | 0.008793288 | 0.9827166 | 0.006738873 | 0.9827112 | 0.008054865 |  |  | 902160 | 0.9867961 | 0.8678712 | 0.01538175 | 0.9781141 | 0.01044334 | 0.9781095 | 0.01203076
|  |  | 334992 | 1.002234 | 0.9994305 | 0.0005542051 | 0.9999501 | 0.04396196 | 0.9999457 | 0.1468494 |  |  | 559146 | 0.9947158 | 0.9866385 | 0.0009853148 | 0.9965251 | 0.002052913 | 0.996529 | 0.004688781 |  |  | 454260 | 0.9852161 | 0.9670213 | 0.002651512 | 0.9890015 | 0.009515215 | 0.9890009 | 0.007011588 |  |  | 601680 | 1.003601 | 0.9150489 | 0.008793288 | 0.982719 | 0.006738871 | 0.9827136 | 0.008054838 |  |  | 902460 | 0.9867961 | 0.8678712 | 0.01538175 | 0.9781259 | 0.01044276 | 0.9781213 | 0.01203025
|  |  | 335292 | 1.00313 | 0.9994305 | 0.0005542051 | 0.9999501 | 0.04396196 | 0.9999457 | 0.1468494 |  |  | 559446 | 0.9956763 | 0.9866385 | 0.0009853148 | 0.9965258 | 0.002052904 | 0.9965297 | 0.004688761 |  |  | 454560 | 0.9852161 | 0.9670213 | 0.002651512 | 0.9890148 | 0.009514719 | 0.9890142 | 0.007011162 |  |  | 601980 | 1.001919 | 0.9150489 | 0.008793288 | 0.9827213 | 0.006738869 | 0.9827159 | 0.008054811 |  |  | 902760 | 0.9890341 | 0.8678712 | 0.01538175 | 0.9781377 | 0.01044218 | 0.9781331 | 0.01202974
|  |  | 335592 | 1.00313 | 0.9994305 | 0.0005542051 | 0.9999501 | 0.04396196 | 0.9999457 | 0.1468494 |  |  | 559746 | 0.9956763 | 0.9866385 | 0.0009853148 | 0.9965265 | 0.002052895 | 0.9965304 | 0.00468874 |  |  | 454860 | 0.9862951 | 0.9670213 | 0.002651512 | 0.9890282 | 0.009514223 | 0.9890276 | 0.007010737 |  |  | 602280 | 1.005282 | 0.9150489 | 0.008793288 | 0.9827236 | 0.006738867 | 0.9827182 | 0.008054785 |  |  | 903060 | 0.9867961 | 0.8678712 | 0.01538175 | 0.9781495 | 0.0104416 | 0.9781449 | 0.01202923
|  |  | 335892 | 1.00313 | 0.9994305 | 0.0005542051 | 0.9999501 | 0.04396196 | 0.9999457 | 0.1468494 |  |  | 560046 | 0.9956763 | 0.9866385 | 0.0009853148 | 0.9965271 | 0.002052887 | 0.9965311 | 0.00468872 |  |  | 455160 | 0.9852161 | 0.9670213 | 0.002651512 | 0.9890415 | 0.009513728 | 0.9890409 | 0.007010312 |  |  | 602580 | 1.003601 | 0.9150489 | 0.008793288 | 0.9827259 | 0.006738865 | 0.9827204 | 0.008054758 |  |  | 903360 | 0.9845582 | 0.8678712 | 0.01538175 | 0.9781613 | 0.01044102 | 0.9781567 | 0.01202873
|  |  | 336192 | 1.00313 | 0.9994305 | 0.0005542051 | 0.9999501 | 0.04396196 | 0.9999457 | 0.1468494 |  |  | 560346 | 0.9956763 | 0.9866385 | 0.0009853148 | 0.9965278 | 0.002052878 | 0.9965318 | 0.004688699 |  |  | 455460 | 0.9873741 | 0.9670213 | 0.002651512 | 0.9890548 | 0.009513233 | 0.9890542 | 0.007009888 |  |  | 602880 | 1.005282 | 0.9150489 | 0.008793288 | 0.9827281 | 0.006738863 | 0.9827227 | 0.008054732 |  |  | 903660 | 0.9890341 | 0.8678712 | 0.01538175 | 0.978173 | 0.01044044 | 0.9781684 | 0.01202822
|  |  | 336492 | 1.002234 | 0.9994305 | 0.0005542051 | 0.9999501 | 0.04396196 | 0.9999457 | 0.1468494 |  |  | 560646 | 0.9947158 | 0.9866385 | 0.0009853148 | 0.9965285 | 0.002052869 | 0.9965325 | 0.004688679 |  |  | 455760 | 0.9852161 | 0.9670213 | 0.002651512 | 0.9890681 | 0.009512739 | 0.9890675 | 0.007009465 |  |  | 603180 | 1.001919 | 0.9150489 | 0.008793288 | 0.9827304 | 0.006738861 | 0.982725 | 0.008054706 |  |  | 903960 | 0.9957479 | 0.8678712 | 0.01538175 | 0.9781848 | 0.01043986 | 0.9781802 | 0.01202772
|  |  | 336792 | 1.00313 | 0.9994305 | 0.0005542051 | 0.9999501 | 0.04396196 | 0.9999457 | 0.1468494 |  |  | 560946 | 0.9956763 | 0.9866385 | 0.0009853148 | 0.9965292 | 0.002052861 | 0.9965331 | 0.004688659 |  |  | 456060 | 0.9873741 | 0.9670213 | 0.002651512 | 0.9890814 | 0.009512246 | 0.9890808 | 0.007009042 |  |  | 603480 | 1.001919 | 0.9150489 | 0.008793288 | 0.9827327 | 0.00673886 | 0.9827273 | 0.00805468 |  |  | 904260 | 0.991272 | 0.8678712 | 0.01538175 | 0.9781965 | 0.01043928 | 0.9781919 | 0.01202721
|  |  | 337092 | 1.002234 | 0.9994305 | 0.0005542051 | 0.9999501 | 0.04396196 | 0.9999457 | 0.1468494 |  |  | 561246 | 0.9956763 | 0.9866385 | 0.0009853148 | 0.9965299 | 0.002052852 | 0.9965338 | 0.004688639 |  |  | 456360 | 0.9841371 | 0.9670213 | 0.002651512 | 0.9890947 | 0.009511754 | 0.9890941 | 0.007008619 |  |  | 603780 | 1.000238 | 0.9150489 | 0.008793288 | 0.982735 | 0.006738858 | 0.9827295 | 0.008054655 |  |  | 904560 | 0.991272 | 0.8678712 | 0.01538175 | 0.9782082 | 0.01043871 | 0.9782036 | 0.01202671
|  |  | 337392 | 1.002234 | 0.9994305 | 0.0005542051 | 0.9999501 | 0.04396196 | 0.9999457 | 0.1468494 |  |  | 561546 | 0.9956763 | 0.9866385 | 0.0009853148 | 0.9965305 | 0.002052844 | 0.9965345 | 0.004688619 |  |  | 456660 | 0.9841371 | 0.9670213 | 0.002651512 | 0.9891079 | 0.009511262 | 0.9891073 | 0.007008198 |  |  | 604080 | 1.000238 | 0.9150489 | 0.008793288 | 0.9827372 | 0.006738856 | 0.9827318 | 0.008054629 |  |  | 904860 | 0.9957479 | 0.8678712 | 0.01538175 | 0.9782199 | 0.01043813 | 0.9782153 | 0.0120262
|  |  | 337692 | 1.00313 | 0.9994305 | 0.0005542051 | 0.9999501 | 0.04396196 | 0.9999457 | 0.1468494 |  |  | 561846 | 0.9956763 | 0.9866385 | 0.0009853148 | 0.9965312 | 0.002052835 | 0.9965352 | 0.004688599 |  |  | 456960 | 0.9841371 | 0.9670213 | 0.002651512 | 0.9891211 | 0.009510772 | 0.9891205 | 0.007007777 |  |  | 604380 | 0.9985561 | 0.9150489 | 0.008793288 | 0.9827395 | 0.006738855 | 0.9827341 | 0.008054604 |  |  | 905160 | 0.991272 | 0.8678712 | 0.01538175 | 0.9782316 | 0.01043756 | 0.978227 | 0.0120257
|  |  | 337992 | 1.004026 | 0.9994305 | 0.0005542051 | 0.9999501 | 0.04396196 | 0.9999457 | 0.1468494 |  |  | 562146 | 0.9966367 | 0.9866385 | 0.0009853148 | 0.9965319 | 0.002052827 | 0.9965359 | 0.00468858 |  |  | 457260 | 0.9862951 | 0.9670213 | 0.002651512 | 0.9891343 | 0.009510281 | 0.9891337 | 0.007007356 |  |  | 604680 | 1.000238 | 0.9150489 | 0.008793288 | 0.9827417 | 0.006738853 | 0.9827363 | 0.008054579 |  |  | 905460 | 0.9845582 | 0.8678712 | 0.01538175 | 0.9782433 | 0.01043699 | 0.9782387 | 0.0120252
|  |  | 338292 | 1.00313 | 0.9994305 | 0.0005542051 | 0.9999501 | 0.04396196 | 0.9999457 | 0.1468494 |  |  | 562446 | 0.9966367 | 0.9866385 | 0.0009853148 | 0.9965326 | 0.002052819 | 0.9965365 | 0.00468856 |  |  | 457560 | 0.9873741 | 0.9670213 | 0.002651512 | 0.9891474 | 0.009509792 | 0.9891468 | 0.007006936 |  |  | 604980 | 1.001919 | 0.9150489 | 0.008793288 | 0.982744 | 0.006738852 | 0.9827385 | 0.008054554 |  |  | 905760 | 0.9890341 | 0.8678712 | 0.01538175 | 0.978255 | 0.01043641 | 0.9782503 | 0.0120247
|  |  | 338592 | 1.002234 | 0.9994305 | 0.0005542051 | 0.9999501 | 0.04396196 | 0.9999457 | 0.1468494 |  |  | 562746 | 0.9956763 | 0.9866385 | 0.0009853148 | 0.9965332 | 0.00205281 | 0.9965372 | 0.004688541 |  |  | 457860 | 0.9862951 | 0.9670213 | 0.002651512 | 0.9891606 | 0.009509303 | 0.98916 | 0.007006517 |  |  | 605280 | 1.003601 | 0.9150489 | 0.008793288 | 0.9827462 | 0.006738851 | 0.9827408 | 0.008054529 |  |  | 906060 | 0.9957479 | 0.8678712 | 0.01538175 | 0.9782666 | 0.01043584 | 0.978262 | 0.0120242
|  |  | 338892 | 1.004026 | 0.9994305 | 0.0005542051 | 0.9999501 | 0.04396196 | 0.9999457 | 0.1468494 |  |  | 563046 | 0.9947158 | 0.9866385 | 0.0009853148 | 0.9965339 | 0.002052802 | 0.9965379 | 0.004688522 |  |  | 458160 | 0.9873741 | 0.9670213 | 0.002651512 | 0.9891737 | 0.009508815 | 0.9891731 | 0.007006098 |  |  | 605580 | 1.003601 | 0.9150489 | 0.008793288 | 0.9827484 | 0.00673885 | 0.982743 | 0.008054504 |  |  | 906360 | 0.991272 | 0.8678712 | 0.01538175 | 0.9782782 | 0.01043527 | 0.9782736 | 0.0120237
|  |  | 339192 | 1.004026 | 0.9994305 | 0.0005542051 | 0.9999501 | 0.04396196 | 0.9999457 | 0.1468494 |  |  | 563346 | 0.9966367 | 0.9866385 | 0.0009853148 | 0.9965346 | 0.002052794 | 0.9965386 | 0.004688503 |  |  | 458460 | 0.9862951 | 0.9670213 | 0.002651512 | 0.9891868 | 0.009508327 | 0.9891862 | 0.00700568 |  |  | 605880 | 1.000238 | 0.9150489 | 0.008793288 | 0.9827507 | 0.006738848 | 0.9827452 | 0.008054479 |  |  | 906660 | 0.9979859 | 0.8678712 | 0.01538175 | 0.9782899 | 0.0104347 | 0.9782852 | 0.0120232
|  |  | 339492 | 1.00313 | 0.9994305 | 0.0005542051 | 0.9999501 | 0.04396196 | 0.9999457 | 0.1468494 |  |  | 563646 | 0.9956763 | 0.9866385 | 0.0009853148 | 0.9965352 | 0.002052786 | 0.9965392 | 0.004688484 |  |  | 458760 | 0.9852161 | 0.9670213 | 0.002651512 | 0.9891999 | 0.009507841 | 0.9891993 | 0.007005263 |  |  | 606180 | 0.9935117 | 0.9150489 | 0.008793288 | 0.9827529 | 0.006738847 | 0.9827474 | 0.008054455 |  |  | 906960 | 0.9890341 | 0.8678712 | 0.01538175 | 0.9783015 | 0.01043413 | 0.9782968 | 0.0120227
|  |  | 339792 | 1.00313 | 0.9994305 | 0.0005542051 | 0.9999501 | 0.04396196 | 0.9999457 | 0.1468494 |  |  | 563946 | 0.9966367 | 0.9866385 | 0.0009853148 | 0.9965359 | 0.002052778 | 0.9965399 | 0.004688465 |  |  | 459060 | 0.9809 | 0.9670213 | 0.002651512 | 0.9892129 | 0.009507355 | 0.9892123 | 0.007004846 |  |  | 606480 | 1.000238 | 0.9150489 | 0.008793288 | 0.9827551 | 0.006738846 | 0.9827497 | 0.008054431 |  |  | 907260 | 0.991272 | 0.8678712 | 0.01538175 | 0.9783131 | 0.01043357 | 0.9783084 | 0.01202221
|  |  | 340092 | 1.004026 | 0.9994305 | 0.0005542051 | 0.9999501 | 0.04396196 | 0.9999457 | 0.1468494 |  |  | 564246 | 0.9956763 | 0.9866385 | 0.0009853148 | 0.9965366 | 0.00205277 | 0.9965406 | 0.004688446 |  |  | 459360 | 0.9830581 | 0.9670213 | 0.002651512 | 0.9892259 | 0.009506869 | 0.9892254 | 0.00700443 |  |  | 606780 | 1.001919 | 0.9150489 | 0.008793288 | 0.9827573 | 0.006738845 | 0.9827519 | 0.008054407 |  |  | 907560 | 0.991272 | 0.8678712 | 0.01538175 | 0.9783247 | 0.010433 | 0.97832 | 0.01202171
|  |  | 340392 | 1.004026 | 0.9994305 | 0.0005542051 | 0.9999501 | 0.04396196 | 0.9999457 | 0.1468494 |  |  | 564546 | 0.9966367 | 0.9866385 | 0.0009853148 | 0.9965372 | 0.002052762 | 0.9965412 | 0.004688427 |  |  | 459660 | 0.9841371 | 0.9670213 | 0.002651512 | 0.989239 | 0.009506385 | 0.9892384 | 0.007004014 |  |  | 607080 | 1.001919 | 0.9150489 | 0.008793288 | 0.9827595 | 0.006738844 | 0.9827541 | 0.008054383 |  |  | 907860 | 0.9979859 | 0.8678712 | 0.01538175 | 0.9783362 | 0.01043243 | 0.9783316 | 0.01202122
|  |  | 340692 | 1.00313 | 0.9994305 | 0.0005542051 | 0.9999501 | 0.04396196 | 0.9999457 | 0.1468494 |  |  | 564846 | 0.9956763 | 0.9866385 | 0.0009853148 | 0.9965379 | 0.002052754 | 0.9965419 | 0.004688409 |  |  | 459960 | 0.9852161 | 0.9670213 | 0.002651512 | 0.9892519 | 0.009505901 | 0.9892514 | 0.007003599 |  |  | 607380 | 0.9985561 | 0.9150489 | 0.008793288 | 0.9827617 | 0.006738843 | 0.9827563 | 0.008054359 |  |  | 908160 | 0.99351 | 0.8678712 | 0.01538175 | 0.9783478 | 0.01043187 | 0.9783431 | 0.01202072
|  |  | 340992 | 1.00313 | 0.9994305 | 0.0005542051 | 0.9999501 | 0.04396196 | 0.9999457 | 0.1468494 |  |  | 565146 | 0.9956763 | 0.9866385 | 0.0009853148 | 0.9965385 | 0.002052746 | 0.9965425 | 0.00468839 |  |  | 460260 | 0.9852161 | 0.9670213 | 0.002651512 | 0.9892649 | 0.009505418 | 0.9892643 | 0.007003184 |  |  | 607680 | 1.000238 | 0.9150489 | 0.008793288 | 0.9827639 | 0.006738842 | 0.9827584 | 0.008054336 |  |  | 908460 | 0.991272 | 0.8678712 | 0.01538175 | 0.9783593 | 0.0104313 | 0.9783546 | 0.01202023
|  |  | 341292 | 1.004026 | 0.9994305 | 0.0005542051 | 0.9999501 | 0.04396196 | 0.9999457 | 0.1468494 |  |  | 565446 | 0.9966367 | 0.9866385 | 0.0009853148 | 0.9965392 | 0.002052738 | 0.9965432 | 0.004688372 |  |  | 460560 | 0.9852161 | 0.9670213 | 0.002651512 | 0.9892779 | 0.009504935 | 0.9892773 | 0.007002771 |  |  | 607980 | 1.001919 | 0.9150489 | 0.008793288 | 0.9827661 | 0.006738842 | 0.9827606 | 0.008054312 |  |  | 908760 | 0.9979859 | 0.8678712 | 0.01538175 | 0.9783709 | 0.01043074 | 0.9783662 | 0.01201973
|  |  | 341592 | 1.00313 | 0.9994305 | 0.0005542051 | 0.9999501 | 0.04396196 | 0.9999457 | 0.1468494 |  |  | 565746 | 0.9956763 | 0.9866385 | 0.0009853148 | 0.9965398 | 0.002052731 | 0.9965439 | 0.004688354 |  |  | 460860 | 0.9852161 | 0.9670213 | 0.002651512 | 0.9892908 | 0.009504454 | 0.9892902 | 0.007002357 |  |  | 608280 | 1.000238 | 0.9150489 | 0.008793288 | 0.9827682 | 0.006738841 | 0.9827628 | 0.008054289 |  |  | 909060 | 0.9890341 | 0.8678712 | 0.01538175 | 0.9783824 | 0.01043018 | 0.9783777 | 0.01201924
|  |  | 341892 | 1.004026 | 0.9994305 | 0.0005542051 | 0.9999501 | 0.04396196 | 0.9999457 | 0.1468494 |  |  | 566046 | 0.9947158 | 0.9866385 | 0.0009853148 | 0.9965405 | 0.002052723 | 0.9965445 | 0.004688336 |  |  | 461160 | 0.9852161 | 0.9670213 | 0.002651512 | 0.9893037 | 0.009503973 | 0.9893031 | 0.007001945 |  |  | 608580 | 1.003601 | 0.9150489 | 0.008793288 | 0.9827704 | 0.00673884 | 0.982765 | 0.008054266 |  |  | 909360 | 0.99351 | 0.8678712 | 0.01538175 | 0.9783939 | 0.01042961 | 0.9783892 | 0.01201875
|  |  | 342192 | 1.00313 | 0.9994305 | 0.0005542051 | 0.9999501 | 0.04396196 | 0.9999457 | 0.1468494 |  |  | 566346 | 0.9966367 | 0.9866385 | 0.0009853148 | 0.9965411 | 0.002052715 | 0.9965452 | 0.004688318 |  |  | 461460 | 0.9841371 | 0.9670213 | 0.002651512 | 0.9893166 | 0.009503492 | 0.989316 | 0.007001532 |  |  | 608880 | 1.003601 | 0.9150489 | 0.008793288 | 0.9827726 | 0.00673884 | 0.9827671 | 0.008054243 |  |  | 909660 | 0.99351 | 0.8678712 | 0.01538175 | 0.9784054 | 0.01042905 | 0.9784007 | 0.01201826
|  |  | 342492 | 1.00313 | 0.9994305 | 0.0005542051 | 0.9999501 | 0.04396196 | 0.9999457 | 0.1468494 |  |  | 566646 | 0.9956763 | 0.9866385 | 0.0009853148 | 0.9965418 | 0.002052708 | 0.9965458 | 0.0046883 |  |  | 461760 | 0.9852161 | 0.9670213 | 0.002651512 | 0.9893295 | 0.009503013 | 0.9893289 | 0.007001121 |  |  | 609180 | 1.000238 | 0.9150489 | 0.008793288 | 0.9827747 | 0.006738839 | 0.9827693 | 0.00805422 |  |  | 909960 | 0.9867961 | 0.8678712 | 0.01538175 | 0.9784169 | 0.01042849 | 0.9784121 | 0.01201777
|  |  | 342792 | 1.002234 | 0.9994305 | 0.0005542051 | 0.9999501 | 0.04396196 | 0.9999457 | 0.1468494 |  |  | 566946 | 0.9966367 | 0.9866385 | 0.0009853148 | 0.9965424 | 0.0020527 | 0.9965465 | 0.004688283 |  |  | 462060 | 0.9873741 | 0.9670213 | 0.002651512 | 0.9893423 | 0.009502534 | 0.9893417 | 0.00700071 |  |  | 609480 | 1.000238 | 0.9150489 | 0.008793288 | 0.9827769 | 0.006738839 | 0.9827714 | 0.008054197 |  |  | 910260 | 0.991272 | 0.8678712 | 0.01538175 | 0.9784283 | 0.01042793 | 0.9784236 | 0.01201728
|  |  | 343092 | 1.002234 | 0.9994305 | 0.0005542051 | 0.9999501 | 0.04396196 | 0.9999457 | 0.1468494 |  |  | 567246 | 0.9956763 | 0.9866385 | 0.0009853148 | 0.9965431 | 0.002052693 | 0.9965471 | 0.004688265 |  |  | 462360 | 0.9852161 | 0.9670213 | 0.002651512 | 0.9893551 | 0.009502055 | 0.9893546 | 0.0070003 |  |  | 609780 | 0.9985561 | 0.9150489 | 0.008793288 | 0.982779 | 0.006738838 | 0.9827736 | 0.008054175 |  |  | 910560 | 0.991272 | 0.8678712 | 0.01538175 | 0.9784398 | 0.01042737 | 0.9784351 | 0.01201679
|  |  | 343392 | 1.00313 | 0.9994305 | 0.0005542051 | 0.9999501 | 0.04396196 | 0.9999457 | 0.1468494 |  |  | 567546 | 0.9966367 | 0.9866385 | 0.0009853148 | 0.9965437 | 0.002052685 | 0.9965478 | 0.004688248 |  |  | 462660 | 0.9852161 | 0.9670213 | 0.002651512 | 0.9893679 | 0.009501578 | 0.9893674 | 0.00699989 |  |  | 610080 | 0.9968746 | 0.9150489 | 0.008793288 | 0.9827812 | 0.006738838 | 0.9827757 | 0.008054152 |  |  | 910860 | 0.9957479 | 0.8678712 | 0.01538175 | 0.9784512 | 0.01042682 | 0.9784465 | 0.0120163
|  |  | 343692 | 1.004922 | 0.9994305 | 0.0005542051 | 0.9999501 | 0.04396196 | 0.9999457 | 0.1468494 |  |  | 567846 | 0.9956763 | 0.9866385 | 0.0009853148 | 0.9965444 | 0.002052678 | 0.9965484 | 0.00468823 |  |  | 462960 | 0.9841371 | 0.9670213 | 0.002651512 | 0.9893807 | 0.009501101 | 0.9893802 | 0.006999481 |  |  | 610380 | 0.9968746 | 0.9150489 | 0.008793288 | 0.9827833 | 0.006738837 | 0.9827779 | 0.00805413 |  |  | 911160 | 0.991272 | 0.8678712 | 0.01538175 | 0.9784626 | 0.01042626 | 0.9784579 | 0.01201582
|  |  | 343992 | 1.002234 | 0.9994305 | 0.0005542051 | 0.9999501 | 0.04396196 | 0.9999457 | 0.1468494 |  |  | 568146 | 0.9947158 | 0.9866385 | 0.0009853148 | 0.996545 | 0.00205267 | 0.996549 | 0.004688213 |  |  | 463260 | 0.9862951 | 0.9670213 | 0.002651512 | 0.9893935 | 0.009500625 | 0.9893929 | 0.006999073 |  |  | 610680 | 1.001919 | 0.9150489 | 0.008793288 | 0.9827854 | 0.006738837 | 0.98278 | 0.008054108 |  |  | 911460 | 0.9957479 | 0.8678712 | 0.01538175 | 0.9784741 | 0.0104257 | 0.9784693 | 0.01201533
|  |  | 344292 | 1.002234 | 0.9994305 | 0.0005542051 | 0.9999501 | 0.04396196 | 0.9999457 | 0.1468494 |  |  | 568446 | 0.9975972 | 0.9866385 | 0.0009853148 | 0.9965456 | 0.002052663 | 0.9965497 | 0.004688196 |  |  | 463560 | 0.9852161 | 0.9670213 | 0.002651512 | 0.9894062 | 0.00950015 | 0.9894057 | 0.006998665 |  |  | 610980 | 1.003601 | 0.9150489 | 0.008793288 | 0.9827876 | 0.006738837 | 0.9827821 | 0.008054086 |  |  | 911760 | 1.000224 | 0.8678712 | 0.01538175 | 0.9784855 | 0.01042515 | 0.9784807 | 0.01201484
|  |  | 344592 | 1.004026 | 0.9994305 | 0.0005542051 | 0.9999501 | 0.04396196 | 0.9999457 | 0.1468494 |  |  | 568746 | 0.9956763 | 0.9866385 | 0.0009853148 | 0.9965463 | 0.002052656 | 0.9965503 | 0.004688179 |  |  | 463860 | 0.9852161 | 0.9670213 | 0.002651512 | 0.9894189 | 0.009499675 | 0.9894184 | 0.006998258 |  |  | 611280 | 1.000238 | 0.9150489 | 0.008793288 | 0.9827897 | 0.006738837 | 0.9827842 | 0.008054064 |  |  | 912060 | 0.9979859 | 0.8678712 | 0.01538175 | 0.9784968 | 0.01042459 | 0.9784921 | 0.01201436
|  |  | 344892 | 1.004026 | 0.9994305 | 0.0005542051 | 0.9999501 | 0.04396196 | 0.9999457 | 0.1468494 |  |  | 569046 | 0.9956763 | 0.9866385 | 0.0009853148 | 0.9965469 | 0.002052649 | 0.996551 | 0.004688162 |  |  | 464160 | 0.9862951 | 0.9670213 | 0.002651512 | 0.9894316 | 0.009499201 | 0.9894311 | 0.006997851 |  |  | 611580 | 1.001919 | 0.9150489 | 0.008793288 | 0.9827918 | 0.006738837 | 0.9827863 | 0.008054042 |  |  | 912360 | 0.9979859 | 0.8678712 | 0.01538175 | 0.9785082 | 0.01042404 | 0.9785035 | 0.01201387
|  |  | 345192 | 1.00313 | 0.9994305 | 0.0005542051 | 0.9999501 | 0.04396196 | 0.9999457 | 0.1468494 |  |  | 569346 | 0.9956763 | 0.9866385 | 0.0009853148 | 0.9965475 | 0.002052641 | 0.9965516 | 0.004688145 |  |  | 464460 | 0.9852161 | 0.9670213 | 0.002651512 | 0.9894443 | 0.009498728 | 0.9894438 | 0.006997445 |  |  | 611880 | 0.9985561 | 0.9150489 | 0.008793288 | 0.9827939 | 0.006738837 | 0.9827884 | 0.008054021 |  |  | 912660 | 0.9890341 | 0.8678712 | 0.01538175 | 0.9785196 | 0.01042349 | 0.9785148 | 0.01201339
|  |  | 345492 | 1.002234 | 0.9994305 | 0.0005542051 | 0.9999501 | 0.04396196 | 0.9999457 | 0.1468494 |  |  | 569646 | 0.9937554 | 0.9866385 | 0.0009853148 | 0.9965482 | 0.002052634 | 0.9965522 | 0.004688129 |  |  | 464760 | 0.9862951 | 0.9670213 | 0.002651512 | 0.989457 | 0.009498255 | 0.9894564 | 0.00699704 |  |  | 612180 | 1.001919 | 0.9150489 | 0.008793288 | 0.982796 | 0.006738837 | 0.9827905 | 0.008054 |  |  | 912960 | 0.9867961 | 0.8678712 | 0.01538175 | 0.9785309 | 0.01042293 | 0.9785262 | 0.01201291
|  |  | 345792 | 1.001338 | 0.9994305 | 0.0005542051 | 0.9999501 | 0.04396196 | 0.9999457 | 0.1468494 |  |  | 569946 | 0.9956763 | 0.9866385 | 0.0009853148 | 0.9965488 | 0.002052627 | 0.9965529 | 0.004688112 |  |  | 465060 | 0.9862951 | 0.9670213 | 0.002651512 | 0.9894696 | 0.009497783 | 0.9894691 | 0.006996635 |  |  | 612480 | 1.001919 | 0.9150489 | 0.008793288 | 0.9827981 | 0.006738837 | 0.9827926 | 0.008053978 |  |  | 913260 | 0.991272 | 0.8678712 | 0.01538175 | 0.9785423 | 0.01042238 | 0.9785375 | 0.01201243
|  |  | 346092 | 1.00313 | 0.9994305 | 0.0005542051 | 0.9999501 | 0.04396196 | 0.9999457 | 0.1468494 |  |  | 570246 | 0.9947158 | 0.9866385 | 0.0009853148 | 0.9965494 | 0.00205262 | 0.9965535 | 0.004688096 |  |  | 465360 | 0.9852161 | 0.9670213 | 0.002651512 | 0.9894822 | 0.009497312 | 0.9894817 | 0.00699623 |  |  | 612780 | 1.000238 | 0.9150489 | 0.008793288 | 0.9828002 | 0.006738837 | 0.9827947 | 0.008053957 |  |  | 913560 | 0.9957479 | 0.8678712 | 0.01538175 | 0.9785536 | 0.01042183 | 0.9785488 | 0.01201195
|  |  | 346392 | 1.002234 | 0.9994305 | 0.0005542051 | 0.9999501 | 0.04396196 | 0.9999457 | 0.1468494 |  |  | 570546 | 0.9956763 | 0.9866385 | 0.0009853148 | 0.99655 | 0.002052613 | 0.9965541 | 0.004688079 |  |  | 465660 | 0.9862951 | 0.9670213 | 0.002651512 | 0.9894948 | 0.009496842 | 0.9894943 | 0.006995827 |  |  | 613080 | 1.001919 | 0.9150489 | 0.008793288 | 0.9828023 | 0.006738837 | 0.9827968 | 0.008053936 |  |  | 913860 | 0.991272 | 0.8678712 | 0.01538175 | 0.9785649 | 0.01042128 | 0.9785601 | 0.01201146
|  |  | 346692 | 1.002234 | 0.9994305 | 0.0005542051 | 0.9999501 | 0.04396196 | 0.9999457 | 0.1468494 |  |  | 570846 | 0.9966367 | 0.9866385 | 0.0009853148 | 0.9965507 | 0.002052606 | 0.9965547 | 0.004688063 |  |  | 465960 | 0.9862951 | 0.9670213 | 0.002651512 | 0.9895074 | 0.009496372 | 0.9895069 | 0.006995424 |  |  | 613380 | 1.000238 | 0.9150489 | 0.008793288 | 0.9828044 | 0.006738837 | 0.9827989 | 0.008053915 |  |  | 914160 | 0.9957479 | 0.8678712 | 0.01538175 | 0.9785762 | 0.01042073 | 0.9785714 | 0.01201099
|  |  | 346992 | 1.00313 | 0.9994305 | 0.0005542051 | 0.9999501 | 0.04396196 | 0.9999457 | 0.1468494 |  |  | 571146 | 0.9956763 | 0.9866385 | 0.0009853148 | 0.9965513 | 0.002052599 | 0.9965554 | 0.004688047 |  |  | 466260 | 0.9841371 | 0.9670213 | 0.002651512 | 0.98952 | 0.009495903 | 0.9895194 | 0.006995021 |  |  | 613680 | 1.001919 | 0.9150489 | 0.008793288 | 0.9828064 | 0.006738837 | 0.9828009 | 0.008053895 |  |  | 914460 | 0.9979859 | 0.8678712 | 0.01538175 | 0.9785875 | 0.01042019 | 0.9785827 | 0.01201051
|  |  | 347292 | 1.002234 | 0.9994305 | 0.0005542051 | 0.9999501 | 0.04396196 | 0.9999457 | 0.1468494 |  |  | 571446 | 0.9947158 | 0.9866385 | 0.0009853148 | 0.9965519 | 0.002052592 | 0.996556 | 0.004688031 |  |  | 466560 | 0.9862951 | 0.9670213 | 0.002651512 | 0.9895325 | 0.009495435 | 0.989532 | 0.00699462 |  |  | 613980 | 1.003601 | 0.9150489 | 0.008793288 | 0.9828085 | 0.006738838 | 0.982803 | 0.008053874 |  |  | 914760 | 0.991272 | 0.8678712 | 0.01538175 | 0.9785987 | 0.01041964 | 0.9785939 | 0.01201003
|  |  | 347592 | 1.002234 | 0.9994305 | 0.0005542051 | 0.9999501 | 0.04396196 | 0.9999457 | 0.1468494 |  |  | 571746 | 0.9956763 | 0.9866385 | 0.0009853148 | 0.9965525 | 0.002052586 | 0.9965566 | 0.004688015 |  |  | 466860 | 0.9862951 | 0.9670213 | 0.002651512 | 0.989545 | 0.009494968 | 0.9895445 | 0.006994218 | [12 empty] | 915060 | 0.9979859 | 0.8678712 | 0.01538175 | 0.97861 | 0.01041909 | 0.9786052 | 0.01200955
|  |  | 347892 | 1.00313 | 0.9994305 | 0.0005542051 | 0.9999501 | 0.04396196 | 0.9999457 | 0.1468494 |  |  | 572046 | 0.9966367 | 0.9866385 | 0.0009853148 | 0.9965531 | 0.002052579 | 0.9965572 | 0.004687999 |  |  | 467160 | 0.9884531 | 0.9670213 | 0.002651512 | 0.9895575 | 0.009494501 | 0.989557 | 0.006993818 | [12 empty] | 915360 | 0.9957479 | 0.8678712 | 0.01538175 | 0.9786212 | 0.01041855 | 0.9786164 | 0.01200907
|  |  | 348192 | 1.00313 | 0.9994305 | 0.0005542051 | 0.9999501 | 0.04396196 | 0.9999457 | 0.1468494 |  |  | 572346 | 0.9966367 | 0.9866385 | 0.0009853148 | 0.9965538 | 0.002052572 | 0.9965578 | 0.004687984 |  |  | 467460 | 0.9873741 | 0.9670213 | 0.002651512 | 0.98957 | 0.009494035 | 0.9895695 | 0.006993418 | [12 empty] | 915660 | 0.9957479 | 0.8678712 | 0.01538175 | 0.9786325 | 0.010418 | 0.9786277 | 0.0120086
|  |  | 348492 | 1.00313 | 0.9994305 | 0.0005542051 | 0.9999501 | 0.04396196 | 0.9999457 | 0.1468494 |  |  | 572646 | 0.9966367 | 0.9866385 | 0.0009853148 | 0.9965544 | 0.002052565 | 0.9965585 | 0.004687968 |  |  | 467760 | 0.9884531 | 0.9670213 | 0.002651512 | 0.9895825 | 0.009493569 | 0.9895819 | 0.006993018 | [12 empty] | 915960 | 0.99351 | 0.8678712 | 0.01538175 | 0.9786437 | 0.01041746 | 0.9786389 | 0.01200812
|  |  | 348792 | 1.00313 | 0.9994305 | 0.0005542051 | 0.9999501 | 0.04396196 | 0.9999457 | 0.1468494 |  |  | 572946 | 0.9966367 | 0.9866385 | 0.0009853148 | 0.996555 | 0.002052559 | 0.9965591 | 0.004687953 |  |  | 468060 | 0.9862951 | 0.9670213 | 0.002651512 | 0.9895949 | 0.009493105 | 0.9895944 | 0.00699262 | [12 empty] | 916260 | 0.9979859 | 0.8678712 | 0.01538175 | 0.9786549 | 0.01041692 | 0.9786501 | 0.01200765
|  |  | 349092 | 1.00313 | 0.9994305 | 0.0005542051 | 0.9999501 | 0.04396196 | 0.9999457 | 0.1468494 |  |  | 573246 | 0.9966367 | 0.9866385 | 0.0009853148 | 0.9965556 | 0.002052552 | 0.9965597 | 0.004687937 |  |  | 468360 | 0.9862951 | 0.9670213 | 0.002651512 | 0.9896073 | 0.009492641 | 0.9896068 | 0.006992222 | [12 empty] | 916560 | 0.99351 | 0.8678712 | 0.01538175 | 0.9786661 | 0.01041637 | 0.9786613 | 0.01200717
|  |  | 349392 | 1.00313 | 0.9994305 | 0.0005542051 | 0.9999501 | 0.04396196 | 0.9999457 | 0.1468494 |  |  | 573546 | 0.9975972 | 0.9866385 | 0.0009853148 | 0.9965562 | 0.002052546 | 0.9965603 | 0.004687922 |  |  | 468660 | 0.9862951 | 0.9670213 | 0.002651512 | 0.9896197 | 0.009492177 | 0.9896192 | 0.006991824 | [12 empty] | 916860 | 0.991272 | 0.8678712 | 0.01538175 | 0.9786773 | 0.01041583 | 0.9786724 | 0.0120067
|  |  | 349692 | 1.00313 | 0.9994305 | 0.0005542051 | 0.9999501 | 0.04396196 | 0.9999457 | 0.1468494 |  |  | 573846 | 0.9956763 | 0.9866385 | 0.0009853148 | 0.9965568 | 0.002052539 | 0.9965609 | 0.004687907 |  |  | 468960 | 0.9862951 | 0.9670213 | 0.002651512 | 0.9896321 | 0.009491715 | 0.9896315 | 0.006991427 | [12 empty] | 917160 | 0.9890341 | 0.8678712 | 0.01538175 | 0.9786884 | 0.01041529 | 0.9786836 | 0.01200623
|  |  | 349992 | 1.00313 | 0.9994305 | 0.0005542051 | 0.9999501 | 0.04396196 | 0.9999457 | 0.1468494 |  |  | 574146 | 0.9966367 | 0.9866385 | 0.0009853148 | 0.9965574 | 0.002052533 | 0.9965615 | 0.004687892 |  |  | 469260 | 0.9852161 | 0.9670213 | 0.002651512 | 0.9896444 | 0.009491253 | 0.9896439 | 0.006991031 | [12 empty] | 917460 | 0.991272 | 0.8678712 | 0.01538175 | 0.9786996 | 0.01041475 | 0.9786947 | 0.01200576
|  |  | 350292 | 1.00313 | 0.9994305 | 0.0005542051 | 0.9999501 | 0.04396196 | 0.9999457 | 0.1468494 |  |  | 574446 | 0.9966367 | 0.9866385 | 0.0009853148 | 0.996558 | 0.002052526 | 0.9965621 | 0.004687877 |  |  | 469560 | 0.9884531 | 0.9670213 | 0.002651512 | 0.9896568 | 0.009490792 | 0.9896562 | 0.006990635 | [12 empty] | 917760 | 0.99351 | 0.8678712 | 0.01538175 | 0.9787107 | 0.01041421 | 0.9787059 | 0.01200529
|  |  | 350592 | 1.00313 | 0.9994305 | 0.0005542051 | 0.9999501 | 0.04396196 | 0.9999457 | 0.1468494 |  |  | 574746 | 0.9956763 | 0.9866385 | 0.0009853148 | 0.9965586 | 0.00205252 | 0.9965627 | 0.004687862 |  |  | 469860 | 0.9873741 | 0.9670213 | 0.002651512 | 0.9896691 | 0.009490331 | 0.9896686 | 0.00699024 | [12 empty] | 918060 | 0.99351 | 0.8678712 | 0.01538175 | 0.9787219 | 0.01041367 | 0.978717 | 0.01200482
|  |  | 350892 | 1.004922 | 0.9994305 | 0.0005542051 | 0.9999501 | 0.04396196 | 0.9999457 | 0.1468494 |  |  | 575046 | 0.9966367 | 0.9866385 | 0.0009853148 | 0.9965592 | 0.002052514 | 0.9965633 | 0.004687847 |  |  | 470160 | 0.9873741 | 0.9670213 | 0.002651512 | 0.9896814 | 0.009489872 | 0.9896809 | 0.006989845 | [12 empty] | 918360 | 0.9957479 | 0.8678712 | 0.01538175 | 0.978733 | 0.01041314 | 0.9787281 | 0.01200435
|  |  | 351192 | 1.004026 | 0.9994305 | 0.0005542051 | 0.9999501 | 0.04396196 | 0.9999457 | 0.1468494 |  |  | 575346 | 0.9947158 | 0.9866385 | 0.0009853148 | 0.9965598 | 0.002052507 | 0.9965639 | 0.004687833 |  |  | 470460 | 0.9873741 | 0.9670213 | 0.002651512 | 0.9896937 | 0.009489413 | 0.9896931 | 0.006989451 | [12 empty] | 918660 | 0.9979859 | 0.8678712 | 0.01538175 | 0.9787441 | 0.0104126 | 0.9787392 | 0.01200388
|  |  | 351492 | 1.002234 | 0.9994305 | 0.0005542051 | 0.9999501 | 0.04396196 | 0.9999457 | 0.1468494 |  |  | 575646 | 0.9947158 | 0.9866385 | 0.0009853148 | 0.9965604 | 0.002052501 | 0.9965645 | 0.004687818 |  |  | 470760 | 0.9862951 | 0.9670213 | 0.002651512 | 0.9897059 | 0.009488955 | 0.9897054 | 0.006989058 | [12 empty] | 918960 | 1.000224 | 0.8678712 | 0.01538175 | 0.9787552 | 0.01041207 | 0.9787503 | 0.01200341
|  |  | 351792 | 1.002234 | 0.9994305 | 0.0005542051 | 0.9999501 | 0.04396196 | 0.9999457 | 0.1468494 |  |  | 575946 | 0.9956763 | 0.9866385 | 0.0009853148 | 0.996561 | 0.002052495 | 0.9965651 | 0.004687804 |  |  | 471060 | 0.9852161 | 0.9670213 | 0.002651512 | 0.9897182 | 0.009488497 | 0.9897176 | 0.006988665 | [12 empty] | 919260 | 0.9979859 | 0.8678712 | 0.01538175 | 0.9787663 | 0.01041153 | 0.9787614 | 0.01200294
|  |  | 352092 | 1.00313 | 0.9994305 | 0.0005542051 | 0.9999501 | 0.04396196 | 0.9999457 | 0.1468494 |  |  | 576246 | 0.9966367 | 0.9866385 | 0.0009853148 | 0.9965616 | 0.002052489 | 0.9965657 | 0.004687789 |  |  | 471360 | 0.9862951 | 0.9670213 | 0.002651512 | 0.9897304 | 0.00948804 | 0.9897298 | 0.006988273 | [12 empty] | 919560 | 0.991272 | 0.8678712 | 0.01538175 | 0.9787773 | 0.010411 | 0.9787724 | 0.01200248
|  |  | 352392 | 1.00313 | 0.9994305 | 0.0005542051 | 0.9999501 | 0.04396196 | 0.9999457 | 0.1468494 |  |  | 576546 | 0.9956763 | 0.9866385 | 0.0009853148 | 0.9965622 | 0.002052483 | 0.9965663 | 0.004687775 |  |  | 471660 | 0.9873741 | 0.9670213 | 0.002651512 | 0.9897426 | 0.009487584 | 0.989742 | 0.006987882 | [12 empty] | 919860 | 0.9890341 | 0.8678712 | 0.01538175 | 0.9787884 | 0.01041046 | 0.9787835 | 0.01200201
|  |  | 352692 | 1.004026 | 0.9994305 | 0.0005542051 | 0.9999501 | 0.04396196 | 0.9999457 | 0.1468494 |  |  | 576846 | 0.9966367 | 0.9866385 | 0.0009853148 | 0.9965628 | 0.002052477 | 0.9965669 | 0.004687761 |  |  | 471960 | 0.9873741 | 0.9670213 | 0.002651512 | 0.9897547 | 0.009487129 | 0.9897542 | 0.006987491 | [12 empty] | 920160 | 0.9979859 | 0.8678712 | 0.01538175 | 0.9787994 | 0.01040993 | 0.9787945 | 0.01200155
|  |  | 352992 | 1.00313 | 0.9994305 | 0.0005542051 | 0.9999501 | 0.04396196 | 0.9999457 | 0.1468494 |  |  | 577146 | 0.9956763 | 0.9866385 | 0.0009853148 | 0.9965634 | 0.002052471 | 0.9965675 | 0.004687747 |  |  | 472260 | 0.9873741 | 0.9670213 | 0.002651512 | 0.9897669 | 0.009486674 | 0.9897664 | 0.006987101 | [12 empty] | 920460 | 0.99351 | 0.8678712 | 0.01538175 | 0.9788104 | 0.0104094 | 0.9788055 | 0.01200108
|  |  | 353292 | 1.002234 | 0.9994305 | 0.0005542051 | 0.9999501 | 0.04396196 | 0.9999457 | 0.1468494 |  |  | 577446 | 0.9956763 | 0.9866385 | 0.0009853148 | 0.996564 | 0.002052465 | 0.9965681 | 0.004687733 |  |  | 472560 | 0.9873741 | 0.9670213 | 0.002651512 | 0.989779 | 0.00948622 | 0.9897785 | 0.006986711 | [12 empty] | 920760 | 1.002462 | 0.8678712 | 0.01538175 | 0.9788215 | 0.01040887 | 0.9788166 | 0.01200062
|  |  | 353592 | 1.001338 | 0.9994305 | 0.0005542051 | 0.9999501 | 0.04396196 | 0.9999457 | 0.1468494 |  |  | 577746 | 0.9966367 | 0.9866385 | 0.0009853148 | 0.9965646 | 0.002052459 | 0.9965687 | 0.004687719 |  |  | 472860 | 0.9852161 | 0.9670213 | 0.002651512 | 0.9897912 | 0.009485767 | 0.9897906 | 0.006986322 | [12 empty] | 921060 | 0.9957479 | 0.8678712 | 0.01538175 | 0.9788325 | 0.01040834 | 0.9788276 | 0.01200016
|  |  | 353892 | 1.002234 | 0.9994305 | 0.0005542051 | 0.9999501 | 0.04396196 | 0.9999457 | 0.1468494 |  |  | 578046 | 0.9966367 | 0.9866385 | 0.0009853148 | 0.9965651 | 0.002052453 | 0.9965693 | 0.004687705 |  |  | 473160 | 0.9862951 | 0.9670213 | 0.002651512 | 0.9898033 | 0.009485315 | 0.9898027 | 0.006985933 | [12 empty] | 921360 | 0.991272 | 0.8678712 | 0.01538175 | 0.9788435 | 0.01040781 | 0.9788385 | 0.01199969
|  |  | 354192 | 1.00313 | 0.9994305 | 0.0005542051 | 0.9999501 | 0.04396196 | 0.9999457 | 0.1468494 |  |  | 578346 | 0.9966367 | 0.9866385 | 0.0009853148 | 0.9965657 | 0.002052447 | 0.9965699 | 0.004687692 |  |  | 473460 | 0.9852161 | 0.9670213 | 0.002651512 | 0.9898153 | 0.009484863 | 0.9898148 | 0.006985545 | [12 empty] | 921660 | 0.9979859 | 0.8678712 | 0.01538175 | 0.9788544 | 0.01040728 | 0.9788495 | 0.01199923
|  |  | 354492 | 1.00313 | 0.9994305 | 0.0005542051 | 0.9999501 | 0.04396196 | 0.9999457 | 0.1468494 |  |  | 578646 | 0.9975972 | 0.9866385 | 0.0009853148 | 0.9965663 | 0.002052441 | 0.9965705 | 0.004687678 |  |  | 473760 | 0.9873741 | 0.9670213 | 0.002651512 | 0.9898274 | 0.009484412 | 0.9898269 | 0.006985158 | [12 empty] | 921960 | 0.9979859 | 0.8678712 | 0.01538175 | 0.9788654 | 0.01040675 | 0.9788605 | 0.01199877
|  |  | 354792 | 1.00313 | 0.9994305 | 0.0005542051 | 0.9999501 | 0.04396196 | 0.9999457 | 0.1468494 |  |  | 578946 | 0.9985577 | 0.9866385 | 0.0009853148 | 0.9965669 | 0.002052435 | 0.9965711 | 0.004687665 |  |  | 474060 | 0.9873741 | 0.9670213 | 0.002651512 | 0.9898394 | 0.009483961 | 0.9898389 | 0.006984772 | [12 empty] | 922260 | 0.99351 | 0.8678712 | 0.01538175 | 0.9788764 | 0.01040622 | 0.9788714 | 0.01199831
|  |  | 355092 | 1.00313 | 0.9994305 | 0.0005542051 | 0.9999501 | 0.04396196 | 0.9999457 | 0.1468494 |  |  | 579246 | 0.9966367 | 0.9866385 | 0.0009853148 | 0.9965675 | 0.002052429 | 0.9965716 | 0.004687651 |  |  | 474360 | 0.9884531 | 0.9670213 | 0.002651512 | 0.9898515 | 0.009483512 | 0.9898509 | 0.006984386 | [12 empty] | 922560 | 0.9957479 | 0.8678712 | 0.01538175 | 0.9788873 | 0.0104057 | 0.9788823 | 0.01199785
|  |  | 355392 | 1.002234 | 0.9994305 | 0.0005542051 | 0.9999501 | 0.04396196 | 0.9999457 | 0.1468494 |  |  | 579546 | 0.9975972 | 0.9866385 | 0.0009853148 | 0.9965681 | 0.002052424 | 0.9965722 | 0.004687638 |  |  | 474660 | 0.9862951 | 0.9670213 | 0.002651512 | 0.9898635 | 0.009483063 | 0.9898629 | 0.006984 | [12 empty] | 922860 | 0.9957479 | 0.8678712 | 0.01538175 | 0.9788982 | 0.01040517 | 0.9788933 | 0.01199739
|  |  | 355692 | 1.004026 | 0.9994305 | 0.0005542051 | 0.9999501 | 0.04396196 | 0.9999457 | 0.1468494 |  |  | 579846 | 0.9975972 | 0.9866385 | 0.0009853148 | 0.9965686 | 0.002052418 | 0.9965728 | 0.004687625 |  |  | 474960 | 0.9873741 | 0.9670213 | 0.002651512 | 0.9898754 | 0.009482615 | 0.9898749 | 0.006983615 | [12 empty] | 923160 | 0.9890341 | 0.8678712 | 0.01538175 | 0.9789091 | 0.01040465 | 0.9789042 | 0.01199694
|  |  | 355992 | 1.00313 | 0.9994305 | 0.0005542051 | 0.9999501 | 0.04396196 | 0.9999457 | 0.1468494 |  |  | 580146 | 0.9966367 | 0.9866385 | 0.0009853148 | 0.9965692 | 0.002052412 | 0.9965734 | 0.004687612 |  |  | 475260 | 0.9884531 | 0.9670213 | 0.002651512 | 0.9898874 | 0.009482167 | 0.9898869 | 0.006983231 | [12 empty] | 923460 | 0.9957479 | 0.8678712 | 0.01538175 | 0.97892 | 0.01040413 | 0.9789151 | 0.01199648
|  |  | 356292 | 1.00313 | 0.9994305 | 0.0005542051 | 0.9999501 | 0.04396196 | 0.9999457 | 0.1468494 |  |  | 580446 | 0.9975972 | 0.9866385 | 0.0009853148 | 0.9965698 | 0.002052407 | 0.9965739 | 0.004687599 |  |  | 475560 | 0.9873741 | 0.9670213 | 0.002651512 | 0.9898993 | 0.00948172 | 0.9898988 | 0.006982847 | [12 empty] | 923760 | 0.99351 | 0.8678712 | 0.01538175 | 0.9789309 | 0.0104036 | 0.978926 | 0.01199602
|  |  | 356592 | 1.004026 | 0.9994305 | 0.0005542051 | 0.9999501 | 0.04396196 | 0.9999457 | 0.1468494 |  |  | 580746 | 0.9956763 | 0.9866385 | 0.0009853148 | 0.9965703 | 0.002052401 | 0.9965745 | 0.004687586 |  |  | 475860 | 0.9873741 | 0.9670213 | 0.002651512 | 0.9899113 | 0.009481274 | 0.9899108 | 0.006982464 | [12 empty] | 924060 | 0.9979859 | 0.8678712 | 0.01538175 | 0.9789418 | 0.01040308 | 0.9789368 | 0.01199557
|  |  | 356892 | 1.004922 | 0.9994305 | 0.0005542051 | 0.9999501 | 0.04396196 | 0.9999457 | 0.1468494 |  |  | 581046 | 0.9966367 | 0.9866385 | 0.0009853148 | 0.9965709 | 0.002052396 | 0.9965751 | 0.004687573 |  |  | 476160 | 0.9873741 | 0.9670213 | 0.002651512 | 0.9899232 | 0.009480829 | 0.9899227 | 0.006982082 | [12 empty] | 924360 | 0.9979859 | 0.8678712 | 0.01538175 | 0.9789527 | 0.01040256 | 0.9789477 | 0.01199511
|  |  | 357192 | 1.004026 | 0.9994305 | 0.0005542051 | 0.9999501 | 0.04396196 | 0.9999457 | 0.1468494 |  |  | 581346 | 0.9966367 | 0.9866385 | 0.0009853148 | 0.9965715 | 0.00205239 | 0.9965757 | 0.00468756 |  |  | 476460 | 0.9852161 | 0.9670213 | 0.002651512 | 0.9899351 | 0.009480385 | 0.9899346 | 0.0069817 | [12 empty] | 924660 | 1.002462 | 0.8678712 | 0.01538175 | 0.9789635 | 0.01040204 | 0.9789585 | 0.01199466
|  |  | 357492 | 1.00313 | 0.9994305 | 0.0005542051 | 0.9999501 | 0.04396196 | 0.9999457 | 0.1468494 |  |  | 581646 | 0.9966367 | 0.9866385 | 0.0009853148 | 0.9965721 | 0.002052385 | 0.9965762 | 0.004687548 |  |  | 476760 | 0.9852161 | 0.9670213 | 0.002651512 | 0.9899469 | 0.009479941 | 0.9899464 | 0.006981319 | [12 empty] | 924960 | 0.99351 | 0.8678712 | 0.01538175 | 0.9789744 | 0.01040152 | 0.9789694 | 0.0119942
|  |  | 357792 | 1.00313 | 0.9994305 | 0.0005542051 | 0.9999501 | 0.04396196 | 0.9999457 | 0.1468494 |  |  | 581946 | 0.9966367 | 0.9866385 | 0.0009853148 | 0.9965726 | 0.002052379 | 0.9965768 | 0.004687535 |  |  | 477060 | 0.9852161 | 0.9670213 | 0.002651512 | 0.9899588 | 0.009479497 | 0.9899583 | 0.006980939 | [12 empty] | 925260 | 0.9979859 | 0.8678712 | 0.01538175 | 0.9789852 | 0.010401 | 0.9789802 | 0.01199375
|  |  | 358092 | 1.00313 | 0.9994305 | 0.0005542051 | 0.9999501 | 0.04396196 | 0.9999457 | 0.1468494 |  |  | 582246 | 0.9956763 | 0.9866385 | 0.0009853148 | 0.9965732 | 0.002052374 | 0.9965774 | 0.004687523 |  |  | 477360 | 0.9852161 | 0.9670213 | 0.002651512 | 0.9899706 | 0.009479055 | 0.9899701 | 0.006980559 | [12 empty] | 925560 | 1.002462 | 0.8678712 | 0.01538175 | 0.978996 | 0.01040048 | 0.978991 | 0.0119933
|  |  | 358392 | 1.00313 | 0.9994305 | 0.0005542051 | 0.9999501 | 0.04396196 | 0.9999457 | 0.1468494 |  |  | 582546 | 0.9956763 | 0.9866385 | 0.0009853148 | 0.9965737 | 0.002052369 | 0.9965779 | 0.00468751 |  |  | 477660 | 0.9873741 | 0.9670213 | 0.002651512 | 0.9899824 | 0.009478613 | 0.9899819 | 0.006980179 | [12 empty] | 925860 | 1.002462 | 0.8678712 | 0.01538175 | 0.9790068 | 0.01039996 | 0.9790018 | 0.01199285
|  |  | 358692 | 1.00313 | 0.9994305 | 0.0005542051 | 0.9999501 | 0.04396196 | 0.9999457 | 0.1468494 |  |  | 582846 | 0.9956763 | 0.9866385 | 0.0009853148 | 0.9965743 | 0.002052363 | 0.9965785 | 0.004687498 |  |  | 477960 | 0.9873741 | 0.9670213 | 0.002651512 | 0.9899942 | 0.009478172 | 0.9899937 | 0.0069798 | [12 empty] | 926160 | 1.002462 | 0.8678712 | 0.01538175 | 0.9790176 | 0.01039945 | 0.9790126 | 0.0119924
|  |  | 358992 | 1.00313 | 0.9994305 | 0.0005542051 | 0.9999501 | 0.04396196 | 0.9999457 | 0.1468494 |  |  | 583146 | 0.9956763 | 0.9866385 | 0.0009853148 | 0.9965749 | 0.002052358 | 0.9965791 | 0.004687486 |  |  | 478260 | 0.9862951 | 0.9670213 | 0.002651512 | 0.990006 | 0.009477732 | 0.9900055 | 0.006979422 | [12 empty] | 926460 | 1.000224 | 0.8678712 | 0.01538175 | 0.9790284 | 0.01039893 | 0.9790234 | 0.01199195
|  |  | 359292 | 1.001338 | 0.9994305 | 0.0005542051 | 0.9999501 | 0.04396196 | 0.9999457 | 0.1468494 |  |  | 583446 | 0.9966367 | 0.9866385 | 0.0009853148 | 0.9965754 | 0.002052353 | 0.9965796 | 0.004687474 |  |  | 478560 | 0.9873741 | 0.9670213 | 0.002651512 | 0.9900177 | 0.009477292 | 0.9900172 | 0.006979045 | [12 empty] | 926760 | 1.000224 | 0.8678712 | 0.01538175 | 0.9790391 | 0.01039842 | 0.9790341 | 0.0119915
|  |  | 359592 | 1.00313 | 0.9994305 | 0.0005542051 | 0.9999501 | 0.04396196 | 0.9999457 | 0.1468494 |  |  | 583746 | 0.9956763 | 0.9866385 | 0.0009853148 | 0.996576 | 0.002052348 | 0.9965802 | 0.004687462 |  |  | 478860 | 0.9862951 | 0.9670213 | 0.002651512 | 0.9900294 | 0.009476854 | 0.990029 | 0.006978668 | [12 empty] | 927060 | 0.99351 | 0.8678712 | 0.01538175 | 0.9790499 | 0.0103979 | 0.9790449 | 0.01199105
|  |  | 359892 | 1.002234 | 0.9994305 | 0.0005542051 | 0.9999501 | 0.04396196 | 0.9999457 | 0.1468494 |  |  | 584046 | 0.9966367 | 0.9866385 | 0.0009853148 | 0.9965765 | 0.002052343 | 0.9965807 | 0.00468745 |  |  | 479160 | 0.9873741 | 0.9670213 | 0.002651512 | 0.9900412 | 0.009476415 | 0.9900407 | 0.006978292 | [12 empty] | 927360 | 0.991272 | 0.8678712 | 0.01538175 | 0.9790606 | 0.01039739 | 0.9790556 | 0.0119906
|  |  | 360192 | 1.00313 | 0.9994305 | 0.0005542051 | 0.9999501 | 0.04396196 | 0.9999457 | 0.1468494 |  |  | 584346 | 0.9956763 | 0.9866385 | 0.0009853148 | 0.9965771 | 0.002052337 | 0.9965813 | 0.004687438 |  |  | 479460 | 0.9830581 | 0.9670213 | 0.002651512 | 0.9900529 | 0.009475978 | 0.9900524 | 0.006977916 | [12 empty] | 927660 | 0.9979859 | 0.8678712 | 0.01538175 | 0.9790714 | 0.01039688 | 0.9790663 | 0.01199015
|  |  | 360492 | 1.00313 | 0.9994305 | 0.0005542051 | 0.9999501 | 0.04396196 | 0.9999457 | 0.1468494 |  |  | 584646 | 0.9966367 | 0.9866385 | 0.0009853148 | 0.9965776 | 0.002052332 | 0.9965818 | 0.004687426 |  |  | 479760 | 0.9873741 | 0.9670213 | 0.002651512 | 0.9900645 | 0.009475541 | 0.990064 | 0.006977541 | [12 empty] | 927960 | 0.991272 | 0.8678712 | 0.01538175 | 0.9790821 | 0.01039636 | 0.979077 | 0.01198971
|  |  | 360792 | 1.002234 | 0.9994305 | 0.0005542051 | 0.9999501 | 0.04396196 | 0.9999457 | 0.1468494 |  |  | 584946 | 0.9956763 | 0.9866385 | 0.0009853148 | 0.9965782 | 0.002052327 | 0.9965824 | 0.004687414 |  |  | 480060 | 0.9884531 | 0.9670213 | 0.002651512 | 0.9900762 | 0.009475105 | 0.9900757 | 0.006977166 | [12 empty] | 928260 | 0.99351 | 0.8678712 | 0.01538175 | 0.9790928 | 0.01039585 | 0.9790877 | 0.01198926
|  |  | 361092 | 1.00313 | 0.9994305 | 0.0005542051 | 0.9999501 | 0.04396196 | 0.9999457 | 0.1468494 |  |  | 585246 | 0.9966367 | 0.9866385 | 0.0009853148 | 0.9965787 | 0.002052322 | 0.996583 | 0.004687403 |  |  | 480360 | 0.9873741 | 0.9670213 | 0.002651512 | 0.9900878 | 0.00947467 | 0.9900873 | 0.006976792 | [12 empty] | 928560 | 0.9957479 | 0.8678712 | 0.01538175 | 0.9791035 | 0.01039534 | 0.9790984 | 0.01198882
|  |  | 361392 | 1.00313 | 0.9994305 | 0.0005542051 | 0.9999501 | 0.04396196 | 0.9999457 | 0.1468494 |  |  | 585546 | 0.9966367 | 0.9866385 | 0.0009853148 | 0.9965793 | 0.002052317 | 0.9965835 | 0.004687391 |  |  | 480660 | 0.9884531 | 0.9670213 | 0.002651512 | 0.9900994 | 0.009474236 | 0.990099 | 0.006976419 | [12 empty] | 928860 | 0.9979859 | 0.8678712 | 0.01538175 | 0.9791142 | 0.01039483 | 0.9791091 | 0.01198837
|  |  | 361692 | 1.002234 | 0.9994305 | 0.0005542051 | 0.9999501 | 0.04396196 | 0.9999457 | 0.1468494 |  |  | 585846 | 0.9966367 | 0.9866385 | 0.0009853148 | 0.9965798 | 0.002052312 | 0.9965841 | 0.00468738 |  |  | 480960 | 0.9873741 | 0.9670213 | 0.002651512 | 0.990111 | 0.009473802 | 0.9901106 | 0.006976046 | [12 empty] | 929160 | 0.9957479 | 0.8678712 | 0.01538175 | 0.9791248 | 0.01039432 | 0.9791198 | 0.01198793
|  |  | 361992 | 1.004026 | 0.9994305 | 0.0005542051 | 0.9999501 | 0.04396196 | 0.9999457 | 0.1468494 |  |  | 586146 | 0.9975972 | 0.9866385 | 0.0009853148 | 0.9965804 | 0.002052308 | 0.9965846 | 0.004687369 |  |  | 481260 | 0.9884531 | 0.9670213 | 0.002651512 | 0.9901226 | 0.009473369 | 0.9901221 | 0.006975674 | [12 empty] | 929460 | 1.000224 | 0.8678712 | 0.01538175 | 0.9791355 | 0.01039381 | 0.9791304 | 0.01198749
|  |  | 362292 | 1.00313 | 0.9994305 | 0.0005542051 | 0.9999501 | 0.04396196 | 0.9999457 | 0.1468494 |  |  | 586446 | 0.9975972 | 0.9866385 | 0.0009853148 | 0.9965809 | 0.002052303 | 0.9965851 | 0.004687357 |  |  | 481560 | 0.9873741 | 0.9670213 | 0.002651512 | 0.9901342 | 0.009472936 | 0.9901337 | 0.006975303 | [12 empty] | 929760 | 0.9979859 | 0.8678712 | 0.01538175 | 0.9791461 | 0.01039331 | 0.9791411 | 0.01198704
|  |  | 362592 | 1.00313 | 0.9994305 | 0.0005542051 | 0.9999501 | 0.04396196 | 0.9999457 | 0.1468494 |  |  | 586746 | 0.9966367 | 0.9866385 | 0.0009853148 | 0.9965815 | 0.002052298 | 0.9965857 | 0.004687346 |  |  | 481860 | 0.9884531 | 0.9670213 | 0.002651512 | 0.9901457 | 0.009472505 | 0.9901453 | 0.006974932 | [12 empty] | 930060 | 1.000224 | 0.8678712 | 0.01538175 | 0.9791568 | 0.0103928 | 0.9791517 | 0.0119866
|  |  | 362892 | 1.004026 | 0.9994305 | 0.0005542051 | 0.9999501 | 0.04396196 | 0.9999457 | 0.1468494 |  |  | 587046 | 0.9966367 | 0.9866385 | 0.0009853148 | 0.996582 | 0.002052293 | 0.9965862 | 0.004687335 |  |  | 482160 | 0.9884531 | 0.9670213 | 0.002651512 | 0.9901573 | 0.009472074 | 0.9901568 | 0.006974562 | [12 empty] | 930360 | 1.000224 | 0.8678712 | 0.01538175 | 0.9791674 | 0.01039229 | 0.9791623 | 0.01198616
|  |  | 363192 | 1.004922 | 0.9994305 | 0.0005542051 | 0.9999501 | 0.04396196 | 0.9999457 | 0.1468494 |  |  | 587346 | 0.9966367 | 0.9866385 | 0.0009853148 | 0.9965825 | 0.002052288 | 0.9965868 | 0.004687324 |  |  | 482460 | 0.9873741 | 0.9670213 | 0.002651512 | 0.9901688 | 0.009471643 | 0.9901683 | 0.006974192 | [12 empty] | 930660 | 0.99351 | 0.8678712 | 0.01538175 | 0.979178 | 0.01039179 | 0.9791729 | 0.01198572
|  |  | 363492 | 1.004026 | 0.9994305 | 0.0005542051 | 0.9999501 | 0.04396196 | 0.9999457 | 0.1468494 |  |  | 587646 | 0.9956763 | 0.9866385 | 0.0009853148 | 0.9965831 | 0.002052284 | 0.9965873 | 0.004687313 |  |  | 482760 | 0.9873741 | 0.9670213 | 0.002651512 | 0.9901803 | 0.009471214 | 0.9901798 | 0.006973823 | [12 empty] | 930960 | 0.9979859 | 0.8678712 | 0.01538175 | 0.9791886 | 0.01039129 | 0.9791835 | 0.01198528
|  |  | 363792 | 1.00313 | 0.9994305 | 0.0005542051 | 0.9999501 | 0.04396196 | 0.9999457 | 0.1468494 |  |  | 587946 | 0.9956763 | 0.9866385 | 0.0009853148 | 0.9965836 | 0.002052279 | 0.9965879 | 0.004687303 |  |  | 483060 | 0.9862951 | 0.9670213 | 0.002651512 | 0.9901917 | 0.009470785 | 0.9901913 | 0.006973455 | [12 empty] | 931260 | 1.000224 | 0.8678712 | 0.01538175 | 0.9791992 | 0.01039078 | 0.9791941 | 0.01198484
|  |  | 364092 | 1.00313 | 0.9994305 | 0.0005542051 | 0.9999501 | 0.04396196 | 0.9999457 | 0.1468494 |  |  | 588246 | 0.9966367 | 0.9866385 | 0.0009853148 | 0.9965841 | 0.002052274 | 0.9965884 | 0.004687292 |  |  | 483360 | 0.9852161 | 0.9670213 | 0.002651512 | 0.9902032 | 0.009470357 | 0.9902027 | 0.006973087 | [12 empty] | 931560 | 0.9979859 | 0.8678712 | 0.01538175 | 0.9792097 | 0.01039028 | 0.9792046 | 0.0119844
|  |  | 364392 | 1.00313 | 0.9994305 | 0.0005542051 | 0.9999501 | 0.04396196 | 0.9999457 | 0.1468494 |  |  | 588546 | 0.9966367 | 0.9866385 | 0.0009853148 | 0.9965847 | 0.00205227 | 0.9965889 | 0.004687281 |  |  | 483660 | 0.9873741 | 0.9670213 | 0.002651512 | 0.9902146 | 0.00946993 | 0.9902141 | 0.00697272 | [12 empty] | 931860 | 0.9957479 | 0.8678712 | 0.01538175 | 0.9792203 | 0.01038978 | 0.9792152 | 0.01198397
|  |  | 364692 | 1.002234 | 0.9994305 | 0.0005542051 | 0.9999501 | 0.04396196 | 0.9999457 | 0.1468494 |  |  | 588846 | 0.9966367 | 0.9866385 | 0.0009853148 | 0.9965852 | 0.002052265 | 0.9965895 | 0.004687271 |  |  | 483960 | 0.9862951 | 0.9670213 | 0.002651512 | 0.990226 | 0.009469503 | 0.9902256 | 0.006972353 | [12 empty] | 932160 | 0.9957479 | 0.8678712 | 0.01538175 | 0.9792309 | 0.01038928 | 0.9792257 | 0.01198353
|  |  | 364992 | 1.004026 | 0.9994305 | 0.0005542051 | 0.9999501 | 0.04396196 | 0.9999457 | 0.1468494 |  |  | 589146 | 0.9966367 | 0.9866385 | 0.0009853148 | 0.9965857 | 0.002052261 | 0.99659 | 0.00468726 |  |  | 484260 | 0.9873741 | 0.9670213 | 0.002651512 | 0.9902374 | 0.009469077 | 0.9902369 | 0.006971987 | [12 empty] | 932460 | 0.9957479 | 0.8678712 | 0.01538175 | 0.9792414 | 0.01038878 | 0.9792363 | 0.01198309
|  |  | 365292 | 1.00313 | 0.9994305 | 0.0005542051 | 0.9999501 | 0.04396196 | 0.9999457 | 0.1468494 |  |  | 589446 | 0.9966367 | 0.9866385 | 0.0009853148 | 0.9965863 | 0.002052256 | 0.9965905 | 0.00468725 |  |  | 484560 | 0.9895322 | 0.9670213 | 0.002651512 | 0.9902488 | 0.009468652 | 0.9902483 | 0.006971622 | [12 empty] | 932760 | 0.9957479 | 0.8678712 | 0.01538175 | 0.9792519 | 0.01038828 | 0.9792468 | 0.01198266
|  |  | 365592 | 1.002234 | 0.9994305 | 0.0005542051 | 0.9999501 | 0.04396196 | 0.9999457 | 0.1468494 |  |  | 589746 | 0.9966367 | 0.9866385 | 0.0009853148 | 0.9965868 | 0.002052252 | 0.9965911 | 0.004687239 |  |  | 484860 | 0.9862951 | 0.9670213 | 0.002651512 | 0.9902601 | 0.009468227 | 0.9902597 | 0.006971257 | [12 empty] | 933060 | 0.991272 | 0.8678712 | 0.01538175 | 0.9792624 | 0.01038778 | 0.9792573 | 0.01198222
|  |  | 365892 | 1.00313 | 0.9994305 | 0.0005542051 | 0.9999501 | 0.04396196 | 0.9999457 | 0.1468494 |  |  | 590046 | 0.9975972 | 0.9866385 | 0.0009853148 | 0.9965873 | 0.002052247 | 0.9965916 | 0.004687229 |  |  | 485160 | 0.9862951 | 0.9670213 | 0.002651512 | 0.9902715 | 0.009467804 | 0.990271 | 0.006970893 | [12 empty] | 933360 | 1.000224 | 0.8678712 | 0.01538175 | 0.9792729 | 0.01038728 | 0.9792678 | 0.01198179
|  |  | 366192 | 1.00313 | 0.9994305 | 0.0005542051 | 0.9999501 | 0.04396196 | 0.9999457 | 0.1468494 |  |  | 590346 | 0.9966367 | 0.9866385 | 0.0009853148 | 0.9965878 | 0.002052243 | 0.9965921 | 0.004687219 |  |  | 485460 | 0.9884531 | 0.9670213 | 0.002651512 | 0.9902828 | 0.009467381 | 0.9902824 | 0.006970529 | [12 empty] | 933660 | 1.002462 | 0.8678712 | 0.01538175 | 0.9792834 | 0.01038678 | 0.9792783 | 0.01198136
|  |  | 366492 | 1.00313 | 0.9994305 | 0.0005542051 | 0.9999501 | 0.04396196 | 0.9999457 | 0.1468494 |  |  | 590646 | 0.9966367 | 0.9866385 | 0.0009853148 | 0.9965884 | 0.002052238 | 0.9965926 | 0.004687209 |  |  | 485760 | 0.9884531 | 0.9670213 | 0.002651512 | 0.9902941 | 0.009466958 | 0.9902937 | 0.006970166 | [12 empty] | 933960 | 0.9957479 | 0.8678712 | 0.01538175 | 0.9792939 | 0.01038629 | 0.9792887 | 0.01198092
|  |  | 366792 | 1.002234 | 0.9994305 | 0.0005542051 | 0.9999501 | 0.04396196 | 0.9999457 | 0.1468494 |  |  | 590946 | 0.9966367 | 0.9866385 | 0.0009853148 | 0.9965889 | 0.002052234 | 0.9965932 | 0.004687199 |  |  | 486060 | 0.9873741 | 0.9670213 | 0.002651512 | 0.9903054 | 0.009466537 | 0.9903049 | 0.006969804 | [12 empty] | 934260 | 0.9957479 | 0.8678712 | 0.01538175 | 0.9793043 | 0.01038579 | 0.9792992 | 0.01198049
|  |  | 367092 | 1.00313 | 0.9994305 | 0.0005542051 | 0.9999501 | 0.04396196 | 0.9999457 | 0.1468494 |  |  | 591246 | 0.9966367 | 0.9866385 | 0.0009853148 | 0.9965894 | 0.00205223 | 0.9965937 | 0.004687189 |  |  | 486360 | 0.9873741 | 0.9670213 | 0.002651512 | 0.9903167 | 0.009466116 | 0.9903162 | 0.006969442 | [12 empty] | 934560 | 0.9957479 | 0.8678712 | 0.01538175 | 0.9793148 | 0.01038529 | 0.9793096 | 0.01198006
|  |  | 367392 | 1.00313 | 0.9994305 | 0.0005542051 | 0.9999501 | 0.04396196 | 0.9999457 | 0.1468494 |  |  | 591546 | 0.9975972 | 0.9866385 | 0.0009853148 | 0.9965899 | 0.002052225 | 0.9965942 | 0.004687179 |  |  | 486660 | 0.9884531 | 0.9670213 | 0.002651512 | 0.9903279 | 0.009465696 | 0.9903275 | 0.006969081 | [12 empty] | 934860 | 0.991272 | 0.8678712 | 0.01538175 | 0.9793252 | 0.0103848 | 0.9793201 | 0.01197963
|  |  | 367692 | 1.002234 | 0.9994305 | 0.0005542051 | 0.9999501 | 0.04396196 | 0.9999457 | 0.1468494 |  |  | 591846 | 0.9975972 | 0.9866385 | 0.0009853148 | 0.9965904 | 0.002052221 | 0.9965947 | 0.004687169 |  |  | 486960 | 0.9873741 | 0.9670213 | 0.002651512 | 0.9903391 | 0.009465276 | 0.9903387 | 0.00696872 | [12 empty] | 935160 | 0.9979859 | 0.8678712 | 0.01538175 | 0.9793357 | 0.01038431 | 0.9793305 | 0.0119792
|  |  | 367992 | 1.002234 | 0.9994305 | 0.0005542051 | 0.9999501 | 0.04396196 | 0.9999457 | 0.1468494 |  |  | 592146 | 0.9975972 | 0.9866385 | 0.0009853148 | 0.996591 | 0.002052217 | 0.9965953 | 0.00468716 |  |  | 487260 | 0.9862951 | 0.9670213 | 0.002651512 | 0.9903504 | 0.009464857 | 0.9903499 | 0.00696836 | [12 empty] | 935460 | 0.9979859 | 0.8678712 | 0.01538175 | 0.9793461 | 0.01038381 | 0.9793409 | 0.01197877
|  |  | 368292 | 1.00313 | 0.9994305 | 0.0005542051 | 0.9999501 | 0.04396196 | 0.9999457 | 0.1468494 |  |  | 592446 | 0.9975972 | 0.9866385 | 0.0009853148 | 0.9965915 | 0.002052213 | 0.9965958 | 0.00468715 |  |  | 487560 | 0.9884531 | 0.9670213 | 0.002651512 | 0.9903616 | 0.009464439 | 0.9903611 | 0.006968001 | [12 empty] | 935760 | 0.9890341 | 0.8678712 | 0.01538175 | 0.9793565 | 0.01038332 | 0.9793513 | 0.01197834
|  |  | 368592 | 1.004026 | 0.9994305 | 0.0005542051 | 0.9999501 | 0.04396196 | 0.9999457 | 0.1468494 |  |  | 592746 | 0.9966367 | 0.9866385 | 0.0009853148 | 0.996592 | 0.002052209 | 0.9965963 | 0.00468714 |  |  | 487860 | 0.9884531 | 0.9670213 | 0.002651512 | 0.9903727 | 0.009464022 | 0.9903723 | 0.006967642 | [12 empty] | 936060 | 0.99351 | 0.8678712 | 0.01538175 | 0.9793669 | 0.01038283 | 0.9793617 | 0.01197791
|  |  | 368892 | 1.002234 | 0.9994305 | 0.0005542051 | 0.9999501 | 0.04396196 | 0.9999457 | 0.1468494 |  |  | 593046 | 0.9975972 | 0.9866385 | 0.0009853148 | 0.9965925 | 0.002052204 | 0.9965968 | 0.004687131 |  |  | 488160 | 0.9895322 | 0.9670213 | 0.002651512 | 0.9903839 | 0.009463605 | 0.9903834 | 0.006967284 | [12 empty] | 936360 | 0.9979859 | 0.8678712 | 0.01538175 | 0.9793772 | 0.01038234 | 0.9793721 | 0.01197749
|  |  | 369192 | 1.001338 | 0.9994305 | 0.0005542051 | 0.9999501 | 0.04396196 | 0.9999457 | 0.1468494 |  |  | 593346 | 0.9966367 | 0.9866385 | 0.0009853148 | 0.996593 | 0.0020522 | 0.9965973 | 0.004687121 |  |  | 488460 | 0.9884531 | 0.9670213 | 0.002651512 | 0.990395 | 0.00946319 | 0.9903946 | 0.006966926 | [12 empty] | 936660 | 1.002462 | 0.8678712 | 0.01538175 | 0.9793876 | 0.01038185 | 0.9793824 | 0.01197706
|  |  | 369492 | 1.002234 | 0.9994305 | 0.0005542051 | 0.9999501 | 0.04396196 | 0.9999457 | 0.1468494 |  |  | 593646 | 0.9966367 | 0.9866385 | 0.0009853148 | 0.9965935 | 0.002052196 | 0.9965978 | 0.004687112 |  |  | 488760 | 0.9884531 | 0.9670213 | 0.002651512 | 0.9904061 | 0.009462774 | 0.9904057 | 0.006966569 | [12 empty] | 936960 | 0.99351 | 0.8678712 | 0.01538175 | 0.979398 | 0.01038136 | 0.9793928 | 0.01197664
|  |  | 369792 | 1.00313 | 0.9994305 | 0.0005542051 | 0.9999501 | 0.04396196 | 0.9999457 | 0.1468494 |  |  | 593946 | 0.9956763 | 0.9866385 | 0.0009853148 | 0.996594 | 0.002052192 | 0.9965983 | 0.004687103 |  |  | 489060 | 0.9873741 | 0.9670213 | 0.002651512 | 0.9904173 | 0.00946236 | 0.9904168 | 0.006966213 | [12 empty] | 937260 | 0.9957479 | 0.8678712 | 0.01538175 | 0.9794083 | 0.01038087 | 0.9794031 | 0.01197621
|  |  | 370092 | 1.00313 | 0.9994305 | 0.0005542051 | 0.9999501 | 0.04396196 | 0.9999457 | 0.1468494 |  |  | 594246 | 0.9966367 | 0.9866385 | 0.0009853148 | 0.9965945 | 0.002052188 | 0.9965988 | 0.004687094 |  |  | 489360 | 0.9873741 | 0.9670213 | 0.002651512 | 0.9904283 | 0.009461946 | 0.9904279 | 0.006965857 | [12 empty] | 937560 | 0.9890341 | 0.8678712 | 0.01538175 | 0.9794186 | 0.01038038 | 0.9794134 | 0.01197579
|  |  | 370392 | 1.004026 | 0.9994305 | 0.0005542051 | 0.9999501 | 0.04396196 | 0.9999457 | 0.1468494 |  |  | 594546 | 0.9966367 | 0.9866385 | 0.0009853148 | 0.996595 | 0.002052184 | 0.9965994 | 0.004687085 |  |  | 489660 | 0.9873741 | 0.9670213 | 0.002651512 | 0.9904394 | 0.009461533 | 0.990439 | 0.006965502 | [12 empty] | 937860 | 0.9957479 | 0.8678712 | 0.01538175 | 0.979429 | 0.0103799 | 0.9794237 | 0.01197536
|  |  | 370692 | 1.002234 | 0.9994305 | 0.0005542051 | 0.9999501 | 0.04396196 | 0.9999457 | 0.1468494 |  |  | 594846 | 0.9966367 | 0.9866385 | 0.0009853148 | 0.9965955 | 0.00205218 | 0.9965999 | 0.004687075 |  |  | 489960 | 0.9884531 | 0.9670213 | 0.002651512 | 0.9904505 | 0.009461121 | 0.99045 | 0.006965148 | [12 empty] | 938160 | 0.9979859 | 0.8678712 | 0.01538175 | 0.9794393 | 0.01037941 | 0.979434 | 0.01197494
|  |  | 370992 | 1.001338 | 0.9994305 | 0.0005542051 | 0.9999501 | 0.04396196 | 0.9999457 | 0.1468494 |  |  | 595146 | 0.9956763 | 0.9866385 | 0.0009853148 | 0.9965961 | 0.002052176 | 0.9966004 | 0.004687067 |  |  | 490260 | 0.9895322 | 0.9670213 | 0.002651512 | 0.9904615 | 0.009460709 | 0.9904611 | 0.006964794 | [12 empty] | 938460 | 0.9957479 | 0.8678712 | 0.01538175 | 0.9794496 | 0.01037893 | 0.9794443 | 0.01197452
|  |  | 371292 | 1.00313 | 0.9994305 | 0.0005542051 | 0.9999501 | 0.04396196 | 0.9999457 | 0.1468494 |  |  | 595446 | 0.9966367 | 0.9866385 | 0.0009853148 | 0.9965966 | 0.002052173 | 0.9966009 | 0.004687058 |  |  | 490560 | 0.9884531 | 0.9670213 | 0.002651512 | 0.9904725 | 0.009460298 | 0.9904721 | 0.00696444 | [12 empty] | 938760 | 0.9957479 | 0.8678712 | 0.01538175 | 0.9794599 | 0.01037844 | 0.9794546 | 0.01197409
|  |  | 371592 | 1.00313 | 0.9994305 | 0.0005542051 | 0.9999501 | 0.04396196 | 0.9999457 | 0.1468494 |  |  | 595746 | 0.9966367 | 0.9866385 | 0.0009853148 | 0.9965971 | 0.002052169 | 0.9966014 | 0.004687049 |  |  | 490860 | 0.9873741 | 0.9670213 | 0.002651512 | 0.9904835 | 0.009459888 | 0.9904831 | 0.006964088 | [12 empty] | 939060 | 0.9957479 | 0.8678712 | 0.01538175 | 0.9794701 | 0.01037796 | 0.9794649 | 0.01197367
|  |  | 371892 | 1.00313 | 0.9994305 | 0.0005542051 | 0.9999501 | 0.04396196 | 0.9999457 | 0.1468494 |  |  | 596046 | 0.9985577 | 0.9866385 | 0.0009853148 | 0.9965976 | 0.002052165 | 0.9966019 | 0.00468704 |  |  | 491160 | 0.9873741 | 0.9670213 | 0.002651512 | 0.9904945 | 0.009459479 | 0.990494 | 0.006963735 | [12 empty] | 939360 | 0.9957479 | 0.8678712 | 0.01538175 | 0.9794804 | 0.01037747 | 0.9794751 | 0.01197325
|  |  | 372192 | 1.002234 | 0.9994305 | 0.0005542051 | 0.9999501 | 0.04396196 | 0.9999457 | 0.1468494 |  |  | 596346 | 0.9975972 | 0.9866385 | 0.0009853148 | 0.996598 | 0.002052161 | 0.9966024 | 0.004687031 |  |  | 491460 | 0.9862951 | 0.9670213 | 0.002651512 | 0.9905054 | 0.00945907 | 0.990505 | 0.006963384 | [12 empty] | 939660 | 0.991272 | 0.8678712 | 0.01538175 | 0.9794906 | 0.01037699 | 0.9794854 | 0.01197283
|  |  | 372492 | 1.00313 | 0.9994305 | 0.0005542051 | 0.9999501 | 0.04396196 | 0.9999457 | 0.1468494 |  |  | 596646 | 0.9966367 | 0.9866385 | 0.0009853148 | 0.9965985 | 0.002052157 | 0.9966029 | 0.004687023 |  |  | 491760 | 0.9884531 | 0.9670213 | 0.002651512 | 0.9905164 | 0.009458662 | 0.990516 | 0.006963033 | [12 empty] | 939960 | 0.99351 | 0.8678712 | 0.01538175 | 0.9795009 | 0.01037651 | 0.9794956 | 0.01197241
|  |  | 372792 | 1.004026 | 0.9994305 | 0.0005542051 | 0.9999501 | 0.04396196 | 0.9999457 | 0.1468494 |  |  | 596946 | 0.9966367 | 0.9866385 | 0.0009853148 | 0.996599 | 0.002052154 | 0.9966034 | 0.004687014 |  |  | 492060 | 0.9895322 | 0.9670213 | 0.002651512 | 0.9905273 | 0.009458255 | 0.9905269 | 0.006962683 | [12 empty] | 940260 | 0.991272 | 0.8678712 | 0.01538175 | 0.9795111 | 0.01037603 | 0.9795058 | 0.01197199
|  |  | 373092 | 1.004026 | 0.9994305 | 0.0005542051 | 0.9999501 | 0.04396196 | 0.9999457 | 0.1468494 |  |  | 597246 | 0.9975972 | 0.9866385 | 0.0009853148 | 0.9965995 | 0.00205215 | 0.9966039 | 0.004687006 |  |  | 492360 | 0.9884531 | 0.9670213 | 0.002651512 | 0.9905382 | 0.009457848 | 0.9905378 | 0.006962333 | [12 empty] | 940560 | 0.99351 | 0.8678712 | 0.01538175 | 0.9795213 | 0.01037555 | 0.979516 | 0.01197158
|  |  | 373392 | 1.00313 | 0.9994305 | 0.0005542051 | 0.9999501 | 0.04396196 | 0.9999457 | 0.1468494 |  |  | 597546 | 0.9975972 | 0.9866385 | 0.0009853148 | 0.9966 | 0.002052146 | 0.9966044 | 0.004686997 |  |  | 492660 | 0.9895322 | 0.9670213 | 0.002651512 | 0.9905491 | 0.009457442 | 0.9905487 | 0.006961984 | [12 empty] | 940860 | 0.99351 | 0.8678712 | 0.01538175 | 0.9795315 | 0.01037507 | 0.9795262 | 0.01197116
|  |  | 373692 | 1.00313 | 0.9994305 | 0.0005542051 | 0.9999501 | 0.04396196 | 0.9999457 | 0.1468494 |  |  | 597846 | 0.9966367 | 0.9866385 | 0.0009853148 | 0.9966005 | 0.002052143 | 0.9966049 | 0.004686989 |  |  | 492960 | 0.9895322 | 0.9670213 | 0.002651512 | 0.99056 | 0.009457037 | 0.9905596 | 0.006961635 | [12 empty] | 941160 | 0.99351 | 0.8678712 | 0.01538175 | 0.9795417 | 0.01037459 | 0.9795364 | 0.01197074
|  |  | 373992 | 1.004026 | 0.9994305 | 0.0005542051 | 0.9999501 | 0.04396196 | 0.9999457 | 0.1468494 |  |  | 598146 | 0.9975972 | 0.9866385 | 0.0009853148 | 0.996601 | 0.002052139 | 0.9966054 | 0.004686981 |  |  | 493260 | 0.9884531 | 0.9670213 | 0.002651512 | 0.9905708 | 0.009456633 | 0.9905704 | 0.006961287 | [12 empty] | 941460 | 0.99351 | 0.8678712 | 0.01538175 | 0.9795519 | 0.01037411 | 0.9795466 | 0.01197033
|  |  | 374292 | 1.002234 | 0.9994305 | 0.0005542051 | 0.9999501 | 0.04396196 | 0.9999457 | 0.1468494 |  |  | 598446 | 0.9956763 | 0.9866385 | 0.0009853148 | 0.9966015 | 0.002052135 | 0.9966058 | 0.004686973 |  |  | 493560 | 0.9884531 | 0.9670213 | 0.002651512 | 0.9905817 | 0.009456229 | 0.9905813 | 0.00696094 | [12 empty] | 941760 | 0.9890341 | 0.8678712 | 0.01538175 | 0.9795621 | 0.01037364 | 0.9795568 | 0.01196991
|  |  | 374592 | 1.002234 | 0.9994305 | 0.0005542051 | 0.9999501 | 0.04396196 | 0.9999457 | 0.1468494 |  |  | 598746 | 0.9956763 | 0.9866385 | 0.0009853148 | 0.996602 | 0.002052132 | 0.9966063 | 0.004686964 |  |  | 493860 | 0.9906112 | 0.9670213 | 0.002651512 | 0.9905925 | 0.009455826 | 0.9905921 | 0.006960593 | [12 empty] | 942060 | 0.991272 | 0.8678712 | 0.01538175 | 0.9795722 | 0.01037316 | 0.9795669 | 0.0119695
|  |  | 374892 | 1.004026 | 0.9994305 | 0.0005542051 | 0.9999501 | 0.04396196 | 0.9999457 | 0.1468494 |  |  | 599046 | 0.9966367 | 0.9866385 | 0.0009853148 | 0.9966025 | 0.002052128 | 0.9966068 | 0.004686956 |  |  | 494160 | 0.9884531 | 0.9670213 | 0.002651512 | 0.9906033 | 0.009455424 | 0.9906029 | 0.006960247 | [12 empty] | 942360 | 0.991272 | 0.8678712 | 0.01538175 | 0.9795824 | 0.01037268 | 0.9795771 | 0.01196908
|  |  | 375192 | 1.00313 | 0.9994305 | 0.0005542051 | 0.9999501 | 0.04396196 | 0.9999457 | 0.1468494 |  |  | 599346 | 0.9966367 | 0.9866385 | 0.0009853148 | 0.996603 | 0.002052125 | 0.9966073 | 0.004686948 |  |  | 494460 | 0.9884531 | 0.9670213 | 0.002651512 | 0.9906141 | 0.009455022 | 0.9906137 | 0.006959902 | [12 empty] | 942660 | 0.99351 | 0.8678712 | 0.01538175 | 0.9795925 | 0.01037221 | 0.9795872 | 0.01196867
|  |  | 375492 | 1.00313 | 0.9994305 | 0.0005542051 | 0.9999501 | 0.04396196 | 0.9999457 | 0.1468494 |  |  | 599646 | 0.9966367 | 0.9866385 | 0.0009853148 | 0.9966034 | 0.002052121 | 0.9966078 | 0.00468694 |  |  | 494760 | 0.9873741 | 0.9670213 | 0.002651512 | 0.9906248 | 0.009454621 | 0.9906244 | 0.006959557 | [12 empty] | 942960 | 0.99351 | 0.8678712 | 0.01538175 | 0.9796026 | 0.01037173 | 0.9795973 | 0.01196826
|  |  | 375792 | 1.001338 | 0.9994305 | 0.0005542051 | 0.9999501 | 0.04396196 | 0.9999457 | 0.1468494 |  |  | 599946 | 0.9975972 | 0.9866385 | 0.0009853148 | 0.9966039 | 0.002052118 | 0.9966083 | 0.004686933 |  |  | 495060 | 0.9862951 | 0.9670213 | 0.002651512 | 0.9906356 | 0.009454221 | 0.9906352 | 0.006959212 | [12 empty] | 943260 | 0.991272 | 0.8678712 | 0.01538175 | 0.9796127 | 0.01037126 | 0.9796074 | 0.01196785
|  |  | 376092 | 1.002234 | 0.9994305 | 0.0005542051 | 0.9999501 | 0.04396196 | 0.9999457 | 0.1468494 |  |  | 600246 | 0.9937554 | 0.9866385 | 0.0009853148 | 0.9966044 | 0.002052115 | 0.9966088 | 0.004686925 |  |  | 495360 | 0.9873741 | 0.9670213 | 0.002651512 | 0.9906463 | 0.009453821 | 0.9906459 | 0.006958869 | [12 empty] | 943560 | 0.99351 | 0.8678712 | 0.01538175 | 0.9796228 | 0.01037079 | 0.9796175 | 0.01196744
|  |  | 376392 | 1.00313 | 0.9994305 | 0.0005542051 | 0.9999501 | 0.04396196 | 0.9999457 | 0.1468494 |  |  | 600546 | 0.9947158 | 0.9866385 | 0.0009853148 | 0.9966049 | 0.002052111 | 0.9966092 | 0.004686917 |  |  | 495660 | 0.9884531 | 0.9670213 | 0.002651512 | 0.990657 | 0.009453423 | 0.9906566 | 0.006958525 | [12 empty] | 943860 | 0.99351 | 0.8678712 | 0.01538175 | 0.9796329 | 0.01037032 | 0.9796276 | 0.01196702
|  |  | 376692 | 1.002234 | 0.9994305 | 0.0005542051 | 0.9999501 | 0.04396196 | 0.9999457 | 0.1468494 |  |  | 600846 | 0.9947158 | 0.9866385 | 0.0009853148 | 0.9966054 | 0.002052108 | 0.9966097 | 0.004686909 |  |  | 495960 | 0.9884531 | 0.9670213 | 0.002651512 | 0.9906677 | 0.009453025 | 0.9906673 | 0.006958183 | [12 empty] | 944160 | 0.9890341 | 0.8678712 | 0.01538175 | 0.979643 | 0.01036984 | 0.9796376 | 0.01196661
|  |  | 376992 | 1.002234 | 0.9994305 | 0.0005542051 | 0.9999501 | 0.04396196 | 0.9999457 | 0.1468494 |  |  | 601146 | 0.9927949 | 0.9866385 | 0.0009853148 | 0.9966058 | 0.002052104 | 0.9966102 | 0.004686902 |  |  | 496260 | 0.9884531 | 0.9670213 | 0.002651512 | 0.9906784 | 0.009452627 | 0.990678 | 0.006957841 | [12 empty] | 944460 | 0.99351 | 0.8678712 | 0.01538175 | 0.979653 | 0.01036937 | 0.9796477 | 0.01196621
|  |  | 377292 | 1.004026 | 0.9994305 | 0.0005542051 | 0.9999501 | 0.04396196 | 0.9999457 | 0.1468494 |  |  | 601446 | 0.9927949 | 0.9866385 | 0.0009853148 | 0.9966063 | 0.002052101 | 0.9966107 | 0.004686894 |  |  | 496560 | 0.9873741 | 0.9670213 | 0.002651512 | 0.9906891 | 0.009452231 | 0.9906887 | 0.0069575 | [12 empty] | 944760 | 0.99351 | 0.8678712 | 0.01538175 | 0.9796631 | 0.0103689 | 0.9796578 | 0.0119658
|  |  | 377592 | 1.00313 | 0.9994305 | 0.0005542051 | 0.9999501 | 0.04396196 | 0.9999457 | 0.1468494 |  |  | 601746 | 0.9937554 | 0.9866385 | 0.0009853148 | 0.9966068 | 0.002052098 | 0.9966112 | 0.004686887 |  |  | 496860 | 0.9895322 | 0.9670213 | 0.002651512 | 0.9906997 | 0.009451835 | 0.9906993 | 0.006957159 | [12 empty] | 945060 | 0.99351 | 0.8678712 | 0.01538175 | 0.9796731 | 0.01036843 | 0.9796678 | 0.01196539
|  |  | 377892 | 1.001338 | 0.9994305 | 0.0005542051 | 0.9999501 | 0.04396196 | 0.9999457 | 0.1468494 |  |  | 602046 | 0.9937554 | 0.9866385 | 0.0009853148 | 0.9966073 | 0.002052095 | 0.9966116 | 0.004686879 |  |  | 497160 | 0.9873741 | 0.9670213 | 0.002651512 | 0.9907104 | 0.009451439 | 0.99071 | 0.006956819 | [12 empty] | 945360 | 0.9890341 | 0.8678712 | 0.01538175 | 0.9796832 | 0.01036797 | 0.9796778 | 0.01196498
|  |  | 378192 | 1.00313 | 0.9994305 | 0.0005542051 | 0.9999501 | 0.04396196 | 0.9999457 | 0.1468494 |  |  | 602346 | 0.9947158 | 0.9866385 | 0.0009853148 | 0.9966077 | 0.002052091 | 0.9966121 | 0.004686872 |  |  | 497460 | 0.9884531 | 0.9670213 | 0.002651512 | 0.990721 | 0.009451045 | 0.9907206 | 0.006956479 | [12 empty] | 945660 | 0.9890341 | 0.8678712 | 0.01538175 | 0.9796932 | 0.0103675 | 0.9796878 | 0.01196457
|  |  | 378492 | 1.004026 | 0.9994305 | 0.0005542051 | 0.9999501 | 0.04396196 | 0.9999457 | 0.1468494 |  |  | 602646 | 0.9956763 | 0.9866385 | 0.0009853148 | 0.9966082 | 0.002052088 | 0.9966126 | 0.004686865 |  |  | 497760 | 0.9873741 | 0.9670213 | 0.002651512 | 0.9907316 | 0.009450651 | 0.9907312 | 0.00695614 | [12 empty] | 945960 | 0.991272 | 0.8678712 | 0.01538175 | 0.9797032 | 0.01036703 | 0.9796978 | 0.01196417
|  |  | 378792 | 1.00313 | 0.9994305 | 0.0005542051 | 0.9999501 | 0.04396196 | 0.9999457 | 0.1468494 |  |  | 602946 | 0.9966367 | 0.9866385 | 0.0009853148 | 0.9966087 | 0.002052085 | 0.9966131 | 0.004686858 |  |  | 498060 | 0.9884531 | 0.9670213 | 0.002651512 | 0.9907422 | 0.009450258 | 0.9907417 | 0.006955802 | [12 empty] | 946260 | 0.9845582 | 0.8678712 | 0.01538175 | 0.9797132 | 0.01036657 | 0.9797078 | 0.01196376
|  |  | 379092 | 1.002234 | 0.9994305 | 0.0005542051 | 0.9999501 | 0.04396196 | 0.9999457 | 0.1468494 |  |  | 603246 | 0.9956763 | 0.9866385 | 0.0009853148 | 0.9966091 | 0.002052082 | 0.9966135 | 0.004686851 |  |  | 498360 | 0.9895322 | 0.9670213 | 0.002651512 | 0.9907527 | 0.009449866 | 0.9907523 | 0.006955464 | [12 empty] | 946560 | 0.991272 | 0.8678712 | 0.01538175 | 0.9797232 | 0.0103661 | 0.9797178 | 0.01196336
|  |  | 379392 | 1.00313 | 0.9994305 | 0.0005542051 | 0.9999501 | 0.04396196 | 0.9999457 | 0.1468494 |  |  | 603546 | 0.9966367 | 0.9866385 | 0.0009853148 | 0.9966096 | 0.002052079 | 0.996614 | 0.004686843 |  |  | 498660 | 0.9884531 | 0.9670213 | 0.002651512 | 0.9907633 | 0.009449474 | 0.9907629 | 0.006955127 | [12 empty] | 946860 | 0.991272 | 0.8678712 | 0.01538175 | 0.9797331 | 0.01036563 | 0.9797278 | 0.01196295
|  |  | 379692 | 1.002234 | 0.9994305 | 0.0005542051 | 0.9999501 | 0.04396196 | 0.9999457 | 0.1468494 |  |  | 603846 | 0.9966367 | 0.9866385 | 0.0009853148 | 0.9966101 | 0.002052076 | 0.9966145 | 0.004686836 |  |  | 498960 | 0.9873741 | 0.9670213 | 0.002651512 | 0.9907738 | 0.009449083 | 0.9907734 | 0.00695479 | [12 empty] | 947160 | 0.9867961 | 0.8678712 | 0.01538175 | 0.9797431 | 0.01036517 | 0.9797377 | 0.01196255
|  |  | 379992 | 1.00313 | 0.9994305 | 0.0005542051 | 0.9999501 | 0.04396196 | 0.9999457 | 0.1468494 |  |  | 604146 | 0.9975972 | 0.9866385 | 0.0009853148 | 0.9966105 | 0.002052073 | 0.9966149 | 0.004686829 |  |  | 499260 | 0.9884531 | 0.9670213 | 0.002651512 | 0.9907843 | 0.009448693 | 0.9907839 | 0.006954454 | [12 empty] | 947460 | 0.9867961 | 0.8678712 | 0.01538175 | 0.979753 | 0.01036471 | 0.9797477 | 0.01196215
|  |  | 380292 | 1.00313 | 0.9994305 | 0.0005542051 | 0.9999501 | 0.04396196 | 0.9999457 | 0.1468494 |  |  | 604446 | 0.9966367 | 0.9866385 | 0.0009853148 | 0.996611 | 0.00205207 | 0.9966154 | 0.004686823 |  |  | 499560 | 0.9884531 | 0.9670213 | 0.002651512 | 0.9907948 | 0.009448303 | 0.9907944 | 0.006954119 | [12 empty] | 947760 | 0.9867961 | 0.8678712 | 0.01538175 | 0.979763 | 0.01036424 | 0.9797576 | 0.01196175
|  |  | 380592 | 1.00313 | 0.9994305 | 0.0005542051 | 0.9999501 | 0.04396196 | 0.9999457 | 0.1468494 |  |  | 604746 | 0.9985577 | 0.9866385 | 0.0009853148 | 0.9966115 | 0.002052067 | 0.9966159 | 0.004686816 |  |  | 499860 | 0.9916902 | 0.9670213 | 0.002651512 | 0.9908053 | 0.009447914 | 0.9908049 | 0.006953784 | [12 empty] | 948060 | 0.991272 | 0.8678712 | 0.01538175 | 0.9797729 | 0.01036378 | 0.9797675 | 0.01196134
|  |  | 380892 | 1.002234 | 0.9994305 | 0.0005542051 | 0.9999501 | 0.04396196 | 0.9999457 | 0.1468494 |  |  | 605046 | 0.9975972 | 0.9866385 | 0.0009853148 | 0.9966119 | 0.002052064 | 0.9966163 | 0.004686809 |  |  | 500160 | 0.9895322 | 0.9670213 | 0.002651512 | 0.9908157 | 0.009447526 | 0.9908153 | 0.00695345 | [12 empty] | 948360 | 0.9957479 | 0.8678712 | 0.01538175 | 0.9797828 | 0.01036332 | 0.9797774 | 0.01196094
|  |  | 381192 | 1.00313 | 0.9994305 | 0.0005542051 | 0.9999501 | 0.04396196 | 0.9999457 | 0.1468494 |  |  | 605346 | 0.9985577 | 0.9866385 | 0.0009853148 | 0.9966124 | 0.002052061 | 0.9966168 | 0.004686802 |  |  | 500460 | 0.9884531 | 0.9670213 | 0.002651512 | 0.9908262 | 0.009447139 | 0.9908258 | 0.006953116 | [12 empty] | 948660 | 0.9890341 | 0.8678712 | 0.01538175 | 0.9797927 | 0.01036286 | 0.9797873 | 0.01196054
|  |  | 381492 | 1.004026 | 0.9994305 | 0.0005542051 | 0.9999501 | 0.04396196 | 0.9999457 | 0.1468494 |  |  | 605646 | 0.9975972 | 0.9866385 | 0.0009853148 | 0.9966128 | 0.002052058 | 0.9966172 | 0.004686796 |  |  | 500760 | 0.9862951 | 0.9670213 | 0.002651512 | 0.9908366 | 0.009446752 | 0.9908362 | 0.006952783 | [12 empty] | 948960 | 0.9890341 | 0.8678712 | 0.01538175 | 0.9798026 | 0.0103624 | 0.9797972 | 0.01196014
|  |  | 381792 | 1.002234 | 0.9994305 | 0.0005542051 | 0.9999501 | 0.04396196 | 0.9999457 | 0.1468494 |  |  | 605946 | 0.9995181 | 0.9866385 | 0.0009853148 | 0.9966133 | 0.002052055 | 0.9966177 | 0.004686789 |  |  | 501060 | 0.9884531 | 0.9670213 | 0.002651512 | 0.990847 | 0.009446366 | 0.9908466 | 0.006952451 | [12 empty] | 949260 | 0.99351 | 0.8678712 | 0.01538175 | 0.9798125 | 0.01036194 | 0.9798071 | 0.01195975
|  |  | 382092 | 1.00313 | 0.9994305 | 0.0005542051 | 0.9999501 | 0.04396196 | 0.9999457 | 0.1468494 |  |  | 606246 | 0.9985577 | 0.9866385 | 0.0009853148 | 0.9966137 | 0.002052052 | 0.9966182 | 0.004686782 |  |  | 501360 | 0.9884531 | 0.9670213 | 0.002651512 | 0.9908574 | 0.009445981 | 0.990857 | 0.006952119 | [12 empty] | 949560 | 0.991272 | 0.8678712 | 0.01538175 | 0.9798224 | 0.01036148 | 0.9798169 | 0.01195935
|  |  | 382392 | 1.001338 | 0.9994305 | 0.0005542051 | 0.9999501 | 0.04396196 | 0.9999457 | 0.1468494 |  |  | 606546 | 0.9995181 | 0.9866385 | 0.0009853148 | 0.9966142 | 0.002052049 | 0.9966186 | 0.004686776 |  |  | 501660 | 0.9884531 | 0.9670213 | 0.002651512 | 0.9908678 | 0.009445596 | 0.9908674 | 0.006951788 | [12 empty] | 949860 | 0.99351 | 0.8678712 | 0.01538175 | 0.9798322 | 0.01036103 | 0.9798268 | 0.01195895
|  |  | 382692 | 1.00313 | 0.9994305 | 0.0005542051 | 0.9999501 | 0.04396196 | 0.9999457 | 0.1468494 |  |  | 606846 | 0.9995181 | 0.9866385 | 0.0009853148 | 0.9966147 | 0.002052046 | 0.9966191 | 0.00468677 |  |  | 501960 | 0.9884531 | 0.9670213 | 0.002651512 | 0.9908781 | 0.009445212 | 0.9908777 | 0.006951457 | [12 empty] | 950160 | 0.9890341 | 0.8678712 | 0.01538175 | 0.9798421 | 0.01036057 | 0.9798366 | 0.01195855
|  |  | 382992 | 1.002234 | 0.9994305 | 0.0005542051 | 0.9999501 | 0.04396196 | 0.9999457 | 0.1468494 |  |  | 607146 | 0.9995181 | 0.9866385 | 0.0009853148 | 0.9966151 | 0.002052043 | 0.9966195 | 0.004686763 |  |  | 502260 | 0.9895322 | 0.9670213 | 0.002651512 | 0.9908885 | 0.009444829 | 0.9908881 | 0.006951127 | [12 empty] | 950460 | 0.9890341 | 0.8678712 | 0.01538175 | 0.9798519 | 0.01036011 | 0.9798465 | 0.01195816
|  |  | 383292 | 1.004026 | 0.9994305 | 0.0005542051 | 0.9999501 | 0.04396196 | 0.9999457 | 0.1468494 |  |  | 607446 | 1.000479 | 0.9866385 | 0.0009853148 | 0.9966156 | 0.002052041 | 0.99662 | 0.004686757 |  |  | 502560 | 0.9895322 | 0.9670213 | 0.002651512 | 0.9908988 | 0.009444446 | 0.9908984 | 0.006950798 | [12 empty] | 950760 | 0.991272 | 0.8678712 | 0.01538175 | 0.9798617 | 0.01035966 | 0.9798563 | 0.01195776
|  |  | 383592 | 1.002234 | 0.9994305 | 0.0005542051 | 0.9999501 | 0.04396196 | 0.9999457 | 0.1468494 |  |  | 607746 | 0.9975972 | 0.9866385 | 0.0009853148 | 0.996616 | 0.002052038 | 0.9966204 | 0.004686751 |  |  | 502860 | 0.9884531 | 0.9670213 | 0.002651512 | 0.9909091 | 0.009444065 | 0.9909087 | 0.006950469 | [12 empty] | 951060 | 0.9867961 | 0.8678712 | 0.01538175 | 0.9798715 | 0.0103592 | 0.9798661 | 0.01195736
|  |  | 383892 | 1.004026 | 0.9994305 | 0.0005542051 | 0.9999501 | 0.04396196 | 0.9999457 | 0.1468494 |  |  | 608046 | 0.9975972 | 0.9866385 | 0.0009853148 | 0.9966165 | 0.002052035 | 0.9966209 | 0.004686745 |  |  | 503160 | 0.9884531 | 0.9670213 | 0.002651512 | 0.9909194 | 0.009443683 | 0.990919 | 0.00695014 | [12 empty] | 951360 | 0.9890341 | 0.8678712 | 0.01538175 | 0.9798814 | 0.01035875 | 0.9798759 | 0.01195697
|  |  | 384192 | 1.00313 | 0.9994305 | 0.0005542051 | 0.9999501 | 0.04396196 | 0.9999457 | 0.1468494 |  |  | 608346 | 0.9975972 | 0.9866385 | 0.0009853148 | 0.9966169 | 0.002052032 | 0.9966213 | 0.004686738 |  |  | 503460 | 0.9884531 | 0.9670213 | 0.002651512 | 0.9909296 | 0.009443303 | 0.9909293 | 0.006949813 | [12 empty] | 951660 | 0.99351 | 0.8678712 | 0.01538175 | 0.9798911 | 0.01035829 | 0.9798857 | 0.01195658
|  |  | 384492 | 1.00313 | 0.9994305 | 0.0005542051 | 0.9999501 | 0.04396196 | 0.9999457 | 0.1468494 |  |  | 608646 | 0.9966367 | 0.9866385 | 0.0009853148 | 0.9966173 | 0.00205203 | 0.9966218 | 0.004686732 |  |  | 503760 | 0.9895322 | 0.9670213 | 0.002651512 | 0.9909399 | 0.009442923 | 0.9909395 | 0.006949486 | [12 empty] | 951960 | 0.991272 | 0.8678712 | 0.01538175 | 0.9799009 | 0.01035784 | 0.9798955 | 0.01195618
|  |  | 384792 | 1.001338 | 0.9994305 | 0.0005542051 | 0.9999501 | 0.04396196 | 0.9999457 | 0.1468494 |  |  | 608946 | 0.9966367 | 0.9866385 | 0.0009853148 | 0.9966178 | 0.002052027 | 0.9966222 | 0.004686726 |  |  | 504060 | 0.9895322 | 0.9670213 | 0.002651512 | 0.9909501 | 0.009442544 | 0.9909498 | 0.006949159 | [12 empty] | 952260 | 0.991272 | 0.8678712 | 0.01538175 | 0.9799107 | 0.01035739 | 0.9799052 | 0.01195579
|  |  | 385092 | 1.004026 | 0.9994305 | 0.0005542051 | 0.9999501 | 0.04396196 | 0.9999457 | 0.1468494 |  |  | 609246 | 0.9956763 | 0.9866385 | 0.0009853148 | 0.9966182 | 0.002052024 | 0.9966227 | 0.00468672 |  |  | 504360 | 0.9873741 | 0.9670213 | 0.002651512 | 0.9909604 | 0.009442166 | 0.99096 | 0.006948833 | [12 empty] | 952560 | 1.000224 | 0.8678712 | 0.01538175 | 0.9799204 | 0.01035694 | 0.979915 | 0.0119554
|  |  | 385392 | 1.00313 | 0.9994305 | 0.0005542051 | 0.9999501 | 0.04396196 | 0.9999457 | 0.1468494 |  |  | 609546 | 0.9975972 | 0.9866385 | 0.0009853148 | 0.9966187 | 0.002052022 | 0.9966231 | 0.004686714 |  |  | 504660 | 0.9884531 | 0.9670213 | 0.002651512 | 0.9909706 | 0.009441788 | 0.9909702 | 0.006948508 | [12 empty] | 952860 | 0.99351 | 0.8678712 | 0.01538175 | 0.9799302 | 0.01035649 | 0.9799247 | 0.01195501
|  |  | 385692 | 1.00313 | 0.9994305 | 0.0005542051 | 0.9999501 | 0.04396196 | 0.9999457 | 0.1468494 |  |  | 609846 | 0.9985577 | 0.9866385 | 0.0009853148 | 0.9966191 | 0.002052019 | 0.9966236 | 0.004686709 |  |  | 504960 | 0.9873741 | 0.9670213 | 0.002651512 | 0.9909808 | 0.009441411 | 0.9909804 | 0.006948183 | [12 empty] | 953160 | 0.9845582 | 0.8678712 | 0.01538175 | 0.9799399 | 0.01035604 | 0.9799344 | 0.01195462
|  |  | 385992 | 1.004026 | 0.9994305 | 0.0005542051 | 0.9999501 | 0.04396196 | 0.9999457 | 0.1468494 |  |  | 610146 | 0.9975972 | 0.9866385 | 0.0009853148 | 0.9966196 | 0.002052017 | 0.996624 | 0.004686703 |  |  | 505260 | 0.9906112 | 0.9670213 | 0.002651512 | 0.9909909 | 0.009441035 | 0.9909906 | 0.006947859 | [12 empty] | 953460 | 0.9845582 | 0.8678712 | 0.01538175 | 0.9799497 | 0.01035559 | 0.9799442 | 0.01195423
|  |  | 386292 | 1.001338 | 0.9994305 | 0.0005542051 | 0.9999501 | 0.04396196 | 0.9999457 | 0.1468494 |  |  | 610446 | 0.9975972 | 0.9866385 | 0.0009853148 | 0.99662 | 0.002052014 | 0.9966245 | 0.004686697 |  |  | 505560 | 0.9884531 | 0.9670213 | 0.002651512 | 0.9910011 | 0.00944066 | 0.9910007 | 0.006947535 | [12 empty] | 953760 | 0.9867961 | 0.8678712 | 0.01538175 | 0.9799594 | 0.01035514 | 0.9799539 | 0.01195384
|  |  | 386592 | 1.004922 | 0.9994305 | 0.0005542051 | 0.9999501 | 0.04396196 | 0.9999457 | 0.1468494 |  |  | 610746 | 0.9975972 | 0.9866385 | 0.0009853148 | 0.9966204 | 0.002052012 | 0.9966249 | 0.004686691 |  |  | 505860 | 0.9873741 | 0.9670213 | 0.002651512 | 0.9910112 | 0.009440285 | 0.9910109 | 0.006947212 | [12 empty] | 954060 | 0.9890341 | 0.8678712 | 0.01538175 | 0.9799691 | 0.01035469 | 0.9799636 | 0.01195345
|  |  | 386892 | 1.004026 | 0.9994305 | 0.0005542051 | 0.9999501 | 0.04396196 | 0.9999457 | 0.1468494 |  |  | 611046 | 0.9966367 | 0.9866385 | 0.0009853148 | 0.9966209 | 0.002052009 | 0.9966253 | 0.004686686 |  |  | 506160 | 0.9873741 | 0.9670213 | 0.002651512 | 0.9910214 | 0.009439911 | 0.991021 | 0.00694689 | [12 empty] | 954360 | 0.99351 | 0.8678712 | 0.01538175 | 0.9799788 | 0.01035424 | 0.9799732 | 0.01195306
|  |  | 387192 | 1.004026 | 0.9994305 | 0.0005542051 | 0.9999501 | 0.04396196 | 0.9999457 | 0.1468494 |  |  | 611346 | 0.9956763 | 0.9866385 | 0.0009853148 | 0.9966213 | 0.002052007 | 0.9966258 | 0.00468668 |  |  | 506460 | 0.9895322 | 0.9670213 | 0.002651512 | 0.9910315 | 0.009439537 | 0.9910311 | 0.006946568 | [12 empty] | 954660 | 0.991272 | 0.8678712 | 0.01538175 | 0.9799884 | 0.0103538 | 0.9799829 | 0.01195267
|  |  | 387492 | 1.00313 | 0.9994305 | 0.0005542051 | 0.9999501 | 0.04396196 | 0.9999457 | 0.1468494 |  |  | 611646 | 0.9966367 | 0.9866385 | 0.0009853148 | 0.9966217 | 0.002052004 | 0.9966262 | 0.004686675 |  |  | 506760 | 0.9906112 | 0.9670213 | 0.002651512 | 0.9910416 | 0.009439165 | 0.9910412 | 0.006946247 | [12 empty] | 954960 | 0.991272 | 0.8678712 | 0.01538175 | 0.9799981 | 0.01035335 | 0.9799926 | 0.01195229
|  |  | 387792 | 1.00313 | 0.9994305 | 0.0005542051 | 0.9999501 | 0.04396196 | 0.9999457 | 0.1468494 |  |  | 611946 | 0.9966367 | 0.9866385 | 0.0009853148 | 0.9966222 | 0.002052002 | 0.9966266 | 0.004686669 |  |  | 507060 | 0.9906112 | 0.9670213 | 0.002651512 | 0.9910516 | 0.009438793 | 0.9910513 | 0.006945926 | [12 empty] | 955260 | 0.9957479 | 0.8678712 | 0.01538175 | 0.9800078 | 0.01035291 | 0.9800022 | 0.0119519
|  |  | 388092 | 1.00313 | 0.9994305 | 0.0005542051 | 0.9999501 | 0.04396196 | 0.9999457 | 0.1468494 |  |  | 612246 | 0.9966367 | 0.9866385 | 0.0009853148 | 0.9966226 | 0.002051999 | 0.9966271 | 0.004686664 |  |  | 507360 | 0.9884531 | 0.9670213 | 0.002651512 | 0.9910617 | 0.009438421 | 0.9910613 | 0.006945606 | [12 empty] | 955560 | 0.9957479 | 0.8678712 | 0.01538175 | 0.9800174 | 0.01035246 | 0.9800119 | 0.01195151
|  |  | 388392 | 1.00313 | 0.9994305 | 0.0005542051 | 0.9999501 | 0.04396196 | 0.9999457 | 0.1468494 |  |  | 612546 | 0.9975972 | 0.9866385 | 0.0009853148 | 0.996623 | 0.002051997 | 0.9966275 | 0.004686659 |  |  | 507660 | 0.9916902 | 0.9670213 | 0.002651512 | 0.9910718 | 0.009438051 | 0.9910714 | 0.006945287 | [12 empty] | 955860 | 0.991272 | 0.8678712 | 0.01538175 | 0.980027 | 0.01035202 | 0.9800215 | 0.01195113
|  |  | 388692 | 1.00313 | 0.9994305 | 0.0005542051 | 0.9999501 | 0.04396196 | 0.9999457 | 0.1468494 |  |  | 612846 | 0.9956763 | 0.9866385 | 0.0009853148 | 0.9966235 | 0.002051995 | 0.9966279 | 0.004686653 |  |  | 507960 | 0.9862951 | 0.9670213 | 0.002651512 | 0.9910818 | 0.009437681 | 0.9910814 | 0.006944968 | [12 empty] | 956160 | 0.9867961 | 0.8678712 | 0.01538175 | 0.9800367 | 0.01035158 | 0.9800311 | 0.01195074
|  |  | 388992 | 1.004026 | 0.9994305 | 0.0005542051 | 0.9999501 | 0.04396196 | 0.9999457 | 0.1468494 |  |  | 613146 | 0.9966367 | 0.9866385 | 0.0009853148 | 0.9966239 | 0.002051992 | 0.9966284 | 0.004686648 |  |  | 508260 | 0.9884531 | 0.9670213 | 0.002651512 | 0.9910918 | 0.009437312 | 0.9910914 | 0.00694465 | [12 empty] | 956460 | 0.9890341 | 0.8678712 | 0.01538175 | 0.9800463 | 0.01035113 | 0.9800407 | 0.01195036
|  |  | 389292 | 1.00313 | 0.9994305 | 0.0005542051 | 0.9999501 | 0.04396196 | 0.9999457 | 0.1468494 |  |  | 613446 | 0.9975972 | 0.9866385 | 0.0009853148 | 0.9966243 | 0.00205199 | 0.9966288 | 0.004686643 |  |  | 508560 | 0.9884531 | 0.9670213 | 0.002651512 | 0.9911018 | 0.009436943 | 0.9911014 | 0.006944332 | [12 empty] | 956760 | 0.9890341 | 0.8678712 | 0.01538175 | 0.9800559 | 0.01035069 | 0.9800503 | 0.01194998
|  |  | 389592 | 1.001338 | 0.9994305 | 0.0005542051 | 0.9999501 | 0.04396196 | 0.9999457 | 0.1468494 |  |  | 613746 | 0.9975972 | 0.9866385 | 0.0009853148 | 0.9966248 | 0.002051988 | 0.9966292 | 0.004686638 |  |  | 508860 | 0.9873741 | 0.9670213 | 0.002651512 | 0.9911118 | 0.009436575 | 0.9911114 | 0.006944015 | [12 empty] | 957060 | 0.9867961 | 0.8678712 | 0.01538175 | 0.9800655 | 0.01035025 | 0.9800599 | 0.01194959
|  |  | 389892 | 1.002234 | 0.9994305 | 0.0005542051 | 0.9999501 | 0.04396196 | 0.9999457 | 0.1468494 |  |  | 614046 | 0.9975972 | 0.9866385 | 0.0009853148 | 0.9966252 | 0.002051985 | 0.9966297 | 0.004686633 |  |  | 509160 | 0.9884531 | 0.9670213 | 0.002651512 | 0.9911217 | 0.009436208 | 0.9911214 | 0.006943698 | [12 empty] | 957360 | 0.991272 | 0.8678712 | 0.01538175 | 0.9800751 | 0.01034981 | 0.9800695 | 0.01194921
|  |  | 390192 | 1.00313 | 0.9994305 | 0.0005542051 | 0.9999501 | 0.04396196 | 0.9999457 | 0.1468494 |  |  | 614346 | 0.9966367 | 0.9866385 | 0.0009853148 | 0.9966256 | 0.002051983 | 0.9966301 | 0.004686628 |  |  | 509460 | 0.9884531 | 0.9670213 | 0.002651512 | 0.9911317 | 0.009435842 | 0.9911313 | 0.006943382 | [12 empty] | 957660 | 0.991272 | 0.8678712 | 0.01538175 | 0.9800846 | 0.01034937 | 0.9800791 | 0.01194883
|  |  | 390492 | 1.002234 | 0.9994305 | 0.0005542051 | 0.9999501 | 0.04396196 | 0.9999457 | 0.1468494 |  |  | 614646 | 0.9975972 | 0.9866385 | 0.0009853148 | 0.996626 | 0.002051981 | 0.9966305 | 0.004686623 |  |  | 509760 | 0.9873741 | 0.9670213 | 0.002651512 | 0.9911416 | 0.009435476 | 0.9911413 | 0.006943067 | [12 empty] | 957960 | 0.991272 | 0.8678712 | 0.01538175 | 0.9800942 | 0.01034893 | 0.9800886 | 0.01194845
|  |  | 390792 | 1.00313 | 0.9994305 | 0.0005542051 | 0.9999501 | 0.04396196 | 0.9999457 | 0.1468494 |  |  | 614946 | 0.9966367 | 0.9866385 | 0.0009853148 | 0.9966264 | 0.002051979 | 0.9966309 | 0.004686618 |  |  | 510060 | 0.9884531 | 0.9670213 | 0.002651512 | 0.9911515 | 0.009435111 | 0.9911512 | 0.006942752 | [12 empty] | 958260 | 0.9890341 | 0.8678712 | 0.01538175 | 0.9801037 | 0.01034849 | 0.9800982 | 0.01194807
|  |  | 391092 | 1.00313 | 0.9994305 | 0.0005542051 | 0.9999501 | 0.04396196 | 0.9999457 | 0.1468494 |  |  | 615246 | 0.9956763 | 0.9866385 | 0.0009853148 | 0.9966269 | 0.002051976 | 0.9966314 | 0.004686613 |  |  | 510360 | 0.9895322 | 0.9670213 | 0.002651512 | 0.9911614 | 0.009434746 | 0.9911611 | 0.006942438 | [12 empty] | 958560 | 0.9890341 | 0.8678712 | 0.01538175 | 0.9801133 | 0.01034806 | 0.9801077 | 0.01194769
|  |  | 391392 | 1.004026 | 0.9994305 | 0.0005542051 | 0.9999501 | 0.04396196 | 0.9999457 | 0.1468494 |  |  | 615546 | 0.9966367 | 0.9866385 | 0.0009853148 | 0.9966273 | 0.002051974 | 0.9966318 | 0.004686608 |  |  | 510660 | 0.9873741 | 0.9670213 | 0.002651512 | 0.9911713 | 0.009434383 | 0.991171 | 0.006942124 | [12 empty] | 958860 | 0.9890341 | 0.8678712 | 0.01538175 | 0.9801228 | 0.01034762 | 0.9801172 | 0.01194731
|  |  | 391692 | 1.00313 | 0.9994305 | 0.0005542051 | 0.9999501 | 0.04396196 | 0.9999457 | 0.1468494 |  |  | 615846 | 0.9956763 | 0.9866385 | 0.0009853148 | 0.9966277 | 0.002051972 | 0.9966322 | 0.004686603 |  |  | 510960 | 0.9884531 | 0.9670213 | 0.002651512 | 0.9911812 | 0.00943402 | 0.9911808 | 0.006941811 | [12 empty] | 959160 | 0.9890341 | 0.8678712 | 0.01538175 | 0.9801323 | 0.01034718 | 0.9801267 | 0.01194693
|  |  | 391992 | 1.004922 | 0.9994305 | 0.0005542051 | 0.9999501 | 0.04396196 | 0.9999457 | 0.1468494 |  |  | 616146 | 0.9975972 | 0.9866385 | 0.0009853148 | 0.9966281 | 0.00205197 | 0.9966326 | 0.004686598 |  |  | 511260 | 0.9884531 | 0.9670213 | 0.002651512 | 0.991191 | 0.009433657 | 0.9911907 | 0.006941498 | [12 empty] | 959460 | 0.99351 | 0.8678712 | 0.01538175 | 0.9801418 | 0.01034675 | 0.9801362 | 0.01194656
|  |  | 392292 | 1.002234 | 0.9994305 | 0.0005542051 | 0.9999501 | 0.04396196 | 0.9999457 | 0.1468494 |  |  | 616446 | 0.9975972 | 0.9866385 | 0.0009853148 | 0.9966285 | 0.002051968 | 0.996633 | 0.004686594 |  |  | 511560 | 0.9873741 | 0.9670213 | 0.002651512 | 0.9912009 | 0.009433296 | 0.9912005 | 0.006941187 | [12 empty] | 959760 | 0.99351 | 0.8678712 | 0.01538175 | 0.9801513 | 0.01034631 | 0.9801457 | 0.01194618
|  |  | 392592 | 1.004922 | 0.9994305 | 0.0005542051 | 0.9999501 | 0.04396196 | 0.9999457 | 0.1468494 |  |  | 616746 | 0.9985577 | 0.9866385 | 0.0009853148 | 0.996629 | 0.002051966 | 0.9966335 | 0.004686589 |  |  | 511860 | 0.9884531 | 0.9670213 | 0.002651512 | 0.9912107 | 0.009432935 | 0.9912103 | 0.006940875 | [12 empty] | 960060 | 0.991272 | 0.8678712 | 0.01538175 | 0.9801608 | 0.01034588 | 0.9801552 | 0.0119458
|  |  | 392892 | 1.00313 | 0.9994305 | 0.0005542051 | 0.9999501 | 0.04396196 | 0.9999457 | 0.1468494 |  |  | 617046 | 0.9966367 | 0.9866385 | 0.0009853148 | 0.9966294 | 0.002051964 | 0.9966339 | 0.004686585 |  |  | 512160 | 0.9884531 | 0.9670213 | 0.002651512 | 0.9912205 | 0.009432575 | 0.9912201 | 0.006940564 | [12 empty] | 960360 | 0.991272 | 0.8678712 | 0.01538175 | 0.9801703 | 0.01034545 | 0.9801646 | 0.01194543
|  |  | 393192 | 1.004026 | 0.9994305 | 0.0005542051 | 0.9999501 | 0.04396196 | 0.9999457 | 0.1468494 |  |  | 617346 | 0.9966367 | 0.9866385 | 0.0009853148 | 0.9966298 | 0.002051962 | 0.9966343 | 0.00468658 |  |  | 512460 | 0.9884531 | 0.9670213 | 0.002651512 | 0.9912303 | 0.009432215 | 0.9912299 | 0.006940254 | [12 empty] | 960660 | 0.991272 | 0.8678712 | 0.01538175 | 0.9801797 | 0.01034501 | 0.9801741 | 0.01194505
|  |  | 393492 | 1.00313 | 0.9994305 | 0.0005542051 | 0.9999501 | 0.04396196 | 0.9999457 | 0.1468494 |  |  | 617646 | 0.9985577 | 0.9866385 | 0.0009853148 | 0.9966302 | 0.00205196 | 0.9966347 | 0.004686576 |  |  | 512760 | 0.9895322 | 0.9670213 | 0.002651512 | 0.99124 | 0.009431856 | 0.9912397 | 0.006939945 | [12 empty] | 960960 | 0.9867961 | 0.8678712 | 0.01538175 | 0.9801892 | 0.01034458 | 0.9801835 | 0.01194468
|  |  | 393792 | 1.004026 | 0.9994305 | 0.0005542051 | 0.9999501 | 0.04396196 | 0.9999457 | 0.1468494 |  |  | 617946 | 0.9985577 | 0.9866385 | 0.0009853148 | 0.9966306 | 0.002051958 | 0.9966351 | 0.004686571 |  |  | 513060 | 0.9895322 | 0.9670213 | 0.002651512 | 0.9912498 | 0.009431498 | 0.9912495 | 0.006939636 | [12 empty] | 961260 | 0.9890341 | 0.8678712 | 0.01538175 | 0.9801986 | 0.01034415 | 0.980193 | 0.0119443
|  |  | 394092 | 1.002234 | 0.9994305 | 0.0005542051 | 0.9999501 | 0.04396196 | 0.9999457 | 0.1468494 |  |  | 618246 | 0.9975972 | 0.9866385 | 0.0009853148 | 0.996631 | 0.002051956 | 0.9966355 | 0.004686567 |  |  | 513360 | 0.9873741 | 0.9670213 | 0.002651512 | 0.9912595 | 0.009431141 | 0.9912592 | 0.006939327 | [12 empty] | 961560 | 0.991272 | 0.8678712 | 0.01538175 | 0.980208 | 0.01034372 | 0.9802024 | 0.01194393
|  |  | 394392 | 1.002234 | 0.9994305 | 0.0005542051 | 0.9999501 | 0.04396196 | 0.9999457 | 0.1468494 |  |  | 618546 | 0.9985577 | 0.9866385 | 0.0009853148 | 0.9966314 | 0.002051954 | 0.9966359 | 0.004686562 |  |  | 513660 | 0.9895322 | 0.9670213 | 0.002651512 | 0.9912693 | 0.009430784 | 0.9912689 | 0.006939019 | [12 empty] | 961860 | 0.99351 | 0.8678712 | 0.01538175 | 0.9802175 | 0.01034329 | 0.9802118 | 0.01194356
|  |  | 394692 | 1.004026 | 0.9994305 | 0.0005542051 | 0.9999501 | 0.04396196 | 0.9999457 | 0.1468494 |  |  | 618846 | 0.9985577 | 0.9866385 | 0.0009853148 | 0.9966318 | 0.002051952 | 0.9966364 | 0.004686558 |  |  | 513960 | 0.9884531 | 0.9670213 | 0.002651512 | 0.991279 | 0.009430428 | 0.9912786 | 0.006938712 | [12 empty] | 962160 | 0.9890341 | 0.8678712 | 0.01538175 | 0.9802269 | 0.01034286 | 0.9802212 | 0.01194318
|  |  | 394992 | 1.004922 | 0.9994305 | 0.0005542051 | 0.9999501 | 0.04396196 | 0.9999457 | 0.1468494 |  |  | 619146 | 0.9975972 | 0.9866385 | 0.0009853148 | 0.9966322 | 0.00205195 | 0.9966368 | 0.004686554 |  |  | 514260 | 0.9873741 | 0.9670213 | 0.002651512 | 0.9912887 | 0.009430072 | 0.9912883 | 0.006938405 | [12 empty] | 962460 | 0.991272 | 0.8678712 | 0.01538175 | 0.9802363 | 0.01034243 | 0.9802306 | 0.01194281
|  |  | 395292 | 1.002234 | 0.9994305 | 0.0005542051 | 0.9999501 | 0.04396196 | 0.9999457 | 0.1468494 |  |  | 619446 | 0.9975972 | 0.9866385 | 0.0009853148 | 0.9966326 | 0.002051948 | 0.9966372 | 0.00468655 |  |  | 514560 | 0.9884531 | 0.9670213 | 0.002651512 | 0.9912983 | 0.009429718 | 0.991298 | 0.006938099 | [12 empty] | 962760 | 0.9867961 | 0.8678712 | 0.01538175 | 0.9802456 | 0.010342 | 0.98024 | 0.01194244
|  |  | 395592 | 1.004026 | 0.9994305 | 0.0005542051 | 0.9999501 | 0.04396196 | 0.9999457 | 0.1468494 |  |  | 619746 | 0.9966367 | 0.9866385 | 0.0009853148 | 0.996633 | 0.002051946 | 0.9966376 | 0.004686545 |  |  | 514860 | 0.9873741 | 0.9670213 | 0.002651512 | 0.991308 | 0.009429364 | 0.9913077 | 0.006937794 | [12 empty] | 963060 | 0.991272 | 0.8678712 | 0.01538175 | 0.980255 | 0.01034157 | 0.9802494 | 0.01194207
|  |  | 395892 | 1.002234 | 0.9994305 | 0.0005542051 | 0.9999501 | 0.04396196 | 0.9999457 | 0.1468494 |  |  | 620046 | 0.9966367 | 0.9866385 | 0.0009853148 | 0.9966334 | 0.002051944 | 0.996638 | 0.004686541 |  |  | 515160 | 0.9895322 | 0.9670213 | 0.002651512 | 0.9913176 | 0.00942901 | 0.9913173 | 0.006937489 | [12 empty] | 963360 | 0.99351 | 0.8678712 | 0.01538175 | 0.9802644 | 0.01034115 | 0.9802587 | 0.0119417
|  |  | 396192 | 1.004026 | 0.9994305 | 0.0005542051 | 0.9999501 | 0.04396196 | 0.9999457 | 0.1468494 |  |  | 620346 | 0.9966367 | 0.9866385 | 0.0009853148 | 0.9966338 | 0.002051942 | 0.9966384 | 0.004686537 |  |  | 515460 | 0.9873741 | 0.9670213 | 0.002651512 | 0.9913273 | 0.009428658 | 0.9913269 | 0.006937184 | [12 empty] | 963660 | 0.9979859 | 0.8678712 | 0.01538175 | 0.9802737 | 0.01034072 | 0.9802681 | 0.01194133
|  |  | 396492 | 1.004026 | 0.9994305 | 0.0005542051 | 0.9999501 | 0.04396196 | 0.9999457 | 0.1468494 |  |  | 620646 | 0.9985577 | 0.9866385 | 0.0009853148 | 0.9966343 | 0.002051941 | 0.9966388 | 0.004686533 |  |  | 515760 | 0.9884531 | 0.9670213 | 0.002651512 | 0.9913369 | 0.009428306 | 0.9913366 | 0.00693688 | [12 empty] | 963960 | 0.99351 | 0.8678712 | 0.01538175 | 0.9802831 | 0.0103403 | 0.9802774 | 0.01194096
|  |  | 396792 | 1.00313 | 0.9994305 | 0.0005542051 | 0.9999501 | 0.04396196 | 0.9999457 | 0.1468494 |  |  | 620946 | 0.9985577 | 0.9866385 | 0.0009853148 | 0.9966347 | 0.002051939 | 0.9966392 | 0.004686529 |  |  | 516060 | 0.9873741 | 0.9670213 | 0.002651512 | 0.9913465 | 0.009427954 | 0.9913462 | 0.006936577 | [12 empty] | 964260 | 0.9957479 | 0.8678712 | 0.01538175 | 0.9802924 | 0.01033987 | 0.9802867 | 0.01194059
|  |  | 397092 | 1.00313 | 0.9994305 | 0.0005542051 | 0.9999501 | 0.04396196 | 0.9999457 | 0.1468494 |  |  | 621246 | 0.9975972 | 0.9866385 | 0.0009853148 | 0.996635 | 0.002051937 | 0.9966396 | 0.004686525 |  |  | 516360 | 0.9895322 | 0.9670213 | 0.002651512 | 0.9913561 | 0.009427604 | 0.9913557 | 0.006936275 | [12 empty] | 964560 | 0.9957479 | 0.8678712 | 0.01538175 | 0.9803017 | 0.01033945 | 0.980296 | 0.01194023
|  |  | 397392 | 1.00313 | 0.9994305 | 0.0005542051 | 0.9999501 | 0.04396196 | 0.9999457 | 0.1468494 |  |  | 621546 | 0.9975972 | 0.9866385 | 0.0009853148 | 0.9966354 | 0.002051935 | 0.99664 | 0.004686521 |  |  | 516660 | 0.9884531 | 0.9670213 | 0.002651512 | 0.9913656 | 0.009427254 | 0.9913653 | 0.006935972 | [12 empty] | 964860 | 0.9957479 | 0.8678712 | 0.01538175 | 0.980311 | 0.01033902 | 0.9803053 | 0.01193986
|  |  | 397692 | 1.004026 | 0.9994305 | 0.0005542051 | 0.9999501 | 0.04396196 | 0.9999457 | 0.1468494 |  |  | 621846 | 0.9975972 | 0.9866385 | 0.0009853148 | 0.9966358 | 0.002051933 | 0.9966404 | 0.004686518 |  |  | 516960 | 0.9884531 | 0.9670213 | 0.002651512 | 0.9913752 | 0.009426904 | 0.9913749 | 0.006935671 | [12 empty] | 965160 | 0.991272 | 0.8678712 | 0.01538175 | 0.9803203 | 0.0103386 | 0.9803146 | 0.01193949
|  |  | 397992 | 1.004026 | 0.9994305 | 0.0005542051 | 0.9999501 | 0.04396196 | 0.9999457 | 0.1468494 |  |  | 622146 | 0.9966367 | 0.9866385 | 0.0009853148 | 0.9966362 | 0.002051932 | 0.9966408 | 0.004686514 |  |  | 517260 | 0.9884531 | 0.9670213 | 0.002651512 | 0.9913847 | 0.009426556 | 0.9913844 | 0.00693537 | [12 empty] | 965460 | 0.99351 | 0.8678712 | 0.01538175 | 0.9803296 | 0.01033818 | 0.9803239 | 0.01193913
|  |  | 398292 | 1.00313 | 0.9994305 | 0.0005542051 | 0.9999501 | 0.04396196 | 0.9999457 | 0.1468494 |  |  | 622446 | 0.9985577 | 0.9866385 | 0.0009853148 | 0.9966366 | 0.00205193 | 0.9966412 | 0.00468651 |  |  | 517560 | 0.9884531 | 0.9670213 | 0.002651512 | 0.9913942 | 0.009426208 | 0.9913939 | 0.006935069 | [12 empty] | 965760 | 0.991272 | 0.8678712 | 0.01538175 | 0.9803389 | 0.01033776 | 0.9803332 | 0.01193876
|  |  | 398592 | 1.004026 | 0.9994305 | 0.0005542051 | 0.9999501 | 0.04396196 | 0.9999457 | 0.1468494 |  |  | 622746 | 0.9975972 | 0.9866385 | 0.0009853148 | 0.996637 | 0.002051928 | 0.9966416 | 0.004686506 |  |  | 517860 | 0.9884531 | 0.9670213 | 0.002651512 | 0.9914037 | 0.009425861 | 0.9914034 | 0.00693477 | [12 empty] | 966060 | 0.9890341 | 0.8678712 | 0.01538175 | 0.9803482 | 0.01033734 | 0.9803425 | 0.0119384
|  |  | 398892 | 1.002234 | 0.9994305 | 0.0005542051 | 0.9999501 | 0.04396196 | 0.9999457 | 0.1468494 |  |  | 623046 | 0.9966367 | 0.9866385 | 0.0009853148 | 0.9966374 | 0.002051927 | 0.996642 | 0.004686503 |  |  | 518160 | 0.9873741 | 0.9670213 | 0.002651512 | 0.9914132 | 0.009425514 | 0.9914129 | 0.00693447 | [12 empty] | 966360 | 0.9890341 | 0.8678712 | 0.01538175 | 0.9803574 | 0.01033692 | 0.9803517 | 0.01193804
|  |  | 399192 | 1.00313 | 0.9994305 | 0.0005542051 | 0.9999501 | 0.04396196 | 0.9999457 | 0.1468494 |  |  | 623346 | 0.9975972 | 0.9866385 | 0.0009853148 | 0.9966378 | 0.002051925 | 0.9966424 | 0.004686499 |  |  | 518460 | 0.9873741 | 0.9670213 | 0.002651512 | 0.9914227 | 0.009425168 | 0.9914224 | 0.006934172 | [12 empty] | 966660 | 0.9890341 | 0.8678712 | 0.01538175 | 0.9803667 | 0.0103365 | 0.980361 | 0.01193767
|  |  | 399492 | 1.004026 | 0.9994305 | 0.0005542051 | 0.9999501 | 0.04396196 | 0.9999457 | 0.1468494 |  |  | 623646 | 0.9966367 | 0.9866385 | 0.0009853148 | 0.9966382 | 0.002051923 | 0.9966428 | 0.004686496 |  |  | 518760 | 0.9884531 | 0.9670213 | 0.002651512 | 0.9914322 | 0.009424823 | 0.9914319 | 0.006933874 | [12 empty] | 966960 | 0.9979859 | 0.8678712 | 0.01538175 | 0.9803759 | 0.01033608 | 0.9803702 | 0.01193731
|  |  | 399792 | 1.00313 | 0.9994305 | 0.0005542051 | 0.9999501 | 0.04396196 | 0.9999457 | 0.1468494 |  |  | 623946 | 0.9966367 | 0.9866385 | 0.0009853148 | 0.9966386 | 0.002051922 | 0.9966432 | 0.004686492 |  |  | 519060 | 0.9895322 | 0.9670213 | 0.002651512 | 0.9914416 | 0.009424479 | 0.9914413 | 0.006933576 | [12 empty] | 967260 | 0.9845582 | 0.8678712 | 0.01538175 | 0.9803851 | 0.01033566 | 0.9803794 | 0.01193695
|  |  | 400092 | 1.004026 | 0.9994305 | 0.0005542051 | 0.9999501 | 0.04396196 | 0.9999457 | 0.1468494 |  |  | 624246 | 0.9956763 | 0.9866385 | 0.0009853148 | 0.996639 | 0.00205192 | 0.9966435 | 0.004686489 |  |  | 519360 | 0.9884531 | 0.9670213 | 0.002651512 | 0.991451 | 0.009424135 | 0.9914507 | 0.006933279 | [12 empty] | 967560 | 0.9890341 | 0.8678712 | 0.01538175 | 0.9803943 | 0.01033524 | 0.9803886 | 0.01193659
|  |  | 400392 | 1.00313 | 0.9994305 | 0.0005542051 | 0.9999501 | 0.04396196 | 0.9999457 | 0.1468494 |  |  | 624546 | 0.9975972 | 0.9866385 | 0.0009853148 | 0.9966394 | 0.002051919 | 0.9966439 | 0.004686485 |  |  | 519660 | 0.9873741 | 0.9670213 | 0.002651512 | 0.9914605 | 0.009423792 | 0.9914602 | 0.006932983 | [12 empty] | 967860 | 0.9890341 | 0.8678712 | 0.01538175 | 0.9804035 | 0.01033483 | 0.9803978 | 0.01193623
|  |  | 400692 | 1.00313 | 0.9994305 | 0.0005542051 | 0.9999501 | 0.04396196 | 0.9999457 | 0.1468494 |  |  | 624846 | 0.9975972 | 0.9866385 | 0.0009853148 | 0.9966398 | 0.002051917 | 0.9966443 | 0.004686482 |  |  | 519960 | 0.9884531 | 0.9670213 | 0.002651512 | 0.9914699 | 0.009423449 | 0.9914696 | 0.006932687 | [12 empty] | 968160 | 0.99351 | 0.8678712 | 0.01538175 | 0.9804127 | 0.01033441 | 0.980407 | 0.01193586
|  |  | 400992 | 1.00313 | 0.9994305 | 0.0005542051 | 0.9999501 | 0.04396196 | 0.9999457 | 0.1468494 |  |  | 625146 | 0.9985577 | 0.9866385 | 0.0009853148 | 0.9966401 | 0.002051915 | 0.9966447 | 0.004686478 |  |  | 520260 | 0.9906112 | 0.9670213 | 0.002651512 | 0.9914792 | 0.009423107 | 0.9914789 | 0.006932391 | [12 empty] | 968460 | 0.991272 | 0.8678712 | 0.01538175 | 0.9804219 | 0.010334 | 0.9804162 | 0.0119355
|  |  | 401292 | 1.002234 | 0.9994305 | 0.0005542051 | 0.9999501 | 0.04396196 | 0.9999457 | 0.1468494 |  |  | 625446 | 0.9975972 | 0.9866385 | 0.0009853148 | 0.9966405 | 0.002051914 | 0.9966451 | 0.004686475 |  |  | 520560 | 0.9884531 | 0.9670213 | 0.002651512 | 0.9914886 | 0.009422766 | 0.9914883 | 0.006932097 | [12 empty] | 968760 | 0.99351 | 0.8678712 | 0.01538175 | 0.9804311 | 0.01033358 | 0.9804253 | 0.01193515
|  |  | 401592 | 1.002234 | 0.9994305 | 0.0005542051 | 0.9999501 | 0.04396196 | 0.9999457 | 0.1468494 |  |  | 625746 | 0.9966367 | 0.9866385 | 0.0009853148 | 0.9966409 | 0.002051912 | 0.9966455 | 0.004686472 |  |  | 520860 | 0.9884531 | 0.9670213 | 0.002651512 | 0.991498 | 0.009422426 | 0.9914977 | 0.006931803 | [12 empty] | 969060 | 0.99351 | 0.8678712 | 0.01538175 | 0.9804403 | 0.01033317 | 0.9804345 | 0.01193479
|  |  | 401892 | 1.002234 | 0.9994305 | 0.0005542051 | 0.9999501 | 0.04396196 | 0.9999457 | 0.1468494 |  |  | 626046 | 0.9975972 | 0.9866385 | 0.0009853148 | 0.9966413 | 0.002051911 | 0.9966459 | 0.004686469 |  |  | 521160 | 0.9895322 | 0.9670213 | 0.002651512 | 0.9915073 | 0.009422086 | 0.991507 | 0.006931509 | [12 empty] | 969360 | 0.9867961 | 0.8678712 | 0.01538175 | 0.9804494 | 0.01033275 | 0.9804437 | 0.01193443
|  |  | 402192 | 1.004026 | 0.9994305 | 0.0005542051 | 0.9999501 | 0.04396196 | 0.9999457 | 0.1468494 |  |  | 626346 | 0.9975972 | 0.9866385 | 0.0009853148 | 0.9966417 | 0.002051909 | 0.9966463 | 0.004686465 |  |  | 521460 | 0.9895322 | 0.9670213 | 0.002651512 | 0.9915166 | 0.009421747 | 0.9915163 | 0.006931216 | [12 empty] | 969660 | 0.99351 | 0.8678712 | 0.01538175 | 0.9804586 | 0.01033234 | 0.9804528 | 0.01193407
|  |  | 402492 | 1.004026 | 0.9994305 | 0.0005542051 | 0.9999501 | 0.04396196 | 0.9999457 | 0.1468494 |  |  | 626646 | 0.9966367 | 0.9866385 | 0.0009853148 | 0.9966421 | 0.002051908 | 0.9966466 | 0.004686462 |  |  | 521760 | 0.9895322 | 0.9670213 | 0.002651512 | 0.9915259 | 0.009421408 | 0.9915256 | 0.006930923 | [12 empty] | 969960 | 0.991272 | 0.8678712 | 0.01538175 | 0.9804677 | 0.01033193 | 0.9804619 | 0.01193372
|  |  | 402792 | 1.004026 | 0.9994305 | 0.0005542051 | 0.9999501 | 0.04396196 | 0.9999457 | 0.1468494 |  |  | 626946 | 0.9975972 | 0.9866385 | 0.0009853148 | 0.9966424 | 0.002051907 | 0.996647 | 0.004686459 |  |  | 522060 | 0.9895322 | 0.9670213 | 0.002651512 | 0.9915352 | 0.009421071 | 0.9915349 | 0.006930632 | [12 empty] | 970260 | 0.9957479 | 0.8678712 | 0.01538175 | 0.9804768 | 0.01033152 | 0.980471 | 0.01193336
|  |  | 403092 | 1.004922 | 0.9994305 | 0.0005542051 | 0.9999501 | 0.04396196 | 0.9999457 | 0.1468494 |  |  | 627246 | 0.9975972 | 0.9866385 | 0.0009853148 | 0.9966428 | 0.002051905 | 0.9966474 | 0.004686456 |  |  | 522360 | 0.9895322 | 0.9670213 | 0.002651512 | 0.9915445 | 0.009420733 | 0.9915442 | 0.00693034 | [12 empty] | 970560 | 0.99351 | 0.8678712 | 0.01538175 | 0.9804859 | 0.01033111 | 0.9804801 | 0.011933
|  |  | 403392 | 1.00313 | 0.9994305 | 0.0005542051 | 0.9999501 | 0.04396196 | 0.9999457 | 0.1468494 |  |  | 627546 | 0.9975972 | 0.9866385 | 0.0009853148 | 0.9966432 | 0.002051904 | 0.9966478 | 0.004686453 |  |  | 522660 | 0.9884531 | 0.9670213 | 0.002651512 | 0.9915538 | 0.009420397 | 0.9915535 | 0.006930049 | [12 empty] | 970860 | 0.9890341 | 0.8678712 | 0.01538175 | 0.980495 | 0.0103307 | 0.9804892 | 0.01193265
|  |  | 403692 | 1.002234 | 0.9994305 | 0.0005542051 | 0.9999501 | 0.04396196 | 0.9999457 | 0.1468494 |  |  | 627846 | 0.9975972 | 0.9866385 | 0.0009853148 | 0.9966436 | 0.002051902 | 0.9966482 | 0.00468645 |  |  | 522960 | 0.9884531 | 0.9670213 | 0.002651512 | 0.991563 | 0.009420061 | 0.9915627 | 0.006929759 | [12 empty] | 971160 | 0.9890341 | 0.8678712 | 0.01538175 | 0.9805041 | 0.01033029 | 0.9804983 | 0.01193229
|  |  | 403992 | 1.001338 | 0.9994305 | 0.0005542051 | 0.9999501 | 0.04396196 | 0.9999457 | 0.1468494 |  |  | 628146 | 0.9995181 | 0.9866385 | 0.0009853148 | 0.9966439 | 0.002051901 | 0.9966485 | 0.004686447 |  |  | 523260 | 0.9906112 | 0.9670213 | 0.002651512 | 0.9915722 | 0.009419726 | 0.991572 | 0.00692947 | [12 empty] | 971460 | 0.99351 | 0.8678712 | 0.01538175 | 0.9805132 | 0.01032988 | 0.9805074 | 0.01193194
|  |  | 404292 | 1.002234 | 0.9994305 | 0.0005542051 | 0.9999501 | 0.04396196 | 0.9999457 | 0.1468494 |  |  | 628446 | 0.9975972 | 0.9866385 | 0.0009853148 | 0.9966443 | 0.0020519 | 0.9966489 | 0.004686444 |  |  | 523560 | 0.9895322 | 0.9670213 | 0.002651512 | 0.9915815 | 0.009419392 | 0.9915812 | 0.006929181 | [12 empty] | 971760 | 0.991272 | 0.8678712 | 0.01538175 | 0.9805222 | 0.01032947 | 0.9805164 | 0.01193159
|  |  | 404592 | 1.002234 | 0.9994305 | 0.0005542051 | 0.9999501 | 0.04396196 | 0.9999457 | 0.1468494 |  |  | 628746 | 0.9975972 | 0.9866385 | 0.0009853148 | 0.9966447 | 0.002051898 | 0.9966493 | 0.004686441 |  |  | 523860 | 0.9906112 | 0.9670213 | 0.002651512 | 0.9915907 | 0.009419058 | 0.9915904 | 0.006928892 | [12 empty] | 972060 | 0.9979859 | 0.8678712 | 0.01538175 | 0.9805313 | 0.01032906 | 0.9805255 | 0.01193123
|  |  | 404892 | 1.004026 | 0.9994305 | 0.0005542051 | 0.9999501 | 0.04396196 | 0.9999457 | 0.1468494 |  |  | 629046 | 0.9966367 | 0.9866385 | 0.0009853148 | 0.9966451 | 0.002051897 | 0.9966497 | 0.004686438 |  |  | 524160 | 0.9895322 | 0.9670213 | 0.002651512 | 0.9915999 | 0.009418725 | 0.9915996 | 0.006928604 | [12 empty] | 972360 | 0.99351 | 0.8678712 | 0.01538175 | 0.9805404 | 0.01032865 | 0.9805345 | 0.01193088
|  |  | 405192 | 1.004026 | 0.9994305 | 0.0005542051 | 0.9999501 | 0.04396196 | 0.9999457 | 0.1468494 |  |  | 629346 | 0.9975972 | 0.9866385 | 0.0009853148 | 0.9966454 | 0.002051896 | 0.99665 | 0.004686436 |  |  | 524460 | 0.9895322 | 0.9670213 | 0.002651512 | 0.991609 | 0.009418393 | 0.9916087 | 0.006928317 | [12 empty] | 972660 | 0.991272 | 0.8678712 | 0.01538175 | 0.9805494 | 0.01032825 | 0.9805436 | 0.01193053
|  |  | 405492 | 1.004026 | 0.9994305 | 0.0005542051 | 0.9999501 | 0.04396196 | 0.9999457 | 0.1468494 |  |  | 629646 | 0.9966367 | 0.9866385 | 0.0009853148 | 0.9966458 | 0.002051894 | 0.9966504 | 0.004686433 |  |  | 524760 | 0.9873741 | 0.9670213 | 0.002651512 | 0.9916182 | 0.009418061 | 0.9916179 | 0.00692803 | [12 empty] | 972960 | 0.9979859 | 0.8678712 | 0.01538175 | 0.9805584 | 0.01032784 | 0.9805526 | 0.01193018
|  |  | 405792 | 1.002234 | 0.9994305 | 0.0005542051 | 0.9999501 | 0.04396196 | 0.9999457 | 0.1468494 |  |  | 629946 | 0.9985577 | 0.9866385 | 0.0009853148 | 0.9966462 | 0.002051893 | 0.9966508 | 0.00468643 |  |  | 525060 | 0.9873741 | 0.9670213 | 0.002651512 | 0.9916273 | 0.00941773 | 0.991627 | 0.006927744 | [12 empty] | 973260 | 0.9890341 | 0.8678712 | 0.01538175 | 0.9805674 | 0.01032744 | 0.9805616 | 0.01192983
|  |  | 406092 | 1.00313 | 0.9994305 | 0.0005542051 | 0.9999501 | 0.04396196 | 0.9999457 | 0.1468494 |  |  | 630246 | 0.9966367 | 0.9866385 | 0.0009853148 | 0.9966465 | 0.002051892 | 0.9966511 | 0.004686428 |  |  | 525360 | 0.9895322 | 0.9670213 | 0.002651512 | 0.9916365 | 0.009417399 | 0.9916362 | 0.006927458 | [12 empty] | 973560 | 0.991272 | 0.8678712 | 0.01538175 | 0.9805764 | 0.01032703 | 0.9805706 | 0.01192948
|  |  | 406392 | 1.004922 | 0.9994305 | 0.0005542051 | 0.9999501 | 0.04396196 | 0.9999457 | 0.1468494 |  |  | 630546 | 0.9985577 | 0.9866385 | 0.0009853148 | 0.9966469 | 0.002051891 | 0.9966515 | 0.004686425 |  |  | 525660 | 0.9884531 | 0.9670213 | 0.002651512 | 0.9916456 | 0.00941707 | 0.9916453 | 0.006927173 | [12 empty] | 973860 | 0.9957479 | 0.8678712 | 0.01538175 | 0.9805854 | 0.01032663 | 0.9805796 | 0.01192913
|  |  | 406692 | 1.00313 | 0.9994305 | 0.0005542051 | 0.9999501 | 0.04396196 | 0.9999457 | 0.1468494 |  |  | 630846 | 0.9975972 | 0.9866385 | 0.0009853148 | 0.9966473 | 0.002051889 | 0.9966519 | 0.004686422 |  |  | 525960 | 0.9884531 | 0.9670213 | 0.002651512 | 0.9916547 | 0.009416741 | 0.9916544 | 0.006926888 | [12 empty] | 974160 | 0.9957479 | 0.8678712 | 0.01538175 | 0.9805944 | 0.01032623 | 0.9805886 | 0.01192878
|  |  | 406992 | 1.00313 | 0.9994305 | 0.0005542051 | 0.9999501 | 0.04396196 | 0.9999457 | 0.1468494 |  |  | 631146 | 0.9966367 | 0.9866385 | 0.0009853148 | 0.9966476 | 0.002051888 | 0.9966523 | 0.00468642 |  |  | 526260 | 0.9895322 | 0.9670213 | 0.002651512 | 0.9916638 | 0.009416412 | 0.9916635 | 0.006926604 | [12 empty] | 974460 | 0.991272 | 0.8678712 | 0.01538175 | 0.9806034 | 0.01032582 | 0.9805976 | 0.01192843
|  |  | 407292 | 1.00313 | 0.9994305 | 0.0005542051 | 0.9999501 | 0.04396196 | 0.9999457 | 0.1468494 |  |  | 631446 | 0.9975972 | 0.9866385 | 0.0009853148 | 0.996648 | 0.002051887 | 0.9966526 | 0.004686417 |  |  | 526560 | 0.9895322 | 0.9670213 | 0.002651512 | 0.9916728 | 0.009416084 | 0.9916726 | 0.00692632 | [12 empty] | 974760 | 0.9867961 | 0.8678712 | 0.01538175 | 0.9806124 | 0.01032542 | 0.9806065 | 0.01192808
|  |  | 407592 | 1.004922 | 0.9994305 | 0.0005542051 | 0.9999501 | 0.04396196 | 0.9999457 | 0.1468494 |  |  | 631746 | 0.9966367 | 0.9866385 | 0.0009853148 | 0.9966484 | 0.002051886 | 0.996653 | 0.004686415 |  |  | 526860 | 0.9884531 | 0.9670213 | 0.002651512 | 0.9916819 | 0.009415757 | 0.9916816 | 0.006926038 | [12 empty] | 975060 | 0.99351 | 0.8678712 | 0.01538175 | 0.9806213 | 0.01032502 | 0.9806155 | 0.01192774
|  |  | 407892 | 1.002234 | 0.9994305 | 0.0005542051 | 0.9999501 | 0.04396196 | 0.9999457 | 0.1468494 |  |  | 632046 | 0.9975972 | 0.9866385 | 0.0009853148 | 0.9966487 | 0.002051885 | 0.9966534 | 0.004686412 |  |  | 527160 | 0.9895322 | 0.9670213 | 0.002651512 | 0.9916909 | 0.009415431 | 0.9916907 | 0.006925755 | [12 empty] | 975360 | 0.9957479 | 0.8678712 | 0.01538175 | 0.9806303 | 0.01032462 | 0.9806244 | 0.01192739
|  |  | 408192 | 1.004026 | 0.9994305 | 0.0005542051 | 0.9999501 | 0.04396196 | 0.9999457 | 0.1468494 |  |  | 632346 | 0.9975972 | 0.9866385 | 0.0009853148 | 0.9966491 | 0.002051883 | 0.9966537 | 0.00468641 |  |  | 527460 | 0.9873741 | 0.9670213 | 0.002651512 | 0.9917 | 0.009415105 | 0.9916997 | 0.006925473 | [12 empty] | 975660 | 0.9957479 | 0.8678712 | 0.01538175 | 0.9806392 | 0.01032422 | 0.9806333 | 0.01192705
|  |  | 408492 | 1.00313 | 0.9994305 | 0.0005542051 | 0.9999501 | 0.04396196 | 0.9999457 | 0.1468494 |  |  | 632646 | 0.9975972 | 0.9866385 | 0.0009853148 | 0.9966494 | 0.002051882 | 0.9966541 | 0.004686407 |  |  | 527760 | 0.9895322 | 0.9670213 | 0.002651512 | 0.991709 | 0.00941478 | 0.9917087 | 0.006925192 | [12 empty] | 975960 | 0.99351 | 0.8678712 | 0.01538175 | 0.9806481 | 0.01032382 | 0.9806423 | 0.0119267
|  |  | 408792 | 1.002234 | 0.9994305 | 0.0005542051 | 0.9999501 | 0.04396196 | 0.9999457 | 0.1468494 |  |  | 632946 | 0.9975972 | 0.9866385 | 0.0009853148 | 0.9966498 | 0.002051881 | 0.9966544 | 0.004686405 |  |  | 528060 | 0.9884531 | 0.9670213 | 0.002651512 | 0.991718 | 0.009414455 | 0.9917177 | 0.006924911 | [12 empty] | 976260 | 0.9867961 | 0.8678712 | 0.01538175 | 0.980657 | 0.01032342 | 0.9806512 | 0.01192636
|  |  | 409092 | 1.002234 | 0.9994305 | 0.0005542051 | 0.9999501 | 0.04396196 | 0.9999457 | 0.1468494 |  |  | 633246 | 0.9985577 | 0.9866385 | 0.0009853148 | 0.9966502 | 0.00205188 | 0.9966548 | 0.004686403 |  |  | 528360 | 0.9873741 | 0.9670213 | 0.002651512 | 0.9917269 | 0.009414132 | 0.9917267 | 0.006924631 | [12 empty] | 976560 | 0.99351 | 0.8678712 | 0.01538175 | 0.9806659 | 0.01032302 | 0.9806601 | 0.01192601
|  |  | 409392 | 1.00313 | 0.9994305 | 0.0005542051 | 0.9999501 | 0.04396196 | 0.9999457 | 0.1468494 |  |  | 633546 | 0.9985577 | 0.9866385 | 0.0009853148 | 0.9966505 | 0.002051879 | 0.9966552 | 0.004686401 |  |  | 528660 | 0.9884531 | 0.9670213 | 0.002651512 | 0.9917359 | 0.009413809 | 0.9917356 | 0.006924352 | [12 empty] | 976860 | 0.991272 | 0.8678712 | 0.01538175 | 0.9806748 | 0.01032263 | 0.9806689 | 0.01192567
|  |  | 409692 | 1.004922 | 0.9994305 | 0.0005542051 | 0.9999501 | 0.04396196 | 0.9999457 | 0.1468494 |  |  | 633846 | 0.9985577 | 0.9866385 | 0.0009853148 | 0.9966509 | 0.002051878 | 0.9966555 | 0.004686398 |  |  | 528960 | 0.9884531 | 0.9670213 | 0.002651512 | 0.9917449 | 0.009413486 | 0.9917446 | 0.006924072 | [12 empty] | 977160 | 0.9979859 | 0.8678712 | 0.01538175 | 0.9806837 | 0.01032223 | 0.9806778 | 0.01192532
|  |  | 409992 | 1.00313 | 0.9994305 | 0.0005542051 | 0.9999501 | 0.04396196 | 0.9999457 | 0.1468494 |  |  | 634146 | 0.9975972 | 0.9866385 | 0.0009853148 | 0.9966512 | 0.002051877 | 0.9966559 | 0.004686396 |  |  | 529260 | 0.9895322 | 0.9670213 | 0.002651512 | 0.9917538 | 0.009413164 | 0.9917535 | 0.006923794 | [12 empty] | 977460 | 0.9957479 | 0.8678712 | 0.01538175 | 0.9806926 | 0.01032183 | 0.9806867 | 0.01192498
|  |  | 410292 | 1.002234 | 0.9994305 | 0.0005542051 | 0.9999501 | 0.04396196 | 0.9999457 | 0.1468494 |  |  | 634446 | 0.9985577 | 0.9866385 | 0.0009853148 | 0.9966516 | 0.002051876 | 0.9966562 | 0.004686394 |  |  | 529560 | 0.9906112 | 0.9670213 | 0.002651512 | 0.9917627 | 0.009412843 | 0.9917625 | 0.006923516 | [12 empty] | 977760 | 0.99351 | 0.8678712 | 0.01538175 | 0.9807015 | 0.01032144 | 0.9806956 | 0.01192464
|  |  | 410592 | 1.004026 | 0.9994305 | 0.0005542051 | 0.9999501 | 0.04396196 | 0.9999457 | 0.1468494 |  |  | 634746 | 0.9966367 | 0.9866385 | 0.0009853148 | 0.9966519 | 0.002051875 | 0.9966566 | 0.004686392 |  |  | 529860 | 0.9884531 | 0.9670213 | 0.002651512 | 0.9917716 | 0.009412523 | 0.9917714 | 0.006923239 | [12 empty] | 978060 | 1.002462 | 0.8678712 | 0.01538175 | 0.9807103 | 0.01032104 | 0.9807044 | 0.0119243
|  |  | 410892 | 1.004026 | 0.9994305 | 0.0005542051 | 0.9999501 | 0.04396196 | 0.9999457 | 0.1468494 |  |  | 635046 | 0.9975972 | 0.9866385 | 0.0009853148 | 0.9966523 | 0.002051874 | 0.9966569 | 0.00468639 |  |  | 530160 | 0.9873741 | 0.9670213 | 0.002651512 | 0.9917805 | 0.009412203 | 0.9917803 | 0.006922962 | [12 empty] | 978360 | 0.9957479 | 0.8678712 | 0.01538175 | 0.9807191 | 0.01032065 | 0.9807132 | 0.01192396
|  |  | 411192 | 1.00313 | 0.9994305 | 0.0005542051 | 0.9999501 | 0.04396196 | 0.9999457 | 0.1468494 |  |  | 635346 | 0.9985577 | 0.9866385 | 0.0009853148 | 0.9966527 | 0.002051873 | 0.9966573 | 0.004686388 |  |  | 530460 | 0.9884531 | 0.9670213 | 0.002651512 | 0.9917894 | 0.009411884 | 0.9917892 | 0.006922685 | [12 empty] | 978660 | 0.9979859 | 0.8678712 | 0.01538175 | 0.980728 | 0.01032025 | 0.9807221 | 0.01192362
|  |  | 411492 | 1.00313 | 0.9994305 | 0.0005542051 | 0.9999501 | 0.04396196 | 0.9999457 | 0.1468494 |  |  | 635646 | 0.9975972 | 0.9866385 | 0.0009853148 | 0.996653 | 0.002051872 | 0.9966577 | 0.004686386 |  |  | 530760 | 0.9895322 | 0.9670213 | 0.002651512 | 0.9917983 | 0.009411565 | 0.991798 | 0.00692241 | [12 empty] | 978960 | 1.000224 | 0.8678712 | 0.01538175 | 0.9807368 | 0.01031986 | 0.9807309 | 0.01192328
|  |  | 411792 | 1.002234 | 0.9994305 | 0.0005542051 | 0.9999501 | 0.04396196 | 0.9999457 | 0.1468494 |  |  | 635946 | 0.9975972 | 0.9866385 | 0.0009853148 | 0.9966534 | 0.002051871 | 0.996658 | 0.004686384 |  |  | 531060 | 0.9906112 | 0.9670213 | 0.002651512 | 0.9918071 | 0.009411247 | 0.9918069 | 0.006922134 | [12 empty] | 979260 | 0.9957479 | 0.8678712 | 0.01538175 | 0.9807456 | 0.01031947 | 0.9807397 | 0.01192294
|  |  | 412092 | 1.004026 | 0.9994305 | 0.0005542051 | 0.9999501 | 0.04396196 | 0.9999457 | 0.1468494 |  |  | 636246 | 0.9985577 | 0.9866385 | 0.0009853148 | 0.9966537 | 0.00205187 | 0.9966584 | 0.004686382 |  |  | 531360 | 0.9873741 | 0.9670213 | 0.002651512 | 0.991816 | 0.00941093 | 0.9918157 | 0.00692186 | [12 empty] | 979560 | 0.9957479 | 0.8678712 | 0.01538175 | 0.9807544 | 0.01031908 | 0.9807485 | 0.0119226
|  |  | 412392 | 1.004026 | 0.9994305 | 0.0005542051 | 0.9999501 | 0.04396196 | 0.9999457 | 0.1468494 |  |  | 636546 | 0.9975972 | 0.9866385 | 0.0009853148 | 0.9966541 | 0.002051869 | 0.9966587 | 0.00468638 |  |  | 531660 | 0.9884531 | 0.9670213 | 0.002651512 | 0.9918248 | 0.009410613 | 0.9918245 | 0.006921586 | [12 empty] | 979860 | 0.9957479 | 0.8678712 | 0.01538175 | 0.9807632 | 0.01031869 | 0.9807573 | 0.01192226
|  |  | 412692 | 1.004026 | 0.9994305 | 0.0005542051 | 0.9999501 | 0.04396196 | 0.9999457 | 0.1468494 |  |  | 636846 | 0.9985577 | 0.9866385 | 0.0009853148 | 0.9966544 | 0.002051868 | 0.9966591 | 0.004686378 |  |  | 531960 | 0.9884531 | 0.9670213 | 0.002651512 | 0.9918336 | 0.009410297 | 0.9918334 | 0.006921312 | [12 empty] | 980160 | 0.9957479 | 0.8678712 | 0.01538175 | 0.980772 | 0.0103183 | 0.9807661 | 0.01192192
|  |  | 412992 | 1.00313 | 0.9994305 | 0.0005542051 | 0.9999501 | 0.04396196 | 0.9999457 | 0.1468494 |  |  | 637146 | 0.9985577 | 0.9866385 | 0.0009853148 | 0.9966547 | 0.002051867 | 0.9966594 | 0.004686376 |  |  | 532260 | 0.9906112 | 0.9670213 | 0.002651512 | 0.9918424 | 0.009409982 | 0.9918421 | 0.006921039 | [12 empty] | 980460 | 1.002462 | 0.8678712 | 0.01538175 | 0.9807808 | 0.01031791 | 0.9807748 | 0.01192159
|  |  | 413292 | 1.002234 | 0.9994305 | 0.0005542051 | 0.9999501 | 0.04396196 | 0.9999457 | 0.1468494 |  |  | 637446 | 0.9975972 | 0.9866385 | 0.0009853148 | 0.9966551 | 0.002051866 | 0.9966598 | 0.004686374 |  |  | 532560 | 0.9906112 | 0.9670213 | 0.002651512 | 0.9918512 | 0.009409668 | 0.9918509 | 0.006920767 | [12 empty] | 980760 | 0.99351 | 0.8678712 | 0.01538175 | 0.9807895 | 0.01031752 | 0.9807836 | 0.01192125
|  |  | 413592 | 1.004026 | 0.9994305 | 0.0005542051 | 0.9999501 | 0.04396196 | 0.9999457 | 0.1468494 |  |  | 637746 | 0.9975972 | 0.9866385 | 0.0009853148 | 0.9966554 | 0.002051865 | 0.9966601 | 0.004686372 |  |  | 532860 | 0.9906112 | 0.9670213 | 0.002651512 | 0.9918599 | 0.009409354 | 0.9918597 | 0.006920495 | [12 empty] | 981060 | 0.99351 | 0.8678712 | 0.01538175 | 0.9807983 | 0.01031713 | 0.9807923 | 0.01192092
|  |  | 413892 | 1.00313 | 0.9994305 | 0.0005542051 | 0.9999501 | 0.04396196 | 0.9999457 | 0.1468494 |  |  | 638046 | 0.9975972 | 0.9866385 | 0.0009853148 | 0.9966558 | 0.002051864 | 0.9966604 | 0.004686371 |  |  | 533160 | 0.9884531 | 0.9670213 | 0.002651512 | 0.9918687 | 0.00940904 | 0.9918685 | 0.006920223 | [12 empty] | 981360 | 0.991272 | 0.8678712 | 0.01538175 | 0.980807 | 0.01031674 | 0.9808011 | 0.01192058
|  |  | 414192 | 1.004026 | 0.9994305 | 0.0005542051 | 0.9999501 | 0.04396196 | 0.9999457 | 0.1468494 |  |  | 638346 | 0.9995181 | 0.9866385 | 0.0009853148 | 0.9966561 | 0.002051864 | 0.9966608 | 0.004686369 |  |  | 533460 | 0.9884531 | 0.9670213 | 0.002651512 | 0.9918774 | 0.009408728 | 0.9918772 | 0.006919952 | [12 empty] | 981660 | 0.9957479 | 0.8678712 | 0.01538175 | 0.9808158 | 0.01031635 | 0.9808098 | 0.01192025
|  |  | 414492 | 1.004026 | 0.9994305 | 0.0005542051 | 0.9999501 | 0.04396196 | 0.9999457 | 0.1468494 |  |  | 638646 | 0.9985577 | 0.9866385 | 0.0009853148 | 0.9966565 | 0.002051863 | 0.9966611 | 0.004686367 |  |  | 533760 | 0.9895322 | 0.9670213 | 0.002651512 | 0.9918862 | 0.009408416 | 0.9918859 | 0.006919682 | [12 empty] | 981960 | 0.9957479 | 0.8678712 | 0.01538175 | 0.9808245 | 0.01031596 | 0.9808185 | 0.01191991
|  |  | 414792 | 1.004922 | 0.9994305 | 0.0005542051 | 0.9999501 | 0.04396196 | 0.9999457 | 0.1468494 |  |  | 638946 | 0.9975972 | 0.9866385 | 0.0009853148 | 0.9966568 | 0.002051862 | 0.9966615 | 0.004686366 |  |  | 534060 | 0.9895322 | 0.9670213 | 0.002651512 | 0.9918949 | 0.009408104 | 0.9918946 | 0.006919412 | [12 empty] | 982260 | 0.99351 | 0.8678712 | 0.01538175 | 0.9808332 | 0.01031558 | 0.9808272 | 0.01191958
|  |  | 415092 | 1.004026 | 0.9994305 | 0.0005542051 | 0.9999501 | 0.04396196 | 0.9999457 | 0.1468494 |  |  | 639246 | 0.9975972 | 0.9866385 | 0.0009853148 | 0.9966571 | 0.002051861 | 0.9966618 | 0.004686364 |  |  | 534360 | 0.9895322 | 0.9670213 | 0.002651512 | 0.9919036 | 0.009407793 | 0.9919033 | 0.006919143 | [12 empty] | 982560 | 0.9890341 | 0.8678712 | 0.01538175 | 0.9808419 | 0.01031519 | 0.9808359 | 0.01191924
|  |  | 415392 | 1.00313 | 0.9994305 | 0.0005542051 | 0.9999501 | 0.04396196 | 0.9999457 | 0.1468494 |  |  | 639546 | 0.9975972 | 0.9866385 | 0.0009853148 | 0.9966575 | 0.00205186 | 0.9966622 | 0.004686362 |  |  | 534660 | 0.9884531 | 0.9670213 | 0.002651512 | 0.9919123 | 0.009407483 | 0.991912 | 0.006918874 | [12 empty] | 982860 | 0.99351 | 0.8678712 | 0.01538175 | 0.9808506 | 0.01031481 | 0.9808446 | 0.01191891
|  |  | 415692 | 1.004922 | 0.9994305 | 0.0005542051 | 0.9999501 | 0.04396196 | 0.9999457 | 0.1468494 |  |  | 639846 | 0.9985577 | 0.9866385 | 0.0009853148 | 0.9966578 | 0.002051859 | 0.9966625 | 0.004686361 |  |  | 534960 | 0.9873741 | 0.9670213 | 0.002651512 | 0.9919209 | 0.009407174 | 0.9919207 | 0.006918606 | [12 empty] | 983160 | 0.9890341 | 0.8678712 | 0.01538175 | 0.9808593 | 0.01031442 | 0.9808533 | 0.01191858
|  |  | 415992 | 1.002234 | 0.9994305 | 0.0005542051 | 0.9999501 | 0.04396196 | 0.9999457 | 0.1468494 |  |  | 640146 | 0.9985577 | 0.9866385 | 0.0009853148 | 0.9966582 | 0.002051859 | 0.9966628 | 0.004686359 |  |  | 535260 | 0.9862951 | 0.9670213 | 0.002651512 | 0.9919296 | 0.009406865 | 0.9919293 | 0.006918339 | [12 empty] | 983460 | 1.000224 | 0.8678712 | 0.01538175 | 0.9808679 | 0.01031404 | 0.9808619 | 0.01191825
|  |  | 416292 | 1.00313 | 0.9994305 | 0.0005542051 | 0.9999501 | 0.04396196 | 0.9999457 | 0.1468494 |  |  | 640446 | 0.9975972 | 0.9866385 | 0.0009853148 | 0.9966585 | 0.002051858 | 0.9966632 | 0.004686358 |  |  | 535560 | 0.9884531 | 0.9670213 | 0.002651512 | 0.9919382 | 0.009406557 | 0.991938 | 0.006918072 | [12 empty] | 983760 | 0.9957479 | 0.8678712 | 0.01538175 | 0.9808766 | 0.01031366 | 0.9808706 | 0.01191792
|  |  | 416592 | 1.00313 | 0.9994305 | 0.0005542051 | 0.9999501 | 0.04396196 | 0.9999457 | 0.1468494 |  |  | 640746 | 0.9985577 | 0.9866385 | 0.0009853148 | 0.9966588 | 0.002051857 | 0.9966635 | 0.004686356 |  |  | 535860 | 0.9884531 | 0.9670213 | 0.002651512 | 0.9919468 | 0.00940625 | 0.9919466 | 0.006917805 | [12 empty] | 984060 | 0.991272 | 0.8678712 | 0.01538175 | 0.9808853 | 0.01031327 | 0.9808793 | 0.01191759
|  |  | 416892 | 1.004026 | 0.9994305 | 0.0005542051 | 0.9999501 | 0.04396196 | 0.9999457 | 0.1468494 |  |  | 641046 | 0.9995181 | 0.9866385 | 0.0009853148 | 0.9966592 | 0.002051856 | 0.9966639 | 0.004686355 |  |  | 536160 | 0.9895322 | 0.9670213 | 0.002651512 | 0.9919555 | 0.009405943 | 0.9919552 | 0.006917539 | [12 empty] | 984360 | 0.9957479 | 0.8678712 | 0.01538175 | 0.9808939 | 0.01031289 | 0.9808879 | 0.01191726
|  |  | 417192 | 1.004026 | 0.9994305 | 0.0005542051 | 0.9999501 | 0.04396196 | 0.9999457 | 0.1468494 |  |  | 641346 | 0.9985577 | 0.9866385 | 0.0009853148 | 0.9966595 | 0.002051856 | 0.9966642 | 0.004686353 |  |  | 536460 | 0.9906112 | 0.9670213 | 0.002651512 | 0.9919641 | 0.009405636 | 0.9919638 | 0.006917274 | [12 empty] | 984660 | 0.99351 | 0.8678712 | 0.01538175 | 0.9809025 | 0.01031251 | 0.9808965 | 0.01191693
|  |  | 417492 | 1.004922 | 0.9994305 | 0.0005542051 | 0.9999501 | 0.04396196 | 0.9999457 | 0.1468494 |  |  | 641646 | 0.9985577 | 0.9866385 | 0.0009853148 | 0.9966598 | 0.002051855 | 0.9966645 | 0.004686352 |  |  | 536760 | 0.9884531 | 0.9670213 | 0.002651512 | 0.9919726 | 0.009405331 | 0.9919724 | 0.006917009 | [12 empty] | 984960 | 0.9890341 | 0.8678712 | 0.01538175 | 0.9809112 | 0.01031213 | 0.9809051 | 0.0119166
|  |  | 417792 | 1.002234 | 0.9994305 | 0.0005542051 | 0.9999501 | 0.04396196 | 0.9999457 | 0.1468494 |  |  | 641946 | 0.9995181 | 0.9866385 | 0.0009853148 | 0.9966602 | 0.002051854 | 0.9966649 | 0.004686351 |  |  | 537060 | 0.9873741 | 0.9670213 | 0.002651512 | 0.9919812 | 0.009405026 | 0.991981 | 0.006916744 | [12 empty] | 985260 | 0.99351 | 0.8678712 | 0.01538175 | 0.9809198 | 0.01031175 | 0.9809137 | 0.01191627
|  |  | 418092 | 1.004026 | 0.9994305 | 0.0005542051 | 0.9999501 | 0.04396196 | 0.9999457 | 0.1468494 |  |  | 642246 | 0.9985577 | 0.9866385 | 0.0009853148 | 0.9966605 | 0.002051854 | 0.9966652 | 0.004686349 |  |  | 537360 | 0.9884531 | 0.9670213 | 0.002651512 | 0.9919898 | 0.009404722 | 0.9919895 | 0.006916481 | [12 empty] | 985560 | 0.9957479 | 0.8678712 | 0.01538175 | 0.9809284 | 0.01031137 | 0.9809223 | 0.01191594
|  |  | 418392 | 1.00313 | 0.9994305 | 0.0005542051 | 0.9999501 | 0.04396196 | 0.9999457 | 0.1468494 |  |  | 642546 | 0.9985577 | 0.9866385 | 0.0009853148 | 0.9966608 | 0.002051853 | 0.9966655 | 0.004686348 |  |  | 537660 | 0.9895322 | 0.9670213 | 0.002651512 | 0.9919983 | 0.009404418 | 0.9919981 | 0.006916217 | [12 empty] | 985860 | 1.002462 | 0.8678712 | 0.01538175 | 0.980937 | 0.01031099 | 0.9809309 | 0.01191562
|  |  | 418692 | 1.002234 | 0.9994305 | 0.0005542051 | 0.9999501 | 0.04396196 | 0.9999457 | 0.1468494 |  |  | 642846 | 0.9995181 | 0.9866385 | 0.0009853148 | 0.9966612 | 0.002051852 | 0.9966659 | 0.004686347 |  |  | 537960 | 0.9884531 | 0.9670213 | 0.002651512 | 0.9920068 | 0.009404115 | 0.9920066 | 0.006915954 | [12 empty] | 986160 | 0.9957479 | 0.8678712 | 0.01538175 | 0.9809455 | 0.01031061 | 0.9809395 | 0.01191529
|  |  | 418992 | 1.004026 | 0.9994305 | 0.0005542051 | 0.9999501 | 0.04396196 | 0.9999457 | 0.1468494 |  |  | 643146 | 0.9966367 | 0.9866385 | 0.0009853148 | 0.9966615 | 0.002051852 | 0.9966662 | 0.004686346 |  |  | 538260 | 0.9884531 | 0.9670213 | 0.002651512 | 0.9920154 | 0.009403813 | 0.9920151 | 0.006915692 | [12 empty] | 986460 | 0.9890341 | 0.8678712 | 0.01538175 | 0.9809541 | 0.01031024 | 0.9809481 | 0.01191497
|  |  | 419292 | 1.00313 | 0.9994305 | 0.0005542051 | 0.9999501 | 0.04396196 | 0.9999457 | 0.1468494 |  |  | 643446 | 0.9985577 | 0.9866385 | 0.0009853148 | 0.9966618 | 0.002051851 | 0.9966665 | 0.004686344 |  |  | 538560 | 0.9884531 | 0.9670213 | 0.002651512 | 0.9920239 | 0.009403511 | 0.9920236 | 0.006915431 | [12 empty] | 986760 | 0.9979859 | 0.8678712 | 0.01538175 | 0.9809627 | 0.01030986 | 0.9809566 | 0.01191464
|  |  | 419592 | 1.004026 | 0.9994305 | 0.0005542051 | 0.9999501 | 0.04396196 | 0.9999457 | 0.1468494 |  |  | 643746 | 0.9975972 | 0.9866385 | 0.0009853148 | 0.9966621 | 0.00205185 | 0.9966668 | 0.004686343 |  |  | 538860 | 0.9895322 | 0.9670213 | 0.002651512 | 0.9920323 | 0.00940321 | 0.9920321 | 0.006915169 | [12 empty] | 987060 | 0.9979859 | 0.8678712 | 0.01538175 | 0.9809712 | 0.01030948 | 0.9809652 | 0.01191431
|  |  | 419892 | 1.004026 | 0.9994305 | 0.0005542051 | 0.9999501 | 0.04396196 | 0.9999457 | 0.1468494 |  |  | 644046 | 0.9985577 | 0.9866385 | 0.0009853148 | 0.9966625 | 0.00205185 | 0.9966672 | 0.004686342147 |  |  | 539160 | 0.9895322 | 0.9670213 | 0.002651512 | 0.9920408 | 0.009402909 | 0.9920406 | 0.006914909 | [12 empty] | 987360 | 0.99351 | 0.8678712 | 0.01538175 | 0.9809798 | 0.01030911 | 0.9809737 | 0.01191399
|  |  | 420192 | 1.004026 | 0.9994305 | 0.0005542051 | 0.9999501 | 0.04396196 | 0.9999457 | 0.1468494 |  |  | 644346 | 0.9985577 | 0.9866385 | 0.0009853148 | 0.9966628 | 0.002051849 | 0.9966675 | 0.004686341 |  |  | 539460 | 0.9884531 | 0.9670213 | 0.002651512 | 0.9920493 | 0.009402609 | 0.9920491 | 0.006914649 | [12 empty] | 987660 | 0.9957479 | 0.8678712 | 0.01538175 | 0.9809883 | 0.01030873 | 0.9809823 | 0.01191367
|  |  | 420492 | 1.00313 | 0.9994305 | 0.0005542051 | 0.9999501 | 0.04396196 | 0.9999457 | 0.1468494 |  |  | 644646 | 0.9975972 | 0.9866385 | 0.0009853148 | 0.9966631 | 0.002051849 | 0.9966678 | 0.00468634 |  |  | 539760 | 0.9884531 | 0.9670213 | 0.002651512 | 0.9920577 | 0.00940231 | 0.9920575 | 0.006914389 | [12 empty] | 987960 | 0.9957479 | 0.8678712 | 0.01538175 | 0.9809968 | 0.01030836 | 0.9809908 | 0.01191334
|  |  | 420792 | 1.00313 | 0.9994305 | 0.0005542051 | 0.9999501 | 0.04396196 | 0.9999457 | 0.1468494 |  |  | 644946 | 0.9985577 | 0.9866385 | 0.0009853148 | 0.9966634 | 0.002051848 | 0.9966682 | 0.004686339 |  |  | 540060 | 0.9906112 | 0.9670213 | 0.002651512 | 0.9920662 | 0.009402012 | 0.9920659 | 0.00691413 | [12 empty] | 988260 | 0.9957479 | 0.8678712 | 0.01538175 | 0.9810054 | 0.01030798 | 0.9809993 | 0.01191302
|  |  | 421092 | 1.004026 | 0.9994305 | 0.0005542051 | 0.9999501 | 0.04396196 | 0.9999457 | 0.1468494 |  |  | 645246 | 0.9975972 | 0.9866385 | 0.0009853148 | 0.9966638 | 0.002051847 | 0.9966685 | 0.004686338 |  |  | 540360 | 0.9906112 | 0.9670213 | 0.002651512 | 0.9920746 | 0.009401714 | 0.9920744 | 0.006913872 | [12 empty] | 988560 | 0.9979859 | 0.8678712 | 0.01538175 | 0.9810139 | 0.01030761 | 0.9810078 | 0.0119127
|  |  | 421392 | 1.004026 | 0.9994305 | 0.0005542051 | 0.9999501 | 0.04396196 | 0.9999457 | 0.1468494 |  |  | 645546 | 0.9975972 | 0.9866385 | 0.0009853148 | 0.9966641 | 0.002051847 | 0.9966688 | 0.004686337 |  |  | 540660 | 0.9895322 | 0.9670213 | 0.002651512 | 0.992083 | 0.009401416 | 0.9920828 | 0.006913614 | [12 empty] | 988860 | 1.000224 | 0.8678712 | 0.01538175 | 0.9810224 | 0.01030724 | 0.9810163 | 0.01191238
|  |  | 421692 | 1.004026 | 0.9994305 | 0.0005542051 | 0.9999501 | 0.04396196 | 0.9999457 | 0.1468494 |  |  | 645846 | 0.9975972 | 0.9866385 | 0.0009853148 | 0.9966644 | 0.002051846 | 0.9966691 | 0.004686336 |  |  | 540960 | 0.9895322 | 0.9670213 | 0.002651512 | 0.9920914 | 0.00940112 | 0.9920912 | 0.006913356 | [12 empty] | 989160 | 0.9957479 | 0.8678712 | 0.01538175 | 0.9810308 | 0.01030686 | 0.9810248 | 0.01191206
|  |  | 421992 | 1.004026 | 0.9994305 | 0.0005542051 | 0.9999501 | 0.04396196 | 0.9999457 | 0.1468494 |  |  | 646146 | 0.9995181 | 0.9866385 | 0.0009853148 | 0.9966647 | 0.002051846 | 0.9966694 | 0.004686335 |  |  | 541260 | 0.9895322 | 0.9670213 | 0.002651512 | 0.9920997 | 0.009400824 | 0.9920995 | 0.006913099 | [12 empty] | 989460 | 0.9979859 | 0.8678712 | 0.01538175 | 0.9810393 | 0.01030649 | 0.9810332 | 0.01191174
|  |  | 422292 | 1.00313 | 0.9994305 | 0.0005542051 | 0.9999501 | 0.04396196 | 0.9999457 | 0.1468494 |  |  | 646446 | 0.9985577 | 0.9866385 | 0.0009853148 | 0.996665 | 0.002051845 | 0.9966698 | 0.004686334 |  |  | 541560 | 0.9873741 | 0.9670213 | 0.002651512 | 0.9921081 | 0.009400528 | 0.9921079 | 0.006912843 | [12 empty] | 989760 | 1.002462 | 0.8678712 | 0.01538175 | 0.9810478 | 0.01030612 | 0.9810417 | 0.01191142
|  |  | 422592 | 1.004922 | 0.9994305 | 0.0005542051 | 0.9999501 | 0.04396196 | 0.9999457 | 0.1468494 |  |  | 646746 | 0.9995181 | 0.9866385 | 0.0009853148 | 0.9966654 | 0.002051845 | 0.9966701 | 0.004686333 |  |  | 541860 | 0.9862951 | 0.9670213 | 0.002651512 | 0.9921165 | 0.009400234 | 0.9921163 | 0.006912587 | [12 empty] | 990060 | 0.9957479 | 0.8678712 | 0.01538175 | 0.9810562 | 0.01030575 | 0.9810501 | 0.0119111
|  |  | 422892 | 1.00313 | 0.9994305 | 0.0005542051 | 0.9999501 | 0.04396196 | 0.9999457 | 0.1468494 |  |  | 647046 | 0.9995181 | 0.9866385 | 0.0009853148 | 0.9966657 | 0.002051844 | 0.9966704 | 0.004686332 |  |  | 542160 | 0.9884531 | 0.9670213 | 0.002651512 | 0.9921248 | 0.009399939 | 0.9921246 | 0.006912332 | [12 empty] | 990360 | 1.002462 | 0.8678712 | 0.01538175 | 0.9810647 | 0.01030538 | 0.9810586 | 0.01191078
|  |  | 423192 | 1.004026 | 0.9994305 | 0.0005542051 | 0.9999501 | 0.04396196 | 0.9999457 | 0.1468494 |  |  | 647346 | 0.9985577 | 0.9866385 | 0.0009853148 | 0.996666 | 0.002051844 | 0.9966707 | 0.004686331 |  |  | 542460 | 0.9895322 | 0.9670213 | 0.002651512 | 0.9921331 | 0.009399646 | 0.9921329 | 0.006912077 | [12 empty] | 990660 | 0.9957479 | 0.8678712 | 0.01538175 | 0.9810731 | 0.01030501 | 0.981067 | 0.01191046
|  |  | 423492 | 1.004026 | 0.9994305 | 0.0005542051 | 0.9999501 | 0.04396196 | 0.9999457 | 0.1468494 |  |  | 647646 | 0.9985577 | 0.9866385 | 0.0009853148 | 0.9966663 | 0.002051843 | 0.996671 | 0.004686331 |  |  | 542760 | 0.9884531 | 0.9670213 | 0.002651512 | 0.9921414 | 0.009399353 | 0.9921412 | 0.006911823 | [12 empty] | 990960 | 0.9957479 | 0.8678712 | 0.01538175 | 0.9810816 | 0.01030464 | 0.9810754 | 0.01191014
|  |  | 423792 | 1.004026 | 0.9994305 | 0.0005542051 | 0.9999501 | 0.04396196 | 0.9999457 | 0.1468494 |  |  | 647946 | 0.9985577 | 0.9866385 | 0.0009853148 | 0.9966666 | 0.002051843 | 0.9966714 | 0.00468633 |  |  | 543060 | 0.9895322 | 0.9670213 | 0.002651512 | 0.9921497 | 0.009399061 | 0.9921495 | 0.006911569 | [12 empty] | 991260 | 0.9957479 | 0.8678712 | 0.01538175 | 0.98109 | 0.01030427 | 0.9810839 | 0.01190982
|  |  | 424092 | 1.004026 | 0.9994305 | 0.0005542051 | 0.9999501 | 0.04396196 | 0.9999457 | 0.1468494 |  |  | 648246 | 0.9975972 | 0.9866385 | 0.0009853148 | 0.9966669 | 0.002051842 | 0.9966717 | 0.004686329 |  |  | 543360 | 0.9906112 | 0.9670213 | 0.002651512 | 0.992158 | 0.009398769 | 0.9921578 | 0.006911316 | [12 empty] | 991560 | 0.9979859 | 0.8678712 | 0.01538175 | 0.9810984 | 0.01030391 | 0.9810923 | 0.01190951
|  |  | 424392 | 1.00313 | 0.9994305 | 0.0005542051 | 0.9999501 | 0.04396196 | 0.9999457 | 0.1468494 |  |  | 648546 | 0.9975972 | 0.9866385 | 0.0009853148 | 0.9966673 | 0.002051842 | 0.996672 | 0.004686328 |  |  | 543660 | 0.9895322 | 0.9670213 | 0.002651512 | 0.9921663 | 0.009398478 | 0.9921661 | 0.006911063 | [12 empty] | 991860 | 1.000224 | 0.8678712 | 0.01538175 | 0.9811068 | 0.01030354 | 0.9811007 | 0.01190919
|  |  | 424692 | 1.00313 | 0.9994305 | 0.0005542051 | 0.9999501 | 0.04396196 | 0.9999457 | 0.1468494 |  |  | 648846 | 0.9975972 | 0.9866385 | 0.0009853148 | 0.9966676 | 0.002051842 | 0.9966723 | 0.004686328 |  |  | 543960 | 0.9895322 | 0.9670213 | 0.002651512 | 0.9921745 | 0.009398188 | 0.9921743 | 0.006910811 | [12 empty] | 992160 | 0.9957479 | 0.8678712 | 0.01538175 | 0.9811152 | 0.01030317 | 0.981109 | 0.01190887
|  |  | 424992 | 1.002234 | 0.9994305 | 0.0005542051 | 0.9999501 | 0.04396196 | 0.9999457 | 0.1468494 |  |  | 649146 | 0.9985577 | 0.9866385 | 0.0009853148 | 0.9966679 | 0.002051841 | 0.9966726 | 0.004686327 |  |  | 544260 | 0.9884531 | 0.9670213 | 0.002651512 | 0.9921828 | 0.009397898 | 0.9921826 | 0.006910559 | [12 empty] | 992460 | 0.99351 | 0.8678712 | 0.01538175 | 0.9811236 | 0.01030281 | 0.9811174 | 0.01190856
|  |  | 425292 | 1.004922 | 0.9994305 | 0.0005542051 | 0.9999501 | 0.04396196 | 0.9999457 | 0.1468494 |  |  | 649446 | 0.9985577 | 0.9866385 | 0.0009853148 | 0.9966682 | 0.002051841 | 0.9966729 | 0.004686326 |  |  | 544560 | 0.9895322 | 0.9670213 | 0.002651512 | 0.992191 | 0.009397609 | 0.9921908 | 0.006910308 | [12 empty] | 992760 | 1.000224 | 0.8678712 | 0.01538175 | 0.9811319 | 0.01030244 | 0.9811258 | 0.01190824
|  |  | 425592 | 1.004026 | 0.9994305 | 0.0005542051 | 0.9999501 | 0.04396196 | 0.9999457 | 0.1468494 |  |  | 649746 | 0.9995181 | 0.9866385 | 0.0009853148 | 0.9966685 | 0.00205184 | 0.9966732 | 0.004686326 |  |  | 544860 | 0.9873741 | 0.9670213 | 0.002651512 | 0.9921992 | 0.00939732 | 0.992199 | 0.006910057 | [12 empty] | 993060 | 0.9979859 | 0.8678712 | 0.01538175 | 0.9811403 | 0.01030208 | 0.9811341 | 0.01190793
|  |  | 425892 | 1.00313 | 0.9994305 | 0.0005542051 | 0.9999501 | 0.04396196 | 0.9999457 | 0.1468494 |  |  | 650046 | 1.000479 | 0.9866385 | 0.0009853148 | 0.9966688 | 0.00205184 | 0.9966736 | 0.004686325 |  |  | 545160 | 0.9895322 | 0.9670213 | 0.002651512 | 0.9922074 | 0.009397032 | 0.9922072 | 0.006909807 | [12 empty] | 993360 | 0.9979859 | 0.8678712 | 0.01538175 | 0.9811486 | 0.01030171 | 0.9811425 | 0.01190762
|  |  | 426192 | 1.004026 | 0.9994305 | 0.0005542051 | 0.9999501 | 0.04396196 | 0.9999457 | 0.1468494 |  |  | 650346 | 0.9995181 | 0.9866385 | 0.0009853148 | 0.9966691 | 0.00205184 | 0.9966739 | 0.004686325 |  |  | 545460 | 0.9884531 | 0.9670213 | 0.002651512 | 0.9922156 | 0.009396745 | 0.9922154 | 0.006909558 | [12 empty] | 993660 | 0.9957479 | 0.8678712 | 0.01538175 | 0.981157 | 0.01030135 | 0.9811508 | 0.0119073
|  |  | 426492 | 1.004026 | 0.9994305 | 0.0005542051 | 0.9999501 | 0.04396196 | 0.9999457 | 0.1468494 |  |  | 650646 | 0.9985577 | 0.9866385 | 0.0009853148 | 0.9966694 | 0.002051839 | 0.9966742 | 0.004686324 |  |  | 545760 | 0.9906112 | 0.9670213 | 0.002651512 | 0.9922238 | 0.009396458 | 0.9922236 | 0.006909309 | [12 empty] | 993960 | 0.99351 | 0.8678712 | 0.01538175 | 0.9811653 | 0.01030099 | 0.9811591 | 0.01190699
|  |  | 426792 | 1.00313 | 0.9994305 | 0.0005542051 | 0.9999501 | 0.04396196 | 0.9999457 | 0.1468494 |  |  | 650946 | 0.9985577 | 0.9866385 | 0.0009853148 | 0.9966697 | 0.002051839 | 0.9966745 | 0.004686324 |  |  | 546060 | 0.9895322 | 0.9670213 | 0.002651512 | 0.992232 | 0.009396172 | 0.9922318 | 0.00690906 | [12 empty] | 994260 | 0.9957479 | 0.8678712 | 0.01538175 | 0.9811736 | 0.01030063 | 0.9811675 | 0.01190668
|  |  | 427092 | 1.004922 | 0.9994305 | 0.0005542051 | 0.9999501 | 0.04396196 | 0.9999457 | 0.1468494 |  |  | 651246 | 0.9995181 | 0.9866385 | 0.0009853148 | 0.99667 | 0.002051839 | 0.9966748 | 0.004686323 |  |  | 546360 | 0.9895322 | 0.9670213 | 0.002651512 | 0.9922401 | 0.009395887 | 0.9922399 | 0.006908812 | [12 empty] | 994560 | 0.9979859 | 0.8678712 | 0.01538175 | 0.9811819 | 0.01030026 | 0.9811758 | 0.01190637
|  |  | 427392 | 1.004026 | 0.9994305 | 0.0005542051 | 0.9999501 | 0.04396196 | 0.9999457 | 0.1468494 |  |  | 651546 | 1.000479 | 0.9866385 | 0.0009853148 | 0.9966703 | 0.002051838 | 0.9966751 | 0.004686323 |  |  | 546660 | 0.9895322 | 0.9670213 | 0.002651512 | 0.9922483 | 0.009395602 | 0.9922481 | 0.006908565 | [12 empty] | 994860 | 0.991272 | 0.8678712 | 0.01538175 | 0.9811902 | 0.0102999 | 0.9811841 | 0.01190605
|  |  | 427692 | 1.004922 | 0.9994305 | 0.0005542051 | 0.9999501 | 0.04396196 | 0.9999457 | 0.1468494 |  |  | 651846 | 0.9966367 | 0.9866385 | 0.0009853148 | 0.9966706 | 0.002051838 | 0.9966754 | 0.004686322 |  |  | 546960 | 0.9906112 | 0.9670213 | 0.002651512 | 0.9922564 | 0.009395318 | 0.9922562 | 0.006908318 | [12 empty] | 995160 | 1.000224 | 0.8678712 | 0.01538175 | 0.9811985 | 0.01029954 | 0.9811924 | 0.01190574
|  |  | 427992 | 1.004922 | 0.9994305 | 0.0005542051 | 0.9999501 | 0.04396196 | 0.9999457 | 0.1468494 |  |  | 652146 | 0.9985577 | 0.9866385 | 0.0009853148 | 0.9966709 | 0.002051838 | 0.9966757 | 0.004686322 |  |  | 547260 | 0.9895322 | 0.9670213 | 0.002651512 | 0.9922645 | 0.009395034 | 0.9922643 | 0.006908071 | [12 empty] | 995460 | 0.9979859 | 0.8678712 | 0.01538175 | 0.9812068 | 0.01029918 | 0.9812006 | 0.01190543
|  |  | 428292 | 1.00313 | 0.9994305 | 0.0005542051 | 0.9999501 | 0.04396196 | 0.9999457 | 0.1468494 |  |  | 652446 | 0.9995181 | 0.9866385 | 0.0009853148 | 0.9966712 | 0.002051837 | 0.996676 | 0.004686321 |  |  | 547560 | 0.9895322 | 0.9670213 | 0.002651512 | 0.9922726 | 0.009394751 | 0.9922724 | 0.006907825 | [12 empty] | 995760 | 1.002462 | 0.8678712 | 0.01538175 | 0.9812151 | 0.01029882 | 0.9812089 | 0.01190512
|  |  | 428592 | 1.00313 | 0.9994305 | 0.0005542051 | 0.9999501 | 0.04396196 | 0.9999457 | 0.1468494 |  |  | 652746 | 1.000479 | 0.9866385 | 0.0009853148 | 0.9966716 | 0.002051837 | 0.9966763 | 0.004686321 |  |  | 547860 | 0.9906112 | 0.9670213 | 0.002651512 | 0.9922807 | 0.009394469 | 0.9922805 | 0.00690758 | [12 empty] | 996060 | 1.002462 | 0.8678712 | 0.01538175 | 0.9812234 | 0.01029846 | 0.9812172 | 0.01190482
|  |  | 428892 | 1.004026 | 0.9994305 | 0.0005542051 | 0.9999501 | 0.04396196 | 0.9999457 | 0.1468494 |  |  | 653046 | 0.9985577 | 0.9866385 | 0.0009853148 | 0.9966719 | 0.002051837 | 0.9966766 | 0.004686321 |  |  | 548160 | 0.9895322 | 0.9670213 | 0.002651512 | 0.9922888 | 0.009394187 | 0.9922886 | 0.006907335 | [12 empty] | 996360 | 0.9979859 | 0.8678712 | 0.01538175 | 0.9812316 | 0.01029811 | 0.9812254 | 0.01190451
[13 empty] | 653346 | 0.9985577 | 0.9866385 | 0.0009853148 | 0.9966722 | 0.002051837 | 0.9966769 | 0.00468632 |  |  | 548460 | 0.9895322 | 0.9670213 | 0.002651512 | 0.9922968 | 0.009393906 | 0.9922966 | 0.006907091 | [12 empty] | 996660 | 0.9979859 | 0.8678712 | 0.01538175 | 0.9812399 | 0.01029775 | 0.9812337 | 0.0119042
[13 empty] | 653646 | 0.9975972 | 0.9866385 | 0.0009853148 | 0.9966725 | 0.002051836 | 0.9966772 | 0.00468632 |  |  | 548760 | 0.9895322 | 0.9670213 | 0.002651512 | 0.9923049 | 0.009393626 | 0.9923047 | 0.006906847 | [12 empty] | 996960 | 0.9979859 | 0.8678712 | 0.01538175 | 0.9812481 | 0.01029739 | 0.9812419 | 0.01190389
[13 empty] | 653946 | 0.9985577 | 0.9866385 | 0.0009853148 | 0.9966728 | 0.002051836 | 0.9966775 | 0.00468632 |  |  | 549060 | 0.9906112 | 0.9670213 | 0.002651512 | 0.9923129 | 0.009393346 | 0.9923127 | 0.006906603 | [12 empty] | 997260 | 0.9979859 | 0.8678712 | 0.01538175 | 0.9812563 | 0.01029703 | 0.9812501 | 0.01190358
[13 empty] | 654246 | 0.9995181 | 0.9866385 | 0.0009853148 | 0.996673 | 0.002051836 | 0.9966778 | 0.004686319 |  |  | 549360 | 0.9895322 | 0.9670213 | 0.002651512 | 0.9923209 | 0.009393067 | 0.9923207 | 0.006906361 | [12 empty] | 997560 | 0.99351 | 0.8678712 | 0.01538175 | 0.9812645 | 0.01029668 | 0.9812583 | 0.01190328
[13 empty] | 654546 | 0.9995181 | 0.9866385 | 0.0009853148 | 0.9966733 | 0.002051836 | 0.9966781 | 0.004686319 |  |  | 549660 | 0.9895322 | 0.9670213 | 0.002651512 | 0.9923289 | 0.009392788 | 0.9923287 | 0.006906118 | [12 empty] | 997860 | 0.9957479 | 0.8678712 | 0.01538175 | 0.9812728 | 0.01029632 | 0.9812665 | 0.01190297
[13 empty] | 654846 | 0.9985577 | 0.9866385 | 0.0009853148 | 0.9966736 | 0.002051835 | 0.9966784 | 0.004686319 |  |  | 549960 | 0.9884531 | 0.9670213 | 0.002651512 | 0.9923369 | 0.00939251 | 0.9923367 | 0.006905876 | [12 empty] | 998160 | 0.99351 | 0.8678712 | 0.01538175 | 0.981281 | 0.01029597 | 0.9812747 | 0.01190267
[13 empty] | 655146 | 0.9985577 | 0.9866385 | 0.0009853148 | 0.9966739 | 0.002051835 | 0.9966787 | 0.004686319 |  |  | 550260 | 0.9873741 | 0.9670213 | 0.002651512 | 0.9923449 | 0.009392232 | 0.9923447 | 0.006905635 | [12 empty] | 998460 | 0.9979859 | 0.8678712 | 0.01538175 | 0.9812891 | 0.01029561 | 0.9812829 | 0.01190236
[13 empty] | 655446 | 0.9985577 | 0.9866385 | 0.0009853148 | 0.9966742 | 0.002051835 | 0.996679 | 0.004686319 |  |  | 550560 | 0.9895322 | 0.9670213 | 0.002651512 | 0.9923529 | 0.009391956 | 0.9923527 | 0.006905394 | [12 empty] | 998760 | 1.000224 | 0.8678712 | 0.01538175 | 0.9812973 | 0.01029526 | 0.9812911 | 0.01190206
[13 empty] | 655746 | 0.9985577 | 0.9866385 | 0.0009853148 | 0.9966745 | 0.002051835 | 0.9966793 | 0.004686318 |  |  | 550860 | 0.9895322 | 0.9670213 | 0.002651512 | 0.9923608 | 0.009391679 | 0.9923606 | 0.006905154 | [12 empty] | 999060 | 0.9979859 | 0.8678712 | 0.01538175 | 0.9813055 | 0.01029491 | 0.9812993 | 0.01190175
[13 empty] | 656046 | 0.9995181 | 0.9866385 | 0.0009853148 | 0.9966748 | 0.002051835 | 0.9966796 | 0.004686318 |  |  | 551160 | 0.9906112 | 0.9670213 | 0.002651512 | 0.9923688 | 0.009391404 | 0.9923686 | 0.006904914 | [12 empty] | 999360 | 0.9957479 | 0.8678712 | 0.01538175 | 0.9813137 | 0.01029456 | 0.9813074 | 0.01190145
[13 empty] | 656346 | 0.9985577 | 0.9866385 | 0.0009853148 | 0.9966751 | 0.002051834 | 0.9966799 | 0.004686318 |  |  | 551460 | 0.9906112 | 0.9670213 | 0.002651512 | 0.9923767 | 0.009391129 | 0.9923765 | 0.006904675 | [12 empty] | 999660 | 1.000224 | 0.8678712 | 0.01538175 | 0.9813218 | 0.0102942 | 0.9813156 | 0.01190115
[13 empty] | 656646 | 0.9985577 | 0.9866385 | 0.0009853148 | 0.9966754 | 0.002051834 | 0.9966802 | 0.004686318 |  |  | 551760 | 0.9916902 | 0.9670213 | 0.002651512 | 0.9923846 | 0.009390854 | 0.9923844 | 0.006904436 | [12 empty] | 999960 | 1.002462 | 0.8678712 | 0.01538175 | 0.98133 | 0.01029385 | 0.9813237 | 0.01190084
[13 empty] | 656946 | 1.000479 | 0.9866385 | 0.0009853148 | 0.9966757 | 0.002051834 | 0.9966805 | 0.004686318 |  |  | 552060 | 0.9884531 | 0.9670213 | 0.002651512 | 0.9923925 | 0.009390581 | 0.9923923 | 0.006904198 | [12 empty] | 1000260 | 0.9979859 | 0.8678712 | 0.01538175 | 0.9813381 | 0.0102935 | 0.9813318 | 0.01190054
[13 empty] | 657246 | 0.9985577 | 0.9866385 | 0.0009853148 | 0.996676 | 0.002051834 | 0.9966808 | 0.004686318 |  |  | 552360 | 0.9895322 | 0.9670213 | 0.002651512 | 0.9924004 | 0.009390307 | 0.9924002 | 0.00690396 | [12 empty] | 1000560 | 1.002462 | 0.8678712 | 0.01538175 | 0.9813462 | 0.01029315 | 0.98134 | 0.01190024
[13 empty] | 657546 | 1.000479 | 0.9866385 | 0.0009853148 | 0.9966763 | 0.002051834 | 0.9966811 | 0.004686318 |  |  | 552660 | 0.9895322 | 0.9670213 | 0.002651512 | 0.9924083 | 0.009390035 | 0.9924081 | 0.006903723 | [12 empty] | 1000860 | 1.002462 | 0.8678712 | 0.01538175 | 0.9813543 | 0.0102928 | 0.9813481 | 0.01189994
[13 empty] | 657846 | 0.9995181 | 0.9866385 | 0.0009853148 | 0.9966766 | 0.002051834 | 0.9966814 | 0.004686318 |  |  | 552960 | 0.9895322 | 0.9670213 | 0.002651512 | 0.9924162 | 0.009389763 | 0.992416 | 0.006903486 | [12 empty] | 1001160 | 0.9979859 | 0.8678712 | 0.01538175 | 0.9813624 | 0.01029245 | 0.9813562 | 0.01189964
[13 empty] | 658146 | 0.9995181 | 0.9866385 | 0.0009853148 | 0.9966768 | 0.002051834 | 0.9966816 | 0.004686318 |  |  | 553260 | 0.9895322 | 0.9670213 | 0.002651512 | 0.992424 | 0.009389491 | 0.9924238 | 0.00690325 | [12 empty] | 1001460 | 1.000224 | 0.8678712 | 0.01538175 | 0.9813705 | 0.0102921 | 0.9813643 | 0.01189934
[13 empty] | 658446 | 0.9985577 | 0.9866385 | 0.0009853148 | 0.9966771 | 0.002051834 | 0.9966819 | 0.004686318 |  |  | 553560 | 0.9895322 | 0.9670213 | 0.002651512 | 0.9924318 | 0.009389221 | 0.9924317 | 0.006903014 | [12 empty] | 1001760 | 1.0047 | 0.8678712 | 0.01538175 | 0.9813786 | 0.01029176 | 0.9813723 | 0.01189904
[13 empty] | 658746 | 0.9995181 | 0.9866385 | 0.0009853148 | 0.9966774 | 0.002051833 | 0.9966822 | 0.004686318 |  |  | 553860 | 0.9895322 | 0.9670213 | 0.002651512 | 0.9924397 | 0.009388951 | 0.9924395 | 0.006902779 | [12 empty] | 1002060 | 0.9979859 | 0.8678712 | 0.01538175 | 0.9813867 | 0.01029141 | 0.9813804 | 0.01189874
[13 empty] | 659046 | 0.9995181 | 0.9866385 | 0.0009853148 | 0.9966777 | 0.002051833 | 0.9966825 | 0.004686318 |  |  | 554160 | 0.9906112 | 0.9670213 | 0.002651512 | 0.9924475 | 0.009388681 | 0.9924473 | 0.006902544 | [12 empty] | 1002360 | 0.9957479 | 0.8678712 | 0.01538175 | 0.9813948 | 0.01029106 | 0.9813885 | 0.01189844
[13 empty] | 659346 | 0.9995181 | 0.9866385 | 0.0009853148 | 0.996678 | 0.002051833 | 0.9966828 | 0.004686318 |  |  | 554460 | 0.9895322 | 0.9670213 | 0.002651512 | 0.9924553 | 0.009388412 | 0.9924551 | 0.00690231 | [12 empty] | 1002660 | 0.9957479 | 0.8678712 | 0.01538175 | 0.9814028 | 0.01029072 | 0.9813965 | 0.01189815
[13 empty] | 659646 | 0.9995181 | 0.9866385 | 0.0009853148 | 0.9966783 | 0.002051833 | 0.9966831 | 0.004686319 |  |  | 554760 | 0.9906112 | 0.9670213 | 0.002651512 | 0.9924631 | 0.009388144 | 0.9924629 | 0.006902076 | [12 empty] | 1002960 | 0.9979859 | 0.8678712 | 0.01538175 | 0.9814109 | 0.01029037 | 0.9814046 | 0.01189785
[13 empty] | 659946 | 0.9995181 | 0.9866385 | 0.0009853148 | 0.9966786 | 0.002051833 | 0.9966834 | 0.004686319 |  |  | 555060 | 0.9895322 | 0.9670213 | 0.002651512 | 0.9924709 | 0.009387876 | 0.9924707 | 0.006901843 | [12 empty] | 1003260 | 1.002462 | 0.8678712 | 0.01538175 | 0.9814189 | 0.01029002 | 0.9814126 | 0.01189755
[13 empty] | 660246 | 0.9985577 | 0.9866385 | 0.0009853148 | 0.9966788 | 0.002051833 | 0.9966837 | 0.004686319 |  |  | 555360 | 0.9916902 | 0.9670213 | 0.002651512 | 0.9924786 | 0.009387609 | 0.9924785 | 0.00690161 | [12 empty] | 1003560 | 1.002462 | 0.8678712 | 0.01538175 | 0.981427 | 0.01028968 | 0.9814207 | 0.01189725
[13 empty] | 660546 | 0.9995181 | 0.9866385 | 0.0009853148 | 0.9966791 | 0.002051833 | 0.9966839 | 0.004686319 |  |  | 555660 | 0.9906112 | 0.9670213 | 0.002651512 | 0.9924864 | 0.009387342 | 0.9924862 | 0.006901378 | [12 empty] | 1003860 | 0.9957479 | 0.8678712 | 0.01538175 | 0.981435 | 0.01028934 | 0.9814287 | 0.01189696
[13 empty] | 660846 | 0.9985577 | 0.9866385 | 0.0009853148 | 0.9966794 | 0.002051833 | 0.9966842 | 0.004686319 |  |  | 555960 | 0.9895322 | 0.9670213 | 0.002651512 | 0.9924941 | 0.009387076 | 0.992494 | 0.006901146 | [12 empty] | 1004160 | 1.0047 | 0.8678712 | 0.01538175 | 0.981443 | 0.01028899 | 0.9814367 | 0.01189666
[13 empty] | 661146 | 0.9995181 | 0.9866385 | 0.0009853148 | 0.9966797 | 0.002051833 | 0.9966845 | 0.00468632 |  |  | 556260 | 0.9906112 | 0.9670213 | 0.002651512 | 0.9925018 | 0.009386811 | 0.9925017 | 0.006900915 | [12 empty] | 1004460 | 1.000224 | 0.8678712 | 0.01538175 | 0.981451 | 0.01028865 | 0.9814447 | 0.01189637
[13 empty] | 661446 | 0.9995181 | 0.9866385 | 0.0009853148 | 0.99668 | 0.002051833 | 0.9966848 | 0.00468632 |  |  | 556560 | 0.9884531 | 0.9670213 | 0.002651512 | 0.9925096 | 0.009386546 | 0.9925094 | 0.006900684 | [12 empty] | 1004760 | 0.9957479 | 0.8678712 | 0.01538175 | 0.981459 | 0.01028831 | 0.9814527 | 0.01189607
[13 empty] | 661746 | 0.9995181 | 0.9866385 | 0.0009853148 | 0.9966802 | 0.002051833 | 0.9966851 | 0.00468632 |  |  | 556860 | 0.9906112 | 0.9670213 | 0.002651512 | 0.9925173 | 0.009386282 | 0.9925171 | 0.006900454 | [12 empty] | 1005060 | 0.99351 | 0.8678712 | 0.01538175 | 0.981467 | 0.01028797 | 0.9814607 | 0.01189578
[13 empty] | 662046 | 0.9995181 | 0.9866385 | 0.0009853148 | 0.9966805 | 0.002051833 | 0.9966853 | 0.00468632 |  |  | 557160 | 0.9906112 | 0.9670213 | 0.002651512 | 0.9925249 | 0.009386018 | 0.9925248 | 0.006900225 | [12 empty] | 1005360 | 0.9979859 | 0.8678712 | 0.01538175 | 0.981475 | 0.01028762 | 0.9814686 | 0.01189549
[13 empty] | 662346 | 0.9995181 | 0.9866385 | 0.0009853148 | 0.9966808 | 0.002051833 | 0.9966856 | 0.004686321 |  |  | 557460 | 0.9906112 | 0.9670213 | 0.002651512 | 0.9925326 | 0.009385755 | 0.9925325 | 0.006899995 | [12 empty] | 1005660 | 1.000224 | 0.8678712 | 0.01538175 | 0.9814829 | 0.01028728 | 0.9814766 | 0.01189519
[13 empty] | 662646 | 0.9995181 | 0.9866385 | 0.0009853148 | 0.9966811 | 0.002051833 | 0.9966859 | 0.004686321 |  |  | 557760 | 0.9895322 | 0.9670213 | 0.002651512 | 0.9925403 | 0.009385492 | 0.9925401 | 0.006899767 | [12 empty] | 1005960 | 1.0047 | 0.8678712 | 0.01538175 | 0.9814909 | 0.01028694 | 0.9814845 | 0.0118949
[13 empty] | 662946 | 0.9985577 | 0.9866385 | 0.0009853148 | 0.9966813 | 0.002051833 | 0.9966862 | 0.004686321 |  |  | 558060 | 0.9895322 | 0.9670213 | 0.002651512 | 0.9925479 | 0.009385231 | 0.9925478 | 0.006899538 | [12 empty] | 1006260 | 1.000224 | 0.8678712 | 0.01538175 | 0.9814988 | 0.0102866 | 0.9814925 | 0.01189461
[13 empty] | 663246 | 1.000479 | 0.9866385 | 0.0009853148 | 0.9966816 | 0.002051833 | 0.9966865 | 0.004686322 |  |  | 558360 | 0.9906112 | 0.9670213 | 0.002651512 | 0.9925556 | 0.009384969 | 0.9925554 | 0.006899311 | [12 empty] | 1006560 | 1.006938 | 0.8678712 | 0.01538175 | 0.9815068 | 0.01028626 | 0.9815004 | 0.01189432
[13 empty] | 663546 | 1.000479 | 0.9866385 | 0.0009853148 | 0.9966819 | 0.002051833 | 0.9966867 | 0.004686322 |  |  | 558660 | 0.9895322 | 0.9670213 | 0.002651512 | 0.9925632 | 0.009384709 | 0.9925631 | 0.006899083 | [12 empty] | 1006860 | 1.000224 | 0.8678712 | 0.01538175 | 0.9815147 | 0.01028593 | 0.9815084 | 0.01189403
[13 empty] | 663846 | 0.9995181 | 0.9866385 | 0.0009853148 | 0.9966822 | 0.002051833 | 0.996687 | 0.004686323 |  |  | 558960 | 0.9884531 | 0.9670213 | 0.002651512 | 0.9925708 | 0.009384449 | 0.9925707 | 0.006898857 | [12 empty] | 1007160 | 0.9957479 | 0.8678712 | 0.01538175 | 0.9815226 | 0.01028559 | 0.9815163 | 0.01189374
[13 empty] | 664146 | 1.000479 | 0.9866385 | 0.0009853148 | 0.9966824 | 0.002051833 | 0.9966873 | 0.004686323 |  |  | 559260 | 0.9906112 | 0.9670213 | 0.002651512 | 0.9925784 | 0.009384189 | 0.9925783 | 0.00689863 | [12 empty] | 1007460 | 0.9957479 | 0.8678712 | 0.01538175 | 0.9815305 | 0.01028525 | 0.9815242 | 0.01189345
[13 empty] | 664446 | 0.9995181 | 0.9866385 | 0.0009853148 | 0.9966827 | 0.002051833 | 0.9966876 | 0.004686324 |  |  | 559560 | 0.9906112 | 0.9670213 | 0.002651512 | 0.992586 | 0.00938393 | 0.9925859 | 0.006898404 | [12 empty] | 1007760 | 1.000224 | 0.8678712 | 0.01538175 | 0.9815385 | 0.01028491 | 0.9815321 | 0.01189316
[13 empty] | 664746 | 0.9995181 | 0.9866385 | 0.0009853148 | 0.996683 | 0.002051833 | 0.9966878 | 0.004686324 |  |  | 559860 | 0.9895322 | 0.9670213 | 0.002651512 | 0.9925936 | 0.009383672 | 0.9925935 | 0.006898179 | [12 empty] | 1008060 | 0.9979859 | 0.8678712 | 0.01538175 | 0.9815463 | 0.01028458 | 0.98154 | 0.01189287
[13 empty] | 665046 | 1.000479 | 0.9866385 | 0.0009853148 | 0.9966833 | 0.002051833 | 0.9966881 | 0.004686324 |  |  | 560160 | 0.9895322 | 0.9670213 | 0.002651512 | 0.9926012 | 0.009383414 | 0.992601 | 0.006897954 | [12 empty] | 1008360 | 0.9979859 | 0.8678712 | 0.01538175 | 0.9815542 | 0.01028424 | 0.9815479 | 0.01189258
[13 empty] | 665346 | 1.000479 | 0.9866385 | 0.0009853148 | 0.9966835 | 0.002051834 | 0.9966884 | 0.004686325 |  |  | 560460 | 0.9895322 | 0.9670213 | 0.002651512 | 0.9926087 | 0.009383157 | 0.9926086 | 0.00689773 | [12 empty] | 1008660 | 0.99351 | 0.8678712 | 0.01538175 | 0.9815621 | 0.01028391 | 0.9815557 | 0.01189229
[13 empty] | 665646 | 0.9995181 | 0.9866385 | 0.0009853148 | 0.9966838 | 0.002051834 | 0.9966886 | 0.004686326 |  |  | 560760 | 0.9906112 | 0.9670213 | 0.002651512 | 0.9926163 | 0.0093829 | 0.9926161 | 0.006897506 | [12 empty] | 1008960 | 0.99351 | 0.8678712 | 0.01538175 | 0.98157 | 0.01028357 | 0.9815636 | 0.011892
[13 empty] | 665946 | 0.9995181 | 0.9866385 | 0.0009853148 | 0.9966841 | 0.002051834 | 0.9966889 | 0.004686326 |  |  | 561060 | 0.9884531 | 0.9670213 | 0.002651512 | 0.9926238 | 0.009382644 | 0.9926237 | 0.006897283 | [12 empty] | 1009260 | 0.9979859 | 0.8678712 | 0.01538175 | 0.9815778 | 0.01028324 | 0.9815714 | 0.01189172
[13 empty] | 666246 | 0.9985577 | 0.9866385 | 0.0009853148 | 0.9966843 | 0.002051834 | 0.9966892 | 0.004686327 |  |  | 561360 | 0.9895322 | 0.9670213 | 0.002651512 | 0.9926313 | 0.009382389 | 0.9926312 | 0.00689706 | [12 empty] | 1009560 | 1.002462 | 0.8678712 | 0.01538175 | 0.9815857 | 0.0102829 | 0.9815793 | 0.01189143
[13 empty] | 666546 | 0.9985577 | 0.9866385 | 0.0009853148 | 0.9966846 | 0.002051834 | 0.9966894 | 0.004686327 |  |  | 561660 | 0.9895322 | 0.9670213 | 0.002651512 | 0.9926388 | 0.009382134 | 0.9926387 | 0.006896838 | [12 empty] | 1009860 | 1.002462 | 0.8678712 | 0.01538175 | 0.9815935 | 0.01028257 | 0.9815871 | 0.01189114
[13 empty] | 666846 | 1.000479 | 0.9866385 | 0.0009853148 | 0.9966849 | 0.002051834 | 0.9966897 | 0.004686328 |  |  | 561960 | 0.9906112 | 0.9670213 | 0.002651512 | 0.9926463 | 0.00938188 | 0.9926462 | 0.006896616 | [12 empty] | 1010160 | 1.002462 | 0.8678712 | 0.01538175 | 0.9816014 | 0.01028224 | 0.981595 | 0.01189086
[13 empty] | 667146 | 0.9995181 | 0.9866385 | 0.0009853148 | 0.9966851 | 0.002051834 | 0.99669 | 0.004686328 |  |  | 562260 | 0.9906112 | 0.9670213 | 0.002651512 | 0.9926538 | 0.009381626 | 0.9926537 | 0.006896394 | [12 empty] | 1010460 | 0.9979859 | 0.8678712 | 0.01538175 | 0.9816092 | 0.01028191 | 0.9816028 | 0.01189057
[13 empty] | 667446 | 1.000479 | 0.9866385 | 0.0009853148 | 0.9966854 | 0.002051834 | 0.9966903 | 0.004686329 |  |  | 562560 | 0.9906112 | 0.9670213 | 0.002651512 | 0.9926613 | 0.009381373 | 0.9926611 | 0.006896173 | [12 empty] | 1010760 | 0.991272 | 0.8678712 | 0.01538175 | 0.981617 | 0.01028158 | 0.9816106 | 0.01189029
[13 empty] | 667746 | 0.9995181 | 0.9866385 | 0.0009853148 | 0.9966857 | 0.002051835 | 0.9966905 | 0.00468633 |  |  | 562860 | 0.9906112 | 0.9670213 | 0.002651512 | 0.9926687 | 0.009381121 | 0.9926686 | 0.006895953 | [12 empty] | 1011060 | 0.9957479 | 0.8678712 | 0.01538175 | 0.9816248 | 0.01028125 | 0.9816184 | 0.01189001
[13 empty] | 668046 | 0.9985577 | 0.9866385 | 0.0009853148 | 0.9966859 | 0.002051835 | 0.9966908 | 0.00468633 |  |  | 563160 | 0.9895322 | 0.9670213 | 0.002651512 | 0.9926762 | 0.009380869 | 0.992676 | 0.006895733 | [12 empty] | 1011360 | 0.991272 | 0.8678712 | 0.01538175 | 0.9816326 | 0.01028092 | 0.9816262 | 0.01188972
[13 empty] | 668346 | 1.000479 | 0.9866385 | 0.0009853148 | 0.9966862 | 0.002051835 | 0.996691 | 0.004686331 |  |  | 563460 | 0.9916902 | 0.9670213 | 0.002651512 | 0.9926836 | 0.009380617 | 0.9926835 | 0.006895514 | [12 empty] | 1011660 | 0.9979859 | 0.8678712 | 0.01538175 | 0.9816404 | 0.01028059 | 0.981634 | 0.01188944
[13 empty] | 668646 | 0.9995181 | 0.9866385 | 0.0009853148 | 0.9966865 | 0.002051835 | 0.9966913 | 0.004686332 |  |  | 563760 | 0.9895322 | 0.9670213 | 0.002651512 | 0.992691 | 0.009380367 | 0.9926909 | 0.006895295 | [12 empty] | 1011960 | 0.9867961 | 0.8678712 | 0.01538175 | 0.9816482 | 0.01028026 | 0.9816417 | 0.01188916
[13 empty] | 668946 | 1.000479 | 0.9866385 | 0.0009853148 | 0.9966867 | 0.002051835 | 0.9966916 | 0.004686332 |  |  | 564060 | 0.9906112 | 0.9670213 | 0.002651512 | 0.9926984 | 0.009380116 | 0.9926983 | 0.006895076 | [12 empty] | 1012260 | 0.99351 | 0.8678712 | 0.01538175 | 0.9816559 | 0.01027993 | 0.9816495 | 0.01188887
[13 empty] | 669246 | 0.9995181 | 0.9866385 | 0.0009853148 | 0.996687 | 0.002051835 | 0.9966918 | 0.004686333 |  |  | 564360 | 0.9895322 | 0.9670213 | 0.002651512 | 0.9927058 | 0.009379867 | 0.9927057 | 0.006894858 | [12 empty] | 1012560 | 0.991272 | 0.8678712 | 0.01538175 | 0.9816637 | 0.0102796 | 0.9816573 | 0.01188859
[13 empty] | 669546 | 0.9995181 | 0.9866385 | 0.0009853148 | 0.9966872 | 0.002051836 | 0.9966921 | 0.004686334 |  |  | 564660 | 0.9895322 | 0.9670213 | 0.002651512 | 0.9927132 | 0.009379618 | 0.9927131 | 0.006894641 | [12 empty] | 1012860 | 0.9979859 | 0.8678712 | 0.01538175 | 0.9816715 | 0.01027927 | 0.981665 | 0.01188831
[13 empty] | 669846 | 0.9995181 | 0.9866385 | 0.0009853148 | 0.9966875 | 0.002051836 | 0.9966924 | 0.004686335 |  |  | 564960 | 0.9906112 | 0.9670213 | 0.002651512 | 0.9927206 | 0.009379369 | 0.9927205 | 0.006894424 | [12 empty] | 1013160 | 0.99351 | 0.8678712 | 0.01538175 | 0.9816792 | 0.01027894 | 0.9816727 | 0.01188803
[13 empty] | 670146 | 0.9985577 | 0.9866385 | 0.0009853148 | 0.9966878 | 0.002051836 | 0.9966926 | 0.004686336 |  |  | 565260 | 0.9906112 | 0.9670213 | 0.002651512 | 0.9927279 | 0.009379121 | 0.9927278 | 0.006894207 | [12 empty] | 1013460 | 0.9979859 | 0.8678712 | 0.01538175 | 0.9816869 | 0.01027862 | 0.9816805 | 0.01188775
[13 empty] | 670446 | 1.000479 | 0.9866385 | 0.0009853148 | 0.996688 | 0.002051836 | 0.9966929 | 0.004686336 |  |  | 565560 | 0.9906112 | 0.9670213 | 0.002651512 | 0.9927353 | 0.009378874 | 0.9927352 | 0.006893991 | [12 empty] | 1013760 | 0.99351 | 0.8678712 | 0.01538175 | 0.9816947 | 0.01027829 | 0.9816882 | 0.01188747
[13 empty] | 670746 | 1.000479 | 0.9866385 | 0.0009853148 | 0.9966883 | 0.002051837 | 0.9966931 | 0.004686337 |  |  | 565860 | 0.9895322 | 0.9670213 | 0.002651512 | 0.9927426 | 0.009378627 | 0.9927425 | 0.006893775 | [12 empty] | 1014060 | 0.991272 | 0.8678712 | 0.01538175 | 0.9817024 | 0.01027797 | 0.9816959 | 0.01188719
[13 empty] | 671046 | 1.001439 | 0.9866385 | 0.0009853148 | 0.9966885 | 0.002051837 | 0.9966934 | 0.004686338 |  |  | 566160 | 0.9895322 | 0.9670213 | 0.002651512 | 0.9927499 | 0.009378381 | 0.9927498 | 0.00689356 | [12 empty] | 1014360 | 0.99351 | 0.8678712 | 0.01538175 | 0.9817101 | 0.01027764 | 0.9817036 | 0.01188691
[13 empty] | 671346 | 1.001439 | 0.9866385 | 0.0009853148 | 0.9966888 | 0.002051837 | 0.9966937 | 0.004686339 |  |  | 566460 | 0.9906112 | 0.9670213 | 0.002651512 | 0.9927573 | 0.009378135 | 0.9927571 | 0.006893345 | [12 empty] | 1014660 | 0.991272 | 0.8678712 | 0.01538175 | 0.9817178 | 0.01027732 | 0.9817113 | 0.01188663
[13 empty] | 671646 | 1.000479 | 0.9866385 | 0.0009853148 | 0.996689 | 0.002051837 | 0.9966939 | 0.00468634 |  |  | 566760 | 0.9916902 | 0.9670213 | 0.002651512 | 0.9927646 | 0.00937789 | 0.9927644 | 0.006893131 | [12 empty] | 1014960 | 0.991272 | 0.8678712 | 0.01538175 | 0.9817255 | 0.01027699 | 0.981719 | 0.01188636
[13 empty] | 671946 | 1.001439 | 0.9866385 | 0.0009853148 | 0.9966893 | 0.002051837 | 0.9966942 | 0.004686341 |  |  | 567060 | 0.9906112 | 0.9670213 | 0.002651512 | 0.9927718 | 0.009377646 | 0.9927717 | 0.006892918 | [12 empty] | 1015260 | 0.9890341 | 0.8678712 | 0.01538175 | 0.9817332 | 0.01027667 | 0.9817267 | 0.01188608
[13 empty] | 672246 | 1.000479 | 0.9866385 | 0.0009853148 | 0.9966895 | 0.002051838 | 0.9966944 | 0.004686341 |  |  | 567360 | 0.9895322 | 0.9670213 | 0.002651512 | 0.9927791 | 0.009377402 | 0.992779 | 0.006892704 | [12 empty] | 1015560 | 1.000224 | 0.8678712 | 0.01538175 | 0.9817408 | 0.01027635 | 0.9817343 | 0.0118858
[13 empty] | 672546 | 1.001439 | 0.9866385 | 0.0009853148 | 0.9966898 | 0.002051838 | 0.9966947 | 0.004686342 |  |  | 567660 | 0.9916902 | 0.9670213 | 0.002651512 | 0.9927864 | 0.009377158 | 0.9927863 | 0.006892492 | [12 empty] | 1015860 | 0.99351 | 0.8678712 | 0.01538175 | 0.9817485 | 0.01027602 | 0.981742 | 0.01188552
[13 empty] | 672846 | 0.9995181 | 0.9866385 | 0.0009853148 | 0.99669 | 0.002051838 | 0.9966949 | 0.004686343 |  |  | 567960 | 0.9906112 | 0.9670213 | 0.002651512 | 0.9927936 | 0.009376915 | 0.9927935 | 0.006892279 | [12 empty] | 1016160 | 0.991272 | 0.8678712 | 0.01538175 | 0.9817562 | 0.0102757 | 0.9817497 | 0.01188525
[13 empty] | 673146 | 0.9995181 | 0.9866385 | 0.0009853148 | 0.9966903 | 0.002051839 | 0.9966952 | 0.004686344 |  |  | 568260 | 0.9906112 | 0.9670213 | 0.002651512 | 0.9928009 | 0.009376673 | 0.9928008 | 0.006892067 | [12 empty] | 1016460 | 0.991272 | 0.8678712 | 0.01538175 | 0.9817638 | 0.01027538 | 0.9817573 | 0.01188497
[13 empty] | 673446 | 1.000479 | 0.9866385 | 0.0009853148 | 0.9966906 | 0.002051839 | 0.9966954 | 0.004686345 |  |  | 568560 | 0.9895322 | 0.9670213 | 0.002651512 | 0.9928081 | 0.009376431 | 0.992808 | 0.006891856 | [12 empty] | 1016760 | 1.000224 | 0.8678712 | 0.01538175 | 0.9817714 | 0.01027506 | 0.9817649 | 0.0118847
[13 empty] | 673746 | 1.000479 | 0.9866385 | 0.0009853148 | 0.9966908 | 0.002051839 | 0.9966957 | 0.004686346 |  |  | 568860 | 0.9916902 | 0.9670213 | 0.002651512 | 0.9928153 | 0.00937619 | 0.9928152 | 0.006891645 | [12 empty] | 1017060 | 0.99351 | 0.8678712 | 0.01538175 | 0.9817791 | 0.01027474 | 0.9817726 | 0.01188442
[13 empty] | 674046 | 1.000479 | 0.9866385 | 0.0009853148 | 0.9966911 | 0.002051839 | 0.9966959 | 0.004686347 |  |  | 569160 | 0.9906112 | 0.9670213 | 0.002651512 | 0.9928225 | 0.00937595 | 0.9928224 | 0.006891435 | [12 empty] | 1017360 | 0.9890341 | 0.8678712 | 0.01538175 | 0.9817867 | 0.01027442 | 0.9817802 | 0.01188415
[13 empty] | 674346 | 1.000479 | 0.9866385 | 0.0009853148 | 0.9966913 | 0.00205184 | 0.9966962 | 0.004686348 |  |  | 569460 | 0.9906112 | 0.9670213 | 0.002651512 | 0.9928297 | 0.00937571 | 0.9928296 | 0.006891225 | [12 empty] | 1017660 | 0.9979859 | 0.8678712 | 0.01538175 | 0.9817943 | 0.0102741 | 0.9817878 | 0.01188387
[13 empty] | 674646 | 0.9985577 | 0.9866385 | 0.0009853148 | 0.9966915 | 0.00205184 | 0.9966964 | 0.004686349 |  |  | 569760 | 0.9916902 | 0.9670213 | 0.002651512 | 0.9928369 | 0.00937547 | 0.9928368 | 0.006891015 | [12 empty] | 1017960 | 0.991272 | 0.8678712 | 0.01538175 | 0.9818019 | 0.01027378 | 0.9817954 | 0.0118836
[13 empty] | 674946 | 1.000479 | 0.9866385 | 0.0009853148 | 0.9966918 | 0.00205184 | 0.9966967 | 0.00468635 |  |  | 570060 | 0.9895322 | 0.9670213 | 0.002651512 | 0.9928441 | 0.009375231 | 0.992844 | 0.006890806 | [12 empty] | 1018260 | 0.9890341 | 0.8678712 | 0.01538175 | 0.9818095 | 0.01027347 | 0.981803 | 0.01188333
[13 empty] | 675246 | 1.000479 | 0.9866385 | 0.0009853148 | 0.996692 | 0.002051841 | 0.9966969 | 0.004686351 |  |  | 570360 | 0.9895322 | 0.9670213 | 0.002651512 | 0.9928513 | 0.009374993 | 0.9928512 | 0.006890598 | [12 empty] | 1018560 | 0.991272 | 0.8678712 | 0.01538175 | 0.9818171 | 0.01027315 | 0.9818105 | 0.01188306
[13 empty] | 675546 | 0.9995181 | 0.9866385 | 0.0009853148 | 0.9966923 | 0.002051841 | 0.9966972 | 0.004686352 |  |  | 570660 | 0.9916902 | 0.9670213 | 0.002651512 | 0.9928584 | 0.009374755 | 0.9928583 | 0.00689039 | [12 empty] | 1018860 | 0.991272 | 0.8678712 | 0.01538175 | 0.9818247 | 0.01027283 | 0.9818181 | 0.01188278
[13 empty] | 675846 | 0.9995181 | 0.9866385 | 0.0009853148 | 0.9966925 | 0.002051841 | 0.9966974 | 0.004686353 |  |  | 570960 | 0.9906112 | 0.9670213 | 0.002651512 | 0.9928655 | 0.009374518 | 0.9928655 | 0.006890182 | [12 empty] | 1019160 | 0.9979859 | 0.8678712 | 0.01538175 | 0.9818322 | 0.01027251 | 0.9818257 | 0.01188251
[13 empty] | 676146 | 1.001439 | 0.9866385 | 0.0009853148 | 0.9966928 | 0.002051842 | 0.9966977 | 0.004686354 |  |  | 571260 | 0.9906112 | 0.9670213 | 0.002651512 | 0.9928727 | 0.009374281 | 0.9928726 | 0.006889975 | [12 empty] | 1019460 | 0.99351 | 0.8678712 | 0.01538175 | 0.9818398 | 0.0102722 | 0.9818332 | 0.01188224
[13 empty] | 676446 | 1.000479 | 0.9866385 | 0.0009853148 | 0.996693 | 0.002051842 | 0.9966979 | 0.004686355 |  |  | 571560 | 0.9906112 | 0.9670213 | 0.002651512 | 0.9928798 | 0.009374045 | 0.9928797 | 0.006889768 | [12 empty] | 1019760 | 0.99351 | 0.8678712 | 0.01538175 | 0.9818473 | 0.01027188 | 0.9818408 | 0.01188197
[13 empty] | 676746 | 1.000479 | 0.9866385 | 0.0009853148 | 0.9966933 | 0.002051842 | 0.9966982 | 0.004686357 |  |  | 571860 | 0.9906112 | 0.9670213 | 0.002651512 | 0.9928869 | 0.00937381 | 0.9928868 | 0.006889562 | [12 empty] | 1020060 | 0.99351 | 0.8678712 | 0.01538175 | 0.9818549 | 0.01027157 | 0.9818483 | 0.0118817
[13 empty] | 677046 | 0.9995181 | 0.9866385 | 0.0009853148 | 0.9966935 | 0.002051843 | 0.9966984 | 0.004686358 |  |  | 572160 | 0.9906112 | 0.9670213 | 0.002651512 | 0.992894 | 0.009373575 | 0.9928939 | 0.006889357 | [12 empty] | 1020360 | 0.9890341 | 0.8678712 | 0.01538175 | 0.9818624 | 0.01027125 | 0.9818559 | 0.01188143
[13 empty] | 677346 | 1.000479 | 0.9866385 | 0.0009853148 | 0.9966938 | 0.002051843 | 0.9966987 | 0.004686359 |  |  | 572460 | 0.9927692 | 0.9670213 | 0.002651512 | 0.9929011 | 0.00937334 | 0.992901 | 0.006889151 | [12 empty] | 1020660 | 0.991272 | 0.8678712 | 0.01538175 | 0.9818699 | 0.01027094 | 0.9818634 | 0.01188116
[13 empty] | 677646 | 1.000479 | 0.9866385 | 0.0009853148 | 0.996694 | 0.002051843 | 0.9966989 | 0.00468636 |  |  | 572760 | 0.9895322 | 0.9670213 | 0.002651512 | 0.9929081 | 0.009373106 | 0.992908 | 0.006888946 | [12 empty] | 1020960 | 1.0047 | 0.8678712 | 0.01538175 | 0.9818775 | 0.01027063 | 0.9818709 | 0.01188089
[13 empty] | 677946 | 0.9995181 | 0.9866385 | 0.0009853148 | 0.9966942 | 0.002051844 | 0.9966992 | 0.004686361 |  |  | 573060 | 0.9916902 | 0.9670213 | 0.002651512 | 0.9929152 | 0.009372873 | 0.9929151 | 0.006888742 | [12 empty] | 1021260 | 0.99351 | 0.8678712 | 0.01538175 | 0.981885 | 0.01027031 | 0.9818784 | 0.01188063
[13 empty] | 678246 | 1.000479 | 0.9866385 | 0.0009853148 | 0.9966945 | 0.002051844 | 0.9966994 | 0.004686362 |  |  | 573360 | 0.9927692 | 0.9670213 | 0.002651512 | 0.9929222 | 0.00937264 | 0.9929222 | 0.006888538 | [12 empty] | 1021560 | 1.002462 | 0.8678712 | 0.01538175 | 0.9818925 | 0.01027 | 0.9818859 | 0.01188036
[13 empty] | 678546 | 1.000479 | 0.9866385 | 0.0009853148 | 0.9966947 | 0.002051845 | 0.9966996 | 0.004686364 |  |  | 573660 | 0.9916902 | 0.9670213 | 0.002651512 | 0.9929293 | 0.009372408 | 0.9929292 | 0.006888335 | [12 empty] | 1021860 | 0.9957479 | 0.8678712 | 0.01538175 | 0.9819 | 0.01026969 | 0.9818934 | 0.01188009
[13 empty] | 678846 | 0.9985577 | 0.9866385 | 0.0009853148 | 0.996695 | 0.002051845 | 0.9966999 | 0.004686365 |  |  | 573960 | 0.9906112 | 0.9670213 | 0.002651512 | 0.9929363 | 0.009372176 | 0.9929362 | 0.006888132 | [12 empty] | 1022160 | 0.99351 | 0.8678712 | 0.01538175 | 0.9819074 | 0.01026938 | 0.9819009 | 0.01187982
[13 empty] | 679146 | 1.001439 | 0.9866385 | 0.0009853148 | 0.9966952 | 0.002051845 | 0.9967001 | 0.004686366 |  |  | 574260 | 0.9906112 | 0.9670213 | 0.002651512 | 0.9929433 | 0.009371945 | 0.9929432 | 0.006887929 | [12 empty] | 1022460 | 0.9845582 | 0.8678712 | 0.01538175 | 0.9819149 | 0.01026907 | 0.9819083 | 0.01187956
[13 empty] | 679446 | 1.000479 | 0.9866385 | 0.0009853148 | 0.9966954 | 0.002051846 | 0.9967004 | 0.004686367 |  |  | 574560 | 0.9895322 | 0.9670213 | 0.002651512 | 0.9929503 | 0.009371715 | 0.9929502 | 0.006887727 | [12 empty] | 1022760 | 0.9957479 | 0.8678712 | 0.01538175 | 0.9819224 | 0.01026876 | 0.9819158 | 0.01187929
[13 empty] | 679746 | 1.000479 | 0.9866385 | 0.0009853148 | 0.9966957 | 0.002051846 | 0.9967006 | 0.004686368 |  |  | 574860 | 0.9916902 | 0.9670213 | 0.002651512 | 0.9929573 | 0.009371484 | 0.9929572 | 0.006887526 | [12 empty] | 1023060 | 0.99351 | 0.8678712 | 0.01538175 | 0.9819298 | 0.01026845 | 0.9819232 | 0.01187903
[13 empty] | 680046 | 0.9995181 | 0.9866385 | 0.0009853148 | 0.9966959 | 0.002051847 | 0.9967008 | 0.00468637 |  |  | 575160 | 0.9906112 | 0.9670213 | 0.002651512 | 0.9929643 | 0.009371255 | 0.9929642 | 0.006887325 | [12 empty] | 1023360 | 0.9957479 | 0.8678712 | 0.01538175 | 0.9819373 | 0.01026814 | 0.9819307 | 0.01187876
[13 empty] | 680346 | 1.001439 | 0.9866385 | 0.0009853148 | 0.9966961 | 0.002051847 | 0.9967011 | 0.004686371 |  |  | 575460 | 0.9906112 | 0.9670213 | 0.002651512 | 0.9929712 | 0.009371026 | 0.9929712 | 0.006887124 | [12 empty] | 1023660 | 0.991272 | 0.8678712 | 0.01538175 | 0.9819447 | 0.01026783 | 0.9819381 | 0.0118785
[13 empty] | 680646 | 0.9995181 | 0.9866385 | 0.0009853148 | 0.9966964 | 0.002051847 | 0.9967013 | 0.004686372 |  |  | 575760 | 0.9895322 | 0.9670213 | 0.002651512 | 0.9929782 | 0.009370798 | 0.9929781 | 0.006886924 | [12 empty] | 1023960 | 0.9957479 | 0.8678712 | 0.01538175 | 0.9819522 | 0.01026752 | 0.9819455 | 0.01187823
[13 empty] | 680946 | 0.9995181 | 0.9866385 | 0.0009853148 | 0.9966966 | 0.002051848 | 0.9967015 | 0.004686374 |  |  | 576060 | 0.9895322 | 0.9670213 | 0.002651512 | 0.9929851 | 0.00937057 | 0.9929851 | 0.006886724 | [12 empty] | 1024260 | 0.991272 | 0.8678712 | 0.01538175 | 0.9819596 | 0.01026721 | 0.981953 | 0.01187797
[13 empty] | 681246 | 0.9985577 | 0.9866385 | 0.0009853148 | 0.9966969 | 0.002051848 | 0.9967018 | 0.004686375 |  |  | 576360 | 0.9916902 | 0.9670213 | 0.002651512 | 0.9929921 | 0.009370342 | 0.992992 | 0.006886525 | [12 empty] | 1024560 | 0.991272 | 0.8678712 | 0.01538175 | 0.981967 | 0.0102669 | 0.9819604 | 0.01187771
[13 empty] | 681546 | 0.9995181 | 0.9866385 | 0.0009853148 | 0.9966971 | 0.002051849 | 0.996702 | 0.004686376 |  |  | 576660 | 0.9906112 | 0.9670213 | 0.002651512 | 0.992999 | 0.009370116 | 0.9929989 | 0.006886326 | [12 empty] | 1024860 | 0.9890341 | 0.8678712 | 0.01538175 | 0.9819744 | 0.0102666 | 0.9819678 | 0.01187744
[13 empty] | 681846 | 0.9985577 | 0.9866385 | 0.0009853148 | 0.9966973 | 0.002051849 | 0.9967023 | 0.004686378 |  |  | 576960 | 0.9927692 | 0.9670213 | 0.002651512 | 0.9930059 | 0.009369889 | 0.9930058 | 0.006886127 | [12 empty] | 1025160 | 0.9957479 | 0.8678712 | 0.01538175 | 0.9819818 | 0.01026629 | 0.9819752 | 0.01187718
[13 empty] | 682146 | 1.000479 | 0.9866385 | 0.0009853148 | 0.9966976 | 0.00205185 | 0.9967025 | 0.004686379 |  |  | 577260 | 0.9916902 | 0.9670213 | 0.002651512 | 0.9930128 | 0.009369664 | 0.9930127 | 0.006885929 | [12 empty] | 1025460 | 0.99351 | 0.8678712 | 0.01538175 | 0.9819892 | 0.01026599 | 0.9819825 | 0.01187692
[13 empty] | 682446 | 0.9995181 | 0.9866385 | 0.0009853148 | 0.9966978 | 0.00205185 | 0.9967027 | 0.00468638 |  |  | 577560 | 0.9927692 | 0.9670213 | 0.002651512 | 0.9930197 | 0.009369438 | 0.9930196 | 0.006885732 | [12 empty] | 1025760 | 0.99351 | 0.8678712 | 0.01538175 | 0.9819966 | 0.01026568 | 0.9819899 | 0.01187666
[13 empty] | 682746 | 1.000479 | 0.9866385 | 0.0009853148 | 0.996698 | 0.002051851 | 0.996703 | 0.004686382 |  |  | 577860 | 0.9916902 | 0.9670213 | 0.002651512 | 0.9930266 | 0.009369214 | 0.9930265 | 0.006885535 | [12 empty] | 1026060 | 0.9957479 | 0.8678712 | 0.01538175 | 0.9820039 | 0.01026538 | 0.9819973 | 0.0118764
[13 empty] | 683046 | 0.9995181 | 0.9866385 | 0.0009853148 | 0.9966982 | 0.002051851 | 0.9967032 | 0.004686383 |  |  | 578160 | 0.9916902 | 0.9670213 | 0.002651512 | 0.9930334 | 0.00936899 | 0.9930334 | 0.006885338 | [12 empty] | 1026360 | 0.9957479 | 0.8678712 | 0.01538175 | 0.9820113 | 0.01026507 | 0.9820046 | 0.01187614
[13 empty] | 683346 | 1.000479 | 0.9866385 | 0.0009853148 | 0.9966985 | 0.002051851 | 0.9967034 | 0.004686384 |  |  | 578460 | 0.9895322 | 0.9670213 | 0.002651512 | 0.9930403 | 0.009368766 | 0.9930402 | 0.006885142 | [12 empty] | 1026660 | 0.99351 | 0.8678712 | 0.01538175 | 0.9820186 | 0.01026477 | 0.982012 | 0.01187588
[13 empty] | 683646 | 0.9995181 | 0.9866385 | 0.0009853148 | 0.9966987 | 0.002051852 | 0.9967036 | 0.004686386 |  |  | 578760 | 0.9895322 | 0.9670213 | 0.002651512 | 0.9930471 | 0.009368543 | 0.9930471 | 0.006884946 | [12 empty] | 1026960 | 0.99351 | 0.8678712 | 0.01538175 | 0.982026 | 0.01026446 | 0.9820193 | 0.01187562
[13 empty] | 683946 | 1.001439 | 0.9866385 | 0.0009853148 | 0.9966989 | 0.002051852 | 0.9967039 | 0.004686387 |  |  | 579060 | 0.9906112 | 0.9670213 | 0.002651512 | 0.993054 | 0.00936832 | 0.9930539 | 0.006884751 | [12 empty] | 1027260 | 0.991272 | 0.8678712 | 0.01538175 | 0.9820333 | 0.01026416 | 0.9820267 | 0.01187536
[13 empty] | 684246 | 1.001439 | 0.9866385 | 0.0009853148 | 0.9966992 | 0.002051853 | 0.9967041 | 0.004686389 |  |  | 579360 | 0.9916902 | 0.9670213 | 0.002651512 | 0.9930608 | 0.009368098 | 0.9930607 | 0.006884556 | [12 empty] | 1027560 | 0.991272 | 0.8678712 | 0.01538175 | 0.9820407 | 0.01026386 | 0.982034 | 0.0118751
[13 empty] | 684546 | 1.000479 | 0.9866385 | 0.0009853148 | 0.9966994 | 0.002051853 | 0.9967043 | 0.00468639 |  |  | 579660 | 0.9906112 | 0.9670213 | 0.002651512 | 0.9930676 | 0.009367877 | 0.9930675 | 0.006884362 | [12 empty] | 1027860 | 0.99351 | 0.8678712 | 0.01538175 | 0.982048 | 0.01026356 | 0.9820413 | 0.01187484
[13 empty] | 684846 | 0.9995181 | 0.9866385 | 0.0009853148 | 0.9966996 | 0.002051854 | 0.9967046 | 0.004686391 |  |  | 579960 | 0.9895322 | 0.9670213 | 0.002651512 | 0.9930744 | 0.009367656 | 0.9930743 | 0.006884168 | [12 empty] | 1028160 | 0.991272 | 0.8678712 | 0.01538175 | 0.9820553 | 0.01026326 | 0.9820486 | 0.01187458
[13 empty] | 685146 | 1.000479 | 0.9866385 | 0.0009853148 | 0.9966998 | 0.002051854 | 0.9967048 | 0.004686393 |  |  | 580260 | 0.9916902 | 0.9670213 | 0.002651512 | 0.9930812 | 0.009367436 | 0.9930811 | 0.006883975 | [12 empty] | 1028460 | 0.991272 | 0.8678712 | 0.01538175 | 0.9820626 | 0.01026296 | 0.9820559 | 0.01187433
[13 empty] | 685446 | 1.000479 | 0.9866385 | 0.0009853148 | 0.9967001 | 0.002051855 | 0.996705 | 0.004686394 |  |  | 580560 | 0.9938482 | 0.9670213 | 0.002651512 | 0.993088 | 0.009367216 | 0.9930879 | 0.006883782 | [12 empty] | 1028760 | 0.9890341 | 0.8678712 | 0.01538175 | 0.9820699 | 0.01026265 | 0.9820632 | 0.01187407
[13 empty] | 685746 | 1.000479 | 0.9866385 | 0.0009853148 | 0.9967003 | 0.002051855 | 0.9967052 | 0.004686396 |  |  | 580860 | 0.9906112 | 0.9670213 | 0.002651512 | 0.9930947 | 0.009366997 | 0.9930947 | 0.006883589 | [12 empty] | 1029060 | 0.99351 | 0.8678712 | 0.01538175 | 0.9820772 | 0.01026235 | 0.9820705 | 0.01187381
[13 empty] | 686046 | 0.9995181 | 0.9866385 | 0.0009853148 | 0.9967005 | 0.002051856 | 0.9967055 | 0.004686397 |  |  | 581160 | 0.9906112 | 0.9670213 | 0.002651512 | 0.9931015 | 0.009366778 | 0.9931014 | 0.006883397 | [12 empty] | 1029360 | 0.9979859 | 0.8678712 | 0.01538175 | 0.9820845 | 0.01026206 | 0.9820778 | 0.01187356
[13 empty] | 686346 | 1.000479 | 0.9866385 | 0.0009853148 | 0.9967007 | 0.002051856 | 0.9967057 | 0.004686399 |  |  | 581460 | 0.9906112 | 0.9670213 | 0.002651512 | 0.9931082 | 0.00936656 | 0.9931082 | 0.006883205 | [12 empty] | 1029660 | 0.991272 | 0.8678712 | 0.01538175 | 0.9820917 | 0.01026176 | 0.982085 | 0.0118733
[13 empty] | 686646 | 0.9985577 | 0.9866385 | 0.0009853148 | 0.996701 | 0.002051857 | 0.9967059 | 0.0046864 |  |  | 581760 | 0.9916902 | 0.9670213 | 0.002651512 | 0.993115 | 0.009366342 | 0.9931149 | 0.006883014 | [12 empty] | 1029960 | 0.9867961 | 0.8678712 | 0.01538175 | 0.982099 | 0.01026146 | 0.9820923 | 0.01187304
[13 empty] | 686946 | 0.9995181 | 0.9866385 | 0.0009853148 | 0.9967012 | 0.002051858 | 0.9967061 | 0.004686402 |  |  | 582060 | 0.9906112 | 0.9670213 | 0.002651512 | 0.9931217 | 0.009366125 | 0.9931216 | 0.006882823 | [12 empty] | 1030260 | 1.000224 | 0.8678712 | 0.01538175 | 0.9821063 | 0.01026116 | 0.9820996 | 0.01187279
[13 empty] | 687246 | 0.9995181 | 0.9866385 | 0.0009853148 | 0.9967014 | 0.002051858 | 0.9967064 | 0.004686403 |  |  | 582360 | 0.9906112 | 0.9670213 | 0.002651512 | 0.9931284 | 0.009365908 | 0.9931284 | 0.006882633 | [12 empty] | 1030560 | 0.9957479 | 0.8678712 | 0.01538175 | 0.9821135 | 0.01026086 | 0.9821068 | 0.01187254
[13 empty] | 687546 | 0.9995181 | 0.9866385 | 0.0009853148 | 0.9967016 | 0.002051859 | 0.9967066 | 0.004686405 |  |  | 582660 | 0.9895322 | 0.9670213 | 0.002651512 | 0.9931351 | 0.009365692 | 0.9931351 | 0.006882443 | [12 empty] | 1030860 | 0.99351 | 0.8678712 | 0.01538175 | 0.9821207 | 0.01026057 | 0.982114 | 0.01187228
[13 empty] | 687846 | 1.000479 | 0.9866385 | 0.0009853148 | 0.9967019 | 0.002051859 | 0.9967068 | 0.004686407 |  |  | 582960 | 0.9916902 | 0.9670213 | 0.002651512 | 0.9931418 | 0.009365476 | 0.9931417 | 0.006882253 | [12 empty] | 1031160 | 0.991272 | 0.8678712 | 0.01538175 | 0.982128 | 0.01026027 | 0.9821213 | 0.01187203
[13 empty] | 688146 | 1.002399 | 0.9866385 | 0.0009853148 | 0.9967021 | 0.00205186 | 0.996707 | 0.004686408 |  |  | 583260 | 0.9938482 | 0.9670213 | 0.002651512 | 0.9931485 | 0.009365261 | 0.9931484 | 0.006882064 | [12 empty] | 1031460 | 1.002462 | 0.8678712 | 0.01538175 | 0.9821352 | 0.01025997 | 0.9821285 | 0.01187178
[13 empty] | 688446 | 1.000479 | 0.9866385 | 0.0009853148 | 0.9967023 | 0.00205186 | 0.9967073 | 0.00468641 |  |  | 583560 | 0.9916902 | 0.9670213 | 0.002651512 | 0.9931551 | 0.009365046 | 0.9931551 | 0.006881876 | [12 empty] | 1031760 | 0.991272 | 0.8678712 | 0.01538175 | 0.9821424 | 0.01025968 | 0.9821357 | 0.01187152
[13 empty] | 688746 | 1.000479 | 0.9866385 | 0.0009853148 | 0.9967025 | 0.002051861 | 0.9967075 | 0.004686411 |  |  | 583860 | 0.9916902 | 0.9670213 | 0.002651512 | 0.9931618 | 0.009364832 | 0.9931618 | 0.006881688 | [12 empty] | 1032060 | 0.99351 | 0.8678712 | 0.01538175 | 0.9821496 | 0.01025938 | 0.9821429 | 0.01187127
[13 empty] | 689046 | 1.001439 | 0.9866385 | 0.0009853148 | 0.9967027 | 0.002051861 | 0.9967077 | 0.004686413 |  |  | 584160 | 0.9916902 | 0.9670213 | 0.002651512 | 0.9931684 | 0.009364619 | 0.9931684 | 0.0068815 | [12 empty] | 1032360 | 0.9845582 | 0.8678712 | 0.01538175 | 0.9821568 | 0.01025909 | 0.9821501 | 0.01187102
[13 empty] | 689346 | 1.000479 | 0.9866385 | 0.0009853148 | 0.996703 | 0.002051862 | 0.9967079 | 0.004686414 |  |  | 584460 | 0.9906112 | 0.9670213 | 0.002651512 | 0.9931751 | 0.009364406 | 0.993175 | 0.006881313 | [12 empty] | 1032660 | 0.9957479 | 0.8678712 | 0.01538175 | 0.982164 | 0.0102588 | 0.9821573 | 0.01187077
[13 empty] | 689646 | 0.9995181 | 0.9866385 | 0.0009853148 | 0.9967032 | 0.002051862 | 0.9967081 | 0.004686416 |  |  | 584760 | 0.9916902 | 0.9670213 | 0.002651512 | 0.9931817 | 0.009364193 | 0.9931817 | 0.006881126 | [12 empty] | 1032960 | 0.9867961 | 0.8678712 | 0.01538175 | 0.9821712 | 0.0102585 | 0.9821644 | 0.01187052
[13 empty] | 689946 | 1.000479 | 0.9866385 | 0.0009853148 | 0.9967034 | 0.002051863 | 0.9967084 | 0.004686418 |  |  | 585060 | 0.9927692 | 0.9670213 | 0.002651512 | 0.9931883 | 0.009363981 | 0.9931883 | 0.006880939 | [12 empty] | 1033260 | 0.99351 | 0.8678712 | 0.01538175 | 0.9821783 | 0.01025821 | 0.9821716 | 0.01187027
[13 empty] | 690246 | 1.000479 | 0.9866385 | 0.0009853148 | 0.9967036 | 0.002051864 | 0.9967086 | 0.004686419 |  |  | 585360 | 0.9916902 | 0.9670213 | 0.002651512 | 0.9931949 | 0.00936377 | 0.9931949 | 0.006880753 | [12 empty] | 1033560 | 0.991272 | 0.8678712 | 0.01538175 | 0.9821855 | 0.01025792 | 0.9821788 | 0.01187002
[13 empty] | 690546 | 0.9995181 | 0.9866385 | 0.0009853148 | 0.9967038 | 0.002051864 | 0.9967088 | 0.004686421 |  |  | 585660 | 0.9927692 | 0.9670213 | 0.002651512 | 0.9932015 | 0.009363559 | 0.9932015 | 0.006880568 | [12 empty] | 1033860 | 0.9957479 | 0.8678712 | 0.01538175 | 0.9821927 | 0.01025762 | 0.9821859 | 0.01186977
[13 empty] | 690846 | 1.000479 | 0.9866385 | 0.0009853148 | 0.996704 | 0.002051865 | 0.996709 | 0.004686423 |  |  | 585960 | 0.9916902 | 0.9670213 | 0.002651512 | 0.9932081 | 0.009363349 | 0.9932081 | 0.006880383 | [12 empty] | 1034160 | 0.991272 | 0.8678712 | 0.01538175 | 0.9821998 | 0.01025733 | 0.9821931 | 0.01186952
[13 empty] | 691146 | 0.9985577 | 0.9866385 | 0.0009853148 | 0.9967042 | 0.002051865 | 0.9967092 | 0.004686424 |  |  | 586260 | 0.9916902 | 0.9670213 | 0.002651512 | 0.9932147 | 0.009363139 | 0.9932146 | 0.006880198 | [12 empty] | 1034460 | 0.9979859 | 0.8678712 | 0.01538175 | 0.982207 | 0.01025704 | 0.9822002 | 0.01186927
[13 empty] | 691446 | 0.9985577 | 0.9866385 | 0.0009853148 | 0.9967045 | 0.002051866 | 0.9967094 | 0.004686426 |  |  | 586560 | 0.9906112 | 0.9670213 | 0.002651512 | 0.9932212 | 0.009362929 | 0.9932212 | 0.006880014 | [12 empty] | 1034760 | 0.99351 | 0.8678712 | 0.01538175 | 0.9822141 | 0.01025675 | 0.9822073 | 0.01186902
[13 empty] | 691746 | 1.000479 | 0.9866385 | 0.0009853148 | 0.9967047 | 0.002051867 | 0.9967097 | 0.004686428 |  |  | 586860 | 0.9916902 | 0.9670213 | 0.002651512 | 0.9932278 | 0.00936272 | 0.9932278 | 0.00687983 | [12 empty] | 1035060 | 0.991272 | 0.8678712 | 0.01538175 | 0.9822212 | 0.01025646 | 0.9822144 | 0.01186877
[13 empty] | 692046 | 0.9995181 | 0.9866385 | 0.0009853148 | 0.9967049 | 0.002051867 | 0.9967099 | 0.004686429 |  |  | 587160 | 0.9906112 | 0.9670213 | 0.002651512 | 0.9932343 | 0.009362512 | 0.9932343 | 0.006879646 | [12 empty] | 1035360 | 0.9867961 | 0.8678712 | 0.01538175 | 0.9822283 | 0.01025617 | 0.9822215 | 0.01186853
[13 empty] | 692346 | 1.000479 | 0.9866385 | 0.0009853148 | 0.9967051 | 0.002051868 | 0.9967101 | 0.004686431 |  |  | 587460 | 0.9916902 | 0.9670213 | 0.002651512 | 0.9932409 | 0.009362304 | 0.9932408 | 0.006879463 | [12 empty] | 1035660 | 0.9979859 | 0.8678712 | 0.01538175 | 0.9822354 | 0.01025588 | 0.9822286 | 0.01186828
[13 empty] | 692646 | 1.000479 | 0.9866385 | 0.0009853148 | 0.9967053 | 0.002051868 | 0.9967103 | 0.004686433 |  |  | 587760 | 0.9906112 | 0.9670213 | 0.002651512 | 0.9932474 | 0.009362097 | 0.9932474 | 0.006879281 | [12 empty] | 1035960 | 0.9979859 | 0.8678712 | 0.01538175 | 0.9822425 | 0.01025559 | 0.9822357 | 0.01186803
[13 empty] | 692946 | 1.000479 | 0.9866385 | 0.0009853148 | 0.9967055 | 0.002051869 | 0.9967105 | 0.004686434 |  |  | 588060 | 0.9906112 | 0.9670213 | 0.002651512 | 0.9932539 | 0.00936189 | 0.9932539 | 0.006879099 | [12 empty] | 1036260 | 1.000224 | 0.8678712 | 0.01538175 | 0.9822496 | 0.01025531 | 0.9822428 | 0.01186779
[13 empty] | 693246 | 0.9995181 | 0.9866385 | 0.0009853148 | 0.9967057 | 0.00205187 | 0.9967107 | 0.004686436 |  |  | 588360 | 0.9927692 | 0.9670213 | 0.002651512 | 0.9932604 | 0.009361684 | 0.9932604 | 0.006878917 | [12 empty] | 1036560 | 0.9957479 | 0.8678712 | 0.01538175 | 0.9822567 | 0.01025502 | 0.9822499 | 0.01186754
[13 empty] | 693546 | 0.9985577 | 0.9866385 | 0.0009853148 | 0.9967059 | 0.00205187 | 0.9967109 | 0.004686438 |  |  | 588660 | 0.9916902 | 0.9670213 | 0.002651512 | 0.9932669 | 0.009361478 | 0.9932669 | 0.006878736 | [12 empty] | 1036860 | 0.9957479 | 0.8678712 | 0.01538175 | 0.9822638 | 0.01025473 | 0.982257 | 0.01186729
[13 empty] | 693846 | 1.001439 | 0.9866385 | 0.0009853148 | 0.9967062 | 0.002051871 | 0.9967111 | 0.00468644 |  |  | 588960 | 0.9916902 | 0.9670213 | 0.002651512 | 0.9932734 | 0.009361272 | 0.9932733 | 0.006878555 | [12 empty] | 1037160 | 0.99351 | 0.8678712 | 0.01538175 | 0.9822708 | 0.01025445 | 0.982264 | 0.01186705
[13 empty] | 694146 | 0.9995181 | 0.9866385 | 0.0009853148 | 0.9967064 | 0.002051872 | 0.9967114 | 0.004686441 |  |  | 589260 | 0.9916902 | 0.9670213 | 0.002651512 | 0.9932798 | 0.009361068 | 0.9932798 | 0.006878375 | [12 empty] | 1037460 | 0.9867961 | 0.8678712 | 0.01538175 | 0.9822779 | 0.01025416 | 0.9822711 | 0.01186681
[13 empty] | 694446 | 0.9995181 | 0.9866385 | 0.0009853148 | 0.9967066 | 0.002051872 | 0.9967116 | 0.004686443 |  |  | 589560 | 0.9927692 | 0.9670213 | 0.002651512 | 0.9932863 | 0.009360863 | 0.9932863 | 0.006878195 | [12 empty] | 1037760 | 0.99351 | 0.8678712 | 0.01538175 | 0.982285 | 0.01025387 | 0.9822781 | 0.01186656
[13 empty] | 694746 | 0.9995181 | 0.9866385 | 0.0009853148 | 0.9967068 | 0.002051873 | 0.9967118 | 0.004686445 |  |  | 589860 | 0.9949272 | 0.9670213 | 0.002651512 | 0.9932927 | 0.009360659 | 0.9932927 | 0.006878015 | [12 empty] | 1038060 | 0.991272 | 0.8678712 | 0.01538175 | 0.982292 | 0.01025359 | 0.9822852 | 0.01186632
[13 empty] | 695046 | 0.9995181 | 0.9866385 | 0.0009853148 | 0.996707 | 0.002051873 | 0.996712 | 0.004686447 |  |  | 590160 | 0.9927692 | 0.9670213 | 0.002651512 | 0.9932992 | 0.009360456 | 0.9932991 | 0.006877836 | [12 empty] | 1038360 | 0.991272 | 0.8678712 | 0.01538175 | 0.982299 | 0.0102533 | 0.9822922 | 0.01186607
[13 empty] | 695346 | 0.9995181 | 0.9866385 | 0.0009853148 | 0.9967072 | 0.002051874 | 0.9967122 | 0.004686449 |  |  | 590460 | 0.9927692 | 0.9670213 | 0.002651512 | 0.9933056 | 0.009360253 | 0.9933056 | 0.006877657 | [12 empty] | 1038660 | 0.9890341 | 0.8678712 | 0.01538175 | 0.9823061 | 0.01025302 | 0.9822992 | 0.01186583
[13 empty] | 695646 | 0.9995181 | 0.9866385 | 0.0009853148 | 0.9967074 | 0.002051875 | 0.9967124 | 0.00468645 |  |  | 590760 | 0.9895322 | 0.9670213 | 0.002651512 | 0.993312 | 0.009360051 | 0.993312 | 0.006877479 | [12 empty] | 1038960 | 0.9890341 | 0.8678712 | 0.01538175 | 0.9823131 | 0.01025274 | 0.9823062 | 0.01186559
[13 empty] | 695946 | 1.001439 | 0.9866385 | 0.0009853148 | 0.9967076 | 0.002051875 | 0.9967126 | 0.004686452 |  |  | 591060 | 0.9916902 | 0.9670213 | 0.002651512 | 0.9933184 | 0.009359849 | 0.9933184 | 0.006877301 | [12 empty] | 1039260 | 0.9957479 | 0.8678712 | 0.01538175 | 0.9823201 | 0.01025245 | 0.9823132 | 0.01186535
[13 empty] | 696246 | 1.000479 | 0.9866385 | 0.0009853148 | 0.9967078 | 0.002051876 | 0.9967128 | 0.004686454 |  |  | 591360 | 0.9916902 | 0.9670213 | 0.002651512 | 0.9933248 | 0.009359648 | 0.9933248 | 0.006877124 | [12 empty] | 1039560 | 0.9979859 | 0.8678712 | 0.01538175 | 0.9823271 | 0.01025217 | 0.9823202 | 0.01186511
[13 empty] | 696546 | 0.9995181 | 0.9866385 | 0.0009853148 | 0.996708 | 0.002051877 | 0.996713 | 0.004686456 |  |  | 591660 | 0.9916902 | 0.9670213 | 0.002651512 | 0.9933312 | 0.009359447 | 0.9933312 | 0.006876947 | [12 empty] | 1039860 | 0.99351 | 0.8678712 | 0.01538175 | 0.9823341 | 0.01025189 | 0.9823272 | 0.01186486
[13 empty] | 696846 | 1.000479 | 0.9866385 | 0.0009853148 | 0.9967082 | 0.002051877 | 0.9967132 | 0.004686458 |  |  | 591960 | 0.9906112 | 0.9670213 | 0.002651512 | 0.9933376 | 0.009359247 | 0.9933375 | 0.00687677 | [12 empty] | 1040160 | 1.002462 | 0.8678712 | 0.01538175 | 0.9823411 | 0.0102516 | 0.9823342 | 0.01186462
[13 empty] | 697146 | 0.9995181 | 0.9866385 | 0.0009853148 | 0.9967084 | 0.002051878 | 0.9967134 | 0.004686459 |  |  | 592260 | 0.9916902 | 0.9670213 | 0.002651512 | 0.9933439 | 0.009359047 | 0.9933439 | 0.006876594 | [12 empty] | 1040460 | 0.9890341 | 0.8678712 | 0.01538175 | 0.982348 | 0.01025132 | 0.9823412 | 0.01186438
[13 empty] | 697446 | 0.9995181 | 0.9866385 | 0.0009853148 | 0.9967086 | 0.002051879 | 0.9967136 | 0.004686461 |  |  | 592560 | 0.9906112 | 0.9670213 | 0.002651512 | 0.9933503 | 0.009358848 | 0.9933503 | 0.006876418 | [12 empty] | 1040760 | 0.9957479 | 0.8678712 | 0.01538175 | 0.982355 | 0.01025104 | 0.9823482 | 0.01186414
[13 empty] | 697746 | 0.9995181 | 0.9866385 | 0.0009853148 | 0.9967088 | 0.002051879 | 0.9967138 | 0.004686463 |  |  | 592860 | 0.9895322 | 0.9670213 | 0.002651512 | 0.9933566 | 0.009358649 | 0.9933566 | 0.006876243 | [12 empty] | 1041060 | 0.991272 | 0.8678712 | 0.01538175 | 0.982362 | 0.01025076 | 0.9823551 | 0.0118639
[13 empty] | 698046 | 0.9995181 | 0.9866385 | 0.0009853148 | 0.996709 | 0.00205188 | 0.996714 | 0.004686465 |  |  | 593160 | 0.9927692 | 0.9670213 | 0.002651512 | 0.9933629 | 0.009358451 | 0.9933629 | 0.006876068 | [12 empty] | 1041360 | 0.99351 | 0.8678712 | 0.01538175 | 0.9823689 | 0.01025048 | 0.9823621 | 0.01186367
[13 empty] | 698346 | 0.9995181 | 0.9866385 | 0.0009853148 | 0.9967092 | 0.002051881 | 0.9967142 | 0.004686467 |  |  | 593460 | 0.9916902 | 0.9670213 | 0.002651512 | 0.9933693 | 0.009358253 | 0.9933693 | 0.006875893 | [12 empty] | 1041660 | 0.99351 | 0.8678712 | 0.01538175 | 0.9823759 | 0.0102502 | 0.982369 | 0.01186343
[13 empty] | 698646 | 0.9995181 | 0.9866385 | 0.0009853148 | 0.9967094 | 0.002051881 | 0.9967145 | 0.004686469 |  |  | 593760 | 0.9906112 | 0.9670213 | 0.002651512 | 0.9933756 | 0.009358056 | 0.9933756 | 0.006875719 | [12 empty] | 1041960 | 0.99351 | 0.8678712 | 0.01538175 | 0.9823828 | 0.01024992 | 0.9823759 | 0.01186319
[13 empty] | 698946 | 0.9995181 | 0.9866385 | 0.0009853148 | 0.9967096 | 0.002051882 | 0.9967147 | 0.004686471 |  |  | 594060 | 0.9927692 | 0.9670213 | 0.002651512 | 0.9933819 | 0.009357859 | 0.9933819 | 0.006875546 | [12 empty] | 1042260 | 0.9979859 | 0.8678712 | 0.01538175 | 0.9823897 | 0.01024964 | 0.9823829 | 0.01186295
[13 empty] | 699246 | 0.9995181 | 0.9866385 | 0.0009853148 | 0.9967098 | 0.002051883 | 0.9967149 | 0.004686472 |  |  | 594360 | 0.9949272 | 0.9670213 | 0.002651512 | 0.9933882 | 0.009357663 | 0.9933882 | 0.006875372 | [12 empty] | 1042560 | 0.9890341 | 0.8678712 | 0.01538175 | 0.9823967 | 0.01024937 | 0.9823898 | 0.01186271
[13 empty] | 699546 | 0.9995181 | 0.9866385 | 0.0009853148 | 0.99671 | 0.002051883 | 0.9967151 | 0.004686474 |  |  | 594660 | 0.9916902 | 0.9670213 | 0.002651512 | 0.9933945 | 0.009357467 | 0.9933944 | 0.0068752 | [12 empty] | 1042860 | 0.99351 | 0.8678712 | 0.01538175 | 0.9824036 | 0.01024909 | 0.9823967 | 0.01186248
[13 empty] | 699846 | 0.9995181 | 0.9866385 | 0.0009853148 | 0.9967102 | 0.002051884 | 0.9967153 | 0.004686476 |  |  | 594960 | 0.9916902 | 0.9670213 | 0.002651512 | 0.9934007 | 0.009357271 | 0.9934007 | 0.006875027 | [12 empty] | 1043160 | 0.991272 | 0.8678712 | 0.01538175 | 0.9824105 | 0.01024881 | 0.9824036 | 0.01186224
[13 empty] | 700146 | 1.000479 | 0.9866385 | 0.0009853148 | 0.9967104 | 0.002051885 | 0.9967155 | 0.004686478 |  |  | 595260 | 0.9916902 | 0.9670213 | 0.002651512 | 0.993407 | 0.009357077 | 0.993407 | 0.006874855 | [12 empty] | 1043460 | 0.99351 | 0.8678712 | 0.01538175 | 0.9824174 | 0.01024853 | 0.9824105 | 0.011862
[13 empty] | 700446 | 0.9985577 | 0.9866385 | 0.0009853148 | 0.9967106 | 0.002051886 | 0.9967157 | 0.00468648 |  |  | 595560 | 0.9927692 | 0.9670213 | 0.002651512 | 0.9934132 | 0.009356882 | 0.9934132 | 0.006874683 | [12 empty] | 1043760 | 0.991272 | 0.8678712 | 0.01538175 | 0.9824243 | 0.01024826 | 0.9824174 | 0.01186177
[13 empty] | 700746 | 0.9995181 | 0.9866385 | 0.0009853148 | 0.9967108 | 0.002051886 | 0.9967159 | 0.004686482 |  |  | 595860 | 0.9916902 | 0.9670213 | 0.002651512 | 0.9934195 | 0.009356688 | 0.9934195 | 0.006874512 | [12 empty] | 1044060 | 0.99351 | 0.8678712 | 0.01538175 | 0.9824312 | 0.01024798 | 0.9824243 | 0.01186153
[13 empty] | 701046 | 0.9995181 | 0.9866385 | 0.0009853148 | 0.996711 | 0.002051887 | 0.9967161 | 0.004686484 |  |  | 596160 | 0.9906112 | 0.9670213 | 0.002651512 | 0.9934257 | 0.009356495 | 0.9934257 | 0.006874341 | [12 empty] | 1044360 | 0.9890341 | 0.8678712 | 0.01538175 | 0.982438 | 0.01024771 | 0.9824311 | 0.0118613
[13 empty] | 701346 | 1.001439 | 0.9866385 | 0.0009853148 | 0.9967112 | 0.002051888 | 0.9967162 | 0.004686486 |  |  | 596460 | 0.9916902 | 0.9670213 | 0.002651512 | 0.9934319 | 0.009356302 | 0.9934319 | 0.006874171 | [12 empty] | 1044660 | 0.99351 | 0.8678712 | 0.01538175 | 0.9824449 | 0.01024743 | 0.982438 | 0.01186106
[13 empty] | 701646 | 0.9995181 | 0.9866385 | 0.0009853148 | 0.9967114 | 0.002051888 | 0.9967164 | 0.004686488 |  |  | 596760 | 0.9927692 | 0.9670213 | 0.002651512 | 0.9934381 | 0.00935611 | 0.9934381 | 0.006874001 | [12 empty] | 1044960 | 0.9890341 | 0.8678712 | 0.01538175 | 0.9824518 | 0.01024716 | 0.9824448 | 0.01186083
[13 empty] | 701946 | 0.9995181 | 0.9866385 | 0.0009853148 | 0.9967116 | 0.002051889 | 0.9967166 | 0.00468649 |  |  | 597060 | 0.9927692 | 0.9670213 | 0.002651512 | 0.9934443 | 0.009355918 | 0.9934443 | 0.006873832 | [12 empty] | 1045260 | 0.9957479 | 0.8678712 | 0.01538175 | 0.9824586 | 0.01024688 | 0.9824517 | 0.0118606
[13 empty] | 702246 | 1.000479 | 0.9866385 | 0.0009853148 | 0.9967118 | 0.00205189 | 0.9967168 | 0.004686492 |  |  | 597360 | 0.9927692 | 0.9670213 | 0.002651512 | 0.9934505 | 0.009355726 | 0.9934505 | 0.006873662 | [12 empty] | 1045560 | 0.9957479 | 0.8678712 | 0.01538175 | 0.9824654 | 0.01024661 | 0.9824585 | 0.01186036
[13 empty] | 702546 | 0.9995181 | 0.9866385 | 0.0009853148 | 0.996712 | 0.002051891 | 0.996717 | 0.004686494 |  |  | 597660 | 0.9916902 | 0.9670213 | 0.002651512 | 0.9934567 | 0.009355535 | 0.9934567 | 0.006873494 | [12 empty] | 1045860 | 0.99351 | 0.8678712 | 0.01538175 | 0.9824723 | 0.01024634 | 0.9824654 | 0.01186013
[13 empty] | 702846 | 0.9995181 | 0.9866385 | 0.0009853148 | 0.9967122 | 0.002051891 | 0.9967172 | 0.004686496 |  |  | 597960 | 0.9906112 | 0.9670213 | 0.002651512 | 0.9934629 | 0.009355345 | 0.9934629 | 0.006873325 | [12 empty] | 1046160 | 0.9845582 | 0.8678712 | 0.01538175 | 0.9824791 | 0.01024606 | 0.9824722 | 0.0118599
[13 empty] | 703146 | 1.000479 | 0.9866385 | 0.0009853148 | 0.9967124 | 0.002051892 | 0.9967174 | 0.004686498 |  |  | 598260 | 0.9938482 | 0.9670213 | 0.002651512 | 0.993469 | 0.009355155 | 0.993469 | 0.006873157 | [12 empty] | 1046460 | 1.000224 | 0.8678712 | 0.01538175 | 0.9824859 | 0.01024579 | 0.982479 | 0.01185967
[13 empty] | 703446 | 1.000479 | 0.9866385 | 0.0009853148 | 0.9967126 | 0.002051893 | 0.9967176 | 0.0046865 |  |  | 598560 | 0.9927692 | 0.9670213 | 0.002651512 | 0.9934752 | 0.009354966 | 0.9934752 | 0.00687299 | [12 empty] | 1046760 | 0.991272 | 0.8678712 | 0.01538175 | 0.9824927 | 0.01024552 | 0.9824858 | 0.01185943
[13 empty] | 703746 | 1.000479 | 0.9866385 | 0.0009853148 | 0.9967128 | 0.002051893 | 0.9967178 | 0.004686502 |  |  | 598860 | 0.9916902 | 0.9670213 | 0.002651512 | 0.9934813 | 0.009354776 | 0.9934813 | 0.006872823 | [12 empty] | 1047060 | 0.9957479 | 0.8678712 | 0.01538175 | 0.9824995 | 0.01024525 | 0.9824926 | 0.0118592
[13 empty] | 704046 | 0.9995181 | 0.9866385 | 0.0009853148 | 0.996713 | 0.002051894 | 0.996718 | 0.004686504 |  |  | 599160 | 0.9916902 | 0.9670213 | 0.002651512 | 0.9934875 | 0.009354588 | 0.9934875 | 0.006872656 | [12 empty] | 1047360 | 0.9867961 | 0.8678712 | 0.01538175 | 0.9825063 | 0.01024498 | 0.9824994 | 0.01185897
[13 empty] | 704346 | 0.9985577 | 0.9866385 | 0.0009853148 | 0.9967132 | 0.002051895 | 0.9967182 | 0.004686506 |  |  | 599460 | 0.9916902 | 0.9670213 | 0.002651512 | 0.9934936 | 0.0093544 | 0.9934936 | 0.00687249 | [12 empty] | 1047660 | 0.9979859 | 0.8678712 | 0.01538175 | 0.9825131 | 0.01024471 | 0.9825062 | 0.01185874
[13 empty] | 704646 | 0.9985577 | 0.9866385 | 0.0009853148 | 0.9967133 | 0.002051896 | 0.9967184 | 0.004686508 |  |  | 599760 | 0.9906112 | 0.9670213 | 0.002651512 | 0.9934997 | 0.009354212 | 0.9934997 | 0.006872324 | [12 empty] | 1047960 | 1.000224 | 0.8678712 | 0.01538175 | 0.9825199 | 0.01024444 | 0.982513 | 0.01185851
[13 empty] | 704946 | 0.9975972 | 0.9866385 | 0.0009853148 | 0.9967135 | 0.002051896 | 0.9967186 | 0.00468651 |  |  | 600060 | 0.9938482 | 0.9670213 | 0.002651512 | 0.9935058 | 0.009354025 | 0.9935058 | 0.006872158 | [12 empty] | 1048260 | 0.9979859 | 0.8678712 | 0.01538175 | 0.9825267 | 0.01024417 | 0.9825197 | 0.01185828
[13 empty] | 705246 | 0.9985577 | 0.9866385 | 0.0009853148 | 0.9967137 | 0.002051897 | 0.9967188 | 0.004686512 |  |  | 600360 | 0.9916902 | 0.9670213 | 0.002651512 | 0.9935119 | 0.009353839 | 0.9935119 | 0.006871993 | [12 empty] | 1048560 | 0.99351 | 0.8678712 | 0.01538175 | 0.9825335 | 0.0102439 | 0.9825265 | 0.01185805
[13 empty] | 705546 | 0.9995181 | 0.9866385 | 0.0009853148 | 0.9967139 | 0.002051898 | 0.996719 | 0.004686514 |  |  | 600660 | 0.9916902 | 0.9670213 | 0.002651512 | 0.993518 | 0.009353652 | 0.993518 | 0.006871828 | [12 empty] | 1048860 | 0.9979859 | 0.8678712 | 0.01538175 | 0.9825402 | 0.01024363 | 0.9825332 | 0.01185782
[13 empty] | 705846 | 0.9995181 | 0.9866385 | 0.0009853148 | 0.9967141 | 0.002051899 | 0.9967191 | 0.004686516 |  |  | 600960 | 0.9916902 | 0.9670213 | 0.002651512 | 0.993524 | 0.009353467 | 0.9935241 | 0.006871664 | [12 empty] | 1049160 | 0.9979859 | 0.8678712 | 0.01538175 | 0.982547 | 0.01024336 | 0.98254 | 0.01185759
[13 empty] | 706146 | 1.000479 | 0.9866385 | 0.0009853148 | 0.9967143 | 0.002051899 | 0.9967193 | 0.004686518 |  |  | 601260 | 0.9916902 | 0.9670213 | 0.002651512 | 0.9935301 | 0.009353282 | 0.9935301 | 0.0068715 | [12 empty] | 1049460 | 0.9890341 | 0.8678712 | 0.01538175 | 0.9825537 | 0.01024309 | 0.9825467 | 0.01185737
[13 empty] | 706446 | 0.9995181 | 0.9866385 | 0.0009853148 | 0.9967145 | 0.0020519 | 0.9967195 | 0.00468652 |  |  | 601560 | 0.9916902 | 0.9670213 | 0.002651512 | 0.9935361 | 0.009353097 | 0.9935362 | 0.006871337 | [12 empty] | 1049760 | 1.002462 | 0.8678712 | 0.01538175 | 0.9825604 | 0.01024283 | 0.9825535 | 0.01185714
[13 empty] | 706746 | 1.000479 | 0.9866385 | 0.0009853148 | 0.9967147 | 0.002051901 | 0.9967197 | 0.004686522 |  |  | 601860 | 0.9916902 | 0.9670213 | 0.002651512 | 0.9935422 | 0.009352913 | 0.9935422 | 0.006871173 | [12 empty] | 1050060 | 0.9890341 | 0.8678712 | 0.01538175 | 0.9825672 | 0.01024256 | 0.9825602 | 0.01185691
[13 empty] | 707046 | 1.000479 | 0.9866385 | 0.0009853148 | 0.9967149 | 0.002051902 | 0.9967199 | 0.004686524 |  |  | 602160 | 0.9916902 | 0.9670213 | 0.002651512 | 0.9935482 | 0.009352729 | 0.9935482 | 0.006871011 | [12 empty] | 1050360 | 0.9979859 | 0.8678712 | 0.01538175 | 0.9825739 | 0.01024229 | 0.9825669 | 0.01185669
[13 empty] | 707346 | 0.9995181 | 0.9866385 | 0.0009853148 | 0.996715 | 0.002051902 | 0.9967201 | 0.004686526 |  |  | 602460 | 0.9916902 | 0.9670213 | 0.002651512 | 0.9935542 | 0.009352546 | 0.9935543 | 0.006870848 | [12 empty] | 1050660 | 0.9979859 | 0.8678712 | 0.01538175 | 0.9825806 | 0.01024203 | 0.9825736 | 0.01185646
[13 empty] | 707646 | 1.000479 | 0.9866385 | 0.0009853148 | 0.9967152 | 0.002051903 | 0.9967203 | 0.004686528 |  |  | 602760 | 0.9906112 | 0.9670213 | 0.002651512 | 0.9935603 | 0.009352363 | 0.9935603 | 0.006870686 | [12 empty] | 1050960 | 0.9979859 | 0.8678712 | 0.01538175 | 0.9825873 | 0.01024176 | 0.9825803 | 0.01185623
[13 empty] | 707946 | 0.9995181 | 0.9866385 | 0.0009853148 | 0.9967154 | 0.002051904 | 0.9967205 | 0.00468653 |  |  | 603060 | 0.9906112 | 0.9670213 | 0.002651512 | 0.9935663 | 0.00935218 | 0.9935663 | 0.006870525 | [12 empty] | 1051260 | 0.991272 | 0.8678712 | 0.01538175 | 0.982594 | 0.0102415 | 0.982587 | 0.01185601
[13 empty] | 708246 | 0.9985577 | 0.9866385 | 0.0009853148 | 0.9967156 | 0.002051905 | 0.9967206 | 0.004686532 |  |  | 603360 | 0.9916902 | 0.9670213 | 0.002651512 | 0.9935723 | 0.009351998 | 0.9935723 | 0.006870364 | [12 empty] | 1051560 | 0.991272 | 0.8678712 | 0.01538175 | 0.9826007 | 0.01024123 | 0.9825937 | 0.01185578
[13 empty] | 708546 | 0.9995181 | 0.9866385 | 0.0009853148 | 0.9967158 | 0.002051906 | 0.9967208 | 0.004686534 |  |  | 603660 | 0.9916902 | 0.9670213 | 0.002651512 | 0.9935782 | 0.009351817 | 0.9935783 | 0.006870203 | [12 empty] | 1051860 | 0.991272 | 0.8678712 | 0.01538175 | 0.9826074 | 0.01024097 | 0.9826004 | 0.01185556
[13 empty] | 708846 | 1.000479 | 0.9866385 | 0.0009853148 | 0.996716 | 0.002051906 | 0.996721 | 0.004686536 |  |  | 603960 | 0.9916902 | 0.9670213 | 0.002651512 | 0.9935842 | 0.009351636 | 0.9935842 | 0.006870043 | [12 empty] | 1052160 | 0.9979859 | 0.8678712 | 0.01538175 | 0.982614 | 0.0102407 | 0.982607 | 0.01185533
[13 empty] | 709146 | 0.9995181 | 0.9866385 | 0.0009853148 | 0.9967161 | 0.002051907 | 0.9967212 | 0.004686538 |  |  | 604260 | 0.9906112 | 0.9670213 | 0.002651512 | 0.9935902 | 0.009351456 | 0.9935902 | 0.006869883 | [12 empty] | 1052460 | 0.9979859 | 0.8678712 | 0.01538175 | 0.9826207 | 0.01024044 | 0.9826137 | 0.01185511
[13 empty] | 709446 | 0.9995181 | 0.9866385 | 0.0009853148 | 0.9967163 | 0.002051908 | 0.9967214 | 0.00468654 |  |  | 604560 | 0.9916902 | 0.9670213 | 0.002651512 | 0.9935961 | 0.009351276 | 0.9935962 | 0.006869723 | [12 empty] | 1052760 | 0.9867961 | 0.8678712 | 0.01538175 | 0.9826274 | 0.01024018 | 0.9826203 | 0.01185488
[13 empty] | 709746 | 0.9995181 | 0.9866385 | 0.0009853148 | 0.9967165 | 0.002051909 | 0.9967216 | 0.004686543 |  |  | 604860 | 0.9906112 | 0.9670213 | 0.002651512 | 0.9936021 | 0.009351096 | 0.9936021 | 0.006869564 | [12 empty] | 1053060 | 0.991272 | 0.8678712 | 0.01538175 | 0.982634 | 0.01023992 | 0.982627 | 0.01185466
[13 empty] | 710046 | 1.000479 | 0.9866385 | 0.0009853148 | 0.9967167 | 0.002051909 | 0.9967218 | 0.004686545 |  |  | 605160 | 0.9927692 | 0.9670213 | 0.002651512 | 0.993608 | 0.009350917 | 0.993608 | 0.006869405 | [12 empty] | 1053360 | 0.991272 | 0.8678712 | 0.01538175 | 0.9826407 | 0.01023965 | 0.9826336 | 0.01185444
[13 empty] | 710346 | 1.000479 | 0.9866385 | 0.0009853148 | 0.9967169 | 0.00205191 | 0.9967219 | 0.004686547 |  |  | 605460 | 0.9916902 | 0.9670213 | 0.002651512 | 0.9936139 | 0.009350738 | 0.993614 | 0.006869247 | [12 empty] | 1053660 | 0.99351 | 0.8678712 | 0.01538175 | 0.9826473 | 0.01023939 | 0.9826403 | 0.01185422
[13 empty] | 710646 | 0.9995181 | 0.9866385 | 0.0009853148 | 0.996717 | 0.002051911 | 0.9967221 | 0.004686549 |  |  | 605760 | 0.9916902 | 0.9670213 | 0.002651512 | 0.9936198 | 0.00935056 | 0.9936199 | 0.006869089 | [12 empty] | 1053960 | 0.991272 | 0.8678712 | 0.01538175 | 0.9826539 | 0.01023913 | 0.9826469 | 0.01185399
[13 empty] | 710946 | 0.9985577 | 0.9866385 | 0.0009853148 | 0.9967172 | 0.002051912 | 0.9967223 | 0.004686551 |  |  | 606060 | 0.9906112 | 0.9670213 | 0.002651512 | 0.9936258 | 0.009350382 | 0.9936258 | 0.006868931 | [12 empty] | 1054260 | 0.991272 | 0.8678712 | 0.01538175 | 0.9826605 | 0.01023887 | 0.9826535 | 0.01185377
[13 empty] | 711246 | 0.9995181 | 0.9866385 | 0.0009853148 | 0.9967174 | 0.002051913 | 0.9967225 | 0.004686553 |  |  | 606360 | 0.9916902 | 0.9670213 | 0.002651512 | 0.9936317 | 0.009350205 | 0.9936317 | 0.006868774 | [12 empty] | 1054560 | 0.9979859 | 0.8678712 | 0.01538175 | 0.9826672 | 0.01023861 | 0.9826601 | 0.01185355
[13 empty] | 711546 | 0.9995181 | 0.9866385 | 0.0009853148 | 0.9967176 | 0.002051913 | 0.9967227 | 0.004686555 |  |  | 606660 | 0.9916902 | 0.9670213 | 0.002651512 | 0.9936375 | 0.009350028 | 0.9936376 | 0.006868617 | [12 empty] | 1054860 | 1.000224 | 0.8678712 | 0.01538175 | 0.9826738 | 0.01023835 | 0.9826667 | 0.01185333
[13 empty] | 711846 | 1.000479 | 0.9866385 | 0.0009853148 | 0.9967178 | 0.002051914 | 0.9967228 | 0.004686557 |  |  | 606960 | 0.9906112 | 0.9670213 | 0.002651512 | 0.9936434 | 0.009349852 | 0.9936435 | 0.006868461 | [12 empty] | 1055160 | 0.9979859 | 0.8678712 | 0.01538175 | 0.9826804 | 0.01023809 | 0.9826733 | 0.01185311
[13 empty] | 712146 | 1.000479 | 0.9866385 | 0.0009853148 | 0.9967179 | 0.002051915 | 0.996723 | 0.00468656 |  |  | 607260 | 0.9927692 | 0.9670213 | 0.002651512 | 0.9936493 | 0.009349676 | 0.9936493 | 0.006868305 | [12 empty] | 1055460 | 0.9890341 | 0.8678712 | 0.01538175 | 0.9826869 | 0.01023783 | 0.9826799 | 0.01185289
[13 empty] | 712446 | 0.9985577 | 0.9866385 | 0.0009853148 | 0.9967181 | 0.002051916 | 0.9967232 | 0.004686562 |  |  | 607560 | 0.9916902 | 0.9670213 | 0.002651512 | 0.9936551 | 0.009349501 | 0.9936552 | 0.006868149 | [12 empty] | 1055760 | 0.99351 | 0.8678712 | 0.01538175 | 0.9826935 | 0.01023757 | 0.9826865 | 0.01185267
[13 empty] | 712746 | 1.000479 | 0.9866385 | 0.0009853148 | 0.9967183 | 0.002051917 | 0.9967234 | 0.004686564 |  |  | 607860 | 0.9938482 | 0.9670213 | 0.002651512 | 0.993661 | 0.009349326 | 0.993661 | 0.006867994 | [12 empty] | 1056060 | 0.9979859 | 0.8678712 | 0.01538175 | 0.9827001 | 0.01023732 | 0.982693 | 0.01185245
[13 empty] | 713046 | 0.9985577 | 0.9866385 | 0.0009853148 | 0.9967185 | 0.002051917 | 0.9967236 | 0.004686566 |  |  | 608160 | 0.9906112 | 0.9670213 | 0.002651512 | 0.9936668 | 0.009349151 | 0.9936669 | 0.006867839 | [12 empty] | 1056360 | 0.9957479 | 0.8678712 | 0.01538175 | 0.9827067 | 0.01023706 | 0.9826996 | 0.01185223
[13 empty] | 713346 | 0.9995181 | 0.9866385 | 0.0009853148 | 0.9967187 | 0.002051918 | 0.9967237 | 0.004686568 |  |  | 608460 | 0.9916902 | 0.9670213 | 0.002651512 | 0.9936727 | 0.009348977 | 0.9936727 | 0.006867684 | [12 empty] | 1056660 | 1.000224 | 0.8678712 | 0.01538175 | 0.9827132 | 0.0102368 | 0.9827062 | 0.01185201
[13 empty] | 713646 | 1.000479 | 0.9866385 | 0.0009853148 | 0.9967188 | 0.002051919 | 0.9967239 | 0.00468657 |  |  | 608760 | 0.9906112 | 0.9670213 | 0.002651512 | 0.9936785 | 0.009348804 | 0.9936785 | 0.00686753 | [12 empty] | 1056960 | 1.002462 | 0.8678712 | 0.01538175 | 0.9827198 | 0.01023655 | 0.9827127 | 0.01185179
[13 empty] | 713946 | 1.000479 | 0.9866385 | 0.0009853148 | 0.996719 | 0.00205192 | 0.9967241 | 0.004686573 |  |  | 609060 | 0.9916902 | 0.9670213 | 0.002651512 | 0.9936843 | 0.009348631 | 0.9936843 | 0.006867376 | [12 empty] | 1057260 | 1.000224 | 0.8678712 | 0.01538175 | 0.9827263 | 0.01023629 | 0.9827192 | 0.01185158
[13 empty] | 714246 | 1.000479 | 0.9866385 | 0.0009853148 | 0.9967192 | 0.002051921 | 0.9967243 | 0.004686575 |  |  | 609360 | 0.9927692 | 0.9670213 | 0.002651512 | 0.9936901 | 0.009348458 | 0.9936901 | 0.006867223 | [12 empty] | 1057560 | 1.000224 | 0.8678712 | 0.01538175 | 0.9827329 | 0.01023603 | 0.9827258 | 0.01185136
[13 empty] | 714546 | 0.9995181 | 0.9866385 | 0.0009853148 | 0.9967194 | 0.002051921 | 0.9967244 | 0.004686577 |  |  | 609660 | 0.9895322 | 0.9670213 | 0.002651512 | 0.9936959 | 0.009348286 | 0.9936959 | 0.00686707 | [12 empty] | 1057860 | 0.9979859 | 0.8678712 | 0.01538175 | 0.9827394 | 0.01023578 | 0.9827323 | 0.01185114
[13 empty] | 714846 | 1.000479 | 0.9866385 | 0.0009853148 | 0.9967195 | 0.002051922 | 0.9967246 | 0.004686579 |  |  | 609960 | 0.9906112 | 0.9670213 | 0.002651512 | 0.9937017 | 0.009348114 | 0.9937017 | 0.006866917 | [12 empty] | 1058160 | 0.9957479 | 0.8678712 | 0.01538175 | 0.9827459 | 0.01023552 | 0.9827388 | 0.01185092
[13 empty] | 715146 | 0.9995181 | 0.9866385 | 0.0009853148 | 0.9967197 | 0.002051923 | 0.9967248 | 0.004686581 |  |  | 610260 | 0.9916902 | 0.9670213 | 0.002651512 | 0.9937074 | 0.009347943 | 0.9937075 | 0.006866765 | [12 empty] | 1058460 | 1.002462 | 0.8678712 | 0.01538175 | 0.9827524 | 0.01023527 | 0.9827453 | 0.01185071
[13 empty] | 715446 | 0.9995181 | 0.9866385 | 0.0009853148 | 0.9967199 | 0.002051924 | 0.996725 | 0.004686583 |  |  | 610560 | 0.9916902 | 0.9670213 | 0.002651512 | 0.9937132 | 0.009347772 | 0.9937133 | 0.006866613 | [12 empty] | 1058760 | 0.9957479 | 0.8678712 | 0.01538175 | 0.9827589 | 0.01023501 | 0.9827518 | 0.01185049
[13 empty] | 715746 | 0.9985577 | 0.9866385 | 0.0009853148 | 0.99672 | 0.002051925 | 0.9967251 | 0.004686586 |  |  | 610860 | 0.9906112 | 0.9670213 | 0.002651512 | 0.993719 | 0.009347601 | 0.993719 | 0.006866461 | [12 empty] | 1059060 | 0.9867961 | 0.8678712 | 0.01538175 | 0.9827654 | 0.01023476 | 0.9827583 | 0.01185028
[13 empty] | 716046 | 1.000479 | 0.9866385 | 0.0009853148 | 0.9967202 | 0.002051926 | 0.9967253 | 0.004686588 |  |  | 611160 | 0.9906112 | 0.9670213 | 0.002651512 | 0.9937247 | 0.009347431 | 0.9937248 | 0.00686631 | [12 empty] | 1059360 | 0.9890341 | 0.8678712 | 0.01538175 | 0.9827719 | 0.01023451 | 0.9827648 | 0.01185006
[13 empty] | 716346 | 1.000479 | 0.9866385 | 0.0009853148 | 0.9967204 | 0.002051926 | 0.9967255 | 0.00468659 |  |  | 611460 | 0.9906112 | 0.9670213 | 0.002651512 | 0.9937305 | 0.009347262 | 0.9937305 | 0.00686616 | [12 empty] | 1059660 | 0.9867961 | 0.8678712 | 0.01538175 | 0.9827784 | 0.01023425 | 0.9827713 | 0.01184985
[13 empty] | 716646 | 0.9985577 | 0.9866385 | 0.0009853148 | 0.9967206 | 0.002051927 | 0.9967257 | 0.004686592 |  |  | 611760 | 0.9906112 | 0.9670213 | 0.002651512 | 0.9937362 | 0.009347093 | 0.9937362 | 0.006866009 | [12 empty] | 1059960 | 0.99351 | 0.8678712 | 0.01538175 | 0.9827849 | 0.010234 | 0.9827778 | 0.01184963
[13 empty] | 716946 | 0.9995181 | 0.9866385 | 0.0009853148 | 0.9967207 | 0.002051928 | 0.9967258 | 0.004686594 |  |  | 612060 | 0.9906112 | 0.9670213 | 0.002651512 | 0.9937419 | 0.009346924 | 0.993742 | 0.006865859 | [12 empty] | 1060260 | 0.9979859 | 0.8678712 | 0.01538175 | 0.9827914 | 0.01023375 | 0.9827842 | 0.01184942
[13 empty] | 717246 | 0.9995181 | 0.9866385 | 0.0009853148 | 0.9967209 | 0.002051929 | 0.996726 | 0.004686597 |  |  | 612360 | 0.9884531 | 0.9670213 | 0.002651512 | 0.9937476 | 0.009346756 | 0.9937477 | 0.00686571 | [12 empty] | 1060560 | 1.0047 | 0.8678712 | 0.01538175 | 0.9827978 | 0.0102335 | 0.9827907 | 0.0118492
[13 empty] | 717546 | 1.000479 | 0.9866385 | 0.0009853148 | 0.9967211 | 0.00205193 | 0.9967262 | 0.004686599 |  |  | 612660 | 0.9906112 | 0.9670213 | 0.002651512 | 0.9937533 | 0.009346588 | 0.9937534 | 0.00686556 | [12 empty] | 1060860 | 1.000224 | 0.8678712 | 0.01538175 | 0.9828043 | 0.01023325 | 0.9827972 | 0.01184899
[13 empty] | 717846 | 0.9995181 | 0.9866385 | 0.0009853148 | 0.9967212 | 0.002051931 | 0.9967263 | 0.004686601 |  |  | 612960 | 0.9916902 | 0.9670213 | 0.002651512 | 0.993759 | 0.009346421 | 0.9937591 | 0.006865411 | [12 empty] | 1061160 | 0.9957479 | 0.8678712 | 0.01538175 | 0.9828107 | 0.010233 | 0.9828036 | 0.01184878
[13 empty] | 718146 | 0.9985577 | 0.9866385 | 0.0009853148 | 0.9967214 | 0.002051931 | 0.9967265 | 0.004686603 |  |  | 613260 | 0.9916902 | 0.9670213 | 0.002651512 | 0.9937647 | 0.009346254 | 0.9937647 | 0.006865263 | [12 empty] | 1061460 | 0.9957479 | 0.8678712 | 0.01538175 | 0.9828172 | 0.01023275 | 0.98281 | 0.01184856
[13 empty] | 718446 | 1.000479 | 0.9866385 | 0.0009853148 | 0.9967216 | 0.002051932 | 0.9967267 | 0.004686606 |  |  | 613560 | 0.9906112 | 0.9670213 | 0.002651512 | 0.9937704 | 0.009346087 | 0.9937704 | 0.006865115 | [12 empty] | 1061760 | 0.9979859 | 0.8678712 | 0.01538175 | 0.9828236 | 0.0102325 | 0.9828165 | 0.01184835
[13 empty] | 718746 | 0.9995181 | 0.9866385 | 0.0009853148 | 0.9967218 | 0.002051933 | 0.9967269 | 0.004686608 |  |  | 613860 | 0.9906112 | 0.9670213 | 0.002651512 | 0.993776 | 0.009345921 | 0.9937761 | 0.006864967 | [12 empty] | 1062060 | 1.002462 | 0.8678712 | 0.01538175 | 0.98283 | 0.01023225 | 0.9828229 | 0.01184814
[13 empty] | 719046 | 0.9995181 | 0.9866385 | 0.0009853148 | 0.9967219 | 0.002051934 | 0.996727 | 0.00468661 |  |  | 614160 | 0.9906112 | 0.9670213 | 0.002651512 | 0.9937817 | 0.009345756 | 0.9937817 | 0.00686482 | [12 empty] | 1062360 | 0.9979859 | 0.8678712 | 0.01538175 | 0.9828364 | 0.010232 | 0.9828293 | 0.01184793
[13 empty] | 719346 | 0.9995181 | 0.9866385 | 0.0009853148 | 0.9967221 | 0.002051935 | 0.9967272 | 0.004686612 |  |  | 614460 | 0.9916902 | 0.9670213 | 0.002651512 | 0.9937873 | 0.009345591 | 0.9937874 | 0.006864673 | [12 empty] | 1062660 | 1.000224 | 0.8678712 | 0.01538175 | 0.9828429 | 0.01023175 | 0.9828357 | 0.01184772
[13 empty] | 719646 | 1.000479 | 0.9866385 | 0.0009853148 | 0.9967223 | 0.002051936 | 0.9967274 | 0.004686614 |  |  | 614760 | 0.9906112 | 0.9670213 | 0.002651512 | 0.9937929 | 0.009345426 | 0.993793 | 0.006864526 | [12 empty] | 1062960 | 0.9957479 | 0.8678712 | 0.01538175 | 0.9828493 | 0.0102315 | 0.9828421 | 0.01184751
[13 empty] | 719946 | 1.000479 | 0.9866385 | 0.0009853148 | 0.9967224 | 0.002051936 | 0.9967275 | 0.004686617 |  |  | 615060 | 0.9895322 | 0.9670213 | 0.002651512 | 0.9937986 | 0.009345262 | 0.9937986 | 0.00686438 | [12 empty] | 1063260 | 0.9979859 | 0.8678712 | 0.01538175 | 0.9828557 | 0.01023125 | 0.9828485 | 0.0118473
[13 empty] | 720246 | 1.000479 | 0.9866385 | 0.0009853148 | 0.9967226 | 0.002051937 | 0.9967277 | 0.004686619 |  |  | 615360 | 0.9895322 | 0.9670213 | 0.002651512 | 0.9938042 | 0.009345098 | 0.9938043 | 0.006864234 | [12 empty] | 1063560 | 0.99351 | 0.8678712 | 0.01538175 | 0.982862 | 0.01023101 | 0.9828549 | 0.01184709
[13 empty] | 720546 | 1.000479 | 0.9866385 | 0.0009853148 | 0.9967227 | 0.002051938 | 0.9967279 | 0.004686621 |  |  | 615660 | 0.9895322 | 0.9670213 | 0.002651512 | 0.9938098 | 0.009344935 | 0.9938099 | 0.006864088 | [12 empty] | 1063860 | 0.99351 | 0.8678712 | 0.01538175 | 0.9828684 | 0.01023076 | 0.9828613 | 0.01184688
[13 empty] | 720846 | 0.9995181 | 0.9866385 | 0.0009853148 | 0.9967229 | 0.002051939 | 0.996728 | 0.004686623 |  |  | 615960 | 0.9916902 | 0.9670213 | 0.002651512 | 0.9938154 | 0.009344772 | 0.9938155 | 0.006863943 | [12 empty] | 1064160 | 0.991272 | 0.8678712 | 0.01538175 | 0.9828748 | 0.01023051 | 0.9828676 | 0.01184667
[13 empty] | 721146 | 0.9995181 | 0.9866385 | 0.0009853148 | 0.9967231 | 0.00205194 | 0.9967282 | 0.004686626 |  |  | 616260 | 0.9916902 | 0.9670213 | 0.002651512 | 0.993821 | 0.009344609 | 0.9938211 | 0.006863798 | [12 empty] | 1064460 | 0.99351 | 0.8678712 | 0.01538175 | 0.9828812 | 0.01023027 | 0.982874 | 0.01184646
[13 empty] | 721446 | 0.9995181 | 0.9866385 | 0.0009853148 | 0.9967232 | 0.002051941 | 0.9967284 | 0.004686628 |  |  | 616560 | 0.9906112 | 0.9670213 | 0.002651512 | 0.9938266 | 0.009344447 | 0.9938266 | 0.006863654 | [12 empty] | 1064760 | 0.991272 | 0.8678712 | 0.01538175 | 0.9828875 | 0.01023002 | 0.9828804 | 0.01184625
[13 empty] | 721746 | 1.001439 | 0.9866385 | 0.0009853148 | 0.9967234 | 0.002051942 | 0.9967285 | 0.00468663 |  |  | 616860 | 0.9916902 | 0.9670213 | 0.002651512 | 0.9938321 | 0.009344286 | 0.9938322 | 0.00686351 | [12 empty] | 1065060 | 0.9957479 | 0.8678712 | 0.01538175 | 0.9828939 | 0.01022978 | 0.9828867 | 0.01184604
[13 empty] | 722046 | 0.9995181 | 0.9866385 | 0.0009853148 | 0.9967236 | 0.002051942 | 0.9967287 | 0.004686632 |  |  | 617160 | 0.9906112 | 0.9670213 | 0.002651512 | 0.9938377 | 0.009344125 | 0.9938378 | 0.006863366 | [12 empty] | 1065360 | 0.99351 | 0.8678712 | 0.01538175 | 0.9829002 | 0.01022953 | 0.982893 | 0.01184583
[13 empty] | 722346 | 1.000479 | 0.9866385 | 0.0009853148 | 0.9967237 | 0.002051943 | 0.9967288 | 0.004686635 |  |  | 617460 | 0.9906112 | 0.9670213 | 0.002651512 | 0.9938433 | 0.009343964 | 0.9938433 | 0.006863223 | [12 empty] | 1065660 | 0.9890341 | 0.8678712 | 0.01538175 | 0.9829066 | 0.01022929 | 0.9828994 | 0.01184563
[13 empty] | 722646 | 0.9995181 | 0.9866385 | 0.0009853148 | 0.9967239 | 0.002051944 | 0.996729 | 0.004686637 |  |  | 617760 | 0.9895322 | 0.9670213 | 0.002651512 | 0.9938488 | 0.009343803 | 0.9938489 | 0.00686308 | [12 empty] | 1065960 | 0.99351 | 0.8678712 | 0.01538175 | 0.9829129 | 0.01022904 | 0.9829057 | 0.01184542
[13 empty] | 722946 | 1.000479 | 0.9866385 | 0.0009853148 | 0.9967241 | 0.002051945 | 0.9967292 | 0.004686639 |  |  | 618060 | 0.9906112 | 0.9670213 | 0.002651512 | 0.9938543 | 0.009343644 | 0.9938544 | 0.006862937 | [12 empty] | 1066260 | 0.9957479 | 0.8678712 | 0.01538175 | 0.9829192 | 0.0102288 | 0.982912 | 0.01184521
[13 empty] | 723246 | 0.9985577 | 0.9866385 | 0.0009853148 | 0.9967242 | 0.002051946 | 0.9967293 | 0.004686642 |  |  | 618360 | 0.9916902 | 0.9670213 | 0.002651512 | 0.9938599 | 0.009343484 | 0.9938599 | 0.006862795 | [12 empty] | 1066560 | 0.9979859 | 0.8678712 | 0.01538175 | 0.9829255 | 0.01022856 | 0.9829183 | 0.01184501
[13 empty] | 723546 | 1.000479 | 0.9866385 | 0.0009853148 | 0.9967244 | 0.002051947 | 0.9967295 | 0.004686644 |  |  | 618660 | 0.9906112 | 0.9670213 | 0.002651512 | 0.9938654 | 0.009343325 | 0.9938655 | 0.006862653 | [12 empty] | 1066860 | 0.991272 | 0.8678712 | 0.01538175 | 0.9829319 | 0.01022831 | 0.9829246 | 0.0118448
[13 empty] | 723846 | 0.9995181 | 0.9866385 | 0.0009853148 | 0.9967245 | 0.002051948 | 0.9967297 | 0.004686646 |  |  | 618960 | 0.9895322 | 0.9670213 | 0.002651512 | 0.9938709 | 0.009343166 | 0.993871 | 0.006862511 | [12 empty] | 1067160 | 0.9979859 | 0.8678712 | 0.01538175 | 0.9829382 | 0.01022807 | 0.9829309 | 0.0118446
[13 empty] | 724146 | 0.9995181 | 0.9866385 | 0.0009853148 | 0.9967247 | 0.002051949 | 0.9967298 | 0.004686648 |  |  | 619260 | 0.9906112 | 0.9670213 | 0.002651512 | 0.9938764 | 0.009343008 | 0.9938765 | 0.00686237 | [12 empty] | 1067460 | 1.002462 | 0.8678712 | 0.01538175 | 0.9829444 | 0.01022783 | 0.9829372 | 0.01184439
[13 empty] | 724446 | 1.000479 | 0.9866385 | 0.0009853148 | 0.9967249 | 0.002051949 | 0.99673 | 0.004686651 |  |  | 619560 | 0.9906112 | 0.9670213 | 0.002651512 | 0.9938819 | 0.009342851 | 0.993882 | 0.006862229 | [12 empty] | 1067760 | 0.9979859 | 0.8678712 | 0.01538175 | 0.9829507 | 0.01022759 | 0.9829435 | 0.01184419
[13 empty] | 724746 | 1.000479 | 0.9866385 | 0.0009853148 | 0.996725 | 0.00205195 | 0.9967301 | 0.004686653 |  |  | 619860 | 0.9884531 | 0.9670213 | 0.002651512 | 0.9938874 | 0.009342693 | 0.9938875 | 0.006862089 | [12 empty] | 1068060 | 0.9957479 | 0.8678712 | 0.01538175 | 0.982957 | 0.01022735 | 0.9829498 | 0.01184398
[13 empty] | 725046 | 0.9995181 | 0.9866385 | 0.0009853148 | 0.9967252 | 0.002051951 | 0.9967303 | 0.004686655 |  |  | 620160 | 0.9906112 | 0.9670213 | 0.002651512 | 0.9938928 | 0.009342536 | 0.9938929 | 0.006861949 | [12 empty] | 1068360 | 0.99351 | 0.8678712 | 0.01538175 | 0.9829633 | 0.01022711 | 0.9829561 | 0.01184378
[13 empty] | 725346 | 0.9995181 | 0.9866385 | 0.0009853148 | 0.9967253 | 0.002051952 | 0.9967305 | 0.004686658 |  |  | 620460 | 0.9873741 | 0.9670213 | 0.002651512 | 0.9938983 | 0.00934238 | 0.9938984 | 0.006861809 | [12 empty] | 1068660 | 0.99351 | 0.8678712 | 0.01538175 | 0.9829696 | 0.01022687 | 0.9829623 | 0.01184357
[13 empty] | 725646 | 0.9985577 | 0.9866385 | 0.0009853148 | 0.9967255 | 0.002051953 | 0.9967306 | 0.00468666 |  |  | 620760 | 0.9906112 | 0.9670213 | 0.002651512 | 0.9939038 | 0.009342224 | 0.9939039 | 0.00686167 | [12 empty] | 1068960 | 1.002462 | 0.8678712 | 0.01538175 | 0.9829758 | 0.01022663 | 0.9829686 | 0.01184337
[13 empty] | 725946 | 0.9995181 | 0.9866385 | 0.0009853148 | 0.9967257 | 0.002051954 | 0.9967308 | 0.004686662 |  |  | 621060 | 0.9906112 | 0.9670213 | 0.002651512 | 0.9939092 | 0.009342068 | 0.9939093 | 0.00686153 | [12 empty] | 1069260 | 0.991272 | 0.8678712 | 0.01538175 | 0.9829821 | 0.01022639 | 0.9829748 | 0.01184317
[13 empty] | 726246 | 0.9995181 | 0.9866385 | 0.0009853148 | 0.9967258 | 0.002051955 | 0.9967309 | 0.004686664 |  |  | 621360 | 0.9895322 | 0.9670213 | 0.002651512 | 0.9939147 | 0.009341913 | 0.9939147 | 0.006861392 | [12 empty] | 1069560 | 0.9890341 | 0.8678712 | 0.01538175 | 0.9829883 | 0.01022615 | 0.9829811 | 0.01184296
[13 empty] | 726546 | 0.9995181 | 0.9866385 | 0.0009853148 | 0.996726 | 0.002051956 | 0.9967311 | 0.004686667 |  |  | 621660 | 0.9895322 | 0.9670213 | 0.002651512 | 0.9939201 | 0.009341758 | 0.9939202 | 0.006861253 | [12 empty] | 1069860 | 0.9867961 | 0.8678712 | 0.01538175 | 0.9829945 | 0.01022591 | 0.9829873 | 0.01184276
[13 empty] | 726846 | 0.9995181 | 0.9866385 | 0.0009853148 | 0.9967261 | 0.002051956 | 0.9967313 | 0.004686669 |  |  | 621960 | 0.9906112 | 0.9670213 | 0.002651512 | 0.9939255 | 0.009341604 | 0.9939256 | 0.006861115 | [12 empty] | 1070160 | 0.9890341 | 0.8678712 | 0.01538175 | 0.9830008 | 0.01022567 | 0.9829935 | 0.01184256
[13 empty] | 727146 | 1.000479 | 0.9866385 | 0.0009853148 | 0.9967263 | 0.002051957 | 0.9967314 | 0.004686671 |  |  | 622260 | 0.9927692 | 0.9670213 | 0.002651512 | 0.9939309 | 0.00934145 | 0.993931 | 0.006860978 | [12 empty] | 1070460 | 0.9890341 | 0.8678712 | 0.01538175 | 0.983007 | 0.01022543 | 0.9829997 | 0.01184236
[13 empty] | 727446 | 1.000479 | 0.9866385 | 0.0009853148 | 0.9967264 | 0.002051958 | 0.9967316 | 0.004686674 |  |  | 622560 | 0.9916902 | 0.9670213 | 0.002651512 | 0.9939363 | 0.009341296 | 0.9939364 | 0.006860841 | [12 empty] | 1070760 | 0.99351 | 0.8678712 | 0.01538175 | 0.9830132 | 0.01022519 | 0.983006 | 0.01184216
[13 empty] | 727746 | 1.001439 | 0.9866385 | 0.0009853148 | 0.9967266 | 0.002051959 | 0.9967317 | 0.004686676 |  |  | 622860 | 0.9906112 | 0.9670213 | 0.002651512 | 0.9939417 | 0.009341143 | 0.9939418 | 0.006860704 | [12 empty] | 1071060 | 0.9957479 | 0.8678712 | 0.01538175 | 0.9830194 | 0.01022496 | 0.9830122 | 0.01184196
[13 empty] | 728046 | 0.9995181 | 0.9866385 | 0.0009853148 | 0.9967267 | 0.00205196 | 0.9967319 | 0.004686678 |  |  | 623160 | 0.9927692 | 0.9670213 | 0.002651512 | 0.9939471 | 0.00934099 | 0.9939472 | 0.006860567 | [12 empty] | 1071360 | 0.991272 | 0.8678712 | 0.01538175 | 0.9830256 | 0.01022472 | 0.9830184 | 0.01184176
[13 empty] | 728346 | 0.9995181 | 0.9866385 | 0.0009853148 | 0.9967269 | 0.002051961 | 0.996732 | 0.004686681 |  |  | 623460 | 0.9895322 | 0.9670213 | 0.002651512 | 0.9939525 | 0.009340838 | 0.9939526 | 0.006860431 | [12 empty] | 1071660 | 0.991272 | 0.8678712 | 0.01538175 | 0.9830318 | 0.01022448 | 0.9830246 | 0.01184155
[13 empty] | 728646 | 0.9985577 | 0.9866385 | 0.0009853148 | 0.9967271 | 0.002051962 | 0.9967322 | 0.004686683 |  |  | 623760 | 0.9906112 | 0.9670213 | 0.002651512 | 0.9939578 | 0.009340686 | 0.9939579 | 0.006860295 | [12 empty] | 1071960 | 0.9979859 | 0.8678712 | 0.01538175 | 0.983038 | 0.01022425 | 0.9830307 | 0.01184136
[13 empty] | 728946 | 1.000479 | 0.9866385 | 0.0009853148 | 0.9967272 | 0.002051963 | 0.9967324 | 0.004686685 |  |  | 624060 | 0.9906112 | 0.9670213 | 0.002651512 | 0.9939632 | 0.009340535 | 0.9939633 | 0.006860159 | [12 empty] | 1072260 | 1.000224 | 0.8678712 | 0.01538175 | 0.9830442 | 0.01022401 | 0.9830369 | 0.01184116
[13 empty] | 729246 | 0.9995181 | 0.9866385 | 0.0009853148 | 0.9967274 | 0.002051963 | 0.9967325 | 0.004686688 |  |  | 624360 | 0.9895322 | 0.9670213 | 0.002651512 | 0.9939686 | 0.009340384 | 0.9939687 | 0.006860024 | [12 empty] | 1072560 | 0.9867961 | 0.8678712 | 0.01538175 | 0.9830504 | 0.01022378 | 0.9830431 | 0.01184096
[13 empty] | 729546 | 1.000479 | 0.9866385 | 0.0009853148 | 0.9967275 | 0.002051964 | 0.9967327 | 0.00468669 |  |  | 624660 | 0.9895322 | 0.9670213 | 0.002651512 | 0.9939739 | 0.009340233 | 0.993974 | 0.006859889 | [12 empty] | 1072860 | 0.9957479 | 0.8678712 | 0.01538175 | 0.9830565 | 0.01022354 | 0.9830492 | 0.01184076
[13 empty] | 729846 | 1.000479 | 0.9866385 | 0.0009853148 | 0.9967277 | 0.002051965 | 0.9967328 | 0.004686692 |  |  | 624960 | 0.9895322 | 0.9670213 | 0.002651512 | 0.9939792 | 0.009340083 | 0.9939793 | 0.006859755 | [12 empty] | 1073160 | 0.991272 | 0.8678712 | 0.01538175 | 0.9830627 | 0.01022331 | 0.9830554 | 0.01184056
[13 empty] | 730146 | 1.001439 | 0.9866385 | 0.0009853148 | 0.9967278 | 0.002051966 | 0.996733 | 0.004686695 |  |  | 625260 | 0.9906112 | 0.9670213 | 0.002651512 | 0.9939846 | 0.009339933 | 0.9939847 | 0.006859621 | [12 empty] | 1073460 | 0.9979859 | 0.8678712 | 0.01538175 | 0.9830688 | 0.01022308 | 0.9830616 | 0.01184036
[13 empty] | 730446 | 0.9995181 | 0.9866385 | 0.0009853148 | 0.996728 | 0.002051967 | 0.9967331 | 0.004686697 |  |  | 625560 | 0.9906112 | 0.9670213 | 0.002651512 | 0.9939899 | 0.009339784 | 0.99399 | 0.006859487 | [12 empty] | 1073760 | 1.000224 | 0.8678712 | 0.01538175 | 0.983075 | 0.01022284 | 0.9830677 | 0.01184016
[13 empty] | 730746 | 1.001439 | 0.9866385 | 0.0009853148 | 0.9967281 | 0.002051968 | 0.9967333 | 0.004686699 |  |  | 625860 | 0.9884531 | 0.9670213 | 0.002651512 | 0.9939952 | 0.009339635 | 0.9939953 | 0.006859354 | [12 empty] | 1074060 | 0.9979859 | 0.8678712 | 0.01538175 | 0.9830811 | 0.01022261 | 0.9830738 | 0.01183997
[13 empty] | 731046 | 1.000479 | 0.9866385 | 0.0009853148 | 0.9967283 | 0.002051969 | 0.9967334 | 0.004686702 |  |  | 626160 | 0.9884531 | 0.9670213 | 0.002651512 | 0.9940005 | 0.009339486 | 0.9940006 | 0.00685922 | [12 empty] | 1074360 | 1.000224 | 0.8678712 | 0.01538175 | 0.9830873 | 0.01022238 | 0.98308 | 0.01183977
[13 empty] | 731346 | 1.000479 | 0.9866385 | 0.0009853148 | 0.9967284 | 0.00205197 | 0.9967336 | 0.004686704 |  |  | 626460 | 0.9895322 | 0.9670213 | 0.002651512 | 0.9940058 | 0.009339338 | 0.9940059 | 0.006859088 | [12 empty] | 1074660 | 0.9957479 | 0.8678712 | 0.01538175 | 0.9830934 | 0.01022214 | 0.9830861 | 0.01183957
[13 empty] | 731646 | 1.001439 | 0.9866385 | 0.0009853148 | 0.9967286 | 0.002051971 | 0.9967337 | 0.004686706 |  |  | 626760 | 0.9906112 | 0.9670213 | 0.002651512 | 0.9940111 | 0.00933919 | 0.9940112 | 0.006858955 | [12 empty] | 1074960 | 1.000224 | 0.8678712 | 0.01538175 | 0.9830995 | 0.01022191 | 0.9830922 | 0.01183938
[13 empty] | 731946 | 1.001439 | 0.9866385 | 0.0009853148 | 0.9967287 | 0.002051971 | 0.9967339 | 0.004686709 |  |  | 627060 | 0.9906112 | 0.9670213 | 0.002651512 | 0.9940163 | 0.009339043 | 0.9940164 | 0.006858823 | [12 empty] | 1075260 | 0.99351 | 0.8678712 | 0.01538175 | 0.9831056 | 0.01022168 | 0.9830983 | 0.01183918
[13 empty] | 732246 | 1.001439 | 0.9866385 | 0.0009853148 | 0.9967289 | 0.002051972 | 0.996734 | 0.004686711 |  |  | 627360 | 0.9895322 | 0.9670213 | 0.002651512 | 0.9940216 | 0.009338896 | 0.9940217 | 0.006858692 | [12 empty] | 1075560 | 0.991272 | 0.8678712 | 0.01538175 | 0.9831117 | 0.01022145 | 0.9831044 | 0.01183898
[13 empty] | 732546 | 1.001439 | 0.9866385 | 0.0009853148 | 0.996729 | 0.002051973 | 0.9967342 | 0.004686713 |  |  | 627660 | 0.9906112 | 0.9670213 | 0.002651512 | 0.9940268 | 0.009338749 | 0.994027 | 0.00685856 | [12 empty] | 1075860 | 0.9979859 | 0.8678712 | 0.01538175 | 0.9831178 | 0.01022122 | 0.9831105 | 0.01183879
[13 empty] | 732846 | 1.001439 | 0.9866385 | 0.0009853148 | 0.9967292 | 0.002051974 | 0.9967343 | 0.004686716 |  |  | 627960 | 0.9895322 | 0.9670213 | 0.002651512 | 0.9940321 | 0.009338603 | 0.9940322 | 0.006858429 | [12 empty] | 1076160 | 0.991272 | 0.8678712 | 0.01538175 | 0.9831239 | 0.01022099 | 0.9831166 | 0.01183859
[13 empty] | 733146 | 0.9995181 | 0.9866385 | 0.0009853148 | 0.9967293 | 0.002051975 | 0.9967345 | 0.004686718 |  |  | 628260 | 0.9906112 | 0.9670213 | 0.002651512 | 0.9940373 | 0.009338457 | 0.9940375 | 0.006858298 | [12 empty] | 1076460 | 0.9957479 | 0.8678712 | 0.01538175 | 0.98313 | 0.01022076 | 0.9831227 | 0.0118384
[13 empty] | 733446 | 1.000479 | 0.9866385 | 0.0009853148 | 0.9967295 | 0.002051976 | 0.9967346 | 0.00468672 |  |  | 628560 | 0.9906112 | 0.9670213 | 0.002651512 | 0.9940426 | 0.009338312 | 0.9940427 | 0.006858168 | [12 empty] | 1076760 | 0.9979859 | 0.8678712 | 0.01538175 | 0.9831361 | 0.01022053 | 0.9831287 | 0.01183821
[13 empty] | 733746 | 1.001439 | 0.9866385 | 0.0009853148 | 0.9967296 | 0.002051977 | 0.9967348 | 0.004686723 |  |  | 628860 | 0.9906112 | 0.9670213 | 0.002651512 | 0.9940478 | 0.009338167 | 0.9940479 | 0.006858038 | [12 empty] | 1077060 | 1.000224 | 0.8678712 | 0.01538175 | 0.9831421 | 0.0102203 | 0.9831348 | 0.01183801
[13 empty] | 734046 | 1.001439 | 0.9866385 | 0.0009853148 | 0.9967298 | 0.002051978 | 0.9967349 | 0.004686725 |  |  | 629160 | 0.9906112 | 0.9670213 | 0.002651512 | 0.994053 | 0.009338023 | 0.9940531 | 0.006857908 | [12 empty] | 1077360 | 0.9979859 | 0.8678712 | 0.01538175 | 0.9831482 | 0.01022007 | 0.9831408 | 0.01183782
[13 empty] | 734346 | 1.000479 | 0.9866385 | 0.0009853148 | 0.9967299 | 0.002051979 | 0.9967351 | 0.004686727 |  |  | 629460 | 0.9906112 | 0.9670213 | 0.002651512 | 0.9940582 | 0.009337879 | 0.9940583 | 0.006857779 | [12 empty] | 1077660 | 0.9957479 | 0.8678712 | 0.01538175 | 0.9831542 | 0.01021984 | 0.9831469 | 0.01183762
[13 empty] | 734646 | 1.001439 | 0.9866385 | 0.0009853148 | 0.9967301 | 0.00205198 | 0.9967352 | 0.00468673 |  |  | 629760 | 0.9906112 | 0.9670213 | 0.002651512 | 0.9940634 | 0.009337735 | 0.9940635 | 0.00685765 | [12 empty] | 1077960 | 0.9957479 | 0.8678712 | 0.01538175 | 0.9831603 | 0.01021962 | 0.9831529 | 0.01183743
[13 empty] | 734946 | 0.9995181 | 0.9866385 | 0.0009853148 | 0.9967302 | 0.00205198 | 0.9967354 | 0.004686732 |  |  | 630060 | 0.9906112 | 0.9670213 | 0.002651512 | 0.9940686 | 0.009337591 | 0.9940687 | 0.006857521 | [12 empty] | 1078260 | 0.991272 | 0.8678712 | 0.01538175 | 0.9831663 | 0.01021939 | 0.983159 | 0.01183724
[13 empty] | 735246 | 0.9995181 | 0.9866385 | 0.0009853148 | 0.9967303 | 0.002051981 | 0.9967355 | 0.004686734 |  |  | 630360 | 0.9884531 | 0.9670213 | 0.002651512 | 0.9940738 | 0.009337449 | 0.9940739 | 0.006857393 | [12 empty] | 1078560 | 0.99351 | 0.8678712 | 0.01538175 | 0.9831724 | 0.01021916 | 0.983165 | 0.01183705
[13 empty] | 735546 | 1.000479 | 0.9866385 | 0.0009853148 | 0.9967305 | 0.002051982 | 0.9967357 | 0.004686737 |  |  | 630660 | 0.9895322 | 0.9670213 | 0.002651512 | 0.994079 | 0.009337306 | 0.9940791 | 0.006857265 | [12 empty] | 1078860 | 0.9979859 | 0.8678712 | 0.01538175 | 0.9831784 | 0.01021893 | 0.983171 | 0.01183686
[13 empty] | 735846 | 1.000479 | 0.9866385 | 0.0009853148 | 0.9967306 | 0.002051983 | 0.9967358 | 0.004686739 |  |  | 630960 | 0.9895322 | 0.9670213 | 0.002651512 | 0.9940841 | 0.009337164 | 0.9940842 | 0.006857137 | [12 empty] | 1079160 | 0.9979859 | 0.8678712 | 0.01538175 | 0.9831844 | 0.01021871 | 0.9831771 | 0.01183666
[13 empty] | 736146 | 1.000479 | 0.9866385 | 0.0009853148 | 0.9967308 | 0.002051984 | 0.9967359 | 0.004686742 |  |  | 631260 | 0.9906112 | 0.9670213 | 0.002651512 | 0.9940893 | 0.009337022 | 0.9940894 | 0.00685701 | [12 empty] | 1079460 | 1.002462 | 0.8678712 | 0.01538175 | 0.9831904 | 0.01021848 | 0.9831831 | 0.01183647
[13 empty] | 736446 | 1.001439 | 0.9866385 | 0.0009853148 | 0.9967309 | 0.002051985 | 0.9967361 | 0.004686744 |  |  | 631560 | 0.9895322 | 0.9670213 | 0.002651512 | 0.9940944 | 0.009336881 | 0.9940945 | 0.006856883 | [12 empty] | 1079760 | 0.9979859 | 0.8678712 | 0.01538175 | 0.9831964 | 0.01021826 | 0.9831891 | 0.01183628
[13 empty] | 736746 | 0.9985577 | 0.9866385 | 0.0009853148 | 0.9967311 | 0.002051986 | 0.9967362 | 0.004686746 |  |  | 631860 | 0.9906112 | 0.9670213 | 0.002651512 | 0.9940996 | 0.00933674 | 0.9940997 | 0.006856756 | [12 empty] | 1080060 | 1.000224 | 0.8678712 | 0.01538175 | 0.9832024 | 0.01021803 | 0.9831951 | 0.01183609
[13 empty] | 737046 | 0.9995181 | 0.9866385 | 0.0009853148 | 0.9967312 | 0.002051987 | 0.9967364 | 0.004686749 |  |  | 632160 | 0.9906112 | 0.9670213 | 0.002651512 | 0.9941047 | 0.009336599 | 0.9941048 | 0.00685663 | [12 empty] | 1080360 | 1.000224 | 0.8678712 | 0.01538175 | 0.9832084 | 0.01021781 | 0.983201 | 0.0118359
[13 empty] | 737346 | 1.001439 | 0.9866385 | 0.0009853148 | 0.9967313 | 0.002051988 | 0.9967365 | 0.004686751 |  |  | 632460 | 0.9906112 | 0.9670213 | 0.002651512 | 0.9941098 | 0.009336459 | 0.9941099 | 0.006856504 | [12 empty] | 1080660 | 1.000224 | 0.8678712 | 0.01538175 | 0.9832144 | 0.01021758 | 0.983207 | 0.01183571
[13 empty] | 737646 | 1.001439 | 0.9866385 | 0.0009853148 | 0.9967315 | 0.002051989 | 0.9967367 | 0.004686753 |  |  | 632760 | 0.9916902 | 0.9670213 | 0.002651512 | 0.9941149 | 0.009336319 | 0.9941151 | 0.006856378 | [12 empty] | 1080960 | 0.9957479 | 0.8678712 | 0.01538175 | 0.9832204 | 0.01021736 | 0.983213 | 0.01183552
[13 empty] | 737946 | 1.001439 | 0.9866385 | 0.0009853148 | 0.9967316 | 0.00205199 | 0.9967368 | 0.004686756 |  |  | 633060 | 0.9884531 | 0.9670213 | 0.002651512 | 0.99412 | 0.00933618 | 0.9941202 | 0.006856253 | [12 empty] | 1081260 | 0.9890341 | 0.8678712 | 0.01538175 | 0.9832264 | 0.01021713 | 0.983219 | 0.01183533
[13 empty] | 738246 | 1.000479 | 0.9866385 | 0.0009853148 | 0.9967318 | 0.00205199 | 0.9967369 | 0.004686758 |  |  | 633360 | 0.9906112 | 0.9670213 | 0.002651512 | 0.9941251 | 0.009336041 | 0.9941253 | 0.006856128 | [12 empty] | 1081560 | 0.9957479 | 0.8678712 | 0.01538175 | 0.9832323 | 0.01021691 | 0.9832249 | 0.01183514
[13 empty] | 738546 | 0.9995181 | 0.9866385 | 0.0009853148 | 0.9967319 | 0.002051991 | 0.9967371 | 0.00468676 |  |  | 633660 | 0.9906112 | 0.9670213 | 0.002651512 | 0.9941302 | 0.009335902 | 0.9941303 | 0.006856003 | [12 empty] | 1081860 | 1.000224 | 0.8678712 | 0.01538175 | 0.9832383 | 0.01021669 | 0.9832309 | 0.01183496
[13 empty] | 738846 | 0.9995181 | 0.9866385 | 0.0009853148 | 0.9967321 | 0.002051992 | 0.9967372 | 0.004686763 |  |  | 633960 | 0.9906112 | 0.9670213 | 0.002651512 | 0.9941353 | 0.009335764 | 0.9941354 | 0.006855879 | [12 empty] | 1082160 | 0.9979859 | 0.8678712 | 0.01538175 | 0.9832442 | 0.01021647 | 0.9832368 | 0.01183477
[13 empty] | 739146 | 0.9995181 | 0.9866385 | 0.0009853148 | 0.9967322 | 0.002051993 | 0.9967374 | 0.004686765 |  |  | 634260 | 0.9916902 | 0.9670213 | 0.002651512 | 0.9941404 | 0.009335626 | 0.9941405 | 0.006855755 | [12 empty] | 1082460 | 1.0047 | 0.8678712 | 0.01538175 | 0.9832502 | 0.01021624 | 0.9832428 | 0.01183458
[13 empty] | 739446 | 1.000479 | 0.9866385 | 0.0009853148 | 0.9967323 | 0.002051994 | 0.9967375 | 0.004686768 |  |  | 634560 | 0.9916902 | 0.9670213 | 0.002651512 | 0.9941454 | 0.009335489 | 0.9941456 | 0.006855631 | [12 empty] | 1082760 | 0.9957479 | 0.8678712 | 0.01538175 | 0.9832561 | 0.01021602 | 0.9832487 | 0.01183439
[13 empty] | 739746 | 1.000479 | 0.9866385 | 0.0009853148 | 0.9967325 | 0.002051995 | 0.9967377 | 0.00468677 |  |  | 634860 | 0.9916902 | 0.9670213 | 0.002651512 | 0.9941505 | 0.009335352 | 0.9941506 | 0.006855508 | [12 empty] | 1083060 | 1.000224 | 0.8678712 | 0.01538175 | 0.9832621 | 0.0102158 | 0.9832546 | 0.01183421
[13 empty] | 740046 | 1.002399 | 0.9866385 | 0.0009853148 | 0.9967326 | 0.002051996 | 0.9967378 | 0.004686772 |  |  | 635160 | 0.9906112 | 0.9670213 | 0.002651512 | 0.9941555 | 0.009335215 | 0.9941557 | 0.006855385 | [12 empty] | 1083360 | 1.000224 | 0.8678712 | 0.01538175 | 0.983268 | 0.01021558 | 0.9832606 | 0.01183402
[13 empty] | 740346 | 1.001439 | 0.9866385 | 0.0009853148 | 0.9967328 | 0.002051997 | 0.9967379 | 0.004686775 |  |  | 635460 | 0.9916902 | 0.9670213 | 0.002651512 | 0.9941606 | 0.009335079 | 0.9941607 | 0.006855262 | [12 empty] | 1083660 | 0.9890341 | 0.8678712 | 0.01538175 | 0.9832739 | 0.01021536 | 0.9832665 | 0.01183383
[13 empty] | 740646 | 1.000479 | 0.9866385 | 0.0009853148 | 0.9967329 | 0.002051998 | 0.9967381 | 0.004686777 |  |  | 635760 | 0.9895322 | 0.9670213 | 0.002651512 | 0.9941656 | 0.009334943 | 0.9941657 | 0.00685514 | [12 empty] | 1083960 | 0.9979859 | 0.8678712 | 0.01538175 | 0.9832798 | 0.01021514 | 0.9832724 | 0.01183365
[13 empty] | 740946 | 1.001439 | 0.9866385 | 0.0009853148 | 0.996733 | 0.002051999 | 0.9967382 | 0.004686779 |  |  | 636060 | 0.9916902 | 0.9670213 | 0.002651512 | 0.9941706 | 0.009334807 | 0.9941708 | 0.006855017 | [12 empty] | 1084260 | 1.0047 | 0.8678712 | 0.01538175 | 0.9832857 | 0.01021492 | 0.9832783 | 0.01183346
[13 empty] | 741246 | 0.9985577 | 0.9866385 | 0.0009853148 | 0.9967332 | 0.002052 | 0.9967384 | 0.004686782 |  |  | 636360 | 0.9906112 | 0.9670213 | 0.002651512 | 0.9941756 | 0.009334672 | 0.9941758 | 0.006854896 | [12 empty] | 1084560 | 0.9979859 | 0.8678712 | 0.01538175 | 0.9832916 | 0.0102147 | 0.9832842 | 0.01183327
[13 empty] | 741546 | 0.9995181 | 0.9866385 | 0.0009853148 | 0.9967333 | 0.002052001 | 0.9967385 | 0.004686784 |  |  | 636660 | 0.9906112 | 0.9670213 | 0.002651512 | 0.9941807 | 0.009334538 | 0.9941808 | 0.006854774 | [12 empty] | 1084860 | 0.9979859 | 0.8678712 | 0.01538175 | 0.9832975 | 0.01021448 | 0.9832901 | 0.01183309
[13 empty] | 741846 | 0.9995181 | 0.9866385 | 0.0009853148 | 0.9967334 | 0.002052001 | 0.9967386 | 0.004686787 |  |  | 636960 | 0.9906112 | 0.9670213 | 0.002651512 | 0.9941857 | 0.009334403 | 0.9941858 | 0.006854653 | [12 empty] | 1085160 | 1.0047 | 0.8678712 | 0.01538175 | 0.9833034 | 0.01021426 | 0.9832959 | 0.0118329
[13 empty] | 742146 | 1.000479 | 0.9866385 | 0.0009853148 | 0.9967336 | 0.002052002 | 0.9967388 | 0.004686789 |  |  | 637260 | 0.9916902 | 0.9670213 | 0.002651512 | 0.9941906 | 0.009334269 | 0.9941908 | 0.006854532 | [12 empty] | 1085460 | 0.9957479 | 0.8678712 | 0.01538175 | 0.9833093 | 0.01021404 | 0.9833018 | 0.01183272
[13 empty] | 742446 | 1.001439 | 0.9866385 | 0.0009853148 | 0.9967337 | 0.002052003 | 0.9967389 | 0.004686791 |  |  | 637560 | 0.9927692 | 0.9670213 | 0.002651512 | 0.9941956 | 0.009334136 | 0.9941958 | 0.006854412 | [12 empty] | 1085760 | 0.9957479 | 0.8678712 | 0.01538175 | 0.9833151 | 0.01021382 | 0.9833077 | 0.01183254
[13 empty] | 742746 | 1.000479 | 0.9866385 | 0.0009853148 | 0.9967339 | 0.002052004 | 0.996739 | 0.004686794 |  |  | 637860 | 0.9938482 | 0.9670213 | 0.002651512 | 0.9942006 | 0.009334002 | 0.9942008 | 0.006854292 | [12 empty] | 1086060 | 0.9890341 | 0.8678712 | 0.01538175 | 0.983321 | 0.01021361 | 0.9833135 | 0.01183235
[13 empty] | 743046 | 0.9995181 | 0.9866385 | 0.0009853148 | 0.996734 | 0.002052005 | 0.9967392 | 0.004686796 |  |  | 638160 | 0.9916902 | 0.9670213 | 0.002651512 | 0.9942056 | 0.009333869 | 0.9942057 | 0.006854172 | [12 empty] | 1086360 | 0.9979859 | 0.8678712 | 0.01538175 | 0.9833269 | 0.01021339 | 0.9833194 | 0.01183217
[13 empty] | 743346 | 1.000479 | 0.9866385 | 0.0009853148 | 0.9967341 | 0.002052006 | 0.9967393 | 0.004686798 |  |  | 638460 | 0.9895322 | 0.9670213 | 0.002651512 | 0.9942105 | 0.009333737 | 0.9942107 | 0.006854052 | [12 empty] | 1086660 | 0.9979859 | 0.8678712 | 0.01538175 | 0.9833327 | 0.01021317 | 0.9833252 | 0.01183199
[13 empty] | 743646 | 1.001439 | 0.9866385 | 0.0009853148 | 0.9967343 | 0.002052007 | 0.9967395 | 0.004686801 |  |  | 638760 | 0.9906112 | 0.9670213 | 0.002651512 | 0.9942155 | 0.009333605 | 0.9942156 | 0.006853933 | [12 empty] | 1086960 | 1.002462 | 0.8678712 | 0.01538175 | 0.9833386 | 0.01021296 | 0.9833311 | 0.0118318
[13 empty] | 743946 | 1.002399 | 0.9866385 | 0.0009853148 | 0.9967344 | 0.002052008 | 0.9967396 | 0.004686803 |  |  | 639060 | 0.9906112 | 0.9670213 | 0.002651512 | 0.9942204 | 0.009333473 | 0.9942206 | 0.006853814 | [12 empty] | 1087260 | 1.006938 | 0.8678712 | 0.01538175 | 0.9833444 | 0.01021274 | 0.9833369 | 0.01183162
[13 empty] | 744246 | 1.000479 | 0.9866385 | 0.0009853148 | 0.9967345 | 0.002052009 | 0.9967397 | 0.004686806 |  |  | 639360 | 0.9906112 | 0.9670213 | 0.002651512 | 0.9942254 | 0.009333342 | 0.9942255 | 0.006853696 | [12 empty] | 1087560 | 1.000224 | 0.8678712 | 0.01538175 | 0.9833502 | 0.01021252 | 0.9833427 | 0.01183144
[13 empty] | 744546 | 1.000479 | 0.9866385 | 0.0009853148 | 0.9967347 | 0.00205201 | 0.9967399 | 0.004686808 |  |  | 639660 | 0.9906112 | 0.9670213 | 0.002651512 | 0.9942303 | 0.009333211 | 0.9942304 | 0.006853578 | [12 empty] | 1087860 | 0.99351 | 0.8678712 | 0.01538175 | 0.983356 | 0.01021231 | 0.9833486 | 0.01183126
[13 empty] | 744846 | 1.001439 | 0.9866385 | 0.0009853148 | 0.9967348 | 0.002052011 | 0.99674 | 0.00468681 |  |  | 639960 | 0.9916902 | 0.9670213 | 0.002651512 | 0.9942352 | 0.00933308 | 0.9942354 | 0.00685346 | [12 empty] | 1088160 | 1.000224 | 0.8678712 | 0.01538175 | 0.9833619 | 0.01021209 | 0.9833544 | 0.01183108
[13 empty] | 745146 | 0.9995181 | 0.9866385 | 0.0009853148 | 0.9967349 | 0.002052011 | 0.9967401 | 0.004686813 |  |  | 640260 | 0.9916902 | 0.9670213 | 0.002651512 | 0.9942401 | 0.00933295 | 0.9942403 | 0.006853342 | [12 empty] | 1088460 | 1.002462 | 0.8678712 | 0.01538175 | 0.9833677 | 0.01021188 | 0.9833602 | 0.01183089
[13 empty] | 745446 | 1.000479 | 0.9866385 | 0.0009853148 | 0.9967351 | 0.002052012 | 0.9967403 | 0.004686815 |  |  | 640560 | 0.9916902 | 0.9670213 | 0.002651512 | 0.994245 | 0.00933282 | 0.9942452 | 0.006853225 | [12 empty] | 1088760 | 0.9979859 | 0.8678712 | 0.01538175 | 0.9833735 | 0.01021167 | 0.983366 | 0.01183071
[13 empty] | 745746 | 1.000479 | 0.9866385 | 0.0009853148 | 0.9967352 | 0.002052013 | 0.9967404 | 0.004686817 |  |  | 640860 | 0.9916902 | 0.9670213 | 0.002651512 | 0.9942499 | 0.009332691 | 0.9942501 | 0.006853108 | [12 empty] | 1089060 | 0.9979859 | 0.8678712 | 0.01538175 | 0.9833793 | 0.01021145 | 0.9833718 | 0.01183053
[13 empty] | 746046 | 1.000479 | 0.9866385 | 0.0009853148 | 0.9967353 | 0.002052014 | 0.9967405 | 0.00468682 |  |  | 641160 | 0.9916902 | 0.9670213 | 0.002651512 | 0.9942548 | 0.009332562 | 0.994255 | 0.006852991 | [12 empty] | 1089360 | 0.99351 | 0.8678712 | 0.01538175 | 0.9833851 | 0.01021124 | 0.9833776 | 0.01183035
[13 empty] | 746346 | 1.000479 | 0.9866385 | 0.0009853148 | 0.9967355 | 0.002052015 | 0.9967407 | 0.004686822 |  |  | 641460 | 0.9895322 | 0.9670213 | 0.002651512 | 0.9942597 | 0.009332433 | 0.9942598 | 0.006852875 | [12 empty] | 1089660 | 0.9957479 | 0.8678712 | 0.01538175 | 0.9833908 | 0.01021102 | 0.9833833 | 0.01183017
[13 empty] | 746646 | 1.002399 | 0.9866385 | 0.0009853148 | 0.9967356 | 0.002052016 | 0.9967408 | 0.004686825 |  |  | 641760 | 0.9906112 | 0.9670213 | 0.002651512 | 0.9942646 | 0.009332305 | 0.9942647 | 0.006852759 | [12 empty] | 1089960 | 1.011414 | 0.8678712 | 0.01538175 | 0.9833966 | 0.01021081 | 0.9833891 | 0.01182999
[13 empty] | 746946 | 1.000479 | 0.9866385 | 0.0009853148 | 0.9967357 | 0.002052017 | 0.9967409 | 0.004686827 |  |  | 642060 | 0.9916902 | 0.9670213 | 0.002651512 | 0.9942694 | 0.009332177 | 0.9942696 | 0.006852643 | [12 empty] | 1090260 | 1.0047 | 0.8678712 | 0.01538175 | 0.9834024 | 0.0102106 | 0.9833949 | 0.01182981
[13 empty] | 747246 | 1.001439 | 0.9866385 | 0.0009853148 | 0.9967358 | 0.002052018 | 0.9967411 | 0.004686829 |  |  | 642360 | 0.9916902 | 0.9670213 | 0.002651512 | 0.9942743 | 0.009332049 | 0.9942744 | 0.006852528 | [12 empty] | 1090560 | 0.991272 | 0.8678712 | 0.01538175 | 0.9834082 | 0.01021039 | 0.9834006 | 0.01182964
[13 empty] | 747546 | 1.001439 | 0.9866385 | 0.0009853148 | 0.996736 | 0.002052019 | 0.9967412 | 0.004686832 |  |  | 642660 | 0.9906112 | 0.9670213 | 0.002651512 | 0.9942791 | 0.009331922 | 0.9942793 | 0.006852412 | [12 empty] | 1090860 | 1.002462 | 0.8678712 | 0.01538175 | 0.9834139 | 0.01021018 | 0.9834064 | 0.01182946
[13 empty] | 747846 | 1.002399 | 0.9866385 | 0.0009853148 | 0.9967361 | 0.00205202 | 0.9967413 | 0.004686834 |  |  | 642960 | 0.9906112 | 0.9670213 | 0.002651512 | 0.994284 | 0.009331795 | 0.9942841 | 0.006852298 | [12 empty] | 1091160 | 0.9979859 | 0.8678712 | 0.01538175 | 0.9834197 | 0.01020996 | 0.9834121 | 0.01182928
[13 empty] | 748146 | 1.001439 | 0.9866385 | 0.0009853148 | 0.9967362 | 0.002052021 | 0.9967414 | 0.004686836 |  |  | 643260 | 0.9906112 | 0.9670213 | 0.002651512 | 0.9942888 | 0.009331668 | 0.994289 | 0.006852183 | [12 empty] | 1091460 | 0.9957479 | 0.8678712 | 0.01538175 | 0.9834254 | 0.01020975 | 0.9834179 | 0.0118291
[13 empty] | 748446 | 1.002399 | 0.9866385 | 0.0009853148 | 0.9967364 | 0.002052022 | 0.9967416 | 0.004686839 |  |  | 643560 | 0.9895322 | 0.9670213 | 0.002651512 | 0.9942936 | 0.009331542 | 0.9942938 | 0.006852069 | [12 empty] | 1091760 | 1.0047 | 0.8678712 | 0.01538175 | 0.9834311 | 0.01020954 | 0.9834236 | 0.01182892
[13 empty] | 748746 | 1.000479 | 0.9866385 | 0.0009853148 | 0.9967365 | 0.002052023 | 0.9967417 | 0.004686841 |  |  | 643860 | 0.9895322 | 0.9670213 | 0.002651512 | 0.9942984 | 0.009331416 | 0.9942986 | 0.006851955 | [12 empty] | 1092060 | 0.991272 | 0.8678712 | 0.01538175 | 0.9834369 | 0.01020933 | 0.9834293 | 0.01182875
[13 empty] | 749046 | 1.000479 | 0.9866385 | 0.0009853148 | 0.9967366 | 0.002052023 | 0.9967418 | 0.004686844 |  |  | 644160 | 0.9916902 | 0.9670213 | 0.002651512 | 0.9943032 | 0.009331291 | 0.9943034 | 0.006851842 | [12 empty] | 1092360 | 0.9979859 | 0.8678712 | 0.01538175 | 0.9834426 | 0.01020912 | 0.9834351 | 0.01182857
[13 empty] | 749346 | 1.000479 | 0.9866385 | 0.0009853148 | 0.9967368 | 0.002052024 | 0.996742 | 0.004686846 |  |  | 644460 | 0.9916902 | 0.9670213 | 0.002651512 | 0.994308 | 0.009331166 | 0.9943082 | 0.006851728 | [12 empty] | 1092660 | 0.9957479 | 0.8678712 | 0.01538175 | 0.9834483 | 0.01020891 | 0.9834408 | 0.01182839
[13 empty] | 749646 | 1.000479 | 0.9866385 | 0.0009853148 | 0.9967369 | 0.002052025 | 0.9967421 | 0.004686848 |  |  | 644760 | 0.9895322 | 0.9670213 | 0.002651512 | 0.9943128 | 0.009331041 | 0.994313 | 0.006851615 | [12 empty] | 1092960 | 0.9957479 | 0.8678712 | 0.01538175 | 0.983454 | 0.0102087 | 0.9834465 | 0.01182822
[13 empty] | 749946 | 1.000479 | 0.9866385 | 0.0009853148 | 0.996737 | 0.002052026 | 0.9967422 | 0.004686851 |  |  | 645060 | 0.9906112 | 0.9670213 | 0.002651512 | 0.9943176 | 0.009330917 | 0.9943178 | 0.006851503 | [12 empty] | 1093260 | 1.000224 | 0.8678712 | 0.01538175 | 0.9834597 | 0.0102085 | 0.9834522 | 0.01182804
[13 empty] | 750246 | 1.001439 | 0.9866385 | 0.0009853148 | 0.9967371 | 0.002052027 | 0.9967423 | 0.004686853 |  |  | 645360 | 0.9916902 | 0.9670213 | 0.002651512 | 0.9943224 | 0.009330793 | 0.9943226 | 0.00685139 | [12 empty] | 1093560 | 1.000224 | 0.8678712 | 0.01538175 | 0.9834654 | 0.01020829 | 0.9834579 | 0.01182786
[13 empty] | 750546 | 1.000479 | 0.9866385 | 0.0009853148 | 0.9967373 | 0.002052028 | 0.9967425 | 0.004686856 |  |  | 645660 | 0.9906112 | 0.9670213 | 0.002651512 | 0.9943272 | 0.009330669 | 0.9943273 | 0.006851278 | [12 empty] | 1093860 | 0.9979859 | 0.8678712 | 0.01538175 | 0.9834711 | 0.01020808 | 0.9834636 | 0.01182769
[13 empty] | 750846 | 1.000479 | 0.9866385 | 0.0009853148 | 0.9967374 | 0.002052029 | 0.9967426 | 0.004686858 |  |  | 645960 | 0.9927692 | 0.9670213 | 0.002651512 | 0.9943319 | 0.009330546 | 0.9943321 | 0.006851167 | [12 empty] | 1094160 | 0.99351 | 0.8678712 | 0.01538175 | 0.9834768 | 0.01020787 | 0.9834693 | 0.01182751
[13 empty] | 751146 | 1.000479 | 0.9866385 | 0.0009853148 | 0.9967375 | 0.00205203 | 0.9967427 | 0.00468686 |  |  | 646260 | 0.9916902 | 0.9670213 | 0.002651512 | 0.9943367 | 0.009330423 | 0.9943369 | 0.006851055 | [12 empty] | 1094460 | 0.9979859 | 0.8678712 | 0.01538175 | 0.9834825 | 0.01020766 | 0.9834749 | 0.01182734
[13 empty] | 751446 | 1.000479 | 0.9866385 | 0.0009853148 | 0.9967376 | 0.002052031 | 0.9967429 | 0.004686863 |  |  | 646560 | 0.9916902 | 0.9670213 | 0.002651512 | 0.9943414 | 0.0093303 | 0.9943416 | 0.006850944 | [12 empty] | 1094760 | 1.002462 | 0.8678712 | 0.01538175 | 0.9834882 | 0.01020746 | 0.9834806 | 0.01182716
[13 empty] | 751746 | 1.001439 | 0.9866385 | 0.0009853148 | 0.9967378 | 0.002052032 | 0.996743 | 0.004686865 |  |  | 646860 | 0.9916902 | 0.9670213 | 0.002651512 | 0.9943462 | 0.009330178 | 0.9943464 | 0.006850833 | [12 empty] | 1095060 | 0.99351 | 0.8678712 | 0.01538175 | 0.9834938 | 0.01020725 | 0.9834863 | 0.01182699
[13 empty] | 752046 | 1.001439 | 0.9866385 | 0.0009853148 | 0.9967379 | 0.002052033 | 0.9967431 | 0.004686867 |  |  | 647160 | 0.9916902 | 0.9670213 | 0.002651512 | 0.9943509 | 0.009330056 | 0.9943511 | 0.006850723 | [12 empty] | 1095360 | 1.0047 | 0.8678712 | 0.01538175 | 0.9834995 | 0.01020704 | 0.9834919 | 0.01182682
[13 empty] | 752346 | 1.001439 | 0.9866385 | 0.0009853148 | 0.996738 | 0.002052034 | 0.9967432 | 0.00468687 |  |  | 647460 | 0.9916902 | 0.9670213 | 0.002651512 | 0.9943556 | 0.009329935 | 0.9943558 | 0.006850613 | [12 empty] | 1095660 | 0.99351 | 0.8678712 | 0.01538175 | 0.9835051 | 0.01020684 | 0.9834976 | 0.01182664
[13 empty] | 752646 | 1.000479 | 0.9866385 | 0.0009853148 | 0.9967381 | 0.002052034 | 0.9967434 | 0.004686872 |  |  | 647760 | 0.9906112 | 0.9670213 | 0.002651512 | 0.9943604 | 0.009329814 | 0.9943605 | 0.006850503 | [12 empty] | 1095960 | 0.9979859 | 0.8678712 | 0.01538175 | 0.9835108 | 0.01020663 | 0.9835032 | 0.01182647
[13 empty] | 752946 | 1.001439 | 0.9866385 | 0.0009853148 | 0.9967383 | 0.002052035 | 0.9967435 | 0.004686875 |  |  | 648060 | 0.9916902 | 0.9670213 | 0.002651512 | 0.9943651 | 0.009329693 | 0.9943652 | 0.006850393 | [12 empty] | 1096260 | 1.000224 | 0.8678712 | 0.01538175 | 0.9835164 | 0.01020643 | 0.9835088 | 0.0118263
[13 empty] | 753246 | 0.9995181 | 0.9866385 | 0.0009853148 | 0.9967384 | 0.002052036 | 0.9967436 | 0.004686877 |  |  | 648360 | 0.9927692 | 0.9670213 | 0.002651512 | 0.9943698 | 0.009329573 | 0.9943699 | 0.006850284 | [12 empty] | 1096560 | 1.000224 | 0.8678712 | 0.01538175 | 0.9835221 | 0.01020622 | 0.9835145 | 0.01182612
[13 empty] | 753546 | 0.9995181 | 0.9866385 | 0.0009853148 | 0.9967385 | 0.002052037 | 0.9967437 | 0.004686879 |  |  | 648660 | 0.9916902 | 0.9670213 | 0.002651512 | 0.9943745 | 0.009329452 | 0.9943746 | 0.006850175 | [12 empty] | 1096860 | 1.000224 | 0.8678712 | 0.01538175 | 0.9835277 | 0.01020602 | 0.9835201 | 0.01182595
[13 empty] | 753846 | 1.001439 | 0.9866385 | 0.0009853148 | 0.9967386 | 0.002052038 | 0.9967439 | 0.004686882 |  |  | 648960 | 0.9916902 | 0.9670213 | 0.002651512 | 0.9943791 | 0.009329333 | 0.9943793 | 0.006850066 | [12 empty] | 1097160 | 0.99351 | 0.8678712 | 0.01538175 | 0.9835333 | 0.01020581 | 0.9835257 | 0.01182578
[13 empty] | 754146 | 1.000479 | 0.9866385 | 0.0009853148 | 0.9967388 | 0.002052039 | 0.996744 | 0.004686884 |  |  | 649260 | 0.9906112 | 0.9670213 | 0.002651512 | 0.9943838 | 0.009329213 | 0.994384 | 0.006849958 | [12 empty] | 1097460 | 0.9979859 | 0.8678712 | 0.01538175 | 0.9835389 | 0.01020561 | 0.9835313 | 0.01182561
[13 empty] | 754446 | 0.9995181 | 0.9866385 | 0.0009853148 | 0.9967389 | 0.00205204 | 0.9967441 | 0.004686886 |  |  | 649560 | 0.9916902 | 0.9670213 | 0.002651512 | 0.9943885 | 0.009329094 | 0.9943887 | 0.006849849 | [12 empty] | 1097760 | 1.000224 | 0.8678712 | 0.01538175 | 0.9835445 | 0.01020541 | 0.9835369 | 0.01182544
[13 empty] | 754746 | 1.000479 | 0.9866385 | 0.0009853148 | 0.996739 | 0.002052041 | 0.9967442 | 0.004686889 |  |  | 649860 | 0.9916902 | 0.9670213 | 0.002651512 | 0.9943932 | 0.009328976 | 0.9943933 | 0.006849742 | [12 empty] | 1098060 | 1.002462 | 0.8678712 | 0.01538175 | 0.9835501 | 0.0102052 | 0.9835425 | 0.01182527
[13 empty] | 755046 | 1.001439 | 0.9866385 | 0.0009853148 | 0.9967391 | 0.002052042 | 0.9967444 | 0.004686891 |  |  | 650160 | 0.9916902 | 0.9670213 | 0.002651512 | 0.9943978 | 0.009328857 | 0.994398 | 0.006849634 | [12 empty] | 1098360 | 1.002462 | 0.8678712 | 0.01538175 | 0.9835557 | 0.010205 | 0.9835481 | 0.0118251
[13 empty] | 755346 | 1.001439 | 0.9866385 | 0.0009853148 | 0.9967392 | 0.002052043 | 0.9967445 | 0.004686894 |  |  | 650460 | 0.9927692 | 0.9670213 | 0.002651512 | 0.9944025 | 0.009328739 | 0.9944026 | 0.006849527 | [12 empty] | 1098660 | 1.000224 | 0.8678712 | 0.01538175 | 0.9835613 | 0.0102048 | 0.9835537 | 0.01182493
[13 empty] | 755646 | 1.001439 | 0.9866385 | 0.0009853148 | 0.9967394 | 0.002052044 | 0.9967446 | 0.004686896 |  |  | 650760 | 0.9906112 | 0.9670213 | 0.002651512 | 0.9944071 | 0.009328622 | 0.9944073 | 0.00684942 | [12 empty] | 1098960 | 0.9979859 | 0.8678712 | 0.01538175 | 0.9835669 | 0.0102046 | 0.9835593 | 0.01182476
[13 empty] | 755946 | 1.001439 | 0.9866385 | 0.0009853148 | 0.9967395 | 0.002052045 | 0.9967447 | 0.004686898 |  |  | 651060 | 0.9895322 | 0.9670213 | 0.002651512 | 0.9944117 | 0.009328505 | 0.9944119 | 0.006849313 | [12 empty] | 1099260 | 1.000224 | 0.8678712 | 0.01538175 | 0.9835725 | 0.01020439 | 0.9835649 | 0.01182459
[13 empty] | 756246 | 1.000479 | 0.9866385 | 0.0009853148 | 0.9967396 | 0.002052046 | 0.9967448 | 0.004686901 |  |  | 651360 | 0.9906112 | 0.9670213 | 0.002651512 | 0.9944164 | 0.009328388 | 0.9944165 | 0.006849207 | [12 empty] | 1099560 | 0.9979859 | 0.8678712 | 0.01538175 | 0.983578 | 0.01020419 | 0.9835704 | 0.01182442
[13 empty] | 756546 | 1.000479 | 0.9866385 | 0.0009853148 | 0.9967397 | 0.002052046 | 0.996745 | 0.004686903 |  |  | 651660 | 0.9927692 | 0.9670213 | 0.002651512 | 0.994421 | 0.009328271 | 0.9944212 | 0.006849101 | [12 empty] | 1099860 | 0.9957479 | 0.8678712 | 0.01538175 | 0.9835836 | 0.01020399 | 0.983576 | 0.01182425
[13 empty] | 756846 | 1.000479 | 0.9866385 | 0.0009853148 | 0.9967398 | 0.002052047 | 0.9967451 | 0.004686905 |  |  | 651960 | 0.9927692 | 0.9670213 | 0.002651512 | 0.9944256 | 0.009328155 | 0.9944258 | 0.006848995 | [12 empty] | 1100160 | 0.9979859 | 0.8678712 | 0.01538175 | 0.9835892 | 0.01020379 | 0.9835815 | 0.01182408
[13 empty] | 757146 | 1.002399 | 0.9866385 | 0.0009853148 | 0.99674 | 0.002052048 | 0.9967452 | 0.004686908 |  |  | 652260 | 0.9916902 | 0.9670213 | 0.002651512 | 0.9944302 | 0.009328039 | 0.9944304 | 0.006848889 | [12 empty] | 1100460 | 0.9957479 | 0.8678712 | 0.01538175 | 0.9835947 | 0.01020359 | 0.9835871 | 0.01182391
[13 empty] | 757446 | 1.002399 | 0.9866385 | 0.0009853148 | 0.9967401 | 0.002052049 | 0.9967453 | 0.00468691 |  |  | 652560 | 0.9906112 | 0.9670213 | 0.002651512 | 0.9944348 | 0.009327923 | 0.994435 | 0.006848784 | [12 empty] | 1100760 | 0.991272 | 0.8678712 | 0.01538175 | 0.9836003 | 0.01020339 | 0.9835926 | 0.01182374
[13 empty] | 757746 | 1.002399 | 0.9866385 | 0.0009853148 | 0.9967402 | 0.00205205 | 0.9967454 | 0.004686912 |  |  | 652860 | 0.9927692 | 0.9670213 | 0.002651512 | 0.9944394 | 0.009327808 | 0.9944396 | 0.006848679 | [12 empty] | 1101060 | 0.9957479 | 0.8678712 | 0.01538175 | 0.9836058 | 0.01020319 | 0.9835982 | 0.01182357
[13 empty] | 758046 | 1.002399 | 0.9866385 | 0.0009853148 | 0.9967403 | 0.002052051 | 0.9967456 | 0.004686915 |  |  | 653160 | 0.9906112 | 0.9670213 | 0.002651512 | 0.994444 | 0.009327693 | 0.9944441 | 0.006848575 | [12 empty] | 1101360 | 1.0047 | 0.8678712 | 0.01538175 | 0.9836113 | 0.01020299 | 0.9836037 | 0.01182341
[13 empty] | 758346 | 1.001439 | 0.9866385 | 0.0009853148 | 0.9967404 | 0.002052052 | 0.9967457 | 0.004686917 |  |  | 653460 | 0.9916902 | 0.9670213 | 0.002651512 | 0.9944485 | 0.009327579 | 0.9944487 | 0.00684847 | [12 empty] | 1101660 | 0.99351 | 0.8678712 | 0.01538175 | 0.9836169 | 0.01020279 | 0.9836092 | 0.01182324
[13 empty] | 758646 | 1.002399 | 0.9866385 | 0.0009853148 | 0.9967406 | 0.002052053 | 0.9967458 | 0.00468692 |  |  | 653760 | 0.9916902 | 0.9670213 | 0.002651512 | 0.9944531 | 0.009327465 | 0.9944533 | 0.006848366 | [12 empty] | 1101960 | 1.002462 | 0.8678712 | 0.01538175 | 0.9836224 | 0.01020259 | 0.9836147 | 0.01182307
[13 empty] | 758946 | 1.001439 | 0.9866385 | 0.0009853148 | 0.9967407 | 0.002052054 | 0.9967459 | 0.004686922 |  |  | 654060 | 0.9895322 | 0.9670213 | 0.002651512 | 0.9944577 | 0.009327351 | 0.9944579 | 0.006848263 | [12 empty] | 1102260 | 0.99351 | 0.8678712 | 0.01538175 | 0.9836279 | 0.0102024 | 0.9836202 | 0.0118229
[13 empty] | 759246 | 1.002399 | 0.9866385 | 0.0009853148 | 0.9967408 | 0.002052055 | 0.996746 | 0.004686924 |  |  | 654360 | 0.9906112 | 0.9670213 | 0.002651512 | 0.9944622 | 0.009327237 | 0.9944624 | 0.006848159 | [12 empty] | 1102560 | 1.002462 | 0.8678712 | 0.01538175 | 0.9836334 | 0.0102022 | 0.9836257 | 0.01182274
[13 empty] | 759546 | 1.002399 | 0.9866385 | 0.0009853148 | 0.9967409 | 0.002052056 | 0.9967462 | 0.004686927 |  |  | 654660 | 0.9916902 | 0.9670213 | 0.002651512 | 0.9944667 | 0.009327124 | 0.9944669 | 0.006848056 | [12 empty] | 1102860 | 1.000224 | 0.8678712 | 0.01538175 | 0.9836389 | 0.010202 | 0.9836312 | 0.01182257
[13 empty] | 759846 | 1.001439 | 0.9866385 | 0.0009853148 | 0.996741 | 0.002052057 | 0.9967463 | 0.004686929 |  |  | 654960 | 0.9927692 | 0.9670213 | 0.002651512 | 0.9944713 | 0.009327011 | 0.9944715 | 0.006847953 | [12 empty] | 1103160 | 0.9957479 | 0.8678712 | 0.01538175 | 0.9836444 | 0.0102018 | 0.9836367 | 0.01182241
[13 empty] | 760146 | 1.001439 | 0.9866385 | 0.0009853148 | 0.9967411 | 0.002052057 | 0.9967464 | 0.004686931 |  |  | 655260 | 0.9916902 | 0.9670213 | 0.002651512 | 0.9944758 | 0.009326899 | 0.994476 | 0.006847851 | [12 empty] | 1103460 | 0.99351 | 0.8678712 | 0.01538175 | 0.9836499 | 0.01020161 | 0.9836422 | 0.01182224
[13 empty] | 760446 | 1.002399 | 0.9866385 | 0.0009853148 | 0.9967413 | 0.002052058 | 0.9967465 | 0.004686934 |  |  | 655560 | 0.9906112 | 0.9670213 | 0.002651512 | 0.9944803 | 0.009326787 | 0.9944805 | 0.006847748 | [12 empty] | 1103760 | 1.000224 | 0.8678712 | 0.01538175 | 0.9836554 | 0.01020141 | 0.9836477 | 0.01182208
[13 empty] | 760746 | 1.001439 | 0.9866385 | 0.0009853148 | 0.9967414 | 0.002052059 | 0.9967466 | 0.004686936 |  |  | 655860 | 0.9906112 | 0.9670213 | 0.002651512 | 0.9944849 | 0.009326675 | 0.9944851 | 0.006847646 | [12 empty] | 1104060 | 0.9957479 | 0.8678712 | 0.01538175 | 0.9836608 | 0.01020121 | 0.9836532 | 0.01182191
[13 empty] | 761046 | 1.000479 | 0.9866385 | 0.0009853148 | 0.9967415 | 0.00205206 | 0.9967467 | 0.004686938 |  |  | 656160 | 0.9906112 | 0.9670213 | 0.002651512 | 0.9944894 | 0.009326563 | 0.9944896 | 0.006847544 | [12 empty] | 1104360 | 1.000224 | 0.8678712 | 0.01538175 | 0.9836663 | 0.01020102 | 0.9836586 | 0.01182175
[13 empty] | 761346 | 1.001439 | 0.9866385 | 0.0009853148 | 0.9967416 | 0.002052061 | 0.9967469 | 0.004686941 |  |  | 656460 | 0.9906112 | 0.9670213 | 0.002651512 | 0.9944939 | 0.009326452 | 0.9944941 | 0.006847443 | [12 empty] | 1104660 | 1.002462 | 0.8678712 | 0.01538175 | 0.9836718 | 0.01020082 | 0.9836641 | 0.01182158
[13 empty] | 761646 | 1.000479 | 0.9866385 | 0.0009853148 | 0.9967417 | 0.002052062 | 0.996747 | 0.004686943 |  |  | 656760 | 0.9906112 | 0.9670213 | 0.002651512 | 0.9944984 | 0.009326341 | 0.9944986 | 0.006847342 | [12 empty] | 1104960 | 0.991272 | 0.8678712 | 0.01538175 | 0.9836772 | 0.01020063 | 0.9836695 | 0.01182142
[13 empty] | 761946 | 1.000479 | 0.9866385 | 0.0009853148 | 0.9967418 | 0.002052063 | 0.9967471 | 0.004686945 |  |  | 657060 | 0.9895322 | 0.9670213 | 0.002651512 | 0.9945028 | 0.009326231 | 0.994503 | 0.006847241 | [12 empty] | 1105260 | 0.9979859 | 0.8678712 | 0.01538175 | 0.9836827 | 0.01020043 | 0.983675 | 0.01182125
[13 empty] | 762246 | 1.001439 | 0.9866385 | 0.0009853148 | 0.996742 | 0.002052064 | 0.9967472 | 0.004686948 |  |  | 657360 | 0.9906112 | 0.9670213 | 0.002651512 | 0.9945073 | 0.009326121 | 0.9945075 | 0.00684714 | [12 empty] | 1105560 | 0.9979859 | 0.8678712 | 0.01538175 | 0.9836881 | 0.01020024 | 0.9836804 | 0.01182109
[13 empty] | 762546 | 1.001439 | 0.9866385 | 0.0009853148 | 0.9967421 | 0.002052065 | 0.9967473 | 0.00468695 |  |  | 657660 | 0.9916902 | 0.9670213 | 0.002651512 | 0.9945118 | 0.009326011 | 0.994512 | 0.00684704 | [12 empty] | 1105860 | 0.9979859 | 0.8678712 | 0.01538175 | 0.9836935 | 0.01020004 | 0.9836859 | 0.01182093
[13 empty] | 762846 | 1.002399 | 0.9866385 | 0.0009853148 | 0.9967422 | 0.002052066 | 0.9967474 | 0.004686952 |  |  | 657960 | 0.9916902 | 0.9670213 | 0.002651512 | 0.9945163 | 0.009325901 | 0.9945165 | 0.00684694 | [12 empty] | 1106160 | 1.002462 | 0.8678712 | 0.01538175 | 0.983699 | 0.01019985 | 0.9836913 | 0.01182077
[13 empty] | 763146 | 1.001439 | 0.9866385 | 0.0009853148 | 0.9967423 | 0.002052067 | 0.9967476 | 0.004686955 |  |  | 658260 | 0.9927692 | 0.9670213 | 0.002651512 | 0.9945207 | 0.009325792 | 0.9945209 | 0.00684684 | [12 empty] | 1106460 | 0.99351 | 0.8678712 | 0.01538175 | 0.9837044 | 0.01019966 | 0.9836967 | 0.0118206
[13 empty] | 763446 | 1.000479 | 0.9866385 | 0.0009853148 | 0.9967424 | 0.002052068 | 0.9967477 | 0.004686957 |  |  | 658560 | 0.9927692 | 0.9670213 | 0.002651512 | 0.9945252 | 0.009325683 | 0.9945254 | 0.006846741 | [12 empty] | 1106760 | 1.000224 | 0.8678712 | 0.01538175 | 0.9837098 | 0.01019946 | 0.9837021 | 0.01182044
[13 empty] | 763746 | 1.001439 | 0.9866385 | 0.0009853148 | 0.9967425 | 0.002052068 | 0.9967478 | 0.00468696 |  |  | 658860 | 0.9895322 | 0.9670213 | 0.002651512 | 0.9945296 | 0.009325575 | 0.9945298 | 0.006846641 | [12 empty] | 1107060 | 0.9957479 | 0.8678712 | 0.01538175 | 0.9837152 | 0.01019927 | 0.9837075 | 0.01182028
[13 empty] | 764046 | 1.000479 | 0.9866385 | 0.0009853148 | 0.9967426 | 0.002052069 | 0.9967479 | 0.004686962 |  |  | 659160 | 0.9916902 | 0.9670213 | 0.002651512 | 0.994534 | 0.009325467 | 0.9945342 | 0.006846542 | [12 empty] | 1107360 | 1.000224 | 0.8678712 | 0.01538175 | 0.9837206 | 0.01019908 | 0.9837129 | 0.01182012
[13 empty] | 764346 | 1.001439 | 0.9866385 | 0.0009853148 | 0.9967427 | 0.00205207 | 0.996748 | 0.004686964 |  |  | 659460 | 0.9927692 | 0.9670213 | 0.002651512 | 0.9945385 | 0.009325359 | 0.9945387 | 0.006846444 | [12 empty] | 1107660 | 0.991272 | 0.8678712 | 0.01538175 | 0.983726 | 0.01019889 | 0.9837183 | 0.01181996
[13 empty] | 764646 | 1.002399 | 0.9866385 | 0.0009853148 | 0.9967429 | 0.002052071 | 0.9967481 | 0.004686967 |  |  | 659760 | 0.9927692 | 0.9670213 | 0.002651512 | 0.9945429 | 0.009325251 | 0.9945431 | 0.006846345 | [12 empty] | 1107960 | 0.9957479 | 0.8678712 | 0.01538175 | 0.9837314 | 0.01019869 | 0.9837237 | 0.01181979
[13 empty] | 764946 | 1.001439 | 0.9866385 | 0.0009853148 | 0.996743 | 0.002052072 | 0.9967482 | 0.004686969 |  |  | 660060 | 0.9927692 | 0.9670213 | 0.002651512 | 0.9945473 | 0.009325144 | 0.9945475 | 0.006846247 | [12 empty] | 1108260 | 1.002462 | 0.8678712 | 0.01538175 | 0.9837368 | 0.0101985 | 0.9837291 | 0.01181963
[13 empty] | 765246 | 1.001439 | 0.9866385 | 0.0009853148 | 0.9967431 | 0.002052073 | 0.9967483 | 0.004686971 |  |  | 660360 | 0.9916902 | 0.9670213 | 0.002651512 | 0.9945517 | 0.009325037 | 0.9945519 | 0.006846149 | [12 empty] | 1108560 | 0.99351 | 0.8678712 | 0.01538175 | 0.9837422 | 0.01019831 | 0.9837345 | 0.01181947
[13 empty] | 765546 | 1.001439 | 0.9866385 | 0.0009853148 | 0.9967432 | 0.002052074 | 0.9967485 | 0.004686974 |  |  | 660660 | 0.9916902 | 0.9670213 | 0.002651512 | 0.9945561 | 0.009324931 | 0.9945563 | 0.006846052 | [12 empty] | 1108860 | 0.9979859 | 0.8678712 | 0.01538175 | 0.9837476 | 0.01019812 | 0.9837398 | 0.01181931
[13 empty] | 765846 | 1.001439 | 0.9866385 | 0.0009853148 | 0.9967433 | 0.002052075 | 0.9967486 | 0.004686976 |  |  | 660960 | 0.9927692 | 0.9670213 | 0.002651512 | 0.9945605 | 0.009324825 | 0.9945607 | 0.006845955 | [12 empty] | 1109160 | 1.002462 | 0.8678712 | 0.01538175 | 0.9837529 | 0.01019793 | 0.9837452 | 0.01181915
[13 empty] | 766146 | 1.002399 | 0.9866385 | 0.0009853148 | 0.9967434 | 0.002052076 | 0.9967487 | 0.004686978 |  |  | 661260 | 0.9927692 | 0.9670213 | 0.002651512 | 0.9945649 | 0.009324719 | 0.9945651 | 0.006845857 | [12 empty] | 1109460 | 1.0047 | 0.8678712 | 0.01538175 | 0.9837583 | 0.01019774 | 0.9837506 | 0.01181899
[13 empty] | 766446 | 1.001439 | 0.9866385 | 0.0009853148 | 0.9967435 | 0.002052077 | 0.9967488 | 0.004686981 |  |  | 661560 | 0.9916902 | 0.9670213 | 0.002651512 | 0.9945693 | 0.009324613 | 0.9945695 | 0.006845761 | [12 empty] | 1109760 | 0.99351 | 0.8678712 | 0.01538175 | 0.9837637 | 0.01019755 | 0.9837559 | 0.01181883
[13 empty] | 766746 | 0.9995181 | 0.9866385 | 0.0009853148 | 0.9967436 | 0.002052078 | 0.9967489 | 0.004686983 |  |  | 661860 | 0.9916902 | 0.9670213 | 0.002651512 | 0.9945736 | 0.009324508 | 0.9945739 | 0.006845664 | [12 empty] | 1110060 | 0.9957479 | 0.8678712 | 0.01538175 | 0.983769 | 0.01019736 | 0.9837613 | 0.01181868
[13 empty] | 767046 | 1.001439 | 0.9866385 | 0.0009853148 | 0.9967437 | 0.002052078 | 0.996749 | 0.004686985 |  |  | 662160 | 0.9906112 | 0.9670213 | 0.002651512 | 0.994578 | 0.009324403 | 0.9945782 | 0.006845568 | [12 empty] | 1110360 | 1.002462 | 0.8678712 | 0.01538175 | 0.9837744 | 0.01019717 | 0.9837666 | 0.01181852
[13 empty] | 767346 | 0.9995181 | 0.9866385 | 0.0009853148 | 0.9967439 | 0.002052079 | 0.9967491 | 0.004686988 |  |  | 662460 | 0.9927692 | 0.9670213 | 0.002651512 | 0.9945823 | 0.009324298 | 0.9945826 | 0.006845472 | [12 empty] | 1110660 | 1.000224 | 0.8678712 | 0.01538175 | 0.9837797 | 0.01019698 | 0.9837719 | 0.01181836
[13 empty] | 767646 | 1.000479 | 0.9866385 | 0.0009853148 | 0.996744 | 0.00205208 | 0.9967492 | 0.00468699 |  |  | 662760 | 0.9938482 | 0.9670213 | 0.002651512 | 0.9945867 | 0.009324194 | 0.9945869 | 0.006845377 | [12 empty] | 1110960 | 0.9957479 | 0.8678712 | 0.01538175 | 0.983785 | 0.0101968 | 0.9837773 | 0.0118182
[13 empty] | 767946 | 1.000479 | 0.9866385 | 0.0009853148 | 0.9967441 | 0.002052081 | 0.9967493 | 0.004686992 |  |  | 663060 | 0.9927692 | 0.9670213 | 0.002651512 | 0.994591 | 0.00932409 | 0.9945913 | 0.006845281 | [12 empty] | 1111260 | 0.9957479 | 0.8678712 | 0.01538175 | 0.9837904 | 0.01019661 | 0.9837826 | 0.01181804
[13 empty] | 768246 | 1.001439 | 0.9866385 | 0.0009853148 | 0.9967442 | 0.002052082 | 0.9967494 | 0.004686995 |  |  | 663360 | 0.9906112 | 0.9670213 | 0.002651512 | 0.9945954 | 0.009323987 | 0.9945956 | 0.006845186 | [12 empty] | 1111560 | 0.991272 | 0.8678712 | 0.01538175 | 0.9837957 | 0.01019642 | 0.9837879 | 0.01181788
[13 empty] | 768546 | 1.000479 | 0.9866385 | 0.0009853148 | 0.9967443 | 0.002052083 | 0.9967496 | 0.004686997 |  |  | 663660 | 0.9906112 | 0.9670213 | 0.002651512 | 0.9945997 | 0.009323883 | 0.9945999 | 0.006845091 | [12 empty] | 1111860 | 0.9890341 | 0.8678712 | 0.01538175 | 0.983801 | 0.01019623 | 0.9837932 | 0.01181773
[13 empty] | 768846 | 1.001439 | 0.9866385 | 0.0009853148 | 0.9967444 | 0.002052084 | 0.9967497 | 0.004686999 |  |  | 663960 | 0.9927692 | 0.9670213 | 0.002651512 | 0.994604 | 0.00932378 | 0.9946043 | 0.006844997 | [12 empty] | 1112160 | 0.99351 | 0.8678712 | 0.01538175 | 0.9838063 | 0.01019604 | 0.9837985 | 0.01181757
[13 empty] | 769146 | 1.001439 | 0.9866385 | 0.0009853148 | 0.9967445 | 0.002052085 | 0.9967498 | 0.004687001 |  |  | 664260 | 0.9927692 | 0.9670213 | 0.002651512 | 0.9946083 | 0.009323677 | 0.9946086 | 0.006844902 | [12 empty] | 1112460 | 0.9979859 | 0.8678712 | 0.01538175 | 0.9838116 | 0.01019586 | 0.9838038 | 0.01181741
[13 empty] | 769446 | 1.001439 | 0.9866385 | 0.0009853148 | 0.9967446 | 0.002052086 | 0.9967499 | 0.004687004 |  |  | 664560 | 0.9916902 | 0.9670213 | 0.002651512 | 0.9946127 | 0.009323575 | 0.9946129 | 0.006844808 | [12 empty] | 1112760 | 0.9957479 | 0.8678712 | 0.01538175 | 0.9838169 | 0.01019567 | 0.9838091 | 0.01181726
[13 empty] | 769746 | 1.002399 | 0.9866385 | 0.0009853148 | 0.9967447 | 0.002052087 | 0.99675 | 0.004687006 |  |  | 664860 | 0.9916902 | 0.9670213 | 0.002651512 | 0.994617 | 0.009323473 | 0.9946172 | 0.006844714 | [12 empty] | 1113060 | 0.9979859 | 0.8678712 | 0.01538175 | 0.9838222 | 0.01019548 | 0.9838144 | 0.0118171
[13 empty] | 770046 | 1.001439 | 0.9866385 | 0.0009853148 | 0.9967448 | 0.002052087 | 0.9967501 | 0.004687008 |  |  | 665160 | 0.9927692 | 0.9670213 | 0.002651512 | 0.9946212 | 0.009323371 | 0.9946215 | 0.006844621 | [12 empty] | 1113360 | 0.9890341 | 0.8678712 | 0.01538175 | 0.9838275 | 0.0101953 | 0.9838197 | 0.01181695
[13 empty] | 770346 | 1.001439 | 0.9866385 | 0.0009853148 | 0.9967449 | 0.002052088 | 0.9967502 | 0.004687011 |  |  | 665460 | 0.9916902 | 0.9670213 | 0.002651512 | 0.9946255 | 0.00932327 | 0.9946258 | 0.006844528 | [12 empty] | 1113660 | 1.002462 | 0.8678712 | 0.01538175 | 0.9838328 | 0.01019511 | 0.983825 | 0.01181679
[13 empty] | 770646 | 1.001439 | 0.9866385 | 0.0009853148 | 0.996745 | 0.002052089 | 0.9967503 | 0.004687013 |  |  | 665760 | 0.9927692 | 0.9670213 | 0.002651512 | 0.9946298 | 0.009323169 | 0.99463 | 0.006844435 | [12 empty] | 1113960 | 0.9979859 | 0.8678712 | 0.01538175 | 0.983838 | 0.01019493 | 0.9838302 | 0.01181663
[13 empty] | 770946 | 1.000479 | 0.9866385 | 0.0009853148 | 0.9967451 | 0.00205209 | 0.9967504 | 0.004687015 |  |  | 666060 | 0.9916902 | 0.9670213 | 0.002651512 | 0.9946341 | 0.009323068 | 0.9946343 | 0.006844342 | [12 empty] | 1114260 | 0.99351 | 0.8678712 | 0.01538175 | 0.9838433 | 0.01019474 | 0.9838355 | 0.01181648
[13 empty] | 771246 | 1.001439 | 0.9866385 | 0.0009853148 | 0.9967452 | 0.002052091 | 0.9967505 | 0.004687018 |  |  | 666360 | 0.9916902 | 0.9670213 | 0.002651512 | 0.9946384 | 0.009322967 | 0.9946386 | 0.00684425 | [12 empty] | 1114560 | 0.991272 | 0.8678712 | 0.01538175 | 0.9838486 | 0.01019456 | 0.9838408 | 0.01181632
[13 empty] | 771546 | 1.000479 | 0.9866385 | 0.0009853148 | 0.9967454 | 0.002052092 | 0.9967506 | 0.00468702 |  |  | 666660 | 0.9927692 | 0.9670213 | 0.002651512 | 0.9946426 | 0.009322867 | 0.9946428 | 0.006844157 | [12 empty] | 1114860 | 0.991272 | 0.8678712 | 0.01538175 | 0.9838538 | 0.01019437 | 0.983846 | 0.01181617
[13 empty] | 771846 | 1.002399 | 0.9866385 | 0.0009853148 | 0.9967455 | 0.002052093 | 0.9967507 | 0.004687022 |  |  | 666960 | 0.9906112 | 0.9670213 | 0.002651512 | 0.9946469 | 0.009322767 | 0.9946471 | 0.006844066 | [12 empty] | 1115160 | 1.000224 | 0.8678712 | 0.01538175 | 0.9838591 | 0.01019419 | 0.9838512 | 0.01181602
[13 empty] | 772146 | 0.9995181 | 0.9866385 | 0.0009853148 | 0.9967456 | 0.002052094 | 0.9967508 | 0.004687025 |  |  | 667260 | 0.9906112 | 0.9670213 | 0.002651512 | 0.9946511 | 0.009322668 | 0.9946513 | 0.006843974 | [12 empty] | 1115460 | 1.002462 | 0.8678712 | 0.01538175 | 0.9838643 | 0.01019401 | 0.9838565 | 0.01181586
[13 empty] | 772446 | 1.001439 | 0.9866385 | 0.0009853148 | 0.9967457 | 0.002052095 | 0.9967509 | 0.004687027 |  |  | 667560 | 0.9916902 | 0.9670213 | 0.002651512 | 0.9946553 | 0.009322569 | 0.9946556 | 0.006843882 | [12 empty] | 1115760 | 0.9979859 | 0.8678712 | 0.01538175 | 0.9838695 | 0.01019382 | 0.9838617 | 0.01181571
[13 empty] | 772746 | 1.002399 | 0.9866385 | 0.0009853148 | 0.9967458 | 0.002052096 | 0.9967511 | 0.004687029 |  |  | 667860 | 0.9916902 | 0.9670213 | 0.002651512 | 0.9946596 | 0.00932247 | 0.9946598 | 0.006843791 | [12 empty] | 1116060 | 1.000224 | 0.8678712 | 0.01538175 | 0.9838748 | 0.01019364 | 0.9838669 | 0.01181556
[13 empty] | 773046 | 1.000479 | 0.9866385 | 0.0009853148 | 0.9967459 | 0.002052096 | 0.9967512 | 0.004687031 |  |  | 668160 | 0.9916902 | 0.9670213 | 0.002651512 | 0.9946638 | 0.009322371 | 0.994664 | 0.006843701 | [12 empty] | 1116360 | 0.99351 | 0.8678712 | 0.01538175 | 0.98388 | 0.01019346 | 0.9838722 | 0.0118154
[13 empty] | 773346 | 1.000479 | 0.9866385 | 0.0009853148 | 0.996746 | 0.002052097 | 0.9967513 | 0.004687034 |  |  | 668460 | 0.9927692 | 0.9670213 | 0.002651512 | 0.994668 | 0.009322273 | 0.9946683 | 0.00684361 | [12 empty] | 1116660 | 0.99351 | 0.8678712 | 0.01538175 | 0.9838852 | 0.01019328 | 0.9838774 | 0.01181525
[13 empty] | 773646 | 1.001439 | 0.9866385 | 0.0009853148 | 0.9967461 | 0.002052098 | 0.9967514 | 0.004687036 |  |  | 668760 | 0.9916902 | 0.9670213 | 0.002651512 | 0.9946722 | 0.009322175 | 0.9946725 | 0.00684352 | [12 empty] | 1116960 | 0.9979859 | 0.8678712 | 0.01538175 | 0.9838904 | 0.01019309 | 0.9838826 | 0.0118151
[13 empty] | 773946 | 1.002399 | 0.9866385 | 0.0009853148 | 0.9967462 | 0.002052099 | 0.9967515 | 0.004687038 |  |  | 669060 | 0.9916902 | 0.9670213 | 0.002651512 | 0.9946764 | 0.009322077 | 0.9946767 | 0.006843429 | [12 empty] | 1117260 | 0.991272 | 0.8678712 | 0.01538175 | 0.9838956 | 0.01019291 | 0.9838878 | 0.01181495
[13 empty] | 774246 | 1.001439 | 0.9866385 | 0.0009853148 | 0.9967463 | 0.0020521 | 0.9967516 | 0.004687041 |  |  | 669360 | 0.9938482 | 0.9670213 | 0.002651512 | 0.9946806 | 0.009321979 | 0.9946809 | 0.00684334 | [12 empty] | 1117560 | 0.9957479 | 0.8678712 | 0.01538175 | 0.9839008 | 0.01019273 | 0.983893 | 0.01181479
[13 empty] | 774546 | 1.000479 | 0.9866385 | 0.0009853148 | 0.9967464 | 0.002052101 | 0.9967517 | 0.004687043 |  |  | 669660 | 0.9927692 | 0.9670213 | 0.002651512 | 0.9946848 | 0.009321882 | 0.9946851 | 0.00684325 | [12 empty] | 1117860 | 0.9957479 | 0.8678712 | 0.01538175 | 0.983906 | 0.01019255 | 0.9838982 | 0.01181464
[13 empty] | 774846 | 1.001439 | 0.9866385 | 0.0009853148 | 0.9967465 | 0.002052102 | 0.9967518 | 0.004687045 |  |  | 669960 | 0.9938482 | 0.9670213 | 0.002651512 | 0.994689 | 0.009321785 | 0.9946893 | 0.006843161 | [12 empty] | 1118160 | 0.991272 | 0.8678712 | 0.01538175 | 0.9839112 | 0.01019237 | 0.9839034 | 0.01181449
[13 empty] | 775146 | 1.000479 | 0.9866385 | 0.0009853148 | 0.9967466 | 0.002052103 | 0.9967519 | 0.004687048 |  |  | 670260 | 0.9916902 | 0.9670213 | 0.002651512 | 0.9946932 | 0.009321689 | 0.9946934 | 0.006843072 | [12 empty] | 1118460 | 0.9957479 | 0.8678712 | 0.01538175 | 0.9839164 | 0.01019219 | 0.9839085 | 0.01181434
[13 empty] | 775446 | 1.001439 | 0.9866385 | 0.0009853148 | 0.9967467 | 0.002052104 | 0.996752 | 0.00468705 |  |  | 670560 | 0.9927692 | 0.9670213 | 0.002651512 | 0.9946974 | 0.009321593 | 0.9946976 | 0.006842983 | [12 empty] | 1118760 | 0.99351 | 0.8678712 | 0.01538175 | 0.9839216 | 0.01019201 | 0.9839137 | 0.01181419
[13 empty] | 775746 | 1.001439 | 0.9866385 | 0.0009853148 | 0.9967468 | 0.002052105 | 0.9967521 | 0.004687052 |  |  | 670860 | 0.9938482 | 0.9670213 | 0.002651512 | 0.9947015 | 0.009321497 | 0.9947018 | 0.006842894 | [12 empty] | 1119060 | 0.991272 | 0.8678712 | 0.01538175 | 0.9839267 | 0.01019183 | 0.9839189 | 0.01181404
[13 empty] | 776046 | 1.002399 | 0.9866385 | 0.0009853148 | 0.9967469 | 0.002052105 | 0.9967522 | 0.004687054 |  |  | 671160 | 0.9927692 | 0.9670213 | 0.002651512 | 0.9947057 | 0.009321401 | 0.9947059 | 0.006842806 | [12 empty] | 1119360 | 0.9979859 | 0.8678712 | 0.01538175 | 0.9839319 | 0.01019165 | 0.983924 | 0.01181389
[13 empty] | 776346 | 1.000479 | 0.9866385 | 0.0009853148 | 0.996747 | 0.002052106 | 0.9967523 | 0.004687057 |  |  | 671460 | 0.9916902 | 0.9670213 | 0.002651512 | 0.9947098 | 0.009321306 | 0.9947101 | 0.006842718 | [12 empty] | 1119660 | 0.99351 | 0.8678712 | 0.01538175 | 0.9839371 | 0.01019147 | 0.9839292 | 0.01181374
[13 empty] | 776646 | 1.001439 | 0.9866385 | 0.0009853148 | 0.9967471 | 0.002052107 | 0.9967524 | 0.004687059 |  |  | 671760 | 0.9938482 | 0.9670213 | 0.002651512 | 0.994714 | 0.009321211 | 0.9947142 | 0.00684263 | [12 empty] | 1119960 | 0.9957479 | 0.8678712 | 0.01538175 | 0.9839422 | 0.01019129 | 0.9839343 | 0.01181359
[13 empty] | 776946 | 1.000479 | 0.9866385 | 0.0009853148 | 0.9967472 | 0.002052108 | 0.9967525 | 0.004687061 |  |  | 672060 | 0.9949272 | 0.9670213 | 0.002651512 | 0.9947181 | 0.009321116 | 0.9947184 | 0.006842543 | [12 empty] | 1120260 | 0.99351 | 0.8678712 | 0.01538175 | 0.9839474 | 0.01019111 | 0.9839395 | 0.01181344
[13 empty] | 777246 | 1.000479 | 0.9866385 | 0.0009853148 | 0.9967473 | 0.002052109 | 0.9967526 | 0.004687063 |  |  | 672360 | 0.9927692 | 0.9670213 | 0.002651512 | 0.9947222 | 0.009321022 | 0.9947225 | 0.006842456 | [12 empty] | 1120560 | 0.99351 | 0.8678712 | 0.01538175 | 0.9839525 | 0.01019094 | 0.9839446 | 0.01181329
[13 empty] | 777546 | 1.000479 | 0.9866385 | 0.0009853148 | 0.9967474 | 0.00205211 | 0.9967527 | 0.004687066 |  |  | 672660 | 0.9916902 | 0.9670213 | 0.002651512 | 0.9947264 | 0.009320928 | 0.9947266 | 0.006842368 | [12 empty] | 1120860 | 0.9867961 | 0.8678712 | 0.01538175 | 0.9839576 | 0.01019076 | 0.9839498 | 0.01181314
[13 empty] | 777846 | 0.9995181 | 0.9866385 | 0.0009853148 | 0.9967475 | 0.002052111 | 0.9967528 | 0.004687068 |  |  | 672960 | 0.9927692 | 0.9670213 | 0.002651512 | 0.9947305 | 0.009320834 | 0.9947307 | 0.006842282 | [12 empty] | 1121160 | 0.99351 | 0.8678712 | 0.01538175 | 0.9839628 | 0.01019058 | 0.9839549 | 0.01181299
[13 empty] | 778146 | 0.9995181 | 0.9866385 | 0.0009853148 | 0.9967476 | 0.002052112 | 0.9967529 | 0.00468707 |  |  | 673260 | 0.9916902 | 0.9670213 | 0.002651512 | 0.9947346 | 0.00932074 | 0.9947348 | 0.006842195 | [12 empty] | 1121460 | 1.000224 | 0.8678712 | 0.01538175 | 0.9839679 | 0.0101904 | 0.98396 | 0.01181284
[13 empty] | 778446 | 1.000479 | 0.9866385 | 0.0009853148 | 0.9967477 | 0.002052113 | 0.996753 | 0.004687073 |  |  | 673560 | 0.9927692 | 0.9670213 | 0.002651512 | 0.9947387 | 0.009320647 | 0.9947389 | 0.006842109 | [12 empty] | 1121760 | 0.991272 | 0.8678712 | 0.01538175 | 0.983973 | 0.01019023 | 0.9839651 | 0.0118127
[13 empty] | 778746 | 1.000479 | 0.9866385 | 0.0009853148 | 0.9967478 | 0.002052113 | 0.9967531 | 0.004687075 |  |  | 673860 | 0.9927692 | 0.9670213 | 0.002651512 | 0.9947428 | 0.009320554 | 0.994743 | 0.006842023 | [12 empty] | 1122060 | 0.9957479 | 0.8678712 | 0.01538175 | 0.9839781 | 0.01019005 | 0.9839702 | 0.01181255
[13 empty] | 779046 | 1.000479 | 0.9866385 | 0.0009853148 | 0.9967479 | 0.002052114 | 0.9967532 | 0.004687077 |  |  | 674160 | 0.9927692 | 0.9670213 | 0.002651512 | 0.9947469 | 0.009320462 | 0.9947471 | 0.006841937 | [12 empty] | 1122360 | 0.9890341 | 0.8678712 | 0.01538175 | 0.9839832 | 0.01018987 | 0.9839753 | 0.0118124
[13 empty] | 779346 | 1.001439 | 0.9866385 | 0.0009853148 | 0.996748 | 0.002052115 | 0.9967533 | 0.004687079 |  |  | 674460 | 0.9916902 | 0.9670213 | 0.002651512 | 0.994751 | 0.009320369 | 0.9947512 | 0.006841852 | [12 empty] | 1122660 | 0.9957479 | 0.8678712 | 0.01538175 | 0.9839883 | 0.0101897 | 0.9839804 | 0.01181225
[13 empty] | 779646 | 1.002399 | 0.9866385 | 0.0009853148 | 0.9967481 | 0.002052116 | 0.9967534 | 0.004687082 |  |  | 674760 | 0.9916902 | 0.9670213 | 0.002651512 | 0.994755 | 0.009320277 | 0.9947553 | 0.006841766 | [12 empty] | 1122960 | 0.9890341 | 0.8678712 | 0.01538175 | 0.9839934 | 0.01018952 | 0.9839855 | 0.01181211
[13 empty] | 779946 | 1.002399 | 0.9866385 | 0.0009853148 | 0.9967482 | 0.002052117 | 0.9967535 | 0.004687084 |  |  | 675060 | 0.9916902 | 0.9670213 | 0.002651512 | 0.9947591 | 0.009320185 | 0.9947594 | 0.006841681 | [12 empty] | 1123260 | 1.000224 | 0.8678712 | 0.01538175 | 0.9839985 | 0.01018935 | 0.9839906 | 0.01181196
[13 empty] | 780246 | 1.001439 | 0.9866385 | 0.0009853148 | 0.9967483 | 0.002052118 | 0.9967536 | 0.004687086 |  |  | 675360 | 0.9927692 | 0.9670213 | 0.002651512 | 0.9947632 | 0.009320094 | 0.9947634 | 0.006841597 | [12 empty] | 1123560 | 0.991272 | 0.8678712 | 0.01538175 | 0.9840036 | 0.01018917 | 0.9839957 | 0.01181181
[13 empty] | 780546 | 1.001439 | 0.9866385 | 0.0009853148 | 0.9967484 | 0.002052119 | 0.9967537 | 0.004687088 |  |  | 675660 | 0.9949272 | 0.9670213 | 0.002651512 | 0.9947672 | 0.009320003 | 0.9947675 | 0.006841512 | [12 empty] | 1123860 | 0.9890341 | 0.8678712 | 0.01538175 | 0.9840087 | 0.010189 | 0.9840008 | 0.01181167
[13 empty] | 780846 | 1.000479 | 0.9866385 | 0.0009853148 | 0.9967485 | 0.00205212 | 0.9967538 | 0.004687091 |  |  | 675960 | 0.9927692 | 0.9670213 | 0.002651512 | 0.9947713 | 0.009319912 | 0.9947715 | 0.006841428 | [12 empty] | 1124160 | 0.991272 | 0.8678712 | 0.01538175 | 0.9840137 | 0.01018882 | 0.9840058 | 0.01181152
[13 empty] | 781146 | 1.000479 | 0.9866385 | 0.0009853148 | 0.9967486 | 0.00205212 | 0.9967539 | 0.004687093 |  |  | 676260 | 0.9916902 | 0.9670213 | 0.002651512 | 0.9947753 | 0.009319821 | 0.9947756 | 0.006841344 | [12 empty] | 1124460 | 0.99351 | 0.8678712 | 0.01538175 | 0.9840188 | 0.01018865 | 0.9840109 | 0.01181138
[13 empty] | 781446 | 1.000479 | 0.9866385 | 0.0009853148 | 0.9967487 | 0.002052121 | 0.996754 | 0.004687095 |  |  | 676560 | 0.9927692 | 0.9670213 | 0.002651512 | 0.9947794 | 0.009319731 | 0.9947796 | 0.00684126 | [12 empty] | 1124760 | 0.99351 | 0.8678712 | 0.01538175 | 0.9840239 | 0.01018847 | 0.9840159 | 0.01181123
[13 empty] | 781746 | 1.001439 | 0.9866385 | 0.0009853148 | 0.9967488 | 0.002052122 | 0.9967541 | 0.004687097 |  |  | 676860 | 0.9927692 | 0.9670213 | 0.002651512 | 0.9947834 | 0.009319641 | 0.9947837 | 0.006841177 | [12 empty] | 1125060 | 0.99351 | 0.8678712 | 0.01538175 | 0.9840289 | 0.0101883 | 0.984021 | 0.01181109
[13 empty] | 782046 | 1.001439 | 0.9866385 | 0.0009853148 | 0.9967489 | 0.002052123 | 0.9967542 | 0.0046871 |  |  | 677160 | 0.9927692 | 0.9670213 | 0.002651512 | 0.9947874 | 0.009319551 | 0.9947877 | 0.006841093 | [12 empty] | 1125360 | 1.002462 | 0.8678712 | 0.01538175 | 0.984034 | 0.01018813 | 0.984026 | 0.01181094
[13 empty] | 782346 | 1.001439 | 0.9866385 | 0.0009853148 | 0.996749 | 0.002052124 | 0.9967543 | 0.004687102 |  |  | 677460 | 0.9949272 | 0.9670213 | 0.002651512 | 0.9947914 | 0.009319462 | 0.9947917 | 0.00684101 | [12 empty] | 1125660 | 1.002462 | 0.8678712 | 0.01538175 | 0.984039 | 0.01018795 | 0.9840311 | 0.0118108
[13 empty] | 782646 | 1.000479 | 0.9866385 | 0.0009853148 | 0.9967491 | 0.002052125 | 0.9967544 | 0.004687104 |  |  | 677760 | 0.9938482 | 0.9670213 | 0.002651512 | 0.9947955 | 0.009319373 | 0.9947957 | 0.006840927 | [12 empty] | 1125960 | 0.991272 | 0.8678712 | 0.01538175 | 0.984044 | 0.01018778 | 0.9840361 | 0.01181065
[13 empty] | 782946 | 1.000479 | 0.9866385 | 0.0009853148 | 0.9967492 | 0.002052126 | 0.9967545 | 0.004687106 |  |  | 678060 | 0.9927692 | 0.9670213 | 0.002651512 | 0.9947995 | 0.009319284 | 0.9947997 | 0.006840845 | [12 empty] | 1126260 | 0.9845582 | 0.8678712 | 0.01538175 | 0.9840491 | 0.01018761 | 0.9840411 | 0.01181051
[13 empty] | 783246 | 1.000479 | 0.9866385 | 0.0009853148 | 0.9967492 | 0.002052127 | 0.9967546 | 0.004687109 |  |  | 678360 | 0.9927692 | 0.9670213 | 0.002651512 | 0.9948035 | 0.009319195 | 0.9948037 | 0.006840763 | [12 empty] | 1126560 | 0.9890341 | 0.8678712 | 0.01538175 | 0.9840541 | 0.01018744 | 0.9840461 | 0.01181036
[13 empty] | 783546 | 0.9995181 | 0.9866385 | 0.0009853148 | 0.9967493 | 0.002052127 | 0.9967547 | 0.004687111 |  |  | 678660 | 0.9927692 | 0.9670213 | 0.002651512 | 0.9948074 | 0.009319107 | 0.9948077 | 0.006840681 | [12 empty] | 1126860 | 0.9890341 | 0.8678712 | 0.01538175 | 0.9840591 | 0.01018726 | 0.9840512 | 0.01181022
[13 empty] | 783846 | 1.000479 | 0.9866385 | 0.0009853148 | 0.9967494 | 0.002052128 | 0.9967547 | 0.004687113 |  |  | 678960 | 0.9927692 | 0.9670213 | 0.002651512 | 0.9948114 | 0.009319019 | 0.9948117 | 0.006840599 | [12 empty] | 1127160 | 0.99351 | 0.8678712 | 0.01538175 | 0.9840641 | 0.01018709 | 0.9840562 | 0.01181008
[13 empty] | 784146 | 0.9995181 | 0.9866385 | 0.0009853148 | 0.9967495 | 0.002052129 | 0.9967548 | 0.004687115 |  |  | 679260 | 0.9916902 | 0.9670213 | 0.002651512 | 0.9948154 | 0.009318931 | 0.9948157 | 0.006840517 | [12 empty] | 1127460 | 0.991272 | 0.8678712 | 0.01538175 | 0.9840691 | 0.01018692 | 0.9840612 | 0.01180994
[13 empty] | 784446 | 1.001439 | 0.9866385 | 0.0009853148 | 0.9967496 | 0.00205213 | 0.9967549 | 0.004687117 |  |  | 679560 | 0.9927692 | 0.9670213 | 0.002651512 | 0.9948194 | 0.009318844 | 0.9948197 | 0.006840436 | [12 empty] | 1127760 | 1.000224 | 0.8678712 | 0.01538175 | 0.9840741 | 0.01018675 | 0.9840662 | 0.01180979
[13 empty] | 784746 | 1.001439 | 0.9866385 | 0.0009853148 | 0.9967497 | 0.002052131 | 0.996755 | 0.00468712 |  |  | 679860 | 0.9916902 | 0.9670213 | 0.002651512 | 0.9948234 | 0.009318757 | 0.9948236 | 0.006840355 | [12 empty] | 1128060 | 0.9957479 | 0.8678712 | 0.01538175 | 0.9840791 | 0.01018658 | 0.9840712 | 0.01180965
[13 empty] | 785046 | 1.001439 | 0.9866385 | 0.0009853148 | 0.9967498 | 0.002052132 | 0.9967551 | 0.004687122 |  |  | 680160 | 0.9927692 | 0.9670213 | 0.002651512 | 0.9948273 | 0.00931867 | 0.9948276 | 0.006840274 | [12 empty] | 1128360 | 0.991272 | 0.8678712 | 0.01538175 | 0.9840841 | 0.01018641 | 0.9840762 | 0.01180951
[13 empty] | 785346 | 1.002399 | 0.9866385 | 0.0009853148 | 0.9967499 | 0.002052133 | 0.9967552 | 0.004687124 |  |  | 680460 | 0.9949272 | 0.9670213 | 0.002651512 | 0.9948313 | 0.009318583 | 0.9948315 | 0.006840193 | [12 empty] | 1128660 | 1.006938 | 0.8678712 | 0.01538175 | 0.9840891 | 0.01018624 | 0.9840811 | 0.01180937
[13 empty] | 785646 | 1.001439 | 0.9866385 | 0.0009853148 | 0.99675 | 0.002052134 | 0.9967553 | 0.004687126 |  |  | 680760 | 0.9927692 | 0.9670213 | 0.002651512 | 0.9948352 | 0.009318497 | 0.9948355 | 0.006840113 | [12 empty] | 1128960 | 0.9957479 | 0.8678712 | 0.01538175 | 0.9840941 | 0.01018607 | 0.9840861 | 0.01180922
[13 empty] | 785946 | 1.002399 | 0.9866385 | 0.0009853148 | 0.9967501 | 0.002052134 | 0.9967554 | 0.004687128 |  |  | 681060 | 0.9938482 | 0.9670213 | 0.002651512 | 0.9948392 | 0.009318411 | 0.9948394 | 0.006840033 | [12 empty] | 1129260 | 0.991272 | 0.8678712 | 0.01538175 | 0.984099 | 0.0101859 | 0.9840911 | 0.01180908
[13 empty] | 786246 | 1.000479 | 0.9866385 | 0.0009853148 | 0.9967502 | 0.002052135 | 0.9967555 | 0.004687131 |  |  | 681360 | 0.9938482 | 0.9670213 | 0.002651512 | 0.9948431 | 0.009318325 | 0.9948434 | 0.006839953 | [12 empty] | 1129560 | 0.9979859 | 0.8678712 | 0.01538175 | 0.984104 | 0.01018573 | 0.984096 | 0.01180894
[13 empty] | 786546 | 1.000479 | 0.9866385 | 0.0009853148 | 0.9967503 | 0.002052136 | 0.9967556 | 0.004687133 |  |  | 681660 | 0.9927692 | 0.9670213 | 0.002651512 | 0.994847 | 0.00931824 | 0.9948473 | 0.006839873 | [12 empty] | 1129860 | 0.99351 | 0.8678712 | 0.01538175 | 0.984109 | 0.01018556 | 0.984101 | 0.0118088
[13 empty] | 786846 | 1.000479 | 0.9866385 | 0.0009853148 | 0.9967504 | 0.002052137 | 0.9967557 | 0.004687135 |  |  | 681960 | 0.9916902 | 0.9670213 | 0.002651512 | 0.9948509 | 0.009318154 | 0.9948512 | 0.006839794 | [12 empty] | 1130160 | 1.000224 | 0.8678712 | 0.01538175 | 0.9841139 | 0.0101854 | 0.984106 | 0.01180866
[13 empty] | 787146 | 1.000479 | 0.9866385 | 0.0009853148 | 0.9967505 | 0.002052138 | 0.9967558 | 0.004687137 |  |  | 682260 | 0.9949272 | 0.9670213 | 0.002651512 | 0.9948549 | 0.009318069 | 0.9948551 | 0.006839714 | [12 empty] | 1130460 | 0.9957479 | 0.8678712 | 0.01538175 | 0.9841189 | 0.01018523 | 0.9841109 | 0.01180852
[13 empty] | 787446 | 1.001439 | 0.9866385 | 0.0009853148 | 0.9967506 | 0.002052139 | 0.9967559 | 0.00468714 |  |  | 682560 | 0.9927692 | 0.9670213 | 0.002651512 | 0.9948588 | 0.009317985 | 0.994859 | 0.006839636 | [12 empty] | 1130760 | 0.991272 | 0.8678712 | 0.01538175 | 0.9841238 | 0.01018506 | 0.9841158 | 0.01180838
[13 empty] | 787746 | 1.001439 | 0.9866385 | 0.0009853148 | 0.9967506 | 0.00205214 | 0.996756 | 0.004687142 |  |  | 682860 | 0.9927692 | 0.9670213 | 0.002651512 | 0.9948627 | 0.0093179 | 0.9948629 | 0.006839557 | [12 empty] | 1131060 | 1.000224 | 0.8678712 | 0.01538175 | 0.9841288 | 0.01018489 | 0.9841208 | 0.01180824
[13 empty] | 788046 | 1.000479 | 0.9866385 | 0.0009853148 | 0.9967507 | 0.00205214 | 0.9967561 | 0.004687144 |  |  | 683160 | 0.9916902 | 0.9670213 | 0.002651512 | 0.9948666 | 0.009317816 | 0.9948668 | 0.006839478 | [12 empty] | 1131360 | 0.99351 | 0.8678712 | 0.01538175 | 0.9841337 | 0.01018472 | 0.9841257 | 0.0118081
[13 empty] | 788346 | 0.9995181 | 0.9866385 | 0.0009853148 | 0.9967508 | 0.002052141 | 0.9967561 | 0.004687146 |  |  | 683460 | 0.9927692 | 0.9670213 | 0.002651512 | 0.9948704 | 0.009317733 | 0.9948707 | 0.0068394 | [12 empty] | 1131660 | 0.99351 | 0.8678712 | 0.01538175 | 0.9841386 | 0.01018456 | 0.9841306 | 0.01180796
[13 empty] | 788646 | 1.000479 | 0.9866385 | 0.0009853148 | 0.9967509 | 0.002052142 | 0.9967562 | 0.004687148 |  |  | 683760 | 0.9938482 | 0.9670213 | 0.002651512 | 0.9948743 | 0.009317649 | 0.9948746 | 0.006839322 | [12 empty] | 1131960 | 0.99351 | 0.8678712 | 0.01538175 | 0.9841436 | 0.01018439 | 0.9841356 | 0.01180782
[13 empty] | 788946 | 1.001439 | 0.9866385 | 0.0009853148 | 0.996751 | 0.002052143 | 0.9967563 | 0.00468715 |  |  | 684060 | 0.9916902 | 0.9670213 | 0.002651512 | 0.9948782 | 0.009317566 | 0.9948785 | 0.006839244 | [12 empty] | 1132260 | 1.000224 | 0.8678712 | 0.01538175 | 0.9841485 | 0.01018422 | 0.9841405 | 0.01180768
[13 empty] | 789246 | 1.000479 | 0.9866385 | 0.0009853148 | 0.9967511 | 0.002052144 | 0.9967564 | 0.004687153 |  |  | 684360 | 0.9927692 | 0.9670213 | 0.002651512 | 0.9948821 | 0.009317483 | 0.9948824 | 0.006839167 | [12 empty] | 1132560 | 0.9957479 | 0.8678712 | 0.01538175 | 0.9841534 | 0.01018406 | 0.9841454 | 0.01180755
[13 empty] | 789546 | 1.001439 | 0.9866385 | 0.0009853148 | 0.9967512 | 0.002052145 | 0.9967565 | 0.004687155 |  |  | 684660 | 0.9927692 | 0.9670213 | 0.002651512 | 0.9948859 | 0.0093174 | 0.9948862 | 0.006839089 | [12 empty] | 1132860 | 0.9979859 | 0.8678712 | 0.01538175 | 0.9841583 | 0.01018389 | 0.9841503 | 0.01180741
[13 empty] | 789846 | 0.9985577 | 0.9866385 | 0.0009853148 | 0.9967513 | 0.002052146 | 0.9967566 | 0.004687157 |  |  | 684960 | 0.9916902 | 0.9670213 | 0.002651512 | 0.9948898 | 0.009317318 | 0.9948901 | 0.006839012 | [12 empty] | 1133160 | 0.9979859 | 0.8678712 | 0.01538175 | 0.9841632 | 0.01018373 | 0.9841552 | 0.01180727
[13 empty] | 790146 | 0.9995181 | 0.9866385 | 0.0009853148 | 0.9967514 | 0.002052146 | 0.9967567 | 0.004687159 |  |  | 685260 | 0.9927692 | 0.9670213 | 0.002651512 | 0.9948937 | 0.009317235 | 0.9948939 | 0.006838935 | [12 empty] | 1133460 | 0.9979859 | 0.8678712 | 0.01538175 | 0.9841681 | 0.01018356 | 0.9841601 | 0.01180713
[13 empty] | 790446 | 1.000479 | 0.9866385 | 0.0009853148 | 0.9967515 | 0.002052147 | 0.9967568 | 0.004687161 |  |  | 685560 | 0.9938482 | 0.9670213 | 0.002651512 | 0.9948975 | 0.009317153 | 0.9948978 | 0.006838859 | [12 empty] | 1133760 | 0.9957479 | 0.8678712 | 0.01538175 | 0.984173 | 0.0101834 | 0.9841649 | 0.01180699
[13 empty] | 790746 | 1.001439 | 0.9866385 | 0.0009853148 | 0.9967515 | 0.002052148 | 0.9967569 | 0.004687164 |  |  | 685860 | 0.9938482 | 0.9670213 | 0.002651512 | 0.9949013 | 0.009317072 | 0.9949016 | 0.006838782 | [12 empty] | 1134060 | 0.99351 | 0.8678712 | 0.01538175 | 0.9841778 | 0.01018323 | 0.9841698 | 0.01180686
[13 empty] | 791046 | 1.002399 | 0.9866385 | 0.0009853148 | 0.9967516 | 0.002052149 | 0.996757 | 0.004687166 |  |  | 686160 | 0.9916902 | 0.9670213 | 0.002651512 | 0.9949052 | 0.00931699 | 0.9949055 | 0.006838706 | [12 empty] | 1134360 | 1.000224 | 0.8678712 | 0.01538175 | 0.9841827 | 0.01018307 | 0.9841747 | 0.01180672
[13 empty] | 791346 | 1.001439 | 0.9866385 | 0.0009853148 | 0.9967517 | 0.00205215 | 0.996757 | 0.004687168 |  |  | 686460 | 0.9927692 | 0.9670213 | 0.002651512 | 0.994909 | 0.009316909 | 0.9949093 | 0.00683863 | [12 empty] | 1134660 | 0.9979859 | 0.8678712 | 0.01538175 | 0.9841876 | 0.0101829 | 0.9841796 | 0.01180658
[13 empty] | 791646 | 1.001439 | 0.9866385 | 0.0009853148 | 0.9967518 | 0.002052151 | 0.9967571 | 0.00468717 |  |  | 686760 | 0.9938482 | 0.9670213 | 0.002651512 | 0.9949128 | 0.009316828 | 0.9949131 | 0.006838555 | [12 empty] | 1134960 | 1.002462 | 0.8678712 | 0.01538175 | 0.9841925 | 0.01018274 | 0.9841844 | 0.01180645
[13 empty] | 791946 | 1.000479 | 0.9866385 | 0.0009853148 | 0.9967519 | 0.002052152 | 0.9967572 | 0.004687172 |  |  | 687060 | 0.9927692 | 0.9670213 | 0.002651512 | 0.9949166 | 0.009316748 | 0.9949169 | 0.006838479 | [12 empty] | 1135260 | 0.991272 | 0.8678712 | 0.01538175 | 0.9841973 | 0.01018258 | 0.9841893 | 0.01180631
[13 empty] | 792246 | 1.000479 | 0.9866385 | 0.0009853148 | 0.996752 | 0.002052152 | 0.9967573 | 0.004687174 |  |  | 687360 | 0.9938482 | 0.9670213 | 0.002651512 | 0.9949205 | 0.009316668 | 0.9949207 | 0.006838404 | [12 empty] | 1135560 | 0.9890341 | 0.8678712 | 0.01538175 | 0.9842022 | 0.01018241 | 0.9841941 | 0.01180617
[13 empty] | 792546 | 0.9995181 | 0.9866385 | 0.0009853148 | 0.9967521 | 0.002052153 | 0.9967574 | 0.004687177 |  |  | 687660 | 0.9938482 | 0.9670213 | 0.002651512 | 0.9949243 | 0.009316588 | 0.9949246 | 0.006838329 | [12 empty] | 1135860 | 0.9867961 | 0.8678712 | 0.01538175 | 0.984207 | 0.01018225 | 0.984199 | 0.01180604
[13 empty] | 792846 | 0.9985577 | 0.9866385 | 0.0009853148 | 0.9967522 | 0.002052154 | 0.9967575 | 0.004687179 |  |  | 687960 | 0.9916902 | 0.9670213 | 0.002651512 | 0.9949281 | 0.009316508 | 0.9949284 | 0.006838254 | [12 empty] | 1136160 | 0.9957479 | 0.8678712 | 0.01538175 | 0.9842119 | 0.01018209 | 0.9842038 | 0.0118059
[13 empty] | 793146 | 0.9995181 | 0.9866385 | 0.0009853148 | 0.9967522 | 0.002052155 | 0.9967576 | 0.004687181 |  |  | 688260 | 0.9916902 | 0.9670213 | 0.002651512 | 0.9949318 | 0.009316428 | 0.9949321 | 0.006838179 | [12 empty] | 1136460 | 1.000224 | 0.8678712 | 0.01538175 | 0.9842167 | 0.01018193 | 0.9842087 | 0.01180577
[13 empty] | 793446 | 1.000479 | 0.9866385 | 0.0009853148 | 0.9967523 | 0.002052156 | 0.9967577 | 0.004687183 |  |  | 688560 | 0.9927692 | 0.9670213 | 0.002651512 | 0.9949356 | 0.009316349 | 0.9949359 | 0.006838105 | [12 empty] | 1136760 | 1.002462 | 0.8678712 | 0.01538175 | 0.9842215 | 0.01018176 | 0.9842135 | 0.01180563
[13 empty] | 793746 | 1.000479 | 0.9866385 | 0.0009853148 | 0.9967524 | 0.002052157 | 0.9967578 | 0.004687185 |  |  | 688860 | 0.9927692 | 0.9670213 | 0.002651512 | 0.9949394 | 0.00931627 | 0.9949397 | 0.006838031 | [12 empty] | 1137060 | 0.9890341 | 0.8678712 | 0.01538175 | 0.9842264 | 0.0101816 | 0.9842183 | 0.0118055
[13 empty] | 794046 | 1.000479 | 0.9866385 | 0.0009853148 | 0.9967525 | 0.002052157 | 0.9967578 | 0.004687187 |  |  | 689160 | 0.9916902 | 0.9670213 | 0.002651512 | 0.9949432 | 0.009316191 | 0.9949435 | 0.006837957 | [12 empty] | 1137360 | 1.002462 | 0.8678712 | 0.01538175 | 0.9842312 | 0.01018144 | 0.9842231 | 0.01180536
[13 empty] | 794346 | 1.00336 | 0.9866385 | 0.0009853148 | 0.9967526 | 0.002052158 | 0.9967579 | 0.00468719 |  |  | 689460 | 0.9906112 | 0.9670213 | 0.002651512 | 0.9949469 | 0.009316113 | 0.9949472 | 0.006837883 | [12 empty] | 1137660 | 0.9957479 | 0.8678712 | 0.01538175 | 0.984236 | 0.01018128 | 0.9842279 | 0.01180523
[13 empty] | 794646 | 1.001439 | 0.9866385 | 0.0009853148 | 0.9967527 | 0.002052159 | 0.996758 | 0.004687192 |  |  | 689760 | 0.9927692 | 0.9670213 | 0.002651512 | 0.9949507 | 0.009316035 | 0.994951 | 0.00683781 | [12 empty] | 1137960 | 0.99351 | 0.8678712 | 0.01538175 | 0.9842408 | 0.01018112 | 0.9842328 | 0.0118051
[13 empty] | 794946 | 1.001439 | 0.9866385 | 0.0009853148 | 0.9967528 | 0.00205216 | 0.9967581 | 0.004687194 |  |  | 690060 | 0.9916902 | 0.9670213 | 0.002651512 | 0.9949545 | 0.009315957 | 0.9949548 | 0.006837737 | [12 empty] | 1138260 | 0.99351 | 0.8678712 | 0.01538175 | 0.9842456 | 0.01018096 | 0.9842376 | 0.01180496
[13 empty] | 795246 | 1.001439 | 0.9866385 | 0.0009853148 | 0.9967528 | 0.002052161 | 0.9967582 | 0.004687196 |  |  | 690360 | 0.9927692 | 0.9670213 | 0.002651512 | 0.9949582 | 0.009315879 | 0.9949585 | 0.006837664 | [12 empty] | 1138560 | 1.000224 | 0.8678712 | 0.01538175 | 0.9842504 | 0.0101808 | 0.9842424 | 0.01180483
[13 empty] | 795546 | 1.000479 | 0.9866385 | 0.0009853148 | 0.9967529 | 0.002052162 | 0.9967583 | 0.004687198 |  |  | 690660 | 0.9938482 | 0.9670213 | 0.002651512 | 0.9949619 | 0.009315802 | 0.9949623 | 0.006837591 | [12 empty] | 1138860 | 0.9979859 | 0.8678712 | 0.01538175 | 0.9842552 | 0.01018064 | 0.9842471 | 0.0118047
[13 empty] | 795846 | 0.9985577 | 0.9866385 | 0.0009853148 | 0.996753 | 0.002052163 | 0.9967584 | 0.0046872 |  |  | 690960 | 0.9906112 | 0.9670213 | 0.002651512 | 0.9949657 | 0.009315724 | 0.994966 | 0.006837518 | [12 empty] | 1139160 | 0.9957479 | 0.8678712 | 0.01538175 | 0.98426 | 0.01018048 | 0.9842519 | 0.01180456
[13 empty] | 796146 | 1.000479 | 0.9866385 | 0.0009853148 | 0.9967531 | 0.002052163 | 0.9967584 | 0.004687202 |  |  | 691260 | 0.9927692 | 0.9670213 | 0.002651512 | 0.9949694 | 0.009315648 | 0.9949697 | 0.006837446 | [12 empty] | 1139460 | 0.9979859 | 0.8678712 | 0.01538175 | 0.9842648 | 0.01018032 | 0.9842567 | 0.01180443
[13 empty] | 796446 | 1.001439 | 0.9866385 | 0.0009853148 | 0.9967532 | 0.002052164 | 0.9967585 | 0.004687204 |  |  | 691560 | 0.9906112 | 0.9670213 | 0.002651512 | 0.9949731 | 0.009315571 | 0.9949734 | 0.006837374 | [12 empty] | 1139760 | 0.991272 | 0.8678712 | 0.01538175 | 0.9842696 | 0.01018016 | 0.9842615 | 0.0118043
[13 empty] | 796746 | 1.002399 | 0.9866385 | 0.0009853148 | 0.9967533 | 0.002052165 | 0.9967586 | 0.004687207 |  |  | 691860 | 0.9906112 | 0.9670213 | 0.002651512 | 0.9949769 | 0.009315495 | 0.9949772 | 0.006837302 | [12 empty] | 1140060 | 0.9957479 | 0.8678712 | 0.01538175 | 0.9842743 | 0.01018 | 0.9842663 | 0.01180417
[13 empty] | 797046 | 1.000479 | 0.9866385 | 0.0009853148 | 0.9967534 | 0.002052166 | 0.9967587 | 0.004687209 |  |  | 692160 | 0.9927692 | 0.9670213 | 0.002651512 | 0.9949806 | 0.009315418 | 0.9949809 | 0.00683723 | [12 empty] | 1140360 | 0.99351 | 0.8678712 | 0.01538175 | 0.9842791 | 0.01017984 | 0.984271 | 0.01180403
[13 empty] | 797346 | 1.001439 | 0.9866385 | 0.0009853148 | 0.9967534 | 0.002052167 | 0.9967588 | 0.004687211 |  |  | 692460 | 0.9927692 | 0.9670213 | 0.002651512 | 0.9949843 | 0.009315343 | 0.9949846 | 0.006837159 | [12 empty] | 1140660 | 1.000224 | 0.8678712 | 0.01538175 | 0.9842839 | 0.01017968 | 0.9842758 | 0.0118039
[13 empty] | 797646 | 1.001439 | 0.9866385 | 0.0009853148 | 0.9967535 | 0.002052168 | 0.9967589 | 0.004687213 |  |  | 692760 | 0.9916902 | 0.9670213 | 0.002651512 | 0.994988 | 0.009315267 | 0.9949883 | 0.006837087 | [12 empty] | 1140960 | 0.9979859 | 0.8678712 | 0.01538175 | 0.9842886 | 0.01017953 | 0.9842805 | 0.01180377
[13 empty] | 797946 | 1.000479 | 0.9866385 | 0.0009853148 | 0.9967536 | 0.002052168 | 0.9967589 | 0.004687215 |  |  | 693060 | 0.9938482 | 0.9670213 | 0.002651512 | 0.9949917 | 0.009315192 | 0.994992 | 0.006837016 | [12 empty] | 1141260 | 0.9890341 | 0.8678712 | 0.01538175 | 0.9842934 | 0.01017937 | 0.9842853 | 0.01180364
[13 empty] | 798246 | 1.000479 | 0.9866385 | 0.0009853148 | 0.9967537 | 0.002052169 | 0.996759 | 0.004687217 |  |  | 693360 | 0.9916902 | 0.9670213 | 0.002651512 | 0.9949954 | 0.009315116 | 0.9949957 | 0.006836946 | [12 empty] | 1141560 | 0.9957479 | 0.8678712 | 0.01538175 | 0.9842981 | 0.01017921 | 0.98429 | 0.01180351
[13 empty] | 798546 | 1.001439 | 0.9866385 | 0.0009853148 | 0.9967538 | 0.00205217 | 0.9967591 | 0.004687219 |  |  | 693660 | 0.9916902 | 0.9670213 | 0.002651512 | 0.994999 | 0.009315042 | 0.9949994 | 0.006836875 | [12 empty] | 1141860 | 0.991272 | 0.8678712 | 0.01538175 | 0.9843029 | 0.01017905 | 0.9842948 | 0.01180338
[13 empty] | 798846 | 1.000479 | 0.9866385 | 0.0009853148 | 0.9967539 | 0.002052171 | 0.9967592 | 0.004687221 |  |  | 693960 | 0.9906112 | 0.9670213 | 0.002651512 | 0.9950027 | 0.009314967 | 0.995003 | 0.006836805 | [12 empty] | 1142160 | 0.9957479 | 0.8678712 | 0.01538175 | 0.9843076 | 0.0101789 | 0.9842995 | 0.01180325
[13 empty] | 799146 | 1.000479 | 0.9866385 | 0.0009853148 | 0.9967539 | 0.002052172 | 0.9967593 | 0.004687224 |  |  | 694260 | 0.9916902 | 0.9670213 | 0.002651512 | 0.9950064 | 0.009314893 | 0.9950067 | 0.006836734 | [12 empty] | 1142460 | 0.991272 | 0.8678712 | 0.01538175 | 0.9843123 | 0.01017874 | 0.9843042 | 0.01180312
[13 empty] | 799446 | 1.000479 | 0.9866385 | 0.0009853148 | 0.996754 | 0.002052173 | 0.9967594 | 0.004687226 |  |  | 694560 | 0.9916902 | 0.9670213 | 0.002651512 | 0.99501 | 0.009314819 | 0.9950104 | 0.006836664 | [12 empty] | 1142760 | 1.002462 | 0.8678712 | 0.01538175 | 0.984317 | 0.01017858 | 0.9843089 | 0.01180299
[13 empty] | 799746 | 1.000479 | 0.9866385 | 0.0009853148 | 0.9967541 | 0.002052173 | 0.9967594 | 0.004687228 |  |  | 694860 | 0.9916902 | 0.9670213 | 0.002651512 | 0.9950137 | 0.009314745 | 0.995014 | 0.006836595 | [12 empty] | 1143060 | 0.9957479 | 0.8678712 | 0.01538175 | 0.9843218 | 0.01017843 | 0.9843136 | 0.01180286
[13 empty] | 800046 | 1.001439 | 0.9866385 | 0.0009853148 | 0.9967542 | 0.002052174 | 0.9967595 | 0.00468723 |  |  | 695160 | 0.9916902 | 0.9670213 | 0.002651512 | 0.9950174 | 0.009314671 | 0.9950177 | 0.006836525 | [12 empty] | 1143360 | 0.9890341 | 0.8678712 | 0.01538175 | 0.9843265 | 0.01017827 | 0.9843184 | 0.01180273
[13 empty] | 800346 | 0.9985577 | 0.9866385 | 0.0009853148 | 0.9967543 | 0.002052175 | 0.9967596 | 0.004687232 |  |  | 695460 | 0.9949272 | 0.9670213 | 0.002651512 | 0.995021 | 0.009314598 | 0.9950213 | 0.006836456 | [12 empty] | 1143660 | 0.99351 | 0.8678712 | 0.01538175 | 0.9843312 | 0.01017812 | 0.9843231 | 0.0118026
[13 empty] | 800646 | 1.002399 | 0.9866385 | 0.0009853148 | 0.9967543 | 0.002052176 | 0.9967597 | 0.004687234 |  |  | 695760 | 0.9916902 | 0.9670213 | 0.002651512 | 0.9950246 | 0.009314525 | 0.995025 | 0.006836387 | [12 empty] | 1143960 | 0.9979859 | 0.8678712 | 0.01538175 | 0.9843359 | 0.01017796 | 0.9843278 | 0.01180247
[13 empty] | 800946 | 1.001439 | 0.9866385 | 0.0009853148 | 0.9967544 | 0.002052177 | 0.9967598 | 0.004687236 |  |  | 696060 | 0.9916902 | 0.9670213 | 0.002651512 | 0.9950283 | 0.009314452 | 0.9950286 | 0.006836318 | [12 empty] | 1144260 | 0.9979859 | 0.8678712 | 0.01538175 | 0.9843406 | 0.01017781 | 0.9843325 | 0.01180234
[13 empty] | 801246 | 1.002399 | 0.9866385 | 0.0009853148 | 0.9967545 | 0.002052177 | 0.9967599 | 0.004687238 |  |  | 696360 | 0.9895322 | 0.9670213 | 0.002651512 | 0.9950319 | 0.009314379 | 0.9950322 | 0.006836249 | [12 empty] | 1144560 | 0.9957479 | 0.8678712 | 0.01538175 | 0.9843453 | 0.01017765 | 0.9843371 | 0.01180221
[13 empty] | 801546 | 1.000479 | 0.9866385 | 0.0009853148 | 0.9967546 | 0.002052178 | 0.9967599 | 0.00468724 |  |  | 696660 | 0.9949272 | 0.9670213 | 0.002651512 | 0.9950355 | 0.009314307 | 0.9950359 | 0.006836181 | [12 empty] | 1144860 | 0.9957479 | 0.8678712 | 0.01538175 | 0.98435 | 0.0101775 | 0.9843418 | 0.01180208
[13 empty] | 801846 | 1.000479 | 0.9866385 | 0.0009853148 | 0.9967547 | 0.002052179 | 0.99676 | 0.004687242 |  |  | 696960 | 0.9916902 | 0.9670213 | 0.002651512 | 0.9950391 | 0.009314235 | 0.9950395 | 0.006836113 | [12 empty] | 1145160 | 0.9979859 | 0.8678712 | 0.01538175 | 0.9843546 | 0.01017734 | 0.9843465 | 0.01180196
[13 empty] | 802146 | 1.000479 | 0.9866385 | 0.0009853148 | 0.9967547 | 0.00205218 | 0.9967601 | 0.004687244 |  |  | 697260 | 0.9927692 | 0.9670213 | 0.002651512 | 0.9950428 | 0.009314163 | 0.9950431 | 0.006836044 | [12 empty] | 1145460 | 0.99351 | 0.8678712 | 0.01538175 | 0.9843593 | 0.01017719 | 0.9843512 | 0.01180183
[13 empty] | 802446 | 0.9995181 | 0.9866385 | 0.0009853148 | 0.9967548 | 0.002052181 | 0.9967602 | 0.004687247 |  |  | 697560 | 0.9927692 | 0.9670213 | 0.002651512 | 0.9950464 | 0.009314091 | 0.9950467 | 0.006835977 | [12 empty] | 1145760 | 1.006938 | 0.8678712 | 0.01538175 | 0.984364 | 0.01017704 | 0.9843558 | 0.0118017
[13 empty] | 802746 | 1.000479 | 0.9866385 | 0.0009853148 | 0.9967549 | 0.002052182 | 0.9967603 | 0.004687249 |  |  | 697860 | 0.9916902 | 0.9670213 | 0.002651512 | 0.99505 | 0.00931402 | 0.9950503 | 0.006835909 | [12 empty] | 1146060 | 1.000224 | 0.8678712 | 0.01538175 | 0.9843687 | 0.01017688 | 0.9843605 | 0.01180157
[13 empty] | 803046 | 1.001439 | 0.9866385 | 0.0009853148 | 0.996755 | 0.002052182 | 0.9967603 | 0.004687251 |  |  | 698160 | 0.9927692 | 0.9670213 | 0.002651512 | 0.9950536 | 0.009313949 | 0.9950539 | 0.006835842 | [12 empty] | 1146360 | 0.99351 | 0.8678712 | 0.01538175 | 0.9843733 | 0.01017673 | 0.9843652 | 0.01180145
[13 empty] | 803346 | 1.000479 | 0.9866385 | 0.0009853148 | 0.9967551 | 0.002052183 | 0.9967604 | 0.004687253 |  |  | 698460 | 0.9927692 | 0.9670213 | 0.002651512 | 0.9950571 | 0.009313878 | 0.9950575 | 0.006835774 | [12 empty] | 1146660 | 1.000224 | 0.8678712 | 0.01538175 | 0.984378 | 0.01017658 | 0.9843698 | 0.01180132
[13 empty] | 803646 | 1.000479 | 0.9866385 | 0.0009853148 | 0.9967551 | 0.002052184 | 0.9967605 | 0.004687255 |  |  | 698760 | 0.9927692 | 0.9670213 | 0.002651512 | 0.9950607 | 0.009313808 | 0.9950611 | 0.006835707 | [12 empty] | 1146960 | 0.99351 | 0.8678712 | 0.01538175 | 0.9843826 | 0.01017642 | 0.9843744 | 0.01180119
[13 empty] | 803946 | 1.001439 | 0.9866385 | 0.0009853148 | 0.9967552 | 0.002052185 | 0.9967606 | 0.004687257 |  |  | 699060 | 0.9927692 | 0.9670213 | 0.002651512 | 0.9950643 | 0.009313737 | 0.9950646 | 0.006835641 | [12 empty] | 1147260 | 0.9957479 | 0.8678712 | 0.01538175 | 0.9843873 | 0.01017627 | 0.9843791 | 0.01180107
[13 empty] | 804246 | 1.002399 | 0.9866385 | 0.0009853148 | 0.9967553 | 0.002052186 | 0.9967607 | 0.004687259 |  |  | 699360 | 0.9916902 | 0.9670213 | 0.002651512 | 0.9950679 | 0.009313667 | 0.9950682 | 0.006835574 | [12 empty] | 1147560 | 1.000224 | 0.8678712 | 0.01538175 | 0.9843919 | 0.01017612 | 0.9843837 | 0.01180094
[13 empty] | 804546 | 1.001439 | 0.9866385 | 0.0009853148 | 0.9967554 | 0.002052186 | 0.9967607 | 0.004687261 |  |  | 699660 | 0.9916902 | 0.9670213 | 0.002651512 | 0.9950714 | 0.009313597 | 0.9950718 | 0.006835508 | [12 empty] | 1147860 | 1.0047 | 0.8678712 | 0.01538175 | 0.9843965 | 0.01017597 | 0.9843884 | 0.01180081
[13 empty] | 804846 | 1.000479 | 0.9866385 | 0.0009853148 | 0.9967555 | 0.002052187 | 0.9967608 | 0.004687263 |  |  | 699960 | 0.9927692 | 0.9670213 | 0.002651512 | 0.995075 | 0.009313527 | 0.9950753 | 0.006835442 | [12 empty] | 1148160 | 0.9957479 | 0.8678712 | 0.01538175 | 0.9844012 | 0.01017582 | 0.984393 | 0.01180069
[13 empty] | 805146 | 1.001439 | 0.9866385 | 0.0009853148 | 0.9967555 | 0.002052188 | 0.9967609 | 0.004687265 |  |  | 700260 | 0.9916902 | 0.9670213 | 0.002651512 | 0.9950785 | 0.009313458 | 0.9950789 | 0.006835376 | [12 empty] | 1148460 | 1.002462 | 0.8678712 | 0.01538175 | 0.9844058 | 0.01017567 | 0.9843976 | 0.01180056
[13 empty] | 805446 | 1.002399 | 0.9866385 | 0.0009853148 | 0.9967556 | 0.002052189 | 0.996761 | 0.004687267 |  |  | 700560 | 0.9916902 | 0.9670213 | 0.002651512 | 0.9950821 | 0.009313389 | 0.9950824 | 0.00683531 | [12 empty] | 1148760 | 0.9979859 | 0.8678712 | 0.01538175 | 0.9844104 | 0.01017552 | 0.9844022 | 0.01180044
[13 empty] | 805746 | 1.000479 | 0.9866385 | 0.0009853148 | 0.9967557 | 0.00205219 | 0.9967611 | 0.004687269 |  |  | 700860 | 0.9916902 | 0.9670213 | 0.002651512 | 0.9950856 | 0.00931332 | 0.995086 | 0.006835244 | [12 empty] | 1149060 | 0.9957479 | 0.8678712 | 0.01538175 | 0.984415 | 0.01017536 | 0.9844068 | 0.01180031
[13 empty] | 806046 | 1.001439 | 0.9866385 | 0.0009853148 | 0.9967558 | 0.00205219 | 0.9967611 | 0.004687271 |  |  | 701160 | 0.9916902 | 0.9670213 | 0.002651512 | 0.9950892 | 0.009313251 | 0.9950895 | 0.006835179 | [12 empty] | 1149360 | 0.9957479 | 0.8678712 | 0.01538175 | 0.9844196 | 0.01017521 | 0.9844114 | 0.01180019
[13 empty] | 806346 | 1.000479 | 0.9866385 | 0.0009853148 | 0.9967559 | 0.002052191 | 0.9967612 | 0.004687273 |  |  | 701460 | 0.9906112 | 0.9670213 | 0.002651512 | 0.9950927 | 0.009313183 | 0.995093 | 0.006835114 | [12 empty] | 1149660 | 0.9957479 | 0.8678712 | 0.01538175 | 0.9844242 | 0.01017506 | 0.984416 | 0.01180006
[13 empty] | 806646 | 1.000479 | 0.9866385 | 0.0009853148 | 0.9967559 | 0.002052192 | 0.9967613 | 0.004687275 |  |  | 701760 | 0.9916902 | 0.9670213 | 0.002651512 | 0.9950962 | 0.009313115 | 0.9950966 | 0.006835049 | [12 empty] | 1149960 | 0.9979859 | 0.8678712 | 0.01538175 | 0.9844288 | 0.01017491 | 0.9844206 | 0.01179994
[13 empty] | 806946 | 1.002399 | 0.9866385 | 0.0009853148 | 0.996756 | 0.002052193 | 0.9967614 | 0.004687277 |  |  | 702060 | 0.9906112 | 0.9670213 | 0.002651512 | 0.9950997 | 0.009313047 | 0.9951001 | 0.006834984 | [12 empty] | 1150260 | 0.99351 | 0.8678712 | 0.01538175 | 0.9844334 | 0.01017477 | 0.9844252 | 0.01179982
[13 empty] | 807246 | 1.000479 | 0.9866385 | 0.0009853148 | 0.9967561 | 0.002052194 | 0.9967614 | 0.004687279 |  |  | 702360 | 0.9916902 | 0.9670213 | 0.002651512 | 0.9951033 | 0.009312979 | 0.9951036 | 0.00683492 | [12 empty] | 1150560 | 0.9979859 | 0.8678712 | 0.01538175 | 0.984438 | 0.01017462 | 0.9844298 | 0.01179969
[13 empty] | 807546 | 1.000479 | 0.9866385 | 0.0009853148 | 0.9967562 | 0.002052194 | 0.9967615 | 0.004687281 |  |  | 702660 | 0.9906112 | 0.9670213 | 0.002651512 | 0.9951068 | 0.009312911 | 0.9951071 | 0.006834855 | [12 empty] | 1150860 | 1.000224 | 0.8678712 | 0.01538175 | 0.9844426 | 0.01017447 | 0.9844344 | 0.01179957
[13 empty] | 807846 | 0.9995181 | 0.9866385 | 0.0009853148 | 0.9967562 | 0.002052195 | 0.9967616 | 0.004687283 |  |  | 702960 | 0.9916902 | 0.9670213 | 0.002651512 | 0.9951103 | 0.009312844 | 0.9951106 | 0.006834791 | [12 empty] | 1151160 | 1.002462 | 0.8678712 | 0.01538175 | 0.9844471 | 0.01017432 | 0.9844389 | 0.01179944
[13 empty] | 808146 | 1.000479 | 0.9866385 | 0.0009853148 | 0.9967563 | 0.002052196 | 0.9967617 | 0.004687285 |  |  | 703260 | 0.9916902 | 0.9670213 | 0.002651512 | 0.9951138 | 0.009312777 | 0.9951141 | 0.006834727 | [12 empty] | 1151460 | 1.002462 | 0.8678712 | 0.01538175 | 0.9844517 | 0.01017417 | 0.9844435 | 0.01179932
[13 empty] | 808446 | 1.000479 | 0.9866385 | 0.0009853148 | 0.9967564 | 0.002052197 | 0.9967618 | 0.004687287 |  |  | 703560 | 0.9916902 | 0.9670213 | 0.002651512 | 0.9951173 | 0.00931271 | 0.9951176 | 0.006834664 | [12 empty] | 1151760 | 0.9957479 | 0.8678712 | 0.01538175 | 0.9844563 | 0.01017402 | 0.9844481 | 0.0117992
[13 empty] | 808746 | 1.000479 | 0.9866385 | 0.0009853148 | 0.9967565 | 0.002052198 | 0.9967618 | 0.00468729 |  |  | 703860 | 0.9916902 | 0.9670213 | 0.002651512 | 0.9951207 | 0.009312644 | 0.9951211 | 0.0068346 | [12 empty] | 1152060 | 1.002462 | 0.8678712 | 0.01538175 | 0.9844608 | 0.01017387 | 0.9844526 | 0.01179908
[13 empty] | 809046 | 1.001439 | 0.9866385 | 0.0009853148 | 0.9967565 | 0.002052198 | 0.9967619 | 0.004687292 |  |  | 704160 | 0.9916902 | 0.9670213 | 0.002651512 | 0.9951242 | 0.009312577 | 0.9951246 | 0.006834537 | [12 empty] | 1152360 | 0.9957479 | 0.8678712 | 0.01538175 | 0.9844654 | 0.01017373 | 0.9844572 | 0.01179895
[13 empty] | 809346 | 1.001439 | 0.9866385 | 0.0009853148 | 0.9967566 | 0.002052199 | 0.996762 | 0.004687294 |  |  | 704460 | 0.9938482 | 0.9670213 | 0.002651512 | 0.9951277 | 0.009312511 | 0.995128 | 0.006834474 | [12 empty] | 1152660 | 0.9957479 | 0.8678712 | 0.01538175 | 0.9844699 | 0.01017358 | 0.9844617 | 0.01179883
[13 empty] | 809646 | 1.000479 | 0.9866385 | 0.0009853148 | 0.9967567 | 0.0020522 | 0.9967621 | 0.004687296 |  |  | 704760 | 0.9927692 | 0.9670213 | 0.002651512 | 0.9951312 | 0.009312446 | 0.9951315 | 0.006834411 | [12 empty] | 1152960 | 1.002462 | 0.8678712 | 0.01538175 | 0.9844745 | 0.01017343 | 0.9844662 | 0.01179871
[13 empty] | 809946 | 0.9995181 | 0.9866385 | 0.0009853148 | 0.9967568 | 0.002052201 | 0.9967621 | 0.004687298 |  |  | 705060 | 0.9938482 | 0.9670213 | 0.002651512 | 0.9951346 | 0.00931238 | 0.995135 | 0.006834348 | [12 empty] | 1153260 | 0.9957479 | 0.8678712 | 0.01538175 | 0.984479 | 0.01017328 | 0.9844708 | 0.01179859
[13 empty] | 810246 | 1.001439 | 0.9866385 | 0.0009853148 | 0.9967568 | 0.002052202 | 0.9967622 | 0.0046873 |  |  | 705360 | 0.9916902 | 0.9670213 | 0.002651512 | 0.9951381 | 0.009312315 | 0.9951384 | 0.006834286 | [12 empty] | 1153560 | 0.99351 | 0.8678712 | 0.01538175 | 0.9844835 | 0.01017314 | 0.9844753 | 0.01179847
[13 empty] | 810546 | 0.9995181 | 0.9866385 | 0.0009853148 | 0.9967569 | 0.002052202 | 0.9967623 | 0.004687302 |  |  | 705660 | 0.9906112 | 0.9670213 | 0.002651512 | 0.9951415 | 0.009312249 | 0.9951419 | 0.006834223 | [12 empty] | 1153860 | 0.9979859 | 0.8678712 | 0.01538175 | 0.9844881 | 0.01017299 | 0.9844798 | 0.01179835
[13 empty] | 810846 | 1.000479 | 0.9866385 | 0.0009853148 | 0.996757 | 0.002052203 | 0.9967624 | 0.004687304 |  |  | 705960 | 0.9916902 | 0.9670213 | 0.002651512 | 0.995145 | 0.009312184 | 0.9951453 | 0.006834161 | [12 empty] | 1154160 | 0.9890341 | 0.8678712 | 0.01538175 | 0.9844926 | 0.01017285 | 0.9844844 | 0.01179822
[13 empty] | 811146 | 0.9995181 | 0.9866385 | 0.0009853148 | 0.9967571 | 0.002052204 | 0.9967624 | 0.004687306 |  |  | 706260 | 0.9938482 | 0.9670213 | 0.002651512 | 0.9951484 | 0.00931212 | 0.9951488 | 0.006834099 | [12 empty] | 1154460 | 0.9979859 | 0.8678712 | 0.01538175 | 0.9844971 | 0.0101727 | 0.9844889 | 0.0117981
[13 empty] | 811446 | 1.000479 | 0.9866385 | 0.0009853148 | 0.9967571 | 0.002052205 | 0.9967625 | 0.004687308 |  |  | 706560 | 0.9927692 | 0.9670213 | 0.002651512 | 0.9951518 | 0.009312055 | 0.9951522 | 0.006834038 | [12 empty] | 1154760 | 1.002462 | 0.8678712 | 0.01538175 | 0.9845016 | 0.01017255 | 0.9844934 | 0.01179798
[13 empty] | 811746 | 1.001439 | 0.9866385 | 0.0009853148 | 0.9967572 | 0.002052206 | 0.9967626 | 0.00468731 |  |  | 706860 | 0.9906112 | 0.9670213 | 0.002651512 | 0.9951553 | 0.009311991 | 0.9951556 | 0.006833976 | [12 empty] | 1155060 | 1.000224 | 0.8678712 | 0.01538175 | 0.9845061 | 0.01017241 | 0.9844979 | 0.01179786
[13 empty] | 812046 | 1.000479 | 0.9866385 | 0.0009853148 | 0.9967573 | 0.002052206 | 0.9967627 | 0.004687312 |  |  | 707160 | 0.9927692 | 0.9670213 | 0.002651512 | 0.9951587 | 0.009311927 | 0.995159 | 0.006833915 | [12 empty] | 1155360 | 0.99351 | 0.8678712 | 0.01538175 | 0.9845106 | 0.01017226 | 0.9845024 | 0.01179774
[13 empty] | 812346 | 1.001439 | 0.9866385 | 0.0009853148 | 0.9967574 | 0.002052207 | 0.9967627 | 0.004687314 |  |  | 707460 | 0.9895322 | 0.9670213 | 0.002651512 | 0.9951621 | 0.009311863 | 0.9951625 | 0.006833854 | [12 empty] | 1155660 | 0.99351 | 0.8678712 | 0.01538175 | 0.9845151 | 0.01017212 | 0.9845069 | 0.01179762
[13 empty] | 812646 | 1.000479 | 0.9866385 | 0.0009853148 | 0.9967574 | 0.002052208 | 0.9967628 | 0.004687316 |  |  | 707760 | 0.9916902 | 0.9670213 | 0.002651512 | 0.9951655 | 0.0093118 | 0.9951659 | 0.006833793 | [12 empty] | 1155960 | 1.011414 | 0.8678712 | 0.01538175 | 0.9845196181 | 0.01017197 | 0.9845114 | 0.0117975
[13 empty] | 812946 | 0.9995181 | 0.9866385 | 0.0009853148 | 0.9967575 | 0.002052209 | 0.9967629 | 0.004687318 |  |  | 708060 | 0.9927692 | 0.9670213 | 0.002651512 | 0.9951689 | 0.009311736 | 0.9951693 | 0.006833732 | [12 empty] | 1156260 | 1.002462 | 0.8678712 | 0.01538175 | 0.9845241 | 0.01017183 | 0.9845158 | 0.01179738
[13 empty] | 813246 | 1.001439 | 0.9866385 | 0.0009853148 | 0.9967576 | 0.002052209 | 0.996763 | 0.004687319 |  |  | 708360 | 0.9927692 | 0.9670213 | 0.002651512 | 0.9951723 | 0.009311673 | 0.9951727 | 0.006833671 | [12 empty] | 1156560 | 0.9979859 | 0.8678712 | 0.01538175 | 0.9845286 | 0.01017169 | 0.9845203 | 0.01179726
[13 empty] | 813546 | 1.000479 | 0.9866385 | 0.0009853148 | 0.9967576 | 0.00205221 | 0.996763 | 0.004687321 |  |  | 708660 | 0.9916902 | 0.9670213 | 0.002651512 | 0.9951757 | 0.00931161 | 0.9951761 | 0.006833611 | [12 empty] | 1156860 | 1.002462 | 0.8678712 | 0.01538175 | 0.9845331 | 0.01017154 | 0.9845248 | 0.01179715
[13 empty] | 813846 | 1.000479 | 0.9866385 | 0.0009853148 | 0.9967577 | 0.002052211 | 0.9967631 | 0.004687323 |  |  | 708960 | 0.9916902 | 0.9670213 | 0.002651512 | 0.9951791 | 0.009311548 | 0.9951795 | 0.006833551 | [12 empty] | 1157160 | 0.9957479 | 0.8678712 | 0.01538175 | 0.9845375 | 0.0101714 | 0.9845293 | 0.01179703
[13 empty] | 814146 | 1.001439 | 0.9866385 | 0.0009853148 | 0.9967578 | 0.002052212 | 0.9967632 | 0.004687325 |  |  | 709260 | 0.9916902 | 0.9670213 | 0.002651512 | 0.9951825 | 0.009311485 | 0.9951829 | 0.006833491 | [12 empty] | 1157460 | 1.000224 | 0.8678712 | 0.01538175 | 0.984542 | 0.01017126 | 0.9845337 | 0.01179691
[13 empty] | 814446 | 1.000479 | 0.9866385 | 0.0009853148 | 0.9967579 | 0.002052213 | 0.9967632 | 0.004687327 |  |  | 709560 | 0.9906112 | 0.9670213 | 0.002651512 | 0.9951859 | 0.009311423 | 0.9951862 | 0.006833431 | [12 empty] | 1157760 | 1.009176 | 0.8678712 | 0.01538175 | 0.9845465 | 0.01017111 | 0.9845382 | 0.01179679
[13 empty] | 814746 | 1.000479 | 0.9866385 | 0.0009853148 | 0.9967579 | 0.002052213 | 0.9967633 | 0.004687329 |  |  | 709860 | 0.9927692 | 0.9670213 | 0.002651512 | 0.9951893 | 0.009311361 | 0.9951896 | 0.006833372 | [12 empty] | 1158060 | 0.9979859 | 0.8678712 | 0.01538175 | 0.9845509 | 0.01017097 | 0.9845426 | 0.01179667
[13 empty] | 815046 | 1.001439 | 0.9866385 | 0.0009853148 | 0.996758 | 0.002052214 | 0.9967634 | 0.004687331 |  |  | 710160 | 0.9927692 | 0.9670213 | 0.002651512 | 0.9951926 | 0.009311299 | 0.995193 | 0.006833312 | [12 empty] | 1158360 | 0.9957479 | 0.8678712 | 0.01538175 | 0.9845554 | 0.01017083 | 0.9845471 | 0.01179655
[13 empty] | 815346 | 1.001439 | 0.9866385 | 0.0009853148 | 0.9967581 | 0.002052215 | 0.9967635 | 0.004687333 |  |  | 710460 | 0.9938482 | 0.9670213 | 0.002651512 | 0.995196 | 0.009311238 | 0.9951963 | 0.006833253 | [12 empty] | 1158660 | 1.002462 | 0.8678712 | 0.01538175 | 0.9845598 | 0.01017069 | 0.9845515 | 0.01179644
[13 empty] | 815646 | 0.9995181 | 0.9866385 | 0.0009853148 | 0.9967581 | 0.002052216 | 0.9967635 | 0.004687335 |  |  | 710760 | 0.9916902 | 0.9670213 | 0.002651512 | 0.9951993 | 0.009311176 | 0.9951997 | 0.006833194 | [12 empty] | 1158960 | 1.000224 | 0.8678712 | 0.01538175 | 0.9845643 | 0.01017054 | 0.984556 | 0.01179632
[13 empty] | 815946 | 1.001439 | 0.9866385 | 0.0009853148 | 0.9967582 | 0.002052216 | 0.9967636 | 0.004687337 |  |  | 711060 | 0.9916902 | 0.9670213 | 0.002651512 | 0.9952027 | 0.009311115 | 0.9952031 | 0.006833135 | [12 empty] | 1159260 | 1.000224 | 0.8678712 | 0.01538175 | 0.9845687 | 0.0101704 | 0.9845604 | 0.0117962
[13 empty] | 816246 | 1.001439 | 0.9866385 | 0.0009853148 | 0.9967583 | 0.002052217 | 0.9967637 | 0.004687339 |  |  | 711360 | 0.9927692 | 0.9670213 | 0.002651512 | 0.995206 | 0.009311055 | 0.9952064 | 0.006833076 | [12 empty] | 1159560 | 0.9957479 | 0.8678712 | 0.01538175 | 0.9845731 | 0.01017026 | 0.9845648 | 0.01179608
[13 empty] | 816546 | 1.001439 | 0.9866385 | 0.0009853148 | 0.9967584 | 0.002052218 | 0.9967637 | 0.004687341 |  |  | 711660 | 0.9927692 | 0.9670213 | 0.002651512 | 0.9952094 | 0.009310994 | 0.9952097 | 0.006833018 | [12 empty] | 1159860 | 0.9890341 | 0.8678712 | 0.01538175 | 0.9845775 | 0.01017012 | 0.9845692 | 0.01179597
[13 empty] | 816846 | 1.000479 | 0.9866385 | 0.0009853148 | 0.9967584 | 0.002052219 | 0.9967638 | 0.004687343 |  |  | 711960 | 0.9927692 | 0.9670213 | 0.002651512 | 0.9952127 | 0.009310933 | 0.9952131 | 0.00683296 | [12 empty] | 1160160 | 1.000224 | 0.8678712 | 0.01538175 | 0.984582 | 0.01016998 | 0.9845737 | 0.01179585
[13 empty] | 817146 | 1.000479 | 0.9866385 | 0.0009853148 | 0.9967585 | 0.002052219 | 0.9967639 | 0.004687345 |  |  | 712260 | 0.9916902 | 0.9670213 | 0.002651512 | 0.9952161 | 0.009310873 | 0.9952164 | 0.006832902 | [12 empty] | 1160460 | 1.0047 | 0.8678712 | 0.01538175 | 0.9845864 | 0.01016984 | 0.9845781 | 0.01179574
[13 empty] | 817446 | 1.000479 | 0.9866385 | 0.0009853148 | 0.9967586 | 0.00205222 | 0.996764 | 0.004687347 |  |  | 712560 | 0.9927692 | 0.9670213 | 0.002651512 | 0.9952194 | 0.009310813 | 0.9952197 | 0.006832844 | [12 empty] | 1160760 | 1.000224 | 0.8678712 | 0.01538175 | 0.9845908 | 0.0101697 | 0.9845825 | 0.01179562
[13 empty] | 817746 | 0.9995181 | 0.9866385 | 0.0009853148 | 0.9967586 | 0.002052221 | 0.996764 | 0.004687349 |  |  | 712860 | 0.9906112 | 0.9670213 | 0.002651512 | 0.9952227 | 0.009310753 | 0.9952231 | 0.006832786 | [12 empty] | 1161060 | 0.9979859 | 0.8678712 | 0.01538175 | 0.9845952 | 0.01016956 | 0.9845869 | 0.0117955
[13 empty] | 818046 | 1.001439 | 0.9866385 | 0.0009853148 | 0.9967587 | 0.002052222 | 0.9967641 | 0.004687351 |  |  | 713160 | 0.9916902 | 0.9670213 | 0.002651512 | 0.995226 | 0.009310694 | 0.9952264 | 0.006832729 | [12 empty] | 1161360 | 0.9979859 | 0.8678712 | 0.01538175 | 0.9845996 | 0.01016942 | 0.9845913 | 0.01179539
[13 empty] | 818346 | 1.002399 | 0.9866385 | 0.0009853148 | 0.9967588 | 0.002052223 | 0.9967642 | 0.004687353 |  |  | 713460 | 0.9916902 | 0.9670213 | 0.002651512 | 0.9952293 | 0.009310635 | 0.9952297 | 0.006832671 | [12 empty] | 1161660 | 0.99351 | 0.8678712 | 0.01538175 | 0.984604 | 0.01016928 | 0.9845957 | 0.01179527
[13 empty] | 818646 | 1.001439 | 0.9866385 | 0.0009853148 | 0.9967589 | 0.002052223 | 0.9967642 | 0.004687355 |  |  | 713760 | 0.9927692 | 0.9670213 | 0.002651512 | 0.9952326 | 0.009310575 | 0.995233 | 0.006832614 | [12 empty] | 1161960 | 0.9979859 | 0.8678712 | 0.01538175 | 0.9846084 | 0.01016914 | 0.9846001 | 0.01179516
[13 empty] | 818946 | 1.001439 | 0.9866385 | 0.0009853148 | 0.9967589 | 0.002052224 | 0.9967643 | 0.004687357 |  |  | 714060 | 0.9927692 | 0.9670213 | 0.002651512 | 0.9952359 | 0.009310517 | 0.9952363 | 0.006832557 | [12 empty] | 1162260 | 1.009176 | 0.8678712 | 0.01538175 | 0.9846128 | 0.010169 | 0.9846044 | 0.01179504
[13 empty] | 819246 | 1.000479 | 0.9866385 | 0.0009853148 | 0.996759 | 0.002052225 | 0.9967644 | 0.004687358 |  |  | 714360 | 0.9916902 | 0.9670213 | 0.002651512 | 0.9952392 | 0.009310458 | 0.9952396 | 0.0068325 | [12 empty] | 1162560 | 0.9979859 | 0.8678712 | 0.01538175 | 0.9846171 | 0.01016886 | 0.9846088 | 0.01179493
[13 empty] | 819546 | 1.000479 | 0.9866385 | 0.0009853148 | 0.9967591 | 0.002052226 | 0.9967644 | 0.00468736 |  |  | 714660 | 0.9927692 | 0.9670213 | 0.002651512 | 0.9952425 | 0.009310399 | 0.9952429 | 0.006832444 | [12 empty] | 1162860 | 0.99351 | 0.8678712 | 0.01538175 | 0.9846215 | 0.01016872 | 0.9846132 | 0.01179481
[13 empty] | 819846 | 1.000479 | 0.9866385 | 0.0009853148 | 0.9967591 | 0.002052226 | 0.9967645 | 0.004687362 |  |  | 714960 | 0.9927692 | 0.9670213 | 0.002651512 | 0.9952458 | 0.009310341 | 0.9952462 | 0.006832388 | [12 empty] | 1163160 | 0.99351 | 0.8678712 | 0.01538175 | 0.9846259 | 0.01016858 | 0.9846176 | 0.0117947
[13 empty] | 820146 | 0.9995181 | 0.9866385 | 0.0009853148 | 0.9967592 | 0.002052227 | 0.9967646 | 0.004687364 |  |  | 715260 | 0.9916902 | 0.9670213 | 0.002651512 | 0.9952491 | 0.009310283 | 0.9952494 | 0.006832331 | [12 empty] | 1163460 | 0.9979859 | 0.8678712 | 0.01538175 | 0.9846303 | 0.01016845 | 0.9846219 | 0.01179458
[13 empty] | 820446 | 1.000479 | 0.9866385 | 0.0009853148 | 0.9967593 | 0.002052228 | 0.9967647 | 0.004687366 |  |  | 715560 | 0.9927692 | 0.9670213 | 0.002651512 | 0.9952523 | 0.009310225 | 0.9952527 | 0.006832275 | [12 empty] | 1163760 | 1.002462 | 0.8678712 | 0.01538175 | 0.9846346 | 0.01016831 | 0.9846263 | 0.01179447
[13 empty] | 820746 | 0.9995181 | 0.9866385 | 0.0009853148 | 0.9967593 | 0.002052229 | 0.9967647 | 0.004687368 |  |  | 715860 | 0.9927692 | 0.9670213 | 0.002651512 | 0.9952556 | 0.009310168 | 0.995256 | 0.006832219 | [12 empty] | 1164060 | 1.002462 | 0.8678712 | 0.01538175 | 0.984639 | 0.01016817 | 0.9846306 | 0.01179436
[13 empty] | 821046 | 1.002399 | 0.9866385 | 0.0009853148 | 0.9967594 | 0.002052229 | 0.9967648 | 0.00468737 |  |  | 716160 | 0.9927692 | 0.9670213 | 0.002651512 | 0.9952589 | 0.00931011 | 0.9952592 | 0.006832164 | [12 empty] | 1164360 | 1.002462 | 0.8678712 | 0.01538175 | 0.9846433 | 0.01016803 | 0.984635 | 0.01179424
[13 empty] | 821346 | 1.001439 | 0.9866385 | 0.0009853148 | 0.9967595 | 0.00205223 | 0.9967649 | 0.004687372 |  |  | 716460 | 0.9927692 | 0.9670213 | 0.002651512 | 0.9952621 | 0.009310053 | 0.9952625 | 0.006832108 | [12 empty] | 1164660 | 0.99351 | 0.8678712 | 0.01538175 | 0.9846477 | 0.01016789 | 0.9846393 | 0.01179413
[13 empty] | 821646 | 1.000479 | 0.9866385 | 0.0009853148 | 0.9967595 | 0.002052231 | 0.9967649 | 0.004687374 |  |  | 716760 | 0.9927692 | 0.9670213 | 0.002651512 | 0.9952654 | 0.009309996 | 0.9952657 | 0.006832053 | [12 empty] | 1164960 | 0.9979859 | 0.8678712 | 0.01538175 | 0.984652 | 0.01016776 | 0.9846436 | 0.01179402
[13 empty] | 821946 | 1.000479 | 0.9866385 | 0.0009853148 | 0.9967596 | 0.002052232 | 0.996765 | 0.004687376 |  |  | 717060 | 0.9927692 | 0.9670213 | 0.002651512 | 0.9952686 | 0.009309939 | 0.995269 | 0.006831998 | [12 empty] | 1165260 | 1.0047 | 0.8678712 | 0.01538175 | 0.9846563 | 0.01016762 | 0.984648 | 0.0117939
[13 empty] | 822246 | 1.001439 | 0.9866385 | 0.0009853148 | 0.9967597 | 0.002052232 | 0.9967651 | 0.004687378 |  |  | 717360 | 0.9916902 | 0.9670213 | 0.002651512 | 0.9952718 | 0.009309883 | 0.9952722 | 0.006831943 | [12 empty] | 1165560 | 0.9957479 | 0.8678712 | 0.01538175 | 0.9846607 | 0.01016748 | 0.9846523 | 0.01179379
[13 empty] | 822546 | 1.000479 | 0.9866385 | 0.0009853148 | 0.9967597 | 0.002052233 | 0.9967651 | 0.004687379 |  |  | 717660 | 0.9916902 | 0.9670213 | 0.002651512 | 0.9952751 | 0.009309826 | 0.9952755 | 0.006831888 | [12 empty] | 1165860 | 0.991272 | 0.8678712 | 0.01538175 | 0.984665 | 0.01016735 | 0.9846566 | 0.01179368
[13 empty] | 822846 | 1.002399 | 0.9866385 | 0.0009853148 | 0.9967598 | 0.002052234 | 0.9967652 | 0.004687381 |  |  | 717960 | 0.9927692 | 0.9670213 | 0.002651512 | 0.9952783 | 0.00930977 | 0.9952787 | 0.006831834 | [12 empty] | 1166160 | 0.991272 | 0.8678712 | 0.01538175 | 0.9846693 | 0.01016721 | 0.9846609 | 0.01179357
[13 empty] | 823146 | 1.002399 | 0.9866385 | 0.0009853148 | 0.9967599 | 0.002052235 | 0.9967653 | 0.004687383 |  |  | 718260 | 0.9916902 | 0.9670213 | 0.002651512 | 0.9952815 | 0.009309714 | 0.9952819 | 0.006831779 | [12 empty] | 1166460 | 0.9957479 | 0.8678712 | 0.01538175 | 0.9846736 | 0.01016708 | 0.9846653 | 0.01179345
[13 empty] | 823446 | 1.001439 | 0.9866385 | 0.0009853148 | 0.9967599 | 0.002052235 | 0.9967653 | 0.004687385 |  |  | 718560 | 0.9927692 | 0.9670213 | 0.002651512 | 0.9952848 | 0.009309658 | 0.9952851 | 0.006831725 | [12 empty] | 1166760 | 0.99351 | 0.8678712 | 0.01538175 | 0.9846779 | 0.01016694 | 0.9846696 | 0.01179334
[13 empty] | 823746 | 1.001439 | 0.9866385 | 0.0009853148 | 0.99676 | 0.002052236 | 0.9967654 | 0.004687387 |  |  | 718860 | 0.9938482 | 0.9670213 | 0.002651512 | 0.995288 | 0.009309603 | 0.9952884 | 0.006831671 | [12 empty] | 1167060 | 1.006938 | 0.8678712 | 0.01538175 | 0.9846822 | 0.01016681 | 0.9846739 | 0.01179323
[13 empty] | 824046 | 1.000479 | 0.9866385 | 0.0009853148 | 0.9967601 | 0.002052237 | 0.9967655 | 0.004687389 |  |  | 719160 | 0.9927692 | 0.9670213 | 0.002651512 | 0.9952912 | 0.009309548 | 0.9952916 | 0.006831617 | [12 empty] | 1167360 | 0.9979859 | 0.8678712 | 0.01538175 | 0.9846865 | 0.01016667 | 0.9846782 | 0.01179312
[13 empty] | 824346 | 1.000479 | 0.9866385 | 0.0009853148 | 0.9967601 | 0.002052238 | 0.9967655 | 0.004687391 |  |  | 719460 | 0.9927692 | 0.9670213 | 0.002651512 | 0.9952944 | 0.009309492 | 0.9952948 | 0.006831563 | [12 empty] | 1167660 | 1.000224 | 0.8678712 | 0.01538175 | 0.9846908 | 0.01016654 | 0.9846825 | 0.01179301
[13 empty] | 824646 | 1.001439 | 0.9866385 | 0.0009853148 | 0.9967602 | 0.002052238 | 0.9967656 | 0.004687393 |  |  | 719760 | 0.9927692 | 0.9670213 | 0.002651512 | 0.9952976 | 0.009309438 | 0.995298 | 0.00683151 | [12 empty] | 1167960 | 0.9957479 | 0.8678712 | 0.01538175 | 0.9846951 | 0.0101664 | 0.9846867 | 0.0117929
[13 empty] | 824946 | 1.001439 | 0.9866385 | 0.0009853148 | 0.9967603 | 0.002052239 | 0.9967657 | 0.004687394 |  |  | 720060 | 0.9916902 | 0.9670213 | 0.002651512 | 0.9953008 | 0.009309383 | 0.9953012 | 0.006831457 | [12 empty] | 1168260 | 1.002462 | 0.8678712 | 0.01538175 | 0.9846994 | 0.01016627 | 0.984691 | 0.01179279
[13 empty] | 825246 | 1.001439 | 0.9866385 | 0.0009853148 | 0.9967603 | 0.00205224 | 0.9967657 | 0.004687396 |  |  | 720360 | 0.9916902 | 0.9670213 | 0.002651512 | 0.995304 | 0.009309328 | 0.9953043 | 0.006831403 | [12 empty] | 1168560 | 1.000224 | 0.8678712 | 0.01538175 | 0.9847037 | 0.01016613 | 0.9846953 | 0.01179268
[13 empty] | 825546 | 1.002399 | 0.9866385 | 0.0009853148 | 0.9967604 | 0.00205224 | 0.9967658 | 0.004687398 |  |  | 720660 | 0.9916902 | 0.9670213 | 0.002651512 | 0.9953071 | 0.009309274 | 0.9953075 | 0.00683135 | [12 empty] | 1168860 | 1.0047 | 0.8678712 | 0.01538175 | 0.984708 | 0.010166 | 0.9846996 | 0.01179257
[13 empty] | 825846 | 1.002399 | 0.9866385 | 0.0009853148 | 0.9967605 | 0.002052241 | 0.9967659 | 0.0046874 |  |  | 720960 | 0.9927692 | 0.9670213 | 0.002651512 | 0.9953103 | 0.00930922 | 0.9953107 | 0.006831298 | [12 empty] | 1169160 | 1.000224 | 0.8678712 | 0.01538175 | 0.9847122 | 0.01016587 | 0.9847038 | 0.01179246
[13 empty] | 826146 | 1.001439 | 0.9866385 | 0.0009853148 | 0.9967605 | 0.002052242 | 0.9967659 | 0.004687402 |  |  | 721260 | 0.9916902 | 0.9670213 | 0.002651512 | 0.9953135 | 0.009309166 | 0.9953139 | 0.006831245 | [12 empty] | 1169460 | 0.991272 | 0.8678712 | 0.01538175 | 0.9847165 | 0.01016573 | 0.9847081 | 0.01179235
[13 empty] | 826446 | 1.000479 | 0.9866385 | 0.0009853148 | 0.9967606 | 0.002052243 | 0.996766 | 0.004687404 |  |  | 721560 | 0.9938482 | 0.9670213 | 0.002651512 | 0.9953167 | 0.009309112 | 0.995317 | 0.006831193 | [12 empty] | 1169760 | 0.9957479 | 0.8678712 | 0.01538175 | 0.9847208 | 0.0101656 | 0.9847124 | 0.01179224
[13 empty] | 826746 | 1.002399 | 0.9866385 | 0.0009853148 | 0.9967607 | 0.002052243 | 0.9967661 | 0.004687406 |  |  | 721860 | 0.9938482 | 0.9670213 | 0.002651512 | 0.9953198 | 0.009309059 | 0.9953202 | 0.00683114 | [12 empty] | 1170060 | 0.9979859 | 0.8678712 | 0.01538175 | 0.984725 | 0.01016547 | 0.9847166 | 0.01179213
[13 empty] | 827046 | 1.001439 | 0.9866385 | 0.0009853148 | 0.9967607 | 0.002052244 | 0.9967661 | 0.004687407 |  |  | 722160 | 0.9927692 | 0.9670213 | 0.002651512 | 0.995323 | 0.009309006 | 0.9953234 | 0.006831088 | [12 empty] | 1170360 | 0.9979859 | 0.8678712 | 0.01538175 | 0.9847293 | 0.01016534 | 0.9847209 | 0.01179202
[13 empty] | 827346 | 1.000479 | 0.9866385 | 0.0009853148 | 0.9967608 | 0.002052245 | 0.9967662 | 0.004687409 |  |  | 722460 | 0.9906112 | 0.9670213 | 0.002651512 | 0.9953261 | 0.009308953 | 0.9953265 | 0.006831036 | [12 empty] | 1170660 | 0.9957479 | 0.8678712 | 0.01538175 | 0.9847335 | 0.0101652 | 0.9847251 | 0.01179191
[13 empty] | 827646 | 1.001439 | 0.9866385 | 0.0009853148 | 0.9967608 | 0.002052246 | 0.9967663 | 0.004687411 |  |  | 722760 | 0.9916902 | 0.9670213 | 0.002651512 | 0.9953293 | 0.0093089 | 0.9953297 | 0.006830984 | [12 empty] | 1170960 | 0.9957479 | 0.8678712 | 0.01538175 | 0.9847378 | 0.01016507 | 0.9847294 | 0.0117918
[13 empty] | 827946 | 1.000479 | 0.9866385 | 0.0009853148 | 0.9967609 | 0.002052246 | 0.9967663 | 0.004687413 |  |  | 723060 | 0.9916902 | 0.9670213 | 0.002651512 | 0.9953324 | 0.009308847 | 0.9953328 | 0.006830933 | [12 empty] | 1171260 | 1.002462 | 0.8678712 | 0.01538175 | 0.984742 | 0.01016494 | 0.9847336 | 0.01179169
[13 empty] | 828246 | 0.9995181 | 0.9866385 | 0.0009853148 | 0.996761 | 0.002052247 | 0.9967664 | 0.004687415 |  |  | 723360 | 0.9938482 | 0.9670213 | 0.002651512 | 0.9953356 | 0.009308795 | 0.995336 | 0.006830881 | [12 empty] | 1171560 | 1.002462 | 0.8678712 | 0.01538175 | 0.9847462 | 0.01016481 | 0.9847378 | 0.01179158
[13 empty] | 828546 | 1.000479 | 0.9866385 | 0.0009853148 | 0.996761 | 0.002052248 | 0.9967664 | 0.004687417 |  |  | 723660 | 0.9927692 | 0.9670213 | 0.002651512 | 0.9953387 | 0.009308742 | 0.9953391 | 0.00683083 | [12 empty] | 1171860 | 0.9979859 | 0.8678712 | 0.01538175 | 0.9847505 | 0.01016468 | 0.984742 | 0.01179147
[13 empty] | 828846 | 1.002399 | 0.9866385 | 0.0009853148 | 0.9967611 | 0.002052248 | 0.9967665 | 0.004687419 |  |  | 723960 | 0.9927692 | 0.9670213 | 0.002651512 | 0.9953418 | 0.00930869 | 0.9953422 | 0.006830779 | [12 empty] | 1172160 | 0.9979859 | 0.8678712 | 0.01538175 | 0.9847547 | 0.01016455 | 0.9847463 | 0.01179137
[13 empty] | 829146 | 1.002399 | 0.9866385 | 0.0009853148 | 0.9967612 | 0.002052249 | 0.9967666 | 0.00468742 |  |  | 724260 | 0.9927692 | 0.9670213 | 0.002651512 | 0.9953449 | 0.009308638 | 0.9953453 | 0.006830728 | [12 empty] | 1172460 | 1.000224 | 0.8678712 | 0.01538175 | 0.9847589 | 0.01016441 | 0.9847505 | 0.01179126
[13 empty] | 829446 | 1.001439 | 0.9866385 | 0.0009853148 | 0.9967612 | 0.00205225 | 0.9967666 | 0.004687422 |  |  | 724560 | 0.9916902 | 0.9670213 | 0.002651512 | 0.9953481 | 0.009308587 | 0.9953484 | 0.006830678 | [12 empty] | 1172760 | 1.0047 | 0.8678712 | 0.01538175 | 0.9847631 | 0.01016428 | 0.9847547 | 0.01179115
[13 empty] | 829746 | 1.001439 | 0.9866385 | 0.0009853148 | 0.9967613 | 0.002052251 | 0.9967667 | 0.004687424 |  |  | 724860 | 0.9927692 | 0.9670213 | 0.002651512 | 0.9953512 | 0.009308535 | 0.9953516 | 0.006830627 | [12 empty] | 1173060 | 1.000224 | 0.8678712 | 0.01538175 | 0.9847673 | 0.01016415 | 0.9847589 | 0.01179104
[13 empty] | 830046 | 0.9995181 | 0.9866385 | 0.0009853148 | 0.9967614 | 0.002052251 | 0.9967668 | 0.004687426 |  |  | 725160 | 0.9938482 | 0.9670213 | 0.002651512 | 0.9953543 | 0.009308484 | 0.9953547 | 0.006830577 | [12 empty] | 1173360 | 1.002462 | 0.8678712 | 0.01538175 | 0.9847715 | 0.01016402 | 0.9847631 | 0.01179094
[13 empty] | 830346 | 1.001439 | 0.9866385 | 0.0009853148 | 0.9967614 | 0.002052252 | 0.9967668 | 0.004687428 |  |  | 725460 | 0.9960063 | 0.9670213 | 0.002651512 | 0.9953574 | 0.009308433 | 0.9953578 | 0.006830526 | [12 empty] | 1173660 | 0.99351 | 0.8678712 | 0.01538175 | 0.9847757 | 0.01016389 | 0.9847673 | 0.01179083
[13 empty] | 830646 | 1.001439 | 0.9866385 | 0.0009853148 | 0.9967615 | 0.002052253 | 0.9967669 | 0.004687429 |  |  | 725760 | 0.9916902 | 0.9670213 | 0.002651512 | 0.9953605 | 0.009308382 | 0.9953609 | 0.006830476 | [12 empty] | 1173960 | 1.0047 | 0.8678712 | 0.01538175 | 0.9847799 | 0.01016376 | 0.9847715 | 0.01179072
[13 empty] | 830946 | 1.001439 | 0.9866385 | 0.0009853148 | 0.9967615 | 0.002052254 | 0.996767 | 0.004687431 |  |  | 726060 | 0.9927692 | 0.9670213 | 0.002651512 | 0.9953636 | 0.009308331 | 0.995364 | 0.006830426 | [12 empty] | 1174260 | 1.013651 | 0.8678712 | 0.01538175 | 0.9847841 | 0.01016363 | 0.9847757 | 0.01179062
[13 empty] | 831246 | 1.000479 | 0.9866385 | 0.0009853148 | 0.9967616 | 0.002052254 | 0.996767 | 0.004687433 |  |  | 726360 | 0.9906112 | 0.9670213 | 0.002651512 | 0.9953666 | 0.009308281 | 0.995367 | 0.006830377 | [12 empty] | 1174560 | 1.009176 | 0.8678712 | 0.01538175 | 0.9847883 | 0.0101635 | 0.9847798 | 0.01179051
[13 empty] | 831546 | 1.000479 | 0.9866385 | 0.0009853148 | 0.9967617 | 0.002052255 | 0.9967671 | 0.004687435 |  |  | 726660 | 0.9895322 | 0.9670213 | 0.002651512 | 0.9953697 | 0.00930823 | 0.9953701 | 0.006830327 | [12 empty] | 1174860 | 1.002462 | 0.8678712 | 0.01538175 | 0.9847925 | 0.01016338 | 0.984784 | 0.0117904
[13 empty] | 831846 | 1.001439 | 0.9866385 | 0.0009853148 | 0.9967617 | 0.002052256 | 0.9967671 | 0.004687437 |  |  | 726960 | 0.9927692 | 0.9670213 | 0.002651512 | 0.9953728 | 0.00930818 | 0.9953732 | 0.006830278 | [12 empty] | 1175160 | 1.0047 | 0.8678712 | 0.01538175 | 0.9847966 | 0.01016325 | 0.9847882 | 0.0117903
[13 empty] | 832146 | 1.001439 | 0.9866385 | 0.0009853148 | 0.9967618 | 0.002052256 | 0.9967672 | 0.004687438 |  |  | 727260 | 0.9927692 | 0.9670213 | 0.002651512 | 0.9953759 | 0.00930813 | 0.9953763 | 0.006830229 | [12 empty] | 1175460 | 0.9957479 | 0.8678712 | 0.01538175 | 0.9848008 | 0.01016312 | 0.9847924 | 0.01179019
[13 empty] | 832446 | 1.001439 | 0.9866385 | 0.0009853148 | 0.9967619 | 0.002052257 | 0.9967673 | 0.00468744 |  |  | 727560 | 0.9916902 | 0.9670213 | 0.002651512 | 0.9953789 | 0.009308081 | 0.9953793 | 0.00683018 | [12 empty] | 1175760 | 0.99351 | 0.8678712 | 0.01538175 | 0.984805 | 0.01016299 | 0.9847965 | 0.01179009
[13 empty] | 832746 | 1.000479 | 0.9866385 | 0.0009853148 | 0.9967619 | 0.002052258 | 0.9967673 | 0.004687442 |  |  | 727860 | 0.9927692 | 0.9670213 | 0.002651512 | 0.995382 | 0.009308031 | 0.9953824 | 0.006830131 | [12 empty] | 1176060 | 1.002462 | 0.8678712 | 0.01538175 | 0.9848091 | 0.01016286 | 0.9848007 | 0.01178998
[13 empty] | 833046 | 1.001439 | 0.9866385 | 0.0009853148 | 0.996762 | 0.002052258 | 0.9967674 | 0.004687444 |  |  | 728160 | 0.9927692 | 0.9670213 | 0.002651512 | 0.9953851 | 0.009307982 | 0.9953855 | 0.006830082 | [12 empty] | 1176360 | 1.0047 | 0.8678712 | 0.01538175 | 0.9848133 | 0.01016273 | 0.9848048 | 0.01178988
[13 empty] | 833346 | 1.001439 | 0.9866385 | 0.0009853148 | 0.996762 | 0.002052259 | 0.9967674 | 0.004687446 |  |  | 728460 | 0.9927692 | 0.9670213 | 0.002651512 | 0.9953881 | 0.009307933 | 0.9953885 | 0.006830033 | [12 empty] | 1176660 | 1.0047 | 0.8678712 | 0.01538175 | 0.9848174 | 0.01016261 | 0.984809 | 0.01178977
[13 empty] | 833646 | 1.000479 | 0.9866385 | 0.0009853148 | 0.9967621 | 0.00205226 | 0.9967675 | 0.004687447 |  |  | 728760 | 0.9927692 | 0.9670213 | 0.002651512 | 0.9953912 | 0.009307884 | 0.9953916 | 0.006829985 | [12 empty] | 1176960 | 1.0047 | 0.8678712 | 0.01538175 | 0.9848216 | 0.01016248 | 0.9848131 | 0.01178967
[13 empty] | 833946 | 0.9995181 | 0.9866385 | 0.0009853148 | 0.9967622 | 0.002052261 | 0.9967676 | 0.004687449 |  |  | 729060 | 0.9916902 | 0.9670213 | 0.002651512 | 0.9953942 | 0.009307835 | 0.9953946 | 0.006829937 | [12 empty] | 1177260 | 0.9979859 | 0.8678712 | 0.01538175 | 0.9848257 | 0.01016235 | 0.9848173 | 0.01178956
[13 empty] | 834246 | 1.001439 | 0.9866385 | 0.0009853148 | 0.9967622 | 0.002052261 | 0.9967676 | 0.004687451 |  |  | 729360 | 0.9927692 | 0.9670213 | 0.002651512 | 0.9953972 | 0.009307786 | 0.9953976 | 0.006829889 | [12 empty] | 1177560 | 1.000224 | 0.8678712 | 0.01538175 | 0.9848299 | 0.01016223 | 0.9848214 | 0.01178946
[13 empty] | 834546 | 1.001439 | 0.9866385 | 0.0009853148 | 0.9967623 | 0.002052262 | 0.9967677 | 0.004687453 |  |  | 729660 | 0.9949272 | 0.9670213 | 0.002651512 | 0.9954003 | 0.009307738 | 0.9954007 | 0.006829841 | [12 empty] | 1177860 | 1.002462 | 0.8678712 | 0.01538175 | 0.984834 | 0.0101621 | 0.9848255 | 0.01178935
[13 empty] | 834846 | 1.001439 | 0.9866385 | 0.0009853148 | 0.9967623 | 0.002052263 | 0.9967678 | 0.004687455 |  |  | 729960 | 0.9938482 | 0.9670213 | 0.002651512 | 0.9954033 | 0.00930769 | 0.9954037 | 0.006829793 | [12 empty] | 1178160 | 1.000224 | 0.8678712 | 0.01538175 | 0.9848381 | 0.01016197 | 0.9848296 | 0.01178925
[13 empty] | 835146 | 1.001439 | 0.9866385 | 0.0009853148 | 0.9967624 | 0.002052263 | 0.9967678 | 0.004687456 |  |  | 730260 | 0.9927692 | 0.9670213 | 0.002651512 | 0.9954063 | 0.009307642 | 0.9954067 | 0.006829746 | [12 empty] | 1178460 | 0.9979859 | 0.8678712 | 0.01538175 | 0.9848422 | 0.01016185 | 0.9848338 | 0.01178915
[13 empty] | 835446 | 0.9995181 | 0.9866385 | 0.0009853148 | 0.9967625 | 0.002052264 | 0.9967679 | 0.004687458 |  |  | 730560 | 0.9916902 | 0.9670213 | 0.002651512 | 0.9954093 | 0.009307594 | 0.9954097 | 0.006829698 | [12 empty] | 1178760 | 1.009176 | 0.8678712 | 0.01538175 | 0.9848464 | 0.01016172 | 0.9848379 | 0.01178904
[13 empty] | 835746 | 1.002399 | 0.9866385 | 0.0009853148 | 0.9967625 | 0.002052265 | 0.9967679 | 0.00468746 |  |  | 730860 | 0.9906112 | 0.9670213 | 0.002651512 | 0.9954123 | 0.009307546 | 0.9954128 | 0.006829651 | [12 empty] | 1179060 | 1.0047 | 0.8678712 | 0.01538175 | 0.9848505 | 0.01016159 | 0.984842 | 0.01178894
[13 empty] | 836046 | 1.002399 | 0.9866385 | 0.0009853148 | 0.9967626 | 0.002052265 | 0.996768 | 0.004687462 |  |  | 731160 | 0.9927692 | 0.9670213 | 0.002651512 | 0.9954154 | 0.009307499 | 0.9954158 | 0.006829604 | [12 empty] | 1179360 | 1.000224 | 0.8678712 | 0.01538175 | 0.9848546 | 0.01016147 | 0.9848461 | 0.01178884
[13 empty] | 836346 | 1.002399 | 0.9866385 | 0.0009853148 | 0.9967626 | 0.002052266 | 0.9967681 | 0.004687463 |  |  | 731460 | 0.9938482 | 0.9670213 | 0.002651512 | 0.9954184 | 0.009307451 | 0.9954188 | 0.006829557 | [12 empty] | 1179660 | 0.9979859 | 0.8678712 | 0.01538175 | 0.9848587 | 0.01016134 | 0.9848502 | 0.01178873
[13 empty] | 836646 | 1.001439 | 0.9866385 | 0.0009853148 | 0.9967627 | 0.002052267 | 0.9967681 | 0.004687465 |  |  | 731760 | 0.9960063 | 0.9670213 | 0.002651512 | 0.9954214 | 0.009307404 | 0.9954218 | 0.00682951 | [12 empty] | 1179960 | 1.006938 | 0.8678712 | 0.01538175 | 0.9848628 | 0.01016122 | 0.9848543 | 0.01178863
[13 empty] | 836946 | 1.001439 | 0.9866385 | 0.0009853148 | 0.9967628 | 0.002052268 | 0.9967682 | 0.004687467 |  |  | 732060 | 0.9938482 | 0.9670213 | 0.002651512 | 0.9954243 | 0.009307357 | 0.9954248 | 0.006829464 | [12 empty] | 1180260 | 1.0047 | 0.8678712 | 0.01538175 | 0.9848669 | 0.01016109 | 0.9848584 | 0.01178853
[13 empty] | 837246 | 1.001439 | 0.9866385 | 0.0009853148 | 0.9967628 | 0.002052268 | 0.9967682 | 0.004687469 |  |  | 732360 | 0.9927692 | 0.9670213 | 0.002651512 | 0.9954273 | 0.009307311 | 0.9954277 | 0.006829417 | [12 empty] | 1180560 | 1.006938 | 0.8678712 | 0.01538175 | 0.984871 | 0.01016097 | 0.9848625 | 0.01178843
[13 empty] | 837546 | 1.000479 | 0.9866385 | 0.0009853148 | 0.9967629 | 0.002052269 | 0.9967683 | 0.00468747 |  |  | 732660 | 0.9938482 | 0.9670213 | 0.002651512 | 0.9954303 | 0.009307264 | 0.9954307 | 0.006829371 | [12 empty] | 1180860 | 1.002462 | 0.8678712 | 0.01538175 | 0.9848751 | 0.01016084 | 0.9848665 | 0.01178832
[13 empty] | 837846 | 1.002399 | 0.9866385 | 0.0009853148 | 0.9967629 | 0.00205227 | 0.9967684 | 0.004687472 |  |  | 732960 | 0.9927692 | 0.9670213 | 0.002651512 | 0.9954333 | 0.009307218 | 0.9954337 | 0.006829325 | [12 empty] | 1181160 | 0.99351 | 0.8678712 | 0.01538175 | 0.9848791 | 0.01016072 | 0.9848706 | 0.01178822
[13 empty] | 838146 | 1.000479 | 0.9866385 | 0.0009853148 | 0.996763 | 0.00205227 | 0.9967684 | 0.004687474 |  |  | 733260 | 0.9927692 | 0.9670213 | 0.002651512 | 0.9954363 | 0.009307172 | 0.9954367 | 0.006829279 | [12 empty] | 1181460 | 1.002462 | 0.8678712 | 0.01538175 | 0.9848832 | 0.0101606 | 0.9848747 | 0.01178812
[13 empty] | 838446 | 1.000479 | 0.9866385 | 0.0009853148 | 0.996763 | 0.002052271 | 0.9967685 | 0.004687476 |  |  | 733560 | 0.9906112 | 0.9670213 | 0.002651512 | 0.9954392 | 0.009307126 | 0.9954397 | 0.006829233 | [12 empty] | 1181760 | 1.006938 | 0.8678712 | 0.01538175 | 0.9848873 | 0.01016047 | 0.9848788 | 0.01178802
[13 empty] | 838746 | 1.001439 | 0.9866385 | 0.0009853148 | 0.9967631 | 0.002052272 | 0.9967685 | 0.004687477 |  |  | 733860 | 0.9906112 | 0.9670213 | 0.002651512 | 0.9954422 | 0.00930708 | 0.9954426 | 0.006829187 | [12 empty] | 1182060 | 1.002462 | 0.8678712 | 0.01538175 | 0.9848913 | 0.01016035 | 0.9848828 | 0.01178792
[13 empty] | 839046 | 1.002399 | 0.9866385 | 0.0009853148 | 0.9967632 | 0.002052272 | 0.9967686 | 0.004687479 |  |  | 734160 | 0.9938482 | 0.9670213 | 0.002651512 | 0.9954452 | 0.009307034 | 0.9954456 | 0.006829142 | [12 empty] | 1182360 | 0.9979859 | 0.8678712 | 0.01538175 | 0.9848954 | 0.01016023 | 0.9848869 | 0.01178782
[13 empty] | 839346 | 1.002399 | 0.9866385 | 0.0009853148 | 0.9967632 | 0.002052273 | 0.9967686 | 0.004687481 |  |  | 734460 | 0.9916902 | 0.9670213 | 0.002651512 | 0.9954481 | 0.009306989 | 0.9954485 | 0.006829097 | [12 empty] | 1182660 | 1.002462 | 0.8678712 | 0.01538175 | 0.9848995 | 0.0101601 | 0.9848909 | 0.01178771
[13 empty] | 839646 | 1.00336 | 0.9866385 | 0.0009853148 | 0.9967633 | 0.002052274 | 0.9967687 | 0.004687482 |  |  | 734760 | 0.9938482 | 0.9670213 | 0.002651512 | 0.9954511 | 0.009306944 | 0.9954515 | 0.006829051 | [12 empty] | 1182960 | 1.002462 | 0.8678712 | 0.01538175 | 0.9849035 | 0.01015998 | 0.984895 | 0.01178761
[13 empty] | 839946 | 1.001439 | 0.9866385 | 0.0009853148 | 0.9967633 | 0.002052274 | 0.9967688 | 0.004687484 |  |  | 735060 | 0.9938482 | 0.9670213 | 0.002651512 | 0.995454 | 0.009306899 | 0.9954544 | 0.006829006 | [12 empty] | 1183260 | 0.9979859 | 0.8678712 | 0.01538175 | 0.9849076 | 0.01015986 | 0.984899 | 0.01178751
[13 empty] | 840246 | 1.002399 | 0.9866385 | 0.0009853148 | 0.9967634 | 0.002052275 | 0.9967688 | 0.004687486 |  |  | 735360 | 0.9938482 | 0.9670213 | 0.002651512 | 0.9954569 | 0.009306854 | 0.9954574 | 0.006828962 | [12 empty] | 1183560 | 0.9979859 | 0.8678712 | 0.01538175 | 0.9849116 | 0.01015974 | 0.9849031 | 0.01178741
[13 empty] | 840546 | 1.000479 | 0.9866385 | 0.0009853148 | 0.9967634 | 0.002052276 | 0.9967689 | 0.004687488 |  |  | 735660 | 0.9916902 | 0.9670213 | 0.002651512 | 0.9954599 | 0.009306809 | 0.9954603 | 0.006828917 | [12 empty] | 1183860 | 1.002462 | 0.8678712 | 0.01538175 | 0.9849156 | 0.01015961 | 0.9849071 | 0.01178731
[13 empty] | 840846 | 1.001439 | 0.9866385 | 0.0009853148 | 0.9967635 | 0.002052276 | 0.9967689 | 0.004687489 |  |  | 735960 | 0.9938482 | 0.9670213 | 0.002651512 | 0.9954628 | 0.009306765 | 0.9954632 | 0.006828872 | [12 empty] | 1184160 | 0.9957479 | 0.8678712 | 0.01538175 | 0.9849197 | 0.01015949 | 0.9849111 | 0.01178721
[13 empty] | 841146 | 1.001439 | 0.9866385 | 0.0009853148 | 0.9967636 | 0.002052277 | 0.996769 | 0.004687491 |  |  | 736260 | 0.9916902 | 0.9670213 | 0.002651512 | 0.9954657 | 0.00930672 | 0.9954662 | 0.006828828 | [12 empty] | 1184460 | 0.99351 | 0.8678712 | 0.01538175 | 0.9849237 | 0.01015937 | 0.9849152 | 0.01178711
[13 empty] | 841446 | 1.002399 | 0.9866385 | 0.0009853148 | 0.9967636 | 0.002052278 | 0.996769 | 0.004687493 |  |  | 736560 | 0.9927692 | 0.9670213 | 0.002651512 | 0.9954687 | 0.009306676 | 0.9954691 | 0.006828784 | [12 empty] | 1184760 | 0.99351 | 0.8678712 | 0.01538175 | 0.9849277 | 0.01015925 | 0.9849192 | 0.01178701
[13 empty] | 841746 | 1.002399 | 0.9866385 | 0.0009853148 | 0.9967637 | 0.002052278 | 0.9967691 | 0.004687494 |  |  | 736860 | 0.9938482 | 0.9670213 | 0.002651512 | 0.9954716 | 0.009306632 | 0.995472 | 0.00682874 | [12 empty] | 1185060 | 1.0047 | 0.8678712 | 0.01538175 | 0.9849318 | 0.01015913 | 0.9849232 | 0.01178691
[13 empty] | 842046 | 1.001439 | 0.9866385 | 0.0009853148 | 0.9967637 | 0.002052279 | 0.9967692 | 0.004687496 |  |  | 737160 | 0.9927692 | 0.9670213 | 0.002651512 | 0.9954745 | 0.009306588 | 0.9954749 | 0.006828696 | [12 empty] | 1185360 | 1.009176 | 0.8678712 | 0.01538175 | 0.9849358 | 0.01015901 | 0.9849272 | 0.01178681
[13 empty] | 842346 | 1.002399 | 0.9866385 | 0.0009853148 | 0.9967638 | 0.00205228 | 0.9967692 | 0.004687498 |  |  | 737460 | 0.9927692 | 0.9670213 | 0.002651512 | 0.9954774 | 0.009306545 | 0.9954778 | 0.006828652 | [12 empty] | 1185660 | 0.9979859 | 0.8678712 | 0.01538175 | 0.9849398 | 0.01015889 | 0.9849312 | 0.01178672
[13 empty] | 842646 | 1.002399 | 0.9866385 | 0.0009853148 | 0.9967638 | 0.002052281 | 0.9967693 | 0.0046875 |  |  | 737760 | 0.9927692 | 0.9670213 | 0.002651512 | 0.9954803 | 0.009306501 | 0.9954807 | 0.006828608 | [12 empty] | 1185960 | 1.000224 | 0.8678712 | 0.01538175 | 0.9849438 | 0.01015876 | 0.9849352 | 0.01178662
[13 empty] | 842946 | 1.002399 | 0.9866385 | 0.0009853148 | 0.9967639 | 0.002052281 | 0.9967693 | 0.004687501 |  |  | 738060 | 0.9938482 | 0.9670213 | 0.002651512 | 0.9954832 | 0.009306458 | 0.9954836 | 0.006828565 | [12 empty] | 1186260 | 1.006938 | 0.8678712 | 0.01538175 | 0.9849478 | 0.01015864 | 0.9849392 | 0.01178652
[13 empty] | 843246 | 1.002399 | 0.9866385 | 0.0009853148 | 0.996764 | 0.002052282 | 0.9967694 | 0.004687503 |  |  | 738360 | 0.9938482 | 0.9670213 | 0.002651512 | 0.9954861 | 0.009306415 | 0.9954865 | 0.006828522 | [12 empty] | 1186560 | 0.9957479 | 0.8678712 | 0.01538175 | 0.9849518 | 0.01015852 | 0.9849432 | 0.01178642
[13 empty] | 843546 | 1.002399 | 0.9866385 | 0.0009853148 | 0.996764 | 0.002052283 | 0.9967694 | 0.004687505 |  |  | 738660 | 0.9938482 | 0.9670213 | 0.002651512 | 0.995489 | 0.009306372 | 0.9954894 | 0.006828478 | [12 empty] | 1186860 | 1.002462 | 0.8678712 | 0.01538175 | 0.9849558 | 0.0101584 | 0.9849472 | 0.01178632
[13 empty] | 843846 | 1.002399 | 0.9866385 | 0.0009853148 | 0.9967641 | 0.002052283 | 0.9967695 | 0.004687506 |  |  | 738960 | 0.9916902 | 0.9670213 | 0.002651512 | 0.9954919 | 0.009306329 | 0.9954923 | 0.006828435 | [12 empty] | 1187160 | 0.9979859 | 0.8678712 | 0.01538175 | 0.9849598 | 0.01015828 | 0.9849512 | 0.01178622
[13 empty] | 844146 | 1.002399 | 0.9866385 | 0.0009853148 | 0.9967641 | 0.002052284 | 0.9967696 | 0.004687508 |  |  | 739260 | 0.9938482 | 0.9670213 | 0.002651512 | 0.9954947 | 0.009306287 | 0.9954952 | 0.006828393 | [12 empty] | 1187460 | 1.000224 | 0.8678712 | 0.01538175 | 0.9849637 | 0.01015817 | 0.9849552 | 0.01178613
[13 empty] | 844446 | 1.002399 | 0.9866385 | 0.0009853148 | 0.9967642 | 0.002052285 | 0.9967696 | 0.00468751 |  |  | 739560 | 0.9938482 | 0.9670213 | 0.002651512 | 0.9954976 | 0.009306244 | 0.995498 | 0.00682835 | [12 empty] | 1187760 | 1.002462 | 0.8678712 | 0.01538175 | 0.9849677 | 0.01015805 | 0.9849591 | 0.01178603
[13 empty] | 844746 | 1.000479 | 0.9866385 | 0.0009853148 | 0.9967642 | 0.002052285 | 0.9967697 | 0.004687511 |  |  | 739860 | 0.9927692 | 0.9670213 | 0.002651512 | 0.9955005 | 0.009306202 | 0.9955009 | 0.006828307 | [12 empty] | 1188060 | 1.006938 | 0.8678712 | 0.01538175 | 0.9849717 | 0.01015793 | 0.9849631 | 0.01178593
[13 empty] | 845046 | 1.00336 | 0.9866385 | 0.0009853148 | 0.9967643 | 0.002052286 | 0.9967697 | 0.004687513 |  |  | 740160 | 0.9927692 | 0.9670213 | 0.002651512 | 0.9955033 | 0.00930616 | 0.9955038 | 0.006828265 | [12 empty] | 1188360 | 0.9979859 | 0.8678712 | 0.01538175 | 0.9849757 | 0.01015781 | 0.9849671 | 0.01178583
[13 empty] | 845346 | 1.001439 | 0.9866385 | 0.0009853148 | 0.9967643 | 0.002052286 | 0.9967698 | 0.004687515 |  |  | 740460 | 0.9938482 | 0.9670213 | 0.002651512 | 0.9955062 | 0.009306118 | 0.9955066 | 0.006828223 | [12 empty] | 1188660 | 0.99351 | 0.8678712 | 0.01538175 | 0.9849796 | 0.01015769 | 0.984971 | 0.01178574
[13 empty] | 845646 | 1.002399 | 0.9866385 | 0.0009853148 | 0.9967644 | 0.002052287 | 0.9967698 | 0.004687516 |  |  | 740760 | 0.9938482 | 0.9670213 | 0.002651512 | 0.9955091 | 0.009306076 | 0.9955095 | 0.006828181 | [12 empty] | 1188960 | 1.000224 | 0.8678712 | 0.01538175 | 0.9849836 | 0.01015757 | 0.984975 | 0.01178564
[13 empty] | 845946 | 1.001439 | 0.9866385 | 0.0009853148 | 0.9967645 | 0.002052288 | 0.9967699 | 0.004687518 |  |  | 741060 | 0.9960063 | 0.9670213 | 0.002651512 | 0.9955119 | 0.009306035 | 0.9955124 | 0.006828139 | [12 empty] | 1189260 | 0.9979859 | 0.8678712 | 0.01538175 | 0.9849875 | 0.01015745 | 0.984979 | 0.01178554
[13 empty] | 846246 | 1.002399 | 0.9866385 | 0.0009853148 | 0.9967645 | 0.002052288 | 0.9967699 | 0.00468752 |  |  | 741360 | 0.9949272 | 0.9670213 | 0.002651512 | 0.9955148 | 0.009305993 | 0.9955152 | 0.006828097 | [12 empty] | 1189560 | 1.002462 | 0.8678712 | 0.01538175 | 0.9849915 | 0.01015733 | 0.9849829 | 0.01178545
[13 empty] | 846546 | 1.002399 | 0.9866385 | 0.0009853148 | 0.9967646 | 0.002052289 | 0.99677 | 0.004687521 |  |  | 741660 | 0.9949272 | 0.9670213 | 0.002651512 | 0.9955176 | 0.009305952 | 0.995518 | 0.006828055 | [12 empty] | 1189860 | 1.000224 | 0.8678712 | 0.01538175 | 0.9849954 | 0.01015722 | 0.9849868 | 0.01178535
[13 empty] | 846846 | 1.00336 | 0.9866385 | 0.0009853148 | 0.9967646 | 0.00205229 | 0.9967701 | 0.004687523 |  |  | 741960 | 0.9938482 | 0.9670213 | 0.002651512 | 0.9955204 | 0.009305911 | 0.9955209 | 0.006828014 | [12 empty] | 1190160 | 0.9979859 | 0.8678712 | 0.01538175 | 0.9849994 | 0.0101571 | 0.9849908 | 0.01178525
[13 empty] | 847146 | 1.001439 | 0.9866385 | 0.0009853148 | 0.9967647 | 0.00205229 | 0.9967701 | 0.004687525 |  |  | 742260 | 0.9938482 | 0.9670213 | 0.002651512 | 0.9955233 | 0.00930587 | 0.9955237 | 0.006827972 | [12 empty] | 1190460 | 0.99351 | 0.8678712 | 0.01538175 | 0.9850033 | 0.01015698 | 0.9849947 | 0.01178516
[13 empty] | 847446 | 1.001439 | 0.9866385 | 0.0009853148 | 0.9967647 | 0.002052291 | 0.9967702 | 0.004687526 |  |  | 742560 | 0.9949272 | 0.9670213 | 0.002651512 | 0.9955261 | 0.00930583 | 0.9955265 | 0.006827931 | [12 empty] | 1190760 | 1.002462 | 0.8678712 | 0.01538175 | 0.9850073 | 0.01015687 | 0.9849986 | 0.01178506
[13 empty] | 847746 | 1.001439 | 0.9866385 | 0.0009853148 | 0.9967648 | 0.002052292 | 0.9967702 | 0.004687528 |  |  | 742860 | 0.9927692 | 0.9670213 | 0.002651512 | 0.9955289 | 0.009305789 | 0.9955294 | 0.00682789 | [12 empty] | 1191060 | 0.9957479 | 0.8678712 | 0.01538175 | 0.9850112 | 0.01015675 | 0.9850026 | 0.01178497
[13 empty] | 848046 | 1.001439 | 0.9866385 | 0.0009853148 | 0.9967648 | 0.002052292 | 0.9967703 | 0.00468753 |  |  | 743160 | 0.9949272 | 0.9670213 | 0.002651512 | 0.9955317 | 0.009305749 | 0.9955322 | 0.006827849 | [12 empty] | 1191360 | 0.9979859 | 0.8678712 | 0.01538175 | 0.9850151 | 0.01015663 | 0.9850065 | 0.01178487
[13 empty] | 848346 | 1.001439 | 0.9866385 | 0.0009853148 | 0.9967649 | 0.002052293 | 0.9967703 | 0.004687531 |  |  | 743460 | 0.9927692 | 0.9670213 | 0.002651512 | 0.9955346 | 0.009305709 | 0.995535 | 0.006827808 | [12 empty] | 1191660 | 0.9979859 | 0.8678712 | 0.01538175 | 0.985019 | 0.01015652 | 0.9850104 | 0.01178477
[13 empty] | 848646 | 1.001439 | 0.9866385 | 0.0009853148 | 0.9967649 | 0.002052294 | 0.9967704 | 0.004687533 |  |  | 743760 | 0.9949272 | 0.9670213 | 0.002651512 | 0.9955374 | 0.009305669 | 0.9955378 | 0.006827768 | [12 empty] | 1191960 | 0.9957479 | 0.8678712 | 0.01538175 | 0.9850229 | 0.0101564 | 0.9850143 | 0.01178468
[13 empty] | 848946 | 1.002399 | 0.9866385 | 0.0009853148 | 0.996765 | 0.002052294 | 0.9967704 | 0.004687535 |  |  | 744060 | 0.9949272 | 0.9670213 | 0.002651512 | 0.9955402 | 0.009305629 | 0.9955406 | 0.006827727 | [12 empty] | 1192260 | 1.000224 | 0.8678712 | 0.01538175 | 0.9850269 | 0.01015628 | 0.9850182 | 0.01178458
[13 empty] | 849246 | 1.002399 | 0.9866385 | 0.0009853148 | 0.996765 | 0.002052295 | 0.9967705 | 0.004687536 |  |  | 744360 | 0.9938482 | 0.9670213 | 0.002651512 | 0.995543 | 0.009305589 | 0.9955434 | 0.006827687 | [12 empty] | 1192560 | 1.002462 | 0.8678712 | 0.01538175 | 0.9850308 | 0.01015617 | 0.9850221 | 0.01178449
[13 empty] | 849546 | 1.001439 | 0.9866385 | 0.0009853148 | 0.9967651 | 0.002052296 | 0.9967705 | 0.004687538 |  |  | 744660 | 0.9949272 | 0.9670213 | 0.002651512 | 0.9955458 | 0.00930555 | 0.9955462 | 0.006827647 | [12 empty] | 1192860 | 0.9979859 | 0.8678712 | 0.01538175 | 0.9850347 | 0.01015605 | 0.985026 | 0.0117844
[13 empty] | 849846 | 1.001439 | 0.9866385 | 0.0009853148 | 0.9967651 | 0.002052296 | 0.9967706 | 0.004687539 |  |  | 744960 | 0.9949272 | 0.9670213 | 0.002651512 | 0.9955486 | 0.00930551 | 0.995549 | 0.006827607 | [12 empty] | 1193160 | 0.9957479 | 0.8678712 | 0.01538175 | 0.9850386 | 0.01015594 | 0.9850299 | 0.0117843
[13 empty] | 850146 | 1.000479 | 0.9866385 | 0.0009853148 | 0.9967652 | 0.002052297 | 0.9967706 | 0.004687541 |  |  | 745260 | 0.9949272 | 0.9670213 | 0.002651512 | 0.9955513 | 0.009305471 | 0.9955518 | 0.006827567 | [12 empty] | 1193460 | 1.002462 | 0.8678712 | 0.01538175 | 0.9850425 | 0.01015582 | 0.9850338 | 0.01178421
[13 empty] | 850446 | 1.002399 | 0.9866385 | 0.0009853148 | 0.9967653 | 0.002052298 | 0.9967707 | 0.004687543 |  |  | 745560 | 0.9938482 | 0.9670213 | 0.002651512 | 0.9955541 | 0.009305432 | 0.9955546 | 0.006827527 | [12 empty] | 1193760 | 0.99351 | 0.8678712 | 0.01538175 | 0.9850463 | 0.01015571 | 0.9850377 | 0.01178411
[13 empty] | 850746 | 1.001439 | 0.9866385 | 0.0009853148 | 0.9967653 | 0.002052298 | 0.9967707 | 0.004687544 |  |  | 745860 | 0.9949272 | 0.9670213 | 0.002651512 | 0.9955569 | 0.009305393 | 0.9955574 | 0.006827487 | [12 empty] | 1194060 | 1.002462 | 0.8678712 | 0.01538175 | 0.9850502 | 0.01015559 | 0.9850416 | 0.01178402
[13 empty] | 851046 | 1.000479 | 0.9866385 | 0.0009853148 | 0.9967654 | 0.002052299 | 0.9967708 | 0.004687546 |  |  | 746160 | 0.9960063 | 0.9670213 | 0.002651512 | 0.9955597 | 0.009305355 | 0.9955601 | 0.006827448 | [12 empty] | 1194360 | 1.006938 | 0.8678712 | 0.01538175 | 0.9850541 | 0.01015548 | 0.9850455 | 0.01178393
[13 empty] | 851346 | 1.000479 | 0.9866385 | 0.0009853148 | 0.9967654 | 0.002052299 | 0.9967709 | 0.004687548 |  |  | 746460 | 0.9949272 | 0.9670213 | 0.002651512 | 0.9955625 | 0.009305316 | 0.9955629 | 0.006827408 | [12 empty] | 1194660 | 0.9957479 | 0.8678712 | 0.01538175 | 0.985058 | 0.01015536 | 0.9850493 | 0.01178383
[13 empty] | 851646 | 1.002399 | 0.9866385 | 0.0009853148 | 0.9967655 | 0.0020523 | 0.9967709 | 0.004687549 |  |  | 746760 | 0.9927692 | 0.9670213 | 0.002651512 | 0.9955652 | 0.009305278 | 0.9955657 | 0.006827369 | [12 empty] | 1194960 | 1.0047 | 0.8678712 | 0.01538175 | 0.9850619 | 0.01015525 | 0.9850532 | 0.01178374
[13 empty] | 851946 | 1.000479 | 0.9866385 | 0.0009853148 | 0.9967655 | 0.002052301 | 0.996771 | 0.004687551 |  |  | 747060 | 0.9927692 | 0.9670213 | 0.002651512 | 0.995568 | 0.009305239 | 0.9955684 | 0.00682733 | [12 empty] | 1195260 | 1.002462 | 0.8678712 | 0.01538175 | 0.9850657 | 0.01015513 | 0.9850571 | 0.01178365
[13 empty] | 852246 | 1.002399 | 0.9866385 | 0.0009853148 | 0.9967656 | 0.002052301 | 0.996771 | 0.004687552 |  |  | 747360 | 0.9938482 | 0.9670213 | 0.002651512 | 0.9955707 | 0.009305201 | 0.9955712 | 0.006827291 | [12 empty] | 1195560 | 1.000224 | 0.8678712 | 0.01538175 | 0.9850696 | 0.01015502 | 0.9850609 | 0.01178355
[13 empty] | 852546 | 1.002399 | 0.9866385 | 0.0009853148 | 0.9967656 | 0.002052302 | 0.9967711 | 0.004687554 |  |  | 747660 | 0.9960063 | 0.9670213 | 0.002651512 | 0.9955735 | 0.009305164 | 0.9955739 | 0.006827252 | [12 empty] | 1195860 | 1.002462 | 0.8678712 | 0.01538175 | 0.9850734 | 0.01015491 | 0.9850648 | 0.01178346
[13 empty] | 852846 | 1.001439 | 0.9866385 | 0.0009853148 | 0.9967657 | 0.002052303 | 0.9967711 | 0.004687556 |  |  | 747960 | 0.9949272 | 0.9670213 | 0.002651512 | 0.9955762 | 0.009305126 | 0.9955767 | 0.006827214 | [12 empty] | 1196160 | 1.006938 | 0.8678712 | 0.01538175 | 0.9850773 | 0.01015479 | 0.9850686 | 0.01178337
[13 empty] | 853146 | 1.000479 | 0.9866385 | 0.0009853148 | 0.9967657 | 0.002052303 | 0.9967712 | 0.004687557 |  |  | 748260 | 0.9938482 | 0.9670213 | 0.002651512 | 0.995579 | 0.009305088 | 0.9955794 | 0.006827175 | [12 empty] | 1196460 | 1.002462 | 0.8678712 | 0.01538175 | 0.9850811 | 0.01015468 | 0.9850725 | 0.01178327
[13 empty] | 853446 | 1.002399 | 0.9866385 | 0.0009853148 | 0.9967658 | 0.002052304 | 0.9967712 | 0.004687559 |  |  | 748560 | 0.9938482 | 0.9670213 | 0.002651512 | 0.9955817 | 0.009305051 | 0.9955822 | 0.006827137 | [12 empty] | 1196760 | 1.000224 | 0.8678712 | 0.01538175 | 0.985085 | 0.01015457 | 0.9850763 | 0.01178318
[13 empty] | 853746 | 1.001439 | 0.9866385 | 0.0009853148 | 0.9967658 | 0.002052305 | 0.9967713 | 0.00468756 |  |  | 748860 | 0.9938482 | 0.9670213 | 0.002651512 | 0.9955844 | 0.009305014 | 0.9955849 | 0.006827099 | [12 empty] | 1197060 | 1.000224 | 0.8678712 | 0.01538175 | 0.9850888 | 0.01015445 | 0.9850802 | 0.01178309
[13 empty] | 854046 | 1.001439 | 0.9866385 | 0.0009853148 | 0.9967659 | 0.002052305 | 0.9967713 | 0.004687562 |  |  | 749160 | 0.9949272 | 0.9670213 | 0.002651512 | 0.9955872 | 0.009304977 | 0.9955876 | 0.006827061 | [12 empty] | 1197360 | 1.0047 | 0.8678712 | 0.01538175 | 0.9850927 | 0.01015434 | 0.985084 | 0.011783
[13 empty] | 854346 | 1.001439 | 0.9866385 | 0.0009853148 | 0.9967659 | 0.002052306 | 0.9967714 | 0.004687564 |  |  | 749460 | 0.9927692 | 0.9670213 | 0.002651512 | 0.9955899 | 0.00930494 | 0.9955904 | 0.006827023 | [12 empty] | 1197660 | 1.002462 | 0.8678712 | 0.01538175 | 0.9850965 | 0.01015423 | 0.9850878 | 0.01178291
[13 empty] | 854646 | 1.000479 | 0.9866385 | 0.0009853148 | 0.996766 | 0.002052306 | 0.9967714 | 0.004687565 |  |  | 749760 | 0.9949272 | 0.9670213 | 0.002651512 | 0.9955926 | 0.009304903 | 0.9955931 | 0.006826985 | [12 empty] | 1197960 | 0.9979859 | 0.8678712 | 0.01538175 | 0.9851003 | 0.01015412 | 0.9850916 | 0.01178282
[13 empty] | 854946 | 0.9995181 | 0.9866385 | 0.0009853148 | 0.996766 | 0.002052307 | 0.9967715 | 0.004687567 |  |  | 750060 | 0.9949272 | 0.9670213 | 0.002651512 | 0.9955953 | 0.009304866 | 0.9955958 | 0.006826947 | [12 empty] | 1198260 | 0.9979859 | 0.8678712 | 0.01538175 | 0.9851041 | 0.01015401 | 0.9850955 | 0.01178272
[13 empty] | 855246 | 1.00336 | 0.9866385 | 0.0009853148 | 0.9967661 | 0.002052308 | 0.9967715 | 0.004687568 |  |  | 750360 | 0.9949272 | 0.9670213 | 0.002651512 | 0.995598 | 0.00930483 | 0.9955985 | 0.00682691 | [12 empty] | 1198560 | 0.99351 | 0.8678712 | 0.01538175 | 0.985108 | 0.01015389 | 0.9850993 | 0.01178263
[13 empty] | 855546 | 1.002399 | 0.9866385 | 0.0009853148 | 0.9967661 | 0.002052308 | 0.9967716 | 0.00468757 |  |  | 750660 | 0.9927692 | 0.9670213 | 0.002651512 | 0.9956008 | 0.009304794 | 0.9956012 | 0.006826872 | [12 empty] | 1198860 | 0.991272 | 0.8678712 | 0.01538175 | 0.9851118 | 0.01015378 | 0.9851031 | 0.01178254
[13 empty] | 855846 | 1.001439 | 0.9866385 | 0.0009853148 | 0.9967662 | 0.002052309 | 0.9967716 | 0.004687571 |  |  | 750960 | 0.9938482 | 0.9670213 | 0.002651512 | 0.9956035 | 0.009304758 | 0.9956039 | 0.006826835 | [12 empty] | 1199160 | 1.000224 | 0.8678712 | 0.01538175 | 0.9851156 | 0.01015367 | 0.9851069 | 0.01178245
[13 empty] | 856146 | 1.002399 | 0.9866385 | 0.0009853148 | 0.9967662 | 0.00205231 | 0.9967717 | 0.004687573 |  |  | 751260 | 0.9938482 | 0.9670213 | 0.002651512 | 0.9956062 | 0.009304722 | 0.9956066 | 0.006826798 | [12 empty] | 1199460 | 0.991272 | 0.8678712 | 0.01538175 | 0.9851194 | 0.01015356 | 0.9851107 | 0.01178236
[13 empty] | 856446 | 1.002399 | 0.9866385 | 0.0009853148 | 0.9967663 | 0.00205231 | 0.9967717 | 0.004687575 |  |  | 751560 | 0.9927692 | 0.9670213 | 0.002651512 | 0.9956088 | 0.009304686 | 0.9956093 | 0.006826761 | [12 empty] | 1199760 | 1.002462 | 0.8678712 | 0.01538175 | 0.9851232 | 0.01015345 | 0.9851145 | 0.01178227
[13 empty] | 856746 | 1.001439 | 0.9866385 | 0.0009853148 | 0.9967663 | 0.002052311 | 0.9967718 | 0.004687576 |  |  | 751860 | 0.9938482 | 0.9670213 | 0.002651512 | 0.9956115 | 0.00930465 | 0.995612 | 0.006826724 | [12 empty] | 1200060 | 0.9979859 | 0.8678712 | 0.01538175 | 0.985127 | 0.01015334 | 0.9851183 | 0.01178218
[13 empty] | 857046 | 1.001439 | 0.9866385 | 0.0009853148 | 0.9967664 | 0.002052311 | 0.9967718 | 0.004687578 |  |  | 752160 | 0.9938482 | 0.9670213 | 0.002651512 | 0.9956142 | 0.009304615 | 0.9956147 | 0.006826688 | [12 empty] | 1200360 | 0.99351 | 0.8678712 | 0.01538175 | 0.9851308 | 0.01015323 | 0.9851221 | 0.01178209
[13 empty] | 857346 | 1.001439 | 0.9866385 | 0.0009853148 | 0.9967664 | 0.002052312 | 0.9967719 | 0.004687579 |  |  | 752460 | 0.9949272 | 0.9670213 | 0.002651512 | 0.9956169 | 0.009304579 | 0.9956174 | 0.006826651
[13 empty] | 857646 | 1.000479 | 0.9866385 | 0.0009853148 | 0.9967665 | 0.002052313 | 0.9967719 | 0.004687581 |  |  | 752760 | 0.9960063 | 0.9670213 | 0.002651512 | 0.9956196 | 0.009304544 | 0.99562 | 0.006826615
[13 empty] | 857946 | 1.000479 | 0.9866385 | 0.0009853148 | 0.9967665 | 0.002052313 | 0.996772 | 0.004687582 |  |  | 753060 | 0.9960063 | 0.9670213 | 0.002651512 | 0.9956223 | 0.009304509 | 0.9956227 | 0.006826578
[13 empty] | 858246 | 1.002399 | 0.9866385 | 0.0009853148 | 0.9967666 | 0.002052314 | 0.996772 | 0.004687584 |  |  | 753360 | 0.9960063 | 0.9670213 | 0.002651512 | 0.9956249 | 0.009304474 | 0.9956254 | 0.006826542
[13 empty] | 858546 | 1.00336 | 0.9866385 | 0.0009853148 | 0.9967666 | 0.002052314 | 0.9967721 | 0.004687585 |  |  | 753660 | 0.9949272 | 0.9670213 | 0.002651512 | 0.9956276 | 0.00930444 | 0.995628 | 0.006826506
[13 empty] | 858846 | 1.002399 | 0.9866385 | 0.0009853148 | 0.9967667 | 0.002052315 | 0.9967721 | 0.004687587 |  |  | 753960 | 0.9927692 | 0.9670213 | 0.002651512 | 0.9956302 | 0.009304405 | 0.9956307 | 0.00682647
[13 empty] | 859146 | 1.002399 | 0.9866385 | 0.0009853148 | 0.9967667 | 0.002052316 | 0.9967722 | 0.004687589 |  |  | 754260 | 0.9938482 | 0.9670213 | 0.002651512 | 0.9956329 | 0.009304371 | 0.9956334 | 0.006826434
[13 empty] | 859446 | 1.002399 | 0.9866385 | 0.0009853148 | 0.9967668 | 0.002052316 | 0.9967722 | 0.00468759 |  |  | 754560 | 0.9949272 | 0.9670213 | 0.002651512 | 0.9956355 | 0.009304336 | 0.995636 | 0.006826399
[23 empty] | 754860 | 0.9960063 | 0.9670213 | 0.002651512 | 0.9956382 | 0.009304302 | 0.9956387 | 0.006826363
[23 empty] | 755160 | 0.9960063 | 0.9670213 | 0.002651512 | 0.9956408 | 0.009304268 | 0.9956413 | 0.006826328
[23 empty] | 755460 | 0.9927692 | 0.9670213 | 0.002651512 | 0.9956435 | 0.009304234 | 0.9956439 | 0.006826293
[23 empty] | 755760 | 0.9960063 | 0.9670213 | 0.002651512 | 0.9956461 | 0.009304201 | 0.9956466 | 0.006826258
[23 empty] | 756060 | 0.9960063 | 0.9670213 | 0.002651512 | 0.9956487 | 0.009304167 | 0.9956492 | 0.006826223
[23 empty] | 756360 | 0.9949272 | 0.9670213 | 0.002651512 | 0.9956514 | 0.009304134 | 0.9956518 | 0.006826188
[23 empty] | 756660 | 0.9927692 | 0.9670213 | 0.002651512 | 0.995654 | 0.009304101 | 0.9956545 | 0.006826153
[23 empty] | 756960 | 0.9938482 | 0.9670213 | 0.002651512 | 0.9956566 | 0.009304068 | 0.9956571 | 0.006826118
[23 empty] | 757260 | 0.9949272 | 0.9670213 | 0.002651512 | 0.9956592 | 0.009304035 | 0.9956597 | 0.006826084
[23 empty] | 757560 | 0.9938482 | 0.9670213 | 0.002651512 | 0.9956618 | 0.009304002 | 0.9956623 | 0.00682605
[23 empty] | 757860 | 0.9960063 | 0.9670213 | 0.002651512 | 0.9956644 | 0.009303969 | 0.9956649 | 0.006826016
[23 empty] | 758160 | 0.9949272 | 0.9670213 | 0.002651512 | 0.995667 | 0.009303937 | 0.9956675 | 0.006825981
[23 empty] | 758460 | 0.9938482 | 0.9670213 | 0.002651512 | 0.9956696 | 0.009303905 | 0.9956701 | 0.006825948
[23 empty] | 758760 | 0.9949272 | 0.9670213 | 0.002651512 | 0.9956722 | 0.009303872 | 0.9956727 | 0.006825914
[23 empty] | 759060 | 0.9927692 | 0.9670213 | 0.002651512 | 0.9956748 | 0.00930384 | 0.9956753 | 0.00682588
[23 empty] | 759360 | 0.9949272 | 0.9670213 | 0.002651512 | 0.9956774 | 0.009303809 | 0.9956779 | 0.006825846
[23 empty] | 759660 | 0.9949272 | 0.9670213 | 0.002651512 | 0.99568 | 0.009303777 | 0.9956804 | 0.006825813
[23 empty] | 759960 | 0.9949272 | 0.9670213 | 0.002651512 | 0.9956825 | 0.009303745 | 0.995683 | 0.00682578
[23 empty] | 760260 | 0.9949272 | 0.9670213 | 0.002651512 | 0.9956851 | 0.009303714 | 0.9956856 | 0.006825747
[23 empty] | 760560 | 0.9938482 | 0.9670213 | 0.002651512 | 0.9956877 | 0.009303683 | 0.9956882 | 0.006825714
[23 empty] | 760860 | 0.9949272 | 0.9670213 | 0.002651512 | 0.9956902 | 0.009303651 | 0.9956907 | 0.006825681
[23 empty] | 761160 | 0.9938482 | 0.9670213 | 0.002651512 | 0.9956928 | 0.00930362 | 0.9956933 | 0.006825648
[23 empty] | 761460 | 0.9949272 | 0.9670213 | 0.002651512 | 0.9956953 | 0.00930359 | 0.9956958 | 0.006825615
[23 empty] | 761760 | 0.9938482 | 0.9670213 | 0.002651512 | 0.9956979 | 0.009303559 | 0.9956984 | 0.006825583
[23 empty] | 762060 | 0.9949272 | 0.9670213 | 0.002651512 | 0.9957004 | 0.009303528 | 0.9957009 | 0.00682555
[23 empty] | 762360 | 0.9949272 | 0.9670213 | 0.002651512 | 0.995703 | 0.009303498 | 0.9957035 | 0.006825518
[23 empty] | 762660 | 0.9960063 | 0.9670213 | 0.002651512 | 0.9957055 | 0.009303467 | 0.995706 | 0.006825486
[23 empty] | 762960 | 0.9938482 | 0.9670213 | 0.002651512 | 0.9957081 | 0.009303437 | 0.9957085 | 0.006825454
[23 empty] | 763260 | 0.9960063 | 0.9670213 | 0.002651512 | 0.9957106 | 0.009303407 | 0.9957111 | 0.006825422
[23 empty] | 763560 | 0.9970853 | 0.9670213 | 0.002651512 | 0.9957131 | 0.009303377 | 0.9957136 | 0.00682539
[23 empty] | 763860 | 0.9960063 | 0.9670213 | 0.002651512 | 0.9957156 | 0.009303348 | 0.9957161 | 0.006825358
[23 empty] | 764160 | 0.9960063 | 0.9670213 | 0.002651512 | 0.9957181 | 0.009303318 | 0.9957186 | 0.006825327
[23 empty] | 764460 | 0.9960063 | 0.9670213 | 0.002651512 | 0.9957207 | 0.009303289 | 0.9957211 | 0.006825295
[23 empty] | 764760 | 0.9949272 | 0.9670213 | 0.002651512 | 0.9957232 | 0.009303259 | 0.9957237 | 0.006825264
[23 empty] | 765060 | 0.9949272 | 0.9670213 | 0.002651512 | 0.9957257 | 0.00930323 | 0.9957262 | 0.006825233
[23 empty] | 765360 | 0.9949272 | 0.9670213 | 0.002651512 | 0.9957282 | 0.009303201 | 0.9957287 | 0.006825202
[23 empty] | 765660 | 0.9960063 | 0.9670213 | 0.002651512 | 0.9957307 | 0.009303172 | 0.9957312 | 0.006825171
[23 empty] | 765960 | 0.9960063 | 0.9670213 | 0.002651512 | 0.9957332 | 0.009303143 | 0.9957337 | 0.00682514
[23 empty] | 766260 | 0.9970853 | 0.9670213 | 0.002651512 | 0.9957356 | 0.009303115 | 0.9957361 | 0.006825109
[23 empty] | 766560 | 0.9992433 | 0.9670213 | 0.002651512 | 0.9957381 | 0.009303086 | 0.9957386 | 0.006825079
[23 empty] | 766860 | 0.9949272 | 0.9670213 | 0.002651512 | 0.9957406 | 0.009303058 | 0.9957411 | 0.006825048
[23 empty] | 767160 | 0.9949272 | 0.9670213 | 0.002651512 | 0.9957431 | 0.00930303 | 0.9957436 | 0.006825018
[23 empty] | 767460 | 0.9938482 | 0.9670213 | 0.002651512 | 0.9957456 | 0.009303002 | 0.9957461 | 0.006824988
[23 empty] | 767760 | 0.9960063 | 0.9670213 | 0.002651512 | 0.995748 | 0.009302974 | 0.9957485 | 0.006824958
[23 empty] | 768060 | 0.9970853 | 0.9670213 | 0.002651512 | 0.9957505 | 0.009302946 | 0.995751 | 0.006824928
[23 empty] | 768360 | 0.9949272 | 0.9670213 | 0.002651512 | 0.995753 | 0.009302918 | 0.9957535 | 0.006824898
[23 empty] | 768660 | 0.9927692 | 0.9670213 | 0.002651512 | 0.9957554 | 0.009302891 | 0.9957559 | 0.006824868
[23 empty] | 768960 | 0.9960063 | 0.9670213 | 0.002651512 | 0.9957579 | 0.009302863 | 0.9957584 | 0.006824838
[23 empty] | 769260 | 0.9949272 | 0.9670213 | 0.002651512 | 0.9957603 | 0.009302836 | 0.9957608 | 0.006824809
[23 empty] | 769560 | 0.9960063 | 0.9670213 | 0.002651512 | 0.9957628 | 0.009302809 | 0.9957633 | 0.006824779
[23 empty] | 769860 | 0.9960063 | 0.9670213 | 0.002651512 | 0.9957652 | 0.009302782 | 0.9957657 | 0.00682475
[23 empty] | 770160 | 0.9960063 | 0.9670213 | 0.002651512 | 0.9957676 | 0.009302755 | 0.9957681 | 0.006824721
[23 empty] | 770460 | 0.9960063 | 0.9670213 | 0.002651512 | 0.9957701 | 0.009302728 | 0.9957706 | 0.006824692
[23 empty] | 770760 | 0.9960063 | 0.9670213 | 0.002651512 | 0.9957725 | 0.009302702 | 0.995773 | 0.006824663
[23 empty] | 771060 | 0.9949272 | 0.9670213 | 0.002651512 | 0.9957749 | 0.009302675 | 0.9957754 | 0.006824634
[23 empty] | 771360 | 0.9970853 | 0.9670213 | 0.002651512 | 0.9957773 | 0.009302649 | 0.9957778 | 0.006824605
[23 empty] | 771660 | 0.9949272 | 0.9670213 | 0.002651512 | 0.9957798 | 0.009302623 | 0.9957803 | 0.006824577
[23 empty] | 771960 | 0.9949272 | 0.9670213 | 0.002651512 | 0.9957822 | 0.009302596 | 0.9957827 | 0.006824548
[23 empty] | 772260 | 0.9960063 | 0.9670213 | 0.002651512 | 0.9957846 | 0.00930257 | 0.9957851 | 0.00682452
[23 empty] | 772560 | 0.9960063 | 0.9670213 | 0.002651512 | 0.995787 | 0.009302545 | 0.9957875 | 0.006824492
[23 empty] | 772860 | 0.9960063 | 0.9670213 | 0.002651512 | 0.9957894 | 0.009302519 | 0.9957899 | 0.006824463
[23 empty] | 773160 | 0.9960063 | 0.9670213 | 0.002651512 | 0.9957918 | 0.009302493 | 0.9957923 | 0.006824435
[23 empty] | 773460 | 0.9960063 | 0.9670213 | 0.002651512 | 0.9957942 | 0.009302468 | 0.9957947 | 0.006824407
[23 empty] | 773760 | 0.9970853 | 0.9670213 | 0.002651512 | 0.9957966 | 0.009302443 | 0.9957971 | 0.00682438
[23 empty] | 774060 | 0.9970853 | 0.9670213 | 0.002651512 | 0.995799 | 0.009302417 | 0.9957995 | 0.006824352
[23 empty] | 774360 | 0.9970853 | 0.9670213 | 0.002651512 | 0.9958013 | 0.009302392 | 0.9958019 | 0.006824324
[23 empty] | 774660 | 0.9960063 | 0.9670213 | 0.002651512 | 0.9958037 | 0.009302367 | 0.9958042 | 0.006824297
[23 empty] | 774960 | 0.9949272 | 0.9670213 | 0.002651512 | 0.9958061 | 0.009302343 | 0.9958066 | 0.00682427
[23 empty] | 775260 | 0.9960063 | 0.9670213 | 0.002651512 | 0.9958085 | 0.009302318 | 0.995809 | 0.006824242
[23 empty] | 775560 | 0.9960063 | 0.9670213 | 0.002651512 | 0.9958108 | 0.009302293 | 0.9958113 | 0.006824215
[23 empty] | 775860 | 0.9960063 | 0.9670213 | 0.002651512 | 0.9958132 | 0.009302269 | 0.9958137 | 0.006824188
[23 empty] | 776160 | 0.9960063 | 0.9670213 | 0.002651512 | 0.9958156 | 0.009302244 | 0.9958161 | 0.006824161
[23 empty] | 776460 | 0.9949272 | 0.9670213 | 0.002651512 | 0.9958179 | 0.00930222 | 0.9958184 | 0.006824134
[23 empty] | 776760 | 0.9949272 | 0.9670213 | 0.002651512 | 0.9958203 | 0.009302196 | 0.9958208 | 0.006824108
[23 empty] | 777060 | 0.9960063 | 0.9670213 | 0.002651512 | 0.9958226 | 0.009302172 | 0.9958231 | 0.006824081
[23 empty] | 777360 | 0.9949272 | 0.9670213 | 0.002651512 | 0.9958249 | 0.009302148 | 0.9958255 | 0.006824055
[23 empty] | 777660 | 0.9981643 | 0.9670213 | 0.002651512 | 0.9958273 | 0.009302125 | 0.9958278 | 0.006824028
[23 empty] | 777960 | 0.9970853 | 0.9670213 | 0.002651512 | 0.9958296 | 0.009302101 | 0.9958301 | 0.006824002
[23 empty] | 778260 | 0.9949272 | 0.9670213 | 0.002651512 | 0.995832 | 0.009302078 | 0.9958325 | 0.006823976
[23 empty] | 778560 | 0.9949272 | 0.9670213 | 0.002651512 | 0.9958343 | 0.009302054 | 0.9958348 | 0.00682395
[23 empty] | 778860 | 0.9949272 | 0.9670213 | 0.002651512 | 0.9958366 | 0.009302031 | 0.9958371 | 0.006823924
[23 empty] | 779160 | 0.9938482 | 0.9670213 | 0.002651512 | 0.9958389 | 0.009302008 | 0.9958395 | 0.006823898
[23 empty] | 779460 | 0.9970853 | 0.9670213 | 0.002651512 | 0.9958413 | 0.009301985 | 0.9958418 | 0.006823872
[23 empty] | 779760 | 0.9981643 | 0.9670213 | 0.002651512 | 0.9958436 | 0.009301962 | 0.9958441 | 0.006823847
[23 empty] | 780060 | 0.9970853 | 0.9670213 | 0.002651512 | 0.9958459 | 0.00930194 | 0.9958464 | 0.006823821
[23 empty] | 780360 | 0.9970853 | 0.9670213 | 0.002651512 | 0.9958482 | 0.009301917 | 0.9958487 | 0.006823796
[23 empty] | 780660 | 0.9949272 | 0.9670213 | 0.002651512 | 0.9958505 | 0.009301894 | 0.995851 | 0.00682377
[23 empty] | 780960 | 0.9949272 | 0.9670213 | 0.002651512 | 0.9958528 | 0.009301872 | 0.9958533 | 0.006823745
[23 empty] | 781260 | 0.9938482 | 0.9670213 | 0.002651512 | 0.9958551 | 0.00930185 | 0.9958556 | 0.00682372
[23 empty] | 781560 | 0.9960063 | 0.9670213 | 0.002651512 | 0.9958574 | 0.009301828 | 0.9958579 | 0.006823695
[23 empty] | 781860 | 0.9970853 | 0.9670213 | 0.002651512 | 0.9958597 | 0.009301806 | 0.9958602 | 0.00682367
[23 empty] | 782160 | 0.9960063 | 0.9670213 | 0.002651512 | 0.9958619 | 0.009301784 | 0.9958625 | 0.006823645
[23 empty] | 782460 | 0.9960063 | 0.9670213 | 0.002651512 | 0.9958642 | 0.009301762 | 0.9958647 | 0.006823621
[23 empty] | 782760 | 0.9960063 | 0.9670213 | 0.002651512 | 0.9958665 | 0.00930174 | 0.995867 | 0.006823596
[23 empty] | 783060 | 0.9960063 | 0.9670213 | 0.002651512 | 0.9958688 | 0.009301719 | 0.9958693 | 0.006823572
[23 empty] | 783360 | 0.9960063 | 0.9670213 | 0.002651512 | 0.995871 | 0.009301697 | 0.9958716 | 0.006823547
[23 empty] | 783660 | 0.9938482 | 0.9670213 | 0.002651512 | 0.9958733 | 0.009301676 | 0.9958738 | 0.006823523
[23 empty] | 783960 | 0.9960063 | 0.9670213 | 0.002651512 | 0.9958756 | 0.009301655 | 0.9958761 | 0.006823499
[23 empty] | 784260 | 0.9960063 | 0.9670213 | 0.002651512 | 0.9958778 | 0.009301634 | 0.9958784 | 0.006823475
[23 empty] | 784560 | 0.9960063 | 0.9670213 | 0.002651512 | 0.9958801 | 0.009301613 | 0.9958806 | 0.006823451
[23 empty] | 784860 | 0.9960063 | 0.9670213 | 0.002651512 | 0.9958823 | 0.009301592 | 0.9958829 | 0.006823427
[23 empty] | 785160 | 0.9949272 | 0.9670213 | 0.002651512 | 0.9958846 | 0.009301571 | 0.9958851 | 0.006823403
[23 empty] | 785460 | 0.9949272 | 0.9670213 | 0.002651512 | 0.9958868 | 0.009301551 | 0.9958874 | 0.00682338
[23 empty] | 785760 | 0.9960063 | 0.9670213 | 0.002651512 | 0.9958891 | 0.00930153 | 0.9958896 | 0.006823356
[23 empty] | 786060 | 0.9960063 | 0.9670213 | 0.002651512 | 0.9958913 | 0.00930151 | 0.9958918 | 0.006823333
[23 empty] | 786360 | 0.9960063 | 0.9670213 | 0.002651512 | 0.9958935 | 0.009301489 | 0.9958941 | 0.006823309
[23 empty] | 786660 | 0.9949272 | 0.9670213 | 0.002651512 | 0.9958958 | 0.009301469 | 0.9958963 | 0.006823286
[23 empty] | 786960 | 0.9970853 | 0.9670213 | 0.002651512 | 0.995898 | 0.009301449 | 0.9958985 | 0.006823263
[23 empty] | 787260 | 0.9960063 | 0.9670213 | 0.002651512 | 0.9959002 | 0.009301429 | 0.9959007 | 0.00682324
[23 empty] | 787560 | 0.9970853 | 0.9670213 | 0.002651512 | 0.9959024 | 0.009301409 | 0.995903 | 0.006823217
[23 empty] | 787860 | 0.9970853 | 0.9670213 | 0.002651512 | 0.9959046 | 0.00930139 | 0.9959052 | 0.006823194
[23 empty] | 788160 | 0.9949272 | 0.9670213 | 0.002651512 | 0.9959069 | 0.00930137 | 0.9959074 | 0.006823171
[23 empty] | 788460 | 0.9938482 | 0.9670213 | 0.002651512 | 0.9959091 | 0.009301351 | 0.9959096 | 0.006823148
[23 empty] | 788760 | 0.9938482 | 0.9670213 | 0.002651512 | 0.9959113 | 0.009301331 | 0.9959118 | 0.006823126
[23 empty] | 789060 | 0.9960063 | 0.9670213 | 0.002651512 | 0.9959135 | 0.009301312 | 0.995914 | 0.006823103
[23 empty] | 789360 | 0.9949272 | 0.9670213 | 0.002651512 | 0.9959157 | 0.009301293 | 0.9959162 | 0.006823081
[23 empty] | 789660 | 0.9949272 | 0.9670213 | 0.002651512 | 0.9959179 | 0.009301274 | 0.9959184 | 0.006823059
[23 empty] | 789960 | 0.9970853 | 0.9670213 | 0.002651512 | 0.99592 | 0.009301255 | 0.9959206 | 0.006823037
[23 empty] | 790260 | 0.9970853 | 0.9670213 | 0.002651512 | 0.9959222 | 0.009301236 | 0.9959228 | 0.006823014
[23 empty] | 790560 | 0.9927692 | 0.9670213 | 0.002651512 | 0.9959244 | 0.009301217 | 0.995925 | 0.006822993
[23 empty] | 790860 | 0.9938482 | 0.9670213 | 0.002651512 | 0.9959266 | 0.009301199 | 0.9959271 | 0.006822971
[23 empty] | 791160 | 0.9960063 | 0.9670213 | 0.002651512 | 0.9959288 | 0.00930118 | 0.9959293 | 0.006822949
[23 empty] | 791460 | 0.9970853 | 0.9670213 | 0.002651512 | 0.9959309 | 0.009301162 | 0.9959315 | 0.006822927
[23 empty] | 791760 | 0.9960063 | 0.9670213 | 0.002651512 | 0.9959331 | 0.009301143 | 0.9959337 | 0.006822906
[23 empty] | 792060 | 0.9970853 | 0.9670213 | 0.002651512 | 0.9959353 | 0.009301125 | 0.9959358 | 0.006822884
[23 empty] | 792360 | 0.9960063 | 0.9670213 | 0.002651512 | 0.9959374 | 0.009301107 | 0.995938 | 0.006822863
[23 empty] | 792660 | 0.9949272 | 0.9670213 | 0.002651512 | 0.9959396 | 0.009301089 | 0.9959401 | 0.006822841
[23 empty] | 792960 | 0.9960063 | 0.9670213 | 0.002651512 | 0.9959417 | 0.009301071 | 0.9959423 | 0.00682282
[23 empty] | 793260 | 0.9960063 | 0.9670213 | 0.002651512 | 0.9959439 | 0.009301053 | 0.9959444 | 0.006822799
[23 empty] | 793560 | 0.9970853 | 0.9670213 | 0.002651512 | 0.995946 | 0.009301036 | 0.9959466 | 0.006822778
[23 empty] | 793860 | 0.9938482 | 0.9670213 | 0.002651512 | 0.9959482 | 0.009301018 | 0.9959487 | 0.006822757
[23 empty] | 794160 | 0.9960063 | 0.9670213 | 0.002651512 | 0.9959503 | 0.009301001 | 0.9959509 | 0.006822736
[23 empty] | 794460 | 0.9960063 | 0.9670213 | 0.002651512 | 0.9959525 | 0.009300983 | 0.995953 | 0.006822715
[23 empty] | 794760 | 0.9949272 | 0.9670213 | 0.002651512 | 0.9959546 | 0.009300966 | 0.9959552 | 0.006822695
[23 empty] | 795060 | 0.9970853 | 0.9670213 | 0.002651512 | 0.9959567 | 0.009300949 | 0.9959573 | 0.006822674
[23 empty] | 795360 | 0.9970853 | 0.9670213 | 0.002651512 | 0.9959589 | 0.009300932 | 0.9959594 | 0.006822654
[23 empty] | 795660 | 0.9960063 | 0.9670213 | 0.002651512 | 0.995961 | 0.009300915 | 0.9959615 | 0.006822633
[23 empty] | 795960 | 0.9949272 | 0.9670213 | 0.002651512 | 0.9959631 | 0.009300898 | 0.9959637 | 0.006822613
[23 empty] | 796260 | 0.9949272 | 0.9670213 | 0.002651512 | 0.9959652 | 0.009300881 | 0.9959658 | 0.006822593
[23 empty] | 796560 | 0.9960063 | 0.9670213 | 0.002651512 | 0.9959673 | 0.009300865 | 0.9959679 | 0.006822573
[23 empty] | 796860 | 0.9949272 | 0.9670213 | 0.002651512 | 0.9959694 | 0.009300848 | 0.99597 | 0.006822553
[23 empty] | 797160 | 0.9960063 | 0.9670213 | 0.002651512 | 0.9959715 | 0.009300832 | 0.9959721 | 0.006822533
[23 empty] | 797460 | 0.9949272 | 0.9670213 | 0.002651512 | 0.9959737 | 0.009300815 | 0.9959742 | 0.006822513
[23 empty] | 797760 | 0.9949272 | 0.9670213 | 0.002651512 | 0.9959758 | 0.009300799 | 0.9959763 | 0.006822493
[23 empty] | 798060 | 0.9960063 | 0.9670213 | 0.002651512 | 0.9959778 | 0.009300783 | 0.9959784 | 0.006822473
[23 empty] | 798360 | 0.9970853 | 0.9670213 | 0.002651512 | 0.9959799 | 0.009300767 | 0.9959805 | 0.006822454
[23 empty] | 798660 | 0.9938482 | 0.9670213 | 0.002651512 | 0.995982 | 0.009300751 | 0.9959826 | 0.006822434
[23 empty] | 798960 | 0.9949272 | 0.9670213 | 0.002651512 | 0.9959841 | 0.009300735 | 0.9959847 | 0.006822415
[23 empty] | 799260 | 0.9960063 | 0.9670213 | 0.002651512 | 0.9959862 | 0.00930072 | 0.9959868 | 0.006822396
[23 empty] | 799560 | 0.9960063 | 0.9670213 | 0.002651512 | 0.9959883 | 0.009300704 | 0.9959888 | 0.006822376
[23 empty] | 799860 | 0.9949272 | 0.9670213 | 0.002651512 | 0.9959904 | 0.009300688 | 0.9959909 | 0.006822357
[23 empty] | 800160 | 0.9960063 | 0.9670213 | 0.002651512 | 0.9959924 | 0.009300673 | 0.995993 | 0.006822338
[23 empty] | 800460 | 0.9970853 | 0.9670213 | 0.002651512 | 0.9959945 | 0.009300658 | 0.9959951 | 0.006822319
[23 empty] | 800760 | 0.9960063 | 0.9670213 | 0.002651512 | 0.9959966 | 0.009300642 | 0.9959971 | 0.0068223
[23 empty] | 801060 | 0.9949272 | 0.9670213 | 0.002651512 | 0.9959986 | 0.009300627 | 0.9959992 | 0.006822282
[23 empty] | 801360 | 0.9949272 | 0.9670213 | 0.002651512 | 0.9960007 | 0.009300612 | 0.9960013 | 0.006822263
[23 empty] | 801660 | 0.9960063 | 0.9670213 | 0.002651512 | 0.9960027 | 0.009300597 | 0.9960033 | 0.006822244
[23 empty] | 801960 | 0.9949272 | 0.9670213 | 0.002651512 | 0.9960048 | 0.009300583 | 0.9960054 | 0.006822226
[23 empty] | 802260 | 0.9927692 | 0.9670213 | 0.002651512 | 0.9960068 | 0.009300568 | 0.9960074 | 0.006822207
[23 empty] | 802560 | 0.9970853 | 0.9670213 | 0.002651512 | 0.9960089 | 0.009300553 | 0.9960095 | 0.006822189
[23 empty] | 802860 | 0.9960063 | 0.9670213 | 0.002651512 | 0.9960109 | 0.009300539 | 0.9960115 | 0.006822171
[23 empty] | 803160 | 0.9970853 | 0.9670213 | 0.002651512 | 0.996013 | 0.009300524 | 0.9960135 | 0.006822153
[23 empty] | 803460 | 0.9981643 | 0.9670213 | 0.002651512 | 0.996015 | 0.00930051 | 0.9960156 | 0.006822135
[23 empty] | 803760 | 0.9960063 | 0.9670213 | 0.002651512 | 0.996017 | 0.009300495 | 0.9960176 | 0.006822116
[23 empty] | 804060 | 0.9970853 | 0.9670213 | 0.002651512 | 0.9960191 | 0.009300481 | 0.9960196 | 0.006822099
[23 empty] | 804360 | 0.9970853 | 0.9670213 | 0.002651512 | 0.9960211 | 0.009300467 | 0.9960217 | 0.006822081
[23 empty] | 804660 | 0.9970853 | 0.9670213 | 0.002651512 | 0.9960231 | 0.009300453 | 0.9960237 | 0.006822063
[23 empty] | 804960 | 0.9949272 | 0.9670213 | 0.002651512 | 0.9960251 | 0.009300439 | 0.9960257 | 0.006822045
[23 empty] | 805260 | 0.9970853 | 0.9670213 | 0.002651512 | 0.9960272 | 0.009300426 | 0.9960277 | 0.006822028
[23 empty] | 805560 | 0.9949272 | 0.9670213 | 0.002651512 | 0.9960292 | 0.009300412 | 0.9960297 | 0.00682201
[23 empty] | 805860 | 0.9949272 | 0.9670213 | 0.002651512 | 0.9960312 | 0.009300398 | 0.9960318 | 0.006821993
[23 empty] | 806160 | 0.9938482 | 0.9670213 | 0.002651512 | 0.9960332 | 0.009300385 | 0.9960338 | 0.006821975
[23 empty] | 806460 | 0.9970853 | 0.9670213 | 0.002651512 | 0.9960352 | 0.009300371 | 0.9960358 | 0.006821958
[23 empty] | 806760 | 0.9970853 | 0.9670213 | 0.002651512 | 0.9960372 | 0.009300358 | 0.9960378 | 0.006821941
[23 empty] | 807060 | 0.9981643 | 0.9670213 | 0.002651512 | 0.9960392 | 0.009300345 | 0.9960398 | 0.006821924
[23 empty] | 807360 | 0.9960063 | 0.9670213 | 0.002651512 | 0.9960412 | 0.009300332 | 0.9960418 | 0.006821907
[23 empty] | 807660 | 0.9949272 | 0.9670213 | 0.002651512 | 0.9960432 | 0.009300319 | 0.9960437 | 0.00682189
[23 empty] | 807960 | 0.9949272 | 0.9670213 | 0.002651512 | 0.9960452 | 0.009300306 | 0.9960457 | 0.006821873
[23 empty] | 808260 | 0.9960063 | 0.9670213 | 0.002651512 | 0.9960471 | 0.009300293 | 0.9960477 | 0.006821856
[23 empty] | 808560 | 0.9938482 | 0.9670213 | 0.002651512 | 0.9960491 | 0.00930028 | 0.9960497 | 0.00682184
[23 empty] | 808860 | 0.9970853 | 0.9670213 | 0.002651512 | 0.9960511 | 0.009300267 | 0.9960517 | 0.006821823
[23 empty] | 809160 | 0.9938482 | 0.9670213 | 0.002651512 | 0.9960531 | 0.009300255 | 0.9960537 | 0.006821807
[23 empty] | 809460 | 0.9970853 | 0.9670213 | 0.002651512 | 0.996055 | 0.009300242 | 0.9960556 | 0.00682179
[23 empty] | 809760 | 0.9970853 | 0.9670213 | 0.002651512 | 0.996057 | 0.00930023 | 0.9960576 | 0.006821774
[23 empty] | 810060 | 0.9981643 | 0.9670213 | 0.002651512 | 0.996059 | 0.009300217 | 0.9960596 | 0.006821758
[23 empty] | 810360 | 0.9960063 | 0.9670213 | 0.002651512 | 0.9960609 | 0.009300205 | 0.9960615 | 0.006821741
[23 empty] | 810660 | 0.9981643 | 0.9670213 | 0.002651512 | 0.9960629 | 0.009300193 | 0.9960635 | 0.006821725
[23 empty] | 810960 | 0.9970853 | 0.9670213 | 0.002651512 | 0.9960648 | 0.009300181 | 0.9960654 | 0.006821709
[23 empty] | 811260 | 0.9938482 | 0.9670213 | 0.002651512 | 0.9960668 | 0.009300169 | 0.9960674 | 0.006821693
[23 empty] | 811560 | 0.9970853 | 0.9670213 | 0.002651512 | 0.9960687 | 0.009300157 | 0.9960693 | 0.006821677
[23 empty] | 811860 | 0.9960063 | 0.9670213 | 0.002651512 | 0.9960707 | 0.009300145 | 0.9960713 | 0.006821662
[23 empty] | 812160 | 0.9960063 | 0.9670213 | 0.002651512 | 0.9960726 | 0.009300133 | 0.9960732 | 0.006821646
[23 empty] | 812460 | 0.9960063 | 0.9670213 | 0.002651512 | 0.9960746 | 0.009300122 | 0.9960752 | 0.00682163
[23 empty] | 812760 | 0.9938482 | 0.9670213 | 0.002651512 | 0.9960765 | 0.00930011 | 0.9960771 | 0.006821615
[23 empty] | 813060 | 0.9970853 | 0.9670213 | 0.002651512 | 0.9960784 | 0.009300099 | 0.996079 | 0.006821599
[23 empty] | 813360 | 0.9970853 | 0.9670213 | 0.002651512 | 0.9960804 | 0.009300087 | 0.996081 | 0.006821584
[23 empty] | 813660 | 0.9981643 | 0.9670213 | 0.002651512 | 0.9960823 | 0.009300076 | 0.9960829 | 0.006821568
[23 empty] | 813960 | 0.9960063 | 0.9670213 | 0.002651512 | 0.9960842 | 0.009300065 | 0.9960848 | 0.006821553
[23 empty] | 814260 | 0.9960063 | 0.9670213 | 0.002651512 | 0.9960861 | 0.009300054 | 0.9960867 | 0.006821538
[23 empty] | 814560 | 0.9981643 | 0.9670213 | 0.002651512 | 0.9960881 | 0.009300043 | 0.9960887 | 0.006821523
[23 empty] | 814860 | 0.9960063 | 0.9670213 | 0.002651512 | 0.99609 | 0.009300032 | 0.9960906 | 0.006821508
[23 empty] | 815160 | 0.9970853 | 0.9670213 | 0.002651512 | 0.9960919 | 0.009300021 | 0.9960925 | 0.006821493
[23 empty] | 815460 | 0.9960063 | 0.9670213 | 0.002651512 | 0.9960938 | 0.00930001 | 0.9960944 | 0.006821478
[23 empty] | 815760 | 0.9970853 | 0.9670213 | 0.002651512 | 0.9960957 | 0.009299999 | 0.9960963 | 0.006821463
[23 empty] | 816060 | 0.9981643 | 0.9670213 | 0.002651512 | 0.9960976 | 0.009299989 | 0.9960982 | 0.006821449
[23 empty] | 816360 | 0.9960063 | 0.9670213 | 0.002651512 | 0.9960995 | 0.009299978 | 0.9961001 | 0.006821434
[23 empty] | 816660 | 0.9949272 | 0.9670213 | 0.002651512 | 0.9961014 | 0.009299968 | 0.996102 | 0.006821419
[23 empty] | 816960 | 0.9970853 | 0.9670213 | 0.002651512 | 0.9961033 | 0.009299957 | 0.9961039 | 0.006821405
[23 empty] | 817260 | 0.9981643 | 0.9670213 | 0.002651512 | 0.9961052 | 0.009299947 | 0.9961058 | 0.00682139
[23 empty] | 817560 | 0.9960063 | 0.9670213 | 0.002651512 | 0.9961071 | 0.009299937 | 0.9961077 | 0.006821376
[23 empty] | 817860 | 0.9970853 | 0.9670213 | 0.002651512 | 0.996109 | 0.009299927 | 0.9961096 | 0.006821362
[23 empty] | 818160 | 0.9981643 | 0.9670213 | 0.002651512 | 0.9961108 | 0.009299917 | 0.9961114 | 0.006821348
[23 empty] | 818460 | 0.9981643 | 0.9670213 | 0.002651512 | 0.9961127 | 0.009299907 | 0.9961133 | 0.006821333
[23 empty] | 818760 | 0.9981643 | 0.9670213 | 0.002651512 | 0.9961146 | 0.009299897 | 0.9961152 | 0.006821319
[23 empty] | 819060 | 0.9970853 | 0.9670213 | 0.002651512 | 0.9961165 | 0.009299887 | 0.9961171 | 0.006821305
[23 empty] | 819360 | 0.9981643 | 0.9670213 | 0.002651512 | 0.9961183 | 0.009299877 | 0.9961189 | 0.006821291
[23 empty] | 819660 | 0.9981643 | 0.9670213 | 0.002651512 | 0.9961202 | 0.009299868 | 0.9961208 | 0.006821278
[23 empty] | 819960 | 0.9960063 | 0.9670213 | 0.002651512 | 0.9961221 | 0.009299858 | 0.9961227 | 0.006821264
[23 empty] | 820260 | 0.9960063 | 0.9670213 | 0.002651512 | 0.9961239 | 0.009299849 | 0.9961245 | 0.00682125
[23 empty] | 820560 | 0.9949272 | 0.9670213 | 0.002651512 | 0.9961258 | 0.009299839 | 0.9961264 | 0.006821237
[23 empty] | 820860 | 0.9981643 | 0.9670213 | 0.002651512 | 0.9961276 | 0.00929983 | 0.9961282 | 0.006821223
[23 empty] | 821160 | 0.9970853 | 0.9670213 | 0.002651512 | 0.9961295 | 0.009299821 | 0.9961301 | 0.00682121
[23 empty] | 821460 | 0.9981643 | 0.9670213 | 0.002651512 | 0.9961313 | 0.009299812 | 0.9961319 | 0.006821196
[23 empty] | 821760 | 0.9992433 | 0.9670213 | 0.002651512 | 0.9961332 | 0.009299803 | 0.9961338 | 0.006821183
[23 empty] | 822060 | 0.9960063 | 0.9670213 | 0.002651512 | 0.996135 | 0.009299794 | 0.9961356 | 0.00682117
[23 empty] | 822360 | 0.9992433 | 0.9670213 | 0.002651512 | 0.9961369 | 0.009299785 | 0.9961375 | 0.006821156
[23 empty] | 822660 | 0.9970853 | 0.9670213 | 0.002651512 | 0.9961387 | 0.009299776 | 0.9961393 | 0.006821143
[23 empty] | 822960 | 0.9960063 | 0.9670213 | 0.002651512 | 0.9961405 | 0.009299767 | 0.9961411 | 0.00682113
[23 empty] | 823260 | 0.9981643 | 0.9670213 | 0.002651512 | 0.9961423 | 0.009299758 | 0.996143 | 0.006821117
[23 empty] | 823560 | 0.9970853 | 0.9670213 | 0.002651512 | 0.9961442 | 0.00929975 | 0.9961448 | 0.006821104
[23 empty] | 823860 | 0.9981643 | 0.9670213 | 0.002651512 | 0.996146 | 0.009299741 | 0.9961466 | 0.006821091
[23 empty] | 824160 | 0.9981643 | 0.9670213 | 0.002651512 | 0.9961478 | 0.009299733 | 0.9961484 | 0.006821079
[23 empty] | 824460 | 0.9970853 | 0.9670213 | 0.002651512 | 0.9961496 | 0.009299725 | 0.9961502 | 0.006821066
[23 empty] | 824760 | 0.9960063 | 0.9670213 | 0.002651512 | 0.9961515 | 0.009299716 | 0.9961521 | 0.006821053
[23 empty] | 825060 | 0.9970853 | 0.9670213 | 0.002651512 | 0.9961533 | 0.009299708 | 0.9961539 | 0.006821041
[23 empty] | 825360 | 0.9981643 | 0.9670213 | 0.002651512 | 0.9961551 | 0.0092997 | 0.9961557 | 0.006821028
[23 empty] | 825660 | 0.9981643 | 0.9670213 | 0.002651512 | 0.9961569 | 0.009299692 | 0.9961575 | 0.006821016
[23 empty] | 825960 | 0.9992433 | 0.9670213 | 0.002651512 | 0.9961587 | 0.009299684 | 0.9961593 | 0.006821004
[23 empty] | 826260 | 0.9960063 | 0.9670213 | 0.002651512 | 0.9961605 | 0.009299676 | 0.9961611 | 0.006820991
[23 empty] | 826560 | 0.9970853 | 0.9670213 | 0.002651512 | 0.9961623 | 0.009299668 | 0.9961629 | 0.006820979
[23 empty] | 826860 | 0.9981643 | 0.9670213 | 0.002651512 | 0.9961641 | 0.00929966 | 0.9961647 | 0.006820967
[23 empty] | 827160 | 0.9970853 | 0.9670213 | 0.002651512 | 0.9961659 | 0.009299653 | 0.9961665 | 0.006820955
[23 empty] | 827460 | 0.9981643 | 0.9670213 | 0.002651512 | 0.9961677 | 0.009299645 | 0.9961683 | 0.006820943
[23 empty] | 827760 | 0.9992433 | 0.9670213 | 0.002651512 | 0.9961694 | 0.009299637 | 0.9961701 | 0.006820931
[23 empty] | 828060 | 0.9981643 | 0.9670213 | 0.002651512 | 0.9961712 | 0.00929963 | 0.9961718 | 0.006820919
[23 empty] | 828360 | 0.9970853 | 0.9670213 | 0.002651512 | 0.996173 | 0.009299622 | 0.9961736 | 0.006820907
[23 empty] | 828660 | 0.9960063 | 0.9670213 | 0.002651512 | 0.9961748 | 0.009299615 | 0.9961754 | 0.006820895
[23 empty] | 828960 | 0.9970853 | 0.9670213 | 0.002651512 | 0.9961766 | 0.009299608 | 0.9961772 | 0.006820884
[23 empty] | 829260 | 0.9970853 | 0.9670213 | 0.002651512 | 0.9961783 | 0.009299601 | 0.9961789 | 0.006820872
[23 empty] | 829560 | 0.9981643 | 0.9670213 | 0.002651512 | 0.9961801 | 0.009299594 | 0.9961807 | 0.006820861
[23 empty] | 829860 | 0.9992433 | 0.9670213 | 0.002651512 | 0.9961819 | 0.009299586 | 0.9961825 | 0.006820849
[23 empty] | 830160 | 0.9992433 | 0.9670213 | 0.002651512 | 0.9961836 | 0.00929958 | 0.9961842 | 0.006820838
[23 empty] | 830460 | 0.9992433 | 0.9670213 | 0.002651512 | 0.9961854 | 0.009299573 | 0.996186 | 0.006820826
[23 empty] | 830760 | 0.9981643 | 0.9670213 | 0.002651512 | 0.9961871 | 0.009299566 | 0.9961878 | 0.006820815
[23 empty] | 831060 | 0.9960063 | 0.9670213 | 0.002651512 | 0.9961889 | 0.009299559 | 0.9961895 | 0.006820804
[23 empty] | 831360 | 0.9949272 | 0.9670213 | 0.002651512 | 0.9961906 | 0.009299552 | 0.9961913 | 0.006820793
[23 empty] | 831660 | 0.9981643 | 0.9670213 | 0.002651512 | 0.9961924 | 0.009299546 | 0.996193 | 0.006820782
[23 empty] | 831960 | 0.9981643 | 0.9670213 | 0.002651512 | 0.9961941 | 0.009299539 | 0.9961948 | 0.006820771
[23 empty] | 832260 | 0.9970853 | 0.9670213 | 0.002651512 | 0.9961959 | 0.009299533 | 0.9961965 | 0.00682076
[23 empty] | 832560 | 0.9981643 | 0.9670213 | 0.002651512 | 0.9961976 | 0.009299526 | 0.9961982 | 0.006820749
[23 empty] | 832860 | 0.9970853 | 0.9670213 | 0.002651512 | 0.9961994 | 0.00929952 | 0.9962 | 0.006820738
[23 empty] | 833160 | 0.9981643 | 0.9670213 | 0.002651512 | 0.9962011 | 0.009299514 | 0.9962017 | 0.006820727
[23 empty] | 833460 | 0.9981643 | 0.9670213 | 0.002651512 | 0.9962028 | 0.009299508 | 0.9962035 | 0.006820716
[23 empty] | 833760 | 0.9970853 | 0.9670213 | 0.002651512 | 0.9962046 | 0.009299501 | 0.9962052 | 0.006820706
[23 empty] | 834060 | 0.9981643 | 0.9670213 | 0.002651512 | 0.9962063 | 0.009299495 | 0.9962069 | 0.006820695
[23 empty] | 834360 | 0.9992433 | 0.9670213 | 0.002651512 | 0.996208 | 0.009299489 | 0.9962086 | 0.006820685
[23 empty] | 834660 | 0.9981643 | 0.9670213 | 0.002651512 | 0.9962097 | 0.009299483 | 0.9962104 | 0.006820674
[23 empty] | 834960 | 0.9981643 | 0.9670213 | 0.002651512 | 0.9962114 | 0.009299478 | 0.9962121 | 0.006820664
[23 empty] | 835260 | 0.9981643 | 0.9670213 | 0.002651512 | 0.9962132 | 0.009299472 | 0.9962138 | 0.006820653
[23 empty] | 835560 | 1.000322 | 0.9670213 | 0.002651512 | 0.9962149 | 0.009299466 | 0.9962155 | 0.006820643
[23 empty] | 835860 | 0.9992433 | 0.9670213 | 0.002651512 | 0.9962166 | 0.00929946 | 0.9962172 | 0.006820633
[23 empty] | 836160 | 0.9981643 | 0.9670213 | 0.002651512 | 0.9962183 | 0.009299455 | 0.9962189 | 0.006820623
[23 empty] | 836460 | 0.9970853 | 0.9670213 | 0.002651512 | 0.99622 | 0.009299449 | 0.9962206 | 0.006820613
[23 empty] | 836760 | 0.9981643 | 0.9670213 | 0.002651512 | 0.9962217 | 0.009299444 | 0.9962223 | 0.006820603
[23 empty] | 837060 | 0.9970853 | 0.9670213 | 0.002651512 | 0.9962234 | 0.009299438 | 0.996224 | 0.006820593
[23 empty] | 837360 | 0.9981643 | 0.9670213 | 0.002651512 | 0.9962251 | 0.009299433 | 0.9962257 | 0.006820583
[23 empty] | 837660 | 1.000322 | 0.9670213 | 0.002651512 | 0.9962268 | 0.009299428 | 0.9962274 | 0.006820573
[23 empty] | 837960 | 0.9992433 | 0.9670213 | 0.002651512 | 0.9962285 | 0.009299423 | 0.9962291 | 0.006820563
[23 empty] | 838260 | 0.9981643 | 0.9670213 | 0.002651512 | 0.9962302 | 0.009299418 | 0.9962308 | 0.006820553
[23 empty] | 838560 | 0.9992433 | 0.9670213 | 0.002651512 | 0.9962318 | 0.009299413 | 0.9962325 | 0.006820544
[23 empty] | 838860 | 0.9981643 | 0.9670213 | 0.002651512 | 0.9962335 | 0.009299408 | 0.9962342 | 0.006820534
[23 empty] | 839160 | 0.9981643 | 0.9670213 | 0.002651512 | 0.9962352 | 0.009299403 | 0.9962358 | 0.006820525
[23 empty] | 839460 | 0.9970853 | 0.9670213 | 0.002651512 | 0.9962369 | 0.009299398 | 0.9962375 | 0.006820515
[23 empty] | 839760 | 0.9970853 | 0.9670213 | 0.002651512 | 0.9962386 | 0.009299393 | 0.9962392 | 0.006820506
[23 empty] | 840060 | 0.9981643 | 0.9670213 | 0.002651512 | 0.9962402 | 0.009299388 | 0.9962409 | 0.006820496
[23 empty] | 840360 | 0.9981643 | 0.9670213 | 0.002651512 | 0.9962419 | 0.009299384 | 0.9962425 | 0.006820487
[23 empty] | 840660 | 0.9970853 | 0.9670213 | 0.002651512 | 0.9962436 | 0.009299379 | 0.9962442 | 0.006820478
[23 empty] | 840960 | 0.9992433 | 0.9670213 | 0.002651512 | 0.9962452 | 0.009299374 | 0.9962459 | 0.006820469
[23 empty] | 841260 | 0.9970853 | 0.9670213 | 0.002651512 | 0.9962469 | 0.00929937 | 0.9962475 | 0.00682046
[23 empty] | 841560 | 0.9992433 | 0.9670213 | 0.002651512 | 0.9962485 | 0.009299366 | 0.9962492 | 0.00682045
[23 empty] | 841860 | 0.9981643 | 0.9670213 | 0.002651512 | 0.9962502 | 0.009299361 | 0.9962508 | 0.006820441
[23 empty] | 842160 | 0.9981643 | 0.9670213 | 0.002651512 | 0.9962518 | 0.009299357 | 0.9962525 | 0.006820433
[23 empty] | 842460 | 0.9981643 | 0.9670213 | 0.002651512 | 0.9962535 | 0.009299353 | 0.9962541 | 0.006820424
[23 empty] | 842760 | 0.9981643 | 0.9670213 | 0.002651512 | 0.9962551 | 0.009299349 | 0.9962558 | 0.006820415
[23 empty] | 843060 | 0.9981643 | 0.9670213 | 0.002651512 | 0.9962568 | 0.009299344 | 0.9962574 | 0.006820406
[23 empty] | 843360 | 0.9981643 | 0.9670213 | 0.002651512 | 0.9962584 | 0.00929934 | 0.9962591 | 0.006820397
[23 empty] | 843660 | 0.9992433 | 0.9670213 | 0.002651512 | 0.9962601 | 0.009299336 | 0.9962607 | 0.006820389
[23 empty] | 843960 | 0.9981643 | 0.9670213 | 0.002651512 | 0.9962617 | 0.009299333 | 0.9962624 | 0.00682038
[23 empty] | 844260 | 0.9981643 | 0.9670213 | 0.002651512 | 0.9962633 | 0.009299329 | 0.996264 | 0.006820371
[23 empty] | 844560 | 0.9992433 | 0.9670213 | 0.002651512 | 0.996265 | 0.009299325 | 0.9962656 | 0.006820363
[23 empty] | 844860 | 0.9960063 | 0.9670213 | 0.002651512 | 0.9962666 | 0.009299321 | 0.9962672 | 0.006820354
[23 empty] | 845160 | 0.9992433 | 0.9670213 | 0.002651512 | 0.9962682 | 0.009299317 | 0.9962689 | 0.006820346
[23 empty] | 845460 | 0.9981643 | 0.9670213 | 0.002651512 | 0.9962699 | 0.009299314 | 0.9962705 | 0.006820338
[23 empty] | 845760 | 0.9992433 | 0.9670213 | 0.002651512 | 0.9962715 | 0.00929931 | 0.9962721 | 0.00682033
[23 empty] | 846060 | 0.9992433 | 0.9670213 | 0.002651512 | 0.9962731 | 0.009299307 | 0.9962737 | 0.006820321
[23 empty] | 846360 | 0.9992433 | 0.9670213 | 0.002651512 | 0.9962747 | 0.009299303 | 0.9962754 | 0.006820313
[23 empty] | 846660 | 0.9981643 | 0.9670213 | 0.002651512 | 0.9962763 | 0.0092993 | 0.996277 | 0.006820305
[23 empty] | 846960 | 0.9981643 | 0.9670213 | 0.002651512 | 0.9962779 | 0.009299297 | 0.9962786 | 0.006820297
[23 empty] | 847260 | 0.9981643 | 0.9670213 | 0.002651512 | 0.9962795 | 0.009299293 | 0.9962802 | 0.006820289
[23 empty] | 847560 | 0.9981643 | 0.9670213 | 0.002651512 | 0.9962811 | 0.00929929 | 0.9962818 | 0.006820281
[23 empty] | 847860 | 0.9981643 | 0.9670213 | 0.002651512 | 0.9962827 | 0.009299287 | 0.9962834 | 0.006820273
[23 empty] | 848160 | 0.9970853 | 0.9670213 | 0.002651512 | 0.9962843 | 0.009299284 | 0.996285 | 0.006820265
[23 empty] | 848460 | 0.9981643 | 0.9670213 | 0.002651512 | 0.9962859 | 0.009299281 | 0.9962866 | 0.006820258
[23 empty] | 848760 | 0.9970853 | 0.9670213 | 0.002651512 | 0.9962875 | 0.009299278 | 0.9962882 | 0.00682025
[23 empty] | 849060 | 0.9981643 | 0.9670213 | 0.002651512 | 0.9962891 | 0.009299275 | 0.9962898 | 0.006820242
[23 empty] | 849360 | 0.9981643 | 0.9670213 | 0.002651512 | 0.9962907 | 0.009299272 | 0.9962914 | 0.006820235
[23 empty] | 849660 | 0.9981643 | 0.9670213 | 0.002651512 | 0.9962923 | 0.00929927 | 0.996293 | 0.006820227
[23 empty] | 849960 | 0.9981643 | 0.9670213 | 0.002651512 | 0.9962939 | 0.009299267 | 0.9962945 | 0.006820219
[23 empty] | 850260 | 0.9981643 | 0.9670213 | 0.002651512 | 0.9962955 | 0.009299264 | 0.9962961 | 0.006820212
[23 empty] | 850560 | 0.9992433 | 0.9670213 | 0.002651512 | 0.996297 | 0.009299262 | 0.9962977 | 0.006820205
[23 empty] | 850860 | 0.9981643 | 0.9670213 | 0.002651512 | 0.9962986 | 0.009299259 | 0.9962993 | 0.006820197
[23 empty] | 851160 | 0.9981643 | 0.9670213 | 0.002651512 | 0.9963002 | 0.009299257 | 0.9963009 | 0.00682019
[23 empty] | 851460 | 0.9970853 | 0.9670213 | 0.002651512 | 0.9963018 | 0.009299254 | 0.9963024 | 0.006820183
[23 empty] | 851760 | 0.9992433 | 0.9670213 | 0.002651512 | 0.9963033 | 0.009299252 | 0.996304 | 0.006820176
[23 empty] | 852060 | 0.9970853 | 0.9670213 | 0.002651512 | 0.9963049 | 0.009299249 | 0.9963056 | 0.006820168
[23 empty] | 852360 | 0.9970853 | 0.9670213 | 0.002651512 | 0.9963065 | 0.009299247 | 0.9963071 | 0.006820161
[23 empty] | 852660 | 0.9970853 | 0.9670213 | 0.002651512 | 0.996308 | 0.009299245 | 0.9963087 | 0.006820154
[23 empty] | 852960 | 0.9960063 | 0.9670213 | 0.002651512 | 0.9963096 | 0.009299243 | 0.9963102 | 0.006820147
[23 empty] | 853260 | 0.9992433 | 0.9670213 | 0.002651512 | 0.9963111 | 0.009299241 | 0.9963118 | 0.00682014
[23 empty] | 853560 | 0.9992433 | 0.9670213 | 0.002651512 | 0.9963127 | 0.009299239 | 0.9963134 | 0.006820133
[23 empty] | 853860 | 0.9981643 | 0.9670213 | 0.002651512 | 0.9963142 | 0.009299237 | 0.9963149 | 0.006820127
[23 empty] | 854160 | 0.9970853 | 0.9670213 | 0.002651512 | 0.9963158 | 0.009299235 | 0.9963165 | 0.00682012
[23 empty] | 854460 | 0.9981643 | 0.9670213 | 0.002651512 | 0.9963173 | 0.009299233 | 0.996318 | 0.006820113
[23 empty] | 854760 | 0.9970853 | 0.9670213 | 0.002651512 | 0.9963189 | 0.009299231 | 0.9963195 | 0.006820106
[23 empty] | 855060 | 0.9970853 | 0.9670213 | 0.002651512 | 0.9963204 | 0.009299229 | 0.9963211 | 0.0068201
[23 empty] | 855360 | 0.9960063 | 0.9670213 | 0.002651512 | 0.996322 | 0.009299227 | 0.9963226 | 0.006820093
[23 empty] | 855660 | 0.9981643 | 0.9670213 | 0.002651512 | 0.9963235 | 0.009299226 | 0.9963242 | 0.006820087
[23 empty] | 855960 | 0.9981643 | 0.9670213 | 0.002651512 | 0.996325 | 0.009299224 | 0.9963257 | 0.00682008
[23 empty] | 856260 | 0.9981643 | 0.9670213 | 0.002651512 | 0.9963266 | 0.009299223 | 0.9963272 | 0.006820074
[23 empty] | 856560 | 0.9981643 | 0.9670213 | 0.002651512 | 0.9963281 | 0.009299221 | 0.9963288 | 0.006820067
[23 empty] | 856860 | 1.000322 | 0.9670213 | 0.002651512 | 0.9963296 | 0.00929922 | 0.9963303 | 0.006820061
[23 empty] | 857160 | 0.9970853 | 0.9670213 | 0.002651512 | 0.9963311 | 0.009299218 | 0.9963318 | 0.006820055
[23 empty] | 857460 | 0.9981643 | 0.9670213 | 0.002651512 | 0.9963327 | 0.009299217 | 0.9963333 | 0.006820049
[23 empty] | 857760 | 0.9992433 | 0.9670213 | 0.002651512 | 0.9963342 | 0.009299215 | 0.9963349 | 0.006820042
[23 empty] | 858060 | 0.9981643 | 0.9670213 | 0.002651512 | 0.9963357 | 0.009299214 | 0.9963364 | 0.006820036
[23 empty] | 858360 | 0.9981643 | 0.9670213 | 0.002651512 | 0.9963372 | 0.009299213 | 0.9963379 | 0.00682003
[23 empty] | 858660 | 0.9992433 | 0.9670213 | 0.002651512 | 0.9963387 | 0.009299212 | 0.9963394 | 0.006820024
[23 empty] | 858960 | 0.9981643 | 0.9670213 | 0.002651512 | 0.9963402 | 0.009299211 | 0.9963409 | 0.006820018
[23 empty] | 859260 | 0.9981643 | 0.9670213 | 0.002651512 | 0.9963417 | 0.00929921 | 0.9963424 | 0.006820012
[23 empty] | 859560 | 0.9992433 | 0.9670213 | 0.002651512 | 0.9963432 | 0.009299209 | 0.9963439 | 0.006820006
[23 empty] | 859860 | 1.000322 | 0.9670213 | 0.002651512 | 0.9963448 | 0.009299208 | 0.9963454 | 0.00682
[23 empty] | 860160 | 0.9992433 | 0.9670213 | 0.002651512 | 0.9963463 | 0.009299207 | 0.9963469 | 0.006819995
[23 empty] | 860460 | 0.9970853 | 0.9670213 | 0.002651512 | 0.9963477 | 0.009299206 | 0.9963484 | 0.006819989
[23 empty] | 860760 | 0.9981643 | 0.9670213 | 0.002651512 | 0.9963492 | 0.009299205 | 0.9963499 | 0.006819983
[23 empty] | 861060 | 0.9981643 | 0.9670213 | 0.002651512 | 0.9963507 | 0.009299205 | 0.9963514 | 0.006819978
[23 empty] | 861360 | 0.9970853 | 0.9670213 | 0.002651512 | 0.9963522 | 0.009299204 | 0.9963529 | 0.006819972
[23 empty] | 861660 | 0.9949272 | 0.9670213 | 0.002651512 | 0.9963537 | 0.009299203 | 0.9963544 | 0.006819966
[23 empty] | 861960 | 0.9981643 | 0.9670213 | 0.002651512 | 0.9963552 | 0.009299203 | 0.9963559 | 0.006819961
[23 empty] | 862260 | 0.9992433 | 0.9670213 | 0.002651512 | 0.9963567 | 0.009299202 | 0.9963574 | 0.006819955
[23 empty] | 862560 | 0.9970853 | 0.9670213 | 0.002651512 | 0.9963582 | 0.009299202 | 0.9963588 | 0.00681995
[23 empty] | 862860 | 0.9981643 | 0.9670213 | 0.002651512 | 0.9963596 | 0.009299201 | 0.9963603 | 0.006819945
[23 empty] | 863160 | 0.9981643 | 0.9670213 | 0.002651512 | 0.9963611 | 0.009299201 | 0.9963618 | 0.006819939
[23 empty] | 863460 | 0.9992433 | 0.9670213 | 0.002651512 | 0.9963626 | 0.0092992 | 0.9963633 | 0.006819934
[23 empty] | 863760 | 0.9981643 | 0.9670213 | 0.002651512 | 0.9963641 | 0.0092992 | 0.9963647 | 0.006819929
[23 empty] | 864060 | 0.9981643 | 0.9670213 | 0.002651512 | 0.9963655 | 0.0092992 | 0.9963662 | 0.006819924
[23 empty] | 864360 | 0.9981643 | 0.9670213 | 0.002651512 | 0.996367 | 0.0092992 | 0.9963677 | 0.006819919
[23 empty] | 864660 | 0.9970853 | 0.9670213 | 0.002651512 | 0.9963685 | 0.0092992 | 0.9963691 | 0.006819913
[23 empty] | 864960 | 0.9981643 | 0.9670213 | 0.002651512 | 0.9963699 | 0.009299199 | 0.9963706 | 0.006819908
[23 empty] | 865260 | 0.9981643 | 0.9670213 | 0.002651512 | 0.9963714 | 0.009299199 | 0.996372 | 0.006819903
[23 empty] | 865560 | 0.9981643 | 0.9670213 | 0.002651512 | 0.9963728 | 0.009299199 | 0.9963735 | 0.006819898
[23 empty] | 865860 | 0.9981643 | 0.9670213 | 0.002651512 | 0.9963743 | 0.009299199 | 0.996375 | 0.006819893
[23 empty] | 866160 | 0.9970853 | 0.9670213 | 0.002651512 | 0.9963757 | 0.009299199 | 0.9963764 | 0.006819889
[23 empty] | 866460 | 0.9992433 | 0.9670213 | 0.002651512 | 0.9963772 | 0.0092992 | 0.9963779 | 0.006819884
[23 empty] | 866760 | 0.9970853 | 0.9670213 | 0.002651512 | 0.9963786 | 0.0092992 | 0.9963793 | 0.006819879
[23 empty] | 867060 | 0.9970853 | 0.9670213 | 0.002651512 | 0.9963801 | 0.0092992 | 0.9963808 | 0.006819874
[23 empty] | 867360 | 0.9949272 | 0.9670213 | 0.002651512 | 0.9963815 | 0.0092992 | 0.9963822 | 0.00681987
[23 empty] | 867660 | 0.9981643 | 0.9670213 | 0.002651512 | 0.996383 | 0.009299201 | 0.9963836 | 0.006819865
[23 empty] | 867960 | 0.9970853 | 0.9670213 | 0.002651512 | 0.9963844 | 0.009299201 | 0.9963851 | 0.00681986
[23 empty] | 868260 | 0.9960063 | 0.9670213 | 0.002651512 | 0.9963858 | 0.009299201 | 0.9963865 | 0.006819856
[23 empty] | 868560 | 0.9981643 | 0.9670213 | 0.002651512 | 0.9963873 | 0.009299202 | 0.9963879 | 0.006819851
[23 empty] | 868860 | 0.9970853 | 0.9670213 | 0.002651512 | 0.9963887 | 0.009299202 | 0.9963894 | 0.006819847
[23 empty] | 869160 | 0.9970853 | 0.9670213 | 0.002651512 | 0.9963901 | 0.009299203 | 0.9963908 | 0.006819842
[23 empty] | 869460 | 0.9970853 | 0.9670213 | 0.002651512 | 0.9963915 | 0.009299204 | 0.9963922 | 0.006819838
[23 empty] | 869760 | 0.9981643 | 0.9670213 | 0.002651512 | 0.996393 | 0.009299204 | 0.9963937 | 0.006819834
[23 empty] | 870060 | 0.9960063 | 0.9670213 | 0.002651512 | 0.9963944 | 0.009299205 | 0.9963951 | 0.006819829
[23 empty] | 870360 | 0.9970853 | 0.9670213 | 0.002651512 | 0.9963958 | 0.009299206 | 0.9963965 | 0.006819825
[23 empty] | 870660 | 0.9970853 | 0.9670213 | 0.002651512 | 0.9963972 | 0.009299206 | 0.9963979 | 0.006819821
[23 empty] | 870960 | 0.9960063 | 0.9670213 | 0.002651512 | 0.9963986 | 0.009299207 | 0.9963993 | 0.006819817
[23 empty] | 871260 | 0.9970853 | 0.9670213 | 0.002651512 | 0.9964001 | 0.009299208 | 0.9964007 | 0.006819813
[23 empty] | 871560 | 0.9981643 | 0.9670213 | 0.002651512 | 0.9964015 | 0.009299209 | 0.9964022 | 0.006819808
[23 empty] | 871860 | 0.9992433 | 0.9670213 | 0.002651512 | 0.9964029 | 0.00929921 | 0.9964036 | 0.006819804
[23 empty] | 872160 | 0.9981643 | 0.9670213 | 0.002651512 | 0.9964043 | 0.009299211 | 0.996405 | 0.0068198
[23 empty] | 872460 | 0.9970853 | 0.9670213 | 0.002651512 | 0.9964057 | 0.009299212 | 0.9964064 | 0.006819796
[23 empty] | 872760 | 0.9981643 | 0.9670213 | 0.002651512 | 0.9964071 | 0.009299213 | 0.9964078 | 0.006819792
[23 empty] | 873060 | 0.9960063 | 0.9670213 | 0.002651512 | 0.9964085 | 0.009299214 | 0.9964092 | 0.006819789
[23 empty] | 873360 | 0.9970853 | 0.9670213 | 0.002651512 | 0.9964099 | 0.009299215 | 0.9964106 | 0.006819785
[23 empty] | 873660 | 0.9981643 | 0.9670213 | 0.002651512 | 0.9964113 | 0.009299217 | 0.996412 | 0.006819781
[23 empty] | 873960 | 0.9970853 | 0.9670213 | 0.002651512 | 0.9964127 | 0.009299218 | 0.9964134 | 0.006819777
[23 empty] | 874260 | 0.9970853 | 0.9670213 | 0.002651512 | 0.9964141 | 0.009299219 | 0.9964147 | 0.006819773
[23 empty] | 874560 | 0.9970853 | 0.9670213 | 0.002651512 | 0.9964154 | 0.00929922 | 0.9964161 | 0.00681977
[23 empty] | 874860 | 0.9949272 | 0.9670213 | 0.002651512 | 0.9964168 | 0.009299222 | 0.9964175 | 0.006819766
[23 empty] | 875160 | 0.9960063 | 0.9670213 | 0.002651512 | 0.9964182 | 0.009299223 | 0.9964189 | 0.006819763
[23 empty] | 875460 | 0.9970853 | 0.9670213 | 0.002651512 | 0.9964196 | 0.009299225 | 0.9964203 | 0.006819759
[23 empty] | 875760 | 0.9981643 | 0.9670213 | 0.002651512 | 0.996421 | 0.009299226 | 0.9964217 | 0.006819756
[23 empty] | 876060 | 0.9981643 | 0.9670213 | 0.002651512 | 0.9964223 | 0.009299228 | 0.996423 | 0.006819752
[23 empty] | 876360 | 0.9992433 | 0.9670213 | 0.002651512 | 0.9964237 | 0.009299229 | 0.9964244 | 0.006819749
[23 empty] | 876660 | 0.9981643 | 0.9670213 | 0.002651512 | 0.9964251 | 0.009299231 | 0.9964258 | 0.006819745
[23 empty] | 876960 | 0.9960063 | 0.9670213 | 0.002651512 | 0.9964265 | 0.009299233 | 0.9964272 | 0.006819742
[23 empty] | 877260 | 0.9949272 | 0.9670213 | 0.002651512 | 0.9964278 | 0.009299234 | 0.9964285 | 0.006819739
[23 empty] | 877560 | 0.9970853 | 0.9670213 | 0.002651512 | 0.9964292 | 0.009299236 | 0.9964299 | 0.006819735
[23 empty] | 877860 | 0.9981643 | 0.9670213 | 0.002651512 | 0.9964306 | 0.009299238 | 0.9964312 | 0.006819732
[23 empty] | 878160 | 0.9981643 | 0.9670213 | 0.002651512 | 0.9964319 | 0.00929924 | 0.9964326 | 0.006819729
[23 empty] | 878460 | 0.9970853 | 0.9670213 | 0.002651512 | 0.9964333 | 0.009299242 | 0.996434 | 0.006819726
[23 empty] | 878760 | 0.9981643 | 0.9670213 | 0.002651512 | 0.9964346 | 0.009299244 | 0.9964353 | 0.006819723
[23 empty] | 879060 | 0.9970853 | 0.9670213 | 0.002651512 | 0.996436 | 0.009299246 | 0.9964367 | 0.006819719
[23 empty] | 879360 | 0.9981643 | 0.9670213 | 0.002651512 | 0.9964373 | 0.009299248 | 0.996438 | 0.006819716
[23 empty] | 879660 | 0.9981643 | 0.9670213 | 0.002651512 | 0.9964387 | 0.00929925 | 0.9964394 | 0.006819713
[23 empty] | 879960 | 0.9970853 | 0.9670213 | 0.002651512 | 0.99644 | 0.009299252 | 0.9964407 | 0.00681971
[23 empty] | 880260 | 0.9981643 | 0.9670213 | 0.002651512 | 0.9964414 | 0.009299254 | 0.9964421 | 0.006819708
[23 empty] | 880560 | 0.9970853 | 0.9670213 | 0.002651512 | 0.9964427 | 0.009299256 | 0.9964434 | 0.006819705
[23 empty] | 880860 | 0.9960063 | 0.9670213 | 0.002651512 | 0.9964441 | 0.009299258 | 0.9964448 | 0.006819702
[23 empty] | 881160 | 0.9960063 | 0.9670213 | 0.002651512 | 0.9964454 | 0.00929926 | 0.9964461 | 0.006819699
[23 empty] | 881460 | 0.9960063 | 0.9670213 | 0.002651512 | 0.9964467 | 0.009299263 | 0.9964474 | 0.006819696
[23 empty] | 881760 | 0.9992433 | 0.9670213 | 0.002651512 | 0.9964481 | 0.009299265 | 0.9964488 | 0.006819693
[23 empty] | 882060 | 0.9970853 | 0.9670213 | 0.002651512 | 0.9964494 | 0.009299267 | 0.9964501 | 0.006819691
[23 empty] | 882360 | 0.9970853 | 0.9670213 | 0.002651512 | 0.9964507 | 0.00929927 | 0.9964514 | 0.006819688
[23 empty] | 882660 | 0.9981643 | 0.9670213 | 0.002651512 | 0.9964521 | 0.009299272 | 0.9964528 | 0.006819685
[23 empty] | 882960 | 0.9970853 | 0.9670213 | 0.002651512 | 0.9964534 | 0.009299275 | 0.9964541 | 0.006819683
[23 empty] | 883260 | 0.9992433 | 0.9670213 | 0.002651512 | 0.9964547 | 0.009299277 | 0.9964554 | 0.00681968
[23 empty] | 883560 | 0.9970853 | 0.9670213 | 0.002651512 | 0.996456 | 0.00929928 | 0.9964567 | 0.006819678
[23 empty] | 883860 | 0.9970853 | 0.9670213 | 0.002651512 | 0.9964574 | 0.009299282 | 0.9964581 | 0.006819675
[23 empty] | 884160 | 0.9992433 | 0.9670213 | 0.002651512 | 0.9964587 | 0.009299285 | 0.9964594 | 0.006819673
[23 empty] | 884460 | 0.9981643 | 0.9670213 | 0.002651512 | 0.99646 | 0.009299287 | 0.9964607 | 0.00681967
[23 empty] | 884760 | 0.9970853 | 0.9670213 | 0.002651512 | 0.9964613 | 0.00929929 | 0.996462 | 0.006819668
[23 empty] | 885060 | 1.000322 | 0.9670213 | 0.002651512 | 0.9964626 | 0.009299293 | 0.9964633 | 0.006819666
[23 empty] | 885360 | 0.9981643 | 0.9670213 | 0.002651512 | 0.9964639 | 0.009299296 | 0.9964646 | 0.006819663
[23 empty] | 885660 | 0.9970853 | 0.9670213 | 0.002651512 | 0.9964652 | 0.009299298 | 0.9964659 | 0.006819661
[23 empty] | 885960 | 0.9992433 | 0.9670213 | 0.002651512 | 0.9964665 | 0.009299301 | 0.9964672 | 0.006819659
[23 empty] | 886260 | 0.9960063 | 0.9670213 | 0.002651512 | 0.9964678 | 0.009299304 | 0.9964685 | 0.006819657
[23 empty] | 886560 | 0.9981643 | 0.9670213 | 0.002651512 | 0.9964691 | 0.009299307 | 0.9964698 | 0.006819655
[23 empty] | 886860 | 0.9981643 | 0.9670213 | 0.002651512 | 0.9964704 | 0.00929931 | 0.9964711 | 0.006819652
[23 empty] | 887160 | 0.9981643 | 0.9670213 | 0.002651512 | 0.9964717 | 0.009299313 | 0.9964724 | 0.00681965
[23 empty] | 887460 | 0.9981643 | 0.9670213 | 0.002651512 | 0.996473 | 0.009299316 | 0.9964737 | 0.006819648
[23 empty] | 887760 | 0.9981643 | 0.9670213 | 0.002651512 | 0.9964743 | 0.009299319 | 0.996475 | 0.006819646
[23 empty] | 888060 | 0.9949272 | 0.9670213 | 0.002651512 | 0.9964756 | 0.009299322 | 0.9964763 | 0.006819644
[23 empty] | 888360 | 0.9981643 | 0.9670213 | 0.002651512 | 0.9964769 | 0.009299325 | 0.9964776 | 0.006819642
[23 empty] | 888660 | 0.9981643 | 0.9670213 | 0.002651512 | 0.9964782 | 0.009299328 | 0.9964789 | 0.00681964
[23 empty] | 888960 | 0.9970853 | 0.9670213 | 0.002651512 | 0.9964795 | 0.009299332 | 0.9964802 | 0.006819639
[23 empty] | 889260 | 0.9992433 | 0.9670213 | 0.002651512 | 0.9964807 | 0.009299335 | 0.9964815 | 0.006819637
[23 empty] | 889560 | 0.9992433 | 0.9670213 | 0.002651512 | 0.996482 | 0.009299338 | 0.9964827 | 0.006819635
[23 empty] | 889860 | 0.9960063 | 0.9670213 | 0.002651512 | 0.9964833 | 0.009299341 | 0.996484 | 0.006819633
[23 empty] | 890160 | 0.9970853 | 0.9670213 | 0.002651512 | 0.9964846 | 0.009299345 | 0.9964853 | 0.006819631
[23 empty] | 890460 | 0.9970853 | 0.9670213 | 0.002651512 | 0.9964858 | 0.009299348 | 0.9964866 | 0.00681963
[23 empty] | 890760 | 1.000322 | 0.9670213 | 0.002651512 | 0.9964871 | 0.009299352 | 0.9964878 | 0.006819628
[23 empty] | 891060 | 0.9981643 | 0.9670213 | 0.002651512 | 0.9964884 | 0.009299355 | 0.9964891 | 0.006819626
[23 empty] | 891360 | 0.9981643 | 0.9670213 | 0.002651512 | 0.9964897 | 0.009299358 | 0.9964904 | 0.006819625
[23 empty] | 891660 | 0.9981643 | 0.9670213 | 0.002651512 | 0.9964909 | 0.009299362 | 0.9964916 | 0.006819623
[23 empty] | 891960 | 0.9970853 | 0.9670213 | 0.002651512 | 0.9964922 | 0.009299366 | 0.9964929 | 0.006819622
[23 empty] | 892260 | 0.9981643 | 0.9670213 | 0.002651512 | 0.9964934 | 0.009299369 | 0.9964942 | 0.00681962
[23 empty] | 892560 | 0.9970853 | 0.9670213 | 0.002651512 | 0.9964947 | 0.009299373 | 0.9964954 | 0.006819619
[23 empty] | 892860 | 0.9970853 | 0.9670213 | 0.002651512 | 0.996496 | 0.009299376 | 0.9964967 | 0.006819617
[23 empty] | 893160 | 0.9960063 | 0.9670213 | 0.002651512 | 0.9964972 | 0.00929938 | 0.9964979 | 0.006819616
[23 empty] | 893460 | 0.9970853 | 0.9670213 | 0.002651512 | 0.9964985 | 0.009299384 | 0.9964992 | 0.006819614
[23 empty] | 893760 | 0.9981643 | 0.9670213 | 0.002651512 | 0.9964997 | 0.009299387 | 0.9965004 | 0.006819613
[23 empty] | 894060 | 0.9981643 | 0.9670213 | 0.002651512 | 0.996501 | 0.009299391 | 0.9965017 | 0.006819612
[23 empty] | 894360 | 0.9970853 | 0.9670213 | 0.002651512 | 0.9965022 | 0.009299395 | 0.9965029 | 0.00681961
[23 empty] | 894660 | 0.9970853 | 0.9670213 | 0.002651512 | 0.9965035 | 0.009299399 | 0.9965042 | 0.006819609
[23 empty] | 894960 | 0.9992433 | 0.9670213 | 0.002651512 | 0.9965047 | 0.009299403 | 0.9965054 | 0.006819608
[23 empty] | 895260 | 0.9981643 | 0.9670213 | 0.002651512 | 0.9965059 | 0.009299407 | 0.9965067 | 0.006819607
[23 empty] | 895560 | 0.9981643 | 0.9670213 | 0.002651512 | 0.9965072 | 0.009299411 | 0.9965079 | 0.006819606
[23 empty] | 895860 | 0.9970853 | 0.9670213 | 0.002651512 | 0.9965084 | 0.009299415 | 0.9965091 | 0.006819605
[23 empty] | 896160 | 0.9970853 | 0.9670213 | 0.002651512 | 0.9965097 | 0.009299419 | 0.9965104 | 0.006819603
[23 empty] | 896460 | 0.9981643 | 0.9670213 | 0.002651512 | 0.9965109 | 0.009299423 | 0.9965116 | 0.006819602
[23 empty] | 896760 | 0.9970853 | 0.9670213 | 0.002651512 | 0.9965121 | 0.009299427 | 0.9965128 | 0.006819601
[23 empty] | 897060 | 0.9970853 | 0.9670213 | 0.002651512 | 0.9965133 | 0.009299431 | 0.9965141 | 0.0068196
[23 empty] | 897360 | 0.9981643 | 0.9670213 | 0.002651512 | 0.9965146 | 0.009299435 | 0.9965153 | 0.006819599
[23 empty] | 897660 | 0.9981643 | 0.9670213 | 0.002651512 | 0.9965158 | 0.009299439 | 0.9965165 | 0.006819598
[23 empty] | 897960 | 0.9970853 | 0.9670213 | 0.002651512 | 0.996517 | 0.009299443 | 0.9965177 | 0.006819598
[23 empty] | 898260 | 0.9981643 | 0.9670213 | 0.002651512 | 0.9965182 | 0.009299447 | 0.996519 | 0.006819597
[23 empty] | 898560 | 0.9992433 | 0.9670213 | 0.002651512 | 0.9965195 | 0.009299452 | 0.9965202 | 0.006819596
[23 empty] | 898860 | 0.9992433 | 0.9670213 | 0.002651512 | 0.9965207 | 0.009299456 | 0.9965214 | 0.006819595
[23 empty] | 899160 | 0.9981643 | 0.9670213 | 0.002651512 | 0.9965219 | 0.00929946 | 0.9965226 | 0.006819594
[23 empty] | 899460 | 0.9970853 | 0.9670213 | 0.002651512 | 0.9965231 | 0.009299465 | 0.9965238 | 0.006819594
[23 empty] | 899760 | 0.9970853 | 0.9670213 | 0.002651512 | 0.9965243 | 0.009299469 | 0.996525 | 0.006819593
[23 empty] | 900060 | 0.9960063 | 0.9670213 | 0.002651512 | 0.9965255 | 0.009299473 | 0.9965262 | 0.006819592
[23 empty] | 900360 | 0.9960063 | 0.9670213 | 0.002651512 | 0.9965267 | 0.009299478 | 0.9965275 | 0.006819591
[23 empty] | 900660 | 0.9970853 | 0.9670213 | 0.002651512 | 0.9965279 | 0.009299482 | 0.9965287 | 0.006819591
[23 empty] | 900960 | 0.9970853 | 0.9670213 | 0.002651512 | 0.9965291 | 0.009299487 | 0.9965299 | 0.00681959
[23 empty] | 901260 | 0.9981643 | 0.9670213 | 0.002651512 | 0.9965303 | 0.009299491 | 0.9965311 | 0.00681959
[23 empty] | 901560 | 0.9981643 | 0.9670213 | 0.002651512 | 0.9965315 | 0.009299496 | 0.9965323 | 0.006819589
[23 empty] | 901860 | 0.9992433 | 0.9670213 | 0.002651512 | 0.9965327 | 0.0092995 | 0.9965335 | 0.006819589
[23 empty] | 902160 | 0.9970853 | 0.9670213 | 0.002651512 | 0.9965339 | 0.009299505 | 0.9965347 | 0.006819588
[23 empty] | 902460 | 0.9981643 | 0.9670213 | 0.002651512 | 0.9965351 | 0.00929951 | 0.9965359 | 0.006819588
[23 empty] | 902760 | 0.9981643 | 0.9670213 | 0.002651512 | 0.9965363 | 0.009299514 | 0.996537 | 0.006819587
[23 empty] | 903060 | 1.000322 | 0.9670213 | 0.002651512 | 0.9965375 | 0.009299519 | 0.9965382 | 0.006819587
[23 empty] | 903360 | 0.9992433 | 0.9670213 | 0.002651512 | 0.9965387 | 0.009299524 | 0.9965394 | 0.006819586
[23 empty] | 903660 | 0.9981643 | 0.9670213 | 0.002651512 | 0.9965399 | 0.009299528 | 0.9965406 | 0.006819586
[23 empty] | 903960 | 0.9981643 | 0.9670213 | 0.002651512 | 0.9965411 | 0.009299533 | 0.9965418 | 0.006819586
[23 empty] | 904260 | 0.9960063 | 0.9670213 | 0.002651512 | 0.9965422 | 0.009299538 | 0.996543 | 0.006819586
[23 empty] | 904560 | 0.9981643 | 0.9670213 | 0.002651512 | 0.9965434 | 0.009299543 | 0.9965442 | 0.006819585
[23 empty] | 904860 | 0.9992433 | 0.9670213 | 0.002651512 | 0.9965446 | 0.009299548 | 0.9965453 | 0.006819585
[23 empty] | 905160 | 0.9970853 | 0.9670213 | 0.002651512 | 0.9965458 | 0.009299553 | 0.9965465 | 0.006819585
[23 empty] | 905460 | 0.9970853 | 0.9670213 | 0.002651512 | 0.996547 | 0.009299558 | 0.9965477 | 0.006819585
[23 empty] | 905760 | 0.9970853 | 0.9670213 | 0.002651512 | 0.9965481 | 0.009299562 | 0.9965489 | 0.006819585
[23 empty] | 906060 | 0.9981643 | 0.9670213 | 0.002651512 | 0.9965493 | 0.009299567 | 0.99655 | 0.006819584
[23 empty] | 906360 | 0.9970853 | 0.9670213 | 0.002651512 | 0.9965505 | 0.009299572 | 0.9965512 | 0.006819584
[23 empty] | 906660 | 0.9981643 | 0.9670213 | 0.002651512 | 0.9965516 | 0.009299578 | 0.9965524 | 0.006819584
[23 empty] | 906960 | 0.9970853 | 0.9670213 | 0.002651512 | 0.9965528 | 0.009299583 | 0.9965535 | 0.006819584
[23 empty] | 907260 | 0.9981643 | 0.9670213 | 0.002651512 | 0.996554 | 0.009299588 | 0.9965547 | 0.006819584
[23 empty] | 907560 | 0.9981643 | 0.9670213 | 0.002651512 | 0.9965551 | 0.009299593 | 0.9965559 | 0.006819584
[23 empty] | 907860 | 1.000322 | 0.9670213 | 0.002651512 | 0.9965563 | 0.009299598 | 0.996557 | 0.006819584
[23 empty] | 908160 | 1.000322 | 0.9670213 | 0.002651512 | 0.9965574 | 0.009299603 | 0.9965582 | 0.006819584
[23 empty] | 908460 | 0.9981643 | 0.9670213 | 0.002651512 | 0.9965586 | 0.009299608 | 0.9965593 | 0.006819585
[23 empty] | 908760 | 0.9970853 | 0.9670213 | 0.002651512 | 0.9965597 | 0.009299613 | 0.9965605 | 0.006819585
[23 empty] | 909060 | 0.9981643 | 0.9670213 | 0.002651512 | 0.9965609 | 0.009299619 | 0.9965616 | 0.006819585
[23 empty] | 909360 | 0.9992433 | 0.9670213 | 0.002651512 | 0.996562 | 0.009299624 | 0.9965628 | 0.006819585
[23 empty] | 909660 | 0.9970853 | 0.9670213 | 0.002651512 | 0.9965632 | 0.009299629 | 0.9965639 | 0.006819585
[23 empty] | 909960 | 0.9970853 | 0.9670213 | 0.002651512 | 0.9965643 | 0.009299635 | 0.9965651 | 0.006819586
[23 empty] | 910260 | 0.9992433 | 0.9670213 | 0.002651512 | 0.9965655 | 0.00929964 | 0.9965662 | 0.006819586
[23 empty] | 910560 | 0.9992433 | 0.9670213 | 0.002651512 | 0.9965666 | 0.009299645 | 0.9965674 | 0.006819586
[23 empty] | 910860 | 0.9970853 | 0.9670213 | 0.002651512 | 0.9965678 | 0.009299651 | 0.9965685 | 0.006819586
[23 empty] | 911160 | 0.9992433 | 0.9670213 | 0.002651512 | 0.9965689 | 0.009299656 | 0.9965696 | 0.006819587
[23 empty] | 911460 | 0.9992433 | 0.9670213 | 0.002651512 | 0.99657 | 0.009299662 | 0.9965708 | 0.006819587
[23 empty] | 911760 | 0.9981643 | 0.9670213 | 0.002651512 | 0.9965712 | 0.009299667 | 0.9965719 | 0.006819588
[23 empty] | 912060 | 0.9981643 | 0.9670213 | 0.002651512 | 0.9965723 | 0.009299673 | 0.9965731 | 0.006819588
[23 empty] | 912360 | 0.9981643 | 0.9670213 | 0.002651512 | 0.9965734 | 0.009299678 | 0.9965742 | 0.006819588
[23 empty] | 912660 | 0.9981643 | 0.9670213 | 0.002651512 | 0.9965746 | 0.009299684 | 0.9965753 | 0.006819589
[23 empty] | 912960 | 0.9992433 | 0.9670213 | 0.002651512 | 0.9965757 | 0.009299689 | 0.9965764 | 0.006819589
[23 empty] | 913260 | 0.9992433 | 0.9670213 | 0.002651512 | 0.9965768 | 0.009299695 | 0.9965776 | 0.00681959
[23 empty] | 913560 | 0.9981643 | 0.9670213 | 0.002651512 | 0.9965779 | 0.0092997 | 0.9965787 | 0.00681959
[23 empty] | 913860 | 0.9981643 | 0.9670213 | 0.002651512 | 0.9965791 | 0.009299706 | 0.9965798 | 0.006819591
[23 empty] | 914160 | 0.9992433 | 0.9670213 | 0.002651512 | 0.9965802 | 0.009299712 | 0.9965809 | 0.006819592
[23 empty] | 914460 | 1.000322 | 0.9670213 | 0.002651512 | 0.9965813 | 0.009299717 | 0.9965821 | 0.006819592
[23 empty] | 914760 | 0.9981643 | 0.9670213 | 0.002651512 | 0.9965824 | 0.009299723 | 0.9965832 | 0.006819593
[23 empty] | 915060 | 1.000322 | 0.9670213 | 0.002651512 | 0.9965835 | 0.009299729 | 0.9965843 | 0.006819594
[23 empty] | 915360 | 0.9960063 | 0.9670213 | 0.002651512 | 0.9965847 | 0.009299735 | 0.9965854 | 0.006819594
[23 empty] | 915660 | 0.9981643 | 0.9670213 | 0.002651512 | 0.9965858 | 0.009299741 | 0.9965865 | 0.006819595
[23 empty] | 915960 | 1.000322 | 0.9670213 | 0.002651512 | 0.9965869 | 0.009299746 | 0.9965876 | 0.006819596
[23 empty] | 916260 | 0.9992433 | 0.9670213 | 0.002651512 | 0.996588 | 0.009299752 | 0.9965887 | 0.006819597
[23 empty] | 916560 | 0.9981643 | 0.9670213 | 0.002651512 | 0.9965891 | 0.009299758 | 0.9965898 | 0.006819597
[23 empty] | 916860 | 0.9981643 | 0.9670213 | 0.002651512 | 0.9965902 | 0.009299764 | 0.9965909 | 0.006819598
[23 empty] | 917160 | 0.9981643 | 0.9670213 | 0.002651512 | 0.9965913 | 0.00929977 | 0.996592 | 0.006819599
[23 empty] | 917460 | 0.9981643 | 0.9670213 | 0.002651512 | 0.9965924 | 0.009299776 | 0.9965931 | 0.0068196
[23 empty] | 917760 | 0.9992433 | 0.9670213 | 0.002651512 | 0.9965935 | 0.009299782 | 0.9965942 | 0.006819601
[23 empty] | 918060 | 1.000322 | 0.9670213 | 0.002651512 | 0.9965946 | 0.009299788 | 0.9965953 | 0.006819602
[23 empty] | 918360 | 1.001401 | 0.9670213 | 0.002651512 | 0.9965957 | 0.009299794 | 0.9965964 | 0.006819603
[23 empty] | 918660 | 0.9981643 | 0.9670213 | 0.002651512 | 0.9965968 | 0.0092998 | 0.9965975 | 0.006819604
[23 empty] | 918960 | 0.9981643 | 0.9670213 | 0.002651512 | 0.9965979 | 0.009299806 | 0.9965986 | 0.006819605
[23 empty] | 919260 | 0.9970853 | 0.9670213 | 0.002651512 | 0.996599 | 0.009299812 | 0.9965997 | 0.006819606
[23 empty] | 919560 | 0.9981643 | 0.9670213 | 0.002651512 | 0.9966001 | 0.009299818 | 0.9966008 | 0.006819607
[23 empty] | 919860 | 1.001401 | 0.9670213 | 0.002651512 | 0.9966011 | 0.009299824 | 0.9966019 | 0.006819608
[23 empty] | 920160 | 0.9992433 | 0.9670213 | 0.002651512 | 0.9966022 | 0.00929983 | 0.996603 | 0.006819609
[23 empty] | 920460 | 1.000322 | 0.9670213 | 0.002651512 | 0.9966033 | 0.009299836 | 0.9966041 | 0.00681961
[23 empty] | 920760 | 0.9981643 | 0.9670213 | 0.002651512 | 0.9966044 | 0.009299843 | 0.9966051 | 0.006819611
[23 empty] | 921060 | 1.000322 | 0.9670213 | 0.002651512 | 0.9966055 | 0.009299849 | 0.9966062 | 0.006819612
[23 empty] | 921360 | 0.9981643 | 0.9670213 | 0.002651512 | 0.9966065 | 0.009299855 | 0.9966073 | 0.006819613
[23 empty] | 921660 | 0.9981643 | 0.9670213 | 0.002651512 | 0.9966076 | 0.009299861 | 0.9966084 | 0.006819615
[23 empty] | 921960 | 0.9981643 | 0.9670213 | 0.002651512 | 0.9966087 | 0.009299868 | 0.9966095 | 0.006819616
[23 empty] | 922260 | 0.9992433 | 0.9670213 | 0.002651512 | 0.9966098 | 0.009299874 | 0.9966105 | 0.006819617
[23 empty] | 922560 | 0.9981643 | 0.9670213 | 0.002651512 | 0.9966108 | 0.00929988 | 0.9966116 | 0.006819618
[23 empty] | 922860 | 0.9981643 | 0.9670213 | 0.002651512 | 0.9966119 | 0.009299886 | 0.9966127 | 0.00681962
[23 empty] | 923160 | 0.9992433 | 0.9670213 | 0.002651512 | 0.996613 | 0.009299893 | 0.9966137 | 0.006819621
[23 empty] | 923460 | 0.9992433 | 0.9670213 | 0.002651512 | 0.996614 | 0.009299899 | 0.9966148 | 0.006819622
[23 empty] | 923760 | 0.9970853 | 0.9670213 | 0.002651512 | 0.9966151 | 0.009299906 | 0.9966159 | 0.006819624
[23 empty] | 924060 | 0.9992433 | 0.9670213 | 0.002651512 | 0.9966162 | 0.009299912 | 0.9966169 | 0.006819625
[23 empty] | 924360 | 1.000322 | 0.9670213 | 0.002651512 | 0.9966172 | 0.009299918 | 0.996618 | 0.006819626
[23 empty] | 924660 | 0.9992433 | 0.9670213 | 0.002651512 | 0.9966183 | 0.009299925 | 0.996619 | 0.006819628
[23 empty] | 924960 | 0.9992433 | 0.9670213 | 0.002651512 | 0.9966193 | 0.009299931 | 0.9966201 | 0.006819629
[23 empty] | 925260 | 0.9992433 | 0.9670213 | 0.002651512 | 0.9966204 | 0.009299938 | 0.9966212 | 0.006819631
[23 empty] | 925560 | 0.9970853 | 0.9670213 | 0.002651512 | 0.9966215 | 0.009299944 | 0.9966222 | 0.006819632
[23 empty] | 925860 | 0.9992433 | 0.9670213 | 0.002651512 | 0.9966225 | 0.009299951 | 0.9966233 | 0.006819634
[23 empty] | 926160 | 0.9981643 | 0.9670213 | 0.002651512 | 0.9966236 | 0.009299958 | 0.9966243 | 0.006819635
[23 empty] | 926460 | 0.9981643 | 0.9670213 | 0.002651512 | 0.9966246 | 0.009299964 | 0.9966254 | 0.006819637
[23 empty] | 926760 | 0.9981643 | 0.9670213 | 0.002651512 | 0.9966256 | 0.009299971 | 0.9966264 | 0.006819638
[23 empty] | 927060 | 1.000322 | 0.9670213 | 0.002651512 | 0.9966267 | 0.009299977 | 0.9966275 | 0.00681964
[23 empty] | 927360 | 1.000322 | 0.9670213 | 0.002651512 | 0.9966277 | 0.009299984 | 0.9966285 | 0.006819642
[23 empty] | 927660 | 0.9981643 | 0.9670213 | 0.002651512 | 0.9966288 | 0.009299991 | 0.9966295 | 0.006819643
[23 empty] | 927960 | 0.9981643 | 0.9670213 | 0.002651512 | 0.9966298 | 0.009299997 | 0.9966306 | 0.006819645
[23 empty] | 928260 | 1.000322 | 0.9670213 | 0.002651512 | 0.9966309 | 0.009300004 | 0.9966316 | 0.006819647
[23 empty] | 928560 | 1.001401 | 0.9670213 | 0.002651512 | 0.9966319 | 0.009300011 | 0.9966327 | 0.006819648
[23 empty] | 928860 | 0.9992433 | 0.9670213 | 0.002651512 | 0.9966329 | 0.009300017 | 0.9966337 | 0.00681965
[23 empty] | 929160 | 0.9981643 | 0.9670213 | 0.002651512 | 0.996634 | 0.009300024 | 0.9966347 | 0.006819652
[23 empty] | 929460 | 0.9992433 | 0.9670213 | 0.002651512 | 0.996635 | 0.009300031 | 0.9966358 | 0.006819654
[23 empty] | 929760 | 1.000322 | 0.9670213 | 0.002651512 | 0.996636 | 0.009300038 | 0.9966368 | 0.006819655
[23 empty] | 930060 | 0.9992433 | 0.9670213 | 0.002651512 | 0.9966371 | 0.009300045 | 0.9966378 | 0.006819657
[23 empty] | 930360 | 1.000322 | 0.9670213 | 0.002651512 | 0.9966381 | 0.009300051 | 0.9966388 | 0.006819659
[23 empty] | 930660 | 0.9981643 | 0.9670213 | 0.002651512 | 0.9966391 | 0.009300058 | 0.9966399 | 0.006819661
[23 empty] | 930960 | 1.000322 | 0.9670213 | 0.002651512 | 0.9966401 | 0.009300065 | 0.9966409 | 0.006819663
[23 empty] | 931260 | 1.001401 | 0.9670213 | 0.002651512 | 0.9966412 | 0.009300072 | 0.9966419 | 0.006819665
[23 empty] | 931560 | 0.9992433 | 0.9670213 | 0.002651512 | 0.9966422 | 0.009300079 | 0.9966429 | 0.006819667
[23 empty] | 931860 | 0.9981643 | 0.9670213 | 0.002651512 | 0.9966432 | 0.009300086 | 0.996644 | 0.006819668
[23 empty] | 932160 | 0.9992433 | 0.9670213 | 0.002651512 | 0.9966442 | 0.009300093 | 0.996645 | 0.00681967
[23 empty] | 932460 | 0.9981643 | 0.9670213 | 0.002651512 | 0.9966452 | 0.0093001 | 0.996646 | 0.006819672
[23 empty] | 932760 | 0.9992433 | 0.9670213 | 0.002651512 | 0.9966462 | 0.009300107 | 0.996647 | 0.006819674
[23 empty] | 933060 | 0.9992433 | 0.9670213 | 0.002651512 | 0.9966472 | 0.009300114 | 0.996648 | 0.006819676
[23 empty] | 933360 | 1.000322 | 0.9670213 | 0.002651512 | 0.9966483 | 0.009300121 | 0.996649 | 0.006819678
[23 empty] | 933660 | 1.000322 | 0.9670213 | 0.002651512 | 0.9966493 | 0.009300128 | 0.99665 | 0.00681968
[23 empty] | 933960 | 0.9981643 | 0.9670213 | 0.002651512 | 0.9966503 | 0.009300135 | 0.996651 | 0.006819682
[23 empty] | 934260 | 1.000322 | 0.9670213 | 0.002651512 | 0.9966513 | 0.009300142 | 0.996652 | 0.006819685
[23 empty] | 934560 | 0.9992433 | 0.9670213 | 0.002651512 | 0.9966523 | 0.009300149 | 0.996653 | 0.006819687
[23 empty] | 934860 | 0.9981643 | 0.9670213 | 0.002651512 | 0.9966533 | 0.009300156 | 0.9966541 | 0.006819689
[23 empty] | 935160 | 0.9970853 | 0.9670213 | 0.002651512 | 0.9966543 | 0.009300163 | 0.9966551 | 0.006819691
[23 empty] | 935460 | 0.9981643 | 0.9670213 | 0.002651512 | 0.9966553 | 0.00930017 | 0.9966561 | 0.006819693
[23 empty] | 935760 | 1.000322 | 0.9670213 | 0.002651512 | 0.9966563 | 0.009300178 | 0.996657 | 0.006819695
[23 empty] | 936060 | 1.000322 | 0.9670213 | 0.002651512 | 0.9966573 | 0.009300185 | 0.996658 | 0.006819697
[23 empty] | 936360 | 0.9992433 | 0.9670213 | 0.002651512 | 0.9966583 | 0.009300192 | 0.996659 | 0.0068197
[23 empty] | 936660 | 0.9970853 | 0.9670213 | 0.002651512 | 0.9966593 | 0.009300199 | 0.99666 | 0.006819702
[23 empty] | 936960 | 0.9992433 | 0.9670213 | 0.002651512 | 0.9966603 | 0.009300206 | 0.996661 | 0.006819704
[23 empty] | 937260 | 0.9992433 | 0.9670213 | 0.002651512 | 0.9966612 | 0.009300214 | 0.996662 | 0.006819706
[23 empty] | 937560 | 0.9992433 | 0.9670213 | 0.002651512 | 0.9966622 | 0.009300221 | 0.996663 | 0.006819709
[23 empty] | 937860 | 0.9981643 | 0.9670213 | 0.002651512 | 0.9966632 | 0.009300228 | 0.996664 | 0.006819711
[23 empty] | 938160 | 0.9981643 | 0.9670213 | 0.002651512 | 0.9966642 | 0.009300235 | 0.996665 | 0.006819713
[23 empty] | 938460 | 0.9992433 | 0.9670213 | 0.002651512 | 0.9966652 | 0.009300243 | 0.996666 | 0.006819716
[23 empty] | 938760 | 0.9981643 | 0.9670213 | 0.002651512 | 0.9966662 | 0.00930025 | 0.9966669 | 0.006819718
[23 empty] | 939060 | 0.9992433 | 0.9670213 | 0.002651512 | 0.9966671 | 0.009300257 | 0.9966679 | 0.00681972
[23 empty] | 939360 | 0.9992433 | 0.9670213 | 0.002651512 | 0.9966681 | 0.009300265 | 0.9966689 | 0.006819723
[23 empty] | 939660 | 0.9960063 | 0.9670213 | 0.002651512 | 0.9966691 | 0.009300272 | 0.9966699 | 0.006819725
[23 empty] | 939960 | 0.9927692 | 0.9670213 | 0.002651512 | 0.9966701 | 0.009300279 | 0.9966708 | 0.006819728
[23 empty] | 940260 | 0.9906112 | 0.9670213 | 0.002651512 | 0.996671 | 0.009300287 | 0.9966718 | 0.00681973
[23 empty] | 940560 | 0.9927692 | 0.9670213 | 0.002651512 | 0.996672 | 0.009300294 | 0.9966728 | 0.006819733
[23 empty] | 940860 | 0.9938482 | 0.9670213 | 0.002651512 | 0.996673 | 0.009300302 | 0.9966738 | 0.006819735
[23 empty] | 941160 | 0.9938482 | 0.9670213 | 0.002651512 | 0.996674 | 0.009300309 | 0.9966747 | 0.006819737
[23 empty] | 941460 | 0.9916902 | 0.9670213 | 0.002651512 | 0.9966749 | 0.009300317 | 0.9966757 | 0.00681974
[23 empty] | 941760 | 0.9949272 | 0.9670213 | 0.002651512 | 0.9966759 | 0.009300324 | 0.9966767 | 0.006819743
[23 empty] | 942060 | 0.9938482 | 0.9670213 | 0.002651512 | 0.9966769 | 0.009300332 | 0.9966776 | 0.006819745
[23 empty] | 942360 | 0.9960063 | 0.9670213 | 0.002651512 | 0.9966778 | 0.009300339 | 0.9966786 | 0.006819748
[23 empty] | 942660 | 0.9960063 | 0.9670213 | 0.002651512 | 0.9966788 | 0.009300347 | 0.9966796 | 0.00681975
[23 empty] | 942960 | 0.9970853 | 0.9670213 | 0.002651512 | 0.9966797 | 0.009300354 | 0.9966805 | 0.006819753
[23 empty] | 943260 | 0.9970853 | 0.9670213 | 0.002651512 | 0.9966807 | 0.009300362 | 0.9966815 | 0.006819755
[23 empty] | 943560 | 0.9992433 | 0.9670213 | 0.002651512 | 0.9966816 | 0.009300369 | 0.9966824 | 0.006819758
[23 empty] | 943860 | 0.9981643 | 0.9670213 | 0.002651512 | 0.9966826 | 0.009300377 | 0.9966834 | 0.006819761
[23 empty] | 944160 | 1.001401 | 0.9670213 | 0.002651512 | 0.9966836 | 0.009300384 | 0.9966843 | 0.006819763
[23 empty] | 944460 | 0.9992433 | 0.9670213 | 0.002651512 | 0.9966845 | 0.009300392 | 0.9966853 | 0.006819766
[23 empty] | 944760 | 1.000322 | 0.9670213 | 0.002651512 | 0.9966855 | 0.0093004 | 0.9966862 | 0.006819769
[23 empty] | 945060 | 0.9992433 | 0.9670213 | 0.002651512 | 0.9966864 | 0.009300407 | 0.9966872 | 0.006819772
[23 empty] | 945360 | 1.000322 | 0.9670213 | 0.002651512 | 0.9966874 | 0.009300415 | 0.9966881 | 0.006819774
[23 empty] | 945660 | 1.001401 | 0.9670213 | 0.002651512 | 0.9966883 | 0.009300423 | 0.9966891 | 0.006819777
[23 empty] | 945960 | 1.001401 | 0.9670213 | 0.002651512 | 0.9966892 | 0.00930043 | 0.99669 | 0.00681978
[23 empty] | 946260 | 1.00248 | 0.9670213 | 0.002651512 | 0.9966902 | 0.009300438 | 0.996691 | 0.006819783
[23 empty] | 946560 | 1.004638 | 0.9670213 | 0.002651512 | 0.9966911 | 0.009300446 | 0.9966919 | 0.006819785
[23 empty] | 946860 | 1.00248 | 0.9670213 | 0.002651512 | 0.9966921 | 0.009300453 | 0.9966928 | 0.006819788
[23 empty] | 947160 | 1.005717 | 0.9670213 | 0.002651512 | 0.996693 | 0.009300461 | 0.9966938 | 0.006819791
[23 empty] | 947460 | 1.005717 | 0.9670213 | 0.002651512 | 0.9966939 | 0.009300469 | 0.9966947 | 0.006819794
[23 empty] | 947760 | 1.006796 | 0.9670213 | 0.002651512 | 0.9966949 | 0.009300477 | 0.9966957 | 0.006819797
[23 empty] | 948060 | 1.004638 | 0.9670213 | 0.002651512 | 0.9966958 | 0.009300484 | 0.9966966 | 0.0068198
[23 empty] | 948360 | 1.000322 | 0.9670213 | 0.002651512 | 0.9966967 | 0.009300492 | 0.9966975 | 0.006819802
[23 empty] | 948660 | 0.9970853 | 0.9670213 | 0.002651512 | 0.9966977 | 0.0093005 | 0.9966985 | 0.006819805
[23 empty] | 948960 | 0.9970853 | 0.9670213 | 0.002651512 | 0.9966986 | 0.009300508 | 0.9966994 | 0.006819808
[23 empty] | 949260 | 0.9981643 | 0.9670213 | 0.002651512 | 0.9966995 | 0.009300516 | 0.9967003 | 0.006819811
[23 empty] | 949560 | 0.9992433 | 0.9670213 | 0.002651512 | 0.9967004 | 0.009300524 | 0.9967012 | 0.006819814
[23 empty] | 949860 | 1.000322 | 0.9670213 | 0.002651512 | 0.9967014 | 0.009300531 | 0.9967022 | 0.006819817
[23 empty] | 950160 | 0.9992433 | 0.9670213 | 0.002651512 | 0.9967023 | 0.009300539 | 0.9967031 | 0.00681982
[23 empty] | 950460 | 1.000322 | 0.9670213 | 0.002651512 | 0.9967032 | 0.009300547 | 0.996704 | 0.006819823
[23 empty] | 950760 | 1.00248 | 0.9670213 | 0.002651512 | 0.9967041 | 0.009300555 | 0.9967049 | 0.006819826
[23 empty] | 951060 | 1.001401 | 0.9670213 | 0.002651512 | 0.9967051 | 0.009300563 | 0.9967058 | 0.006819829
[23 empty] | 951360 | 1.000322 | 0.9670213 | 0.002651512 | 0.996706 | 0.009300571 | 0.9967068 | 0.006819832
[23 empty] | 951660 | 0.9992433 | 0.9670213 | 0.002651512 | 0.9967069 | 0.009300579 | 0.9967077 | 0.006819835
[23 empty] | 951960 | 1.000322 | 0.9670213 | 0.002651512 | 0.9967078 | 0.009300587 | 0.9967086 | 0.006819838
[23 empty] | 952260 | 1.000322 | 0.9670213 | 0.002651512 | 0.9967087 | 0.009300595 | 0.9967095 | 0.006819841
[23 empty] | 952560 | 0.9992433 | 0.9670213 | 0.002651512 | 0.9967096 | 0.009300603 | 0.9967104 | 0.006819845
[23 empty] | 952860 | 0.9992433 | 0.9670213 | 0.002651512 | 0.9967105 | 0.009300611 | 0.9967113 | 0.006819848
[23 empty] | 953160 | 0.9981643 | 0.9670213 | 0.002651512 | 0.9967114 | 0.009300619 | 0.9967122 | 0.006819851
[23 empty] | 953460 | 1.001401 | 0.9670213 | 0.002651512 | 0.9967123 | 0.009300627 | 0.9967131 | 0.006819854
[23 empty] | 953760 | 0.9992433 | 0.9670213 | 0.002651512 | 0.9967132 | 0.009300635 | 0.996714 | 0.006819857
[23 empty] | 954060 | 1.001401 | 0.9670213 | 0.002651512 | 0.9967142 | 0.009300643 | 0.9967149 | 0.00681986
[23 empty] | 954360 | 1.000322 | 0.9670213 | 0.002651512 | 0.9967151 | 0.009300651 | 0.9967158 | 0.006819864
[23 empty] | 954660 | 1.000322 | 0.9670213 | 0.002651512 | 0.996716 | 0.009300659 | 0.9967167 | 0.006819867
[23 empty] | 954960 | 1.001401 | 0.9670213 | 0.002651512 | 0.9967169 | 0.009300667 | 0.9967176 | 0.00681987
[23 empty] | 955260 | 0.9992433 | 0.9670213 | 0.002651512 | 0.9967178 | 0.009300675 | 0.9967185 | 0.006819873
[23 empty] | 955560 | 1.00248 | 0.9670213 | 0.002651512 | 0.9967186 | 0.009300683 | 0.9967194 | 0.006819876
[23 empty] | 955860 | 1.000322 | 0.9670213 | 0.002651512 | 0.9967195 | 0.009300691 | 0.9967203 | 0.00681988
[23 empty] | 956160 | 1.001401 | 0.9670213 | 0.002651512 | 0.9967204 | 0.009300699 | 0.9967212 | 0.006819883
[23 empty] | 956460 | 1.000322 | 0.9670213 | 0.002651512 | 0.9967213 | 0.009300707 | 0.9967221 | 0.006819886
[23 empty] | 956760 | 1.001401 | 0.9670213 | 0.002651512 | 0.9967222 | 0.009300715 | 0.996723 | 0.00681989
[23 empty] | 957060 | 1.001401 | 0.9670213 | 0.002651512 | 0.9967231 | 0.009300724 | 0.9967239 | 0.006819893
[23 empty] | 957360 | 0.9992433 | 0.9670213 | 0.002651512 | 0.996724 | 0.009300732 | 0.9967248 | 0.006819896
[23 empty] | 957660 | 1.000322 | 0.9670213 | 0.002651512 | 0.9967249 | 0.00930074 | 0.9967257 | 0.0068199
[23 empty] | 957960 | 1.000322 | 0.9670213 | 0.002651512 | 0.9967258 | 0.009300748 | 0.9967266 | 0.006819903
[23 empty] | 958260 | 1.001401 | 0.9670213 | 0.002651512 | 0.9967266 | 0.009300756 | 0.9967274 | 0.006819906
[23 empty] | 958560 | 1.000322 | 0.9670213 | 0.002651512 | 0.9967275 | 0.009300765 | 0.9967283 | 0.00681991
[23 empty] | 958860 | 1.000322 | 0.9670213 | 0.002651512 | 0.9967284 | 0.009300773 | 0.9967292 | 0.006819913
[23 empty] | 959160 | 1.000322 | 0.9670213 | 0.002651512 | 0.9967293 | 0.009300781 | 0.9967301 | 0.006819916
[23 empty] | 959460 | 1.000322 | 0.9670213 | 0.002651512 | 0.9967302 | 0.009300789 | 0.996731 | 0.00681992
[23 empty] | 959760 | 1.001401 | 0.9670213 | 0.002651512 | 0.996731 | 0.009300797 | 0.9967318 | 0.006819923
[23 empty] | 960060 | 1.001401 | 0.9670213 | 0.002651512 | 0.9967319 | 0.009300806 | 0.9967327 | 0.006819927
[23 empty] | 960360 | 1.000322 | 0.9670213 | 0.002651512 | 0.9967328 | 0.009300814 | 0.9967336 | 0.00681993
[23 empty] | 960660 | 1.001401 | 0.9670213 | 0.002651512 | 0.9967337 | 0.009300822 | 0.9967345 | 0.006819934
[23 empty] | 960960 | 1.001401 | 0.9670213 | 0.002651512 | 0.9967345 | 0.009300831 | 0.9967353 | 0.006819937
[23 empty] | 961260 | 1.000322 | 0.9670213 | 0.002651512 | 0.9967354 | 0.009300839 | 0.9967362 | 0.006819941
[23 empty] | 961560 | 0.9992433 | 0.9670213 | 0.002651512 | 0.9967363 | 0.009300847 | 0.9967371 | 0.006819944
[23 empty] | 961860 | 1.000322 | 0.9670213 | 0.002651512 | 0.9967371 | 0.009300855 | 0.9967379 | 0.006819948
[23 empty] | 962160 | 1.001401 | 0.9670213 | 0.002651512 | 0.996738 | 0.009300864 | 0.9967388 | 0.006819951
[23 empty] | 962460 | 1.000322 | 0.9670213 | 0.002651512 | 0.9967389 | 0.009300872 | 0.9967397 | 0.006819955
[23 empty] | 962760 | 1.00248 | 0.9670213 | 0.002651512 | 0.9967397 | 0.00930088 | 0.9967405 | 0.006819958
[23 empty] | 963060 | 1.001401 | 0.9670213 | 0.002651512 | 0.9967406 | 0.009300889 | 0.9967414 | 0.006819962
[23 empty] | 963360 | 1.001401 | 0.9670213 | 0.002651512 | 0.9967414 | 0.009300897 | 0.9967422 | 0.006819966
[23 empty] | 963660 | 1.001401 | 0.9670213 | 0.002651512 | 0.9967423 | 0.009300906 | 0.9967431 | 0.006819969
[23 empty] | 963960 | 1.001401 | 0.9670213 | 0.002651512 | 0.9967432 | 0.009300914 | 0.996744 | 0.006819973
[23 empty] | 964260 | 1.001401 | 0.9670213 | 0.002651512 | 0.996744 | 0.009300922 | 0.9967448 | 0.006819976
[23 empty] | 964560 | 1.003559 | 0.9670213 | 0.002651512 | 0.9967449 | 0.009300931 | 0.9967457 | 0.00681998
[23 empty] | 964860 | 1.00248 | 0.9670213 | 0.002651512 | 0.9967457 | 0.009300939 | 0.9967465 | 0.006819984
[23 empty] | 965160 | 1.001401 | 0.9670213 | 0.002651512 | 0.9967466 | 0.009300948 | 0.9967474 | 0.006819987
[23 empty] | 965460 | 1.000322 | 0.9670213 | 0.002651512 | 0.9967474 | 0.009300956 | 0.9967482 | 0.006819991
[23 empty] | 965760 | 0.9992433 | 0.9670213 | 0.002651512 | 0.9967483 | 0.009300964 | 0.9967491 | 0.006819995
[23 empty] | 966060 | 1.000322 | 0.9670213 | 0.002651512 | 0.9967491 | 0.009300973 | 0.9967499 | 0.006819998
[23 empty] | 966360 | 1.000322 | 0.9670213 | 0.002651512 | 0.99675 | 0.009300981 | 0.9967508 | 0.006820002
[23 empty] | 966660 | 1.000322 | 0.9670213 | 0.002651512 | 0.9967508 | 0.00930099 | 0.9967516 | 0.006820006
[23 empty] | 966960 | 1.001401 | 0.9670213 | 0.002651512 | 0.9967516 | 0.009300998 | 0.9967525 | 0.00682001
[23 empty] | 967260 | 1.001401 | 0.9670213 | 0.002651512 | 0.9967525 | 0.009301007 | 0.9967533 | 0.006820013
[23 empty] | 967560 | 1.000322 | 0.9670213 | 0.002651512 | 0.9967533 | 0.009301015 | 0.9967541 | 0.006820017
[23 empty] | 967860 | 0.9992433 | 0.9670213 | 0.002651512 | 0.9967542 | 0.009301024 | 0.996755 | 0.006820021
[23 empty] | 968160 | 1.00248 | 0.9670213 | 0.002651512 | 0.996755 | 0.009301032 | 0.9967558 | 0.006820025
[23 empty] | 968460 | 1.000322 | 0.9670213 | 0.002651512 | 0.9967558 | 0.009301041 | 0.9967566 | 0.006820028
[23 empty] | 968760 | 0.9992433 | 0.9670213 | 0.002651512 | 0.9967567 | 0.009301049 | 0.9967575 | 0.006820032
[23 empty] | 969060 | 1.000322 | 0.9670213 | 0.002651512 | 0.9967575 | 0.009301058 | 0.9967583 | 0.006820036
[23 empty] | 969360 | 0.9981643 | 0.9670213 | 0.002651512 | 0.9967583 | 0.009301066 | 0.9967591 | 0.00682004
[23 empty] | 969660 | 1.000322 | 0.9670213 | 0.002651512 | 0.9967592 | 0.009301075 | 0.99676 | 0.006820044
[23 empty] | 969960 | 1.000322 | 0.9670213 | 0.002651512 | 0.99676 | 0.009301083 | 0.9967608 | 0.006820047
[23 empty] | 970260 | 1.000322 | 0.9670213 | 0.002651512 | 0.9967608 | 0.009301092 | 0.9967616 | 0.006820051
[23 empty] | 970560 | 1.000322 | 0.9670213 | 0.002651512 | 0.9967617 | 0.009301101 | 0.9967625 | 0.006820055
[23 empty] | 970860 | 1.001401 | 0.9670213 | 0.002651512 | 0.9967625 | 0.009301109 | 0.9967633 | 0.006820059
[23 empty] | 971160 | 1.001401 | 0.9670213 | 0.002651512 | 0.9967633 | 0.009301118 | 0.9967641 | 0.006820063
[23 empty] | 971460 | 0.9992433 | 0.9670213 | 0.002651512 | 0.9967641 | 0.009301126 | 0.9967649 | 0.006820067
[23 empty] | 971760 | 0.9992433 | 0.9670213 | 0.002651512 | 0.9967649 | 0.009301135 | 0.9967658 | 0.006820071
[23 empty] | 972060 | 1.001401 | 0.9670213 | 0.002651512 | 0.9967658 | 0.009301144 | 0.9967666 | 0.006820075
[23 empty] | 972360 | 0.9992433 | 0.9670213 | 0.002651512 | 0.9967666 | 0.009301152 | 0.9967674 | 0.006820079
[23 empty] | 972660 | 0.9992433 | 0.9670213 | 0.002651512 | 0.9967674 | 0.009301161 | 0.9967682 | 0.006820083
[23 empty] | 972960 | 0.9992433 | 0.9670213 | 0.002651512 | 0.9967682 | 0.00930117 | 0.996769 | 0.006820086
[23 empty] | 973260 | 0.9992433 | 0.9670213 | 0.002651512 | 0.996769 | 0.009301178 | 0.9967698 | 0.00682009
[23 empty] | 973560 | 0.9992433 | 0.9670213 | 0.002651512 | 0.9967698 | 0.009301187 | 0.9967707 | 0.006820094
[23 empty] | 973860 | 1.000322 | 0.9670213 | 0.002651512 | 0.9967707 | 0.009301196 | 0.9967715 | 0.006820098
[23 empty] | 974160 | 1.000322 | 0.9670213 | 0.002651512 | 0.9967715 | 0.009301204 | 0.9967723 | 0.006820102
[23 empty] | 974460 | 1.001401 | 0.9670213 | 0.002651512 | 0.9967723 | 0.009301213 | 0.9967731 | 0.006820106
[23 empty] | 974760 | 1.00248 | 0.9670213 | 0.002651512 | 0.9967731 | 0.009301222 | 0.9967739 | 0.00682011
[23 empty] | 975060 | 1.00248 | 0.9670213 | 0.002651512 | 0.9967739 | 0.00930123 | 0.9967747 | 0.006820114
[23 empty] | 975360 | 1.000322 | 0.9670213 | 0.002651512 | 0.9967747 | 0.009301239 | 0.9967755 | 0.006820118
[23 empty] | 975660 | 1.000322 | 0.9670213 | 0.002651512 | 0.9967755 | 0.009301248 | 0.9967763 | 0.006820122
[23 empty] | 975960 | 0.9992433 | 0.9670213 | 0.002651512 | 0.9967763 | 0.009301256 | 0.9967771 | 0.006820127
[23 empty] | 976260 | 0.9992433 | 0.9670213 | 0.002651512 | 0.9967771 | 0.009301265 | 0.9967779 | 0.006820131
[23 empty] | 976560 | 0.9981643 | 0.9670213 | 0.002651512 | 0.9967779 | 0.009301274 | 0.9967787 | 0.006820135
[23 empty] | 976860 | 0.9992433 | 0.9670213 | 0.002651512 | 0.9967787 | 0.009301283 | 0.9967795 | 0.006820139
[23 empty] | 977160 | 0.9992433 | 0.9670213 | 0.002651512 | 0.9967795 | 0.009301291 | 0.9967803 | 0.006820143
[23 empty] | 977460 | 0.9981643 | 0.9670213 | 0.002651512 | 0.9967803 | 0.0093013 | 0.9967811 | 0.006820147
[23 empty] | 977760 | 1.000322 | 0.9670213 | 0.002651512 | 0.9967811 | 0.009301309 | 0.9967819 | 0.006820151
[23 empty] | 978060 | 1.000322 | 0.9670213 | 0.002651512 | 0.9967819 | 0.009301318 | 0.9967827 | 0.006820155
[23 empty] | 978360 | 1.001401 | 0.9670213 | 0.002651512 | 0.9967827 | 0.009301326 | 0.9967835 | 0.006820159
[23 empty] | 978660 | 1.001401 | 0.9670213 | 0.002651512 | 0.9967835 | 0.009301335 | 0.9967843 | 0.006820163
[23 empty] | 978960 | 1.000322 | 0.9670213 | 0.002651512 | 0.9967843 | 0.009301344 | 0.9967851 | 0.006820168
[23 empty] | 979260 | 1.001401 | 0.9670213 | 0.002651512 | 0.9967851 | 0.009301353 | 0.9967859 | 0.006820172
[23 empty] | 979560 | 0.9992433 | 0.9670213 | 0.002651512 | 0.9967858 | 0.009301361 | 0.9967867 | 0.006820176
[23 empty] | 979860 | 1.000322 | 0.9670213 | 0.002651512 | 0.9967866 | 0.00930137 | 0.9967874 | 0.00682018
[23 empty] | 980160 | 1.000322 | 0.9670213 | 0.002651512 | 0.9967874 | 0.009301379 | 0.9967882 | 0.006820184
[23 empty] | 980460 | 0.9992433 | 0.9670213 | 0.002651512 | 0.9967882 | 0.009301388 | 0.996789 | 0.006820188
[23 empty] | 980760 | 0.9992433 | 0.9670213 | 0.002651512 | 0.996789 | 0.009301397 | 0.9967898 | 0.006820193
[23 empty] | 981060 | 1.00248 | 0.9670213 | 0.002651512 | 0.9967898 | 0.009301405 | 0.9967906 | 0.006820197
[23 empty] | 981360 | 1.000322 | 0.9670213 | 0.002651512 | 0.9967905 | 0.009301414 | 0.9967914 | 0.006820201
[23 empty] | 981660 | 1.001401 | 0.9670213 | 0.002651512 | 0.9967913 | 0.009301423 | 0.9967921 | 0.006820205
[23 empty] | 981960 | 1.000322 | 0.9670213 | 0.002651512 | 0.9967921 | 0.009301432 | 0.9967929 | 0.00682021
[23 empty] | 982260 | 1.001401 | 0.9670213 | 0.002651512 | 0.9967929 | 0.009301441 | 0.9967937 | 0.006820214
[23 empty] | 982560 | 0.9992433 | 0.9670213 | 0.002651512 | 0.9967936 | 0.00930145 | 0.9967945 | 0.006820218
[23 empty] | 982860 | 1.000322 | 0.9670213 | 0.002651512 | 0.9967944 | 0.009301459 | 0.9967952 | 0.006820222
[23 empty] | 983160 | 1.000322 | 0.9670213 | 0.002651512 | 0.9967952 | 0.009301467 | 0.996796 | 0.006820227
[23 empty] | 983460 | 1.000322 | 0.9670213 | 0.002651512 | 0.996796 | 0.009301476 | 0.9967968 | 0.006820231
[23 empty] | 983760 | 1.001401 | 0.9670213 | 0.002651512 | 0.9967967 | 0.009301485 | 0.9967975 | 0.006820235
[23 empty] | 984060 | 1.00248 | 0.9670213 | 0.002651512 | 0.9967975 | 0.009301494 | 0.9967983 | 0.006820239
[23 empty] | 984360 | 1.001401 | 0.9670213 | 0.002651512 | 0.9967983 | 0.009301503 | 0.9967991 | 0.006820244
[23 empty] | 984660 | 1.001401 | 0.9670213 | 0.002651512 | 0.996799 | 0.009301512 | 0.9967999 | 0.006820248
[23 empty] | 984960 | 1.00248 | 0.9670213 | 0.002651512 | 0.9967998 | 0.009301521 | 0.9968006 | 0.006820252
[23 empty] | 985260 | 1.00248 | 0.9670213 | 0.002651512 | 0.9968006 | 0.00930153 | 0.9968014 | 0.006820257
[23 empty] | 985560 | 1.000322 | 0.9670213 | 0.002651512 | 0.9968013 | 0.009301538 | 0.9968021 | 0.006820261
[23 empty] | 985860 | 1.001401 | 0.9670213 | 0.002651512 | 0.9968021 | 0.009301547 | 0.9968029 | 0.006820265
[23 empty] | 986160 | 0.9981643 | 0.9670213 | 0.002651512 | 0.9968028 | 0.009301556 | 0.9968037 | 0.00682027
[23 empty] | 986460 | 0.9992433 | 0.9670213 | 0.002651512 | 0.9968036 | 0.009301565 | 0.9968044 | 0.006820274
[23 empty] | 986760 | 1.000322 | 0.9670213 | 0.002651512 | 0.9968044 | 0.009301574 | 0.9968052 | 0.006820279
[23 empty] | 987060 | 1.001401 | 0.9670213 | 0.002651512 | 0.9968051 | 0.009301583 | 0.9968059 | 0.006820283
[23 empty] | 987360 | 1.000322 | 0.9670213 | 0.002651512 | 0.9968059 | 0.009301592 | 0.9968067 | 0.006820287
[23 empty] | 987660 | 0.9992433 | 0.9670213 | 0.002651512 | 0.9968066 | 0.009301601 | 0.9968074 | 0.006820292
[23 empty] | 987960 | 0.9992433 | 0.9670213 | 0.002651512 | 0.9968074 | 0.00930161 | 0.9968082 | 0.006820296
[23 empty] | 988260 | 1.001401 | 0.9670213 | 0.002651512 | 0.9968081 | 0.009301619 | 0.9968089 | 0.0068203
[23 empty] | 988560 | 1.001401 | 0.9670213 | 0.002651512 | 0.9968089 | 0.009301628 | 0.9968097 | 0.006820305
[23 empty] | 988860 | 1.000322 | 0.9670213 | 0.002651512 | 0.9968096 | 0.009301637 | 0.9968104 | 0.006820309
[23 empty] | 989160 | 1.001401 | 0.9670213 | 0.002651512 | 0.9968104 | 0.009301646 | 0.9968112 | 0.006820314
[23 empty] | 989460 | 0.9992433 | 0.9670213 | 0.002651512 | 0.9968111 | 0.009301655 | 0.9968119 | 0.006820318
[23 empty] | 989760 | 1.001401 | 0.9670213 | 0.002651512 | 0.9968119 | 0.009301664 | 0.9968127 | 0.006820323
[23 empty] | 990060 | 1.000322 | 0.9670213 | 0.002651512 | 0.9968126 | 0.009301673 | 0.9968134 | 0.006820327
[23 empty] | 990360 | 0.9992433 | 0.9670213 | 0.002651512 | 0.9968133 | 0.009301682 | 0.9968142 | 0.006820332
[23 empty] | 990660 | 0.9992433 | 0.9670213 | 0.002651512 | 0.9968141 | 0.009301691 | 0.9968149 | 0.006820336
[23 empty] | 990960 | 1.00248 | 0.9670213 | 0.002651512 | 0.9968148 | 0.0093017 | 0.9968157 | 0.006820341
[23 empty] | 991260 | 1.003559 | 0.9670213 | 0.002651512 | 0.9968156 | 0.009301709 | 0.9968164 | 0.006820345
[23 empty] | 991560 | 1.001401 | 0.9670213 | 0.002651512 | 0.9968163 | 0.009301718 | 0.9968171 | 0.00682035
[23 empty] | 991860 | 1.001401 | 0.9670213 | 0.002651512 | 0.996817 | 0.009301727 | 0.9968179 | 0.006820354
[23 empty] | 992160 | 1.001401 | 0.9670213 | 0.002651512 | 0.9968178 | 0.009301736 | 0.9968186 | 0.006820359
[23 empty] | 992460 | 1.00248 | 0.9670213 | 0.002651512 | 0.9968185 | 0.009301745 | 0.9968193 | 0.006820363
[23 empty] | 992760 | 1.001401 | 0.9670213 | 0.002651512 | 0.9968192 | 0.009301754 | 0.9968201 | 0.006820368
[23 empty] | 993060 | 1.00248 | 0.9670213 | 0.002651512 | 0.99682 | 0.009301763 | 0.9968208 | 0.006820372
[23 empty] | 993360 | 1.00248 | 0.9670213 | 0.002651512 | 0.9968207 | 0.009301772 | 0.9968215 | 0.006820377
[23 empty] | 993660 | 1.001401 | 0.9670213 | 0.002651512 | 0.9968214 | 0.009301781 | 0.9968223 | 0.006820381
[23 empty] | 993960 | 1.001401 | 0.9670213 | 0.002651512 | 0.9968222 | 0.00930179 | 0.996823 | 0.006820386
[23 empty] | 994260 | 1.001401 | 0.9670213 | 0.002651512 | 0.9968229 | 0.009301799 | 0.9968237 | 0.00682039
[23 empty] | 994560 | 1.000322 | 0.9670213 | 0.002651512 | 0.9968236 | 0.009301808 | 0.9968245 | 0.006820395
[23 empty] | 994860 | 1.001401 | 0.9670213 | 0.002651512 | 0.9968243 | 0.009301817 | 0.9968252 | 0.006820399
[23 empty] | 995160 | 1.000322 | 0.9670213 | 0.002651512 | 0.9968251 | 0.009301826 | 0.9968259 | 0.006820404
[23 empty] | 995460 | 1.000322 | 0.9670213 | 0.002651512 | 0.9968258 | 0.009301835 | 0.9968266 | 0.006820409
[23 empty] | 995760 | 1.001401 | 0.9670213 | 0.002651512 | 0.9968265 | 0.009301844 | 0.9968273 | 0.006820413
[23 empty] | 996060 | 1.001401 | 0.9670213 | 0.002651512 | 0.9968272 | 0.009301853 | 0.9968281 | 0.006820418
[23 empty] | 996360 | 1.000322 | 0.9670213 | 0.002651512 | 0.996828 | 0.009301862 | 0.9968288 | 0.006820422
[23 empty] | 996660 | 1.000322 | 0.9670213 | 0.002651512 | 0.9968287 | 0.009301871 | 0.9968295 | 0.006820427
[23 empty] | 996960 | 1.001401 | 0.9670213 | 0.002651512 | 0.9968294 | 0.00930188 | 0.9968302 | 0.006820432
[23 empty] | 997260 | 1.001401 | 0.9670213 | 0.002651512 | 0.9968301 | 0.009301889 | 0.9968309 | 0.006820436
[23 empty] | 997560 | 1.001401 | 0.9670213 | 0.002651512 | 0.9968308 | 0.009301898 | 0.9968317 | 0.006820441
[23 empty] | 997860 | 1.00248 | 0.9670213 | 0.002651512 | 0.9968315 | 0.009301907 | 0.9968324 | 0.006820445
[23 empty] | 998160 | 1.000322 | 0.9670213 | 0.002651512 | 0.9968322 | 0.009301917 | 0.9968331 | 0.00682045
[23 empty] | 998460 | 1.001401 | 0.9670213 | 0.002651512 | 0.996833 | 0.009301926 | 0.9968338 | 0.006820455
[23 empty] | 998760 | 1.000322 | 0.9670213 | 0.002651512 | 0.9968337 | 0.009301935 | 0.9968345 | 0.006820459
[23 empty] | 999060 | 1.001401 | 0.9670213 | 0.002651512 | 0.9968344 | 0.009301944 | 0.9968352 | 0.006820464
[23 empty] | 999360 | 1.000322 | 0.9670213 | 0.002651512 | 0.9968351 | 0.009301953 | 0.9968359 | 0.006820469
[23 empty] | 999660 | 1.00248 | 0.9670213 | 0.002651512 | 0.9968358 | 0.009301962 | 0.9968366 | 0.006820473
[23 empty] | 999960 | 1.000322 | 0.9670213 | 0.002651512 | 0.9968365 | 0.009301971 | 0.9968373 | 0.006820478
[23 empty] | 1000260 | 1.001401 | 0.9670213 | 0.002651512 | 0.9968372 | 0.00930198 | 0.996838 | 0.006820483
[23 empty] | 1000560 | 1.001401 | 0.9670213 | 0.002651512 | 0.9968379 | 0.009301989 | 0.9968387 | 0.006820488
[23 empty] | 1000860 | 1.003559 | 0.9670213 | 0.002651512 | 0.9968386 | 0.009301998 | 0.9968394 | 0.006820492
[23 empty] | 1001160 | 1.001401 | 0.9670213 | 0.002651512 | 0.9968393 | 0.009302007 | 0.9968401 | 0.006820497
[23 empty] | 1001460 | 1.001401 | 0.9670213 | 0.002651512 | 0.99684 | 0.009302017 | 0.9968408 | 0.006820502
[23 empty] | 1001760 | 1.000322 | 0.9670213 | 0.002651512 | 0.9968407 | 0.009302026 | 0.9968415 | 0.006820506
[23 empty] | 1002060 | 1.000322 | 0.9670213 | 0.002651512 | 0.9968414 | 0.009302035 | 0.9968422 | 0.006820511
[23 empty] | 1002360 | 1.001401 | 0.9670213 | 0.002651512 | 0.9968421 | 0.009302044 | 0.9968429 | 0.006820516
[23 empty] | 1002660 | 1.000322 | 0.9670213 | 0.002651512 | 0.9968428 | 0.009302053 | 0.9968436 | 0.006820521
[23 empty] | 1002960 | 1.000322 | 0.9670213 | 0.002651512 | 0.9968435 | 0.009302062 | 0.9968443 | 0.006820525
[23 empty] | 1003260 | 1.00248 | 0.9670213 | 0.002651512 | 0.9968442 | 0.009302071 | 0.996845 | 0.00682053
[23 empty] | 1003560 | 1.001401 | 0.9670213 | 0.002651512 | 0.9968449 | 0.00930208 | 0.9968457 | 0.006820535
[23 empty] | 1003860 | 1.000322 | 0.9670213 | 0.002651512 | 0.9968456 | 0.009302089 | 0.9968464 | 0.00682054
[23 empty] | 1004160 | 1.001401 | 0.9670213 | 0.002651512 | 0.9968462 | 0.009302099 | 0.9968471 | 0.006820544
[23 empty] | 1004460 | 1.000322 | 0.9670213 | 0.002651512 | 0.9968469 | 0.009302108 | 0.9968478 | 0.006820549
[23 empty] | 1004760 | 1.001401 | 0.9670213 | 0.002651512 | 0.9968476 | 0.009302117 | 0.9968485 | 0.006820554
[23 empty] | 1005060 | 1.003559 | 0.9670213 | 0.002651512 | 0.9968483 | 0.009302126 | 0.9968491 | 0.006820559
[23 empty] | 1005360 | 1.003559 | 0.9670213 | 0.002651512 | 0.996849 | 0.009302135 | 0.9968498 | 0.006820563
[23 empty] | 1005660 | 1.003559 | 0.9670213 | 0.002651512 | 0.9968497 | 0.009302144 | 0.9968505 | 0.006820568
[23 empty] | 1005960 | 1.00248 | 0.9670213 | 0.002651512 | 0.9968504 | 0.009302153 | 0.9968512 | 0.006820573
[23 empty] | 1006260 | 1.001401 | 0.9670213 | 0.002651512 | 0.996851 | 0.009302163 | 0.9968519 | 0.006820578
[23 empty] | 1006560 | 1.001401 | 0.9670213 | 0.002651512 | 0.9968517 | 0.009302172 | 0.9968526 | 0.006820583
[23 empty] | 1006860 | 1.003559 | 0.9670213 | 0.002651512 | 0.9968524 | 0.009302181 | 0.9968532 | 0.006820587
[23 empty] | 1007160 | 1.001401 | 0.9670213 | 0.002651512 | 0.9968531 | 0.00930219 | 0.9968539 | 0.006820592
[23 empty] | 1007460 | 1.001401 | 0.9670213 | 0.002651512 | 0.9968538 | 0.009302199 | 0.9968546 | 0.006820597
[23 empty] | 1007760 | 1.000322 | 0.9670213 | 0.002651512 | 0.9968544 | 0.009302208 | 0.9968553 | 0.006820602
[23 empty] | 1008060 | 1.000322 | 0.9670213 | 0.002651512 | 0.9968551 | 0.009302217 | 0.996856 | 0.006820607
[23 empty] | 1008360 | 1.001401 | 0.9670213 | 0.002651512 | 0.9968558 | 0.009302227 | 0.9968566 | 0.006820611
[23 empty] | 1008660 | 1.000322 | 0.9670213 | 0.002651512 | 0.9968565 | 0.009302236 | 0.9968573 | 0.006820616
[23 empty] | 1008960 | 1.001401 | 0.9670213 | 0.002651512 | 0.9968571 | 0.009302245 | 0.996858 | 0.006820621
[23 empty] | 1009260 | 1.000322 | 0.9670213 | 0.002651512 | 0.9968578 | 0.009302254 | 0.9968586 | 0.006820626
[23 empty] | 1009560 | 1.001401 | 0.9670213 | 0.002651512 | 0.9968585 | 0.009302263 | 0.9968593 | 0.006820631
[23 empty] | 1009860 | 1.00248 | 0.9670213 | 0.002651512 | 0.9968591 | 0.009302272 | 0.99686 | 0.006820636
[23 empty] | 1010160 | 1.001401 | 0.9670213 | 0.002651512 | 0.9968598 | 0.009302282 | 0.9968606 | 0.006820641
[23 empty] | 1010460 | 1.000322 | 0.9670213 | 0.002651512 | 0.9968605 | 0.009302291 | 0.9968613 | 0.006820645
[23 empty] | 1010760 | 0.9992433 | 0.9670213 | 0.002651512 | 0.9968611 | 0.0093023 | 0.996862 | 0.00682065
[23 empty] | 1011060 | 1.001401 | 0.9670213 | 0.002651512 | 0.9968618 | 0.009302309 | 0.9968626 | 0.006820655
[23 empty] | 1011360 | 1.001401 | 0.9670213 | 0.002651512 | 0.9968625 | 0.009302318 | 0.9968633 | 0.00682066
[23 empty] | 1011660 | 1.001401 | 0.9670213 | 0.002651512 | 0.9968631 | 0.009302327 | 0.996864 | 0.006820665
[23 empty] | 1011960 | 1.001401 | 0.9670213 | 0.002651512 | 0.9968638 | 0.009302337 | 0.9968646 | 0.00682067
[23 empty] | 1012260 | 1.00248 | 0.9670213 | 0.002651512 | 0.9968644 | 0.009302346 | 0.9968653 | 0.006820675
[23 empty] | 1012560 | 1.003559 | 0.9670213 | 0.002651512 | 0.9968651 | 0.009302355 | 0.996866 | 0.00682068
[23 empty] | 1012860 | 1.00248 | 0.9670213 | 0.002651512 | 0.9968658 | 0.009302364 | 0.9968666 | 0.006820685
[23 empty] | 1013160 | 1.00248 | 0.9670213 | 0.002651512 | 0.9968664 | 0.009302373 | 0.9968673 | 0.006820689
[23 empty] | 1013460 | 1.001401 | 0.9670213 | 0.002651512 | 0.9968671 | 0.009302382 | 0.9968679 | 0.006820694
[23 empty] | 1013760 | 1.00248 | 0.9670213 | 0.002651512 | 0.9968677 | 0.009302392 | 0.9968686 | 0.006820699
[23 empty] | 1014060 | 1.001401 | 0.9670213 | 0.002651512 | 0.9968684 | 0.009302401 | 0.9968692 | 0.006820704
[23 empty] | 1014360 | 1.001401 | 0.9670213 | 0.002651512 | 0.996869 | 0.00930241 | 0.9968699 | 0.006820709
[23 empty] | 1014660 | 1.001401 | 0.9670213 | 0.002651512 | 0.9968697 | 0.009302419 | 0.9968705 | 0.006820714
[23 empty] | 1014960 | 1.000322 | 0.9670213 | 0.002651512 | 0.9968703 | 0.009302428 | 0.9968712 | 0.006820719
[23 empty] | 1015260 | 1.000322 | 0.9670213 | 0.002651512 | 0.996871 | 0.009302438 | 0.9968718 | 0.006820724
[23 empty] | 1015560 | 1.001401 | 0.9670213 | 0.002651512 | 0.9968716 | 0.009302447 | 0.9968725 | 0.006820729
[23 empty] | 1015860 | 1.001401 | 0.9670213 | 0.002651512 | 0.9968723 | 0.009302456 | 0.9968731 | 0.006820734
[23 empty] | 1016160 | 1.001401 | 0.9670213 | 0.002651512 | 0.9968729 | 0.009302465 | 0.9968738 | 0.006820739
[23 empty] | 1016460 | 0.9992433 | 0.9670213 | 0.002651512 | 0.9968736 | 0.009302474 | 0.9968744 | 0.006820744
[23 empty] | 1016760 | 1.000322 | 0.9670213 | 0.002651512 | 0.9968742 | 0.009302483 | 0.9968751 | 0.006820749
[23 empty] | 1017060 | 1.000322 | 0.9670213 | 0.002651512 | 0.9968749 | 0.009302493 | 0.9968757 | 0.006820754
[23 empty] | 1017360 | 1.001401 | 0.9670213 | 0.002651512 | 0.9968755 | 0.009302502 | 0.9968764 | 0.006820759
[23 empty] | 1017660 | 1.001401 | 0.9670213 | 0.002651512 | 0.9968761 | 0.009302511 | 0.996877 | 0.006820764
[23 empty] | 1017960 | 1.001401 | 0.9670213 | 0.002651512 | 0.9968768 | 0.00930252 | 0.9968776 | 0.006820769
[23 empty] | 1018260 | 1.003559 | 0.9670213 | 0.002651512 | 0.9968774 | 0.009302529 | 0.9968783 | 0.006820774
[23 empty] | 1018560 | 1.00248 | 0.9670213 | 0.002651512 | 0.9968781 | 0.009302539 | 0.9968789 | 0.006820779
[23 empty] | 1018860 | 1.001401 | 0.9670213 | 0.002651512 | 0.9968787 | 0.009302548 | 0.9968795 | 0.006820784
[23 empty] | 1019160 | 1.00248 | 0.9670213 | 0.002651512 | 0.9968793 | 0.009302557 | 0.9968802 | 0.006820788
[23 empty] | 1019460 | 1.000322 | 0.9670213 | 0.002651512 | 0.99688 | 0.009302566 | 0.9968808 | 0.006820793
[23 empty] | 1019760 | 1.00248 | 0.9670213 | 0.002651512 | 0.9968806 | 0.009302575 | 0.9968815 | 0.006820798
[23 empty] | 1020060 | 1.00248 | 0.9670213 | 0.002651512 | 0.9968812 | 0.009302584 | 0.9968821 | 0.006820803
[23 empty] | 1020360 | 1.00248 | 0.9670213 | 0.002651512 | 0.9968819 | 0.009302594 | 0.9968827 | 0.006820808
[23 empty] | 1020660 | 1.003559 | 0.9670213 | 0.002651512 | 0.9968825 | 0.009302603 | 0.9968834 | 0.006820813
[23 empty] | 1020960 | 1.003559 | 0.9670213 | 0.002651512 | 0.9968831 | 0.009302612 | 0.996884 | 0.006820818
[23 empty] | 1021260 | 1.00248 | 0.9670213 | 0.002651512 | 0.9968838 | 0.009302621 | 0.9968846 | 0.006820824
[23 empty] | 1021560 | 1.00248 | 0.9670213 | 0.002651512 | 0.9968844 | 0.00930263 | 0.9968852 | 0.006820829
[23 empty] | 1021860 | 1.003559 | 0.9670213 | 0.002651512 | 0.996885 | 0.00930264 | 0.9968859 | 0.006820834
[23 empty] | 1022160 | 1.003559 | 0.9670213 | 0.002651512 | 0.9968856 | 0.009302649 | 0.9968865 | 0.006820839
[23 empty] | 1022460 | 1.003559 | 0.9670213 | 0.002651512 | 0.9968863 | 0.009302658 | 0.9968871 | 0.006820844
[23 empty] | 1022760 | 1.001401 | 0.9670213 | 0.002651512 | 0.9968869 | 0.009302667 | 0.9968877 | 0.006820849
[23 empty] | 1023060 | 1.000322 | 0.9670213 | 0.002651512 | 0.9968875 | 0.009302676 | 0.9968884 | 0.006820854
[23 empty] | 1023360 | 1.00248 | 0.9670213 | 0.002651512 | 0.9968881 | 0.009302685 | 0.996889 | 0.006820859
[23 empty] | 1023660 | 1.00248 | 0.9670213 | 0.002651512 | 0.9968887 | 0.009302695 | 0.9968896 | 0.006820864
[23 empty] | 1023960 | 1.00248 | 0.9670213 | 0.002651512 | 0.9968894 | 0.009302704 | 0.9968902 | 0.006820869
[23 empty] | 1024260 | 1.00248 | 0.9670213 | 0.002651512 | 0.99689 | 0.009302713 | 0.9968908 | 0.006820874
[23 empty] | 1024560 | 1.001401 | 0.9670213 | 0.002651512 | 0.9968906 | 0.009302722 | 0.9968915 | 0.006820879
[23 empty] | 1024860 | 1.001401 | 0.9670213 | 0.002651512 | 0.9968912 | 0.009302731 | 0.9968921 | 0.006820884
[23 empty] | 1025160 | 1.00248 | 0.9670213 | 0.002651512 | 0.9968918 | 0.009302741 | 0.9968927 | 0.006820889
[23 empty] | 1025460 | 1.00248 | 0.9670213 | 0.002651512 | 0.9968925 | 0.00930275 | 0.9968933 | 0.006820894
[23 empty] | 1025760 | 1.001401 | 0.9670213 | 0.002651512 | 0.9968931 | 0.009302759 | 0.9968939 | 0.006820899
[23 empty] | 1026060 | 1.001401 | 0.9670213 | 0.002651512 | 0.9968937 | 0.009302768 | 0.9968945 | 0.006820904
[23 empty] | 1026360 | 1.001401 | 0.9670213 | 0.002651512 | 0.9968943 | 0.009302777 | 0.9968951 | 0.006820909
[23 empty] | 1026660 | 1.001401 | 0.9670213 | 0.002651512 | 0.9968949 | 0.009302786 | 0.9968958 | 0.006820914
[23 empty] | 1026960 | 1.00248 | 0.9670213 | 0.002651512 | 0.9968955 | 0.009302796 | 0.9968964 | 0.006820919
[23 empty] | 1027260 | 1.000322 | 0.9670213 | 0.002651512 | 0.9968961 | 0.009302805 | 0.996897 | 0.006820924
[23 empty] | 1027560 | 1.001401 | 0.9670213 | 0.002651512 | 0.9968967 | 0.009302814 | 0.9968976 | 0.00682093
[23 empty] | 1027860 | 1.001401 | 0.9670213 | 0.002651512 | 0.9968973 | 0.009302823 | 0.9968982 | 0.006820935
[23 empty] | 1028160 | 1.001401 | 0.9670213 | 0.002651512 | 0.9968979 | 0.009302832 | 0.9968988 | 0.00682094
[23 empty] | 1028460 | 1.001401 | 0.9670213 | 0.002651512 | 0.9968985 | 0.009302842 | 0.9968994 | 0.006820945
[23 empty] | 1028760 | 1.001401 | 0.9670213 | 0.002651512 | 0.9968991 | 0.009302851 | 0.9969 | 0.00682095
[23 empty] | 1029060 | 1.00248 | 0.9670213 | 0.002651512 | 0.9968997 | 0.00930286 | 0.9969006 | 0.006820955
[23 empty] | 1029360 | 1.000322 | 0.9670213 | 0.002651512 | 0.9969004 | 0.009302869 | 0.9969012 | 0.00682096
[23 empty] | 1029660 | 1.000322 | 0.9670213 | 0.002651512 | 0.996901 | 0.009302878 | 0.9969018 | 0.006820965
[23 empty] | 1029960 | 1.000322 | 0.9670213 | 0.002651512 | 0.9969016 | 0.009302887 | 0.9969024 | 0.00682097
[23 empty] | 1030260 | 1.000322 | 0.9670213 | 0.002651512 | 0.9969022 | 0.009302897 | 0.996903 | 0.006820975
[23 empty] | 1030560 | 1.00248 | 0.9670213 | 0.002651512 | 0.9969027 | 0.009302906 | 0.9969036 | 0.00682098
[23 empty] | 1030860 | 1.00248 | 0.9670213 | 0.002651512 | 0.9969033 | 0.009302915 | 0.9969042 | 0.006820986
[23 empty] | 1031160 | 1.003559 | 0.9670213 | 0.002651512 | 0.9969039 | 0.009302924 | 0.9969048 | 0.006820991
[23 empty] | 1031460 | 1.00248 | 0.9670213 | 0.002651512 | 0.9969045 | 0.009302933 | 0.9969054 | 0.006820996
[23 empty] | 1031760 | 1.000322 | 0.9670213 | 0.002651512 | 0.9969051 | 0.009302942 | 0.996906 | 0.006821001
[23 empty] | 1032060 | 1.000322 | 0.9670213 | 0.002651512 | 0.9969057 | 0.009302952 | 0.9969066 | 0.006821006
[23 empty] | 1032360 | 1.00248 | 0.9670213 | 0.002651512 | 0.9969063 | 0.009302961 | 0.9969072 | 0.006821011
[23 empty] | 1032660 | 1.000322 | 0.9670213 | 0.002651512 | 0.9969069 | 0.00930297 | 0.9969078 | 0.006821016
[23 empty] | 1032960 | 1.00248 | 0.9670213 | 0.002651512 | 0.9969075 | 0.009302979 | 0.9969084 | 0.006821021
[23 empty] | 1033260 | 1.00248 | 0.9670213 | 0.002651512 | 0.9969081 | 0.009302988 | 0.996909 | 0.006821026
[23 empty] | 1033560 | 1.003559 | 0.9670213 | 0.002651512 | 0.9969087 | 0.009302997 | 0.9969095 | 0.006821032
[23 empty] | 1033860 | 1.00248 | 0.9670213 | 0.002651512 | 0.9969093 | 0.009303006 | 0.9969101 | 0.006821037
[23 empty] | 1034160 | 1.003559 | 0.9670213 | 0.002651512 | 0.9969098 | 0.009303016 | 0.9969107 | 0.006821042
[23 empty] | 1034460 | 1.00248 | 0.9670213 | 0.002651512 | 0.9969104 | 0.009303025 | 0.9969113 | 0.006821047
[23 empty] | 1034760 | 1.001401 | 0.9670213 | 0.002651512 | 0.996911 | 0.009303034 | 0.9969119 | 0.006821052
[23 empty] | 1035060 | 1.000322 | 0.9670213 | 0.002651512 | 0.9969116 | 0.009303043 | 0.9969125 | 0.006821057
[23 empty] | 1035360 | 1.001401 | 0.9670213 | 0.002651512 | 0.9969122 | 0.009303052 | 0.996913 | 0.006821062
[23 empty] | 1035660 | 1.000322 | 0.9670213 | 0.002651512 | 0.9969128 | 0.009303061 | 0.9969136 | 0.006821068
[23 empty] | 1035960 | 1.00248 | 0.9670213 | 0.002651512 | 0.9969133 | 0.009303071 | 0.9969142 | 0.006821073
[23 empty] | 1036260 | 1.004638 | 0.9670213 | 0.002651512 | 0.9969139 | 0.00930308 | 0.9969148 | 0.006821078
[23 empty] | 1036560 | 1.003559 | 0.9670213 | 0.002651512 | 0.9969145 | 0.009303089 | 0.9969154 | 0.006821083
[23 empty] | 1036860 | 1.004638 | 0.9670213 | 0.002651512 | 0.9969151 | 0.009303098 | 0.996916 | 0.006821088
[23 empty] | 1037160 | 1.00248 | 0.9670213 | 0.002651512 | 0.9969157 | 0.009303107 | 0.9969165 | 0.006821093
[23 empty] | 1037460 | 1.001401 | 0.9670213 | 0.002651512 | 0.9969162 | 0.009303116 | 0.9969171 | 0.006821098
[23 empty] | 1037760 | 0.9981643 | 0.9670213 | 0.002651512 | 0.9969168 | 0.009303125 | 0.9969177 | 0.006821104
[23 empty] | 1038060 | 0.9992433 | 0.9670213 | 0.002651512 | 0.9969174 | 0.009303134 | 0.9969183 | 0.006821109
[23 empty] | 1038360 | 0.9992433 | 0.9670213 | 0.002651512 | 0.996918 | 0.009303144 | 0.9969188 | 0.006821114
[23 empty] | 1038660 | 1.000322 | 0.9670213 | 0.002651512 | 0.9969185 | 0.009303153 | 0.9969194 | 0.006821119
[23 empty] | 1038960 | 1.000322 | 0.9670213 | 0.002651512 | 0.9969191 | 0.009303162 | 0.99692 | 0.006821124
[23 empty] | 1039260 | 1.001401 | 0.9670213 | 0.002651512 | 0.9969197 | 0.009303171 | 0.9969205 | 0.006821129
[23 empty] | 1039560 | 1.001401 | 0.9670213 | 0.002651512 | 0.9969202 | 0.00930318 | 0.9969211 | 0.006821135
[23 empty] | 1039860 | 1.003559 | 0.9670213 | 0.002651512 | 0.9969208 | 0.009303189 | 0.9969217 | 0.00682114
[23 empty] | 1040160 | 1.00248 | 0.9670213 | 0.002651512 | 0.9969214 | 0.009303198 | 0.9969222 | 0.006821145
[23 empty] | 1040460 | 1.003559 | 0.9670213 | 0.002651512 | 0.9969219 | 0.009303207 | 0.9969228 | 0.00682115
[23 empty] | 1040760 | 1.00248 | 0.9670213 | 0.002651512 | 0.9969225 | 0.009303217 | 0.9969234 | 0.006821155
[23 empty] | 1041060 | 1.000322 | 0.9670213 | 0.002651512 | 0.9969231 | 0.009303226 | 0.9969239 | 0.00682116
[23 empty] | 1041360 | 1.000322 | 0.9670213 | 0.002651512 | 0.9969236 | 0.009303235 | 0.9969245 | 0.006821166
[23 empty] | 1041660 | 1.000322 | 0.9670213 | 0.002651512 | 0.9969242 | 0.009303244 | 0.9969251 | 0.006821171
[23 empty] | 1041960 | 1.001401 | 0.9670213 | 0.002651512 | 0.9969248 | 0.009303253 | 0.9969256 | 0.006821176
[23 empty] | 1042260 | 1.001401 | 0.9670213 | 0.002651512 | 0.9969253 | 0.009303262 | 0.9969262 | 0.006821181
[23 empty] | 1042560 | 1.00248 | 0.9670213 | 0.002651512 | 0.9969259 | 0.009303271 | 0.9969268 | 0.006821186
[23 empty] | 1042860 | 1.003559 | 0.9670213 | 0.002651512 | 0.9969264 | 0.00930328 | 0.9969273 | 0.006821191
[23 empty] | 1043160 | 1.001401 | 0.9670213 | 0.002651512 | 0.996927 | 0.009303289 | 0.9969279 | 0.006821197
[23 empty] | 1043460 | 1.000322 | 0.9670213 | 0.002651512 | 0.9969276 | 0.009303298 | 0.9969284 | 0.006821202
[23 empty] | 1043760 | 1.000322 | 0.9670213 | 0.002651512 | 0.9969281 | 0.009303308 | 0.996929 | 0.006821207
[23 empty] | 1044060 | 1.000322 | 0.9670213 | 0.002651512 | 0.9969287 | 0.009303317 | 0.9969295 | 0.006821212
[23 empty] | 1044360 | 1.001401 | 0.9670213 | 0.002651512 | 0.9969292 | 0.009303326 | 0.9969301 | 0.006821217
[23 empty] | 1044660 | 1.00248 | 0.9670213 | 0.002651512 | 0.9969298 | 0.009303335 | 0.9969307 | 0.006821223
[23 empty] | 1044960 | 1.003559 | 0.9670213 | 0.002651512 | 0.9969303 | 0.009303344 | 0.9969312 | 0.006821228
[23 empty] | 1045260 | 1.003559 | 0.9670213 | 0.002651512 | 0.9969309 | 0.009303353 | 0.9969318 | 0.006821233
[23 empty] | 1045560 | 1.001401 | 0.9670213 | 0.002651512 | 0.9969314 | 0.009303362 | 0.9969323 | 0.006821238
[23 empty] | 1045860 | 1.004638 | 0.9670213 | 0.002651512 | 0.996932 | 0.009303371 | 0.9969329 | 0.006821243
[23 empty] | 1046160 | 1.000322 | 0.9670213 | 0.002651512 | 0.9969325 | 0.00930338 | 0.9969334 | 0.006821248
[23 empty] | 1046460 | 1.001401 | 0.9670213 | 0.002651512 | 0.9969331 | 0.009303389 | 0.996934 | 0.006821254
[23 empty] | 1046760 | 1.00248 | 0.9670213 | 0.002651512 | 0.9969336 | 0.009303398 | 0.9969345 | 0.006821259
[23 empty] | 1047060 | 1.001401 | 0.9670213 | 0.002651512 | 0.9969342 | 0.009303407 | 0.9969351 | 0.006821264
[23 empty] | 1047360 | 1.001401 | 0.9670213 | 0.002651512 | 0.9969347 | 0.009303416 | 0.9969356 | 0.006821269
[23 empty] | 1047660 | 1.001401 | 0.9670213 | 0.002651512 | 0.9969353 | 0.009303426 | 0.9969362 | 0.006821274
[23 empty] | 1047960 | 1.001401 | 0.9670213 | 0.002651512 | 0.9969358 | 0.009303435 | 0.9969367 | 0.00682128
[23 empty] | 1048260 | 1.00248 | 0.9670213 | 0.002651512 | 0.9969364 | 0.009303444 | 0.9969372 | 0.006821285
[23 empty] | 1048560 | 1.003559 | 0.9670213 | 0.002651512 | 0.9969369 | 0.009303453 | 0.9969378 | 0.00682129
[23 empty] | 1048860 | 1.00248 | 0.9670213 | 0.002651512 | 0.9969374 | 0.009303462 | 0.9969383 | 0.006821295
[23 empty] | 1049160 | 1.003559 | 0.9670213 | 0.002651512 | 0.996938 | 0.009303471 | 0.9969389 | 0.0068213
[23 empty] | 1049460 | 1.00248 | 0.9670213 | 0.002651512 | 0.9969385 | 0.00930348 | 0.9969394 | 0.006821306
[23 empty] | 1049760 | 1.001401 | 0.9670213 | 0.002651512 | 0.9969391 | 0.009303489 | 0.9969399 | 0.006821311
[23 empty] | 1050060 | 1.000322 | 0.9670213 | 0.002651512 | 0.9969396 | 0.009303498 | 0.9969405 | 0.006821316
[23 empty] | 1050360 | 1.001401 | 0.9670213 | 0.002651512 | 0.9969401 | 0.009303507 | 0.996941 | 0.006821321
[23 empty] | 1050660 | 1.001401 | 0.9670213 | 0.002651512 | 0.9969407 | 0.009303516 | 0.9969416 | 0.006821326
[23 empty] | 1050960 | 1.00248 | 0.9670213 | 0.002651512 | 0.9969412 | 0.009303525 | 0.9969421 | 0.006821332
[23 empty] | 1051260 | 1.001401 | 0.9670213 | 0.002651512 | 0.9969418 | 0.009303534 | 0.9969426 | 0.006821337
[23 empty] | 1051560 | 1.003559 | 0.9670213 | 0.002651512 | 0.9969423 | 0.009303543 | 0.9969432 | 0.006821342
[23 empty] | 1051860 | 1.001401 | 0.9670213 | 0.002651512 | 0.9969428 | 0.009303552 | 0.9969437 | 0.006821347
[23 empty] | 1052160 | 1.001401 | 0.9670213 | 0.002651512 | 0.9969434 | 0.009303561 | 0.9969442 | 0.006821353
[23 empty] | 1052460 | 1.00248 | 0.9670213 | 0.002651512 | 0.9969439 | 0.00930357 | 0.9969448 | 0.006821358
[23 empty] | 1052760 | 1.00248 | 0.9670213 | 0.002651512 | 0.9969444 | 0.009303579 | 0.9969453 | 0.006821363
[23 empty] | 1053060 | 1.001401 | 0.9670213 | 0.002651512 | 0.9969449 | 0.009303588 | 0.9969458 | 0.006821368
[23 empty] | 1053360 | 1.000322 | 0.9670213 | 0.002651512 | 0.9969455 | 0.009303597 | 0.9969464 | 0.006821373
[23 empty] | 1053660 | 1.001401 | 0.9670213 | 0.002651512 | 0.996946 | 0.009303606 | 0.9969469 | 0.006821379
[23 empty] | 1053960 | 1.000322 | 0.9670213 | 0.002651512 | 0.9969465 | 0.009303615 | 0.9969474 | 0.006821384
[23 empty] | 1054260 | 1.000322 | 0.9670213 | 0.002651512 | 0.9969471 | 0.009303624 | 0.9969479 | 0.006821389
[23 empty] | 1054560 | 1.001401 | 0.9670213 | 0.002651512 | 0.9969476 | 0.009303633 | 0.9969485 | 0.006821394
[23 empty] | 1054860 | 1.000322 | 0.9670213 | 0.002651512 | 0.9969481 | 0.009303642 | 0.996949 | 0.006821399
[23 empty] | 1055160 | 1.000322 | 0.9670213 | 0.002651512 | 0.9969486 | 0.009303651 | 0.9969495 | 0.006821405
[23 empty] | 1055460 | 1.000322 | 0.9670213 | 0.002651512 | 0.9969491 | 0.00930366 | 0.99695 | 0.00682141
[23 empty] | 1055760 | 1.001401 | 0.9670213 | 0.002651512 | 0.9969497 | 0.009303669 | 0.9969506 | 0.006821415
[23 empty] | 1056060 | 0.9992433 | 0.9670213 | 0.002651512 | 0.9969502 | 0.009303678 | 0.9969511 | 0.00682142
[23 empty] | 1056360 | 1.000322 | 0.9670213 | 0.002651512 | 0.9969507 | 0.009303687 | 0.9969516 | 0.006821425
[23 empty] | 1056660 | 1.001401 | 0.9670213 | 0.002651512 | 0.9969512 | 0.009303696 | 0.9969521 | 0.006821431
[23 empty] | 1056960 | 1.00248 | 0.9670213 | 0.002651512 | 0.9969517 | 0.009303705 | 0.9969526 | 0.006821436
[23 empty] | 1057260 | 1.001401 | 0.9670213 | 0.002651512 | 0.9969523 | 0.009303714 | 0.9969531 | 0.006821441
[23 empty] | 1057560 | 1.00248 | 0.9670213 | 0.002651512 | 0.9969528 | 0.009303723 | 0.9969537 | 0.006821446
[23 empty] | 1057860 | 1.001401 | 0.9670213 | 0.002651512 | 0.9969533 | 0.009303732 | 0.9969542 | 0.006821452
[23 empty] | 1058160 | 1.001401 | 0.9670213 | 0.002651512 | 0.9969538 | 0.009303741 | 0.9969547 | 0.006821457
[23 empty] | 1058460 | 0.9992433 | 0.9670213 | 0.002651512 | 0.9969543 | 0.00930375 | 0.9969552 | 0.006821462
[23 empty] | 1058760 | 0.9992433 | 0.9670213 | 0.002651512 | 0.9969548 | 0.009303759 | 0.9969557 | 0.006821467
[23 empty] | 1059060 | 1.000322 | 0.9670213 | 0.002651512 | 0.9969554 | 0.009303767 | 0.9969562 | 0.006821472
[23 empty] | 1059360 | 0.9992433 | 0.9670213 | 0.002651512 | 0.9969559 | 0.009303776 | 0.9969568 | 0.006821478
[23 empty] | 1059660 | 1.000322 | 0.9670213 | 0.002651512 | 0.9969564 | 0.009303785 | 0.9969573 | 0.006821483
[23 empty] | 1059960 | 1.000322 | 0.9670213 | 0.002651512 | 0.9969569 | 0.009303794 | 0.9969578 | 0.006821488
[23 empty] | 1060260 | 1.000322 | 0.9670213 | 0.002651512 | 0.9969574 | 0.009303803 | 0.9969583 | 0.006821493
[23 empty] | 1060560 | 1.001401 | 0.9670213 | 0.002651512 | 0.9969579 | 0.009303812 | 0.9969588 | 0.006821499
[23 empty] | 1060860 | 1.001401 | 0.9670213 | 0.002651512 | 0.9969584 | 0.009303821 | 0.9969593 | 0.006821504
[23 empty] | 1061160 | 1.00248 | 0.9670213 | 0.002651512 | 0.9969589 | 0.00930383 | 0.9969598 | 0.006821509
[23 empty] | 1061460 | 1.003559 | 0.9670213 | 0.002651512 | 0.9969594 | 0.009303839 | 0.9969603 | 0.006821514
[23 empty] | 1061760 | 1.001401 | 0.9670213 | 0.002651512 | 0.9969599 | 0.009303848 | 0.9969608 | 0.006821519
[23 empty] | 1062060 | 1.00248 | 0.9670213 | 0.002651512 | 0.9969604 | 0.009303857 | 0.9969613 | 0.006821525
[23 empty] | 1062360 | 1.000322 | 0.9670213 | 0.002651512 | 0.9969609 | 0.009303866 | 0.9969618 | 0.00682153
[23 empty] | 1062660 | 1.000322 | 0.9670213 | 0.002651512 | 0.9969614 | 0.009303874 | 0.9969623 | 0.006821535
[23 empty] | 1062960 | 0.9981643 | 0.9670213 | 0.002651512 | 0.9969619 | 0.009303883 | 0.9969628 | 0.00682154
[23 empty] | 1063260 | 0.9981643 | 0.9670213 | 0.002651512 | 0.9969624 | 0.009303892 | 0.9969633 | 0.006821545
[23 empty] | 1063560 | 0.9992433 | 0.9670213 | 0.002651512 | 0.9969629 | 0.009303901 | 0.9969638 | 0.006821551
[23 empty] | 1063860 | 1.000322 | 0.9670213 | 0.002651512 | 0.9969634 | 0.00930391 | 0.9969643 | 0.006821556
[23 empty] | 1064160 | 1.001401 | 0.9670213 | 0.002651512 | 0.9969639 | 0.009303919 | 0.9969648 | 0.006821561
[23 empty] | 1064460 | 1.001401 | 0.9670213 | 0.002651512 | 0.9969644 | 0.009303928 | 0.9969653 | 0.006821566
[23 empty] | 1064760 | 1.00248 | 0.9670213 | 0.002651512 | 0.9969649 | 0.009303937 | 0.9969658 | 0.006821572
[23 empty] | 1065060 | 1.00248 | 0.9670213 | 0.002651512 | 0.9969654 | 0.009303946 | 0.9969663 | 0.006821577
[23 empty] | 1065360 | 1.003559 | 0.9670213 | 0.002651512 | 0.9969659 | 0.009303954 | 0.9969668 | 0.006821582
[23 empty] | 1065660 | 1.003559 | 0.9670213 | 0.002651512 | 0.9969664 | 0.009303963 | 0.9969673 | 0.006821587
[23 empty] | 1065960 | 1.00248 | 0.9670213 | 0.002651512 | 0.9969669 | 0.009303972 | 0.9969678 | 0.006821592
[23 empty] | 1066260 | 0.9992433 | 0.9670213 | 0.002651512 | 0.9969674 | 0.009303981 | 0.9969683 | 0.006821598
[23 empty] | 1066560 | 1.001401 | 0.9670213 | 0.002651512 | 0.9969679 | 0.00930399 | 0.9969688 | 0.006821603
[23 empty] | 1066860 | 0.9992433 | 0.9670213 | 0.002651512 | 0.9969684 | 0.009303999 | 0.9969693 | 0.006821608
[23 empty] | 1067160 | 0.9992433 | 0.9670213 | 0.002651512 | 0.9969689 | 0.009304007 | 0.9969698 | 0.006821613
[23 empty] | 1067460 | 1.000322 | 0.9670213 | 0.002651512 | 0.9969694 | 0.009304016 | 0.9969703 | 0.006821618
[23 empty] | 1067760 | 0.9992433 | 0.9670213 | 0.002651512 | 0.9969699 | 0.009304025 | 0.9969708 | 0.006821624
[23 empty] | 1068060 | 1.000322 | 0.9670213 | 0.002651512 | 0.9969704 | 0.009304034 | 0.9969712 | 0.006821629
[23 empty] | 1068360 | 1.00248 | 0.9670213 | 0.002651512 | 0.9969708 | 0.009304043 | 0.9969717 | 0.006821634
[23 empty] | 1068660 | 1.00248 | 0.9670213 | 0.002651512 | 0.9969713 | 0.009304052 | 0.9969722 | 0.006821639
[23 empty] | 1068960 | 1.001401 | 0.9670213 | 0.002651512 | 0.9969718 | 0.00930406 | 0.9969727 | 0.006821645
[23 empty] | 1069260 | 1.003559 | 0.9670213 | 0.002651512 | 0.9969723 | 0.009304069 | 0.9969732 | 0.00682165
[23 empty] | 1069560 | 1.00248 | 0.9670213 | 0.002651512 | 0.9969728 | 0.009304078 | 0.9969737 | 0.006821655
[23 empty] | 1069860 | 1.001401 | 0.9670213 | 0.002651512 | 0.9969733 | 0.009304087 | 0.9969742 | 0.00682166
[23 empty] | 1070160 | 1.001401 | 0.9670213 | 0.002651512 | 0.9969738 | 0.009304096 | 0.9969746 | 0.006821665
[23 empty] | 1070460 | 0.9970853 | 0.9670213 | 0.002651512 | 0.9969742 | 0.009304104 | 0.9969751 | 0.006821671
[23 empty] | 1070760 | 0.9981643 | 0.9670213 | 0.002651512 | 0.9969747 | 0.009304113 | 0.9969756 | 0.006821676
[23 empty] | 1071060 | 1.000322 | 0.9670213 | 0.002651512 | 0.9969752 | 0.009304122 | 0.9969761 | 0.006821681
[23 empty] | 1071360 | 0.9992433 | 0.9670213 | 0.002651512 | 0.9969757 | 0.009304131 | 0.9969766 | 0.006821686
[23 empty] | 1071660 | 1.001401 | 0.9670213 | 0.002651512 | 0.9969762 | 0.00930414 | 0.996977 | 0.006821691
[23 empty] | 1071960 | 1.00248 | 0.9670213 | 0.002651512 | 0.9969766 | 0.009304148 | 0.9969775 | 0.006821697
[23 empty] | 1072260 | 1.001401 | 0.9670213 | 0.002651512 | 0.9969771 | 0.009304157 | 0.996978 | 0.006821702
[23 empty] | 1072560 | 1.001401 | 0.9670213 | 0.002651512 | 0.9969776 | 0.009304166 | 0.9969785 | 0.006821707
[23 empty] | 1072860 | 1.003559 | 0.9670213 | 0.002651512 | 0.9969781 | 0.009304175 | 0.996979 | 0.006821712
[23 empty] | 1073160 | 1.00248 | 0.9670213 | 0.002651512 | 0.9969785 | 0.009304183 | 0.9969794 | 0.006821717
[23 empty] | 1073460 | 1.001401 | 0.9670213 | 0.002651512 | 0.996979 | 0.009304192 | 0.9969799 | 0.006821723
[23 empty] | 1073760 | 1.000322 | 0.9670213 | 0.002651512 | 0.9969795 | 0.009304201 | 0.9969804 | 0.006821728
[23 empty] | 1074060 | 1.000322 | 0.9670213 | 0.002651512 | 0.99698 | 0.00930421 | 0.9969809 | 0.006821733
[23 empty] | 1074360 | 0.9992433 | 0.9670213 | 0.002651512 | 0.9969804 | 0.009304218 | 0.9969813 | 0.006821738
[23 empty] | 1074660 | 1.000322 | 0.9670213 | 0.002651512 | 0.9969809 | 0.009304227 | 0.9969818 | 0.006821743
[23 empty] | 1074960 | 1.001401 | 0.9670213 | 0.002651512 | 0.9969814 | 0.009304236 | 0.9969823 | 0.006821749
[23 empty] | 1075260 | 1.001401 | 0.9670213 | 0.002651512 | 0.9969818 | 0.009304244 | 0.9969827 | 0.006821754
[23 empty] | 1075560 | 1.000322 | 0.9670213 | 0.002651512 | 0.9969823 | 0.009304253 | 0.9969832 | 0.006821759
[23 empty] | 1075860 | 1.001401 | 0.9670213 | 0.002651512 | 0.9969828 | 0.009304262 | 0.9969837 | 0.006821764
[23 empty] | 1076160 | 1.00248 | 0.9670213 | 0.002651512 | 0.9969832 | 0.009304271 | 0.9969841 | 0.006821769
[23 empty] | 1076460 | 1.001401 | 0.9670213 | 0.002651512 | 0.9969837 | 0.009304279 | 0.9969846 | 0.006821774
[23 empty] | 1076760 | 1.000322 | 0.9670213 | 0.002651512 | 0.9969842 | 0.009304288 | 0.9969851 | 0.00682178
[23 empty] | 1077060 | 0.9992433 | 0.9670213 | 0.002651512 | 0.9969846 | 0.009304297 | 0.9969855 | 0.006821785
[23 empty] | 1077360 | 1.000322 | 0.9670213 | 0.002651512 | 0.9969851 | 0.009304305 | 0.996986 | 0.00682179
[23 empty] | 1077660 | 1.000322 | 0.9670213 | 0.002651512 | 0.9969856 | 0.009304314 | 0.9969865 | 0.006821795
[23 empty] | 1077960 | 1.000322 | 0.9670213 | 0.002651512 | 0.996986 | 0.009304323 | 0.9969869 | 0.0068218
[23 empty] | 1078260 | 0.9992433 | 0.9670213 | 0.002651512 | 0.9969865 | 0.009304331 | 0.9969874 | 0.006821806
[23 empty] | 1078560 | 1.001401 | 0.9670213 | 0.002651512 | 0.996987 | 0.00930434 | 0.9969879 | 0.006821811
[23 empty] | 1078860 | 1.001401 | 0.9670213 | 0.002651512 | 0.9969874 | 0.009304349 | 0.9969883 | 0.006821816
[23 empty] | 1079160 | 1.001401 | 0.9670213 | 0.002651512 | 0.9969879 | 0.009304357 | 0.9969888 | 0.006821821
[23 empty] | 1079460 | 1.001401 | 0.9670213 | 0.002651512 | 0.9969883 | 0.009304366 | 0.9969892 | 0.006821826
[23 empty] | 1079760 | 1.00248 | 0.9670213 | 0.002651512 | 0.9969888 | 0.009304375 | 0.9969897 | 0.006821831
[23 empty] | 1080060 | 1.001401 | 0.9670213 | 0.002651512 | 0.9969893 | 0.009304383 | 0.9969902 | 0.006821837
[23 empty] | 1080360 | 1.000322 | 0.9670213 | 0.002651512 | 0.9969897 | 0.009304392 | 0.9969906 | 0.006821842
[23 empty] | 1080660 | 1.001401 | 0.9670213 | 0.002651512 | 0.9969902 | 0.009304401 | 0.9969911 | 0.006821847
[23 empty] | 1080960 | 1.000322 | 0.9670213 | 0.002651512 | 0.9969906 | 0.009304409 | 0.9969915 | 0.006821852
[23 empty] | 1081260 | 1.001401 | 0.9670213 | 0.002651512 | 0.9969911 | 0.009304418 | 0.996992 | 0.006821857
[23 empty] | 1081560 | 1.000322 | 0.9670213 | 0.002651512 | 0.9969915 | 0.009304427 | 0.9969924 | 0.006821863
[23 empty] | 1081860 | 1.00248 | 0.9670213 | 0.002651512 | 0.996992 | 0.009304435 | 0.9969929 | 0.006821868
[23 empty] | 1082160 | 1.00248 | 0.9670213 | 0.002651512 | 0.9969924 | 0.009304444 | 0.9969933 | 0.006821873
[23 empty] | 1082460 | 1.001401 | 0.9670213 | 0.002651512 | 0.9969929 | 0.009304452 | 0.9969938 | 0.006821878
[23 empty] | 1082760 | 1.001401 | 0.9670213 | 0.002651512 | 0.9969933 | 0.009304461 | 0.9969942 | 0.006821883
[23 empty] | 1083060 | 1.001401 | 0.9670213 | 0.002651512 | 0.9969938 | 0.00930447 | 0.9969947 | 0.006821888
[23 empty] | 1083360 | 1.00248 | 0.9670213 | 0.002651512 | 0.9969942 | 0.009304478 | 0.9969951 | 0.006821894
[23 empty] | 1083660 | 1.000322 | 0.9670213 | 0.002651512 | 0.9969947 | 0.009304487 | 0.9969956 | 0.006821899
[23 empty] | 1083960 | 1.001401 | 0.9670213 | 0.002651512 | 0.9969951 | 0.009304495 | 0.996996 | 0.006821904
[23 empty] | 1084260 | 1.000322 | 0.9670213 | 0.002651512 | 0.9969956 | 0.009304504 | 0.9969965 | 0.006821909
[23 empty] | 1084560 | 1.00248 | 0.9670213 | 0.002651512 | 0.996996 | 0.009304512 | 0.9969969 | 0.006821914
[23 empty] | 1084860 | 1.00248 | 0.9670213 | 0.002651512 | 0.9969965 | 0.009304521 | 0.9969974 | 0.006821919
[23 empty] | 1085160 | 1.00248 | 0.9670213 | 0.002651512 | 0.9969969 | 0.00930453 | 0.9969978 | 0.006821924
[23 empty] | 1085460 | 1.00248 | 0.9670213 | 0.002651512 | 0.9969974 | 0.009304538 | 0.9969983 | 0.00682193
[23 empty] | 1085760 | 1.003559 | 0.9670213 | 0.002651512 | 0.9969978 | 0.009304547 | 0.9969987 | 0.006821935
[23 empty] | 1086060 | 1.000322 | 0.9670213 | 0.002651512 | 0.9969983 | 0.009304555 | 0.9969992 | 0.00682194
[23 empty] | 1086360 | 1.000322 | 0.9670213 | 0.002651512 | 0.9969987 | 0.009304564 | 0.9969996 | 0.006821945
[23 empty] | 1086660 | 0.9992433 | 0.9670213 | 0.002651512 | 0.9969991 | 0.009304572 | 0.997 | 0.00682195
[23 empty] | 1086960 | 1.001401 | 0.9670213 | 0.002651512 | 0.9969996 | 0.009304581 | 0.9970005 | 0.006821955
[23 empty] | 1087260 | 1.000322 | 0.9670213 | 0.002651512 | 0.997 | 0.009304589 | 0.9970009 | 0.00682196
[23 empty] | 1087560 | 1.00248 | 0.9670213 | 0.002651512 | 0.9970005 | 0.009304598 | 0.9970014 | 0.006821966
[23 empty] | 1087860 | 1.00248 | 0.9670213 | 0.002651512 | 0.9970009 | 0.009304606 | 0.9970018 | 0.006821971
[23 empty] | 1088160 | 1.000322 | 0.9670213 | 0.002651512 | 0.9970013 | 0.009304615 | 0.9970022 | 0.006821976
[23 empty] | 1088460 | 1.000322 | 0.9670213 | 0.002651512 | 0.9970018 | 0.009304623 | 0.9970027 | 0.006821981
[23 empty] | 1088760 | 1.001401 | 0.9670213 | 0.002651512 | 0.9970022 | 0.009304632 | 0.9970031 | 0.006821986
[23 empty] | 1089060 | 1.001401 | 0.9670213 | 0.002651512 | 0.9970027 | 0.00930464 | 0.9970036 | 0.006821991
[23 empty] | 1089360 | 1.000322 | 0.9670213 | 0.002651512 | 0.9970031 | 0.009304649 | 0.997004 | 0.006821996
[23 empty] | 1089660 | 1.001401 | 0.9670213 | 0.002651512 | 0.9970035 | 0.009304657 | 0.9970044 | 0.006822002
[23 empty] | 1089960 | 1.00248 | 0.9670213 | 0.002651512 | 0.997004 | 0.009304666 | 0.9970049 | 0.006822007
[23 empty] | 1090260 | 1.000322 | 0.9670213 | 0.002651512 | 0.9970044 | 0.009304674 | 0.9970053 | 0.006822012
[23 empty] | 1090560 | 1.000322 | 0.9670213 | 0.002651512 | 0.9970048 | 0.009304683 | 0.9970057 | 0.006822017
[23 empty] | 1090860 | 1.000322 | 0.9670213 | 0.002651512 | 0.9970053 | 0.009304691 | 0.9970062 | 0.006822022
[23 empty] | 1091160 | 0.9992433 | 0.9670213 | 0.002651512 | 0.9970057 | 0.0093047 | 0.9970066 | 0.006822027
[23 empty] | 1091460 | 1.00248 | 0.9670213 | 0.002651512 | 0.9970061 | 0.009304708 | 0.997007 | 0.006822032
[23 empty] | 1091760 | 1.001401 | 0.9670213 | 0.002651512 | 0.9970065 | 0.009304717 | 0.9970074 | 0.006822037
[23 empty] | 1092060 | 1.00248 | 0.9670213 | 0.002651512 | 0.997007 | 0.009304725 | 0.9970079 | 0.006822043
[23 empty] | 1092360 | 1.001401 | 0.9670213 | 0.002651512 | 0.9970074 | 0.009304734 | 0.9970083 | 0.006822048
[23 empty] | 1092660 | 1.00248 | 0.9670213 | 0.002651512 | 0.9970078 | 0.009304742 | 0.9970087 | 0.006822053
[23 empty] | 1092960 | 1.000322 | 0.9670213 | 0.002651512 | 0.9970083 | 0.00930475 | 0.9970092 | 0.006822058
[23 empty] | 1093260 | 1.001401 | 0.9670213 | 0.002651512 | 0.9970087 | 0.009304759 | 0.9970096 | 0.006822063
[23 empty] | 1093560 | 1.001401 | 0.9670213 | 0.002651512 | 0.9970091 | 0.009304767 | 0.99701 | 0.006822068
[23 empty] | 1093860 | 1.00248 | 0.9670213 | 0.002651512 | 0.9970095 | 0.009304776 | 0.9970104 | 0.006822073
[23 empty] | 1094160 | 1.001401 | 0.9670213 | 0.002651512 | 0.99701 | 0.009304784 | 0.9970109 | 0.006822078
[23 empty] | 1094460 | 0.9992433 | 0.9670213 | 0.002651512 | 0.9970104 | 0.009304792 | 0.9970113 | 0.006822083
[23 empty] | 1094760 | 1.001401 | 0.9670213 | 0.002651512 | 0.9970108 | 0.009304801 | 0.9970117 | 0.006822089
[23 empty] | 1095060 | 1.00248 | 0.9670213 | 0.002651512 | 0.9970112 | 0.009304809 | 0.9970121 | 0.006822094
[23 empty] | 1095360 | 1.001401 | 0.9670213 | 0.002651512 | 0.9970116 | 0.009304818 | 0.9970126 | 0.006822099
[23 empty] | 1095660 | 1.001401 | 0.9670213 | 0.002651512 | 0.9970121 | 0.009304826 | 0.997013 | 0.006822104
[23 empty] | 1095960 | 1.00248 | 0.9670213 | 0.002651512 | 0.9970125 | 0.009304834 | 0.9970134 | 0.006822109
[23 empty] | 1096260 | 1.001401 | 0.9670213 | 0.002651512 | 0.9970129 | 0.009304843 | 0.9970138 | 0.006822114
[23 empty] | 1096560 | 1.000322 | 0.9670213 | 0.002651512 | 0.9970133 | 0.009304851 | 0.9970142 | 0.006822119
[23 empty] | 1096860 | 1.000322 | 0.9670213 | 0.002651512 | 0.9970137 | 0.00930486 | 0.9970147 | 0.006822124
[23 empty] | 1097160 | 1.000322 | 0.9670213 | 0.002651512 | 0.9970142 | 0.009304868 | 0.9970151 | 0.006822129
[23 empty] | 1097460 | 1.001401 | 0.9670213 | 0.002651512 | 0.9970146 | 0.009304876 | 0.9970155 | 0.006822134
[23 empty] | 1097760 | 1.000322 | 0.9670213 | 0.002651512 | 0.997015 | 0.009304885 | 0.9970159 | 0.006822139
[23 empty] | 1098060 | 1.000322 | 0.9670213 | 0.002651512 | 0.9970154 | 0.009304893 | 0.9970163 | 0.006822144
[23 empty] | 1098360 | 1.001401 | 0.9670213 | 0.002651512 | 0.9970158 | 0.009304901 | 0.9970167 | 0.00682215
[23 empty] | 1098660 | 1.003559 | 0.9670213 | 0.002651512 | 0.9970162 | 0.00930491 | 0.9970171 | 0.006822155
[23 empty] | 1098960 | 1.003559 | 0.9670213 | 0.002651512 | 0.9970167 | 0.009304918 | 0.9970176 | 0.00682216
[23 empty] | 1099260 | 1.003559 | 0.9670213 | 0.002651512 | 0.9970171 | 0.009304926 | 0.997018 | 0.006822165
[23 empty] | 1099560 | 1.00248 | 0.9670213 | 0.002651512 | 0.9970175 | 0.009304934 | 0.9970184 | 0.00682217
[23 empty] | 1099860 | 1.003559 | 0.9670213 | 0.002651512 | 0.9970179 | 0.009304943 | 0.9970188 | 0.006822175
[23 empty] | 1100160 | 1.00248 | 0.9670213 | 0.002651512 | 0.9970183 | 0.009304951 | 0.9970192 | 0.00682218
[23 empty] | 1100460 | 1.00248 | 0.9670213 | 0.002651512 | 0.9970187 | 0.009304959 | 0.9970196 | 0.006822185
[23 empty] | 1100760 | 1.001401 | 0.9670213 | 0.002651512 | 0.9970191 | 0.009304968 | 0.99702 | 0.00682219
[23 empty] | 1101060 | 1.000322 | 0.9670213 | 0.002651512 | 0.9970195 | 0.009304976 | 0.9970204 | 0.006822195
[23 empty] | 1101360 | 1.00248 | 0.9670213 | 0.002651512 | 0.9970199 | 0.009304984 | 0.9970208 | 0.0068222
[23 empty] | 1101660 | 1.001401 | 0.9670213 | 0.002651512 | 0.9970203 | 0.009304992 | 0.9970213 | 0.006822205
[23 empty] | 1101960 | 1.003559 | 0.9670213 | 0.002651512 | 0.9970208 | 0.009305001 | 0.9970217 | 0.00682221
[23 empty] | 1102260 | 1.00248 | 0.9670213 | 0.002651512 | 0.9970212 | 0.009305009 | 0.9970221 | 0.006822215
[23 empty] | 1102560 | 1.004638 | 0.9670213 | 0.002651512 | 0.9970216 | 0.009305017 | 0.9970225 | 0.00682222
[23 empty] | 1102860 | 1.00248 | 0.9670213 | 0.002651512 | 0.997022 | 0.009305025 | 0.9970229 | 0.006822225
[23 empty] | 1103160 | 1.001401 | 0.9670213 | 0.002651512 | 0.9970224 | 0.009305034 | 0.9970233 | 0.006822231
[23 empty] | 1103460 | 1.001401 | 0.9670213 | 0.002651512 | 0.9970228 | 0.009305042 | 0.9970237 | 0.006822236
[23 empty] | 1103760 | 1.003559 | 0.9670213 | 0.002651512 | 0.9970232 | 0.00930505 | 0.9970241 | 0.006822241
[23 empty] | 1104060 | 1.001401 | 0.9670213 | 0.002651512 | 0.9970236 | 0.009305058 | 0.9970245 | 0.006822246
[23 empty] | 1104360 | 1.00248 | 0.9670213 | 0.002651512 | 0.997024 | 0.009305067 | 0.9970249 | 0.006822251
[23 empty] | 1104660 | 1.001401 | 0.9670213 | 0.002651512 | 0.9970244 | 0.009305075 | 0.9970253 | 0.006822256
[23 empty] | 1104960 | 1.00248 | 0.9670213 | 0.002651512 | 0.9970248 | 0.009305083 | 0.9970257 | 0.006822261
[23 empty] | 1105260 | 1.00248 | 0.9670213 | 0.002651512 | 0.9970252 | 0.009305091 | 0.9970261 | 0.006822266
[23 empty] | 1105560 | 1.003559 | 0.9670213 | 0.002651512 | 0.9970256 | 0.009305099 | 0.9970265 | 0.006822271
[23 empty] | 1105860 | 1.00248 | 0.9670213 | 0.002651512 | 0.997026 | 0.009305108 | 0.9970269 | 0.006822276
[23 empty] | 1106160 | 1.00248 | 0.9670213 | 0.002651512 | 0.9970264 | 0.009305116 | 0.9970273 | 0.006822281
[23 empty] | 1106460 | 1.003559 | 0.9670213 | 0.002651512 | 0.9970268 | 0.009305124 | 0.9970277 | 0.006822286
[23 empty] | 1106760 | 1.000322 | 0.9670213 | 0.002651512 | 0.9970272 | 0.009305132 | 0.9970281 | 0.006822291
[23 empty] | 1107060 | 1.001401 | 0.9670213 | 0.002651512 | 0.9970276 | 0.00930514 | 0.9970285 | 0.006822296
[23 empty] | 1107360 | 1.00248 | 0.9670213 | 0.002651512 | 0.997028 | 0.009305148 | 0.9970289 | 0.006822301
[23 empty] | 1107660 | 1.001401 | 0.9670213 | 0.002651512 | 0.9970284 | 0.009305157 | 0.9970293 | 0.006822306
[23 empty] | 1107960 | 1.001401 | 0.9670213 | 0.002651512 | 0.9970287 | 0.009305165 | 0.9970297 | 0.006822311
[23 empty] | 1108260 | 0.9992433 | 0.9670213 | 0.002651512 | 0.9970291 | 0.009305173 | 0.9970301 | 0.006822316
[23 empty] | 1108560 | 0.9992433 | 0.9670213 | 0.002651512 | 0.9970295 | 0.009305181 | 0.9970304 | 0.006822321
[23 empty] | 1108860 | 1.000322 | 0.9670213 | 0.002651512 | 0.9970299 | 0.009305189 | 0.9970308 | 0.006822326
[23 empty] | 1109160 | 1.00248 | 0.9670213 | 0.002651512 | 0.9970303 | 0.009305197 | 0.9970312 | 0.006822331
[23 empty] | 1109460 | 1.000322 | 0.9670213 | 0.002651512 | 0.9970307 | 0.009305205 | 0.9970316 | 0.006822336
[23 empty] | 1109760 | 1.001401 | 0.9670213 | 0.002651512 | 0.9970311 | 0.009305214 | 0.997032 | 0.006822341
[23 empty] | 1110060 | 1.001401 | 0.9670213 | 0.002651512 | 0.9970315 | 0.009305222 | 0.9970324 | 0.006822346
[23 empty] | 1110360 | 1.00248 | 0.9670213 | 0.002651512 | 0.9970319 | 0.00930523 | 0.9970328 | 0.006822351
[23 empty] | 1110660 | 1.003559 | 0.9670213 | 0.002651512 | 0.9970323 | 0.009305238 | 0.9970332 | 0.006822356
[23 empty] | 1110960 | 1.00248 | 0.9670213 | 0.002651512 | 0.9970327 | 0.009305246 | 0.9970336 | 0.006822361
[23 empty] | 1111260 | 1.001401 | 0.9670213 | 0.002651512 | 0.997033 | 0.009305254 | 0.997034 | 0.006822366
[23 empty] | 1111560 | 1.001401 | 0.9670213 | 0.002651512 | 0.9970334 | 0.009305262 | 0.9970343 | 0.006822371
[23 empty] | 1111860 | 1.001401 | 0.9670213 | 0.002651512 | 0.9970338 | 0.00930527 | 0.9970347 | 0.006822376
[23 empty] | 1112160 | 1.00248 | 0.9670213 | 0.002651512 | 0.9970342 | 0.009305278 | 0.9970351 | 0.006822381
[23 empty] | 1112460 | 1.00248 | 0.9670213 | 0.002651512 | 0.9970346 | 0.009305286 | 0.9970355 | 0.006822386
[23 empty] | 1112760 | 1.00248 | 0.9670213 | 0.002651512 | 0.997035 | 0.009305294 | 0.9970359 | 0.006822391
[23 empty] | 1113060 | 1.00248 | 0.9670213 | 0.002651512 | 0.9970353 | 0.009305302 | 0.9970363 | 0.006822396
[23 empty] | 1113360 | 1.00248 | 0.9670213 | 0.002651512 | 0.9970357 | 0.00930531 | 0.9970366 | 0.006822401
[23 empty] | 1113660 | 1.001401 | 0.9670213 | 0.002651512 | 0.9970361 | 0.009305318 | 0.997037 | 0.006822406
[23 empty] | 1113960 | 1.001401 | 0.9670213 | 0.002651512 | 0.9970365 | 0.009305327 | 0.9970374 | 0.00682241
[23 empty] | 1114260 | 1.000322 | 0.9670213 | 0.002651512 | 0.9970369 | 0.009305335 | 0.9970378 | 0.006822415
[23 empty] | 1114560 | 1.000322 | 0.9670213 | 0.002651512 | 0.9970373 | 0.009305343 | 0.9970382 | 0.00682242
[23 empty] | 1114860 | 1.000322 | 0.9670213 | 0.002651512 | 0.9970376 | 0.009305351 | 0.9970386 | 0.006822425
[23 empty] | 1115160 | 1.000322 | 0.9670213 | 0.002651512 | 0.997038 | 0.009305359 | 0.9970389 | 0.00682243
[23 empty] | 1115460 | 1.000322 | 0.9670213 | 0.002651512 | 0.9970384 | 0.009305367 | 0.9970393 | 0.006822435
[23 empty] | 1115760 | 0.9992433 | 0.9670213 | 0.002651512 | 0.9970388 | 0.009305375 | 0.9970397 | 0.00682244
[23 empty] | 1116060 | 1.000322 | 0.9670213 | 0.002651512 | 0.9970391 | 0.009305383 | 0.9970401 | 0.006822445
[23 empty] | 1116360 | 1.003559 | 0.9670213 | 0.002651512 | 0.9970395 | 0.009305391 | 0.9970404 | 0.00682245
[23 empty] | 1116660 | 1.001401 | 0.9670213 | 0.002651512 | 0.9970399 | 0.009305399 | 0.9970408 | 0.006822455
[23 empty] | 1116960 | 1.000322 | 0.9670213 | 0.002651512 | 0.9970403 | 0.009305406 | 0.9970412 | 0.00682246
[23 empty] | 1117260 | 1.00248 | 0.9670213 | 0.002651512 | 0.9970406 | 0.009305414 | 0.9970416 | 0.006822465
[23 empty] | 1117560 | 1.00248 | 0.9670213 | 0.002651512 | 0.997041 | 0.009305422 | 0.9970419 | 0.00682247
[23 empty] | 1117860 | 1.001401 | 0.9670213 | 0.002651512 | 0.9970414 | 0.00930543 | 0.9970423 | 0.006822475
[23 empty] | 1118160 | 1.001401 | 0.9670213 | 0.002651512 | 0.9970418 | 0.009305438 | 0.9970427 | 0.00682248
[23 empty] | 1118460 | 1.000322 | 0.9670213 | 0.002651512 | 0.9970421 | 0.009305446 | 0.9970431 | 0.006822485
[23 empty] | 1118760 | 1.001401 | 0.9670213 | 0.002651512 | 0.9970425 | 0.009305454 | 0.9970434 | 0.006822489
[23 empty] | 1119060 | 1.00248 | 0.9670213 | 0.002651512 | 0.9970429 | 0.009305462 | 0.9970438 | 0.006822494
[23 empty] | 1119360 | 1.003559 | 0.9670213 | 0.002651512 | 0.9970433 | 0.00930547 | 0.9970442 | 0.006822499
[23 empty] | 1119660 | 1.003559 | 0.9670213 | 0.002651512 | 0.9970436 | 0.009305478 | 0.9970445 | 0.006822504
[23 empty] | 1119960 | 1.004638 | 0.9670213 | 0.002651512 | 0.997044 | 0.009305486 | 0.9970449 | 0.006822509
[23 empty] | 1120260 | 1.00248 | 0.9670213 | 0.002651512 | 0.9970444 | 0.009305494 | 0.9970453 | 0.006822514
[23 empty] | 1120560 | 1.00248 | 0.9670213 | 0.002651512 | 0.9970447 | 0.009305502 | 0.9970456 | 0.006822519
[23 empty] | 1120860 | 1.00248 | 0.9670213 | 0.002651512 | 0.9970451 | 0.00930551 | 0.997046 | 0.006822524
[23 empty] | 1121160 | 1.001401 | 0.9670213 | 0.002651512 | 0.9970455 | 0.009305517 | 0.9970464 | 0.006822529
[23 empty] | 1121460 | 0.9992433 | 0.9670213 | 0.002651512 | 0.9970458 | 0.009305525 | 0.9970467 | 0.006822534
[23 empty] | 1121760 | 0.9992433 | 0.9670213 | 0.002651512 | 0.9970462 | 0.009305533 | 0.9970471 | 0.006822538
[23 empty] | 1122060 | 1.000322 | 0.9670213 | 0.002651512 | 0.9970466 | 0.009305541 | 0.9970475 | 0.006822543
[23 empty] | 1122360 | 1.000322 | 0.9670213 | 0.002651512 | 0.9970469 | 0.009305549 | 0.9970478 | 0.006822548
[23 empty] | 1122660 | 1.00248 | 0.9670213 | 0.002651512 | 0.9970473 | 0.009305557 | 0.9970482 | 0.006822553
[23 empty] | 1122960 | 1.003559 | 0.9670213 | 0.002651512 | 0.9970476 | 0.009305565 | 0.9970486 | 0.006822558
[23 empty] | 1123260 | 1.00248 | 0.9670213 | 0.002651512 | 0.997048 | 0.009305572 | 0.9970489 | 0.006822563
[23 empty] | 1123560 | 1.00248 | 0.9670213 | 0.002651512 | 0.9970484 | 0.00930558 | 0.9970493 | 0.006822568
[23 empty] | 1123860 | 1.003559 | 0.9670213 | 0.002651512 | 0.9970487 | 0.009305588 | 0.9970497 | 0.006822573
[23 empty] | 1124160 | 1.003559 | 0.9670213 | 0.002651512 | 0.9970491 | 0.009305596 | 0.99705 | 0.006822577
[23 empty] | 1124460 | 1.00248 | 0.9670213 | 0.002651512 | 0.9970495 | 0.009305604 | 0.9970504 | 0.006822582
[23 empty] | 1124760 | 1.000322 | 0.9670213 | 0.002651512 | 0.9970498 | 0.009305611 | 0.9970507 | 0.006822587
[23 empty] | 1125060 | 0.9992433 | 0.9670213 | 0.002651512 | 0.9970502 | 0.009305619 | 0.9970511 | 0.006822592
[23 empty] | 1125360 | 1.000322 | 0.9670213 | 0.002651512 | 0.9970505 | 0.009305627 | 0.9970515 | 0.006822597
[23 empty] | 1125660 | 1.000322 | 0.9670213 | 0.002651512 | 0.9970509 | 0.009305635 | 0.9970518 | 0.006822602
[23 empty] | 1125960 | 0.9992433 | 0.9670213 | 0.002651512 | 0.9970512 | 0.009305643 | 0.9970522 | 0.006822607
[23 empty] | 1126260 | 1.001401 | 0.9670213 | 0.002651512 | 0.9970516 | 0.00930565 | 0.9970525 | 0.006822611
[23 empty] | 1126560 | 1.001401 | 0.9670213 | 0.002651512 | 0.997052 | 0.009305658 | 0.9970529 | 0.006822616
[23 empty] | 1126860 | 1.001401 | 0.9670213 | 0.002651512 | 0.9970523 | 0.009305666 | 0.9970532 | 0.006822621
[23 empty] | 1127160 | 1.000322 | 0.9670213 | 0.002651512 | 0.9970527 | 0.009305674 | 0.9970536 | 0.006822626
[23 empty] | 1127460 | 1.00248 | 0.9670213 | 0.002651512 | 0.997053 | 0.009305681 | 0.997054 | 0.006822631
[23 empty] | 1127760 | 1.000322 | 0.9670213 | 0.002651512 | 0.9970534 | 0.009305689 | 0.9970543 | 0.006822636
[23 empty] | 1128060 | 1.000322 | 0.9670213 | 0.002651512 | 0.9970537 | 0.009305697 | 0.9970547 | 0.00682264
[23 empty] | 1128360 | 0.9992433 | 0.9670213 | 0.002651512 | 0.9970541 | 0.009305705 | 0.997055 | 0.006822645
[23 empty] | 1128660 | 1.00248 | 0.9670213 | 0.002651512 | 0.9970544 | 0.009305712 | 0.9970554 | 0.00682265
[23 empty] | 1128960 | 1.00248 | 0.9670213 | 0.002651512 | 0.9970548 | 0.00930572 | 0.9970557 | 0.006822655
[23 empty] | 1129260 | 1.001401 | 0.9670213 | 0.002651512 | 0.9970551 | 0.009305728 | 0.9970561 | 0.00682266
[23 empty] | 1129560 | 1.001401 | 0.9670213 | 0.002651512 | 0.9970555 | 0.009305736 | 0.9970564 | 0.006822664
[23 empty] | 1129860 | 1.001401 | 0.9670213 | 0.002651512 | 0.9970558 | 0.009305743 | 0.9970568 | 0.006822669
[23 empty] | 1130160 | 1.000322 | 0.9670213 | 0.002651512 | 0.9970562 | 0.009305751 | 0.9970571 | 0.006822674
[23 empty] | 1130460 | 0.9992433 | 0.9670213 | 0.002651512 | 0.9970565 | 0.009305759 | 0.9970575 | 0.006822679
[23 empty] | 1130760 | 1.000322 | 0.9670213 | 0.002651512 | 0.9970569 | 0.009305766 | 0.9970578 | 0.006822684
[23 empty] | 1131060 | 1.000322 | 0.9670213 | 0.002651512 | 0.9970572 | 0.009305774 | 0.9970582 | 0.006822688
[23 empty] | 1131360 | 1.001401 | 0.9670213 | 0.002651512 | 0.9970576 | 0.009305782 | 0.9970585 | 0.006822693
[23 empty] | 1131660 | 1.000322 | 0.9670213 | 0.002651512 | 0.9970579 | 0.009305789 | 0.9970589 | 0.006822698
[23 empty] | 1131960 | 1.000322 | 0.9670213 | 0.002651512 | 0.9970583 | 0.009305797 | 0.9970592 | 0.006822703
[23 empty] | 1132260 | 1.000322 | 0.9670213 | 0.002651512 | 0.9970586 | 0.009305805 | 0.9970595 | 0.006822708
[23 empty] | 1132560 | 1.000322 | 0.9670213 | 0.002651512 | 0.997059 | 0.009305812 | 0.9970599 | 0.006822712
[23 empty] | 1132860 | 1.000322 | 0.9670213 | 0.002651512 | 0.9970593 | 0.00930582 | 0.9970602 | 0.006822717
[23 empty] | 1133160 | 1.000322 | 0.9670213 | 0.002651512 | 0.9970597 | 0.009305828 | 0.9970606 | 0.006822722
[23 empty] | 1133460 | 1.000322 | 0.9670213 | 0.002651512 | 0.99706 | 0.009305835 | 0.9970609 | 0.006822727
[23 empty] | 1133760 | 0.9992433 | 0.9670213 | 0.002651512 | 0.9970603 | 0.009305843 | 0.9970613 | 0.006822731
[23 empty] | 1134060 | 0.9992433 | 0.9670213 | 0.002651512 | 0.9970607 | 0.00930585 | 0.9970616 | 0.006822736
[23 empty] | 1134360 | 0.9992433 | 0.9670213 | 0.002651512 | 0.997061 | 0.009305858 | 0.997062 | 0.006822741
[23 empty] | 1134660 | 0.9992433 | 0.9670213 | 0.002651512 | 0.9970614 | 0.009305866 | 0.9970623 | 0.006822746
[23 empty] | 1134960 | 1.00248 | 0.9670213 | 0.002651512 | 0.9970617 | 0.009305873 | 0.9970626 | 0.00682275
[23 empty] | 1135260 | 1.000322 | 0.9670213 | 0.002651512 | 0.997062 | 0.009305881 | 0.997063 | 0.006822755
[23 empty] | 1135560 | 1.001401 | 0.9670213 | 0.002651512 | 0.9970624 | 0.009305888 | 0.9970633 | 0.00682276
[23 empty] | 1135860 | 1.00248 | 0.9670213 | 0.002651512 | 0.9970627 | 0.009305896 | 0.9970637 | 0.006822765
[23 empty] | 1136160 | 1.001401 | 0.9670213 | 0.002651512 | 0.9970631 | 0.009305904 | 0.997064 | 0.006822769
[23 empty] | 1136460 | 1.000322 | 0.9670213 | 0.002651512 | 0.9970634 | 0.009305911 | 0.9970643 | 0.006822774
[23 empty] | 1136760 | 0.9992433 | 0.9670213 | 0.002651512 | 0.9970637 | 0.009305919 | 0.9970647 | 0.006822779
[23 empty] | 1137060 | 0.9992433 | 0.9670213 | 0.002651512 | 0.9970641 | 0.009305926 | 0.997065 | 0.006822784
[23 empty] | 1137360 | 0.9970853 | 0.9670213 | 0.002651512 | 0.9970644 | 0.009305934 | 0.9970653 | 0.006822788
[23 empty] | 1137660 | 0.9981643 | 0.9670213 | 0.002651512 | 0.9970647 | 0.009305941 | 0.9970657 | 0.006822793
[23 empty] | 1137960 | 0.9992433 | 0.9670213 | 0.002651512 | 0.9970651 | 0.009305949 | 0.997066 | 0.006822798
[23 empty] | 1138260 | 0.9981643 | 0.9670213 | 0.002651512 | 0.9970654 | 0.009305956 | 0.9970663 | 0.006822803
[23 empty] | 1138560 | 0.9992433 | 0.9670213 | 0.002651512 | 0.9970657 | 0.009305964 | 0.9970667 | 0.006822807
[23 empty] | 1138860 | 1.001401 | 0.9670213 | 0.002651512 | 0.9970661 | 0.009305971 | 0.997067 | 0.006822812
[23 empty] | 1139160 | 0.9992433 | 0.9670213 | 0.002651512 | 0.9970664 | 0.009305979 | 0.9970673 | 0.006822817
[23 empty] | 1139460 | 0.9992433 | 0.9670213 | 0.002651512 | 0.9970667 | 0.009305986 | 0.9970677 | 0.006822821
[23 empty] | 1139760 | 1.000322 | 0.9670213 | 0.002651512 | 0.9970671 | 0.009305994 | 0.997068 | 0.006822826
[23 empty] | 1140060 | 1.000322 | 0.9670213 | 0.002651512 | 0.9970674 | 0.009306001 | 0.9970683 | 0.006822831
[23 empty] | 1140360 | 1.001401 | 0.9670213 | 0.002651512 | 0.9970677 | 0.009306009 | 0.9970687 | 0.006822836
[23 empty] | 1140660 | 1.00248 | 0.9670213 | 0.002651512 | 0.9970681 | 0.009306016 | 0.997069 | 0.00682284
[23 empty] | 1140960 | 1.00248 | 0.9670213 | 0.002651512 | 0.9970684 | 0.009306024 | 0.9970693 | 0.006822845
[23 empty] | 1141260 | 1.004638 | 0.9670213 | 0.002651512 | 0.9970687 | 0.009306031 | 0.9970697 | 0.00682285
[23 empty] | 1141560 | 1.00248 | 0.9670213 | 0.002651512 | 0.9970691 | 0.009306039 | 0.99707 | 0.006822854
[23 empty] | 1141860 | 1.00248 | 0.9670213 | 0.002651512 | 0.9970694 | 0.009306046 | 0.9970703 | 0.006822859
[23 empty] | 1142160 | 1.001401 | 0.9670213 | 0.002651512 | 0.9970697 | 0.009306053 | 0.9970706 | 0.006822864
[23 empty] | 1142460 | 1.000322 | 0.9670213 | 0.002651512 | 0.99707 | 0.009306061 | 0.997071 | 0.006822868
[23 empty] | 1142760 | 1.000322 | 0.9670213 | 0.002651512 | 0.9970704 | 0.009306068 | 0.9970713 | 0.006822873
[23 empty] | 1143060 | 0.9970853 | 0.9670213 | 0.002651512 | 0.9970707 | 0.009306076 | 0.9970716 | 0.006822878
[23 empty] | 1143360 | 1.001401 | 0.9670213 | 0.002651512 | 0.997071 | 0.009306083 | 0.9970719 | 0.006822882
[23 empty] | 1143660 | 0.9981643 | 0.9670213 | 0.002651512 | 0.9970713 | 0.009306091 | 0.9970723 | 0.006822887
[23 empty] | 1143960 | 1.000322 | 0.9670213 | 0.002651512 | 0.9970717 | 0.009306098 | 0.9970726 | 0.006822892
[23 empty] | 1144260 | 1.000322 | 0.9670213 | 0.002651512 | 0.997072 | 0.009306105 | 0.9970729 | 0.006822896
[23 empty] | 1144560 | 1.00248 | 0.9670213 | 0.002651512 | 0.9970723 | 0.009306113 | 0.9970732 | 0.006822901
[23 empty] | 1144860 | 1.001401 | 0.9670213 | 0.002651512 | 0.9970726 | 0.00930612 | 0.9970736 | 0.006822906
[23 empty] | 1145160 | 1.000322 | 0.9670213 | 0.002651512 | 0.997073 | 0.009306128 | 0.9970739 | 0.00682291
[23 empty] | 1145460 | 1.001401 | 0.9670213 | 0.002651512 | 0.9970733 | 0.009306135 | 0.9970742 | 0.006822915
[23 empty] | 1145760 | 1.001401 | 0.9670213 | 0.002651512 | 0.9970736 | 0.009306142 | 0.9970745 | 0.00682292
[23 empty] | 1146060 | 1.000322 | 0.9670213 | 0.002651512 | 0.9970739 | 0.00930615 | 0.9970749 | 0.006822924
[23 empty] | 1146360 | 0.9992433 | 0.9670213 | 0.002651512 | 0.9970742 | 0.009306157 | 0.9970752 | 0.006822929
[23 empty] | 1146660 | 1.001401 | 0.9670213 | 0.002651512 | 0.9970746 | 0.009306164 | 0.9970755 | 0.006822933
[23 empty] | 1146960 | 1.000322 | 0.9670213 | 0.002651512 | 0.9970749 | 0.009306172 | 0.9970758 | 0.006822938
[23 empty] | 1147260 | 1.001401 | 0.9670213 | 0.002651512 | 0.9970752 | 0.009306179 | 0.9970761 | 0.006822943
[23 empty] | 1147560 | 1.00248 | 0.9670213 | 0.002651512 | 0.9970755 | 0.009306186 | 0.9970764 | 0.006822947
[23 empty] | 1147860 | 1.00248 | 0.9670213 | 0.002651512 | 0.9970758 | 0.009306194 | 0.9970768 | 0.006822952
[23 empty] | 1148160 | 1.001401 | 0.9670213 | 0.002651512 | 0.9970761 | 0.009306201 | 0.9970771 | 0.006822957
[23 empty] | 1148460 | 1.000322 | 0.9670213 | 0.002651512 | 0.9970765 | 0.009306208 | 0.9970774 | 0.006822961
[23 empty] | 1148760 | 1.000322 | 0.9670213 | 0.002651512 | 0.9970768 | 0.009306215 | 0.9970777 | 0.006822966
[23 empty] | 1149060 | 0.9992433 | 0.9670213 | 0.002651512 | 0.9970771 | 0.009306223 | 0.997078 | 0.00682297
[23 empty] | 1149360 | 0.9992433 | 0.9670213 | 0.002651512 | 0.9970774 | 0.00930623 | 0.9970783 | 0.006822975
[23 empty] | 1149660 | 0.9992433 | 0.9670213 | 0.002651512 | 0.9970777 | 0.009306237 | 0.9970787 | 0.00682298
[23 empty] | 1149960 | 1.000322 | 0.9670213 | 0.002651512 | 0.997078 | 0.009306245 | 0.997079 | 0.006822984
[23 empty] | 1150260 | 1.000322 | 0.9670213 | 0.002651512 | 0.9970784 | 0.009306252 | 0.9970793 | 0.006822989
[23 empty] | 1150560 | 1.00248 | 0.9670213 | 0.002651512 | 0.9970787 | 0.009306259 | 0.9970796 | 0.006822993
[23 empty] | 1150860 | 1.001401 | 0.9670213 | 0.002651512 | 0.997079 | 0.009306266 | 0.9970799 | 0.006822998
[23 empty] | 1151160 | 1.001401 | 0.9670213 | 0.002651512 | 0.9970793 | 0.009306274 | 0.9970802 | 0.006823002
[23 empty] | 1151460 | 1.001401 | 0.9670213 | 0.002651512 | 0.9970796 | 0.009306281 | 0.9970805 | 0.006823007
[23 empty] | 1151760 | 1.001401 | 0.9670213 | 0.002651512 | 0.9970799 | 0.009306288 | 0.9970809 | 0.006823012
[23 empty] | 1152060 | 1.001401 | 0.9670213 | 0.002651512 | 0.9970802 | 0.009306295 | 0.9970812 | 0.006823016
[23 empty] | 1152360 | 1.000322 | 0.9670213 | 0.002651512 | 0.9970805 | 0.009306302 | 0.9970815 | 0.006823021
[23 empty] | 1152660 | 1.000322 | 0.9670213 | 0.002651512 | 0.9970808 | 0.00930631 | 0.9970818 | 0.006823025
[23 empty] | 1152960 | 1.000322 | 0.9670213 | 0.002651512 | 0.9970812 | 0.009306317 | 0.9970821 | 0.00682303
[23 empty] | 1153260 | 1.000322 | 0.9670213 | 0.002651512 | 0.9970815 | 0.009306324 | 0.9970824 | 0.006823034
[23 empty] | 1153560 | 1.000322 | 0.9670213 | 0.002651512 | 0.9970818 | 0.009306331 | 0.9970827 | 0.006823039
[23 empty] | 1153860 | 0.9981643 | 0.9670213 | 0.002651512 | 0.9970821 | 0.009306338 | 0.997083 | 0.006823044
[23 empty] | 1154160 | 1.000322 | 0.9670213 | 0.002651512 | 0.9970824 | 0.009306346 | 0.9970833 | 0.006823048
[23 empty] | 1154460 | 1.000322 | 0.9670213 | 0.002651512 | 0.9970827 | 0.009306353 | 0.9970836 | 0.006823053
[23 empty] | 1154760 | 1.000322 | 0.9670213 | 0.002651512 | 0.997083 | 0.00930636 | 0.9970839 | 0.006823057
[23 empty] | 1155060 | 1.001401 | 0.9670213 | 0.002651512 | 0.9970833 | 0.009306367 | 0.9970842 | 0.006823062
[23 empty] | 1155360 | 1.001401 | 0.9670213 | 0.002651512 | 0.9970836 | 0.009306374 | 0.9970845 | 0.006823066
[23 empty] | 1155660 | 1.001401 | 0.9670213 | 0.002651512 | 0.9970839 | 0.009306381 | 0.9970848 | 0.006823071
[23 empty] | 1155960 | 1.000322 | 0.9670213 | 0.002651512 | 0.9970842 | 0.009306389 | 0.9970852 | 0.006823075
[23 empty] | 1156260 | 1.000322 | 0.9670213 | 0.002651512 | 0.9970845 | 0.009306396 | 0.9970855 | 0.00682308
[23 empty] | 1156560 | 1.00248 | 0.9670213 | 0.002651512 | 0.9970848 | 0.009306403 | 0.9970858 | 0.006823084
[23 empty] | 1156860 | 0.9992433 | 0.9670213 | 0.002651512 | 0.9970851 | 0.00930641 | 0.9970861 | 0.006823089
[23 empty] | 1157160 | 1.000322 | 0.9670213 | 0.002651512 | 0.9970854 | 0.009306417 | 0.9970864 | 0.006823093
[23 empty] | 1157460 | 1.000322 | 0.9670213 | 0.002651512 | 0.9970857 | 0.009306424 | 0.9970867 | 0.006823098
[23 empty] | 1157760 | 1.001401 | 0.9670213 | 0.002651512 | 0.997086 | 0.009306431 | 0.997087 | 0.006823102
[23 empty] | 1158060 | 1.000322 | 0.9670213 | 0.002651512 | 0.9970863 | 0.009306438 | 0.9970873 | 0.006823107
[23 empty] | 1158360 | 1.000322 | 0.9670213 | 0.002651512 | 0.9970866 | 0.009306445 | 0.9970876 | 0.006823111
[23 empty] | 1158660 | 1.001401 | 0.9670213 | 0.002651512 | 0.9970869 | 0.009306452 | 0.9970879 | 0.006823116
[23 empty] | 1158960 | 1.001401 | 0.9670213 | 0.002651512 | 0.9970872 | 0.009306459 | 0.9970882 | 0.00682312
[23 empty] | 1159260 | 1.001401 | 0.9670213 | 0.002651512 | 0.9970875 | 0.009306467 | 0.9970885 | 0.006823125
[23 empty] | 1159560 | 1.00248 | 0.9670213 | 0.002651512 | 0.9970878 | 0.009306474 | 0.9970888 | 0.006823129
[23 empty] | 1159860 | 1.001401 | 0.9670213 | 0.002651512 | 0.9970881 | 0.009306481 | 0.9970891 | 0.006823134
[23 empty] | 1160160 | 1.000322 | 0.9670213 | 0.002651512 | 0.9970884 | 0.009306488 | 0.9970894 | 0.006823138
[23 empty] | 1160460 | 1.000322 | 0.9670213 | 0.002651512 | 0.9970887 | 0.009306495 | 0.9970897 | 0.006823143
[23 empty] | 1160760 | 0.9992433 | 0.9670213 | 0.002651512 | 0.997089 | 0.009306502 | 0.99709 | 0.006823147
[23 empty] | 1161060 | 1.000322 | 0.9670213 | 0.002651512 | 0.9970893 | 0.009306509 | 0.9970902 | 0.006823152
[23 empty] | 1161360 | 1.000322 | 0.9670213 | 0.002651512 | 0.9970896 | 0.009306516 | 0.9970905 | 0.006823156
[23 empty] | 1161660 | 1.00248 | 0.9670213 | 0.002651512 | 0.9970899 | 0.009306523 | 0.9970908 | 0.006823161
[23 empty] | 1161960 | 1.001401 | 0.9670213 | 0.002651512 | 0.9970902 | 0.00930653 | 0.9970911 | 0.006823165
[23 empty] | 1162260 | 1.001401 | 0.9670213 | 0.002651512 | 0.9970905 | 0.009306537 | 0.9970914 | 0.006823169
[23 empty] | 1162560 | 1.00248 | 0.9670213 | 0.002651512 | 0.9970908 | 0.009306544 | 0.9970917 | 0.006823174
[23 empty] | 1162860 | 1.00248 | 0.9670213 | 0.002651512 | 0.9970911 | 0.009306551 | 0.997092 | 0.006823178
[23 empty] | 1163160 | 1.00248 | 0.9670213 | 0.002651512 | 0.9970914 | 0.009306558 | 0.9970923 | 0.006823183
[23 empty] | 1163460 | 1.00248 | 0.9670213 | 0.002651512 | 0.9970917 | 0.009306565 | 0.9970926 | 0.006823187
[23 empty] | 1163760 | 1.003559 | 0.9670213 | 0.002651512 | 0.9970919 | 0.009306572 | 0.9970929 | 0.006823192
[23 empty] | 1164060 | 1.00248 | 0.9670213 | 0.002651512 | 0.9970922 | 0.009306579 | 0.9970932 | 0.006823196
[23 empty] | 1164360 | 1.001401 | 0.9670213 | 0.002651512 | 0.9970925 | 0.009306586 | 0.9970935 | 0.0068232
[23 empty] | 1164660 | 1.001401 | 0.9670213 | 0.002651512 | 0.9970928 | 0.009306593 | 0.9970938 | 0.006823205
[23 empty] | 1164960 | 0.9992433 | 0.9670213 | 0.002651512 | 0.9970931 | 0.009306599 | 0.9970941 | 0.006823209
[23 empty] | 1165260 | 1.000322 | 0.9670213 | 0.002651512 | 0.9970934 | 0.009306606 | 0.9970943 | 0.006823214
[23 empty] | 1165560 | 0.9992433 | 0.9670213 | 0.002651512 | 0.9970937 | 0.009306613 | 0.9970946 | 0.006823218
[23 empty] | 1165860 | 1.001401 | 0.9670213 | 0.002651512 | 0.997094 | 0.00930662 | 0.9970949 | 0.006823223
[23 empty] | 1166160 | 1.000322 | 0.9670213 | 0.002651512 | 0.9970943 | 0.009306627 | 0.9970952 | 0.006823227
[23 empty] | 1166460 | 1.001401 | 0.9670213 | 0.002651512 | 0.9970945 | 0.009306634 | 0.9970955 | 0.006823231
[23 empty] | 1166760 | 1.001401 | 0.9670213 | 0.002651512 | 0.9970948 | 0.009306641 | 0.9970958 | 0.006823236
[23 empty] | 1167060 | 1.00248 | 0.9670213 | 0.002651512 | 0.9970951 | 0.009306648 | 0.9970961 | 0.00682324
[23 empty] | 1167360 | 1.001401 | 0.9670213 | 0.002651512 | 0.9970954 | 0.009306655 | 0.9970964 | 0.006823245
[23 empty] | 1167660 | 1.00248 | 0.9670213 | 0.002651512 | 0.9970957 | 0.009306662 | 0.9970966 | 0.006823249
[23 empty] | 1167960 | 1.000322 | 0.9670213 | 0.002651512 | 0.997096 | 0.009306668 | 0.9970969 | 0.006823253
[23 empty] | 1168260 | 0.9992433 | 0.9670213 | 0.002651512 | 0.9970963 | 0.009306675 | 0.9970972 | 0.006823258
[23 empty] | 1168560 | 1.00248 | 0.9670213 | 0.002651512 | 0.9970965 | 0.009306682 | 0.9970975 | 0.006823262
[23 empty] | 1168860 | 1.001401 | 0.9670213 | 0.002651512 | 0.9970968 | 0.009306689 | 0.9970978 | 0.006823266
[23 empty] | 1169160 | 1.001401 | 0.9670213 | 0.002651512 | 0.9970971 | 0.009306696 | 0.9970981 | 0.006823271
[23 empty] | 1169460 | 1.00248 | 0.9670213 | 0.002651512 | 0.9970974 | 0.009306703 | 0.9970983 | 0.006823275
[23 empty] | 1169760 | 1.00248 | 0.9670213 | 0.002651512 | 0.9970977 | 0.00930671 | 0.9970986 | 0.006823279
[23 empty] | 1170060 | 0.9992433 | 0.9670213 | 0.002651512 | 0.997098 | 0.009306716 | 0.9970989 | 0.006823284
[23 empty] | 1170360 | 1.001401 | 0.9670213 | 0.002651512 | 0.9970982 | 0.009306723 | 0.9970992 | 0.006823288
[23 empty] | 1170660 | 1.001401 | 0.9670213 | 0.002651512 | 0.9970985 | 0.00930673 | 0.9970995 | 0.006823293
[23 empty] | 1170960 | 1.000322 | 0.9670213 | 0.002651512 | 0.9970988 | 0.009306737 | 0.9970997 | 0.006823297
[23 empty] | 1171260 | 1.000322 | 0.9670213 | 0.002651512 | 0.9970991 | 0.009306744 | 0.9971 | 0.006823301
[23 empty] | 1171560 | 1.001401 | 0.9670213 | 0.002651512 | 0.9970994 | 0.00930675 | 0.9971003 | 0.006823306
[23 empty] | 1171860 | 1.00248 | 0.9670213 | 0.002651512 | 0.9970996 | 0.009306757 | 0.9971006 | 0.00682331
[23 empty] | 1172160 | 1.000322 | 0.9670213 | 0.002651512 | 0.9970999 | 0.009306764 | 0.9971009 | 0.006823314
[23 empty] | 1172460 | 1.001401 | 0.9670213 | 0.002651512 | 0.9971002 | 0.009306771 | 0.9971011 | 0.006823319
[23 empty] | 1172760 | 1.00248 | 0.9670213 | 0.002651512 | 0.9971005 | 0.009306777 | 0.9971014 | 0.006823323
[23 empty] | 1173060 | 1.004638 | 0.9670213 | 0.002651512 | 0.9971008 | 0.009306784 | 0.9971017 | 0.006823327
[23 empty] | 1173360 | 1.001401 | 0.9670213 | 0.002651512 | 0.997101 | 0.009306791 | 0.997102 | 0.006823332
[23 empty] | 1173660 | 1.001401 | 0.9670213 | 0.002651512 | 0.9971013 | 0.009306798 | 0.9971023 | 0.006823336
[23 empty] | 1173960 | 1.001401 | 0.9670213 | 0.002651512 | 0.9971016 | 0.009306804 | 0.9971025 | 0.00682334
[23 empty] | 1174260 | 1.000322 | 0.9670213 | 0.002651512 | 0.9971019 | 0.009306811 | 0.9971028 | 0.006823344
[23 empty] | 1174560 | 1.000322 | 0.9670213 | 0.002651512 | 0.9971021 | 0.009306818 | 0.9971031 | 0.006823349
[23 empty] | 1174860 | 1.001401 | 0.9670213 | 0.002651512 | 0.9971024 | 0.009306825 | 0.9971034 | 0.006823353
[23 empty] | 1175160 | 1.00248 | 0.9670213 | 0.002651512 | 0.9971027 | 0.009306831 | 0.9971036 | 0.006823357
[23 empty] | 1175460 | 1.00248 | 0.9670213 | 0.002651512 | 0.997103 | 0.009306838 | 0.9971039 | 0.006823362
[23 empty] | 1175760 | 1.003559 | 0.9670213 | 0.002651512 | 0.9971032 | 0.009306845 | 0.9971042 | 0.006823366
[23 empty] | 1176060 | 1.000322 | 0.9670213 | 0.002651512 | 0.9971035 | 0.009306851 | 0.9971044 | 0.00682337
[23 empty] | 1176360 | 1.003559 | 0.9670213 | 0.002651512 | 0.9971038 | 0.009306858 | 0.9971047 | 0.006823374
[23 empty] | 1176660 | 1.003559 | 0.9670213 | 0.002651512 | 0.997104 | 0.009306865 | 0.997105 | 0.006823379
[23 empty] | 1176960 | 1.000322 | 0.9670213 | 0.002651512 | 0.9971043 | 0.009306871 | 0.9971053 | 0.006823383
[23 empty] | 1177260 | 1.000322 | 0.9670213 | 0.002651512 | 0.9971046 | 0.009306878 | 0.9971055 | 0.006823387
[23 empty] | 1177560 | 1.001401 | 0.9670213 | 0.002651512 | 0.9971049 | 0.009306885 | 0.9971058 | 0.006823392
[23 empty] | 1177860 | 1.001401 | 0.9670213 | 0.002651512 | 0.9971051 | 0.009306891 | 0.9971061 | 0.006823396
[23 empty] | 1178160 | 1.000322 | 0.9670213 | 0.002651512 | 0.9971054 | 0.009306898 | 0.9971063 | 0.0068234
[23 empty] | 1178460 | 1.001401 | 0.9670213 | 0.002651512 | 0.9971057 | 0.009306905 | 0.9971066 | 0.006823404
[23 empty] | 1178760 | 1.001401 | 0.9670213 | 0.002651512 | 0.9971059 | 0.009306911 | 0.9971069 | 0.006823409
[23 empty] | 1179060 | 1.00248 | 0.9670213 | 0.002651512 | 0.9971062 | 0.009306918 | 0.9971071 | 0.006823413
[23 empty] | 1179360 | 1.00248 | 0.9670213 | 0.002651512 | 0.9971065 | 0.009306925 | 0.9971074 | 0.006823417
[23 empty] | 1179660 | 1.001401 | 0.9670213 | 0.002651512 | 0.9971067 | 0.009306931 | 0.9971077 | 0.006823421
[23 empty] | 1179960 | 1.003559 | 0.9670213 | 0.002651512 | 0.997107 | 0.009306938 | 0.997108 | 0.006823426
[23 empty] | 1180260 | 1.00248 | 0.9670213 | 0.002651512 | 0.9971073 | 0.009306944 | 0.9971082 | 0.00682343
[23 empty] | 1180560 | 1.00248 | 0.9670213 | 0.002651512 | 0.9971075 | 0.009306951 | 0.9971085 | 0.006823434
[23 empty] | 1180860 | 1.001401 | 0.9670213 | 0.002651512 | 0.9971078 | 0.009306957 | 0.9971088 | 0.006823438
[23 empty] | 1181160 | 1.001401 | 0.9670213 | 0.002651512 | 0.9971081 | 0.009306964 | 0.997109 | 0.006823442
[23 empty] | 1181460 | 1.00248 | 0.9670213 | 0.002651512 | 0.9971083 | 0.009306971 | 0.9971093 | 0.006823447
[23 empty] | 1181760 | 1.00248 | 0.9670213 | 0.002651512 | 0.9971086 | 0.009306977 | 0.9971095 | 0.006823451
[23 empty] | 1182060 | 1.001401 | 0.9670213 | 0.002651512 | 0.9971089 | 0.009306984 | 0.9971098 | 0.006823455
[23 empty] | 1182360 | 0.9992433 | 0.9670213 | 0.002651512 | 0.9971091 | 0.00930699 | 0.9971101 | 0.006823459
[23 empty] | 1182660 | 1.00248 | 0.9670213 | 0.002651512 | 0.9971094 | 0.009306997 | 0.9971103 | 0.006823463
[23 empty] | 1182960 | 1.00248 | 0.9670213 | 0.002651512 | 0.9971096 | 0.009307003 | 0.9971106 | 0.006823468
[23 empty] | 1183260 | 1.003559 | 0.9670213 | 0.002651512 | 0.9971099 | 0.00930701 | 0.9971109 | 0.006823472
[23 empty] | 1183560 | 1.00248 | 0.9670213 | 0.002651512 | 0.9971102 | 0.009307016 | 0.9971111 | 0.006823476
[23 empty] | 1183860 | 1.003559 | 0.9670213 | 0.002651512 | 0.9971104 | 0.009307023 | 0.9971114 | 0.00682348
[23 empty] | 1184160 | 1.00248 | 0.9670213 | 0.002651512 | 0.9971107 | 0.009307029 | 0.9971116 | 0.006823484
[23 empty] | 1184460 | 1.001401 | 0.9670213 | 0.002651512 | 0.997111 | 0.009307036 | 0.9971119 | 0.006823489
[23 empty] | 1184760 | 1.001401 | 0.9670213 | 0.002651512 | 0.9971112 | 0.009307042 | 0.9971122 | 0.006823493
[23 empty] | 1185060 | 1.00248 | 0.9670213 | 0.002651512 | 0.9971115 | 0.009307049 | 0.9971124 | 0.006823497
[23 empty] | 1185360 | 1.003559 | 0.9670213 | 0.002651512 | 0.9971117 | 0.009307055 | 0.9971127 | 0.006823501
[23 empty] | 1185660 | 1.003559 | 0.9670213 | 0.002651512 | 0.997112 | 0.009307062 | 0.9971129 | 0.006823505
[23 empty] | 1185960 | 1.00248 | 0.9670213 | 0.002651512 | 0.9971123 | 0.009307068 | 0.9971132 | 0.006823509
[23 empty] | 1186260 | 1.003559 | 0.9670213 | 0.002651512 | 0.9971125 | 0.009307075 | 0.9971135 | 0.006823514
[23 empty] | 1186560 | 1.00248 | 0.9670213 | 0.002651512 | 0.9971128 | 0.009307081 | 0.9971137 | 0.006823518
[23 empty] | 1186860 | 1.00248 | 0.9670213 | 0.002651512 | 0.997113 | 0.009307088 | 0.997114 | 0.006823522
[23 empty] | 1187160 | 1.001401 | 0.9670213 | 0.002651512 | 0.9971133 | 0.009307094 | 0.9971142 | 0.006823526
[23 empty] | 1187460 | 1.001401 | 0.9670213 | 0.002651512 | 0.9971135 | 0.009307101 | 0.9971145 | 0.00682353
[23 empty] | 1187760 | 1.00248 | 0.9670213 | 0.002651512 | 0.9971138 | 0.009307107 | 0.9971147 | 0.006823534
[23 empty] | 1188060 | 1.001401 | 0.9670213 | 0.002651512 | 0.9971141 | 0.009307113 | 0.997115 | 0.006823538
[23 empty] | 1188360 | 1.003559 | 0.9670213 | 0.002651512 | 0.9971143 | 0.00930712 | 0.9971153 | 0.006823543
[23 empty] | 1188660 | 1.004638 | 0.9670213 | 0.002651512 | 0.9971146 | 0.009307126 | 0.9971155 | 0.006823547
[23 empty] | 1188960 | 1.003559 | 0.9670213 | 0.002651512 | 0.9971148 | 0.009307133 | 0.9971158 | 0.006823551
[23 empty] | 1189260 | 1.00248 | 0.9670213 | 0.002651512 | 0.9971151 | 0.009307139 | 0.997116 | 0.006823555
[23 empty] | 1189560 | 1.001401 | 0.9670213 | 0.002651512 | 0.9971153 | 0.009307145 | 0.9971163 | 0.006823559
[23 empty] | 1189860 | 1.00248 | 0.9670213 | 0.002651512 | 0.9971156 | 0.009307152 | 0.9971165 | 0.006823563
[23 empty] | 1190160 | 1.001401 | 0.9670213 | 0.002651512 | 0.9971158 | 0.009307158 | 0.9971168 | 0.006823567
[23 empty] | 1190460 | 1.001401 | 0.9670213 | 0.002651512 | 0.9971161 | 0.009307165 | 0.997117 | 0.006823571
[23 empty] | 1190760 | 1.003559 | 0.9670213 | 0.002651512 | 0.9971163 | 0.009307171 | 0.9971173 | 0.006823575
[23 empty] | 1191060 | 1.004638 | 0.9670213 | 0.002651512 | 0.9971166 | 0.009307177 | 0.9971175 | 0.00682358
[23 empty] | 1191360 | 1.004638 | 0.9670213 | 0.002651512 | 0.9971168 | 0.009307184 | 0.9971178 | 0.006823584
[23 empty] | 1191660 | 1.003559 | 0.9670213 | 0.002651512 | 0.9971171 | 0.00930719 | 0.997118 | 0.006823588
[23 empty] | 1191960 | 1.00248 | 0.9670213 | 0.002651512 | 0.9971173 | 0.009307196 | 0.9971183 | 0.006823592
[23 empty] | 1192260 | 1.004638 | 0.9670213 | 0.002651512 | 0.9971176 | 0.009307203 | 0.9971185 | 0.006823596
[23 empty] | 1192560 | 1.00248 | 0.9670213 | 0.002651512 | 0.9971178 | 0.009307209 | 0.9971188 | 0.0068236
[23 empty] | 1192860 | 1.001401 | 0.9670213 | 0.002651512 | 0.9971181 | 0.009307215 | 0.997119 | 0.006823604
[23 empty] | 1193160 | 1.00248 | 0.9670213 | 0.002651512 | 0.9971183 | 0.009307222 | 0.9971193 | 0.006823608
[23 empty] | 1193460 | 1.001401 | 0.9670213 | 0.002651512 | 0.9971186 | 0.009307228 | 0.9971195 | 0.006823612
[23 empty] | 1193760 | 1.00248 | 0.9670213 | 0.002651512 | 0.9971188 | 0.009307234 | 0.9971198 | 0.006823616
[23 empty] | 1194060 | 1.00248 | 0.9670213 | 0.002651512 | 0.9971191 | 0.00930724 | 0.99712 | 0.00682362
[23 empty] | 1194360 | 1.00248 | 0.9670213 | 0.002651512 | 0.9971193 | 0.009307247 | 0.9971203 | 0.006823624
[23 empty] | 1194660 | 1.00248 | 0.9670213 | 0.002651512 | 0.9971196 | 0.009307253 | 0.9971205 | 0.006823628
[23 empty] | 1194960 | 1.00248 | 0.9670213 | 0.002651512 | 0.9971198 | 0.009307259 | 0.9971208 | 0.006823632
[23 empty] | 1195260 | 1.00248 | 0.9670213 | 0.002651512 | 0.9971201 | 0.009307266 | 0.997121 | 0.006823636
[23 empty] | 1195560 | 1.00248 | 0.9670213 | 0.002651512 | 0.9971203 | 0.009307272 | 0.9971213 | 0.006823641
[23 empty] | 1195860 | 1.00248 | 0.9670213 | 0.002651512 | 0.9971206 | 0.009307278 | 0.9971215 | 0.006823645
[23 empty] | 1196160 | 1.003559 | 0.9670213 | 0.002651512 | 0.9971208 | 0.009307284 | 0.9971218 | 0.006823649
[23 empty] | 1196460 | 1.00248 | 0.9670213 | 0.002651512 | 0.997121 | 0.009307291 | 0.997122 | 0.006823653
[23 empty] | 1196760 | 1.001401 | 0.9670213 | 0.002651512 | 0.9971213 | 0.009307297 | 0.9971222 | 0.006823657
[23 empty] | 1197060 | 1.001401 | 0.9670213 | 0.002651512 | 0.9971215 | 0.009307303 | 0.9971225 | 0.006823661
[23 empty] | 1197360 | 1.000322 | 0.9670213 | 0.002651512 | 0.9971218 | 0.009307309 | 0.9971227 | 0.006823665
[23 empty] | 1197660 | 1.00248 | 0.9670213 | 0.002651512 | 0.997122 | 0.009307315 | 0.997123 | 0.006823669

## Uncertainty Analysis
Variable | Antoine A | Antoine B | Antoine C | Pen MW | Pol Dens | Pol Mass | Temp | Vc | Vs | ∑pi | ∑pf | ∑pcf
Value | 5.20409 | 1581.341 | -33.5 | 32 | 1.393 | 0.0234 | 298.15 | 29.47783133 | 7.630675074 | N/a | N/a | N/a
Uncertainty | 0 | 0 | 0 | 0 | 0.002 | 5e-05 | 0.005 | 0.098002 | 0.023176 | 0.25% | 0.25% | 0.25%
Units |  |  |  | g/mol | g/cm3 | g | K | cm3 | cm3
1 | 0 | 0 | 0 | 0 | 0.06098349 | 0.1350712 | 8.323289e-06 | 0.3877483 | 0.002159263 | 0.3794624 | 0.03456705 | 0
2 | 0 | 0 | 0 | 0 | 0.0596122 | 0.132034 | 8.137712e-06 | 0.4104164 | 0.004728866 | 0.3117695 | 0.07570311 | 0.005727786
3 | 0 | 0 | 0 | 0 | 0.04880587 | 0.1080992 | 6.664214e-06 | 0.3709292 | 0.00793048 | 0.3156224 | 0.1269569 | 0.02164929
4 | 0 | 0 | 0 | 0 | 0.03871344 | 0.08574568 | 5.287231e-06 | 0.3178729 | 0.009769664 | 0.3340029 | 0.1563999 | 0.05749031
5 | 0 | 0 | 0 | 0 | 0.03194426 | 0.07075277 | 4.363229e-06 | 0.2731756 | 0.009879147 | 0.3532387 | 0.1581525 | 0.1028526
6 | 0 | 0 | 0 | 0 | 0.02680921 | 0.05937923 | 3.662209e-06 | 0.2376993 | 0.009807168 | 0.3697672 | 0.1570003 | 0.139534

## Sorption Kinetics Analysis
W/ fickian model | Step | Activity | Activity err | Conc. (cc/cc) | Conc. err | Conc. (g) | Conc. err | ω | ω err | ln(Activity) | ln(a) err | ln(ω) | ln(ω) err | d(ln(a))/d(ln(ω)) | d(ln(a))/d(ln(ω)) err | D (cm^2/s) | D err (cm^2/s) | L (cm^2/s) | L err (cm^2/s) | α | α err
| 1 | 0.03797699 | 9.54543e-05 | 29.7083 | 0.1726894 | 0.0304479 | 0.0001715069 | 0.02954822 | 0.0001615212 | -3.270775 | 0.002513477 | -3.521732 | 0.005466361 | 0.5947291 | 0.004730063 | 2.325771e-08 | 2.244292e-09 | 1.383204e-08 | 1.339272e-09 | 1.681438 | 0.01337299
| 2 | 0.1098395 | 0.0002760791 | 57.41084 | 0.3375032 | 0.0588401 | 0.000335437 | 0.05557033 | 0.0002991921 | -2.208735 | 0.002513477 | -2.890106 | 0.005384026 | 0.5427683 | 0.00327991 | 2.006808e-08 | 2.59401e-09 | 1.089232e-08 | 1.409484e-09 | 1.842407 | 0.01113353
| 3 | 0.2244254 | 0.0005640882 | 81.97084 | 0.5325006 | 0.08401153 | 0.0005322727 | 0.07750059 | 0.0004529668 | -1.494212 | 0.002513477 | -2.55747 | 0.005844689 | 0.4437314 | 0.005480894 | 2.723483e-08 | 4.832731e-09 | 1.208495e-08 | 2.149624e-09 | 2.253615 | 0.02783627
| 4 | 0.3327179 | 0.0008362787 | 97.52434 | 0.7112693 | 0.09995224 | 0.0007147267 | 0.09086962 | 0.0005907345 | -1.10046 | 0.002513477 | -2.39833 | 0.006500903 | 0.4303018 | 0.01090044 | 3.923406e-08 | 2.000687e-08 | 1.688248e-08 | 8.619609e-09 | 2.32395 | 0.05887051
| 5 | 0.4127626 | 0.001037469 | 109.2967 | 0.8774823 | 0.1120177 | 0.0008848467 | 0.1007338 | 0.0007155577 | -0.8848827 | 0.002513477 | -2.295274 | 0.007103455 | 0.4835719 | 0.01835074 | 1.629764e-08 | 1.420076e-08 | 7.881081e-09 | 6.873597e-09 | 2.067945 | 0.07847501
| 6 | 0.4969218 | 0.001249002 | 120.9903 | 1.060264 | 0.1240024 | 0.001071994 | 0.1103221 | 0.0008485122 | -0.6993226 | 0.002513477 | -2.204351 | 0.007691223 | 0.4899963 | 0.03719346 | 5.360618e-08 | 4.058864e-08 | 2.626683e-08 | 1.998797e-08 | 2.040832 | 0.1549105
W/ BH model | Step | Activity | Activity err | Conc. (cc/cc) | Conc. err | Conc. (g) | Conc. err | ω | ω err | ln(Activity) | ln(a) err | ln(ω) | ln(ω) err | d(ln(a))/d(ln(ω)) | d(ln(a))/d(ln(ω)) err | D (cm^2/s) | D err (cm^2/s) | L (cm^2/s) | L err (cm^2/s) | α | α err
| 1 | 0.03797699 | 9.54543e-05 | 29.7083 | 0.1726894 | 0.0304479 | 0.0001715069 | 0.02954822 | 0.0001615212 | -3.270775 | 0.002513477 | -3.521732 | 0.005466361 | 0.5947291 | 0.004730063 | 1.379716e-08 | 1.339357e-09 | 8.205572e-09 | 7.992237e-10 | 1.681438 | 0.01337299
| 2 | 0.1098395 | 0.0002760791 | 57.41084 | 0.3375032 | 0.0588401 | 0.000335437 | 0.05557033 | 0.0002991921 | -2.208735 | 0.002513477 | -2.890106 | 0.005384026 | 0.5427683 | 0.00327991 | 2.185524e-08 | 1.507097e-09 | 1.186233e-08 | 8.211395e-10 | 1.842407 | 0.01113353
| 3 | 0.2244254 | 0.0005640882 | 81.97084 | 0.5325006 | 0.08401153 | 0.0005322727 | 0.07750059 | 0.0004529668 | -1.494212 | 0.002513477 | -2.55747 | 0.005844689 | 0.4437314 | 0.005480894 | 3.520847e-08 | 2.576485e-09 | 1.562311e-08 | 1.159439e-09 | 2.253615 | 0.02783627
| 4 | 0.3327179 | 0.0008362787 | 97.52434 | 0.7112693 | 0.09995224 | 0.0007147267 | 0.09086962 | 0.0005907345 | -1.10046 | 0.002513477 | -2.39833 | 0.006500903 | 0.4303018 | 0.01090044 | 8.126707e-08 | 2.228604e-08 | 3.496936e-08 | 9.63055e-09 | 2.32395 | 0.05887051
| 5 | 0.4127626 | 0.001037469 | 109.2967 | 0.8774823 | 0.1120177 | 0.0008848467 | 0.1007338 | 0.0007155577 | -0.8848827 | 0.002513477 | -2.295274 | 0.007103455 | 0.4835719 | 0.01835074 | 1.064426e-07 | 1.742909e-08 | 5.147266e-08 | 8.651605e-09 | 2.067945 | 0.07847501
| 6 | 0.4969218 | 0.001249002 | 120.9903 | 1.060264 | 0.1240024 | 0.001071994 | 0.1103221 | 0.0008485122 | -0.6993226 | 0.002513477 | -2.204351 | 0.007691223 | 0.4899963 | 0.03719346 | 2.186284e-07 | 8.096755e-08 | 1.071271e-07 | 4.049855e-08 | 2.040832 | 0.1549105
W/ MBH model | Step | Activity | Activity err | Conc. (cc/cc) | Conc. err | Conc. (g) | Conc. err | ω | ω err | ln(Activity) | ln(a) err | ln(ω) | ln(ω) err | d(ln(a))/d(ln(ω)) | d(ln(a))/d(ln(ω)) err | D (cm^2/s) | D err (cm^2/s) | L (cm^2/s) | L err (cm^2/s) | α | α err
| 1 | 0.03797699 | 9.54543e-05 | 29.7083 | 0.1726894 | 0.0304479 | 0.0001715069 | 0.02954822 | 0.0001615212 | -3.270775 | 0.002513477 | -3.521732 | 0.005466361 | 0.5947291 | 0.004730063 | 1.388387e-08 | 9.985251e-09 | 8.25714e-09 | 5.938882e-09 | 1.681438 | 0.01337299
| 2 | 0.1098395 | 0.0002760791 | 57.41084 | 0.3375032 | 0.0588401 | 0.000335437 | 0.05557033 | 0.0002991921 | -2.208735 | 0.002513477 | -2.890106 | 0.005384026 | 0.5427683 | 0.00327991 | 2.186583e-08 | 2.260028e-09 | 1.186808e-08 | 1.228767e-09 | 1.842407 | 0.01113353
| 3 | 0.2244254 | 0.0005640882 | 81.97084 | 0.5325006 | 0.08401153 | 0.0005322727 | 0.07750059 | 0.0004529668 | -1.494212 | 0.002513477 | -2.55747 | 0.005844689 | 0.4437314 | 0.005480894 | 3.52376e-08 | 7.997023e-09 | 1.563603e-08 | 3.553783e-09 | 2.253615 | 0.02783627
| 4 | 0.3327179 | 0.0008362787 | 97.52434 | 0.7112693 | 0.09995224 | 0.0007147267 | 0.09086962 | 0.0005907345 | -1.10046 | 0.002513477 | -2.39833 | 0.006500903 | 0.4303018 | 0.01090044 | 8.147424e-08 | 1.947627e-08 | 3.505851e-08 | 8.427598e-09 | 2.32395 | 0.05887051
| 5 | 0.4127626 | 0.001037469 | 109.2967 | 0.8774823 | 0.1120177 | 0.0008848467 | 0.1007338 | 0.0007155577 | -0.8848827 | 0.002513477 | -2.295274 | 0.007103455 | 0.4835719 | 0.01835074 | 1.071103e-07 | 3.595975e-08 | 5.179554e-08 | 1.749986e-08 | 2.067945 | 0.07847501
| 6 | 0.4969218 | 0.001249002 | 120.9903 | 1.060264 | 0.1240024 | 0.001071994 | 0.1103221 | 0.0008485122 | -0.6993226 | 0.002513477 | -2.204351 | 0.007691223 | 0.4899963 | 0.03719346 | 2.20012e-07 | 7.100464e-08 | 1.078051e-07 | 3.574138e-08 | 2.040832 | 0.1549105