## Vapor Sorption Input
Penetrant Properties | Value | Uncertainty | Overall Properties | Value | Uncertainty | Parameters | Value | Uncertainty (Jackknife) | Units
Penetrant Name | Methanol | ----- | Temperature (K) | 298.15 | 0.005 | Dual Mode (CH') | 74.24036 | 3.003019 | (CC/CC)
Antoine A (K -> Bar) | 5.20409 | 0 | Pressure Transducer Err (%/100 e.g., 1% -> 0.01) | ----- | 0.0025 | Dual Mode (b) | 822.7283 | 62.27415 | 1 / MPa |  |  | 40.45455 | 0.1
Antoine B (K -> Bar) | 1581.341 | 0 | Charge Chamber Vol. (cm3) | 29.47783133 | 0.098002 | Dual Mode (kd) | 6615.265 | 287.0528 | (CC/CC) / MPa
Antoine C (K -> Bar) | -33.5 | 0 | Sampling Chamber Vol. (empty) (cm3) | 7.630675074 | 0.023176 | GAB (Cp) | 93.86986 | 0.9515007 | (CC/CC)
Pen. MW (g/mol) | 32 | 0 | Num steel beads | 0 | --- | GAB (k) | 0.6218608 | 0.01099088 | Unitless
Polymer Properties | Value | Uncertainty | Volume of steel bead (cm3) | 0.13399839 | 0 | GAB (a) | 18.31272 | 0.1832229 | Unitless
Polymer Name | TPBO-0.25 | -----
Pol. dens (g/cm3) | 1.393 | 0.002 | Vapor Pressure (MPa) | 0.01693845 | 4.402923e-06
Pol. mass (g) | 0.0234 | 5e-05
Step | Initial System Pressure (Pa) | Final System Pressure (Pa) | Final Charge Pressure (after valve is closed, Pa) |  | Pressure (MPa) | Pres. err (MPa) | Concentration (CC(STP)/CC(Pol)) | Conc. err (CC(STP)/CC(Pol)) | Concentration (g/g(Pol)) | Conc. err (g/g(Pol)) | Activity | act. err | Mass frac. | Mass frac. err | Dual Mode Pred (CC/CC) | Dual Mode Pred Err (CC/CC) | GAB Pred (CC/CC) | GAB Pred Err (CC/CC)
1 | 2681.815 | 643.2714 | 643.947 |  | 0.0006432714 | 1.608178e-06 | 29.7083 | 0.1726894 | 0.0304479 | 0.0001715069 | 0.03797699 | 9.54543e-05 |  |  | 29.94847 | 1.653558 | 29.51231 | 0.530002
2 | 3921.566 | 1860.511 | 1867.33 |  | 0.001860511 | 4.651278e-06 | 57.41084 | 0.3375032 | 0.0588401 | 0.000335437 | 0.1098395 | 0.0002760791 |  |  | 57.21218 | 2.322491 | 57.74231 | 0.8387849
3 | 5857.474 | 3801.419 | 3818.829 |  | 0.003801419 | 9.503547e-06 | 81.97084 | 0.5325006 | 0.08401153 | 0.0005322727 | 0.2244254 | 0.0005640882 |  |  | 81.40114 | 2.728014 | 81.6174 | 1.079856
4 | 7107.193 | 5635.725 | 5643.369 |  | 0.005635725 | 1.408931e-05 | 97.52434 | 0.7112693 | 0.09995224 | 0.0007147267 | 0.3327179 | 0.0008362787 |  |  | 98.35121 | 3.066963 | 97.87247 | 1.309095
5 | 8091.369 | 6991.558 | 7025.708 |  | 0.006991558 | 1.74789e-05 | 109.2967 | 0.8774823 | 0.1120177 | 0.0008848467 | 0.4127626 | 0.001037469 |  |  | 109.4963 | 3.330851 | 109.0414 | 1.517988
6 | 9556.431 | 8417.086 | 0 |  | 0.008417086 | 2.104271e-05 | 120.9903 | 1.060264 | 0.1240024 | 0.001071994 | 0.4969218 | 0.001249002 |  |  | 120.5537 | 3.62395 | 121.0667 | 1.797602

## Transient Sorption Input
Overall Properties | Value | Uncertainty | Step 1 |  | Fick. Model | Fick. err | BH Model | BH err | MBH Model | MBH err |  |  | Step 2 |  | Fick. Model | Fick. err | BH Model | BH err | MBH Model | MBH err |  |  | Step 3 |  | Fick. Model | Fick. err | BH Model | BH err | MBH Model | MBH err |  |  | Step 4 |  | Fick. Model | Fick. err | BH Model | BH err | MBH Model | MBH err |  |  | Step 5 |  | Fick. Model | Fick. err | BH Model | BH err | MBH Model | MBH err |  |  | Step 6 |  | Fick. Model | Fick. err | BH Model | BH err | MBH Model | MBH err |  |  | Step 7 |  | Fick. Model | Fick. err | BH Model | BH err | MBH Model | MBH err |  |  | Step 8 |  | Fick. Model | Fick. err | BH Model | BH err | MBH Model | MBH err |  |  | Step 9 |  | Fick. Model | Fick. err | BH Model | BH err | MBH Model | MBH err |  |  | -> Copy the step template pattern and adjust the "# steps" value accordingly to add steps. ->
|  |  | M (fick) |  | 0.9994305 | 0.0005130008 | 0.3869862 | 0.03826848 | 0.390923 | 0.1020403 |  |  | M (fick) |  | 0.9866385 | 0.0009710599 | 0.9599187 | 0.004016198 | 0.9599404 | 0.004353061 |  |  | M (fick) |  | 0.9670213 | 0.003333695 | 0.9013434 | 0.004435529 | 0.9013475 | 0.005377016 |  |  | M (fick) |  | 0.9150489 | 0.007924161 | 0.7802509 | 0.005119927 | 0.7802304 | 0.006025947 |  |  | M (fick) |  | 0.8678712 | 0.01169742 | 0.665981 | 0.002822163 | 0.6659509 | 0.008376584 |  |  | M (fick) |  | 0.7035679 | 0.01097899 | 0.5547183 | 0.003072139 | 0.5546978 | 0.00324177 |  |  | M (fick) |  | TBD | TBD | TBD | TBD | TBD | TBD |  |  | M (fick) |  | TBD | TBD | TBD | TBD | TBD | TBD |  |  | M (fick) |  | TBD | TBD | TBD | TBD | TBD | TBD
semi-thickness (cm) | 0.00703182 | 0.000224628 | kf (1/s) |  | 0.00116057 | 4.548612e-05 | 0.0006884842 | 4.549463e-05 | 0.000692811 | 0.0001367195 |  |  | kf (1/s) |  | 0.001001406 | 8.257933e-05 | 0.001090586 | 3.980459e-05 | 0.001091114 | 0.0001128878 |  |  | kf (1/s) |  | 0.001359029 | 0.0002649506 | 0.001756918 | 0.0001693924 | 0.001758371 | 0.0002138196 |  |  | kf (1/s) |  | 0.001957796 | 0.0006801324 | 0.004055261 | 0.0005581546 | 0.004065599 | 0.0006021864 |  |  | kf (1/s) |  | 0.0008132591 | 0.0006587556 | 0.005311532 | 0.0009714182 | 0.00534485 | 0.00525215 |  |  | kf (1/s) |  | 0.002674971 | 0.002592968 | 0.01090965 | 0.00381121 | 0.01097869 | 0.001109429 |  |  | kf (1/s) |  | TBD | TBD | TBD | TBD | TBD | TBD |  |  | kf (1/s) |  | TBD | TBD | TBD | TBD | TBD | TBD |  |  | kf (1/s) |  | TBD | TBD | TBD | TBD | TBD | TBD
# steps | 6 | --- | M (relax) |  | --- | --- | 0.6129639 | 0.03797563 | 0.6090228 | 0.1020786 |  |  | M (relax) |  | --- | --- | 0.03686621 | 0.002879963 | 0.0368502 | 0.003437597 |  |  | M (relax) |  | --- | --- | 0.09592844 | 0.003457406 | 0.09592539 | 0.004066481 |  |  | M (relax) |  | --- | --- | 0.2033124 | 0.003482982 | 0.2033265 | 0.005192358 |  |  | M (relax) |  | --- | --- | 0.3224615 | 0.002599343 | 0.3224798 | 0.006292587 |  |  | M (relax) |  | --- | --- | 0.2864038 | 0.002056916 | 0.2864072 | 0.002450353 |  |  | M (relax) |  | --- | --- | TBD | TBD | TBD | TBD |  |  | M (relax) |  | --- | --- | TBD | TBD | TBD | TBD |  |  | M (relax) |  | --- | --- | TBD | TBD | TBD | TBD
| >Interpolation< Interpolate the input data to some size of points according to some interpolation function making the data easier to fit while losing little information in the process. It can also help the parameter optimization understand where the "valuable" information is. You almost always want 'root', as ideal fickian sorption is mostly linear with it. 'linear' is even interpolation (it will just reduce the data size) and 'log' will very heavily cut down long sorption steps (think on the order of months or years, not days). |  | kr (1/s) |  | --- | --- | 0.002111988 | 2.533847e-05 | 0.002115979 | 0.0001850611 |  |  | kr (1/s) |  | --- | --- | 8.861759e-06 | 2.271763e-06 | 8.849252e-06 | 2.496706e-06 |  |  | kr (1/s) |  | --- | --- | 5.395419e-06 | 4.237835e-07 | 5.394911e-06 | 5.941062e-07 |  |  | kr (1/s) |  | --- | --- | 9.11451e-06 | 7.988802e-07 | 9.116601e-06 | 7.639923e-07 |  |  | kr (1/s) |  | --- | --- | 3.814268e-06 | 1.565915e-07 | 3.815117e-06 | 2.009177e-07 |  |  | kr (1/s) |  | --- | --- | 5.586557e-06 | 3.043881e-07 | 5.587821e-06 | 2.443422e-07 |  |  | kr (1/s) |  | --- | --- | TBD | TBD | TBD | TBD |  |  | kr (1/s) |  | --- | --- | TBD | TBD | TBD | TBD |  |  | kr (1/s) |  | --- | --- | TBD | TBD | TBD | TBD
Interpolation method | root | >Options< "linear", "root", "log", "none" | beta |  | --- | --- | --- | --- | 2.71846 | 4.620161 |  |  | beta |  | --- | --- | --- | --- | 2.787872 | 6.883565 |  |  | beta |  | --- | --- | --- | --- | 3.169001 | 5.62949 |  |  | beta |  | --- | --- | --- | --- | 2.743326 | 2.443111 |  |  | beta |  | --- | --- | --- | --- | 1.341214 | 2.907828 |  |  | beta |  | --- | --- | --- | --- | 2.66692 | 3.962253 |  |  | beta |  | --- | --- | --- | --- | TBD | TBD |  |  | beta |  | --- | --- | --- | --- | TBD | TBD |  |  | beta |  | --- | --- | --- | --- | TBD | TBD
Interpolation size | 100 | --- | D (cm^2/s) |  | 2.325771e-08 | 1.743225e-09 | 1.379716e-08 | 1.26816e-09 | 1.388387e-08 | 2.879856e-09 |  |  | D (cm^2/s) |  | 2.006808e-08 | 2.09344e-09 | 2.185524e-08 | 1.608096e-09 | 2.186583e-08 | 2.658834e-09 |  |  | D (cm^2/s) |  | 2.723483e-08 | 5.587426e-09 | 3.520847e-08 | 4.072262e-09 | 3.52376e-08 | 4.840342e-09 |  |  | D (cm^2/s) |  | 3.923406e-08 | 1.385837e-08 | 8.126707e-08 | 1.233167e-08 | 8.147424e-08 | 1.314253e-08 |  |  | D (cm^2/s) |  | 1.629764e-08 | 1.32424e-08 | 1.064426e-07 | 2.062077e-08 | 1.071103e-07 | 1.054748e-07 |  |  | D (cm^2/s) |  | 5.360618e-08 | 5.207558e-08 | 2.186284e-07 | 7.764305e-08 | 2.20012e-07 | 2.630362e-08 |  |  | D (cm^2/s) |  | TBD | TBD | TBD | TBD | TBD | TBD |  |  | D (cm^2/s) |  | TBD | TBD | TBD | TBD | TBD | TBD |  |  | D (cm^2/s) |  | TBD | TBD | TBD | TBD | TBD | TBD
| Resampling This is the number of times the data is randomly resampled and fit. This is done to determine a histogram |  | Fit error |  | 0.3683688 | 0.02018464 | 0.05777886 | 0.1361709 | 0.05771745 | 0.3821937 |  |  | Fit error |  | 1.454162 | 0.04106252 | 0.6319107 | 0.06069338 | 0.6241218 | 0.1674826 |  |  | Fit error |  | 11.49343 | 0.6522727 | 0.9421004 | 0.2439917 | 0.941142 | 0.2965605 |  |  | Fit error |  | 25.99064 | 2.124155 | 0.9753787 | 0.2384469 | 0.9755908 | 0.2773458 |  |  | Fit error |  | 37.01889 | 5.096839 | 0.7965214 | 0.05057795 | 0.7983636 | 0.0821518 |  |  | Fit error |  | 14.95571 | 1.676076 | 0.2851213 | 0.04671148 | 0.286039 | 0.0296302 |  |  | Fit error | [9 empty] | Fit error | [9 empty] | Fit error
Resampling count | 5 | --- | t - t0 | Dim.less sorption | [6 empty] | Resampled time | Resampled dim.less sorption | t - t0 | Dim.less sorption | [6 empty] | Resampled time | Resampled dim.less sorption | t - t0 | Dim.less sorption | [6 empty] | Resampled time | Resampled dim.less sorption | t - t0 | Dim.less sorption | [6 empty] | Resampled time | Resampled dim.less sorption | t - t0 | Dim.less sorption | [6 empty] | Resampled time | Resampled dim.less sorption | t - t0 | Dim.less sorption | [6 empty] | Resampled time | Resampled dim.less sorption | t - t0 | Dim.less sorption | [6 empty] | Resampled time | Resampled dim.less sorption | t - t0 | Dim.less sorption | [6 empty] | Resampled time | Resampled dim.less sorption | t - t0 | Dim.less sorption | [6 empty] | Resampled time | Resampled dim.less sorption
|  |  | 0 | 0 | 0.01265382 | 6.495119e-06 | 0.004899644 | 0.0004845184 | 1.196552e-06 | 1.15973 | 0 | 0 | 0 | 0 | 0.01249186 | 1.229462e-05 | 0.01215356 | 5.08492e-05 | 3.120793e-05 | 2.761653 | 0 | 0 | 0 | 0 | 0.01224349 | 4.220801e-05 | 0.01141194 | 5.615837e-05 | 1.064121e-05 | 1.377971 | 0 | 0 | 0 | 0 | 0.01158546 | 0.0001003281 | 0.00987878 | 6.482356e-05 | -1.947164e-05 | 0.330082 | 0 | 0 | 0 | 0 | 0.01098814 | 0.0001481014 | 0.008432006 | 3.573149e-05 | -0.00317055 | 0.01173521 | 0 | 0 | 0 | 0 | 0.008907894 | 0.0001390054 | 0.007023305 | 3.889645e-05 | -0.002512155 | 0.00569831 | 0 | 0 | Paste your (from sorption start) time data here! | [9 empty] | Paste your (from sorption start) time data here! | [9 empty] | Paste your (from sorption start) time data here!
|  |  | 1 | 0.007720501 | 0.02530037 | 0.0004205402 | 0.00929326 | 0.0008164032 | 0.00952841 | 0.0733319 | 43.76002 | 0.09552438 | 1 | 0 | 0.0234952 | 0.0007845555 | 0.02367388 | 0.0003729017 | 0.02238657 | 0.1567201 | 87.68962 | 0.1344973 | 5 | 0.01733838 | 0.05726322 | 0.00558429 | 0.06068833 | 0.002940632 | 0.05876081 | 0.005092373 | 122.1977 | 0.2666741 | 5 | 0.0619712 | 0.06503518 | 0.01131046 | 0.07982047 | 0.005517405 | 0.07688649 | 0.006383515 | 62.64463 | 0.2853997 | 5 | 0.1005708 | 0.03977022 | 0.01604796 | 0.07796976 | 0.007136975 | 0.07177054 | 0.03866281 | 122.4732 | 0.4022762 | 5 | 0.1000896 | 0.05845017 | 0.02834384 | 0.09307551 | 0.01626441 | 0.08971549 | 0.00728842 | 53.91899 | 0.3165175 |  | Paste your (dimensionless) sorption data here! | [9 empty] | Paste your (dimensionless) sorption data here! | [9 empty] | Paste your (dimensionless) sorption data here!
|  |  | 2 | 0.007720501 | 0.03475172 | 0.0006583326 | 0.01313457 | 0.001100342 | 0.01334552 | 0.004640586 | 175.0401 | 0.2932158 | 2 | 0.003524161 | 0.03196542 | 0.001252361 | 0.03239351 | 0.0005834317 | 0.03099762 | 0.003415584 | 350.7585 | 0.4028423 | 10.0000002 | 0.03460265 | 0.08098147 | 0.007898836 | 0.08582768 | 0.004158769 | 0.08448665 | 0.005729457 | 488.7909 | 0.6210657 | 9.9999996 | 0.08887489 | 0.0919736 | 0.01599552 | 0.1128886 | 0.007802788 | 0.1109299 | 0.008475926 | 250.5785 | 0.5737251 | 9.9999996 | 0.1386159 | 0.05622195 | 0.02278201 | 0.1102695 | 0.01009321 | 0.1063112 | 0.05314902 | 489.8929 | 0.5988701 | 10 | 0.1414231 | 0.08266102 | 0.04008424 | 0.1316333 | 0.02300135 | 0.1295197 | 0.007618951 | 215.676 | 0.4994898
|  |  | 3 | 0.01488816 | 0.04239926 | 0.000824214 | 0.01659426 | 0.001342874 | 0.01660158 | 0.003661954 | 393.8402 | 0.4935163 | 3 | 0.003524161 | 0.03891305 | 0.001581326 | 0.03948876 | 0.0007317988 | 0.03782805 | 0.005608453 | 789.2066 | 0.6523756 | 15 | 0.05294592 | 0.09918164 | 0.00967406 | 0.1051184 | 0.00509343 | 0.1040443 | 0.006665581 | 1099.78 | 0.7984987 | 15 | 0.1140971 | 0.1126442 | 0.01959043 | 0.1382649 | 0.009556425 | 0.1367343 | 0.0102945 | 563.8017 | 0.6938051 | 15 | 0.1654712 | 0.06885739 | 0.02790333 | 0.1350554 | 0.0123616 | 0.1320148 | 0.06533141 | 1102.259 | 0.6191961 | 15 | 0.1718794 | 0.1012387 | 0.04909297 | 0.1612216 | 0.02817077 | 0.1596776 | 0.008685838 | 485.2709 | 0.5175399
|  |  | 4 | 0.01936795 | 0.04892508 | 0.0009569851 | 0.01978056 | 0.001556115 | 0.01966679 | 0.004243686 | 700.1604 | 0.6620065 | 4 | 0.01024736 | 0.04487564 | 0.001842412 | 0.045557 | 0.000850477 | 0.04383809 | 0.005630432 | 1403.034 | 0.8170313 | 19.9999998 | 0.06373609 | 0.1145251 | 0.01117064 | 0.1213817 | 0.005881387 | 0.1204668 | 0.007559472 | 1955.164 | 0.847102 | 19.9999998 | 0.1359564 | 0.1300703 | 0.02262108 | 0.1596595 | 0.01103481 | 0.1583885 | 0.01186476 | 1002.314 | 0.7304224 | 19.9999998 | 0.1878506 | 0.07950966 | 0.03222001 | 0.1559518 | 0.01427395 | 0.1534599 | 0.07569822 | 1959.571 | 0.6279825 | 20 | 0.2023357 | 0.1169003 | 0.05668768 | 0.1861668 | 0.03252802 | 0.1849808 | 0.009773415 | 862.7038 | 0.5261444
|  |  | 5 | 0.01936795 | 0.05469227 | 0.001071508 | 0.02276399 | 0.001748453 | 0.02258994 | 0.004736065 | 1094.001 | 0.7855915 | 5 | 0.0160101 | 0.05015703 | 0.002065651 | 0.0509244 | 0.0009526143 | 0.04924626 | 0.005335486 | 2192.241 | 0.8993923 | 25.0000002 | 0.07884232 | 0.1280429 | 0.01248916 | 0.1357102 | 0.00657559 | 0.1349047 | 0.008383844 | 3054.943 | 0.8676033 | 24.9999996 | 0.1578156 | 0.145423 | 0.02529113 | 0.1785096 | 0.01233729 | 0.1774198 | 0.0132597 | 1566.116 | 0.7433462 | 24.9999996 | 0.2079921 | 0.0888945 | 0.03602307 | 0.1743627 | 0.01595876 | 0.1722523 | 0.08484586 | 3061.83 | 0.6287799 | 25 | 0.2197393 | 0.1306985 | 0.06337875 | 0.2081429 | 0.03635977 | 0.2072153 | 0.01079689 | 1347.975 | 0.5347478
|  |  | 6 | 0.02205583 | 0.05991053 | 0.001174246 | 0.02559183 | 0.001925379 | 0.02539384 | 0.005202255 | 1575.361 | 0.8729222 | 6 | 0.0160101 | 0.05493985 | 0.002264842 | 0.05578243 | 0.0010441 | 0.05418128 | 0.005130507 | 3156.826 | 0.9322861 | 30 | 0.08963248 | 0.140264 | 0.01368119 | 0.1486645 | 0.007203198 | 0.1479403 | 0.009145548 | 4399.118 | 0.8792822 | 30 | 0.1763119 | 0.159303 | 0.02770505 | 0.1955523 | 0.01351483 | 0.1945997 | 0.01452546 | 2255.207 | 0.7563534 | 30 | 0.2281336 | 0.09737905 | 0.03946129 | 0.191008 | 0.01748194 | 0.1891861 | 0.09311554 | 4409.036 | 0.6410268 | 30 | 0.2349674 | 0.1431731 | 0.06942795 | 0.2280023 | 0.03979716 | 0.2272765 | 0.01174483 | 1941.084 | 0.54394
|  |  | 7 | 0.02205583 | 0.0647103 | 0.00126847 | 0.02829674 | 0.00209054 | 0.02809584 | 0.005647221 | 2144.241 | 0.927375 | 7.0000002 | 0.0160101 | 0.0593405 | 0.002447028 | 0.06025137 | 0.001127939 | 0.05873572 | 0.005007764 | 4296.792 | 0.9447721 | 34.9999998 | 0.1025807 | 0.1515025 | 0.01477737 | 0.1605773 | 0.007780344 | 0.159917 | 0.00985449 | 5987.689 | 0.8874427 | 34.9999998 | 0.1964897 | 0.1720669 | 0.02992487 | 0.2112255 | 0.01459768 | 0.2103821 | 0.01569162 | 3069.587 | 0.7648303 | 60 | 0.2482751 | 0.1377148 | 0.05580669 | 0.2701348 | 0.02470179 | 0.269275 | 0.1322572 | 6001.188 | 0.650666 | 35 | 0.2588973 | 0.1546446 | 0.07499075 | 0.2462402 | 0.04289729 | 0.2456802 | 0.01261479 | 2642.03 | 0.5432862
|  |  | 8 | 0.02743158 | 0.0691781 | 0.001356094 | 0.0309019 | 0.002246437 | 0.03070998 | 0.006073268 | 2800.642 | 0.9576793 | 7.9999998 | 0.02081239 | 0.06343726 | 0.002616237 | 0.06441139 | 0.001205876 | 0.06297844 | 0.004945166 | 5612.136 | 0.9495743 | 40.0000002 | 0.1133708 | 0.1619629 | 0.01579767 | 0.1716657 | 0.008317537 | 0.1710574 | 0.01051921 | 7820.655 | 0.8965954 | 39.9999996 | 0.20826 | 0.1839472 | 0.03199103 | 0.2258143 | 0.01560557 | 0.2250613 | 0.01677818 | 4009.256 | 0.7684434 | 90 | 0.3243651 | 0.1686655 | 0.06834896 | 0.3305895 | 0.02993313 | 0.3302338 | 0.160579 | 7838.286 | 0.6619705 | 40 | 0.2784764 | 0.165322 | 0.08016849 | 0.2631666 | 0.04568071 | 0.2627475 | 0.01340404 | 3450.815 | 0.5483651
|  |  | 9 | 0.03011945 | 0.07337442 | 0.001438367 | 0.03342425 | 0.002394842 | 0.03324772 | 0.00648263 | 3544.562 | 0.9731263 | 9 | 0.02081239 | 0.06728525 | 0.002775028 | 0.06831871 | 0.001279044 | 0.0669616 | 0.004926213 | 7102.86 | 0.9524557 | 45 | 0.124161 | 0.1717876 | 0.01675596 | 0.1820803 | 0.00882208 | 0.1815156 | 0.01114651 | 9898.017 | 0.9021675 | 45 | 0.2334823 | 0.1951055 | 0.03393162 | 0.239517 | 0.01655217 | 0.2388407 | 0.01779928 | 5074.215 | 0.7751832 | 120 | 0.3982172 | 0.1947581 | 0.07892258 | 0.3805444 | 0.03350986 | 0.3805286 | 0.1799107 | 9920.331 | 0.6612402 | 45 | 0.2893536 | 0.1753505 | 0.08503152 | 0.2789853 | 0.04815312 | 0.2786887 | 0.01410971 | 4367.438 | 0.5503534
|  |  | 10 | 0.03011945 | 0.07734342 | 0.001516176 | 0.0358765 | 0.002537047 | 0.03571854 | 0.006877368 | 4376.002 | 0.9818055 | 10.0000002 | 0.02369376 | 0.07092484 | 0.002925168 | 0.0720144 | 0.001348236 | 0.07072534 | 0.004939123 | 8768.962 | 0.9562975 | 49.9999998 | 0.1360302 | 0.1810801 | 0.01766234 | 0.1919308 | 0.009299289 | 0.1914033 | 0.01174177 | 12219.77 | 0.9086059 | 49.9999998 | 0.2452526 | 0.2056592 | 0.03576706 | 0.2524777 | 0.01744739 | 0.2518681 | 0.01876532 | 6264.463 | 0.785008 | 150 | 0.447452 | 0.2177462 | 0.08823813 | 0.4227663 | 0.03556522 | 0.422992 | 0.1909703 | 12247.32 | 0.6709625 | 50 | 0.3045817 | 0.1848357 | 0.08963109 | 0.2938367 | 0.05031724 | 0.293648 | 0.01473008 | 5391.899 | 0.5554522
|  |  | 11.0000004 | 0.03370328 | 0.08111847 | 0.00159018 | 0.03826839 | 0.002674027 | 0.03813026 | 0.00725929 | 5294.963 | 0.9871685 | 10.9999998 | 0.02369376 | 0.07438659 | 0.003067953 | 0.0755295 | 0.001414044 | 0.07430105 | 0.004975442 | 10610.44 | 0.9582185 | 55.0000002 | 0.1489784 | 0.1899184 | 0.01852442 | 0.2013001 | 0.009753177 | 0.2008049 | 0.01230926 | 14785.93 | 0.911843 | 54.9999996 | 0.2671119 | 0.2156972 | 0.03751281 | 0.2648054 | 0.01829859 | 0.2642544 | 0.01968409 | 7580 | 0.7900525 | 180 | 0.483259 | 0.238529 | 0.09666002 | 0.4586839 | 0.03635302 | 0.4590789 | 0.1951442 | 14819.26 | 0.680198 | 55 | 0.3198099 | 0.1938573 | 0.09400587 | 0.3078219 | 0.05217817 | 0.3077288 | 0.01526514 | 6524.198 | 0.5573993
|  |  | 12 | 0.03907903 | 0.08472547 | 0.001660889 | 0.04060756 | 0.002806533 | 0.04048944 | 0.007629946 | 6301.444 | 0.9878985 | 12 | 0.02465422 | 0.07769426 | 0.003204377 | 0.07888815 | 0.001476922 | 0.07771367 | 0.005029042 | 12627.31 | 0.9603997 | 60 | 0.1597685 | 0.1983633 | 0.01934812 | 0.2102524 | 0.01018686 | 0.2097858 | 0.01285243 | 17596.47 | 0.9165526 | 60 | 0.2738378 | 0.2252884 | 0.03918085 | 0.2765843 | 0.01911136 | 0.2760858 | 0.0205615 | 9020.826 | 0.7950969 | 210 | 0.5101143 | 0.2576407 | 0.1044047 | 0.4892947 | 0.03616 | 0.4898034 | 0.1939996 | 17636.14 | 0.6846739 | 60 | 0.335038 | 0.2024773 | 0.0981859 | 0.3210171 | 0.05374498 | 0.3210093 | 0.01571661 | 7764.334 | 0.560528
|  |  | 13 | 0.03907903 | 0.08818507 | 0.001728708 | 0.04290014 | 0.002935159 | 0.04280155 | 0.007990654 | 7395.444 | 0.9901127 | 13.0000002 | 0.02849604 | 0.08086674 | 0.003335223 | 0.08210956 | 0.001537229 | 0.08098324 | 0.005095445 | 14819.55 | 0.9626159 | 64.9999998 | 0.1684007 | 0.206463 | 0.02013816 | 0.218839 | 0.01060282 | 0.2183978 | 0.01337407 | 20651.42 | 0.9218521 | 64.9999998 | 0.2956971 | 0.2344876 | 0.04078073 | 0.2878815 | 0.01988989 | 0.2874304 | 0.02140206 | 10586.94 | 0.8013013 | 240 | 0.5302558 | 0.2754295 | 0.1116127 | 0.5153969 | 0.03524485 | 0.5159765 | 0.1889483 | 20697.97 | 0.6913877 | 65 | 0.3437398 | 0.2107451 | 0.102195 | 0.333483 | 0.05503054 | 0.3335511 | 0.01608768 | 9112.309 | 0.5674651
|  |  | 14.0000004 | 0.0417669 | 0.09151397 | 0.001793965 | 0.0451511 | 0.00306038 | 0.04507126 | 0.008342529 | 8576.965 | 0.9911466 | 14 | 0.02849604 | 0.08391938 | 0.003461124 | 0.08520928 | 0.001595258 | 0.08412617 | 0.005171344 | 17187.17 | 0.9648851 | 70.0000002 | 0.1791908 | 0.2142568 | 0.02089836 | 0.2271012 | 0.01100307 | 0.226683 | 0.01387651 | 23950.76 | 0.9237122 | 69.9999996 | 0.3041045 | 0.2433393 | 0.04232016 | 0.2987509 | 0.02063737 | 0.298343 | 0.02220915 | 12278.35 | 0.8063161 | 270 | 0.5459214 | 0.2921368 | 0.1183808 | 0.5376584 | 0.03382092 | 0.5382762 | 0.1811519 | 24004.75 | 0.6948621 | 70.0000002 | 0.3567925 | 0.2187005 | 0.1060525 | 0.3452696 | 0.05605058 | 0.3454053 | 0.01638256 | 10568.12 | 0.5699864
|  |  | 15 | 0.0417669 | 0.09472596 | 0.00185693 | 0.04736454 | 0.003182586 | 0.04730251 | 0.008686516 | 9846.006 | 0.9906311 | 15 | 0.03233787 | 0.08686482 | 0.003582604 | 0.08820015 | 0.001651249 | 0.08715599 | 0.005254278 | 19730.17 | 0.9659021 | 75 | 0.1856649 | 0.2217769 | 0.02163186 | 0.2350734 | 0.01138926 | 0.234676 | 0.01436169 | 27494.49 | 0.9257586 | 75 | 0.3175563 | 0.2518801 | 0.04380552 | 0.3092366 | 0.02135612 | 0.3088685 | 0.02298529 | 14095.04 | 0.8119117 | 300 | 0.563825 | 0.3079385 | 0.1247775 | 0.556646 | 0.03205734 | 0.5572774 | 0.1715294 | 27556.47 | 0.7092123 | 75 | 0.3654943 | 0.2263764 | 0.1097742 | 0.3564199 | 0.05682272 | 0.3566158 | 0.01660617 | 12131.77 | 0.5721619
|  |  | 16.0000002 | 0.04624669 | 0.09783255 | 0.00191783 | 0.0495439 | 0.0033021 | 0.04949868 | 0.009023418 | 11202.57 | 0.9917105 | 16.0000002 | 0.03425879 | 0.0897136 | 0.003700098 | 0.09109289 | 0.001705403 | 0.09008405 | 0.0053424 | 22448.54 | 0.9687835 | 79.9999998 | 0.1975341 | 0.2290502 | 0.02234129 | 0.2427841 | 0.01176277 | 0.2424057 | 0.01483124 | 31282.62 | 0.9313466 | 79.9999998 | 0.3226008 | 0.2601406 | 0.04524214 | 0.3193753 | 0.02204784 | 0.319044 | 0.02373228 | 16037.02 | 0.8152747 | 330 | 0.5705388 | 0.3229667 | 0.1308517 | 0.5728421 | 0.03008536 | 0.573469 | 0.1607923 | 31353.14 | 0.714462 | 80 | 0.3763715 | 0.2338005 | 0.1133731 | 0.3669719 | 0.05736552 | 0.3672211 | 0.01676377 | 13803.26 | 0.5775516
|  |  | 17 | 0.05072648 | 0.1008435 | 0.001976853 | 0.05169209 | 0.003419193 | 0.05166268 | 0.009353923 | 12646.65 | 0.9932742 | 16.9999998 | 0.03425879 | 0.09247466 | 0.003813974 | 0.09389657 | 0.001757889 | 0.09291992 | 0.005434313 | 25342.3 | 0.9691155 | 85.0000002 | 0.2050872 | 0.2360995 | 0.02302887 | 0.2502574 | 0.01212479 | 0.2498965 | 0.01528656 | 35315.15 | 0.9314277 | 84.9999996 | 0.3377341 | 0.2681468 | 0.04663451 | 0.3291974 | 0.02271373 | 0.3289004 | 0.0244514 | 18104.3 | 0.8253636 | 360 | 0.5772526 | 0.3373234 | 0.1366382 | 0.586658 | 0.02800525 | 0.5872672 | 0.1494827 | 35394.76 | 0.7257347 | 85.0000002 | 0.3850733 | 0.2409958 | 0.1168601 | 0.3769601 | 0.05769779 | 0.3772562 | 0.01686073 | 15582.59 | 0.5838342
|  |  | 18 | 0.05072648 | 0.1037671 | 0.002034165 | 0.0538116 | 0.003534093 | 0.05379705 | 0.009678618 | 14178.25 | 0.9932276 | 18 | 0.03714016 | 0.09515564 | 0.003924547 | 0.09661894 | 0.001808853 | 0.09567178 | 0.005528954 | 28411.44 | 0.9698546 | 90 | 0.2126404 | 0.2429444 | 0.02369651 | 0.2575141 | 0.0124763 | 0.2571694 | 0.01572886 | 39592.07 | 0.9319405 | 90 | 0.3461415 | 0.2759208 | 0.04798647 | 0.3387286 | 0.02335458 | 0.3384636 | 0.02514352 | 20296.86 | 0.8238711 | 390 | 0.5862044 | 0.3510891 | 0.1421608 | 0.5984442 | 0.02589243 | 0.5990267 | 0.1380073 | 39681.32 | 0.722878 | 90 | 0.3937751 | 0.2479823 | 0.1202442 | 0.386416 | 0.05783805 | 0.3867533 | 0.01690241 | 17469.75 | 0.588911
|  |  | 19.0000002 | 0.05431031 | 0.1066105 | 0.002089906 | 0.05590458 | 0.003646997 | 0.05590399 | 0.009998012 | 15797.37 | 0.9941702 | 19.0000002 | 0.03714016 | 0.09776313 | 0.004032088 | 0.09926669 | 0.00185842 | 0.09834667 | 0.005625507 | 31655.95 | 0.9713766 | 94.9999998 | 0.2255885 | 0.2496017 | 0.02434585 | 0.2645719 | 0.01281818 | 0.2642422 | 0.01615918 | 44113.38 | 0.9324826 | 94.9999998 | 0.3612748 | 0.2834817 | 0.04930132 | 0.3479907 | 0.02397094 | 0.3477559 | 0.0258092 | 22614.71 | 0.833405 | 420 | 0.5906803 | 0.3643281 | 0.1474356 | 0.6084997 | 0.02380257 | 0.6090494 | 0.1266648 | 44212.83 | 0.7349642 | 95 | 0.4046524 | 0.254777 | 0.123533 | 0.3953688 | 0.05780421 | 0.395742 | 0.01689398 | 19464.75 | 0.5901182
|  |  | 20 | 0.0587901 | 0.1093801 | 0.002144199 | 0.05797289 | 0.003758075 | 0.05798543 | 0.01031254 | 17504.01 | 0.9939612 | 19.9999998 | 0.04002153 | 0.1003028 | 0.004136835 | 0.1018456 | 0.001906698 | 0.1009507 | 0.005723345 | 35075.85 | 0.9727209 | 100.0000002 | 0.2331417 | 0.2560859 | 0.02497832 | 0.2714463 | 0.01315116 | 0.2711307 | 0.01657843 | 48879.09 | 0.9330539 | 99.9999996 | 0.3713637 | 0.290846 | 0.05058193 | 0.3570022 | 0.02456312 | 0.3567959 | 0.02644879 | 25057.85 | 0.8368857 | 450 | 0.5973941 | 0.3770924 | 0.1524726 | 0.6170795 | 0.02177577 | 0.6175928 | 0.1156694 | 48989.29 | 0.7424234 | 100.0000002 | 0.4090032 | 0.2613947 | 0.1267325 | 0.4038457 | 0.05761334 | 0.40425 | 0.01684038 | 21567.6 | 0.6055738
|  |  | 21 | 0.0587901 | 0.1120813 | 0.00219715 | 0.06001818 | 0.003867473 | 0.06004307 | 0.0106226 | 19298.17 | 0.9941702 | 21 | 0.04386336 | 0.1027798 | 0.004238995 | 0.1043609 | 0.001953784 | 0.1034892 | 0.005821981 | 38671.12 | 0.9745462 | 105 | 0.2406948 | 0.26241 | 0.02559516 | 0.278151 | 0.01347591 | 0.2778486 | 0.01698741 | 53889.2 | 0.9336546 | 105 | 0.3797711 | 0.2980284 | 0.05183076 | 0.3657791 | 0.02513131 | 0.3655997 | 0.02706249 | 27626.28 | 0.839677 | 480 | 0.5973941 | 0.3894248 | 0.157278 | 0.6244009 | 0.01983994 | 0.6248758 | 0.1051693 | 54010.69 | 0.7477041 | 105 | 0.417705 | 0.2678483 | 0.1298481 | 0.4118725 | 0.05728152 | 0.4123035 | 0.01674631 | 23778.27 | 0.59985
|  |  | 22.0000002 | 0.06147798 | 0.1147188 | 0.002248855 | 0.06204189 | 0.003975321 | 0.06207842 | 0.01092852 | 21179.85 | 0.9945275 | 22.0000002 | 0.04386336 | 0.1051985 | 0.004338749 | 0.1068169 | 0.001999762 | 0.105967 | 0.00592104 | 42441.78 | 0.975173 | 109.9999998 | 0.2471689 | 0.2685851 | 0.02619748 | 0.2846979 | 0.013793 | 0.2844079 | 0.01738683 | 59143.7 | 0.9342846 | 109.9999998 | 0.38986 | 0.3050417 | 0.05305001 | 0.3743352 | 0.02567564 | 0.3741813 | 0.02765041 | 30320 | 0.8455413 | 510 | 0.60187 | 0.4013603 | 0.1618551 | 0.6306493 | 0.01801357 | 0.6310854 | 0.09526131 | 59277.04 | 0.755415 | 110 | 0.4242314 | 0.2741492 | 0.1328838 | 0.4194733 | 0.05682383 | 0.4199268 | 0.01661613 | 26096.79 | 0.6026181
|  |  | 23.0000004 | 0.06147798 | 0.1172971 | 0.002299397 | 0.06404531 | 0.004081731 | 0.06409281 | 0.01123059 | 23149.05 | 0.9943415 | 22.9999998 | 0.04674473 | 0.1075628 | 0.004436262 | 0.1092178 | 0.002044706 | 0.1083881 | 0.006020227 | 46387.81 | 0.9764671 | 115.0000002 | 0.25688 | 0.2746215 | 0.02678625 | 0.2910977 | 0.01410293 | 0.2908193 | 0.01777731 | 64642.6 | 0.9349438 | 114.9999996 | 0.3965859 | 0.3118972 | 0.05424155 | 0.3826824 | 0.02619618 | 0.3825527 | 0.02821264 | 33139.01 | 0.8489043 | 540 | 0.6041079 | 0.4129284 | 0.1662058 | 0.6359828 | 0.01630789 | 0.6363804 | 0.08600298 | 64788.33 | 0.755654 | 115.0000002 | 0.4329332 | 0.2803073 | 0.1358431 | 0.4266707 | 0.05625426 | 0.4271432 | 0.01645393 | 28523.14 | 0.6061673
|  |  | 24 | 0.06506181 | 0.1198199 | 0.002348852 | 0.06602958 | 0.004186804 | 0.06608745 | 0.01152908 | 25205.77 | 0.9951126 | 24 | 0.0496261 | 0.1098763 | 0.004531676 | 0.111567 | 0.002088684 | 0.1107562 | 0.006119314 | 50509.22 | 0.9779502 | 120 | 0.2633541 | 0.280528 | 0.02736236 | 0.2973598 | 0.01440616 | 0.2970925 | 0.01815939 | 70385.9 | 0.9429611 | 120 | 0.4066748 | 0.3186052 | 0.05540706 | 0.3908311 | 0.026693 | 0.3907246 | 0.02874924 | 36083.31 | 0.8550883 | 570 | 0.60187 | 0.4241536 | 0.1703309 | 0.640536 | 0.01472862 | 0.6408965 | 0.0774222 | 70544.57 | 0.7630019 | 120 | 0.4351086 | 0.2863316 | 0.1387286 | 0.4334864 | 0.05558582 | 0.4339744 | 0.01626349 | 31057.34 | 0.6069883
|  |  | 25.0000002 | 0.0695416 | 0.1222907 | 0.002397287 | 0.06799573 | 0.004290629 | 0.06806342 | 0.01182423 | 27350.02 | 0.9943343 | 25.0000002 | 0.0496261 | 0.112142 | 0.004625122 | 0.1138677 | 0.002131754 | 0.1130748 | 0.006218122 | 54806.01 | 0.97826 | 124.9999998 | 0.2709072 | 0.2863127 | 0.02792658 | 0.3034927 | 0.01470308 | 0.303236 | 0.01853358 | 76373.58 | 0.9380013 | 124.9999998 | 0.4184452 | 0.3251746 | 0.05654797 | 0.3987905 | 0.02716616 | 0.3987061 | 0.02926029 | 39152.89 | 0.8556302 | 600 | 0.6041079 | 0.4350571 | 0.1742313 | 0.644424 | 0.0132774 | 0.6447489 | 0.06952473 | 76545.76 | 0.7651336 | 125.0000004 | 0.4438104 | 0.2922299 | 0.1415425 | 0.4399405 | 0.0548305 | 0.4404411 | 0.01604831 | 33699.37 | 0.6161105
|  |  | 26.0000004 | 0.0695416 | 0.1247125 | 0.002444763 | 0.0699447 | 0.004393286 | 0.07002169 | 0.01211624 | 29581.78 | 0.9950662 | 25.9999998 | 0.05154701 | 0.1143628 | 0.004716718 | 0.1161229 | 0.002173971 | 0.1153468 | 0.006316513 | 59278.19 | 0.9793485 | 130.0000002 | 0.2784604 | 0.2919828 | 0.02847961 | 0.3095042 | 0.01499405 | 0.3092574 | 0.0189003 | 82605.67 | 0.9398974 | 129.9999996 | 0.4251711 | 0.3316137 | 0.05766557 | 0.4065688 | 0.02761579 | 0.4065054 | 0.0297459 | 42347.77 | 0.8630973 | 630 | 0.6063459 | 0.4456565 | 0.1779076 | 0.6477447 | 0.01195285 | 0.648036 | 0.06230021 | 82791.89 | 0.7719536 | 130.0000002 | 0.4503368 | 0.2980093 | 0.1442864 | 0.4460525 | 0.05399933 | 0.4465628 | 0.01581161 | 36449.24 | 0.6217288
|  |  | 27 | 0.07222947 | 0.1270882 | 0.002491334 | 0.07187731 | 0.004494846 | 0.07196313 | 0.0124053 | 31901.06 | 0.9952972 | 27 | 0.05154701 | 0.1165414 | 0.004806568 | 0.1183352 | 0.002215384 | 0.1175749 | 0.006414379 | 63925.74 | 0.980309 | 135 | 0.2914085 | 0.2975449 | 0.0290221 | 0.3154011 | 0.01527937 | 0.3151638 | 0.01925995 | 89082.15 | 0.9417754 | 135 | 0.4335785 | 0.3379298 | 0.05876093 | 0.4141732 | 0.02804201 | 0.4141299 | 0.03020623 | 45667.93 | 0.8690821 | 660 | 0.60187 | 0.4559674 | 0.1813612 | 0.6505817 | 0.01075147 | 0.6508417 | 0.05572683 | 89282.98 | 0.7777501 | 135 | 0.4503368 | 0.3036759 | 0.1469617 | 0.4518403 | 0.05310248 | 0.4523579 | 0.01555636 | 39306.94 | 0.6309433
|  |  | 28.0000002 | 0.07491735 | 0.1294203 | 0.00253705 | 0.07379434 | 0.004595374 | 0.07388854 | 0.01269158 | 34307.86 | 0.9959621 | 28.0000002 | 0.05442838 | 0.1186799 | 0.00489477 | 0.1205068 | 0.002256036 | 0.1197616 | 0.006511637 | 68748.66 | 0.9809407 | 139.9999998 | 0.2968036 | 0.3030049 | 0.0295546 | 0.3211896 | 0.01555933 | 0.3209614 | 0.01961287 | 95803.02 | 0.9420554 | 139.9999998 | 0.4419859 | 0.3441296 | 0.05983504 | 0.4216102 | 0.02844502 | 0.4215862 | 0.03064147 | 49113.39 | 0.8659063 | 690 | 0.6085838 | 0.4660033 | 0.1845938 | 0.6530062 | 0.009668272 | 0.6532371 | 0.04977505 | 96019 | 0.7805996 | 140.0000004 | 0.4568631 | 0.3092356 | 0.1495692 | 0.4573213 | 0.05214923 | 0.4578438 | 0.01528526 | 42272.49 | 0.630899
|  |  | 29.0000004 | 0.07491735 | 0.1317111 | 0.002581957 | 0.07569648 | 0.004694928 | 0.07579866 | 0.01297523 | 36802.18 | 0.9949141 | 28.9999998 | 0.05730976 | 0.1207806 | 0.004981409 | 0.12264 | 0.002295969 | 0.1219091 | 0.006608223 | 73746.97 | 0.9812725 | 145.0000002 | 0.3021987 | 0.3083682 | 0.03007766 | 0.3268755 | 0.01583417 | 0.3266561 | 0.01995936 | 102768.3 | 0.9420554 | 144.9999996 | 0.4520748 | 0.3502192 | 0.0608887 | 0.4288856 | 0.02882505 | 0.42888 | 0.03105187 | 52684.13 | 0.8724219 | 720 | 0.6108218 | 0.475776 | 0.1876077 | 0.6550791 | 0.008697331 | 0.655283 | 0.04441041 | 103000 | 0.787321 | 145.0000002 | 0.4655649 | 0.3146932 | 0.1521096 | 0.4625117 | 0.0511481 | 0.4630371 | 0.01500081 | 45345.87 | 0.6350371
|  |  | 30 | 0.07939714 | 0.1339627 | 0.002626096 | 0.07758437 | 0.00479356 | 0.07769414 | 0.01325639 | 39384.02 | 0.9968581 | 30 | 0.05730976 | 0.1228454 | 0.005066568 | 0.1247367 | 0.00233522 | 0.1240193 | 0.00670409 | 78920.66 | 0.9829513 | 150 | 0.3097518 | 0.3136398 | 0.03059173 | 0.3324641 | 0.0161041 | 0.332253 | 0.02029969 | 109978 | 0.9446377 | 150 | 0.4588007 | 0.3562041 | 0.06192263 | 0.4360047 | 0.02918237 | 0.4360168 | 0.03143773 | 56380.17 | 0.8752494 | 750 | 0.6130597 | 0.4852961 | 0.190406 | 0.656852 | 0.007832141 | 0.6570313 | 0.03959569 | 110225.9 | 0.7925867 | 150 | 0.4677403 | 0.3200534 | 0.1545834 | 0.467427 | 0.05010687 | 0.4679535 | 0.01470527 | 48527.09 | 0.6374253
|  |  | 31.0000002 | 0.07939714 | 0.1361771 | 0.002669506 | 0.07945859 | 0.00489132 | 0.07957561 | 0.01353519 | 42053.38 | 0.9965801 | 31.0000002 | 0.06019113 | 0.124876 | 0.005150318 | 0.1267988 | 0.002373821 | 0.1260943 | 0.006799203 | 84269.73 | 0.9831903 | 154.9999998 | 0.3173049 | 0.3188242 | 0.03109724 | 0.33796 | 0.01636932 | 0.3377569 | 0.0206341 | 117432 | 0.9458106 | 154.9999998 | 0.4672081 | 0.3620892 | 0.06293743 | 0.4429726 | 0.02951729 | 0.4430015 | 0.03179938 | 60201.49 | 0.880732 | 780 | 0.6108218 | 0.494573 | 0.1929921 | 0.6583691 | 0.007065902 | 0.6585261 | 0.03529257 | 117696.8 | 0.8010469 | 155.0000004 | 0.4720912 | 0.3253204 | 0.156991 | 0.4720818 | 0.04903264 | 0.4726077 | 0.01440072 | 51816.15 | 0.6417762
|  |  | 32.0000004 | 0.08298097 | 0.1383561 | 0.002712221 | 0.08131968 | 0.004988249 | 0.08144362 | 0.01381173 | 44810.27 | 0.9968581 | 31.9999998 | 0.06115158 | 0.1268742 | 0.005232729 | 0.1288279 | 0.002411804 | 0.1281357 | 0.006893536 | 89794.17 | 0.9831903 | 160.0000002 | 0.3248581 | 0.3239256 | 0.0315946 | 0.3433676 | 0.01663 | 0.3431722 | 0.0209628 | 125130.5 | 0.9463715 | 159.9999996 | 0.473934 | 0.3678793 | 0.06393363 | 0.4497935 | 0.02983017 | 0.4498385 | 0.03213721 | 64148.1 | 0.8849788 | 810 | 0.6175356 | 0.5036153 | 0.1953702 | 0.6596682 | 0.006391704 | 0.6598048 | 0.03146278 | 125412.6 | 0.8081145 | 160.0000002 | 0.4720912 | 0.3304979 | 0.1593325 | 0.4764899 | 0.04793185 | 0.4770137 | 0.01408904 | 55213.04 | 0.6471928
|  |  | 33 | 0.08746076 | 0.1405013 | 0.002754273 | 0.08316813 | 0.00508439 | 0.08329868 | 0.01408613 | 47654.67 | 0.9977142 | 33 | 0.06115158 | 0.1288413 | 0.005313861 | 0.1308255 | 0.002449199 | 0.130145 | 0.006987072 | 95494 | 0.9831903 | 165 | 0.3291741 | 0.3289478 | 0.03208416 | 0.3486909 | 0.01688627 | 0.348503 | 0.02128597 | 133073.3 | 0.9496086 | 165 | 0.48066 | 0.3735786 | 0.06491164 | 0.4564717 | 0.0301214 | 0.4565322 | 0.03245164 | 68220 | 0.8892599 | 840 | 0.6152977 | 0.5124308 | 0.1975449 | 0.6607814 | 0.005802642 | 0.6608996 | 0.02806896 | 133373.3 | 0.8088548 | 165 | 0.480793 | 0.3355894 | 0.1616082 | 0.4806644 | 0.04681038 | 0.4811848 | 0.01377195 | 58717.78 | 0.6452891
|  |  | 34.0000002 | 0.08746076 | 0.1426142 | 0.002795693 | 0.08500442 | 0.005179778 | 0.08514129 | 0.01435848 | 50586.59 | 0.9976732 | 34.0000002 | 0.06403295 | 0.1307789 | 0.005393773 | 0.1327931 | 0.002486031 | 0.1321238 | 0.0070798 | 101369.2 | 0.9831903 | 169.9999998 | 0.3356482 | 0.3338945 | 0.03256624 | 0.3539337 | 0.01713827 | 0.3537529 | 0.02160376 | 141260.6 | 0.9510514 | 169.9999998 | 0.4890674 | 0.3791908 | 0.06587185 | 0.463011 | 0.0303914 | 0.4630863 | 0.03274314 | 72417.19 | 0.8916454 | 870 | 0.6130597 | 0.5210267 | 0.1995211 | 0.661736 | 0.005291884 | 0.6618376 | 0.02507526 | 141579 | 0.8183465 | 170.0000004 | 0.4764421 | 0.3405978 | 0.1638182 | 0.4846177 | 0.04567355 | 0.4851335 | 0.01345101 | 62330.35 | 0.6521433
|  |  | 35.0000004 | 0.08925267 | 0.1446963 | 0.002836508 | 0.08682896 | 0.005274448 | 0.08697188 | 0.01462887 | 53606.03 | 0.997754 | 34.9999998 | 0.06403295 | 0.1326882 | 0.005472519 | 0.1347319 | 0.002522326 | 0.1340734 | 0.007171714 | 107419.8 | 0.984875 | 175.0000002 | 0.3453594 | 0.3387689 | 0.03304115 | 0.3590993 | 0.01738611 | 0.3589254 | 0.02191631 | 149692.2 | 0.9517666 | 174.9999996 | 0.4974748 | 0.3847197 | 0.06681453 | 0.4694151 | 0.03064062 | 0.4695046 | 0.03301218 | 76739.67 | 0.8943043 | 900 | 0.6130597 | 0.5294098 | 0.2013042 | 0.6625554 | 0.004852683 | 0.6626421 | 0.02244762 | 150029.7 | 0.8216406 | 175.0000002 | 0.4829685 | 0.3455262 | 0.1659626 | 0.4883616 | 0.04452616 | 0.4888717 | 0.01312762 | 66050.76 | 0.6512701
|  |  | 36 | 0.09283651 | 0.1467488 | 0.002876744 | 0.08864215 | 0.00536843 | 0.08879087 | 0.01489737 | 56712.99 | 0.9973135 | 36 | 0.06691433 | 0.1345704 | 0.005550147 | 0.1366433 | 0.002558105 | 0.1359951 | 0.007262814 | 113645.8 | 0.9831895 | 180 | 0.3507545 | 0.343574 | 0.03350914 | 0.3641909 | 0.01762988 | 0.3640237 | 0.02222375 | 158368.3 | 0.9539246 | 180 | 0.5025192 | 0.3901684 | 0.06773995 | 0.4756873 | 0.03086955 | 0.4757903 | 0.03325929 | 81187.44 | 0.8993487 | 930 | 0.6152977 | 0.5375862 | 0.2028998 | 0.6632596 | 0.004478392 | 0.6633328 | 0.02015392 | 158725.3 | 0.8234263 | 180 | 0.4851439 | 0.350377 | 0.1680414 | 0.4919071 | 0.04337259 | 0.4924107 | 0.01280306 | 69879.01 | 0.6587303
|  |  | 37.0000002 | 0.09283651 | 0.148773 | 0.002916425 | 0.09044436 | 0.005461754 | 0.09059863 | 0.01516407 | 59907.47 | 0.9978696 | 37.0000002 | 0.0697957 | 0.1364266 | 0.005626704 | 0.1385282 | 0.002593391 | 0.13789 | 0.0073531 | 120047.1 | 0.9831903 | 184.9999998 | 0.3561495 | 0.3483128 | 0.03397047 | 0.3692114 | 0.01786966 | 0.3690507 | 0.02252617 | 167288.7 | 0.9543875 | 184.9999998 | 0.5075637 | 0.3955401 | 0.06864831 | 0.4818309 | 0.03107865 | 0.4819469 | 0.03348499 | 85760.5 | 0.8981184 | 960 | 0.6130597 | 0.5455619 | 0.2043137 | 0.6638654 | 0.004162457 | 0.6639267 | 0.01816399 | 167665.8 | 0.8279022 | 185.0000004 | 0.4873194 | 0.3551527 | 0.1700549 | 0.4952649 | 0.04221673 | 0.4957611 | 0.01247849 | 73815.09 | 0.6612814
|  |  | 42 | 0.09552438 | 0.1585068 | 0.003107239 | 0.0993021 | 0.005919362 | 0.09948099 | 0.01647276 | 63189.48 | 0.9986123 | 37.9999998 | 0.0697957 | 0.1382579 | 0.005702234 | 0.1403879 | 0.002628203 | 0.1397592 | 0.007442578 | 126623.8 | 0.9843999 | 190.0000002 | 0.3626236 | 0.3529878 | 0.03442536 | 0.3741636 | 0.01810552 | 0.3740091 | 0.02282366 | 176453.5 | 0.958264 | 189.9999996 | 0.5142896 | 0.4008375 | 0.06953975 | 0.487849 | 0.03126846 | 0.4879774 | 0.03368983 | 90458.84 | 0.9043932 | 990 | 0.6108218 | 0.5533423 | 0.2055517 | 0.6643874 | 0.003898436 | 0.664438 | 0.01644949 | 176851.3 | 0.8239135 | 190.0000002 | 0.4916703 | 0.3598555 | 0.1720031 | 0.4984448 | 0.04106212 | 0.4989329 | 0.01215492 | 77859.02 | 0.659194
|  |  | 47.0000004 | 0.09552438 | 0.1676765 | 0.003286994 | 0.1079291 | 0.006363805 | 0.1081282 | 0.01774489 | 66559 | 0.9995459 | 39 | 0.07267707 | 0.1400653 | 0.005776776 | 0.1422233 | 0.00266256 | 0.1416037 | 0.007531253 | 133375.9 | 0.9845995 | 195 | 0.3690977 | 0.3576015 | 0.03487402 | 0.3790498 | 0.01833753 | 0.3789015 | 0.02311629 | 185862.8 | 0.9632959 | 195 | 0.519334 | 0.4060633 | 0.07041442 | 0.4937445 | 0.03143948 | 0.4938847 | 0.03387439 | 95282.48 | 0.8993934 | 1020 | 0.6130597 | 0.5609329 | 0.2066201 | 0.6648379 | 0.003680046 | 0.664879 | 0.01498363 | 186281.8 | 0.8340324 | 195 | 0.4916703 | 0.3644875 | 0.1738864 | 0.5014563 | 0.03991192 | 0.5019358 | 0.0118333 | 82010.78 | 0.6627829
|  |  | 52.0000002 | 0.1080678 | 0.1763701 | 0.003457416 | 0.1163521 | 0.006797024 | 0.1165681 | 0.0189855 | 70016.04 | 0.9989788 | 40.0000002 | 0.07363753 | 0.1418497 | 0.005850369 | 0.1440353 | 0.00269648 | 0.1434245 | 0.007619135 | 140303.4 | 0.9862081 | 199.9999998 | 0.3734138 | 0.3621562 | 0.03531662 | 0.3838725 | 0.01856572 | 0.3837301 | 0.02340412 | 195516.4 | 0.9652314 | 199.9999998 | 0.5210155 | 0.4112198 | 0.0712724 | 0.4995202 | 0.03159224 | 0.4996716 | 0.03403922 | 100231.4 | 0.9001233 | 1050 | 0.6175356 | 0.5683387 | 0.2075248 | 0.6652275 | 0.003501232 | 0.6652601 | 0.01374103 | 195957.1 | 0.8390494 | 200.0000004 | 0.4960212 | 0.3690505 | 0.1757048 | 0.5043084 | 0.03876893 | 0.5047787 | 0.01151445 | 86270.38 | 0.6660825
|  |  | 57 | 0.1170274 | 0.1846549 | 0.003619824 | 0.124592 | 0.007220456 | 0.124822 | 0.0201983 | 73560.6 | 0.9995459 | 40.9999998 | 0.07363753 | 0.1436118 | 0.005923047 | 0.1458248 | 0.002729978 | 0.1452225 | 0.007706233 | 147406.3 | 0.9855586 | 205.0000002 | 0.3809669 | 0.3666541 | 0.03575333 | 0.3886338 | 0.01879014 | 0.3884971 | 0.0236872 | 205414.4 | 0.9685071 | 204.9999996 | 0.5277414 | 0.4163092 | 0.07211379 | 0.5051787 | 0.03172728 | 0.5053409 | 0.03418492 | 105305.6 | 0.9008718 | 1080 | 0.6175356 | 0.5755644 | 0.2082721 | 0.6655651 | 0.003356263 | 0.6655902 | 0.01269742 | 205877.5 | 0.8501513 | 205.0000002 | 0.4938457 | 0.3735462 | 0.1774588 | 0.5070095 | 0.03763568 | 0.5074701 | 0.0111991 | 90637.82 | 0.670943
|  |  | 62.0000004 | 0.1268829 | 0.1925836 | 0.003775251 | 0.1326651 | 0.00763519 | 0.1329068 | 0.0213861 | 77192.68 | 0.9995459 | 42 | 0.07843981 | 0.1453526 | 0.005994844 | 0.1475926 | 0.00276307 | 0.1469986 | 0.007792557 | 154684.5 | 0.9885593 | 210 | 0.387441 | 0.3710972 | 0.0361843 | 0.3933357 | 0.01901083 | 0.3932047 | 0.02396557 | 215556.8 | 0.9711889 | 210 | 0.5378303 | 0.4213338 | 0.07293863 | 0.5107226 | 0.03184514 | 0.5108951 | 0.03431205 | 110505.1 | 0.9035511 | 1110 | 0.6197735 | 0.5826147 | 0.208868 | 0.6658583 | 0.003239824 | 0.6658769 | 0.01182955 | 216042.8 | 0.8505389 | 210 | 0.4960212 | 0.3779765 | 0.1791486 | 0.5095676 | 0.03651438 | 0.5100182 | 0.01088793 | 95113.09 | 0.6765385
|  |  | 67.0000002 | 0.1358425 | 0.2001985 | 0.003924528 | 0.1405847 | 0.008042071 | 0.1408361 | 0.02255112 | 80912.29 | 1.00029 | 43.0000002 | 0.07843981 | 0.1470728 | 0.006065791 | 0.1493395 | 0.00279577 | 0.1487534 | 0.007878119 | 162138.1 | 0.9870322 | 214.9999998 | 0.3949941 | 0.3754874 | 0.03660966 | 0.3979802 | 0.01922781 | 0.3978546 | 0.02423927 | 225943.6 | 0.9722679 | 214.9999998 | 0.5411933 | 0.4262953 | 0.07374697 | 0.5161545 | 0.03194634 | 0.5163368 | 0.03442122 | 115829.9 | 0.9077561 | 1140 | 0.6197735 | 0.5894941 | 0.2093185 | 0.6661138 | 0.003147102 | 0.6661265 | 0.01111519 | 226453 | 0.8600318 | 215.0000004 | 0.5003721 | 0.3823426 | 0.1807746 | 0.5119903 | 0.03540699 | 0.5124307 | 0.0105815 | 99696.21 | 0.6784337
|  |  | 72 | 0.145698 | 0.2075342 | 0.004068331 | 0.1483617 | 0.008441773 | 0.1486212 | 0.02369508 | 84719.41 | 1.000442 | 43.9999998 | 0.08132118 | 0.1487732 | 0.006135918 | 0.1510662 | 0.002828092 | 0.1504877 | 0.007962931 | 169767.1 | 0.9879926 | 220.0000002 | 0.4003892 | 0.3798265 | 0.03702954 | 0.402569 | 0.0194411 | 0.4024487 | 0.02450833 | 236574.8 | 0.9741728 | 219.9999996 | 0.5462377 | 0.4311957 | 0.07453885 | 0.5214768 | 0.03203144 | 0.5216683 | 0.03451298 | 121280 | 0.9111191 | 1170 | 0.6197735 | 0.5962069 | 0.2096297 | 0.6663371 | 0.003073837 | 0.6663445 | 0.01053321 | 237108.1 | 0.8633501 | 220.0000002 | 0.4938457 | 0.3866462 | 0.1823374 | 0.5142849 | 0.03431525 | 0.5147147 | 0.01028032 | 104387.2 | 0.6815251
|  |  | 77.0000004 | 0.1528657 | 0.2146193 | 0.004207222 | 0.1560052 | 0.00883484 | 0.1562714 | 0.02481942 | 88614.05 | 1.000442 | 45 | 0.0832421 | 0.1504543 | 0.006205253 | 0.1527734 | 0.002860049 | 0.1522023 | 0.008047005 | 177571.5 | 0.9871138 | 225 | 0.4057843 | 0.3841161 | 0.03744404 | 0.4071037 | 0.01965072 | 0.4069886 | 0.02477276 | 247450.4 | 0.970504 | 225 | 0.5512822 | 0.4360365 | 0.07531429 | 0.5266917 | 0.03210096 | 0.5268921 | 0.03458794 | 126855.4 | 0.9111191 | 1200 | 0.6197735 | 0.6027573 | 0.2098074 | 0.6665329 | 0.003016343 | 0.6665357 | 0.01006382 | 248008.3 | 0.8625515 | 225 | 0.4960212 | 0.3908886 | 0.1838374 | 0.516458 | 0.03324064 | 0.5168771 | 0.009984856 | 109186 | 0.6890715
|  |  | 82.0000002 | 0.1627212 | 0.2214778 | 0.004341671 | 0.163523 | 0.009221718 | 0.1637947 | 0.02592529 | 92596.21 | 1.000025 | 46.0000002 | 0.0832421 | 0.1521168 | 0.006273821 | 0.1544617 | 0.002891653 | 0.1538978 | 0.008130354 | 185551.2 | 0.9870322 | 229.9999998 | 0.4111794 | 0.3883578 | 0.03785326 | 0.4115859 | 0.01985669 | 0.4114759 | 0.02503258 | 258570.4 | 0.9654716 | 229.9999998 | 0.5563266 | 0.4408195 | 0.07607331 | 0.5318016 | 0.03215542 | 0.5320104 | 0.03464665 | 132556 | 0.9174189 | 1230 | 0.6220115 | 0.6091493 | 0.2098574 | 0.6667052 | 0.002971496 | 0.6667041 | 0.00968883 | 259153.3 | 0.866743 | 230.0000004 | 0.5025475 | 0.395071 | 0.1852753 | 0.5185162 | 0.03218447 | 0.5189245 | 0.009695481 | 114092.6 | 0.6918115
|  |  | 87 | 0.1689929 | 0.2281303 | 0.004472081 | 0.1709219 | 0.00960278 | 0.1711981 | 0.02701369 | 96665.89 | 1.000935 | 46.9999998 | 0.08516301 | 0.1537614 | 0.006341648 | 0.1561317 | 0.002922915 | 0.1555748 | 0.008212991 | 193706.4 | 0.9869053 | 235.0000002 | 0.4165745 | 0.3925532 | 0.03825728 | 0.4160171 | 0.02005901 | 0.415912 | 0.0252878 | 269934.8 | 0.9685805 | 234.9999996 | 0.5580081 | 0.4455459 | 0.07681595 | 0.5368086 | 0.03219537 | 0.5370254 | 0.03468968 | 138382 | 0.9217907 | 1260 | 0.6197735 | 0.6153868 | 0.2097854 | 0.6668576 | 0.002936697 | 0.6668529 | 0.009391864 | 270543.3 | 0.8691799 | 235.0000002 | 0.4981966 | 0.3991946 | 0.1866515 | 0.5204656 | 0.03114785 | 0.5208629 | 0.009412531 | 119107 | 0.6950961
|  |  | 92.0000004 | 0.1788485 | 0.2345942 | 0.004598794 | 0.1782077 | 0.009978341 | 0.1784873 | 0.02808545 | 100823.1 | 1.001172 | 48 | 0.08708392 | 0.1553885 | 0.006408758 | 0.1577841 | 0.002953846 | 0.157234 | 0.008294928 | 202036.9 | 0.9882545 | 240 | 0.4208905 | 0.3967035 | 0.03865617 | 0.4203985 | 0.02025769 | 0.4202982 | 0.02553844 | 281543.6 | 0.9725685 | 240 | 0.5664155 | 0.4502173 | 0.0775422 | 0.5417149 | 0.03222129 | 0.5419393 | 0.0347176 | 144333.2 | 0.9237121 | 1290 | 0.6197735 | 0.6214737 | 0.2095969 | 0.6669929 | 0.002909817 | 0.6669851 | 0.009158533 | 282178.3 | 0.8762545 | 240 | 0.5025475 | 0.4032606 | 0.1879667 | 0.5223119 | 0.03013174 | 0.5226983 | 0.009136294 | 124229.3 | 0.7020219
|  |  | 97.0000002 | 0.1869121 | 0.2408847 | 0.004722108 | 0.1853855 | 0.01034867 | 0.1856677 | 0.02914129 | 105067.8 | 1.000442 | 49.0000002 | 0.08708392 | 0.1569988 | 0.006475171 | 0.1594194 | 0.002984457 | 0.1588758 | 0.008376179 | 210542.8 | 0.987972 | 244.9999998 | 0.4262856 | 0.4008102 | 0.03905001 | 0.4247315 | 0.02045275 | 0.4246359 | 0.02578451 | 293396.8 | 0.9733469 | 244.9999998 | 0.568097 | 0.454835 | 0.0782521 | 0.5465226 | 0.03223372 | 0.5467542 | 0.03473094 | 150409.8 | 0.9271464 | 1320 | 0.6220115 | 0.6274136 | 0.2092972 | 0.6671137 | 0.002889136 | 0.6671031 | 0.008976468 | 294058.2 | 0.8793884 | 245.0000004 | 0.5003721 | 0.40727 | 0.1892217 | 0.5240606 | 0.02913691 | 0.524436 | 0.008867008 | 129459.5 | 0.7048568
|  |  | 102 | 0.1940798 | 0.2470151 | 0.004842282 | 0.1924599 | 0.01071399 | 0.192744 | 0.03018183 | 109400.1 | 0.9999337 | 49.9999998 | 0.09092575 | 0.1585927 | 0.006540911 | 0.1610381 | 0.003014757 | 0.1605009 | 0.008456756 | 219224.1 | 0.9871024 | 250.0000002 | 0.4316807 | 0.4048744 | 0.03943884 | 0.4290173 | 0.02064419 | 0.4289263 | 0.02602601 | 305494.3 | 0.976337 | 249.9999996 | 0.5731414 | 0.4594001 | 0.07894567 | 0.5512338 | 0.03223314 | 0.5514721 | 0.03473026 | 156611.6 | 0.9279339 | 1350 | 0.6220115 | 0.6332101 | 0.2088917 | 0.6672221 | 0.00287328 | 0.6672091 | 0.008835253 | 306183 | 0.8825307 | 250.0000002 | 0.5003721 | 0.411224 | 0.1904172 | 0.525717 | 0.02816404 | 0.5260813 | 0.008604873 | 134797.5 | 0.7096685
|  |  | 107.0000004 | 0.2021434 | 0.2529969 | 0.004959546 | 0.1994348 | 0.01107452 | 0.1997201 | 0.03120764 | 113819.8 | 1.000226 | 51 | 0.09092575 | 0.1601708 | 0.006605996 | 0.1626407 | 0.003044755 | 0.1621096 | 0.008536672 | 228080.7 | 0.9889531 | 255 | 0.4381548 | 0.4088973 | 0.03982272 | 0.4332569 | 0.02083201 | 0.4331704 | 0.02626294 | 317836.3 | 0.976584 | 255 | 0.5781859 | 0.4639138 | 0.07962294 | 0.5558503 | 0.03222004 | 0.556095 | 0.03471608 | 162938.7 | 0.9304075 | 1380 | 0.6197735 | 0.6388667 | 0.2083853 | 0.66732 | 0.00286116 | 0.6673049 | 0.008726282 | 318552.8 | 0.8868881 | 255 | 0.5025475 | 0.4151235 | 0.1915539 | 0.5272858 | 0.02721363 | 0.5276392 | 0.008350051 | 140243.3 | 0.7136872
|  |  | 112.0000002 | 0.2084151 | 0.2588406 | 0.0050741 | 0.206314 | 0.01143043 | 0.2066 | 0.03221919 | 118327.1 | 1.00095 | 52.0000002 | 0.09284667 | 0.1617335 | 0.006670446 | 0.1642276 | 0.003074461 | 0.1637025 | 0.00861594 | 237112.7 | 0.9889531 | 259.9999998 | 0.4446289 | 0.4128801 | 0.04020169 | 0.4374516 | 0.02101621 | 0.4373694 | 0.02649532 | 330422.7 | 0.976584 | 259.9999998 | 0.5815488 | 0.4683771 | 0.08028394 | 0.5603741 | 0.03219491 | 0.5606249 | 0.03468893 | 169391.1 | 0.9296154 | 1410 | 0.6220115 | 0.6443869 | 0.2077831 | 0.6674088 | 0.002851923 | 0.6673919 | 0.008642559 | 331167.6 | 0.8845402 | 260.0000004 | 0.504723 | 0.4189694 | 0.1926328 | 0.5287717 | 0.02628611 | 0.5291143 | 0.008102669 | 145796.9 | 0.7197136
|  |  | 117 | 0.2155827 | 0.2645552 | 0.005186125 | 0.2131008 | 0.01178188 | 0.2133868 | 0.03321694 | 122921.9 | 0.9996353 | 52.9999998 | 0.09572804 | 0.1632812 | 0.00673428 | 0.1657994 | 0.003103882 | 0.1652801 | 0.008694571 | 246320.2 | 0.9899135 | 265.0000002 | 0.4467869 | 0.4168238 | 0.0405758 | 0.4416021 | 0.02119681 | 0.4415243 | 0.02672314 | 343253.4 | 0.9776866 | 264.9999996 | 0.5849118 | 0.4727913 | 0.0809287 | 0.5648072 | 0.03215821 | 0.5650637 | 0.0346493 | 175968.8 | 0.9329154 | 1440 | 0.6197735 | 0.6497738 | 0.2070898 | 0.66749 | 0.002844901 | 0.6674714 | 0.008578471 | 344027.3 | 0.8823454 | 265.0000002 | 0.5025475 | 0.4227626 | 0.1936545 | 0.5301792 | 0.02538178 | 0.530511 | 0.007862823 | 151458.4 | 0.7185967
|  |  | 122.0000004 | 0.2236464 | 0.270149 | 0.00529578 | 0.2197981 | 0.012129 | 0.2200837 | 0.03420129 | 127604.2 | 1.000442 | 54 | 0.09572804 | 0.1648144 | 0.006797514 | 0.1673564 | 0.003133027 | 0.1668428 | 0.00877258 | 255702.9 | 0.9899135 | 270 | 0.45434 | 0.4207294 | 0.04094506 | 0.4457096 | 0.0213738 | 0.445636 | 0.02694641 | 356328.6 | 0.978742 | 270 | 0.5882748 | 0.4771571 | 0.08155727 | 0.5691513 | 0.0321104 | 0.5694132 | 0.0345977 | 182671.7 | 0.9336315 | 1470 | 0.6264874 | 0.6550309 | 0.2063101 | 0.6675646 | 0.002839577 | 0.6675446 | 0.008529567 | 357131.9 | 0.8950405 | 270 | 0.5025475 | 0.4265041 | 0.19462 | 0.5315124 | 0.02450086 | 0.5318335 | 0.00763058 | 157227.8 | 0.7247009
|  |  | 127.0000002 | 0.2299181 | 0.2756292 | 0.00540321 | 0.2264088 | 0.01247194 | 0.2266935 | 0.03517259 | 132374.1 | 1.000986 | 55.0000002 | 0.09764895 | 0.1663335 | 0.006860165 | 0.168899 | 0.003161904 | 0.168391 | 0.008849977 | 265261.1 | 0.9899135 | 274.9999998 | 0.4575771 | 0.4245979 | 0.04130951 | 0.4497749 | 0.02154719 | 0.4497054 | 0.02716514 | 369648.1 | 0.9786994 | 274.9999998 | 0.5933192 | 0.4814755 | 0.08216971 | 0.5734084 | 0.03205193 | 0.5736753 | 0.0345346 | 189500 | 0.9347719 | 1500 | 0.6264874 | 0.6601612 | 0.2054485 | 0.6676336 | 0.002835552 | 0.6676124 | 0.008492351 | 370481.5 | 0.9028208 | 275.0000004 | 0.5025475 | 0.4301946 | 0.1955302 | 0.5327752 | 0.02364345 | 0.5330858 | 0.007405982 | 163104.9 | 0.7207441
|  |  | 132 | 0.2379817 | 0.2810026 | 0.005508545 | 0.2329353 | 0.01281079 | 0.2332188 | 0.0361312 | 137231.4 | 1.002949 | 55.9999998 | 0.1005303 | 0.1678388 | 0.006922249 | 0.1704277 | 0.003190519 | 0.1699251 | 0.008926774 | 274994.7 | 0.9897492 | 280.0000002 | 0.4640512 | 0.42843 | 0.04166918 | 0.4537988 | 0.02171699 | 0.4537334 | 0.02737934 | 383212.1 | 0.9817917 | 279.9999996 | 0.5933192 | 0.4857473 | 0.08276606 | 0.5775801 | 0.03198323 | 0.5778517 | 0.0344605 | 196453.6 | 0.9346598 | 1530 | 0.6264874 | 0.6651678 | 0.2045092 | 0.6676978 | 0.002832516 | 0.6676755 | 0.008464096 | 384076 | 0.9019932 | 280.0000002 | 0.5025475 | 0.4338351 | 0.1963859 | 0.5339714 | 0.02280963 | 0.5342717 | 0.007189045 | 169089.9 | 0.7266187
|  |  | 137.0000004 | 0.2460453 | 0.2862752 | 0.005611903 | 0.23938 | 0.01314568 | 0.2396619 | 0.03707741 | 142176.3 | 1.002234 | 61.0000002 | 0.1005303 | 0.1751714 | 0.007224672 | 0.1778743 | 0.003329908 | 0.1773967 | 0.009302159 | 284903.6 | 0.9890889 | 285 | 0.4683672 | 0.4322268 | 0.04202408 | 0.4577822 | 0.0218832 | 0.4577208 | 0.027589 | 397020.4 | 0.981979 | 285 | 0.5950007 | 0.4899735 | 0.0833464 | 0.5816681 | 0.03190474 | 0.5819441 | 0.03437583 | 203532.4 | 0.9397043 | 1560 | 0.6264874 | 0.6700536 | 0.2034965 | 0.667758 | 0.002830234 | 0.6677348 | 0.008442688 | 397915.5 | 0.9035784 | 285 | 0.504723 | 0.4374262 | 0.1971882 | 0.5351046 | 0.02199937 | 0.5353946 | 0.006979767 | 175182.8 | 0.7248378
|  |  | 142.0000002 | 0.2514211 | 0.2914523 | 0.005713391 | 0.2457451 | 0.01347669 | 0.2460251 | 0.03801151 | 147208.7 | 1.000542 | 66 | 0.1024512 | 0.1822092 | 0.007514934 | 0.1850215 | 0.003463693 | 0.1845662 | 0.009664182 | 294987.9 | 0.9903678 | 289.9999998 | 0.4716043 | 0.4359889 | 0.04237422 | 0.4617258 | 0.02204583 | 0.4616683 | 0.02779415 | 411073.2 | 0.9820265 | 289.9999998 | 0.6050896 | 0.4941548 | 0.0839108 | 0.5856742 | 0.03181685 | 0.5859544 | 0.03428105 | 210736.5 | 0.9382665 | 1860 | 0.6287253 | 0.7128807 | 0.1901514 | 0.668233 | 0.002824087 | 0.6682051 | 0.008381102 | 411999.9 | 0.9090635 | 290.0000004 | 0.5112493 | 0.4409688 | 0.1979379 | 0.536178 | 0.02121258 | 0.536458 | 0.006778122 | 181383.5 | 0.7284537
|  |  | 147 | 0.2576928 | 0.2965391 | 0.005813106 | 0.2520326 | 0.01380392 | 0.2523103 | 0.03893379 | 152328.6 | 1.002234 | 70.9999998 | 0.1120558 | 0.188985 | 0.007794395 | 0.1919028 | 0.003592499 | 0.1914674 | 0.01001404 | 305247.6 | 0.9911891 | 295.0000002 | 0.4791574 | 0.4397173 | 0.04271963 | 0.4656303 | 0.02220488 | 0.4655766 | 0.02799478 | 425370.3 | 0.9848935 | 294.9999996 | 0.6050896 | 0.498292 | 0.08445933 | 0.5896001 | 0.03171999 | 0.589884 | 0.03417661 | 218066 | 0.9430672 | 2160 | 0.6264874 | 0.7464354 | 0.1730852 | 0.6686212 | 0.002824316 | 0.6685922 | 0.008378039 | 426329.3 | 0.9144942 | 295.0000002 | 0.5090739 | 0.4444635 | 0.1986359 | 0.5371948 | 0.02044913 | 0.5374651 | 0.006584067 | 187692 | 0.7290262
|  |  | 152.0000004 | 0.2648604 | 0.3015401 | 0.005911138 | 0.2582444 | 0.01412746 | 0.2585196 | 0.03984448 | 157536.1 | 1.001303 | 76.0000002 | 0.118779 | 0.1955263 | 0.008064177 | 0.1985458 | 0.003716844 | 0.1981286 | 0.0103528 | 315682.6 | 0.990522 | 300 | 0.4834735 | 0.4434125 | 0.04306031 | 0.4694965 | 0.02236037 | 0.4694466 | 0.02819092 | 439911.8 | 0.9854026 | 300 | 0.6084525 | 0.5023857 | 0.08499209 | 0.5934473 | 0.03161454 | 0.5937348 | 0.03406292 | 225520.7 | 0.9476559 | 2460 | 0.6287253 | 0.7727256 | 0.1545384 | 0.6689914 | 0.002824945 | 0.6689622 | 0.008378276 | 440903.6 | 0.9106103 | 300 | 0.5068984 | 0.4479111 | 0.1992834 | 0.5381581 | 0.01970885 | 0.5384187 | 0.006397545 | 194108.4 | 0.7331927
|  |  | 157.0000002 | 0.2702362 | 0.3064596 | 0.006007568 | 0.2643823 | 0.01444737 | 0.2646547 | 0.04074383 | 162831.1 | 1.00235 | 81 | 0.1245417 | 0.2018556 | 0.00832522 | 0.2049737 | 0.003837161 | 0.204573 | 0.01068138 | 326293.1 | 0.9920038 | 304.9999998 | 0.4877895 | 0.4470752 | 0.04339627 | 0.473325 | 0.0225123 | 0.4732787 | 0.02838257 | 454697.8 | 0.9857116 | 304.9999998 | 0.613497 | 0.5064366 | 0.08550916 | 0.5972174 | 0.03150088 | 0.5975082 | 0.03394039 | 233100.7 | 0.9461013 | 2760 | 0.6309633 | 0.7933242 | 0.1359599 | 0.6693577 | 0.00282566 | 0.6693285 | 0.00837871 | 455722.8 | 0.9146276 | 305.0000004 | 0.5068984 | 0.4513124 | 0.1998811 | 0.5390707 | 0.01899149 | 0.5393219 | 0.006218479 | 200632.6 | 0.7358466
|  |  | 162 | 0.2765079 | 0.3113012 | 0.006102472 | 0.2704479 | 0.01476373 | 0.2707173 | 0.04163207 | 168213.5 | 1.001402 | 85.9999998 | 0.1322254 | 0.2079924 | 0.008578324 | 0.2112061 | 0.003953819 | 0.2108205 | 0.01100059 | 337078.9 | 0.9937554 | 310.0000002 | 0.4910266 | 0.4507063 | 0.04372753 | 0.4771164 | 0.02266069 | 0.4770737 | 0.02856974 | 469728.1 | 0.9878486 | 309.9999996 | 0.6168599 | 0.5104455 | 0.08601065 | 0.600912 | 0.03137938 | 0.6012058 | 0.03380943 | 240806 | 0.9513292 | 3060 | 0.6287253 | 0.8094632 | 0.1182427 | 0.6697228 | 0.002826453 | 0.6696937 | 0.008379194 | 470787 | 0.9133475 | 310.0000002 | 0.5090739 | 0.4546679 | 0.2004302 | 0.5399353 | 0.0182968 | 0.5401772 | 0.006046781 | 207264.6 | 0.7339035
|  |  | 167.0000004 | 0.2818836 | 0.3160687 | 0.006195918 | 0.2764429 | 0.01507661 | 0.2767091 | 0.04250942 | 173683.5 | 1.002234 | 91.0000002 | 0.1389486 | 0.2139533 | 0.008824171 | 0.21726 | 0.004067133 | 0.2168883 | 0.01131116 | 348040.1 | 0.9934541 | 315 | 0.4953426 | 0.4543062 | 0.04405407 | 0.4808713 | 0.02280555 | 0.4808322 | 0.02875246 | 485002.8 | 0.9862951 | 315 | 0.6202229 | 0.5144129 | 0.08649666 | 0.6045325 | 0.03125041 | 0.6048292 | 0.03367043 | 248636.5 | 0.9514747 | 3360 | 0.6376771 | 0.8221082 | 0.1018968 | 0.6700873 | 0.002827323 | 0.6700583 | 0.008379724 | 486096.2 | 0.9218958 | 315 | 0.5090739 | 0.4579784 | 0.2009315 | 0.5407544 | 0.01762448 | 0.5409872 | 0.00588235 | 214004.5 | 0.741685
|  |  | 172.0000002 | 0.2899473 | 0.3207654 | 0.006287971 | 0.2823687 | 0.01538608 | 0.2826315 | 0.04337607 | 179241.1 | 1.003569 | 96 | 0.1466323 | 0.2197525 | 0.009063352 | 0.2231497 | 0.004177374 | 0.2227909 | 0.01161373 | 359176.7 | 0.9927949 | 319.9999998 | 0.4996587 | 0.4578756 | 0.04437592 | 0.4845903 | 0.0229469 | 0.4845547 | 0.02893073 | 500521.9 | 0.9880077 | 319.9999998 | 0.6185414 | 0.5183395 | 0.08696731 | 0.6080806 | 0.0311143 | 0.6083798 | 0.03352376 | 256592.4 | 0.9531561 | 3660 | 0.6376771 | 0.8320157 | 0.08717353 | 0.6704514 | 0.002828271 | 0.6704225 | 0.008380302 | 501650.3 | 0.9127993 | 320.0000004 | 0.5112493 | 0.4612445 | 0.2013861 | 0.5415304 | 0.01697421 | 0.5417545 | 0.005725072 | 220852.2 | 0.7440223
|  |  | 177 | 0.295323 | 0.3253942 | 0.006378688283 | 0.2882268 | 0.0156922 | 0.2884859 | 0.04423222 | 184886.1 | 1.00255 | 100.9999998 | 0.152395 | 0.2254026 | 0.009296381 | 0.2288879 | 0.004284779 | 0.2285412 | 0.01190887 | 370488.7 | 0.9918345 | 325.0000002 | 0.5039748 | 0.461415 | 0.04469308 | 0.488274 | 0.02308474 | 0.4882418 | 0.02910459 | 516285.4 | 0.9889957 | 324.9999996 | 0.6235859 | 0.5222258 | 0.08742271 | 0.6115577 | 0.03097141 | 0.6118592 | 0.03336979 | 264673.6 | 0.9525595 | 3960 | 0.6466289 | 0.8397782 | 0.07415425 | 0.670815 | 0.002829296 | 0.6707863 | 0.008380927 | 517449.3 | 0.9165944 | 325.0000002 | 0.5156002 | 0.4644668 | 0.201795 | 0.5422656 | 0.01634562 | 0.5424811 | 0.005574822 | 227807.7 | 0.7566959
|  |  | 182.0000004 | 0.3006987 | 0.3299581 | 0.006468125 | 0.2940184 | 0.01599502 | 0.2942738 | 0.04507807 | 190618.7 | 1.003807 | 106.0000002 | 0.1571973 | 0.2309145 | 0.00952371 | 0.2344858 | 0.004389557 | 0.2341504 | 0.01219707 | 381976 | 0.9932111 | 330 | 0.5072118 | 0.4649251 | 0.04500555 | 0.4919228 | 0.0232191 | 0.4918939 | 0.02927404 | 532293.3 | 0.9906112 | 330 | 0.6269488 | 0.5260724 | 0.087863 | 0.6149651 | 0.03082206 | 0.6152687 | 0.03320888 | 272880 | 0.9531561 | 4260 | 0.639915 | 0.8458602 | 0.06281268 | 0.6711783 | 0.002830397 | 0.6711496 | 0.008381599 | 533493.3 | 0.9171713 | 330 | 0.5090739 | 0.467646 | 0.202159 | 0.5429623 | 0.01573835 | 0.5431694 | 0.005431464 | 234871.1 | 0.7557052
|  |  | 187.0000002 | 0.3069705 | 0.3344597 | 0.00655633 | 0.299745 | 0.01629461 | 0.2999965 | 0.04591379 | 196438.7 | 1.002094 | 111 | 0.1668019 | 0.2362978 | 0.009745738 | 0.2399533 | 0.004491892 | 0.2396283 | 0.01247879 | 393638.7 | 0.9930918 | 334.9999998 | 0.5136859 | 0.4684062 | 0.04531333 | 0.4955373 | 0.02334999 | 0.4955117 | 0.02943912 | 548545.6 | 0.9895322 | 334.9999998 | 0.6286303 | 0.5298799 | 0.0882883 | 0.6183043 | 0.03066656 | 0.6186098 | 0.03304137 | 281211.7 | 0.954455 | 4560 | 0.642153 | 0.8506254 | 0.05305833 | 0.6715411 | 0.002831575 | 0.6715125 | 0.008382318 | 549782.3 | 0.9357372 | 335.0000004 | 0.5134248 | 0.4707826 | 0.2024793 | 0.5436223 | 0.01515201 | 0.5438214 | 0.005294856 | 242042.3 | 0.757075
|  |  | 192 | 0.3132422 | 0.3389015 | 0.00664335 | 0.3054076 | 0.01659101 | 0.3056551 | 0.04673957 | 202346.4 | 1.001474 | 115.9999998 | 0.1706437 | 0.2415613 | 0.009962819 | 0.2452989 | 0.004591947 | 0.2449839 | 0.01275443 | 405476.8 | 0.9937554 | 340.0000002 | 0.516923 | 0.471859 | 0.04561643 | 0.499118 | 0.02347743 | 0.4990956 | 0.02959984 | 565042.3 | 0.9906112 | 339.9999996 | 0.6319933 | 0.5336487 | 0.08869876 | 0.6215766 | 0.03050524 | 0.6218838 | 0.03286759 | 289668.8 | 0.9597561 | 4860 | 0.6466289 | 0.8543591 | 0.0447661 | 0.6719035 | 0.002832828 | 0.6718751 | 0.008383082 | 566316.2 | 0.9386345 | 340.0000002 | 0.5156002 | 0.4738774 | 0.2027566 | 0.5442478 | 0.01458619 | 0.5444389 | 0.005164844 | 249321.4 | 0.7617565
|  |  | 197.0000004 | 0.3186179 | 0.3432857 | 0.006729229 | 0.3110076 | 0.01688427 | 0.3112509 | 0.04755556 | 208341.5 | 1.002083 | 121.0000002 | 0.1783273 | 0.2467124 | 0.01017527 | 0.2505306 | 0.004689868 | 0.2502249 | 0.01302438 | 417490.3 | 0.9937554 | 345 | 0.5223181 | 0.4752839 | 0.04591485 | 0.5026653 | 0.02360144 | 0.5026461 | 0.02975623 | 581783.4 | 0.991606 | 345 | 0.6319933 | 0.5373794 | 0.0890945 | 0.6247834 | 0.03033838 | 0.6250921 | 0.03268788 | 298251.1 | 0.9598821 | 5160 | 0.6443909 | 0.8572844 | 0.03779596 | 0.6722655 | 0.002834155 | 0.6722372 | 0.008383893 | 583095 | 0.9450582 | 345 | 0.5134248 | 0.4769308 | 0.2029921 | 0.5448405 | 0.01404049 | 0.5450239 | 0.005041268 | 256708.3 | 0.7577755
|  |  | 202.0000002 | 0.3239937 | 0.3476147 | 0.006814004 | 0.316546 | 0.01717446 | 0.316785 | 0.04836193 | 214424.1 | 1.001434 | 126 | 0.1840901 | 0.2517582 | 0.01038337 | 0.2556553 | 0.004785786 | 0.2553584 | 0.01328895 | 429679.2 | 0.9937554 | 349.9999998 | 0.5244761 | 0.4786813 | 0.0462086 | 0.5061797 | 0.02372205 | 0.5061635 | 0.02990832 | 598768.9 | 0.9920179 | 349.9999998 | 0.6353562 | 0.5410724 | 0.08947568 | 0.6279261 | 0.03016628 | 0.6282361 | 0.03250254 | 306958.7 | 0.963245 | 5460 | 0.6466289 | 0.8595763 | 0.03200536 | 0.6726271 | 0.002835557 | 0.6725988 | 0.00838475 | 600118.8 | 0.9420373 | 350.0000004 | 0.5156002 | 0.4799434 | 0.2031867 | 0.5454021 | 0.01351446 | 0.5455781 | 0.00492396 | 264203 | 0.7670159
|  |  | 207 | 0.3293694 | 0.3518903 | 0.006897713 | 0.3220238 | 0.01746161 | 0.3222586 | 0.04915884 | 220594.3 | 1.001942 | 130.9999998 | 0.1898528 | 0.2567048 | 0.01058739 | 0.2606793 | 0.004879818 | 0.2603908 | 0.01354845 | 442043.4 | 0.9953478 | 355.0000002 | 0.5298712 | 0.4820517 | 0.04649767 | 0.5096616 | 0.02383927 | 0.5096485 | 0.03005614 | 615998.8 | 0.9916902 | 354.9999996 | 0.6370377 | 0.5447283 | 0.08984245 | 0.6310058 | 0.02998922 | 0.6313169 | 0.03231188 | 315791.6 | 0.9633099 | 5760 | 0.6488668 | 0.8613721 | 0.02725636 | 0.6729883 | 0.002837032 | 0.6729601 | 0.008385652 | 617387.5 | 0.948136 | 355.0000002 | 0.5134248 | 0.4829158 | 0.2033413 | 0.5459344 | 0.01300768 | 0.5461031 | 0.004812745 | 271805.6 | 0.7702548
|  |  | 212.0000004 | 0.3356411 | 0.3561145 | 0.006980389 | 0.3274423 | 0.01774576 | 0.3276725 | 0.04994644 | 226852 | 1.002174 | 136.0000002 | 0.196576 | 0.2615578 | 0.01078755 | 0.2656083 | 0.004972073 | 0.2653277 | 0.01380316 | 454583 | 0.9947158 | 360 | 0.5331082 | 0.4853955 | 0.04678209 | 0.5131114 | 0.02395313 | 0.5131013 | 0.03019971 | 633473.1 | 0.9906112 | 360 | 0.6404007 | 0.5483475 | 0.09019496 | 0.6340239 | 0.02980747 | 0.6343359 | 0.03211619 | 324749.8 | 0.9620722 | 6060 | 0.6511047 | 0.8627791 | 0.02341884 | 0.6733491 | 0.00283858 | 0.673321 | 0.008386599 | 634901.2 | 0.9522171 | 360 | 0.5112493 | 0.4858486 | 0.2034568 | 0.5464388 | 0.01251971 | 0.5466005 | 0.004707445 | 279516 | 0.769315
|  |  | 217.0000002 | 0.3410169 | 0.3602891 | 0.007062064 | 0.3328022 | 0.01802697 | 0.333028 | 0.05072488 | 233197.2 | 1.003743 | 141 | 0.2013783 | 0.2663225 | 0.01098406 | 0.2704476 | 0.005062646 | 0.2701746 | 0.01405332 | 467298 | 0.9947158 | 364.9999998 | 0.5363453 | 0.4887132 | 0.04706184 | 0.5165295 | 0.02406365 | 0.5165224 | 0.03033906 | 651191.7 | 0.990006 | 364.9999998 | 0.6420821 | 0.5519304 | 0.09053336 | 0.6369817 | 0.0296213 | 0.6372944 | 0.03191576 | 333833.2 | 0.966608 | 6360 | 0.6555806 | 0.8638815 | 0.02037093 | 0.6737094 | 0.0028402 | 0.6736814 | 0.008387591 | 652659.8 | 0.9584472 | 365.0000004 | 0.5112493 | 0.4887422 | 0.2035343 | 0.5469169 | 0.01205011 | 0.5470717 | 0.004607874 | 287334.3 | 0.7772134
|  |  | 222 | 0.3454966 | 0.3644157 | 0.007142764 | 0.3381047 | 0.01830528 | 0.3383258 | 0.05149431 | 239629.9 | 1.002347 | 145.9999998 | 0.2071411 | 0.2710034 | 0.01117711 | 0.2752018 | 0.005151627 | 0.274936 | 0.01429917 | 480188.4 | 0.9962678 | 370.0000002 | 0.5417404 | 0.4920051 | 0.04733694 | 0.5199164 | 0.02417086 | 0.5199121 | 0.03047424 | 669154.8 | 0.9923721 | 369.9999996 | 0.6437636 | 0.5554775 | 0.09085783 | 0.6398802 | 0.02943095 | 0.6401935 | 0.03171087 | 343042 | 0.9672472 | 6660 | 0.6511047 | 0.8647453 | 0.01799796 | 0.6740694 | 0.002841891 | 0.6740415 | 0.008388627 | 670663.3 | 0.9600155 | 370.0000002 | 0.5177757 | 0.4915974 | 0.2035745 | 0.54737 | 0.01159843 | 0.5475182 | 0.004513843 | 295260.4 | 0.7817355
|  |  | 227.0000004 | 0.3508724 | 0.3684961 | 0.007222518 | 0.3433506 | 0.01858073 | 0.3435671 | 0.05225486 | 246150.1 | 1.003005 | 151.0000002 | 0.2138643 | 0.2756048 | 0.01136689 | 0.2798753 | 0.005239097 | 0.2796164 | 0.01454092 | 493254.1 | 0.9947158 | 375 | 0.5460564 | 0.4952715 | 0.0476074 | 0.5232724 | 0.02427479 | 0.5232709 | 0.03060527 | 687362.3 | 0.9938482 | 375 | 0.6471266 | 0.5589892 | 0.09116852 | 0.6427207 | 0.02923669 | 0.6430345 | 0.03150177 | 352376 | 0.968245 | 6960 | 0.6533427 | 0.865422 | 0.01619116 | 0.6744289 | 0.002843653 | 0.6744011 | 0.008389707 | 688911.8 | 0.9614053 | 375 | 0.5177757 | 0.4944144 | 0.2035784 | 0.5477995 | 0.01116423 | 0.5479413 | 0.00442516 | 303294.3 | 0.7831803
|  |  | 232.0000002 | 0.3544562 | 0.3725315 | 0.007301348 | 0.3485409 | 0.01885335 | 0.3487526 | 0.05300667 | 252757.9 | 1.003924 | 156 | 0.2225084 | 0.2801306 | 0.01155355 | 0.2844721 | 0.005325129 | 0.2842198 | 0.01477876 | 506495.3 | 0.9956763 | 379.9999998 | 0.5503725 | 0.4985129 | 0.04787321 | 0.5265978 | 0.02437546 | 0.5265992 | 0.03073218 | 705814.1 | 0.9911655 | 379.9999998 | 0.6488081 | 0.562466 | 0.0914656 | 0.6455044 | 0.02903874 | 0.6458184 | 0.03128873 | 361835.4 | 0.9674788 | 7260 | 0.6533427 | 0.8659522 | 0.01484754 | 0.674788 | 0.002845486 | 0.6747603 | 0.008390832 | 707405.3 | 0.9595328 | 380.0000004 | 0.5134248 | 0.4971939 | 0.203547 | 0.5482066 | 0.01074707 | 0.5483422 | 0.004341628 | 311436.1 | 0.7853558
|  |  | 237 | 0.3616239 | 0.3765236 | 0.007379278 | 0.3536764 | 0.01912319 | 0.3538833 | 0.05374988 | 259453.2 | 1.003495 | 160.9999998 | 0.2253897 | 0.2845845 | 0.01173724 | 0.2889958 | 0.005409792 | 0.2887498 | 0.01501288 | 519911.8 | 0.9947158 | 385.0000002 | 0.5546886 | 0.5017295 | 0.0481344 | 0.5298931 | 0.0244729 | 0.5298972 | 0.03085502 | 724510.4 | 0.9918687 | 384.9999996 | 0.6504896 | 0.5659082 | 0.09174923 | 0.6482324 | 0.02883734 | 0.6485466 | 0.03107201 | 371420 | 0.9698588 | 7560 | 0.6578186 | 0.8663677 | 0.01387158 | 0.6751467 | 0.002847388 | 0.6751191 | 0.008391999 | 726143.7 | 0.9644167 | 385.0000002 | 0.5156002 | 0.4999365 | 0.203481 | 0.5485925 | 0.0103465 | 0.5487221 | 0.00426305 | 319685.7 | 0.7920683
|  |  | 242.0000004 | 0.3643118 | 0.3804736 | 0.007456326 | 0.3587579 | 0.01939029 | 0.35896 | 0.05448462 | 266236 | 1.002401 | 166.0000002 | 0.2321129 | 0.2889697 | 0.0119181 | 0.2934498 | 0.005493149 | 0.2932099 | 0.01524344 | 533503.7 | 0.9951715 | 390 | 0.5590046 | 0.5049218 | 0.04839096 | 0.5331586 | 0.02456714 | 0.5331654 | 0.03097381 | 743451 | 0.9928338 | 390 | 0.655534 | 0.5693162 | 0.0920196 | 0.6509058 | 0.02863271 | 0.65122 | 0.03085183 | 381129.9 | 0.9738953 | 7860 | 0.6622945 | 0.8666932 | 0.01317806 | 0.675505 | 0.002849359 | 0.6754775 | 0.00839321 | 745127.1 | 0.9619244 | 390 | 0.5177757 | 0.5026425 | 0.2033815 | 0.5489583 | 0.009962093 | 0.5490821 | 0.004189228 | 328043.1 | 0.7918821
|  |  | 247.0000002 | 0.3696875 | 0.3843828 | 0.007532512 | 0.3637864 | 0.01965468 | 0.3639836 | 0.05521102 | 273106.3 | 1.00377 | 171 | 0.2369152 | 0.2932894 | 0.01209625 | 0.2978372 | 0.005575258 | 0.2976032 | 0.0154706 | 547270.9 | 0.9956763 | 394.9999998 | 0.5600836 | 0.50809 | 0.04864292 | 0.5363946 | 0.02465821 | 0.536404 | 0.0310886 | 762636.1 | 0.9959202 | 394.9999998 | 0.6538525 | 0.5726904 | 0.09227686 | 0.6535258 | 0.02842506 | 0.6538398 | 0.03062843 | 390965.1 | 0.976053 | 8160 | 0.6578186 | 0.8669482 | 0.01269462 | 0.6758629 | 0.002851399 | 0.6758355 | 0.008394464 | 764355.3 | 0.9651974 | 395.0000004 | 0.5156002 | 0.5053125 | 0.2032491 | 0.5493052 | 0.00959341 | 0.5494234 | 0.004119961 | 336508.4 | 0.7940576
|  |  | 252 | 0.3759592 | 0.3882523 | 0.007607852 | 0.3687625 | 0.0199164 | 0.3689548 | 0.05592919 | 280064.2 | 1.002234 | 175.9999998 | 0.2417175 | 0.2975463 | 0.01227182 | 0.302161 | 0.005656172 | 0.3019326 | 0.01569449 | 561213.6 | 0.9956763 | 400.0000002 | 0.5622417 | 0.5112345 | 0.04889028 | 0.5396014 | 0.02474615 | 0.5396134 | 0.03119943 | 782065.5 | 0.9963461 | 399.9999996 | 0.652171 | 0.5760313 | 0.0925212 | 0.6560933 | 0.02821462 | 0.6564071 | 0.03040205 | 400925.6 | 0.979755 | 8460 | 0.6645324 | 0.867148 | 0.012363 | 0.6762203 | 0.002853506 | 0.676193 | 0.00839576 | 783828.6 | 0.9666547 | 400.0000002 | 0.5112493 | 0.5079469 | 0.2030848 | 0.549634 | 0.009240021 | 0.5497468 | 0.00405505 | 345081.5 | 0.7989776
|  |  | 257.0000004 | 0.380439 | 0.3920834 | 0.007682362 | 0.3736871 | 0.02017548 | 0.3738744 | 0.05663926 | 287109.5 | 1.002585 | 181.0000002 | 0.2455593 | 0.3017432 | 0.0124449 | 0.3064238 | 0.005735941 | 0.3062008 | 0.01591525 | 575331.6 | 0.9948079 | 405 | 0.5676367 | 0.5143554 | 0.04913305 | 0.5427794 | 0.02483097 | 0.542794 | 0.03130633 | 801739.3 | 0.9957209 | 405 | 0.6538525 | 0.5793391 | 0.09275279 | 0.6586095 | 0.02800156 | 0.6589229 | 0.03017289 | 411011.4 | 0.9793233 | 8760 | 0.6600565 | 0.8673046 | 0.01213842 | 0.6765774 | 0.00285568 | 0.6765502 | 0.008397098 | 803546.8 | 0.9682453 | 405 | 0.5177757 | 0.5105463 | 0.2028895 | 0.5499459 | 0.008901504 | 0.5500534 | 0.003994296 | 353762.5 | 0.7998767
|  |  | 262.0000002 | 0.3858148 | 0.395877 | 0.007756056 | 0.3785609 | 0.02043197 | 0.3787433 | 0.05734135 | 294242.4 | 1.003875 | 186 | 0.253243 | 0.3058825 | 0.01261561 | 0.3106281 | 0.005814611 | 0.3104104 | 0.01613301 | 589625 | 0.9966367 | 409.9999998 | 0.5697948 | 0.5174532 | 0.04937125 | 0.5459289 | 0.02491272 | 0.545946 | 0.03140934 | 821657.6 | 0.9988749 | 409.9999998 | 0.6622599 | 0.5826142 | 0.09297181 | 0.6610754 | 0.0277861 | 0.6613882 | 0.02994116 | 421222.5 | 0.9800598 | 9060 | 0.6622945 | 0.8674272 | 0.01198789 | 0.6769341 | 0.002857921 | 0.676907 | 0.008398478 | 823509.9 | 0.9733685 | 410.0000004 | 0.5221266 | 0.5131111 | 0.2026638 | 0.5502416 | 0.008577437 | 0.550344 | 0.003937502 | 362551.3 | 0.8005839
|  |  | 267 | 0.3885026 | 0.3996343 | 0.007828946 | 0.3833847 | 0.02068588 | 0.383562 | 0.05803558 | 301462.8 | 1.002918 | 190.9999998 | 0.2599662 | 0.3099666 | 0.01278403 | 0.3147763 | 0.005892225 | 0.3145636 | 0.01634787 | 604093.8 | 0.9974301 | 415.0000002 | 0.5741108 | 0.5205282 | 0.04960489 | 0.5490502 | 0.02499142 | 0.5490697 | 0.03150851 | 841820.2 | 0.9983075 | 414.9999996 | 0.6605784 | 0.585857 | 0.09317843 | 0.6634919 | 0.02756843 | 0.6638042 | 0.02970708 | 431558.8 | 0.9786155 | 9360 | 0.6667703 | 0.8675233 | 0.01188778 | 0.6772903 | 0.002860227 | 0.6772633 | 0.0083999 | 843718 | 0.9813801 | 415.0000002 | 0.5177757 | 0.5156418 | 0.2024087 | 0.550522 | 0.008267409 | 0.5506196 | 0.003884475 | 371447.9 | 0.8035722
|  |  | 272.0000004 | 0.3929824 | 0.4033562 | 0.007901043 | 0.3881591 | 0.02093727 | 0.3883314 | 0.05872206 | 308770.7 | 1.003664 | 196.0000002 | 0.2647685 | 0.3139975 | 0.01295025 | 0.3188706 | 0.005968822 | 0.3186628 | 0.01655994 | 618738 | 0.9985577 | 420 | 0.5795059 | 0.5235805 | 0.04983399 | 0.5521436 | 0.02506711 | 0.5521655 | 0.03160387 | 862227.2 | 0.9991254 | 420 | 0.6622599 | 0.5890678 | 0.09337284 | 0.6658602 | 0.02734871 | 0.6661717 | 0.02947084 | 442020.5 | 0.9837563 | 9660 | 0.6690083 | 0.8675986 | 0.01182164 | 0.6776462 | 0.002862598 | 0.6776192 | 0.008401363 | 864171 | 0.9817387 | 420 | 0.5177757 | 0.5181389 | 0.202125 | 0.5507879 | 0.007971014 | 0.5508808 | 0.003835021 | 380452.4 | 0.8027594
|  |  | 277.0000002 | 0.3983582 | 0.4070436 | 0.007972358 | 0.3928848 | 0.02118615 | 0.3930522 | 0.05940091 | 316166.2 | 1.00313 | 201 | 0.2695708 | 0.3179773 | 0.01311436 | 0.3229129 | 0.006044439 | 0.3227098 | 0.01676933 | 633557.5 | 0.9985577 | 424.9999998 | 0.582743 | 0.5266104 | 0.05005856 | 0.5552093 | 0.02513982 | 0.5552336 | 0.03169548 | 882878.6 | 0.9973779 | 424.9999998 | 0.6639414 | 0.592247 | 0.0935552 | 0.6681811 | 0.02712713 | 0.6684917 | 0.02923262 | 452607.4 | 0.9854118 | 9960 | 0.6600565 | 0.8676576 | 0.01177816 | 0.6780016 | 0.002865034 | 0.6779748 | 0.008402868 | 884869 | 0.9876092 | 425.0000004 | 0.5177757 | 0.5206027 | 0.2018134 | 0.5510402 | 0.00768785 | 0.5511286 | 0.003788953 | 389564.7 | 0.8093197
|  |  | 282 | 0.402838 | 0.4106974 | 0.0080429 | 0.3975626 | 0.02143256 | 0.3977249 | 0.06007223 | 323649.1 | 1.0033 | 205.9999998 | 0.274373 | 0.3219079 | 0.01327643 | 0.3269053 | 0.00611911 | 0.3267068 | 0.01697612 | 648552.5 | 0.9975972 | 430.0000002 | 0.584901 | 0.5296182 | 0.05027863 | 0.5582477 | 0.02520959 | 0.5582743 | 0.03178336 | 903774.4 | 0.9981643 | 429.9999996 | 0.6656229 | 0.5953949 | 0.09372571 | 0.6704556 | 0.02690386 | 0.6707653 | 0.02899261 | 463319.7 | 0.9898106 | 10260 | 0.6690083 | 0.8677039 | 0.0117497 | 0.6783566 | 0.002867534 | 0.6783299 | 0.008404412 | 905811.9 | 0.9901959 | 430.0000002 | 0.5221266 | 0.5230338 | 0.2014746 | 0.5512795 | 0.007417523 | 0.5513635 | 0.003746087 | 398784.8 | 0.8109209
|  |  | 287.0000004 | 0.4073177 | 0.4143184 | 0.008112677 | 0.4021931 | 0.02167653 | 0.4023503 | 0.06073612 | 331219.6 | 1.002996 | 211.0000002 | 0.2772544 | 0.3257911 | 0.01343653 | 0.3308495 | 0.006192867 | 0.3306554 | 0.0171804 | 663722.8 | 0.9999127 | 435 | 0.5881381 | 0.5326041 | 0.0504942 | 0.5612591 | 0.02527644 | 0.561288 | 0.03186756 | 924914.7 | 0.9992433 | 435 | 0.6689858 | 0.5985119 | 0.09388454 | 0.6726846 | 0.02667905 | 0.6729933 | 0.02875098 | 474157.2 | 0.9884672 | 10560 | 0.6645324 | 0.8677401 | 0.01173114 | 0.6787112 | 0.002870096 | 0.6786846 | 0.008405998 | 926999.8 | 0.9948577 | 435 | 0.5177757 | 0.5254325 | 0.2011095 | 0.5515065 | 0.007159647 | 0.5515863 | 0.003706244 | 408112.8 | 0.8171806
|  |  | 292.0000002 | 0.4135895 | 0.4179075 | 0.008181696 | 0.4067769 | 0.02191809 | 0.4069291 | 0.06139271 | 338877.6 | 1.00394 | 216 | 0.2830172 | 0.3296285 | 0.01359473 | 0.3347472 | 0.006265739 | 0.3345574 | 0.01738224 | 679068.4 | 1.000694 | 439.9999998 | 0.5913751 | 0.5355684 | 0.0507053 | 0.5642437 | 0.02534042 | 0.5642748 | 0.03194813 | 946299.3 | 1.002763 | 439.9999998 | 0.6656229 | 0.6015982 | 0.09403186 | 0.674869 | 0.02645288 | 0.6751766 | 0.02850791 | 485120 | 0.9900366 | 10860 | 0.6690083 | 0.8677685 | 0.01171909 | 0.6790655 | 0.002872722 | 0.6790389 | 0.008407623 | 948432.6 | 0.9941233 | 440.0000004 | 0.5156002 | 0.5277994 | 0.2007189 | 0.5517219 | 0.006913839 | 0.5517976 | 0.003669249 | 417548.6 | 0.8170976
|  |  | 297 | 0.4171733 | 0.4214654 | 0.008249965 | 0.4113147 | 0.02215728 | 0.4114619 | 0.06204209 | 346623.2 | 1.002234 | 220.9999998 | 0.2887799 | 0.3334217 | 0.01375108 | 0.3386 | 0.006337754 | 0.3384144 | 0.01758173 | 694589.5 | 0.9995181 | 445.0000002 | 0.5956912 | 0.5385113 | 0.05091195 | 0.5672018 | 0.02540155 | 0.5672351 | 0.03202512 | 967928.3 | 0.9999798 | 444.9999996 | 0.6706673 | 0.6046543 | 0.09416786 | 0.6770098 | 0.02622548 | 0.6773162 | 0.02826357 | 496208.1 | 0.9932662 | 11160 | 0.6690083 | 0.8677907 | 0.01171129 | 0.6794193 | 0.002875409 | 0.6793928 | 0.008409288 | 970110.4 | 0.9935152 | 445.0000002 | 0.5177757 | 0.5301348 | 0.2003033 | 0.5519263 | 0.006679725 | 0.5519981 | 0.003634935 | 427092.3 | 0.8121639
|  |  | 302.0000004 | 0.4216531 | 0.4249927 | 0.008317488 | 0.415807 | 0.02239411 | 0.4159492 | 0.06268435 | 354456.2 | 1.00313 | 226.0000002 | 0.2926217 | 0.3371723 | 0.01390566 | 0.3424094 | 0.006408936 | 0.3422279 | 0.01777892 | 710286 | 1.000479 | 450 | 0.5978492 | 0.541433 | 0.05111417 | 0.5701336 | 0.02545988 | 0.5701691 | 0.03209855 | 989801.7 | 1.001252 | 450 | 0.6706673 | 0.6076803 | 0.09429272 | 0.6791079 | 0.02599701 | 0.6794129 | 0.02801809 | 507421.5 | 0.9921582 | 11460 | 0.6667703 | 0.8678081 | 0.01170625 | 0.6797727 | 0.002878157 | 0.6797463 | 0.008410992 | 992033.1 | 0.9976418 | 450 | 0.5156002 | 0.5324391 | 0.1998636 | 0.5521202 | 0.006456935 | 0.5521882 | 0.003603138 | 436743.8 | 0.8154597
|  |  | 307.0000002 | 0.4261329 | 0.4284903 | 0.008384271 | 0.4202546 | 0.02262863 | 0.4203917 | 0.06331961 | 362376.8 | 1.00313 | 231 | 0.2983845 | 0.3408815 | 0.0140585 | 0.3461768 | 0.00647931 | 0.3459993 | 0.01797389 | 726157.8 | 0.9995181 | 454.9999998 | 0.6021653 | 0.5443338 | 0.05131198 | 0.5730395 | 0.02551544 | 0.573077 | 0.03216848 | 1011919.4 | 1.001401 | 454.9999998 | 0.6706673 | 0.6106767 | 0.09440661 | 0.6811639 | 0.02576761 | 0.6814676 | 0.02777165 | 518760.2 | 0.99284 | 11760 | 0.6734842 | 0.8678218 | 0.01170301 | 0.6801257 | 0.002880966 | 0.6800994 | 0.008412736 | 1014200.7 | 0.9923217 | 455.0000004 | 0.5177757 | 0.5347128 | 0.1994004 | 0.5523043 | 0.006245106 | 0.5523687 | 0.003573702 | 446503.1 | 0.8211014
|  |  | 312 | 0.4297167 | 0.4319587 | 0.008450319 | 0.4246579 | 0.02286085 | 0.4247901 | 0.06394796 | 370384.8 | 1.004004 | 235.9999998 | 0.3041472 | 0.3445508 | 0.01420967 | 0.3499036 | 0.006548898 | 0.34973 | 0.01816669 | 742205 | 1.000667 | 460.0000002 | 0.6075604 | 0.5472138 | 0.05150541 | 0.5759196 | 0.02556825 | 0.5759592 | 0.03223496 | 1034281.6 | 1.003122 | 459.9999996 | 0.6723488 | 0.6136437 | 0.0945097 | 0.6831789 | 0.02553741 | 0.6834812 | 0.02752439 | 530224.1 | 0.9931985 | 12060 | 0.6667703 | 0.8678325 | 0.01170094 | 0.6804783 | 0.002883835 | 0.6804521 | 0.008414519 | 1036613.3 | 0.9957479 | 460.0000002 | 0.5177757 | 0.5369563 | 0.1989144 | 0.552479 | 0.006043881 | 0.5525399 | 0.003546477 | 456370.3 | 0.8249399
|  |  | 317.0000004 | 0.4341965 | 0.4353986 | 0.008515635 | 0.4290176 | 0.02309081 | 0.4291447 | 0.0645695 | 378480.5 | 1.003991 | 241.0000002 | 0.307989 | 0.3481813 | 0.0143592 | 0.3535911 | 0.006617718 | 0.3534212 | 0.01835737 | 758427.6 | 1.0017 | 465 | 0.6086394 | 0.5500733 | 0.05169447 | 0.5787742 | 0.02561836 | 0.5788159 | 0.03229802 | 1056888.2 | 1.002222 | 465 | 0.6740303 | 0.6165816 | 0.09460219 | 0.6851537 | 0.02530655 | 0.6854544 | 0.02727645 | 541813.4 | 0.992764 | 12360 | 0.6734842 | 0.8678408 | 0.01169962 | 0.6808305 | 0.002886763 | 0.6808044 | 0.00841634 | 1059270.9 | 0.9883691 | 465 | 0.5134248 | 0.53917 | 0.1984064 | 0.5526449 | 0.005852907 | 0.5527024 | 0.003521318 | 466345.3 | 0.8248331
|  |  | 322.0000002 | 0.4377803 | 0.4388106 | 0.008580222 | 0.4333342 | 0.02331853 | 0.4334564 | 0.06518431 | 386663.6 | 1.004708 | 246 | 0.3127913 | 0.3517743 | 0.01450715 | 0.3572404 | 0.006685791 | 0.3570742 | 0.01854599 | 774825.5 | 1.001373 | 469.9999998 | 0.6118764 | 0.5529124 | 0.0518792 | 0.5816036 | 0.02566581 | 0.5816473 | 0.03235771 | 1079739.2 | 1.002405 | 469.9999998 | 0.6757118 | 0.6194907 | 0.09468423 | 0.687089 | 0.02507515 | 0.6873881 | 0.02702796 | 553527.9 | 0.99517 | 12660 | 0.6757221 | 0.8678474 | 0.01169878 | 0.6811823 | 0.00288975 | 0.6811563 | 0.008418199 | 1082173.3 | 0.9982845 | 470.0000004 | 0.5177757 | 0.5413542 | 0.1978769 | 0.5528024 | 0.005671836 | 0.5528567 | 0.00349809 | 476428.2 | 0.8310402
|  |  | 327 | 0.4422601 | 0.4421953 | 0.008644084 | 0.4376083 | 0.02354404 | 0.4377255 | 0.0657925 | 394934.2 | 1.004749 | 250.9999998 | 0.3175936 | 0.3553309 | 0.01465355 | 0.3608527 | 0.006753132 | 0.36069 | 0.01873259 | 791398.9 | 1.001439 | 475.0000002 | 0.6129554 | 0.5557314 | 0.05205962 | 0.5844081 | 0.02571063 | 0.5844537 | 0.03241408 | 1102834.6 | 1.002663 | 474.9999996 | 0.6773932 | 0.6223714 | 0.09475602 | 0.6889856 | 0.02484333 | 0.689283 | 0.02677906 | 565367.8 | 0.9969432 | 12960 | 0.6712462 | 0.8678525 | 0.01169825 | 0.6815337 | 0.002892794 | 0.6815078 | 0.008420097 | 1105320.8 | 0.9979859 | 475.0000002 | 0.5199511 | 0.5435094 | 0.1973266 | 0.552952 | 0.005500327 | 0.5530031 | 0.003476662 | 486618.9 | 0.8333442
|  |  | 332.0000004 | 0.4485318 | 0.4455532 | 0.008707224 | 0.4418404 | 0.02376737 | 0.4419527 | 0.06639416 | 403292.4 | 1.003725 | 256.0000002 | 0.3214354 | 0.3588522 | 0.01479844 | 0.364429 | 0.006819759 | 0.3642698 | 0.01891722 | 808147.6 | 1.000479 | 480 | 0.6172715 | 0.5585304 | 0.05223575 | 0.5871877 | 0.02575284 | 0.5872353 | 0.03246716 | 1126174.3 | 1.000785 | 480 | 0.6807562 | 0.6252238 | 0.09481771 | 0.6908443 | 0.02461121 | 0.6911401 | 0.02652987 | 577332.9 | 0.9988202 | 13260 | 0.6734842 | 0.8678566 | 0.01169792 | 0.6818847 | 0.002895897 | 0.6818589 | 0.008422032 | 1128713.2 | 1.004955 | 480 | 0.5177757 | 0.545636 | 0.1967562 | 0.553094 | 0.00533804 | 0.5531422 | 0.003456909 | 496917.4 | 0.8412995
|  |  | 337.0000002 | 0.4521156 | 0.4488848 | 0.008769643 | 0.4460311 | 0.02398854 | 0.4461384 | 0.06698937 | 411738.1 | 1.002395 | 261 | 0.3262377 | 0.3623392 | 0.01494185 | 0.3679704 | 0.006885685 | 0.3678147 | 0.0190999 | 825071.7 | 1.001439 | 484.9999998 | 0.6194295 | 0.5613097 | 0.05240762 | 0.5899429 | 0.0257925 | 0.5899923 | 0.03251702 | 1149758.5 | 0.9995975 | 484.9999998 | 0.6790747 | 0.6280484 | 0.09486949 | 0.692666 | 0.0243789 | 0.6929599 | 0.02628052 | 589423.3 | 0.9992843 | 13560 | 0.6734842 | 0.8678597 | 0.01169771 | 0.6822352 | 0.002899055 | 0.6822096 | 0.008424004 | 1152350.5 | 0.9959605 | 485.0000004 | 0.5177757 | 0.5477343 | 0.1961663 | 0.5532289 | 0.005184641 | 0.5532742 | 0.003438715 | 507323.8 | 0.8351916
|  |  | 342 | 0.4548035 | 0.4521907 | 0.008831343 | 0.4501808 | 0.02420758 | 0.4502833 | 0.06757823 | 420271.3 | 1.003789 | 265.9999998 | 0.3300796 | 0.3657929 | 0.01508383 | 0.3714779 | 0.006950925 | 0.3713255 | 0.01928069 | 842171.1 | 1.00184 | 490.0000002 | 0.6215876 | 0.5640693 | 0.05257526 | 0.5926738 | 0.02582963 | 0.592725 | 0.03256368 | 1173587.0 | 1.001401 | 489.9999996 | 0.6807562 | 0.6308453 | 0.09491152 | 0.6944512 | 0.02414652 | 0.6947433 | 0.02603112 | 601639 | 1.003371 | 13860 | 0.6757221 | 0.8678622 | 0.01169759 | 0.6825854 | 0.00290227 | 0.6825598 | 0.008426013 | 1176232.8 | 1.003751 | 490.0000002 | 0.5134248 | 0.5498047 | 0.1955575 | 0.5533571 | 0.005039801 | 0.5533997 | 0.003421968 | 517838 | 0.8384515
|  |  | 347.0000004 | 0.4601793 | 0.4554713 | 0.008892326 | 0.4542901 | 0.02442451 | 0.4543877 | 0.06816081 | 428892 | 1.004026 | 271.0000002 | 0.3358423 | 0.3692141 | 0.0152244 | 0.3749524 | 0.00701549 | 0.3748032 | 0.01945961 | 859446 | 1.002399 | 495 | 0.6259036 | 0.5668096 | 0.0527387 | 0.5953806 | 0.02586427 | 0.5954337 | 0.0326072 | 1197660 | 1.00248 | 495 | 0.6807562 | 0.6336149 | 0.09494398 | 0.6962008 | 0.02391415 | 0.696491 | 0.02578178 | 613980 | 1.003601 | 14160 | 0.67796 | 0.8678641 | 0.01169751 | 0.6829352 | 0.002905541 | 0.6829097 | 0.00842806 | 1200360 | 0.99351 | 495 | 0.5199511 | 0.5518477 | 0.1949304 | 0.5534789 | 0.004903193 | 0.5535188 | 0.003406565 | 528460 | 0.8353911
|  |  | 352.0000002 | 0.4628671 | 0.4587271 | 0.008952593 | 0.4583596 | 0.02463936 | 0.4584523 | 0.06873721 |  |  | 276 | 0.3406446 | 0.3726038 | 0.01536358 | 0.3783947 | 0.007079392 | 0.3782486 | 0.01963669 |  |  | 499.9999998 | 0.6280617 | 0.5695306 | 0.05289796 | 0.5980636 | 0.02589645 | 0.5981184 | 0.03264761 |  |  | 499.9999998 | 0.6841192 | 0.6363574 | 0.09496702 | 0.6979155 | 0.02368192 | 0.6982037 | 0.02553262 |  |  | 14460 | 0.680198 | 0.8678657 | 0.01169746 | 0.6832846 | 0.002908866 | 0.6832592 | 0.008430142 |  |  | 500.0000004 | 0.5199511 | 0.5538634 | 0.1942856 | 0.5535947 | 0.004774495 | 0.553632 | 0.003392408
|  |  | 357 | 0.4673469 | 0.4619585 | 0.009012145 | 0.4623896 | 0.02485215 | 0.4624775 | 0.06930751 |  |  | 280.9999998 | 0.3444864 | 0.3759627 | 0.01550141 | 0.3818056 | 0.00714264 | 0.3816627 | 0.01981196 |  |  | 505.0000002 | 0.6323777 | 0.5722326 | 0.05305308 | 0.6007229 | 0.02592622 | 0.6007795 | 0.03268498 |  |  | 504.9999996 | 0.6824377 | 0.6390731 | 0.09498083 | 0.6995959 | 0.0234499 | 0.6998821 | 0.02528373 |  |  | 14760 | 0.680198 | 0.8678669 | 0.01169744 | 0.6836336 | 0.002912245 | 0.6836083 | 0.008432261 |  |  | 505.0000002 | 0.5177757 | 0.5558524 | 0.1936237 | 0.5537047 | 0.004653389 | 0.5537396 | 0.003379403
|  |  | 362.0000004 | 0.4700348 | 0.465166 | 0.009070984 | 0.4663806 | 0.02506291 | 0.4664638 | 0.0698718 |  |  | 286.0000002 | 0.3502492 | 0.3792918 | 0.01563791 | 0.3851861 | 0.007205246 | 0.3850463 | 0.01998544 |  |  | 510 | 0.6345358 | 0.5749156 | 0.05320409 | 0.6033589 | 0.0259536 | 0.6034172 | 0.03271932 |  |  | 510 | 0.6858007 | 0.6417623 | 0.09498557 | 0.7012428 | 0.0232182 | 0.701527 | 0.02503521 |  |  | 15060 | 0.680198 | 0.8678678 | 0.01169742 | 0.6839822 | 0.002915678 | 0.683957 | 0.008434416 |  |  | 510 | 0.5221266 | 0.557815 | 0.1929452 | 0.5538093 | 0.00453956 | 0.5538419 | 0.003367465
|  |  | 367.0000002 | 0.4745146 | 0.4683499 | 0.00912911 | 0.4703333 | 0.02527166 | 0.4704116 | 0.07043015 |  |  | 291 | 0.3531305 | 0.3825917 | 0.0157731 | 0.3885369 | 0.007267216 | 0.3884 | 0.02015717 |  |  | 514.9999998 | 0.6377728 | 0.57758 | 0.05335101 | 0.6059717 | 0.02597863 | 0.6060317 | 0.0327507 |  |  | 514.9999998 | 0.6858007 | 0.6444252 | 0.0949814 | 0.7028568 | 0.0229869 | 0.7031389 | 0.02478717 |  |  | 15360 | 0.680198 | 0.8678685 | 0.01169742 | 0.6843304 | 0.002919164 | 0.6843052 | 0.008436607 |  |  | 515.0000004 | 0.5199511 | 0.5597514 | 0.1922507 | 0.5539088 | 0.004432696 | 0.5539391 | 0.003356512
|  |  | 372 | 0.4789944 | 0.4715107 | 0.009186524 | 0.4742479 | 0.02547842 | 0.4743215 | 0.07098264 |  |  | 295.9999998 | 0.3569724 | 0.3858631 | 0.01590701 | 0.3918586 | 0.00732856 | 0.3917246 | 0.02032714 |  |  | 520.0000002 | 0.6399308 | 0.5802257 | 0.05349388 | 0.6085616 | 0.02600134 | 0.6086232 | 0.03277916 |  |  | 519.9999996 | 0.6858007 | 0.6470621 | 0.09496848 | 0.7044386 | 0.02275609 | 0.7047186 | 0.02453969 |  |  | 15660 | 0.67796 | 0.8678691 | 0.01169741 | 0.6846782 | 0.002922703 | 0.6846531 | 0.008438832 |  |  | 520.0000002 | 0.5112493 | 0.5616622 | 0.1915407 | 0.5540034 | 0.004332491 | 0.5540316 | 0.003346469
|  |  | 377.0000004 | 0.4825782 | 0.4746487 | 0.009243226 | 0.478125 | 0.02568322 | 0.478194 | 0.07152935 |  |  | 301.0000002 | 0.3617746 | 0.3891068 | 0.01603964 | 0.395152 | 0.007389283 | 0.3950209 | 0.0204954 |  |  | 525 | 0.6420889 | 0.582853 | 0.05363272 | 0.6111287 | 0.02602177 | 0.6111919 | 0.03280474 |  |  | 525 | 0.6858007 | 0.6496733 | 0.09494697 | 0.7059888 | 0.02252585 | 0.7062667 | 0.02429286 |  |  | 15960 | 0.6824359 | 0.8678695 | 0.01169741 | 0.6850255 | 0.002926293 | 0.6850006 | 0.008441093 |  |  | 525 | 0.5177757 | 0.5635475 | 0.1908158 | 0.5540935 | 0.004238643 | 0.5541195 | 0.003337266
|  |  | 382.0000002 | 0.4852661 | 0.4777644 | 0.009299218 | 0.481965 | 0.02588607 | 0.4820293 | 0.07207036 |  |  | 306 | 0.3656165 | 0.3923235 | 0.01617102 | 0.3984177 | 0.007449393 | 0.3982894 | 0.02066195 |  |  | 529.9999998 | 0.6453259 | 0.5854621 | 0.05376758 | 0.6136732 | 0.02603996 | 0.613738 | 0.03282748 |  |  | 529.9999998 | 0.6858007 | 0.652259 | 0.09491704 | 0.7075081 | 0.02229626 | 0.7077838 | 0.02404677 |  |  | 16260 | 0.6824359 | 0.8678699 | 0.01169741 | 0.6853725 | 0.002929934 | 0.6853477 | 0.008443389 |  |  | 530.0000004 | 0.5199511 | 0.5654078 | 0.1900765 | 0.5541791 | 0.004150854 | 0.5542032 | 0.003328837
|  |  | 387 | 0.4888499 | 0.4808579 | 0.009354499 | 0.4857684 | 0.02608701 | 0.4858281 | 0.07260575 |  |  | 310.9999998 | 0.3713792 | 0.3955137 | 0.01630117 | 0.4016563 | 0.007508895 | 0.4015308 | 0.0208268 |  |  | 535.0000002 | 0.647484 | 0.5880531 | 0.05389848 | 0.6161955 | 0.02605594 | 0.6162618 | 0.03284742 |  |  | 534.9999996 | 0.6908451 | 0.6548194 | 0.09487884 | 0.7089971 | 0.02206739 | 0.7092706 | 0.02380149 |  |  | 16560 | 0.680198 | 0.8678702 | 0.01169741 | 0.6857191 | 0.002933625 | 0.6856944 | 0.008445719 |  |  | 535.0000002 | 0.5112493 | 0.5672434 | 0.1893232 | 0.5542607 | 0.00406883 | 0.5542828 | 0.00332112
|  |  | 392.0000004 | 0.4915378 | 0.4839297 | 0.00940907 | 0.4895356 | 0.02628605 | 0.4895907 | 0.07313559 |  |  | 316.0000002 | 0.375221 | 0.3986781 | 0.01643009 | 0.4048686 | 0.007567795 | 0.4047458 | 0.02098998 |  |  | 540 | 0.649642 | 0.5906261 | 0.05402545 | 0.6186956 | 0.02606974 | 0.6187634 | 0.03286462 |  |  | 540 | 0.6908451 | 0.6573549 | 0.09483253 | 0.7104564 | 0.02183931 | 0.7107276 | 0.02355711 |  |  | 16860 | 0.680198 | 0.8678704 | 0.01169741 | 0.6860653 | 0.002937366 | 0.6860407 | 0.008448083 |  |  | 540 | 0.5177757 | 0.5690546 | 0.1885566 | 0.5543383 | 0.003992285 | 0.5543586 | 0.003314059
|  |  | 397.0000002 | 0.4969135 | 0.4869801 | 0.009462932 | 0.4932671 | 0.02648322 | 0.4933176 | 0.07365995 |  |  | 321 | 0.3790629 | 0.4018172 | 0.01655781 | 0.4080549 | 0.007626097 | 0.4079348 | 0.02115149 |  |  | 544.9999998 | 0.652879 | 0.5931813 | 0.05414853 | 0.6211737 | 0.02608139 | 0.6212431 | 0.03287911 |  |  | 544.9999998 | 0.6925266 | 0.6598656 | 0.09477827 | 0.7118866 | 0.0216121 | 0.7121555 | 0.02331369 |  |  | 17160 | 0.6824359 | 0.8678705 | 0.01169741 | 0.6864112 | 0.002941157 | 0.6863866 | 0.008450481 |  |  | 545.0000004 | 0.5199511 | 0.5708418 | 0.187777 | 0.5544123 | 0.003920936 | 0.5544308 | 0.003307602
|  |  | 402 | 0.5004974 | 0.4900094 | 0.009516085 | 0.4969632 | 0.02667853 | 0.4970092 | 0.07417891 |  |  | 325.9999998 | 0.3838651 | 0.4049316 | 0.01668433 | 0.411216 | 0.007683806 | 0.4110985 | 0.02131134 |  |  | 550.0000002 | 0.6550371 | 0.5957188 | 0.05426775 | 0.6236302 | 0.02609094 | 0.6237009 | 0.03289094 |  |  | 549.9999996 | 0.6908451 | 0.6623518 | 0.0947162 | 0.7132882 | 0.02138581 | 0.7135549 | 0.02307131 |  |  | 17460 | 0.6846739 | 0.8678707 | 0.01169742 | 0.6867566 | 0.002944996 | 0.6867321 | 0.008452913 |  |  | 550.0000002 | 0.5177757 | 0.5726051 | 0.1869851 | 0.5544827 | 0.003854509 | 0.5544996 | 0.003301699
|  |  | 407.0000004 | 0.5040812 | 0.4930179 | 0.00956853 | 0.5006244 | 0.02687201 | 0.500666 | 0.07469254 |  |  | 331.0000002 | 0.387707 | 0.4080218 | 0.01680967 | 0.4143523 | 0.007740924 | 0.4142373 | 0.02146955 |  |  | 555 | 0.6571951 | 0.5982388 | 0.05438315 | 0.626065 | 0.02609841 | 0.6261372 | 0.03290014 |  |  | 555 | 0.6908451 | 0.6648137 | 0.09464648 | 0.7146619 | 0.02116052 | 0.7149263 | 0.02283005 |  |  | 17760 | 0.6846739 | 0.8678708 | 0.01169742 | 0.6871016 | 0.002948883 | 0.6870772 | 0.008455378 |  |  | 555 | 0.5177757 | 0.5743451 | 0.1861811 | 0.5545498 | 0.003792735 | 0.5545651 | 0.003296306
|  |  | 412.0000002 | 0.5067691 | 0.4960059 | 0.009620266 | 0.504251 | 0.02706368 | 0.5042882 | 0.0752009 |  |  | 336 | 0.3896279 | 0.4110884 | 0.01693383 | 0.4174642 | 0.007797457 | 0.4173518 | 0.02162611 |  |  | 559.9999998 | 0.6593531 | 0.6007414 | 0.05449476 | 0.6284786 | 0.02610383 | 0.6285522 | 0.03290676 |  |  | 559.9999998 | 0.6925266 | 0.6672517 | 0.09456926 | 0.7160082 | 0.02093628 | 0.7162702 | 0.02258995 |  |  | 18060 | 0.6846739 | 0.8678709 | 0.01169742 | 0.6874462 | 0.002952818 | 0.6874219 | 0.008457876 |  |  | 560.0000004 | 0.5177757 | 0.5760619 | 0.1853656 | 0.5546138 | 0.003735353 | 0.5546275 | 0.00329138
|  |  | 417 | 0.5112489 | 0.4989737 | 0.009671296 | 0.5078436 | 0.02725356 | 0.5078764 | 0.07570407 |  |  | 340.9999998 | 0.3944302 | 0.4141318 | 0.01705683 | 0.4205524 | 0.007853405 | 0.4204425 | 0.02178105 |  |  | 565.0000002 | 0.6625902 | 0.6032267 | 0.05460261 | 0.630871 | 0.02610725 | 0.6309459 | 0.03291085 |  |  | 564.9999996 | 0.6942081 | 0.6696659 | 0.09448468 | 0.7173277 | 0.02071315 | 0.7175873 | 0.02235108 |  |  | 18360 | 0.6846739 | 0.8678709 | 0.01169742 | 0.6877904 | 0.0029568 | 0.6877662 | 0.008460407 |  |  | 565.0000002 | 0.5177757 | 0.577756 | 0.1845391 | 0.5546748 | 0.00368211 | 0.554687 | 0.003286883
|  |  | 422.0000004 | 0.5148327 | 0.5019215 | 0.009721619 | 0.5114024 | 0.02744167 | 0.5114309 | 0.07620212 |  |  | 346.0000002 | 0.398272 | 0.4171526 | 0.01717867 | 0.4236173 | 0.007908774 | 0.4235098 | 0.02193436 |  |  | 570 | 0.6636692 | 0.6056949 | 0.05470674 | 0.6332424 | 0.02610869 | 0.6333187 | 0.03291244 |  |  | 570 | 0.6958895 | 0.6720565 | 0.09439289 | 0.7186209 | 0.02049118 | 0.7188781 | 0.02211351 |  |  | 18660 | 0.6869118 | 0.867871 | 0.01169742 | 0.6881343 | 0.002960827 | 0.6881101 | 0.00846297 |  |  | 570 | 0.5199511 | 0.5794275 | 0.1837019 | 0.554733 | 0.003632759 | 0.5547438 | 0.00328278
|  |  | 427.0000002 | 0.5184165 | 0.5048496 | 0.009771236 | 0.5149279 | 0.02762802 | 0.5149521 | 0.07669511 |  |  | 351 | 0.4030743 | 0.420151 | 0.01729936 | 0.4266593 | 0.007963563 | 0.4265542 | 0.02208605 |  |  | 574.9999998 | 0.6679853 | 0.6081462 | 0.05480718 | 0.6355931 | 0.02610818 | 0.6356707 | 0.03291157 |  |  | 574.9999998 | 0.6958895 | 0.6744238 | 0.09429404 | 0.7198883 | 0.02027043 | 0.7201431 | 0.02187729 |  |  | 18960 | 0.6891498 | 0.867871 | 0.01169742 | 0.6884777 | 0.0029649 | 0.6884537 | 0.008465566 |  |  | 575.0000004 | 0.5177757 | 0.5810768 | 0.1828545 | 0.5547886 | 0.003587065 | 0.554798 | 0.003279037
|  |  | 432 | 0.5211044 | 0.5077582 | 0.009820148 | 0.5184205 | 0.02781264 | 0.5184404 | 0.07718311 |  |  | 355.9999998 | 0.4069161 | 0.4231277 | 0.0174189 | 0.4296788 | 0.008017777 | 0.429576 | 0.02223613 |  |  | 580.0000002 | 0.6701433 | 0.6105805 | 0.05490396 | 0.6379232 | 0.02610576 | 0.638002 | 0.03290828 |  |  | 579.9999996 | 0.6958895 | 0.676768 | 0.09418826 | 0.7211305 | 0.02005095 | 0.7213829 | 0.02164247 |  |  | 19260 | 0.6891498 | 0.867871 | 0.01169742 | 0.6888207 | 0.002969019 | 0.6887968 | 0.008468194 |  |  | 580.0000002 | 0.5177757 | 0.5827042 | 0.1819974 | 0.5548416 | 0.003544799 | 0.5548497 | 0.003275625
|  |  | 437.0000004 | 0.5246882 | 0.5106476 | 0.009868355 | 0.5218805 | 0.02799556 | 0.5218961 | 0.07766617 |  |  | 361.0000002 | 0.4107579 | 0.426083 | 0.01753731 | 0.4326762 | 0.008071416 | 0.4325758 | 0.02238459 |  |  | 585 | 0.6723013 | 0.6129982 | 0.05499713 | 0.6402328 | 0.02610145 | 0.6403129 | 0.03290262 |  |  | 585 | 0.697571 | 0.6790894 | 0.0940757 | 0.7223479 | 0.01983278 | 0.7225978 | 0.02140911 |  |  | 19560 | 0.6936256 | 0.8678711 | 0.01169742 | 0.6891634 | 0.002973182 | 0.6891396 | 0.008470853 |  |  | 585 | 0.5177757 | 0.58431 | 0.1811309 | 0.5548922 | 0.003505742 | 0.554899 | 0.003272514
|  |  | 442.0000002 | 0.5264802 | 0.513518 | 0.00991586 | 0.5253083 | 0.02817677 | 0.5253198 | 0.07814438 |  |  | 366 | 0.4145998 | 0.4290172 | 0.01765459 | 0.435652 | 0.008124482 | 0.4355539 | 0.02253145 |  |  | 589.9999998 | 0.6744594 | 0.6153993 | 0.05508672 | 0.6425223 | 0.0260953 | 0.6426036 | 0.03289462 |  |  | 589.9999998 | 0.700934 | 0.6813881 | 0.0939565 | 0.723541 | 0.01961598 | 0.7237885 | 0.02117725 |  |  | 19860 | 0.6891498 | 0.8678711 | 0.01169742 | 0.6895057 | 0.002977388 | 0.6894819 | 0.008473544 |  |  | 590.0000004 | 0.5177757 | 0.5858944 | 0.1802554 | 0.5549405 | 0.003469685 | 0.5549462 | 0.003269681
|  |  | 447 | 0.5309599 | 0.5163696 | 0.009962662 | 0.5287042 | 0.02835632 | 0.5287116 | 0.07861779 |  |  | 370.9999998 | 0.4184416 | 0.4319309 | 0.01777074 | 0.4386065 | 0.008176976 | 0.4385107 | 0.02267671 |  |  | 595.0000002 | 0.6776964 | 0.6177838 | 0.05517276 | 0.6447917 | 0.02608733 | 0.6448742 | 0.03288433 |  |  | 594.9999996 | 0.6992525 | 0.6836645 | 0.09383079 | 0.7247104 | 0.01940057 | 0.7249555 | 0.02094693 |  |  | 20160 | 0.6891498 | 0.8678711 | 0.01169742 | 0.6898475 | 0.002981638 | 0.6898239 | 0.008476265 |  |  | 595.0000002 | 0.5177757 | 0.5874578 | 0.1793713 | 0.5549867 | 0.003436427 | 0.5549913 | 0.003267101
|  |  | 452.0000004 | 0.5354397 | 0.5192027 | 0.01000876 | 0.5320687 | 0.0285342 | 0.5320721 | 0.07908645 |  |  | 376.0000002 | 0.421323 | 0.4348243 | 0.01788577 | 0.4415401 | 0.008228901 | 0.4414465 | 0.02282036 |  |  | 600 | 0.6766174 | 0.6201521 | 0.05525528 | 0.6470413 | 0.02607757 | 0.6471249 | 0.03287178 |  |  | 600 | 0.697571 | 0.6859186 | 0.09369872 | 0.7258565 | 0.01918661 | 0.7260991 | 0.02071821 |  |  | 20460 | 0.6913877 | 0.8678711 | 0.01169742 | 0.690189 | 0.002985931 | 0.6901654 | 0.008479018 |  |  | 600 | 0.5156002 | 0.5890004 | 0.178479 | 0.5550309 | 0.003405778 | 0.5550343 | 0.003264752
|  |  | 457.0000002 | 0.5372316 | 0.5220175 | 0.01005416 | 0.5354021 | 0.02871046 | 0.5354014 | 0.07955044 |  |  | 381 | 0.4251648 | 0.4376978 | 0.01799968 | 0.4444531 | 0.008280256 | 0.4443617 | 0.02296241 |  |  | 604.9999998 | 0.6798545 | 0.6225041 | 0.05533433 | 0.6492711 | 0.02606606 | 0.6493559 | 0.03285701 |  |  | 604.9999998 | 0.6992525 | 0.6881508 | 0.0935604 | 0.7269798 | 0.01897413 | 0.7272199 | 0.02049113 |  |  | 20760 | 0.6913877 | 0.8678711 | 0.01169742 | 0.6905301 | 0.002990265 | 0.6905066 | 0.008481801 |  |  | 605.0000004 | 0.5112493 | 0.5905226 | 0.1775789 | 0.5550732 | 0.003377557 | 0.5550755 | 0.003262615
|  |  | 462 | 0.5417114 | 0.5248142 | 0.01009887 | 0.5387048 | 0.02888509 | 0.5387001 | 0.08000982 |  |  | 385.9999998 | 0.4299671 | 0.4405517 | 0.01811247 | 0.4473459 | 0.008331044 | 0.4472566 | 0.02310287 |  |  | 610.0000002 | 0.6820125 | 0.62484 | 0.05540994 | 0.6514815 | 0.02605282 | 0.6515674 | 0.03284006 |  |  | 609.9999996 | 0.7026155 | 0.6903612 | 0.09341598 | 0.7280807 | 0.01876317 | 0.7283184 | 0.02026572 |  |  | 21060 | 0.6958636 | 0.8678711 | 0.01169742 | 0.6908708 | 0.002994642 | 0.6908474 | 0.008484615 |  |  | 610.0000002 | 0.5177757 | 0.5920245 | 0.1766714 | 0.5551136 | 0.003351592 | 0.555115 | 0.003260671
|  |  | 467.0000004 | 0.5443993 | 0.5275929 | 0.01014287 | 0.541977 | 0.02905812 | 0.5419684 | 0.08046463 |  |  | 391.0000002 | 0.431888 | 0.4433865 | 0.01822414 | 0.4502188 | 0.008381264 | 0.4501316 | 0.02324174 |  |  | 615 | 0.6852495 | 0.6271599 | 0.05548214 | 0.6536725 | 0.02603788 | 0.6537595 | 0.03282097 |  |  | 615 | 0.700934 | 0.69255 | 0.09326558 | 0.7291597 | 0.01855377 | 0.7293949 | 0.02004202 |  |  | 21360 | 0.6936256 | 0.8678711 | 0.01169742 | 0.6912111 | 0.002999059 | 0.6911878 | 0.008487458 |  |  | 615 | 0.5177757 | 0.5935064 | 0.1757568 | 0.5551523 | 0.003327721 | 0.5551527 | 0.003258904
|  |  | 472.0000002 | 0.5461912 | 0.5303539 | 0.01018618 | 0.5452192 | 0.02922956 | 0.5452067 | 0.08091494 |  |  | 396 | 0.4366903 | 0.4462023 | 0.01833471 | 0.4530721 | 0.008430919 | 0.452987 | 0.023379 |  |  | 619.9999998 | 0.6863286 | 0.629464 | 0.05555097 | 0.6558443 | 0.02602128 | 0.6559324 | 0.03279978 |  |  | 619.9999998 | 0.6992525 | 0.6947176 | 0.09310934 | 0.7302173 | 0.01834595 | 0.7304499 | 0.01982007 |  |  | 21660 | 0.6958636 | 0.8678711 | 0.01169742 | 0.691551 | 0.003003517 | 0.6915278 | 0.008490332 |  |  | 620.0000004 | 0.5177757 | 0.5949687 | 0.1748354 | 0.5551894 | 0.003305791 | 0.5551889 | 0.003257297
|  |  | 477 | 0.5488791 | 0.5330973 | 0.0102288 | 0.5484316 | 0.02939944 | 0.5484152 | 0.08136081 |  |  | 400.9999998 | 0.4405321 | 0.4489995 | 0.01844417 | 0.455906 | 0.008480007 | 0.455823 | 0.02351468 |  |  | 625.0000002 | 0.6895656 | 0.6317523 | 0.05561647 | 0.6579972 | 0.02600304 | 0.6580863 | 0.03277652 |  |  | 624.9999996 | 0.700934 | 0.696864 | 0.09294737 | 0.7312537 | 0.01813975 | 0.7314839 | 0.0195999 |  |  | 21960 | 0.6981015 | 0.8678711 | 0.01169742 | 0.6918906 | 0.003008014 | 0.6918674 | 0.008493235 |  |  | 625.0000002 | 0.5177757 | 0.5964115 | 0.1739076 | 0.5552249 | 0.003285658 | 0.5552235 | 0.003255838
|  |  | 482.0000004 | 0.551567 | 0.5358234 | 0.01027073 | 0.5516146 | 0.02956777 | 0.5515945 | 0.0818023 |  |  | 406.0000002 | 0.4443739 | 0.4517785 | 0.01855252 | 0.458721 | 0.008528531 | 0.45864 | 0.02364876 |  |  | 630 | 0.6895656 | 0.634025 | 0.05567866 | 0.6601312 | 0.02598319 | 0.6602213 | 0.03275123 |  |  | 630 | 0.7026155 | 0.6989895 | 0.09277981 | 0.7322696 | 0.01793519 | 0.7324973 | 0.01938155 |  |  | 22260 | 0.6936256 | 0.8678711 | 0.01169742 | 0.6922297 | 0.003012551 | 0.6922067 | 0.008496167 |  |  | 630 | 0.5221266 | 0.5978352 | 0.1729737 | 0.555259 | 0.003267187 | 0.5552567 | 0.003254513
|  |  | 487.0000002 | 0.5569427 | 0.5385322 | 0.01031196 | 0.5547686 | 0.02973457 | 0.5547447 | 0.08223945 |  |  | 411 | 0.4491762 | 0.4545394 | 0.01865976 | 0.4615172 | 0.00857649 | 0.4614382 | 0.02378126 |  |  | 634.9999998 | 0.6917236 | 0.6362821 | 0.0557376 | 0.6622465 | 0.02596176 | 0.6623376 | 0.03272394 |  |  | 634.9999998 | 0.7026155 | 0.7010942 | 0.09260677 | 0.7332653 | 0.01773232 | 0.7334905 | 0.01916503 |  |  | 22560 | 0.6936256 | 0.8678711 | 0.01169742 | 0.6925685 | 0.003017127 | 0.6925455 | 0.008499128 |  |  | 635.0000004 | 0.5177757 | 0.5992399 | 0.1720341 | 0.5552917 | 0.003250251 | 0.5552886 | 0.00325331
|  |  | 492 | 0.5578387 | 0.5412241 | 0.01035251 | 0.5578938 | 0.02989986 | 0.5578661 | 0.08267232 |  |  | 415.9999998 | 0.4520576 | 0.4572826 | 0.0187659 | 0.4642949 | 0.008623886 | 0.464218 | 0.02391216 |  |  | 640.0000002 | 0.6938817 | 0.6385238 | 0.0557933 | 0.6643434 | 0.02593878 | 0.6644354 | 0.0326947 |  |  | 639.9999996 | 0.7026155 | 0.7031785 | 0.09242838 | 0.7342411 | 0.01753114 | 0.7344638 | 0.01895038 |  |  | 22860 | 0.6981015 | 0.8678712 | 0.01169742 | 0.6929068 | 0.00302174 | 0.692884 | 0.008502118 |  |  | 640.0000002 | 0.5156002 | 0.600626 | 0.1710891 | 0.555323 | 0.003234731 | 0.5553192 | 0.003252219
|  |  | 497.0000004 | 0.5614225 | 0.5438991 | 0.01039237 | 0.5609905 | 0.03006364 | 0.5609592 | 0.08310098 |  |  | 421.0000002 | 0.4539785 | 0.4600083 | 0.01887094 | 0.4670544 | 0.008670719 | 0.4669794 | 0.02404148 |  |  | 645 | 0.6949607 | 0.6407503 | 0.05584581 | 0.6664219 | 0.02591428 | 0.6665149 | 0.03266353 |  |  | 645 | 0.7042969 | 0.7052425 | 0.09224476 | 0.7351976 | 0.01733169 | 0.7354178 | 0.01873764 |  |  | 23160 | 0.6981015 | 0.8678712 | 0.01169742 | 0.6932448 | 0.003026392 | 0.693222 | 0.008505136 |  |  | 645 | 0.5177757 | 0.6019936 | 0.1701389 | 0.5553532 | 0.003220519 | 0.5553486 | 0.003251229
|  |  | 502.0000002 | 0.5650063 | 0.5465574 | 0.01043155 | 0.5640591 | 0.03022594 | 0.5640243 | 0.08352546 |  |  | 426 | 0.4568599 | 0.4627167 | 0.01897487 | 0.469796 | 0.00871699 | 0.4697229 | 0.02416921 |  |  | 649.9999998 | 0.6981977 | 0.6429615 | 0.05589516 | 0.6684823 | 0.02588829 | 0.6685762 | 0.03263048 |  |  | 649.9999998 | 0.7042969 | 0.7072863 | 0.09205602 | 0.736135 | 0.01713398 | 0.7363528 | 0.01852681 |  |  | 23460 | 0.7003395 | 0.8678712 | 0.01169742 | 0.6935824 | 0.00303108 | 0.6935597 | 0.008508183 |  |  | 650.0000004 | 0.5177757 | 0.6033431 | 0.169184 | 0.5553821 | 0.003207509 | 0.5553769 | 0.003250332
|  |  | 507 | 0.5685902 | 0.5491992 | 0.01047005 | 0.5670999 | 0.03038678 | 0.5670615 | 0.08394583 |  |  | 430.9999998 | 0.4626226 | 0.4654082 | 0.0190777 | 0.4725198 | 0.008762699 | 0.4724486 | 0.02429535 |  |  | 655.0000002 | 0.7003558 | 0.6451577 | 0.05594139 | 0.6705246 | 0.02586082 | 0.6706194 | 0.03259558 |  |  | 654.9999996 | 0.6992525 | 0.7093102 | 0.09186228 | 0.7370539 | 0.01693805 | 0.7372691 | 0.01831792 |  |  | 23760 | 0.7003395 | 0.8678712 | 0.01169742 | 0.6939196 | 0.003035805 | 0.693897 | 0.008511257 |  |  | 655.0000002 | 0.5156002 | 0.6046747 | 0.1682245 | 0.55541 | 0.003195606 | 0.555404 | 0.003249519
|  |  | 512.0000004 | 0.5694861 | 0.5518246 | 0.01050786 | 0.5701133 | 0.03054616 | 0.5700713 | 0.08436213 |  |  | 436.0000002 | 0.465504 | 0.4680829 | 0.01917944 | 0.4752261 | 0.008807846 | 0.4751569 | 0.02441991 |  |  | 660 | 0.7025138 | 0.6473389 | 0.05598453 | 0.6725491 | 0.02583192 | 0.6726447 | 0.03255885 |  |  | 660 | 0.7076599 | 0.7113144 | 0.09166366 | 0.7379544 | 0.0167439 | 0.7381671 | 0.018111 |  |  | 24060 | 0.6936256 | 0.8678712 | 0.01169742 | 0.6942565 | 0.003040566 | 0.6942339 | 0.008514359 |  |  | 660 | 0.524302 | 0.6059886 | 0.1672608 | 0.5554367 | 0.003184722 | 0.5554302 | 0.003248782
|  |  | 517.0000002 | 0.572174 | 0.5544338 | 0.01054501 | 0.5730993 | 0.03070411 | 0.573054 | 0.08477441 |  |  | 441 | 0.4683854 | 0.4707412 | 0.01928007 | 0.4779152 | 0.008852433 | 0.4778478 | 0.02454288 |  |  | 664.9999998 | 0.7025138 | 0.6495053 | 0.05602462 | 0.6745559 | 0.02580161 | 0.6746524 | 0.03252035 |  |  | 664.9999998 | 0.7076599 | 0.7132991 | 0.09146027 | 0.7388371 | 0.01655157 | 0.7390473 | 0.01790607 |  |  | 24360 | 0.6958636 | 0.8678712 | 0.01169742 | 0.6945929 | 0.003045363 | 0.6945705 | 0.008517489 |  |  | 665.0000004 | 0.5199511 | 0.607285 | 0.1662931 | 0.5554625 | 0.003174774 | 0.5554553 | 0.003248116
|  |  | 522 | 0.5757578 | 0.5570269 | 0.01058147 | 0.5760585 | 0.03086064 | 0.5760097 | 0.08518274 |  |  | 445.9999998 | 0.4731877 | 0.4733831 | 0.0193796 | 0.4805872 | 0.00889646 | 0.4805216 | 0.02466428 |  |  | 670.0000002 | 0.7057508 | 0.6516569 | 0.05606169 | 0.6765451 | 0.02576991 | 0.6766424 | 0.03248009 |  |  | 669.9999996 | 0.7076599 | 0.7152645 | 0.09125221 | 0.7397022 | 0.01636106 | 0.73991 | 0.01770314 |  |  | 24660 | 0.6981015 | 0.8678712 | 0.01169742 | 0.694929 | 0.003050194 | 0.6949066 | 0.008520646 |  |  | 670.0000002 | 0.5156002 | 0.6085642 | 0.1653218 | 0.5554874 | 0.003165684 | 0.5554796 | 0.003247513
|  |  | 527.0000004 | 0.5766538 | 0.5596041 | 0.01061727 | 0.5789911 | 0.03101577 | 0.5789389 | 0.08558714 |  |  | 451.0000002 | 0.4751086 | 0.476009 | 0.01947804 | 0.4832424 | 0.008939929 | 0.4831786 | 0.02478409 |  |  | 675 | 0.7068299 | 0.6537938 | 0.05609578 | 0.678517 | 0.02573685 | 0.6786151 | 0.03243812 |  |  | 675 | 0.7059784 | 0.7172106 | 0.0910396 | 0.7405502 | 0.01617239 | 0.7407555 | 0.01750222 |  |  | 24960 | 0.6936256 | 0.8678712 | 0.01169742 | 0.6952646 | 0.00305506 | 0.6952424 | 0.00852383 |  |  | 675 | 0.5221266 | 0.6098264 | 0.1643471 | 0.5555113 | 0.003157383 | 0.555503 | 0.003246968
|  |  | 532.0000002 | 0.5820295 | 0.5621655 | 0.0106524 | 0.5818973 | 0.03116951 | 0.5818418 | 0.08598768 |  |  | 456 | 0.4789504 | 0.478619 | 0.01957538 | 0.4858809 | 0.008982838 | 0.4858189 | 0.02490232 |  |  | 679.9999998 | 0.7089879 | 0.6559162 | 0.05612691 | 0.6804716 | 0.02570245 | 0.6805705 | 0.03239446 |  |  | 679.9999998 | 0.7059784 | 0.7191379 | 0.09082255 | 0.7413813 | 0.01598557 | 0.7415841 | 0.01730335 |  |  | 25260 | 0.7003395 | 0.8678712 | 0.01169742 | 0.6955999 | 0.00305996 | 0.6955777 | 0.00852704 |  |  | 680.0000004 | 0.5221266 | 0.6110718 | 0.1633692 | 0.5555344 | 0.003149805 | 0.5555255 | 0.003246475
|  |  | 537 | 0.5838215 | 0.5647112 | 0.01068687 | 0.5847775 | 0.03132187 | 0.5847187 | 0.0863844 |  |  | 460.9999998 | 0.4818318 | 0.4812133 | 0.01967162 | 0.488503 | 0.00902519 | 0.4884428 | 0.02501897 |  |  | 685.0000002 | 0.7079089 | 0.6580242 | 0.05615514 | 0.6824091 | 0.02566675 | 0.6825088 | 0.03234915 |  |  | 684.9999996 | 0.7110229 | 0.7210463 | 0.09060117 | 0.7421959 | 0.01580063 | 0.7423963 | 0.01710652 |  |  | 25560 | 0.7003395 | 0.8678712 | 0.01169742 | 0.6959348 | 0.003064894 | 0.6959127 | 0.008530277 |  |  | 685.0000002 | 0.5221266 | 0.6123007 | 0.1623885 | 0.5555567 | 0.00314289 | 0.5555473 | 0.00324603
|  |  | 542.0000004 | 0.5847174 | 0.5672413 | 0.01072067 | 0.5876319 | 0.03147287 | 0.5875699 | 0.08677734 |  |  | 466.0000002 | 0.4847131 | 0.4837921 | 0.01976677 | 0.4911088 | 0.009066986 | 0.4910504 | 0.02513404 |  |  | 690 | 0.7100669 | 0.6601178 | 0.05618049 | 0.6843297 | 0.02562976 | 0.6844302 | 0.03230223 |  |  | 690 | 0.7110229 | 0.7229362 | 0.09037555 | 0.7429944 | 0.01561757 | 0.7431923 | 0.01691176 |  |  | 25860 | 0.6981015 | 0.8678712 | 0.01169742 | 0.6962693 | 0.00306986 | 0.6962473 | 0.00853354 |  |  | 690 | 0.5221266 | 0.6135133 | 0.1614052 | 0.5555782 | 0.003136581 | 0.5555683 | 0.003245628
|  |  | 547.0000002 | 0.5891972 | 0.5697561 | 0.01075381 | 0.5904608 | 0.03162253 | 0.5903957 | 0.08716656 |  |  | 471 | 0.488555 | 0.4863557 | 0.01986082 | 0.4936986 | 0.009108225 | 0.4936419 | 0.02524755 |  |  | 694.9999998 | 0.714383 | 0.6621972 | 0.05620299 | 0.6862335 | 0.02559152 | 0.6863347 | 0.03225371 |  |  | 694.9999998 | 0.7076599 | 0.7248076 | 0.0901458 | 0.743777 | 0.0154364 | 0.7439725 | 0.01671907 |  |  | 26160 | 0.7003395 | 0.8678712 | 0.01169742 | 0.6966035 | 0.003074858 | 0.6965815 | 0.008536829 |  |  | 695.0000004 | 0.5177757 | 0.6147097 | 0.1604194 | 0.555599 | 0.003130828 | 0.5555887 | 0.003245266
|  |  | 552 | 0.592781 | 0.5722556 | 0.0107863 | 0.5932645 | 0.03177086 | 0.5931962 | 0.0875521 |  |  | 475.9999998 | 0.4914363 | 0.4889042 | 0.01995377 | 0.4962724 | 0.00914891 | 0.4962175 | 0.02535948 |  |  | 700.0000002 | 0.715462 | 0.6642624 | 0.05622268 | 0.6881207 | 0.02555205 | 0.6882226 | 0.03220364 |  |  | 699.9999996 | 0.7127043 | 0.7266608 | 0.08991202 | 0.744544 | 0.01525713 | 0.7447371 | 0.01652847 |  |  | 26460 | 0.7070533 | 0.8678712 | 0.01169742 | 0.6969372 | 0.003079889 | 0.6969154 | 0.008540143 |  |  | 700.0000002 | 0.5221266 | 0.6158903 | 0.1594316 | 0.5556192 | 0.003125583 | 0.5556084 | 0.003244939
|  |  | 557.0000004 | 0.594573 | 0.57474 | 0.01081814 | 0.5960433 | 0.03191787 | 0.5959719 | 0.087934 |  |  | 481.0000002 | 0.4943177 | 0.4914377 | 0.02004564 | 0.4988306 | 0.009189041 | 0.4987773 | 0.02546984 |  |  | 705 | 0.716541 | 0.6663136 | 0.05623959 | 0.6899914 | 0.02551136 | 0.690094 | 0.03215204 |  |  | 705 | 0.7110229 | 0.728496 | 0.08967432 | 0.7452959 | 0.01507978 | 0.7454866 | 0.01633997 |  |  | 26760 | 0.7048154 | 0.8678712 | 0.01169742 | 0.6972706 | 0.003084951 | 0.6972488 | 0.008543483 |  |  | 705 | 0.5156002 | 0.6170552 | 0.1584418 | 0.5556387 | 0.003120803 | 0.5556274 | 0.003244645
|  |  | 562.0000002 | 0.5963649 | 0.5772094 | 0.01084933 | 0.5987974 | 0.03206358 | 0.5987229 | 0.08831231 |  |  | 486 | 0.4981595 | 0.4939565 | 0.0201364 | 0.5013732 | 0.009228619 | 0.5013216 | 0.02557863 |  |  | 709.9999998 | 0.71762 | 0.6683509 | 0.05625376 | 0.6918458 | 0.02546949 | 0.691949 | 0.03209895 |  |  | 709.9999998 | 0.7127043 | 0.7303133 | 0.08943279 | 0.7460329 | 0.01490434 | 0.7462212 | 0.01615356 |  |  | 27060 | 0.7048154 | 0.8678712 | 0.01169742 | 0.6976036 | 0.003090043 | 0.6975819 | 0.008546849 |  |  | 710.0000004 | 0.5199511 | 0.6182045 | 0.1574503 | 0.5556575 | 0.003116447 | 0.5556459 | 0.00324438
|  |  | 567 | 0.5990527 | 0.5796638 | 0.01087987 | 0.601527 | 0.032208 | 0.6014496 | 0.08868708 |  |  | 490.9999998 | 0.5020014 | 0.4964607 | 0.02022608 | 0.5039004 | 0.009267646 | 0.5038505 | 0.02568586 |  |  | 715.0000002 | 0.7208571 | 0.6703743 | 0.05626522 | 0.6936839 | 0.02542646 | 0.6937878 | 0.03204439 |  |  | 714.9999996 | 0.7110229 | 0.7321128 | 0.08918752 | 0.7467552 | 0.01473083 | 0.7469411 | 0.01596927 |  |  | 27360 | 0.7048154 | 0.8678712 | 0.01169742 | 0.6979362 | 0.003095166 | 0.6979146 | 0.008550239 |  |  | 715.0000002 | 0.5177757 | 0.6193387 | 0.1564574 | 0.5556758 | 0.00311248 | 0.5556638 | 0.003244142
|  |  | 572.0000004 | 0.6026366 | 0.5821035 | 0.01090977 | 0.6042325 | 0.03235115 | 0.6041522 | 0.08905834 |  |  | 496.0000002 | 0.5048827 | 0.4989505 | 0.02031467 | 0.5064124 | 0.009306122 | 0.5063641 | 0.02579153 |  |  | 720 | 0.7219361 | 0.6723839 | 0.056274 | 0.695506 | 0.0253823 | 0.6956105 | 0.03198839 |  |  | 720 | 0.7093414 | 0.7338949 | 0.08893862 | 0.7474633 | 0.01455926 | 0.7476468 | 0.0157871 |  |  | 27660 | 0.7115292 | 0.8678712 | 0.01169742 | 0.6982684 | 0.00310032 | 0.6982469 | 0.008553654 |  |  | 720 | 0.5156002 | 0.6204577 | 0.1554632 | 0.5556936 | 0.003108868 | 0.5556811 | 0.003243928
|  |  | 577.0000002 | 0.6053245 | 0.5845285 | 0.01093903 | 0.6069141 | 0.03249304 | 0.6068309 | 0.08942613 |  |  | 501 | 0.5077641 | 0.501426 | 0.02040216 | 0.5089094 | 0.00934405 | 0.5088626 | 0.02589565 |  |  | 724.9999998 | 0.7240941 | 0.6743799 | 0.05628014 | 0.6973122 | 0.02533701 | 0.6974173 | 0.03193099 |  |  | 724.9999998 | 0.7127043 | 0.7356596 | 0.08868618 | 0.7481573 | 0.01438962 | 0.7483384 | 0.01560705 |  |  | 27960 | 0.7070533 | 0.8678712 | 0.01169742 | 0.6986003 | 0.003105502 | 0.6985789 | 0.008557093 |  |  | 725.0000004 | 0.524302 | 0.6215619 | 0.154468 | 0.5557108 | 0.00310558 | 0.555698 | 0.003243736
|  |  | 582 | 0.6071164 | 0.5869389 | 0.01096766 | 0.6095721 | 0.03263367 | 0.609486 | 0.08979051 |  |  | 505.9999998 | 0.5106455 | 0.5038874 | 0.02048857 | 0.5113914 | 0.00938143 | 0.5113462 | 0.02599821 |  |  | 730.0000002 | 0.7262522 | 0.6763624 | 0.05628367 | 0.6991026 | 0.02529064 | 0.6992082 | 0.03187222 |  |  | 729.9999996 | 0.7110229 | 0.7374071 | 0.08843028 | 0.7488376 | 0.01422193 | 0.7490164 | 0.01542912 |  |  | 28260 | 0.7048154 | 0.8678712 | 0.01169742 | 0.6989317 | 0.003110713 | 0.6989104 | 0.008560557 |  |  | 730.0000002 | 0.5264774 | 0.6226514 | 0.1534719 | 0.5557275 | 0.003102587 | 0.5557144 | 0.003243564
|  |  | 587.0000004 | 0.6098042 | 0.5893349 | 0.01099565 | 0.6122066 | 0.03277307 | 0.6121178 | 0.09015151 |  |  | 511.0000002 | 0.5154478 | 0.5063348 | 0.02057389 | 0.5138586 | 0.009418263 | 0.513815 | 0.02609922 |  |  | 735 | 0.7262522 | 0.6783313 | 0.05628462 | 0.7008773 | 0.0252432 | 0.7009836 | 0.03181209 |  |  | 735 | 0.7143858 | 0.7391375 | 0.08817103 | 0.7495044 | 0.01405619 | 0.7496808 | 0.01525333 |  |  | 28560 | 0.7003395 | 0.8678712 | 0.01169742 | 0.6992628 | 0.003115953 | 0.6992416 | 0.008564044 |  |  | 735 | 0.5221266 | 0.6237265 | 0.1524752 | 0.5557438 | 0.003099865 | 0.5557304 | 0.00324341
|  |  | 592.0000002 | 0.6124921 | 0.5917166 | 0.01102302 | 0.614818 | 0.03291125 | 0.6147264 | 0.09050917 |  |  | 516 | 0.5173687 | 0.5087684 | 0.02065812 | 0.5163112 | 0.009454552 | 0.5162692 | 0.02619868 |  |  | 739.9999998 | 0.7284102 | 0.680287 | 0.05628303 | 0.7026366 | 0.02519472 | 0.7027434 | 0.03175064 |  |  | 739.9999998 | 0.7160673 | 0.7408511 | 0.08790851 | 0.750158 | 0.01389239 | 0.7503321 | 0.01507967 |  |  | 28860 | 0.7070533 | 0.8678712 | 0.01169742 | 0.6995936 | 0.003121221 | 0.6995724 | 0.008567555 |  |  | 740.0000004 | 0.5177757 | 0.6247872 | 0.1514781 | 0.5557596 | 0.003097388 | 0.5557459 | 0.003243272
|  |  | 597 | 0.61518 | 0.594084 | 0.01104977 | 0.6174065 | 0.03304823 | 0.6173122 | 0.09086353 |  |  | 520.9999998 | 0.5212105 | 0.5111883 | 0.02074127 | 0.5187493 | 0.009490298 | 0.5187089 | 0.0262966 |  |  | 745.0000002 | 0.7294892 | 0.6822293 | 0.05627892 | 0.7043805 | 0.02514521 | 0.7044878 | 0.0316879 |  |  | 744.9999996 | 0.7160673 | 0.742548 | 0.08764281 | 0.7507986 | 0.01373054 | 0.7509704 | 0.01490815 |  |  | 29160 | 0.7115292 | 0.8678712 | 0.01169742 | 0.6999239 | 0.003126516 | 0.6999028 | 0.00857109 |  |  | 745.0000002 | 0.5221266 | 0.6258339 | 0.1504807 | 0.555775 | 0.003095135 | 0.555761 | 0.003243149
|  |  | 602.0000004 | 0.6178679 | 0.5964373 | 0.0110759 | 0.6199724 | 0.033184 | 0.6198754 | 0.09121463 |  |  | 526.0000002 | 0.5231314 | 0.5135947 | 0.02082333 | 0.521173 | 0.009525502 | 0.5211341 | 0.02639298 |  |  | 750 | 0.7305682 | 0.6841584 | 0.05627233 | 0.7061091 | 0.0250947 | 0.7062169 | 0.0316239 |  |  | 750 | 0.7143858 | 0.7442284 | 0.08737402 | 0.7514266 | 0.01357065 | 0.7515961 | 0.01473876 |  |  | 29460 | 0.7160051 | 0.8678712 | 0.01169742 | 0.7002538 | 0.003131839 | 0.7002329 | 0.008574648 |  |  | 750 | 0.524302 | 0.6268666 | 0.1494833 | 0.55579 | 0.003093088 | 0.5557757 | 0.00324304
|  |  | 607.0000002 | 0.6187638 | 0.5987766 | 0.01110141 | 0.6225158 | 0.03331859 | 0.6224161 | 0.09156251 |  |  | 531 | 0.5260128 | 0.5159876 | 0.02090431 | 0.5235825 | 0.009560167 | 0.5235451 | 0.02648783 |  |  | 754.9999998 | 0.7327263 | 0.6860745 | 0.05626329 | 0.7078226 | 0.0250432 | 0.707931 | 0.03155866 |  |  | 754.9999998 | 0.7143858 | 0.7458924 | 0.08710222 | 0.7520422 | 0.0134127 | 0.7522094 | 0.0145715 |  |  | 29760 | 0.7070533 | 0.8678712 | 0.01169742 | 0.7005834 | 0.003137188 | 0.7005625 | 0.008578229 |  |  | 755.0000004 | 0.5199511 | 0.6278857 | 0.1484859 | 0.5558047 | 0.003091226 | 0.5557901 | 0.003242942
|  |  | 612 | 0.6205557 | 0.6011019 | 0.01112631 | 0.625037 | 0.03345201 | 0.6249348 | 0.0919072 |  |  | 535.9999998 | 0.5288942 | 0.5183673 | 0.02098422 | 0.525978 | 0.009594294 | 0.525942 | 0.02658115 |  |  | 760.0000002 | 0.7338053 | 0.6879775 | 0.05625184 | 0.7095212 | 0.02499075 | 0.70963 | 0.0314922 |  |  | 759.9999996 | 0.7127043 | 0.7475402 | 0.0868275 | 0.7526456 | 0.01325671 | 0.7528105 | 0.01440639 |  |  | 30060 | 0.7115292 | 0.8678712 | 0.01169742 | 0.7009126 | 0.003142563 | 0.7008918 | 0.008581833 |  |  | 760.0000002 | 0.524302 | 0.6288912 | 0.1474889 | 0.555819 | 0.003089535 | 0.5558041 | 0.003242855
|  |  | 617.0000004 | 0.6250355 | 0.6034135 | 0.01115061 | 0.6275362 | 0.03358427 | 0.6274315 | 0.09224876 |  |  | 541.0000002 | 0.5317755 | 0.5207338 | 0.02106304 | 0.5283594 | 0.009627885 | 0.528325 | 0.02667295 |  |  | 765 | 0.7348843 | 0.6898677 | 0.056238 | 0.711205 | 0.02493736 | 0.7113143 | 0.03142457 |  |  | 765 | 0.7160673 | 0.749172 | 0.08654993 | 0.753237 | 0.01310267 | 0.7533998 | 0.0142434 |  |  | 30360 | 0.7092912 | 0.8678712 | 0.01169742 | 0.7012415 | 0.003147964 | 0.7012207 | 0.008585459 |  |  | 765 | 0.524302 | 0.6298833 | 0.1464923 | 0.5558329 | 0.003087998 | 0.5558178 | 0.003242778
|  |  | 622.0000002 | 0.6268274 | 0.6057113 | 0.0111743 | 0.6300137 | 0.03371539 | 0.6299065 | 0.0925872 |  |  | 546 | 0.5336964 | 0.5230873 | 0.02114079 | 0.530727 | 0.009660943 | 0.530694 | 0.02676323 |  |  | 769.9999998 | 0.7370423 | 0.691745 | 0.05622181 | 0.712874 | 0.02488305 | 0.7129837 | 0.03135577 |  |  | 769.9999998 | 0.7143858 | 0.7507878 | 0.08626961 | 0.7538168 | 0.01295059 | 0.7539773 | 0.01408255 |  |  | 30660 | 0.7115292 | 0.8678712 | 0.01169742 | 0.7015699 | 0.00315339 | 0.7015493 | 0.008589108 |  |  | 770.0000004 | 0.5221266 | 0.6308623 | 0.1454963 | 0.5558465 | 0.003086602 | 0.5558312 | 0.00324271
|  |  | 627 | 0.6295153 | 0.6079955 | 0.01119739 | 0.6324697 | 0.03384536 | 0.6323601 | 0.09292257 |  |  | 550.9999998 | 0.5384987 | 0.5254278 | 0.02121747 | 0.5330808 | 0.009693468 | 0.5330493 | 0.026852 |  |  | 775.0000002 | 0.7392004 | 0.6936096 | 0.05620329 | 0.7145285 | 0.02482785 | 0.7146386 | 0.03128584 |  |  | 774.9999996 | 0.7160673 | 0.752388 | 0.08598661 | 0.7543852 | 0.01280044 | 0.7545434 | 0.01392383 |  |  | 30960 | 0.7137671 | 0.8678712 | 0.01169742 | 0.701898 | 0.00315884 | 0.7018774 | 0.008592779 |  |  | 775.0000002 | 0.524302 | 0.6318282 | 0.1445011 | 0.5558599 | 0.003085335 | 0.5558443 | 0.00324265
|  |  | 632.0000004 | 0.6313072 | 0.6102662 | 0.01121989 | 0.6349044 | 0.03397422 | 0.6347924 | 0.09325491 |  |  | 556.0000002 | 0.5413801 | 0.5277555 | 0.02129308 | 0.535421 | 0.009725463 | 0.5353909 | 0.02693926 |  |  | 780 | 0.7402794 | 0.6954615 | 0.05618248 | 0.7161685 | 0.02477176 | 0.7162791 | 0.0312148 |  |  | 780 | 0.7177488 | 0.7539725 | 0.08570101 | 0.7549423 | 0.01265224 | 0.7550983 | 0.01376723 |  |  | 31260 | 0.7137671 | 0.8678712 | 0.01169742 | 0.7022257 | 0.003164316 | 0.7022052 | 0.008596472 |  |  | 780 | 0.5221266 | 0.6327814 | 0.1435069 | 0.5558729 | 0.003084184 | 0.5558572 | 0.003242597
|  |  | 637.0000002 | 0.6330991 | 0.6125234 | 0.0112418 | 0.637318 | 0.03410196 | 0.6372037 | 0.09358425 |  |  | 561 | 0.543301 | 0.5300706 | 0.02136762 | 0.5377478 | 0.00975693 | 0.5377191 | 0.02702502 |  |  | 784.9999998 | 0.7413584 | 0.6973009 | 0.05615941 | 0.7177942 | 0.02471482 | 0.7179052 | 0.03114268 |  |  | 784.9999998 | 0.7160673 | 0.7555416 | 0.08541289 | 0.7554884 | 0.01250599 | 0.7556422 | 0.01361275 |  |  | 31560 | 0.7160051 | 0.8678712 | 0.01169742 | 0.702553 | 0.003169815 | 0.7025326 | 0.008600186 |  |  | 785.0000004 | 0.524302 | 0.6337218 | 0.1425137 | 0.5558857 | 0.00308314 | 0.5558697 | 0.003242551
|  |  | 642 | 0.635787 | 0.6147673 | 0.01126313 | 0.6397108 | 0.03422861 | 0.6395942 | 0.09391063 |  |  | 565.9999998 | 0.5461824 | 0.532373 | 0.02144109 | 0.5400611 | 0.009787873 | 0.5400338 | 0.02710929 |  |  | 790.0000002 | 0.7413584 | 0.6991277 | 0.05613411 | 0.7194057 | 0.02465704 | 0.719517 | 0.03106951 |  |  | 789.9999996 | 0.7160673 | 0.7570954 | 0.08512233 | 0.7560237 | 0.01236167 | 0.7561754 | 0.01346039 |  |  | 31860 | 0.7092912 | 0.8678712 | 0.01169742 | 0.70288 | 0.003175337 | 0.7028596 | 0.008603922 |  |  | 790.0000002 | 0.524302 | 0.6346498 | 0.1415218 | 0.5558982 | 0.003082192 | 0.5558821 | 0.00324251
|  |  | 647.0000004 | 0.6402668 | 0.6169979 | 0.01128387 | 0.642083 | 0.03435416 | 0.6419641 | 0.09423408 |  |  | 571.0000002 | 0.5490638 | 0.534663 | 0.0215135 | 0.5423611 | 0.009818291 | 0.5423352 | 0.02719207 |  |  | 795 | 0.7424374 | 0.7009422 | 0.0561066 | 0.7210031 | 0.02459844 | 0.7211148 | 0.03099529 |  |  | 795 | 0.7194303 | 0.758634 | 0.0848294 | 0.7565485 | 0.01221928 | 0.756698 | 0.01331014 |  |  | 32160 | 0.7137671 | 0.8678712 | 0.01169742 | 0.7032065 | 0.003180883 | 0.7031863 | 0.008607679 |  |  | 795 | 0.524302 | 0.6355654 | 0.1405313 | 0.5559105 | 0.003081333 | 0.5558941 | 0.003242475
|  |  | 652.0000002 | 0.6411628 | 0.6192154 | 0.01130403 | 0.6444347 | 0.03447864 | 0.6443136 | 0.09455463 |  |  | 576 | 0.5509847 | 0.5369406 | 0.02158485 | 0.544648 | 0.009848189 | 0.5446235 | 0.02727336 |  |  | 799.9999998 | 0.7435164 | 0.7027444 | 0.05607692 | 0.7225865 | 0.02453905 | 0.7226986 | 0.03092007 |  |  | 799.9999998 | 0.7194303 | 0.7601577 | 0.08453417 | 0.7570629 | 0.01207882 | 0.7572103 | 0.01316199 |  |  | 32460 | 0.7160051 | 0.8678712 | 0.01169742 | 0.7035327 | 0.003186451 | 0.7035126 | 0.008611457 |  |  | 800.0000004 | 0.5286529 | 0.6364689 | 0.1395423 | 0.5559225 | 0.003080554 | 0.555906 | 0.003242445
|  |  | 657 | 0.6438506 | 0.6214199 | 0.01132362 | 0.6467663 | 0.03460205 | 0.6466429 | 0.09487232 |  |  | 580.9999998 | 0.555787 | 0.5392059 | 0.02165514 | 0.5469218 | 0.009877569 | 0.5468986 | 0.02735318 |  |  | 805.0000002 | 0.7445954 | 0.7045344 | 0.0560451 | 0.7241562 | 0.02447887 | 0.7242686 | 0.03084387 |  |  | 804.9999996 | 0.7194303 | 0.7616665 | 0.08423672 | 0.7575672 | 0.01194028 | 0.7577125 | 0.01301595 |  |  | 32760 | 0.7160051 | 0.8678712 | 0.01169742 | 0.7038586 | 0.003192042 | 0.7038385 | 0.008615256 |  |  | 805.0000002 | 0.5286529 | 0.6373603 | 0.138555 | 0.5559344 | 0.003079847 | 0.5559177 | 0.003242419
|  |  | 662.0000004 | 0.6456426 | 0.6236113 | 0.01134265 | 0.6490778 | 0.0347244 | 0.6489523 | 0.09518718 |  |  | 586.0000002 | 0.5567474 | 0.5414591 | 0.02172438 | 0.5491826 | 0.009906432 | 0.5491608 | 0.02743153 |  |  | 810 | 0.7467535 | 0.7063122 | 0.05601117 | 0.7257121 | 0.02441793 | 0.7258249 | 0.0307667 |  |  | 810 | 0.7194303 | 0.7631607 | 0.08393711 | 0.7580615 | 0.01180365 | 0.7582047 | 0.01287199 |  |  | 33060 | 0.7137671 | 0.8678712 | 0.01169742 | 0.704184 | 0.003197654 | 0.704164 | 0.008619075 |  |  | 810 | 0.524302 | 0.63824 | 0.1375695 | 0.555946 | 0.003079207 | 0.5559292 | 0.003242396
|  |  | 667.0000002 | 0.6465385 | 0.6257898 | 0.01136111 | 0.6513695 | 0.03484571 | 0.651242 | 0.09549925 |  |  | 591 | 0.5615497 | 0.5437002 | 0.02179257 | 0.5514306 | 0.009934782 | 0.55141 | 0.02750842 |  |  | 814.9999998 | 0.7489115 | 0.708078 | 0.05597515 | 0.7272544 | 0.02435624 | 0.7273675 | 0.03068859 |  |  | 814.9999998 | 0.7194303 | 0.7646403 | 0.08363543 | 0.7585461 | 0.01166894 | 0.7586872 | 0.01273012 |  |  | 33360 | 0.7115292 | 0.8678712 | 0.01169742 | 0.7045091 | 0.003203288 | 0.7044892 | 0.008622914 |  |  | 815.0000004 | 0.5264774 | 0.6391079 | 0.1365858 | 0.5559574 | 0.003078627 | 0.5559404 | 0.003242378
|  |  | 672 | 0.6492264 | 0.6279556 | 0.01137901 | 0.6536416 | 0.03496599 | 0.6535121 | 0.09580855 |  |  | 595.9999998 | 0.5625102 | 0.5459294 | 0.02185971 | 0.5536657 | 0.009962622 | 0.5536465 | 0.02758385 |  |  | 820.0000002 | 0.7489115 | 0.7098318 | 0.05593708 | 0.7287833 | 0.02429383 | 0.7288967 | 0.03060956 |  |  | 819.9999996 | 0.7177488 | 0.7661054 | 0.08333174 | 0.7590212 | 0.01153613 | 0.7591602 | 0.01259032 |  |  | 33660 | 0.7160051 | 0.8678712 | 0.01169742 | 0.7048338 | 0.003208942 | 0.704814 | 0.008626774 |  |  | 820.0000002 | 0.5264774 | 0.6399643 | 0.1356043 | 0.5559687 | 0.003078101 | 0.5559515 | 0.003242362
|  |  | 677.0000004 | 0.6519143 | 0.6301086 | 0.01139636 | 0.6558944 | 0.03508524 | 0.6557628 | 0.09611512 |  |  | 601.0000002 | 0.5653915 | 0.5481466 | 0.0219258 | 0.5558882 | 0.009989952 | 0.5558703 | 0.02765784 |  |  | 825 | 0.7521486 | 0.7115737 | 0.05589698 | 0.7302988 | 0.0242307 | 0.7304125 | 0.03052964 |  |  | 825 | 0.7177488 | 0.7675563 | 0.08302611 | 0.7594869 | 0.01140521 | 0.7596239 | 0.01245259 |  |  | 33960 | 0.718243 | 0.8678712 | 0.01169742 | 0.7051582 | 0.003214618 | 0.7051384 | 0.008630654 |  |  | 850.0000002 | 0.524302 | 0.644869 | 0.1297644 | 0.5560328 | 0.003075849 | 0.5560149 | 0.003242317
|  |  | 682.0000002 | 0.6546021 | 0.6322489 | 0.01141315 | 0.6581279 | 0.03520349 | 0.6579944 | 0.09641899 |  |  | 606 | 0.5673124 | 0.5503521 | 0.02199086 | 0.5580981 | 0.01001678 | 0.5580815 | 0.02773038 |  |  | 829.9999998 | 0.7532276 | 0.7133038 | 0.05585489 | 0.7318011 | 0.02416689 | 0.7319151 | 0.03044885 |  |  | 829.9999998 | 0.7194303 | 0.7689931 | 0.0827186 | 0.7599434 | 0.01127618 | 0.7600784 | 0.01231692 |  |  | 34260 | 0.7160051 | 0.8678712 | 0.01169742 | 0.7054821 | 0.003220313 | 0.7054625 | 0.008634553 |  |  | 880.0000002 | 0.5286529 | 0.6493955 | 0.1240259 | 0.5560924 | 0.003074631 | 0.5560739 | 0.003242325
|  |  | 687 | 0.6563941 | 0.6343767 | 0.0114294 | 0.6603425 | 0.03532072 | 0.660207 | 0.09672018 |  |  | 610.9999998 | 0.5701938 | 0.5525459 | 0.02205488 | 0.5602955 | 0.0100431 | 0.5602802 | 0.02780149 |  |  | 835.0000002 | 0.7543066 | 0.7150222 | 0.05581082 | 0.7332903 | 0.02410241 | 0.7334045 | 0.0303672 |  |  | 834.9999996 | 0.7211118 | 0.7704158 | 0.08240928 | 0.760391 | 0.01114902 | 0.7605239 | 0.01218329 |  |  | 34560 | 0.7160051 | 0.8678712 | 0.01169742 | 0.7058057 | 0.003226028 | 0.7057862 | 0.008638471 |  |  | 910.0000002 | 0.524302 | 0.6535729 | 0.1184082 | 0.5561486 | 0.003073992 | 0.5561298 | 0.003242359
|  |  | 692.0000004 | 0.6563941 | 0.636492 | 0.01144511 | 0.6625382 | 0.03543697 | 0.6624008 | 0.09701874 |  |  | 616.0000002 | 0.5730752 | 0.5547281 | 0.02211787 | 0.5624806 | 0.01006892 | 0.5624665 | 0.02787118 |  |  | 840 | 0.7543066 | 0.716729 | 0.05576481 | 0.7347665 | 0.02403726 | 0.734881 | 0.03028473 |  |  | 840 | 0.7227932 | 0.7718248 | 0.08209821 | 0.7608298 | 0.01102374 | 0.7609607 | 0.0120517 |  |  | 34860 | 0.720481 | 0.8678712 | 0.01169742 | 0.706129 | 0.003231763 | 0.7061095 | 0.008642409 |  |  | 940.0000002 | 0.524302 | 0.6574282 | 0.1129273 | 0.5562025 | 0.003073675 | 0.5561833 | 0.003242406
|  |  | 697.0000002 | 0.6608738 | 0.638595 | 0.01146029 | 0.6647153 | 0.03555224 | 0.6645761 | 0.09731469 |  |  | 621 | 0.5749961 | 0.5568987 | 0.02217982 | 0.5646533 | 0.01009425 | 0.5646404 | 0.02793945 |  |  | 844.9999998 | 0.7564646 | 0.7184241 | 0.05571689 | 0.7362297 | 0.02397148 | 0.7363445 | 0.03020145 |  |  | 844.9999998 | 0.7211118 | 0.7732199 | 0.08178547 | 0.7612599 | 0.01090031 | 0.7613889 | 0.01192214 |  |  | 35160 | 0.720481 | 0.8678712 | 0.01169742 | 0.7064518 | 0.003237516 | 0.7064324 | 0.008646366 |  |  | 970.0000002 | 0.5264774 | 0.6609862 | 0.107596 | 0.5562547 | 0.003073537 | 0.5562353 | 0.003242458
|  |  | 702 | 0.6626658 | 0.6406856 | 0.01147493 | 0.666874 | 0.03566653 | 0.666733 | 0.09760807 |  |  | 625.9999998 | 0.576917 | 0.5590579 | 0.02224076 | 0.5668138 | 0.01011908 | 0.5668021 | 0.02800632 |  |  | 850.0000002 | 0.7553856 | 0.7201078 | 0.05566707 | 0.7376803 | 0.02390507 | 0.7377952 | 0.03011738 |  |  | 849.9999996 | 0.7211118 | 0.7746015 | 0.08147111 | 0.7616816 | 0.01077874 | 0.7618086 | 0.0117946 |  |  | 35460 | 0.7271948 | 0.8678712 | 0.01169742 | 0.7067743 | 0.003243288 | 0.706755 | 0.008650342 |  |  | 1000 | 0.5330038 | 0.6642698 | 0.1024244 | 0.5563056 | 0.003073498 | 0.556286 | 0.003242512
|  |  | 707.0000004 | 0.6644577 | 0.6427639 | 0.01148904 | 0.6690144 | 0.03577986 | 0.6688716 | 0.09789889 |  |  | 631.0000002 | 0.5807588 | 0.5612058 | 0.02230067 | 0.5689621 | 0.01014342 | 0.5689517 | 0.02807178 |  |  | 855 | 0.7564646 | 0.7217801 | 0.0556154 | 0.7391181 | 0.02383806 | 0.7392332 | 0.03003255 |  |  | 855 | 0.7244747 | 0.7759697 | 0.08115519 | 0.762095 | 0.01065901 | 0.7622201 | 0.01166906 |  |  | 35760 | 0.7227189 | 0.8678712 | 0.01169742 | 0.7070964 | 0.003249079 | 0.7070772 | 0.008654336 |  |  | 1030 | 0.5373547 | 0.6673002 | 0.09742013 | 0.5563556 | 0.003073514 | 0.5563359 | 0.003242567
|  |  | 712.0000002 | 0.6653536 | 0.6448301 | 0.01150263 | 0.6711368 | 0.03589224 | 0.6709923 | 0.09818718 |  |  | 636 | 0.5826798 | 0.5633424 | 0.02235957 | 0.5710984 | 0.01016727 | 0.5710892 | 0.02813584 |  |  | 859.9999998 | 0.7586227 | 0.723441 | 0.0555619 | 0.7405434 | 0.02377045 | 0.7406587 | 0.02994697 |  |  | 859.9999998 | 0.7211118 | 0.7773245 | 0.08083778 | 0.7625003 | 0.01054111 | 0.7626235 | 0.01154551 |  |  | 36060 | 0.7294327 | 0.8678712 | 0.01169742 | 0.7074182 | 0.003254887 | 0.707399 | 0.008658348 |  |  | 1060 | 0.5351792 | 0.670097 | 0.09258868 | 0.556405 | 0.003073561 | 0.5563852 | 0.003242621
|  |  | 717 | 0.6689375 | 0.6468843 | 0.0115157 | 0.6732413 | 0.03600367 | 0.6730951 | 0.09847299 |  |  | 640.9999998 | 0.5855611 | 0.5654678 | 0.02241745 | 0.5732227 | 0.01019063 | 0.5732147 | 0.02819853 |  |  | 865.0000002 | 0.7575436 | 0.7250907 | 0.05550658 | 0.7419562 | 0.02370227 | 0.7420718 | 0.02986066 |  |  | 864.9999996 | 0.7211118 | 0.7786661 | 0.08051893 | 0.7628976 | 0.01042503 | 0.7630189 | 0.01142395 |  |  | 36360 | 0.7249568 | 0.8678712 | 0.01169742 | 0.7077396 | 0.003260713 | 0.7077205 | 0.008662379 |  |  | 1090 | 0.5330038 | 0.672678 | 0.08793381 | 0.5564539 | 0.003073626 | 0.556434 | 0.003242676
|  |  | 722.0000004 | 0.6698334 | 0.6489264 | 0.01152826 | 0.6753281 | 0.03611418 | 0.6751802 | 0.09875633 |  |  | 646.0000002 | 0.5884425 | 0.5675821 | 0.02247433 | 0.5753352 | 0.01021352 | 0.5753283 | 0.02825984 |  |  | 870 | 0.7597017 | 0.7267292 | 0.05544949 | 0.7433567 | 0.02363353 | 0.7434724 | 0.02977365 |  |  | 870 | 0.7211118 | 0.7799946 | 0.0801987 | 0.7632872 | 0.01031076 | 0.7634066 | 0.01130435 |  |  | 36660 | 0.7227189 | 0.8678712 | 0.01169742 | 0.7080606 | 0.003266556 | 0.7080416 | 0.008666428 |  |  | 1120 | 0.5395301 | 0.6750601 | 0.08345771 | 0.5565024 | 0.0030737 | 0.5564826 | 0.003242731
|  |  | 727.0000002 | 0.6725213 | 0.6509566 | 0.01154031 | 0.6773973 | 0.03622376 | 0.6772479 | 0.09903723 |  |  | 651 | 0.5903634 | 0.5696854 | 0.0225302 | 0.5774358 | 0.01023592 | 0.5774301 | 0.02831978 |  |  | 874.9999998 | 0.7629387 | 0.7283566 | 0.05539065 | 0.744745 | 0.02356424 | 0.7448609 | 0.02968595 |  |  | 874.9999998 | 0.7227932 | 0.7813102 | 0.07987716 | 0.7636691 | 0.01019829 | 0.7637867 | 0.01118671 |  |  | 36960 | 0.7227189 | 0.8678712 | 0.01169742 | 0.7083813 | 0.003272415 | 0.7083623 | 0.008670494 |  |  | 1150 | 0.5351792 | 0.6772584 | 0.0791612 | 0.5565508 | 0.003073781 | 0.5565309 | 0.003242786
|  |  | 732 | 0.6716253 | 0.6529749 | 0.01155185 | 0.6794493 | 0.03633242 | 0.6792983 | 0.09931572 |  |  | 655.9999998 | 0.5922843 | 0.5717777 | 0.02258508 | 0.5795247 | 0.01025785 | 0.5795202 | 0.02837836 |  |  | 880.0000002 | 0.7650967 | 0.7299729 | 0.05533007 | 0.7461212 | 0.02349443 | 0.7462372 | 0.02959758 |  |  | 879.9999996 | 0.7227932 | 0.782613 | 0.07955435 | 0.7640436 | 0.01008761 | 0.7641592 | 0.01107102 |  |  | 37260 | 0.7227189 | 0.8678712 | 0.01169742 | 0.7087015 | 0.003278291 | 0.7086827 | 0.008674578 |  |  | 1180 | 0.5373547 | 0.6792872 | 0.07504398 | 0.5565989 | 0.003073866 | 0.556579 | 0.003242842
|  |  | 737.0000004 | 0.6743132 | 0.6549814 | 0.0115629 | 0.681484 | 0.03644018 | 0.6813315 | 0.09959183 |  |  | 661.0000002 | 0.5942052 | 0.5738591 | 0.02263896 | 0.581602 | 0.0102793 | 0.5815986 | 0.02843559 |  |  | 885 | 0.7629387 | 0.7315784 | 0.05526779 | 0.7474853 | 0.0234241 | 0.7476015 | 0.02950856 |  |  | 885 | 0.7227932 | 0.7839031 | 0.07923033 | 0.7644107 | 0.009978701 | 0.7645245 | 0.01095725 |  |  | 37560 | 0.720481 | 0.8678712 | 0.01169742 | 0.7090215 | 0.003284183 | 0.7090027 | 0.00867868 |  |  | 1210 | 0.5330038 | 0.6811596 | 0.07110476 | 0.5566469 | 0.003073955 | 0.556627 | 0.003242899
|  |  | 742.0000002 | 0.677897 | 0.6569763 | 0.01157345 | 0.6835018 | 0.03654704 | 0.6833478 | 0.09986558 |  |  | 666 | 0.5961262 | 0.5759297 | 0.02269185 | 0.5836677 | 0.01030029 | 0.5836655 | 0.02849148 |  |  | 889.9999998 | 0.7650967 | 0.7331729 | 0.05520384 | 0.7488376 | 0.02335327 | 0.7489539 | 0.02941891 |  |  | 889.9999998 | 0.7244747 | 0.7851806 | 0.07890516 | 0.7647706 | 0.009871557 | 0.7648826 | 0.01084539 |  |  | 37860 | 0.7249568 | 0.8678712 | 0.01169742 | 0.709341 | 0.003290091 | 0.7093223 | 0.008682798 |  |  | 1240 | 0.5373547 | 0.6828876 | 0.06734144 | 0.5566948 | 0.003074045 | 0.5566749 | 0.003242956
|  |  | 747 | 0.679689 | 0.6589595 | 0.01158351 | 0.6855027 | 0.03665302 | 0.6853472 | 0.100137 |  |  | 670.9999998 | 0.599968 | 0.5779896 | 0.02274376 | 0.5857219 | 0.0103208 | 0.5857208 | 0.02854604 |  |  | 895.0000002 | 0.7672548 | 0.7347566 | 0.05513823 | 0.750178 | 0.02328195 | 0.7502944 | 0.02932865 |  |  | 894.9999996 | 0.7227932 | 0.7864457 | 0.0785789 | 0.7651235 | 0.009766165 | 0.7652337 | 0.01073544 |  |  | 38160 | 0.7294327 | 0.8678712 | 0.01169742 | 0.7096602 | 0.003296014 | 0.7096416 | 0.008686934 |  |  | 1270 | 0.5373547 | 0.6844823 | 0.06375125 | 0.5567426 | 0.003074138 | 0.5567227 | 0.003243015
|  |  | 752.0000004 | 0.6814809 | 0.6609311 | 0.01159308 | 0.687487 | 0.03675812 | 0.6873301 | 0.1004061 |  |  | 676.0000002 | 0.6018889 | 0.5800388 | 0.02279469 | 0.5877647 | 0.01034086 | 0.5877647 | 0.02859927 |  |  | 900 | 0.7672548 | 0.7363296 | 0.055071 | 0.7515067 | 0.02321017 | 0.7516232 | 0.02923779 |  |  | 900 | 0.7227932 | 0.7876984 | 0.07825158 | 0.7654695 | 0.009662511 | 0.765578 | 0.01062737 |  |  | 38460 | 0.7227189 | 0.8678712 | 0.01169742 | 0.709979 | 0.003301952 | 0.7099605 | 0.008691086 |  |  | 1300 | 0.5373547 | 0.6859541 | 0.06033084 | 0.5567904 | 0.003074234 | 0.5567705 | 0.003243075
|  |  | 757.0000002 | 0.6832728 | 0.6628913 | 0.01160217 | 0.6894548 | 0.03686235 | 0.6892965 | 0.100673 |  |  | 681 | 0.6047703 | 0.5820774 | 0.02284465 | 0.5897961 | 0.01036045 | 0.5897972 | 0.02865119 |  |  | 904.9999998 | 0.7672548 | 0.737892 | 0.05500216 | 0.7528239 | 0.02313793 | 0.7529405 | 0.02914636 |  |  | 904.9999998 | 0.7227932 | 0.788939 | 0.07792328 | 0.7658087 | 0.009560584 | 0.7659154 | 0.01052118 |  |  | 38760 | 0.720481 | 0.8678712 | 0.01169742 | 0.7102975 | 0.003307904 | 0.710279 | 0.008695255 |  |  | 1330 | 0.5373547 | 0.6873123 | 0.05707641 | 0.5568382 | 0.003074331 | 0.5568182 | 0.003243136
|  |  | 762 | 0.6859607 | 0.66484 | 0.01161079 | 0.6914062 | 0.03696572 | 0.6912466 | 0.1009375 |  |  | 685.9999998 | 0.6066912 | 0.5841055 | 0.02289364 | 0.5918163 | 0.01037959 | 0.5918185 | 0.02870181 |  |  | 910.0000002 | 0.7694128 | 0.7394437 | 0.05493174 | 0.7541295 | 0.02306524 | 0.7542462 | 0.02905437 |  |  | 909.9999996 | 0.7244747 | 0.7901674 | 0.07759403 | 0.7661413 | 0.00946037 | 0.7662463 | 0.01041684 |  |  | 39060 | 0.7249568 | 0.8678712 | 0.01169742 | 0.7106156 | 0.003313871 | 0.7105972 | 0.00869944 |  |  | 1360 | 0.5330038 | 0.6885658 | 0.05398381 | 0.5568859 | 0.003074431 | 0.5568659 | 0.003243198
|  |  | 767.0000004 | 0.6868566 | 0.6667774 | 0.01161893 | 0.6933415 | 0.03706823 | 0.6931805 | 0.1011999 |  |  | 691.0000002 | 0.6095726 | 0.5861231 | 0.02294166 | 0.5938253 | 0.01039827 | 0.5938285 | 0.02875113 |  |  | 915 | 0.7672548 | 0.740985 | 0.05485978 | 0.7554237 | 0.02299213 | 0.7555405 | 0.02896184 |  |  | 915 | 0.7227932 | 0.7913839 | 0.07726388 | 0.7664674 | 0.009361856 | 0.7665707 | 0.01031435 |  |  | 39360 | 0.7271948 | 0.8678712 | 0.01169742 | 0.7109333 | 0.003319852 | 0.710915 | 0.008703641 |  |  | 1390 | 0.5351792 | 0.6897227 | 0.0510486 | 0.5569335 | 0.003074532 | 0.5569136 | 0.003243262
|  |  | 772.0000002 | 0.6886485 | 0.6687035 | 0.0116266 | 0.6952607 | 0.03716991 | 0.6950985 | 0.10146 |  |  | 696 | 0.6114935 | 0.5881304 | 0.02298872 | 0.5958232 | 0.0104165 | 0.5958275 | 0.02879916 |  |  | 919.9999998 | 0.7726499 | 0.7425158 | 0.05478628 | 0.7567067 | 0.0229186 | 0.7568235 | 0.02886878 |  |  | 919.9999998 | 0.7244747 | 0.7925886 | 0.0769329 | 0.7667871 | 0.009265028 | 0.7668887 | 0.01021368 |  |  | 39660 | 0.7227189 | 0.8678712 | 0.01169742 | 0.7112507 | 0.003325846 | 0.7112324 | 0.008707858 |  |  | 1420 | 0.5351792 | 0.6907904 | 0.04826612 | 0.5569812 | 0.003074636 | 0.5569613 | 0.003243326
|  |  | 777 | 0.6904405 | 0.6706183 | 0.01163381 | 0.6971642 | 0.03727075 | 0.6970007 | 0.101718 |  |  | 700.9999998 | 0.6124539 | 0.5901273 | 0.02303484 | 0.59781 | 0.01043429 | 0.5978153 | 0.02884592 |  |  | 925.0000002 | 0.7704918 | 0.7440362 | 0.05471127 | 0.7579784 | 0.02284467 | 0.7580953 | 0.02877522 |  |  | 924.9999996 | 0.7261562 | 0.7937815 | 0.07660112 | 0.7671006 | 0.009169873 | 0.7672006 | 0.01011482 |  |  | 39960 | 0.7249568 | 0.8678712 | 0.01169742 | 0.7115677 | 0.003331854 | 0.7115495 | 0.008712091 |  |  | 1450 | 0.5395301 | 0.6917757 | 0.04563158 | 0.5570288 | 0.003074742 | 0.5570089 | 0.003243392
|  |  | 782.0000004 | 0.6931283 | 0.6725221 | 0.01164056 | 0.6990519 | 0.03737076 | 0.6988872 | 0.1019738 |  |  | 706.0000002 | 0.6172562 | 0.5921139 | 0.02308 | 0.5997858 | 0.01045163 | 0.5997922 | 0.02889141 |  |  | 930 | 0.7737289 | 0.7455464 | 0.05463479 | 0.759239 | 0.02277034 | 0.759356 | 0.02868116 |  |  | 930 | 0.7244747 | 0.7949628 | 0.07626859 | 0.767408 | 0.009076377 | 0.7675063 | 0.01001775 |  |  | 40260 | 0.7339086 | 0.8678712 | 0.01169742 | 0.7118843 | 0.003337874 | 0.7118662 | 0.00871634 |  |  | 1480 | 0.5373547 | 0.692685 | 0.04314008 | 0.5570765 | 0.00307485 | 0.5570566 | 0.00324346
|  |  | 787.0000002 | 0.6949202 | 0.6744147 | 0.01164686 | 0.7009241 | 0.03746995 | 0.7007582 | 0.1022275 |  |  | 711 | 0.6191771 | 0.5940903 | 0.02312423 | 0.6017507 | 0.01046853 | 0.6017581 | 0.02893564 |  |  | 934.9999998 | 0.7748079 | 0.7470463 | 0.05455684 | 0.7604887 | 0.02269565 | 0.7606057 | 0.02858663 |  |  | 934.9999998 | 0.7278377 | 0.7961326 | 0.07593536 | 0.7677095 | 0.008984526 | 0.7678061 | 0.009922459 |  |  | 40560 | 0.7271948 | 0.8678712 | 0.01169742 | 0.7122006 | 0.003343908 | 0.7121826 | 0.008720604 |  |  | 1510 | 0.5395301 | 0.6935242 | 0.04078665 | 0.5571241 | 0.00307496 | 0.5571042 | 0.003243528
|  |  | 792 | 0.6967122 | 0.6762964 | 0.01165271 | 0.7027808 | 0.03756833 | 0.7026139 | 0.102479 |  |  | 715.9999998 | 0.621098 | 0.5960567 | 0.02316751 | 0.6037047 | 0.01048499 | 0.6037132 | 0.02897862 |  |  | 940.0000002 | 0.7737289 | 0.748536 | 0.05447746 | 0.7617274 | 0.02262058 | 0.7618444 | 0.02849164 |  |  | 939.9999996 | 0.7295192 | 0.797291 | 0.07560147 | 0.768005 | 0.008894304 | 0.7681 | 0.00982893 |  |  | 40860 | 0.7271948 | 0.8678712 | 0.01169742 | 0.7125165 | 0.003349953 | 0.7124986 | 0.008724883 |  |  | 1540 | 0.5417056 | 0.6942987 | 0.03856635 | 0.5571717 | 0.003075072 | 0.5571518 | 0.003243598
|  |  | 797.0000004 | 0.6985041 | 0.6781671 | 0.01165811 | 0.7046224 | 0.03766592 | 0.7044543 | 0.1027285 |  |  | 721.0000002 | 0.6220585 | 0.5980129 | 0.02320987 | 0.605648 | 0.01050102 | 0.6056574 | 0.02902036 |  |  | 945 | 0.7758869 | 0.7500157 | 0.05439666 | 0.7629553 | 0.02254517 | 0.7630724 | 0.02839621 |  |  | 945 | 0.7278377 | 0.7984381 | 0.07526698 | 0.7682948 | 0.008805699 | 0.7683882 | 0.009737145 |  |  | 41160 | 0.7294327 | 0.8678712 | 0.01169742 | 0.7128321 | 0.003356011 | 0.7128142 | 0.008729177 |  |  | 1570 | 0.5395301 | 0.6950135 | 0.0364742 | 0.5572193 | 0.003075186 | 0.5571994 | 0.00324367
|  |  | 802.0000002 | 0.700296 | 0.6800269 | 0.01166307 | 0.7064489 | 0.0377627 | 0.7062797 | 0.1029759 |  |  | 726 | 0.6239794 | 0.5999591 | 0.0232513 | 0.6075806 | 0.01051662 | 0.607591 | 0.02906087 |  |  | 949.9999998 | 0.7748079 | 0.7514853 | 0.05431447 | 0.7641725 | 0.02246942 | 0.7642896 | 0.02830034 |  |  | 949.9999998 | 0.7278377 | 0.799574 | 0.07493191 | 0.768579 | 0.008718694 | 0.7686708 | 0.009647086 |  |  | 41460 | 0.7294327 | 0.8678712 | 0.01169742 | 0.7131473 | 0.00336208 | 0.7131295 | 0.008733485 |  |  | 1600 | 0.5395301 | 0.6956732 | 0.03450531 | 0.5572668 | 0.003075303 | 0.557247 | 0.003243742
|  |  | 807 | 0.701192 | 0.6818759 | 0.01166759 | 0.7082604 | 0.0378587 | 0.7080902 | 0.1032213 |  |  | 730.9999998 | 0.6278212 | 0.6018954 | 0.02329181 | 0.6095025 | 0.01053179 | 0.6095139 | 0.02910016 |  |  | 955.0000002 | 0.7769659 | 0.752945 | 0.05423092 | 0.7653791 | 0.02239334 | 0.7654962 | 0.02820407 |  |  | 954.9999996 | 0.7244747 | 0.8006989 | 0.07459633 | 0.7688576 | 0.008633275 | 0.7689479 | 0.009558736 |  |  | 41760 | 0.7339086 | 0.8678712 | 0.01169742 | 0.7134621 | 0.003368161 | 0.7134444 | 0.008737809 |  |  | 1630 | 0.5395301 | 0.696282 | 0.03265481 | 0.5573144 | 0.003075421 | 0.5572946 | 0.003243816
|  |  | 812.0000004 | 0.7047758 | 0.6837142 | 0.01167169 | 0.7100571 | 0.03795392 | 0.709886 | 0.1034646 |  |  | 736.0000002 | 0.6278212 | 0.6038218 | 0.0233314 | 0.6114138 | 0.01054654 | 0.6114262 | 0.02913824 |  |  | 960 | 0.7769659 | 0.7543948 | 0.05414601 | 0.7665752 | 0.02231695 | 0.7666922 | 0.0281074 |  |  | 960 | 0.7244747 | 0.8018128 | 0.07426027 | 0.7691309 | 0.008549428 | 0.7692196 | 0.009472079 |  |  | 42060 | 0.7316707 | 0.8678712 | 0.01169742 | 0.7137766 | 0.003374252 | 0.713759 | 0.008742147 |  |  | 1660 | 0.5417056 | 0.6968438 | 0.03091794 | 0.557362 | 0.003075542 | 0.5573421 | 0.003243892
|  |  | 817.0000002 | 0.7065677 | 0.6855418 | 0.01167535 | 0.7118392 | 0.03804838 | 0.7116671 | 0.103706 |  |  | 741 | 0.6316631 | 0.6057383 | 0.02337009 | 0.6133146 | 0.01056087 | 0.6133279 | 0.02917511 |  |  | 964.9999998 | 0.779124 | 0.7558347 | 0.05405979 | 0.7677608 | 0.02224025 | 0.7678778 | 0.02801034 |  |  | 964.9999998 | 0.7278377 | 0.8029158 | 0.07392376 | 0.7693988 | 0.008467136 | 0.769486 | 0.009387096 |  |  | 42360 | 0.7249568 | 0.8678712 | 0.01169742 | 0.7140907 | 0.003380355 | 0.7140732 | 0.008746499 |  |  | 1690 | 0.5417056 | 0.6973623 | 0.02929002 | 0.5574095 | 0.003075665 | 0.5573897 | 0.003243968
|  |  | 822 | 0.7083596 | 0.6873588 | 0.01167859 | 0.7136068 | 0.03814206 | 0.7134337 | 0.1039453 |  |  | 745.9999998 | 0.633584 | 0.6076451 | 0.02340787 | 0.6152049 | 0.01057478 | 0.6152192 | 0.0292108 |  |  | 970.0000002 | 0.7780449 | 0.7572649 | 0.05397226 | 0.768936 | 0.02216326 | 0.7690531 | 0.02791292 |  |  | 969.9999996 | 0.7345636 | 0.8040082 | 0.07358686 | 0.7696615 | 0.008386384 | 0.7697472 | 0.009303768 |  |  | 42660 | 0.7294327 | 0.8678712 | 0.01169742 | 0.7144045 | 0.003386468 | 0.714387 | 0.008750865 |  |  | 1720 | 0.5395301 | 0.6978408 | 0.02776645 | 0.5574571 | 0.00307579 | 0.5574373 | 0.003244046
|  |  | 827.0000004 | 0.7083596 | 0.6891652 | 0.01168141 | 0.7153601 | 0.03823499 | 0.7151861 | 0.1041828 |  |  | 751.0000002 | 0.6355049 | 0.6095422 | 0.02344476 | 0.6170849 | 0.01058828 | 0.6171001 | 0.02924531 |  |  | 975 | 0.780203 | 0.7586855 | 0.05388345 | 0.770101 | 0.02208599 | 0.770218 | 0.02781515 |  |  | 975 | 0.7244747 | 0.8050898 | 0.07324961 | 0.7699192 | 0.008307157 | 0.7700034 | 0.009222079 |  |  | 42960 | 0.7294327 | 0.8678712 | 0.01169742 | 0.7147178 | 0.003392591 | 0.7147005 | 0.008755245 |  |  | 1750 | 0.543881 | 0.6982825 | 0.02634276 | 0.5575046 | 0.003075917 | 0.5574848 | 0.003244125
|  |  | 832.0000002 | 0.7101515 | 0.6909611 | 0.01168382 | 0.7170991 | 0.03832718 | 0.7169242 | 0.1044182 |  |  | 756 | 0.6364653 | 0.6114296 | 0.02348076 | 0.6189545 | 0.01060137 | 0.6189707 | 0.02927864 |  |  | 979.9999998 | 0.781282 | 0.7600964 | 0.05379338 | 0.7712559 | 0.02200846 | 0.7713728 | 0.02771703 |  |  | 979.9999998 | 0.7295192 | 0.806161 | 0.07291203 | 0.7701719 | 0.008229438 | 0.7702546 | 0.00914201 |  |  | 43260 | 0.7294327 | 0.8678712 | 0.01169742 | 0.7150309 | 0.003398724 | 0.7150136 | 0.008759639 |  |  | 1780 | 0.543881 | 0.6986901 | 0.02501457 | 0.5575522 | 0.003076046 | 0.5575324 | 0.003244206
|  |  | 837 | 0.7128394 | 0.6927466 | 0.01168582 | 0.718824 | 0.03841862 | 0.7186483 | 0.1046518 |  |  | 760.9999998 | 0.6403072 | 0.6133074 | 0.02351587 | 0.6208139 | 0.01061405 | 0.6208309 | 0.02931081 |  |  | 985.0000002 | 0.782361 | 0.7614977 | 0.05370206 | 0.7724006 | 0.02193066 | 0.7725175 | 0.02761859 |  |  | 984.9999996 | 0.7295192 | 0.8072217 | 0.07257418 | 0.7704197 | 0.008153213 | 0.7705009 | 0.009063543 |  |  | 43560 | 0.7316707 | 0.8678712 | 0.01169742 | 0.7153436 | 0.003404867 | 0.7153263 | 0.008764046 |  |  | 1900 | 0.5417056 | 0.7000294 | 0.02057265 | 0.5577422 | 0.003076584 | 0.5577224 | 0.003244542
|  |  | 842.0000004 | 0.7146313 | 0.6945218 | 0.01168741 | 0.720535 | 0.03850933 | 0.7203585 | 0.1048834 |  |  | 766.0000002 | 0.6431885 | 0.6151756 | 0.0235501 | 0.622663 | 0.01062633 | 0.622681 | 0.02934182 |  |  | 990 | 0.78344 | 0.7628896 | 0.05360954 | 0.7735354 | 0.02185262 | 0.7736523 | 0.02751984 |  |  | 990 | 0.7261562 | 0.808272 | 0.07223609 | 0.7706626 | 0.008078464 | 0.7707424 | 0.008986658 |  |  | 43860 | 0.7339086 | 0.8678712 | 0.01169742 | 0.7156559 | 0.003411019 | 0.7156387 | 0.008768467 |  |  | 2020 | 0.5482319 | 0.701001 | 0.01733284 | 0.5579321 | 0.003077157 | 0.5579124 | 0.003244899
|  |  | 847.0000002 | 0.7164232 | 0.6962866 | 0.0116886 | 0.7222322 | 0.03859931 | 0.7220549 | 0.1051132 |  |  | 771 | 0.6431885 | 0.6170344 | 0.02358346 | 0.624502 | 0.01063821 | 0.6245209 | 0.0293717 |  |  | 994.9999998 | 0.782361 | 0.764272 | 0.05351581 | 0.7746603 | 0.02177434 | 0.7747771 | 0.02742079 |  |  | 994.9999998 | 0.7312006 | 0.8093122 | 0.0718978 | 0.7709009 | 0.008005176 | 0.7709793 | 0.008911338 |  |  | 44160 | 0.7361466 | 0.8678712 | 0.01169742 | 0.7159679 | 0.00341718 | 0.7159508 | 0.0087729 |  |  | 2140 | 0.543881 | 0.7017058 | 0.01505544 | 0.5581219 | 0.003077762 | 0.5581022 | 0.003245277
|  |  | 852 | 0.7173192 | 0.6980412 | 0.0116894 | 0.7239157 | 0.03868858 | 0.7237376 | 0.1053412 |  |  | 775.9999998 | 0.6470304 | 0.6188837 | 0.02361595 | 0.6263309 | 0.01064969 | 0.6263507 | 0.02940044 |  |  | 1000 | 0.7855981 | 0.7656451 | 0.0534209 | 0.7757753 | 0.02169584 | 0.775892 | 0.02732146 |  |  | 999.9999996 | 0.7312006 | 0.8103422 | 0.07155934 | 0.7711346 | 0.007933332 | 0.7712116 | 0.008837563 |  |  | 44460 | 0.7294327 | 0.8678712 | 0.01169742 | 0.7162795 | 0.003423349 | 0.7162625 | 0.008777347 |  |  | 2260 | 0.5460565 | 0.702217 | 0.01351806 | 0.5583115 | 0.003078402 | 0.5582919 | 0.003245675
|  |  | 857.0000004 | 0.7200071 | 0.6997856 | 0.0116898 | 0.7255856 | 0.03877713 | 0.7254068 | 0.1055673 |  |  | 781.0000002 | 0.6479908 | 0.6207237 | 0.02364758 | 0.6281498 | 0.01066078 | 0.6281705 | 0.02942805 |  |  | 1005 | 0.7855981 | 0.7670088 | 0.05332484 | 0.7768807 | 0.02161712 | 0.7769973 | 0.02722185 |  |  | 1005 | 0.7295192 | 0.8113621 | 0.07122075 | 0.7713638 | 0.007862916 | 0.7714394 | 0.008765314 |  |  | 44760 | 0.7271948 | 0.8678712 | 0.01169742 | 0.7165907 | 0.003429527 | 0.7165738 | 0.008781807 |  |  | 2560 | 0.543881 | 0.7029624 | 0.0116826 | 0.5587851 | 0.003080146 | 0.5587656 | 0.003246764
|  |  | 862.0000002 | 0.720903 | 0.7015199 | 0.01168981 | 0.7272422 | 0.03886497 | 0.7270627 | 0.1057915 |  |  | 786 | 0.6499117 | 0.6225543 | 0.02367836 | 0.6299587 | 0.01067148 | 0.6299803 | 0.02945455 |  |  | 1010 | 0.7877561 | 0.7683634 | 0.05322764 | 0.7779763 | 0.02153819 | 0.7780929 | 0.02712199 |  |  | 1010 | 0.7295192 | 0.8123722 | 0.07088206 | 0.7715886 | 0.007793912 | 0.7716628 | 0.008694573 |  |  | 45060 | 0.7316707 | 0.8678712 | 0.01169742 | 0.7169016 | 0.003435714 | 0.7168848 | 0.008786279 |  |  | 2860 | 0.5417056 | 0.7032965 | 0.01115774 | 0.5592579 | 0.003082096 | 0.5592385 | 0.003247981
|  |  | 867 | 0.721799 | 0.7032441 | 0.01168943 | 0.7288854 | 0.03895212 | 0.7287053 | 0.106014 |  |  | 790.9999998 | 0.6537536 | 0.6243756 | 0.02370828 | 0.6317577 | 0.0106818 | 0.6317801 | 0.02947995 |  |  | 1015 | 0.7877561 | 0.7697087 | 0.05312933 | 0.7790624 | 0.02145908 | 0.7791789 | 0.02702188 |  |  | 1015 | 0.7261562 | 0.8133724 | 0.07054332 | 0.771809 | 0.007726302 | 0.7718819 | 0.008625319 |  |  | 45360 | 0.7316707 | 0.8678712 | 0.01169742 | 0.7172122 | 0.003441908 | 0.7171954 | 0.008790763 |  |  | 3160 | 0.5525828 | 0.7034462 | 0.01102224 | 0.5597299 | 0.003084249 | 0.5597106 | 0.003249326
|  |  | 872.0000004 | 0.7235909 | 0.7049583 | 0.01168868 | 0.7305155 | 0.03903857 | 0.7303347 | 0.1062347 |  |  | 796.0000002 | 0.654714 | 0.6261877 | 0.02373737 | 0.6335469 | 0.01069173 | 0.6335701 | 0.02950425 |  |  | 1020 | 0.7877561 | 0.771045 | 0.05302991 | 0.7801391 | 0.02137977 | 0.7802554 | 0.02692153 |  |  | 1020 | 0.7278377 | 0.8143628 | 0.07020455 | 0.7720252 | 0.00766007 | 0.7720967 | 0.008557535 |  |  | 45660 | 0.7316707 | 0.8678712 | 0.01169742 | 0.7175223 | 0.00344811 | 0.7175056 | 0.00879526 |  |  | 3460 | 0.5482319 | 0.7035134 | 0.01098903 | 0.5602011 | 0.003086604 | 0.560182 | 0.003250797
|  |  | 877.0000002 | 0.7262788 | 0.7066626 | 0.01168755 | 0.7321326 | 0.03912435 | 0.7319512 | 0.1064536 |  |  | 801 | 0.6566349 | 0.6279906 | 0.02376561 | 0.6353262 | 0.01070129 | 0.6353503 | 0.02952746 |  |  | 1025 | 0.7909931 | 0.7723721 | 0.05292942 | 0.7812063 | 0.02130029 | 0.7813226 | 0.02682097 |  |  | 1025 | 0.7278377 | 0.8153436 | 0.06986578 | 0.7722373 | 0.007595198 | 0.7723074 | 0.008491199 |  |  | 45960 | 0.7361466 | 0.8678712 | 0.01169742 | 0.7178322 | 0.003454319 | 0.7178155 | 0.008799769 |  |  | 3760 | 0.5504074 | 0.7035434 | 0.0109812 | 0.5606715 | 0.003089157 | 0.5606525 | 0.003252393
|  |  | 882 | 0.7271747 | 0.708357 | 0.01168605 | 0.7337368 | 0.03920944 | 0.7335548 | 0.1066708 |  |  | 805.9999998 | 0.6575954 | 0.6297845 | 0.02379303 | 0.6370958 | 0.01071047 | 0.6371208 | 0.02954961 |  |  | 1030 | 0.7909931 | 0.7736903 | 0.05282787 | 0.7822643 | 0.02122065 | 0.7823804 | 0.02672019 |  |  | 1030 | 0.7295192 | 0.8163149 | 0.06952706 | 0.7724453 | 0.007531671 | 0.7725141 | 0.008426293 |  |  | 46260 | 0.7294327 | 0.8678712 | 0.01169742 | 0.7181417 | 0.003460536 | 0.7181251 | 0.00880429 |  |  | 4060 | 0.5482319 | 0.7035569 | 0.01097943 | 0.5611412 | 0.003091907 | 0.5611222 | 0.003254111
|  |  | 887.0000004 | 0.7289666 | 0.7100415 | 0.01168418 | 0.7353282 | 0.03929386 | 0.7351456 | 0.1068863 |  |  | 811.0000002 | 0.6595163 | 0.6315692 | 0.02381962 | 0.6388558 | 0.01071927 | 0.6388815 | 0.02957068 |  |  | 1035 | 0.7920722 | 0.7749996 | 0.05272527 | 0.783313 | 0.02114085 | 0.783429 | 0.02661922 |  |  | 1035 | 0.7295192 | 0.8172767 | 0.06918841 | 0.7726493 | 0.00746947 | 0.7727168 | 0.008362797 |  |  | 46560 | 0.7428604 | 0.8678712 | 0.01169742 | 0.7184508 | 0.003466759 | 0.7184343 | 0.008808822 |  |  | 4360 | 0.5504074 | 0.703563 | 0.01097906 | 0.56161 | 0.00309485 | 0.5615912 | 0.003255952
|  |  | 892.0000002 | 0.7316545 | 0.7117163 | 0.01168194 | 0.7369069 | 0.03937761 | 0.7367239 | 0.1071001 |  |  | 816 | 0.6623977 | 0.6333449 | 0.02384539 | 0.6406061 | 0.01072771 | 0.6406327 | 0.0295907 |  |  | 1040 | 0.7920722 | 0.7763 | 0.05262166 | 0.7843525 | 0.0210609 | 0.7844684 | 0.02651807 |  |  | 1040 | 0.7261562 | 0.8182291 | 0.06884986 | 0.7728493 | 0.00740858 | 0.7729156 | 0.008300692 |  |  | 46860 | 0.7383845 | 0.8678712 | 0.01169742 | 0.7187595 | 0.003472989 | 0.7187431 | 0.008813367 |  |  | 4660 | 0.5482319 | 0.7035657 | 0.01097899 | 0.5620781 | 0.003097983 | 0.5620594 | 0.003257912
|  |  | 897 | 0.7316545 | 0.7133814 | 0.01167935 | 0.7384731 | 0.03946071 | 0.7382896 | 0.1073122 |  |  | 820.9999998 | 0.6643186 | 0.6351117 | 0.02387035 | 0.6423468 | 0.01073578 | 0.6423742 | 0.02960967 |  |  | 1045 | 0.7920722 | 0.7775916 | 0.05251704 | 0.785383 | 0.02098082 | 0.7854988 | 0.02641674 |  |  | 1045 | 0.7312006 | 0.8191722 | 0.06851145 | 0.7730456 | 0.007348981 | 0.7731106 | 0.008239957 |  |  | 47160 | 0.7383845 | 0.8678712 | 0.01169742 | 0.719068 | 0.003479226 | 0.7190516 | 0.008817922 |  |  | 4960 | 0.5504074 | 0.7035669 | 0.01097898 | 0.5625454 | 0.003101305 | 0.5625267 | 0.003259992
|  |  | 902.0000004 | 0.7334464 | 0.7150369 | 0.0116764 | 0.7400269 | 0.03954316 | 0.7398429 | 0.1075226 |  |  | 826.0000002 | 0.6652791 | 0.6368695 | 0.0238945 | 0.644078 | 0.01074349 | 0.6441062 | 0.0296276 |  |  | 1050 | 0.7920722 | 0.7788745 | 0.05241143 | 0.7864045 | 0.02090061 | 0.7865201 | 0.02631524 |  |  | 1050 | 0.7278377 | 0.8201062 | 0.0681732 | 0.7732381 | 0.007290658 | 0.7733018 | 0.008180573 |  |  | 47460 | 0.7339086 | 0.8678712 | 0.01169742 | 0.719376 | 0.003485468 | 0.7193598 | 0.008822489 |  |  | 5260 | 0.5525828 | 0.7035674 | 0.01097899 | 0.5630119 | 0.003104812 | 0.5629933 | 0.003262189
|  |  | 907.0000002 | 0.7352384 | 0.7166827 | 0.0116731 | 0.7415684 | 0.03962495 | 0.7413839 | 0.1077313 |  |  | 831 | 0.6681604 | 0.6386185 | 0.02391785 | 0.6457998 | 0.01075085 | 0.6458288 | 0.02964451 |  |  | 1055 | 0.7931512 | 0.7801486 | 0.05230486 | 0.7874171 | 0.02082027 | 0.7875326 | 0.0262136 |  |  | 1055 | 0.7328821 | 0.8210311 | 0.06783515 | 0.7734269 | 0.007233593 | 0.7734894 | 0.00812252 |  |  | 47760 | 0.7339086 | 0.8678712 | 0.01169742 | 0.7196837 | 0.003491717 | 0.7196675 | 0.008827067 |  |  | 5560 | 0.5591092 | 0.7035677 | 0.01097899 | 0.5634776 | 0.003108503 | 0.5634592 | 0.003264501
|  |  | 912 | 0.7379262 | 0.718319 | 0.01166945 | 0.7430977 | 0.03970611 | 0.7429128 | 0.1079384 |  |  | 835.9999998 | 0.6700813 | 0.6403586 | 0.02394041 | 0.6475121 | 0.01075784 | 0.6475419 | 0.0296604 |  |  | 1060 | 0.7942302 | 0.7814142 | 0.05219734 | 0.7884208 | 0.02073983 | 0.7885362 | 0.02611182 |  |  | 1060 | 0.7295192 | 0.8219469 | 0.06749732 | 0.7736121 | 0.007177768 | 0.7736734 | 0.008065778 |  |  | 48060 | 0.7383845 | 0.8678712 | 0.01169742 | 0.7199911 | 0.003497971 | 0.719975 | 0.008831656 |  |  | 5860 | 0.5569337 | 0.7035678 | 0.01097899 | 0.5639425 | 0.003112374 | 0.5639242 | 0.003266928
|  |  | 917.0000004 | 0.7397181 | 0.7199458 | 0.01166545 | 0.744615 | 0.03978664 | 0.7444297 | 0.1081439 |  |  | 841.0000002 | 0.6710418 | 0.64209 | 0.02396217 | 0.6492151 | 0.01076449 | 0.6492457 | 0.02967527 |  |  | 1065 | 0.7953092 | 0.7826711 | 0.05208889 | 0.7894158 | 0.02065929 | 0.789531 | 0.02600991 |  |  | 1065 | 0.7278377 | 0.8228538 | 0.06715975 | 0.7737937 | 0.007123165 | 0.7738539 | 0.008010327 |  |  | 48360 | 0.7383845 | 0.8678712 | 0.01169742 | 0.7202981 | 0.00350423 | 0.7202821 | 0.008836256 |  |  | 6160 | 0.5591092 | 0.7035678 | 0.01097899 | 0.5644067 | 0.003116422 | 0.5643885 | 0.003269468
|  |  | 922.0000002 | 0.7397181 | 0.7215632 | 0.01166112 | 0.7461203 | 0.03986654 | 0.7459347 | 0.1083478 |  |  | 846 | 0.6739232 | 0.6438126 | 0.02398316 | 0.6509088 | 0.01077078 | 0.6509401 | 0.02968915 |  |  | 1070 | 0.7942302 | 0.7839196 | 0.05197952 | 0.7904021 | 0.02057865 | 0.7905171 | 0.02590787 |  |  | 1070 | 0.7312006 | 0.8237519 | 0.06682245 | 0.7739719 | 0.007069769 | 0.7740309 | 0.007956148 |  |  | 48660 | 0.7406224 | 0.8678712 | 0.01169742 | 0.7206048 | 0.003510495 | 0.7205888 | 0.008840866 |  |  | 6460 | 0.5569337 | 0.7035678 | 0.01097899 | 0.56487 | 0.003120646 | 0.5648519 | 0.003272119
|  |  | 927 | 0.7415101 | 0.7231713 | 0.01165645 | 0.7476138 | 0.03994581 | 0.7474278 | 0.1085501 |  |  | 850.9999998 | 0.6758441 | 0.6455265 | 0.02400337 | 0.6525933 | 0.01077674 | 0.6526253 | 0.02970204 |  |  | 1075 | 0.7974672 | 0.7851596 | 0.05186926 | 0.7913798 | 0.02049792 | 0.7914947 | 0.02580573 |  |  | 1075 | 0.7312006 | 0.8246413 | 0.06648546 | 0.7741468 | 0.00701756 | 0.7742045 | 0.00790322 |  |  | 48960 | 0.7428604 | 0.8678712 | 0.01169742 | 0.7209111 | 0.003516764 | 0.7208952 | 0.008845486 |  |  | 6760 | 0.5591092 | 0.7035679 | 0.01097899 | 0.5653326 | 0.003125042 | 0.5653147 | 0.00327488
|  |  | 932.0000004 | 0.742406 | 0.72477 | 0.01165145 | 0.7490956 | 0.04002447 | 0.7489092 | 0.1087508 |  |  | 856.0000002 | 0.6768045 | 0.6472318 | 0.02402281 | 0.6542685 | 0.01078235 | 0.6543013 | 0.02971395 |  |  | 1080 | 0.7985463 | 0.7863912 | 0.05175812 | 0.792349 | 0.02041712 | 0.7924637 | 0.0257035 |  |  | 1080 | 0.7328821 | 0.8255219 | 0.06614881 | 0.7743182 | 0.006966521 | 0.7743749 | 0.007851523 |  |  | 49260 | 0.7383845 | 0.8678712 | 0.01169742 | 0.721217 | 0.003523038 | 0.7212012 | 0.008850117 |  |  | 7060 | 0.5634601 | 0.7035679 | 0.01097899 | 0.5657945 | 0.003129608 | 0.5657766 | 0.00327775
|  |  | 937.0000002 | 0.7450939 | 0.7263594 | 0.01164612 | 0.7505657 | 0.04010252 | 0.7503791 | 0.10895 |  |  | 861 | 0.6787255 | 0.6489286 | 0.02404149 | 0.6559347 | 0.01078762 | 0.6559682 | 0.02972489 |  |  | 1085 | 0.7963882 | 0.7876144 | 0.05164611 | 0.7933097 | 0.02033625 | 0.7934242 | 0.02560117 |  |  | 1085 | 0.7295192 | 0.8263941 | 0.06581251 | 0.7744865 | 0.006916635 | 0.774542 | 0.007801038 |  |  | 49560 | 0.7406224 | 0.8678712 | 0.01169742 | 0.7215226 | 0.003529317 | 0.7215069 | 0.008854758 |  |  | 7360 | 0.5591092 | 0.7035679 | 0.01097899 | 0.5662555 | 0.003134341 | 0.5662377 | 0.003280726
|  |  | 942 | 0.7450939 | 0.7279396 | 0.01164046 | 0.7520244 | 0.04017997 | 0.7518375 | 0.1091476 |  |  | 865.9999998 | 0.6796859 | 0.6506167 | 0.02405941 | 0.6575917 | 0.01079255 | 0.6576259 | 0.02973487 |  |  | 1090 | 0.7985463 | 0.7888294 | 0.05153326 | 0.7942621 | 0.02025531 | 0.7943764 | 0.02549877 |  |  | 1090 | 0.7312006 | 0.8272577 | 0.0654766 | 0.7746515 | 0.006867884 | 0.7747059 | 0.007751745 |  |  | 49860 | 0.7428604 | 0.8678712 | 0.01169742 | 0.7218279 | 0.0035356 | 0.7218122 | 0.008859409 |  |  | 7660 | 0.5612846 | 0.7035679 | 0.01097899 | 0.5667158 | 0.003139239 | 0.5666981 | 0.003283808
|  |  | 947.0000004 | 0.7468858 | 0.7295107 | 0.01163449 | 0.7534716 | 0.04025682 | 0.7532845 | 0.1093437 |  |  | 871.0000002 | 0.6835277 | 0.6522964 | 0.02407658 | 0.6592397 | 0.01079716 | 0.6592746 | 0.02974389 |  |  | 1095 | 0.7974672 | 0.7900362 | 0.05141958 | 0.7952061 | 0.02017433 | 0.7953202 | 0.0253963 |  |  | 1095 | 0.7328821 | 0.8281129 | 0.06514111 | 0.7748134 | 0.006820251 | 0.7748667 | 0.007703623 |  |  | 50160 | 0.7428604 | 0.8678712 | 0.01169742 | 0.7221328 | 0.003541887 | 0.7221172 | 0.00886407 |  |  | 7960 | 0.5591092 | 0.7035679 | 0.01097899 | 0.5671753 | 0.003144299 | 0.5671578 | 0.003286994
|  |  | 952.0000002 | 0.7477818 | 0.7310727 | 0.0116282 | 0.7549076 | 0.04033308 | 0.7547203 | 0.1095383 |  |  | 876 | 0.6844882 | 0.6539676 | 0.024093 | 0.6608787 | 0.01080143 | 0.6609143 | 0.02975197 |  |  | 1100 | 0.7985463 | 0.7912347 | 0.05130509 | 0.7961419 | 0.0200933 | 0.7962558 | 0.02529377 |  |  | 1100 | 0.7312006 | 0.8289597 | 0.06480605 | 0.7749723 | 0.006773718 | 0.7750244 | 0.007656653 |  |  | 50460 | 0.7473363 | 0.8678712 | 0.01169742 | 0.7224374 | 0.003548177 | 0.7224218 | 0.008868741 |  |  | 8260 | 0.5612846 | 0.7035679 | 0.01097899 | 0.5676341 | 0.003149518 | 0.5676166 | 0.003290283
|  |  | 957 | 0.7495737 | 0.7326256 | 0.01162159 | 0.7563324 | 0.04040875 | 0.7561449 | 0.1097314 |  |  | 880.9999998 | 0.6864091 | 0.6556305 | 0.02410868 | 0.6625087 | 0.01080538 | 0.6625451 | 0.02975911 |  |  | 1105 | 0.8007043 | 0.7924252 | 0.0511898 | 0.7970696 | 0.02001222 | 0.7971833 | 0.0251912 |  |  | 1105 | 0.7312006 | 0.8297983 | 0.06447145 | 0.7751281 | 0.006728267 | 0.7751792 | 0.007610815 |  |  | 50760 | 0.7428604 | 0.8678712 | 0.01169742 | 0.7227416 | 0.003554472 | 0.7227261 | 0.008873421 |  |  | 8560 | 0.5612846 | 0.7035679 | 0.01097899 | 0.568092 | 0.003154893 | 0.5680747 | 0.003293673
|  |  | 962.0000004 | 0.7513656 | 0.7341695 | 0.01161467 | 0.7577462 | 0.04048384 | 0.7575585 | 0.109923 |  |  | 886.0000002 | 0.68833 | 0.6572849 | 0.02412363 | 0.6641299 | 0.01080901 | 0.664167 | 0.02976534 |  |  | 1110 | 0.8007043 | 0.7936076 | 0.05107373 | 0.7979891 | 0.01993112 | 0.7981026 | 0.02508858 |  |  | 1110 | 0.7312006 | 0.8306288 | 0.06413733 | 0.775281 | 0.00668388 | 0.775331 | 0.00756609 |  |  | 51060 | 0.7428604 | 0.8678712 | 0.01169742 | 0.7230454 | 0.003560769 | 0.72303 | 0.00887811 |  |  | 8860 | 0.5656355 | 0.7035679 | 0.01097899 | 0.5685492 | 0.003160423 | 0.568532 | 0.003297163
|  |  | 967.0000002 | 0.7531575 | 0.7357045 | 0.01160745 | 0.7591489 | 0.04055835 | 0.7589611 | 0.1101132 |  |  | 891 | 0.6912114 | 0.6589311 | 0.02413785 | 0.6657422 | 0.01081232 | 0.66578 | 0.02977064 |  |  | 1115 | 0.7996253 | 0.7947819 | 0.0509569 | 0.7989007 | 0.01985 | 0.799014 | 0.02498594 |  |  | 1115 | 0.7328821 | 0.8314511 | 0.06380372 | 0.775431 | 0.006640541 | 0.77548 | 0.007522457 |  |  | 51360 | 0.7406224 | 0.8678712 | 0.01169742 | 0.7233489 | 0.00356707 | 0.7233336 | 0.008882808 |  |  | 9160 | 0.567811 | 0.7035679 | 0.01097899 | 0.5690057 | 0.003166104 | 0.5689885 | 0.003300751
|  |  | 972 | 0.7531575 | 0.7372306 | 0.01159993 | 0.7605408 | 0.0406323 | 0.7603529 | 0.1103019 |  |  | 895.9999998 | 0.6921719 | 0.6605689 | 0.02415135 | 0.6673457 | 0.01081531 | 0.6673842 | 0.02977504 |  |  | 1120 | 0.8007043 | 0.7959484 | 0.05083932 | 0.7998042 | 0.01976886 | 0.7999173 | 0.02488327 |  |  | 1120 | 0.7328821 | 0.8322655 | 0.06347064 | 0.7755782 | 0.006598232 | 0.7756261 | 0.007479897 |  |  | 51660 | 0.7450983 | 0.8678712 | 0.01169742 | 0.7236521 | 0.003573374 | 0.7236369 | 0.008887516 |  |  | 9460 | 0.5699864 | 0.7035679 | 0.01097899 | 0.5694613 | 0.003171934 | 0.5694443 | 0.003304436
|  |  | 977.0000004 | 0.7549494 | 0.7387479 | 0.01159211 | 0.761922 | 0.04070568 | 0.7617339 | 0.1104892 |  |  | 901.0000002 | 0.6931323 | 0.6621986 | 0.02416414 | 0.6689405 | 0.01081799 | 0.6689797 | 0.02977854 |  |  | 1125 | 0.8028623 | 0.7971069 | 0.050721 | 0.8006999 | 0.0196877 | 0.8008128 | 0.02478059 |  |  | 1125 | 0.7312006 | 0.8330719 | 0.06313811 | 0.7757226 | 0.006556935 | 0.7757695 | 0.007438391 |  |  | 51960 | 0.7450983 | 0.8678712 | 0.01169742 | 0.7239549 | 0.00357968 | 0.7239397 | 0.008892232 |  |  | 9760 | 0.5721619 | 0.7035679 | 0.01097899 | 0.5699163 | 0.003177911 | 0.5698993 | 0.003308216
|  |  | 982.0000002 | 0.7567413 | 0.7402563 | 0.01158399 | 0.7632925 | 0.0407785 | 0.7631043 | 0.110675 |  |  | 906 | 0.6940928 | 0.66382 | 0.02417622 | 0.6705267 | 0.01082037 | 0.6705664 | 0.02978115 |  |  | 1130 | 0.8017833 | 0.7982576 | 0.05060197 | 0.8015878 | 0.01960655 | 0.8017005 | 0.02467791 |  |  | 1130 | 0.7328821 | 0.8338704 | 0.06280616 | 0.7758643 | 0.006516633 | 0.7759102 | 0.00739792 |  |  | 52260 | 0.7450983 | 0.8678712 | 0.01169742 | 0.7242574 | 0.003585989 | 0.7242423 | 0.008896957 |  |  | 10060 | 0.5721619 | 0.7035679 | 0.01097899 | 0.5703704 | 0.003184031 | 0.5703536 | 0.003312091
|  |  | 987 | 0.7576373 | 0.7417561 | 0.01157558 | 0.7646524 | 0.04085077 | 0.7644642 | 0.1108595 |  |  | 910.9999998 | 0.6969741 | 0.6654333 | 0.02418759 | 0.6721041 | 0.01082243 | 0.6721446 | 0.02978289 |  |  | 1135 | 0.8060994 | 0.7994005 | 0.05048223 | 0.802468 | 0.0195254 | 0.8025804 | 0.02457523 |  |  | 1135 | 0.7312006 | 0.8346612 | 0.0624748 | 0.7760033 | 0.006477308 | 0.7760482 | 0.007358463 |  |  | 52560 | 0.7450983 | 0.8678712 | 0.01169742 | 0.7245595 | 0.0035923 | 0.7245445 | 0.008901691 |  |  | 10360 | 0.5699864 | 0.7035679 | 0.01097899 | 0.5708238 | 0.003190292 | 0.5708071 | 0.003316057
|  |  | 992.0000004 | 0.7594292 | 0.7432471 | 0.01156689 | 0.7660019 | 0.04092249 | 0.7658136 | 0.1110425 |  |  | 916.0000002 | 0.6988951 | 0.6670385 | 0.02419827 | 0.673673 | 0.0108242 | 0.6737141 | 0.02978375 |  |  | 1140 | 0.8039413 | 0.8005356 | 0.0503618 | 0.8033404 | 0.01944426 | 0.8034526 | 0.02447257 |  |  | 1140 | 0.7328821 | 0.8354443 | 0.06214406 | 0.7761397 | 0.006438944 | 0.7761837 | 0.007320002 |  |  | 52860 | 0.7406224 | 0.8678712 | 0.01169742 | 0.7248613 | 0.003598613 | 0.7248463 | 0.008906433 |  |  | 10660 | 0.5699864 | 0.7035679 | 0.01097899 | 0.5712764 | 0.003196692 | 0.5712598 | 0.003320116
|  |  | 997.0000002 | 0.7603252 | 0.7447295 | 0.01155791 | 0.767341 | 0.04099366 | 0.7671527 | 0.1112242 |  |  | 921 | 0.6998555 | 0.6686357 | 0.02420825 | 0.6752333 | 0.01082566 | 0.6752751 | 0.02978375 |  |  | 1145 | 0.8060994 | 0.8016631 | 0.05024071 | 0.8042053 | 0.01936314 | 0.8043172 | 0.02436992 |  |  | 1145 | 0.7312006 | 0.8362197 | 0.06181395 | 0.7762736 | 0.006401522 | 0.7763166 | 0.007282518 |  |  | 53160 | 0.7406224 | 0.8678712 | 0.01169742 | 0.7251628 | 0.003604928 | 0.7251479 | 0.008911183 |  |  | 10960 | 0.5721619 | 0.7035679 | 0.01097899 | 0.5717283 | 0.003203228 | 0.5717118 | 0.003324263
|  |  | 1002 | 0.7621171 | 0.7462034 | 0.01154864 | 0.7686699 | 0.0410643 | 0.7684816 | 0.1114045 |  |  | 925.9999998 | 0.7017764 | 0.6702248 | 0.02421756 | 0.6767852 | 0.01082683 | 0.6768275 | 0.0297829 |  |  | 1150 | 0.8050204 | 0.8027829 | 0.05011895 | 0.8050626 | 0.01928204 | 0.8051743 | 0.02426731 |  |  | 1150 | 0.7345636 | 0.8369876 | 0.0614845 | 0.776405 | 0.006365026 | 0.776447 | 0.007245992 |  |  | 53460 | 0.7450983 | 0.8678712 | 0.01169742 | 0.7254638 | 0.003611245 | 0.725449 | 0.008915941 |  |  | 11260 | 0.5743373 | 0.7035679 | 0.01097899 | 0.5721794 | 0.003209897 | 0.572163 | 0.0033285
|  |  | 1007 | 0.763909 | 0.7476687 | 0.01153911 | 0.7699886 | 0.0411344 | 0.7698003 | 0.1115834 |  |  | 931.0000002 | 0.7017764 | 0.671806 | 0.02422618 | 0.6783285 | 0.0108277 | 0.6783715 | 0.0297812 |  |  | 1155 | 0.8060994 | 0.8038952 | 0.04999655 | 0.8059125 | 0.01920098 | 0.8060239 | 0.02416474 |  |  | 1155 | 0.7312006 | 0.837748 | 0.06115572 | 0.7765339 | 0.00632944 | 0.776575 | 0.007210404 |  |  | 53760 | 0.7495742 | 0.8678712 | 0.01169742 | 0.7257646 | 0.003617564 | 0.7257498 | 0.008920708 |  |  | 11560 | 0.5699864 | 0.7035679 | 0.01097899 | 0.5726298 | 0.003216697 | 0.5726135 | 0.003332823
|  |  | 1012 | 0.764805 | 0.7491255 | 0.01152929 | 0.7712972 | 0.04120398 | 0.771109 | 0.111761 |  |  | 936 | 0.7056183 | 0.6733792 | 0.02423413 | 0.6798635 | 0.01082828 | 0.6799071 | 0.02977867 |  |  | 1160 | 0.8060994 | 0.8049999 | 0.04987352 | 0.8067549 | 0.01911995 | 0.8068661 | 0.02406221 |  |  | 1160 | 0.7345636 | 0.838501 | 0.06082764 | 0.7766604 | 0.006294744 | 0.7767006 | 0.007175737 |  |  | 54060 | 0.7473363 | 0.8678712 | 0.01169742 | 0.726065 | 0.003623883 | 0.7260503 | 0.008925482 |  |  | 11860 | 0.5721619 | 0.7035679 | 0.01097899 | 0.5730794 | 0.003223626 | 0.5730632 | 0.003337232
|  |  | 1017 | 0.7657009 | 0.7505739 | 0.01151921 | 0.7725958 | 0.04127303 | 0.7724077 | 0.1119373 |  |  | 940.9999998 | 0.7056183 | 0.6749445 | 0.02424141 | 0.6813901 | 0.01082858 | 0.6814343 | 0.02977531 |  |  | 1165 | 0.8071784 | 0.8060971 | 0.04974987 | 0.80759 | 0.01903896 | 0.8077009 | 0.02395974 |  |  | 1165 | 0.7345636 | 0.8392467 | 0.06050027 | 0.7767846 | 0.006260924 | 0.7768238 | 0.007141972 |  |  | 54360 | 0.7473363 | 0.8678712 | 0.01169742 | 0.7263651 | 0.003630204 | 0.7263504 | 0.008930264 |  |  | 12160 | 0.5721619 | 0.7035679 | 0.01097899 | 0.5735282 | 0.003230681 | 0.5735121 | 0.003341725
|  |  | 1022 | 0.7683888 | 0.7520139 | 0.01150886 | 0.7738846 | 0.04134157 | 0.7736965 | 0.1121123 |  |  | 946.0000002 | 0.7084996 | 0.676502 | 0.02424803 | 0.6829084 | 0.01082859 | 0.6829533 | 0.02977113 |  |  | 1170 | 0.8071784 | 0.8071869 | 0.04962563 | 0.8084178 | 0.01895802 | 0.8085285 | 0.02385732 |  |  | 1170 | 0.7362451 | 0.8399851 | 0.06017363 | 0.7769064 | 0.006227962 | 0.7769447 | 0.00710909 |  |  | 54660 | 0.7450983 | 0.8678712 | 0.01169742 | 0.7266648 | 0.003636526 | 0.7266502 | 0.008935054 |  |  | 12460 | 0.5743373 | 0.7035679 | 0.01097899 | 0.5739763 | 0.00323786 | 0.5739603 | 0.0033463
|  |  | 1027 | 0.7683888 | 0.7534455 | 0.01149825 | 0.7751635 | 0.04140959 | 0.7749756 | 0.112286 |  |  | 951 | 0.7084996 | 0.6780517 | 0.02425399 | 0.6844185 | 0.01082832 | 0.6844639 | 0.02976614 |  |  | 1175 | 0.8082574 | 0.8082693 | 0.04950079 | 0.8092384 | 0.01887714 | 0.8093488 | 0.02375498 |  |  | 1175 | 0.7345636 | 0.8407163 | 0.05984774 | 0.777026 | 0.006195842 | 0.7770634 | 0.007077073 |  |  | 54960 | 0.7540501 | 0.8678712 | 0.01169742 | 0.7269642 | 0.003642849 | 0.7269497 | 0.008939851 |  |  | 12760 | 0.5808637 | 0.7035679 | 0.01097899 | 0.5744237 | 0.00324516 | 0.5744078 | 0.003350958
|  |  | 1032 | 0.7701807 | 0.7548689 | 0.01148737 | 0.7764328 | 0.0414771 | 0.776245 | 0.1124583 |  |  | 955.9999998 | 0.711381 | 0.6795936 | 0.02425931 | 0.6859203 | 0.01082777 | 0.6859663 | 0.02976035 |  |  | 1180 | 0.8071784 | 0.8093444 | 0.04937539 | 0.8100518 | 0.01879632 | 0.810162 | 0.02365271 |  |  | 1180 | 0.7345636 | 0.8414404 | 0.05952262 | 0.7771434 | 0.006164547 | 0.7771799 | 0.007045903 |  |  | 55260 | 0.7450983 | 0.8678712 | 0.01169742 | 0.7272632 | 0.003649172 | 0.7272488 | 0.008944655 |  |  | 13060 | 0.5786882 | 0.7035679 | 0.01097899 | 0.5748703 | 0.003252579 | 0.5748545 | 0.003355695
|  |  | 1037 | 0.7701807 | 0.756284 | 0.01147624 | 0.7776924 | 0.04154411 | 0.7775047 | 0.1126295 |  |  | 961.0000002 | 0.7133019 | 0.6811278 | 0.02426398 | 0.6874139 | 0.01082695 | 0.6874605 | 0.02975377 |  |  | 1185 | 0.8082574 | 0.8104122 | 0.04924942 | 0.8108582 | 0.01871556 | 0.8109681 | 0.02355052 |  |  | 1185 | 0.7362451 | 0.8421575 | 0.05919828 | 0.7772586 | 0.00613406 | 0.7772943 | 0.007015563 |  |  | 55560 | 0.7473363 | 0.8678712 | 0.01169742 | 0.7275619 | 0.003655495 | 0.7275475 | 0.008949466 |  |  | 13360 | 0.5808637 | 0.7035679 | 0.01097899 | 0.5753162 | 0.003260114 | 0.5753004 | 0.003360512
|  |  | 1042 | 0.7719726 | 0.757691 | 0.01146486 | 0.7789425 | 0.04161062 | 0.778755 | 0.1127993 |  |  | 966 | 0.7152228 | 0.6826542 | 0.02426801 | 0.6888995 | 0.01082585 | 0.6889466 | 0.02974641 |  |  | 1190 | 0.8114945 | 0.8114728 | 0.0491229 | 0.8116575 | 0.01863487 | 0.8117671 | 0.02344843 |  |  | 1190 | 0.7345636 | 0.8428675 | 0.05887473 | 0.7773716 | 0.006104366 | 0.7774065 | 0.006986035 |  |  | 55860 | 0.7495742 | 0.8678712 | 0.01169742 | 0.7278602 | 0.003661819 | 0.727846 | 0.008954285 |  |  | 13660 | 0.5765128 | 0.7035679 | 0.01097899 | 0.5757613 | 0.003267762 | 0.5757456 | 0.003365405
|  |  | 1047 | 0.7737645 | 0.7590897 | 0.01145322 | 0.7801832 | 0.04167663 | 0.7799959 | 0.1129679 |  |  | 970.9999998 | 0.7142624 | 0.6841731 | 0.02427141 | 0.6903769 | 0.01082449 | 0.6904246 | 0.02973827 |  |  | 1195 | 0.8071784 | 0.8125262 | 0.04899585 | 0.8124498 | 0.01855427 | 0.8125592 | 0.02334643 |  |  | 1195 | 0.7379266 | 0.8435706 | 0.05855201 | 0.7774826 | 0.006075448 | 0.7775166 | 0.0069573 |  |  | 56160 | 0.7450983 | 0.8678712 | 0.01169742 | 0.7281582 | 0.003668143 | 0.728144 | 0.00895911 |  |  | 13960 | 0.5786882 | 0.7035679 | 0.01097899 | 0.5762056 | 0.003275523 | 0.5761901 | 0.003370375
|  |  | 1052 | 0.7746605 | 0.7604804 | 0.01144134 | 0.7814145 | 0.04174216 | 0.7812274 | 0.1131352 |  |  | 976.0000002 | 0.7181042 | 0.6856843 | 0.02427418 | 0.6918463 | 0.01082286 | 0.6918946 | 0.02972936 |  |  | 1200 | 0.8114945 | 0.8135725 | 0.04886828 | 0.8132353 | 0.01847374 | 0.8133443 | 0.02324454 |  |  | 1200 | 0.7379266 | 0.8442669 | 0.05823011 | 0.7775915 | 0.006047291 | 0.7776247 | 0.006929343 |  |  | 56460 | 0.7495742 | 0.8678712 | 0.01169742 | 0.7284559 | 0.003674467 | 0.7284418 | 0.008963942 |  |  | 14260 | 0.5808637 | 0.7035679 | 0.01097899 | 0.5766493 | 0.003283393 | 0.5766338 | 0.00337542
|  |  | 1057 | 0.7773484 | 0.7618631 | 0.01142921 | 0.7826366 | 0.0418072 | 0.7824497 | 0.1133014 |  |  | 981 | 0.7190647 | 0.6871879 | 0.02427634 | 0.6933077 | 0.01082096 | 0.6933565 | 0.02971969 |  |  | 1205 | 0.8093364 | 0.8146116 | 0.04874021 | 0.8140139 | 0.01839331 | 0.8141227 | 0.02314276 |  |  | 1205 | 0.7345636 | 0.8449564 | 0.05790907 | 0.7776985 | 0.006019877 | 0.7777308 | 0.006902145 |  |  | 56760 | 0.7495742 | 0.8678712 | 0.01169742 | 0.7287532 | 0.00368079 | 0.7287392 | 0.00896878 |  |  | 14560 | 0.5786882 | 0.7035679 | 0.01097899 | 0.5770921 | 0.00329137 | 0.5770768 | 0.003380538
|  |  | 1062 | 0.7773484 | 0.7632377 | 0.01141684 | 0.7838495 | 0.04187176 | 0.7836628 | 0.1134663 |  |  | 985.9999998 | 0.7200251 | 0.688684 | 0.02427787 | 0.6947611 | 0.01081881 | 0.6948105 | 0.02970927 |  |  | 1210 | 0.8104154 | 0.8156438 | 0.04861163 | 0.8147857 | 0.01831296 | 0.8148942 | 0.02304109 |  |  | 1210 | 0.7312006 | 0.8456392 | 0.05758888 | 0.7778035 | 0.005993193 | 0.777835 | 0.006875691 |  |  | 57060 | 0.7518122 | 0.8678712 | 0.01169742 | 0.7290502 | 0.003687113 | 0.7290362 | 0.008973625 |  |  | 14860 | 0.5808637 | 0.7035679 | 0.01097899 | 0.5775343 | 0.003299452 | 0.577519 | 0.003385729
|  |  | 1067 | 0.7782443 | 0.7646044 | 0.01140424 | 0.7850533 | 0.04193584 | 0.7848669 | 0.11363 |  |  | 991.0000002 | 0.721946 | 0.6901727 | 0.0242788 | 0.6962067 | 0.0108164 | 0.6962566 | 0.02969811 |  |  | 1215 | 0.8104154 | 0.8166689 | 0.04848258 | 0.8155507 | 0.01823272 | 0.815659 | 0.02293955 |  |  | 1215 | 0.7362451 | 0.8463154 | 0.05726957 | 0.7779065 | 0.005967222 | 0.7779373 | 0.006849963 |  |  | 57360 | 0.7495742 | 0.8678712 | 0.01169742 | 0.7293469 | 0.003693435 | 0.7293329 | 0.008978476 |  |  | 15160 | 0.58739 | 0.7035679 | 0.01097899 | 0.5779757 | 0.003307636 | 0.5779605 | 0.00339099
|  |  | 1072 | 0.7791403 | 0.7659632 | 0.0113914 | 0.7862481 | 0.04199945 | 0.786062 | 0.1137925 |  |  | 996 | 0.7238669 | 0.6916538 | 0.02427913 | 0.6976444 | 0.01081373 | 0.6976948 | 0.02968621 |  |  | 1220 | 0.8125735 | 0.8176871 | 0.04835305 | 0.8163091 | 0.01815258 | 0.8164171 | 0.02283814 |  |  | 1220 | 0.7362451 | 0.8469849 | 0.05695115 | 0.7780077 | 0.005941949 | 0.7780376 | 0.006824944 |  |  | 57660 | 0.7473363 | 0.8678712 | 0.01169742 | 0.7296432 | 0.003699757 | 0.7296293 | 0.008983334 |  |  | 15460 | 0.58739 | 0.7035679 | 0.01097899 | 0.5784163 | 0.00331592 | 0.5784013 | 0.003396322
|  |  | 1077 | 0.7809322 | 0.7673141 | 0.01137832 | 0.787434 | 0.0420626 | 0.7872481 | 0.1139538 |  |  | 1001 | 0.7248274 | 0.6931276 | 0.02427885 | 0.6990742 | 0.01081081 | 0.6991252 | 0.02967359 |  |  | 1225 | 0.8114945 | 0.8186984 | 0.04822307 | 0.8170609 | 0.01807254 | 0.8171686 | 0.02273687 |  |  | 1225 | 0.7412895 | 0.8476479 | 0.05663364 | 0.778107 | 0.005917359 | 0.7781362 | 0.00680062 |  |  | 57960 | 0.7495742 | 0.8678712 | 0.01169742 | 0.7299392 | 0.003706077 | 0.7299254 | 0.008988197 |  |  | 15760 | 0.5786882 | 0.7035679 | 0.01097899 | 0.5788562 | 0.003324302 | 0.5788413 | 0.003401721
|  |  | 1082 | 0.7827241 | 0.7686572 | 0.01136502 | 0.788611 | 0.04212528 | 0.7884255 | 0.1141139 |  |  | 1006 | 0.7267483 | 0.6945939 | 0.02427799 | 0.7004963 | 0.01080764 | 0.7005478 | 0.02966025 |  |  | 1230 | 0.8125735 | 0.8197029 | 0.04809264 | 0.8178062 | 0.01799263 | 0.8179135 | 0.02263574 |  |  | 1230 | 0.7362451 | 0.8483045 | 0.05631704 | 0.7782045 | 0.005893437 | 0.7782329 | 0.006776973 |  |  | 58260 | 0.7473363 | 0.8678712 | 0.01169742 | 0.7302348 | 0.003712396 | 0.7302211 | 0.008993067 |  |  | 16060 | 0.5852146 | 0.7035679 | 0.01097899 | 0.5792954 | 0.00333278 | 0.5792806 | 0.003407188
|  |  | 1087 | 0.7836201 | 0.7699925 | 0.0113515 | 0.7897793 | 0.0421875 | 0.789594 | 0.1142729 |  |  | 1011 | 0.7277088 | 0.6960529 | 0.02427654 | 0.7019107 | 0.01080423 | 0.7019627 | 0.0296462 |  |  | 1235 | 0.8158105 | 0.8207006 | 0.04796178 | 0.8185449 | 0.01791282 | 0.818652 | 0.02253475 |  |  | 1235 | 0.7379266 | 0.8489547 | 0.05600138 | 0.7783002 | 0.005870167 | 0.7783279 | 0.006753987 |  |  | 58560 | 0.7518122 | 0.8678712 | 0.01169742 | 0.7305301 | 0.003718715 | 0.7305164 | 0.008997942 |  |  | 16360 | 0.5852146 | 0.7035679 | 0.01097899 | 0.5797339 | 0.003341352 | 0.5797191 | 0.00341272
|  |  | 1092 | 0.784516 | 0.7713201 | 0.01133775 | 0.7909389 | 0.04224927 | 0.790754 | 0.1144308 |  |  | 1016 | 0.7286692 | 0.6975047 | 0.0242745 | 0.7033173 | 0.01080057 | 0.7033699 | 0.02963144 |  |  | 1240 | 0.8136525 | 0.8216915 | 0.0478305 | 0.8192772 | 0.01783315 | 0.819384 | 0.02243393 |  |  | 1240 | 0.7362451 | 0.8495985 | 0.05568666 | 0.7783942 | 0.005847537 | 0.7784212 | 0.006731649 |  |  | 58860 | 0.7518122 | 0.8678712 | 0.01169742 | 0.730825 | 0.003725031 | 0.7308114 | 0.009002823 |  |  | 16660 | 0.58739 | 0.7035679 | 0.01097899 | 0.5801716 | 0.003350015 | 0.5801569 | 0.003418318
|  |  | 1097 | 0.7872039 | 0.77264 | 0.01132378 | 0.7920899 | 0.04231059 | 0.7919053 | 0.1145875 |  |  | 1021 | 0.7305901 | 0.6989491 | 0.02427189 | 0.7047163 | 0.01079667 | 0.7047694 | 0.02961599 |  |  | 1245 | 0.8125735 | 0.8226756 | 0.04769881 | 0.8200032 | 0.0177536 | 0.8201096 | 0.02233326 |  |  | 1245 | 0.7379266 | 0.8502361 | 0.05537289 | 0.7784865 | 0.00582553 | 0.7785127 | 0.006709941 |  |  | 59160 | 0.756288 | 0.8678712 | 0.01169742 | 0.7311197 | 0.003731346 | 0.7311061 | 0.009007709 |  |  | 16960 | 0.58739 | 0.7035679 | 0.01097899 | 0.5806085 | 0.003358767 | 0.580594 | 0.003423979
|  |  | 1102 | 0.7889958 | 0.7739522 | 0.0113096 | 0.7932323 | 0.04237146 | 0.7930482 | 0.1147431 |  |  | 1026 | 0.7315506 | 0.7003863 | 0.02426871 | 0.7061077 | 0.01079254 | 0.7061613 | 0.02959986 |  |  | 1250 | 0.8158105 | 0.8236532 | 0.04756672 | 0.8207228 | 0.01767418 | 0.8208289 | 0.02223276 |  |  | 1250 | 0.7345636 | 0.8508674 | 0.0550601 | 0.7785771 | 0.005804132 | 0.7786026 | 0.006688849 |  |  | 59460 | 0.7540501 | 0.8678712 | 0.01169742 | 0.7314139 | 0.003737659 | 0.7314005 | 0.009012601 |  |  | 17260 | 0.58739 | 0.7035679 | 0.01097899 | 0.5810448 | 0.003367607 | 0.5810303 | 0.003429702
|  |  | 1107 | 0.7880999 | 0.7752569 | 0.0112952 | 0.7943663 | 0.04243189 | 0.7941826 | 0.1148976 |  |  | 1031 | 0.734432 | 0.7018164 | 0.02426496 | 0.7074916 | 0.01078817 | 0.7075456 | 0.02958304 |  |  | 1255 | 0.8147315 | 0.8246241 | 0.04743424 | 0.8214361 | 0.0175949 | 0.8215419 | 0.02213242 |  |  | 1255 | 0.7345636 | 0.8514926 | 0.05474829 | 0.7786661 | 0.005783331 | 0.7786909 | 0.006668358 |  |  | 59760 | 0.7450983 | 0.8678712 | 0.01169742 | 0.7317079 | 0.003743971 | 0.7316945 | 0.009017498 |  |  | 17560 | 0.5895654 | 0.7035679 | 0.01097899 | 0.5814803 | 0.003376532 | 0.5814659 | 0.003435486
|  |  | 1112 | 0.7889958 | 0.776554 | 0.01128059 | 0.795492 | 0.04249188 | 0.7953086 | 0.1150509 |  |  | 1036 | 0.7353924 | 0.7032392 | 0.02426066 | 0.7088679 | 0.01078357 | 0.7089224 | 0.02956555 |  |  | 1260 | 0.8158105 | 0.8255884 | 0.04730139 | 0.8221432 | 0.01751575 | 0.8222487 | 0.02203227 |  |  | 1260 | 0.7345636 | 0.8521118 | 0.05443747 | 0.7787535 | 0.005763111 | 0.7787776 | 0.006648453 |  |  | 60060 | 0.7540501 | 0.8678712 | 0.01169742 | 0.7320015 | 0.00375028 | 0.7319882 | 0.0090224 |  |  | 17860 | 0.58739 | 0.7035679 | 0.01097899 | 0.5819151 | 0.00338554 | 0.5819008 | 0.00344133
|  |  | 1117 | 0.7907877 | 0.7778436 | 0.01126577 | 0.7966094 | 0.04255143 | 0.7964264 | 0.1152032 |  |  | 1041 | 0.7373133 | 0.704655 | 0.0242558 | 0.7102367 | 0.01077873 | 0.7102917 | 0.0295474 |  |  | 1265 | 0.8168895 | 0.8265462 | 0.04716818 | 0.8228441 | 0.01743676 | 0.8229493 | 0.0219323 |  |  | 1265 | 0.7379266 | 0.8527248 | 0.05412765 | 0.7788393 | 0.005743459 | 0.7788627 | 0.006629121 |  |  | 60360 | 0.7540501 | 0.8678712 | 0.01169742 | 0.7322948 | 0.003756587 | 0.7322815 | 0.009027307 |  |  | 18160 | 0.5852146 | 0.7035679 | 0.01097899 | 0.5823492 | 0.003394629 | 0.582335 | 0.003447232
|  |  | 1122 | 0.7907877 | 0.7791258 | 0.01125075 | 0.7977185 | 0.04261056 | 0.797536 | 0.1153544 |  |  | 1046 | 0.7382738 | 0.7060636 | 0.02425039 | 0.7115981 | 0.01077367 | 0.7116535 | 0.0295286 |  |  | 1270 | 0.8168895 | 0.8274975 | 0.04703461 | 0.823539 | 0.01735791 | 0.8236439 | 0.02183252 |  |  | 1270 | 0.7379266 | 0.853332 | 0.05381885 | 0.7789236 | 0.005724362 | 0.7789463 | 0.006610346 |  |  | 60660 | 0.758526 | 0.8678712 | 0.01169742 | 0.7325877 | 0.003762892 | 0.7325745 | 0.009032219 |  |  | 18460 | 0.5939163 | 0.7035679 | 0.01097899 | 0.5827825 | 0.003403798 | 0.5827684 | 0.003453192
|  |  | 1127 | 0.7916837 | 0.7804005 | 0.01123553 | 0.7988195 | 0.04266926 | 0.7986374 | 0.1155045 |  |  | 1051 | 0.7401947 | 0.7074652 | 0.02424444 | 0.7129521 | 0.01076839 | 0.713008 | 0.02950914 |  |  | 1275 | 0.8190476 | 0.8284424 | 0.0469007 | 0.8242278 | 0.01727922 | 0.8243323 | 0.02173293 |  |  | 1275 | 0.7362451 | 0.8539331 | 0.05351107 | 0.7790063 | 0.005705807 | 0.7790284 | 0.006592116 |  |  | 60960 | 0.7518122 | 0.8678712 | 0.01169742 | 0.7328803 | 0.003769194 | 0.7328672 | 0.009037136 |  |  | 18760 | 0.5917409 | 0.7035679 | 0.01097899 | 0.5832151 | 0.003413043 | 0.5832011 | 0.003459209
|  |  | 1132 | 0.7943716 | 0.7816679 | 0.01122011 | 0.7999124 | 0.04272754 | 0.7997308 | 0.1156535 |  |  | 1056 | 0.7401947 | 0.7088598 | 0.02423795 | 0.7142987 | 0.01076289 | 0.7143551 | 0.02948904 |  |  | 1280 | 0.8168895 | 0.8293809 | 0.04676646 | 0.8249106 | 0.01720068 | 0.8250148 | 0.02163353 |  |  | 1280 | 0.739608 | 0.8545285 | 0.05320433 | 0.7790876 | 0.00568778 | 0.779109 | 0.006574416 |  |  | 61260 | 0.7518122 | 0.8678712 | 0.01169742 | 0.7331726 | 0.003775494 | 0.7331595 | 0.009042058 |  |  | 19060 | 0.5917409 | 0.7035679 | 0.01097899 | 0.583647 | 0.003422364 | 0.5836331 | 0.003465281
|  |  | 1137 | 0.7961635 | 0.7829279 | 0.01120449 | 0.8009974 | 0.0427854 | 0.8008162 | 0.1158015 |  |  | 1061 | 0.7411552 | 0.7102475 | 0.02423092 | 0.715638 | 0.01075716 | 0.7156948 | 0.02946831 |  |  | 1285 | 0.8179686 | 0.830313 | 0.04663189 | 0.8255874 | 0.0171223 | 0.8256913 | 0.02153434 |  |  | 1285 | 0.7379266 | 0.855118 | 0.05289864 | 0.7791675 | 0.005670268 | 0.7791882 | 0.006557232 |  |  | 61560 | 0.758526 | 0.8678712 | 0.01169742 | 0.7334645 | 0.003781791 | 0.7334515 | 0.009046984 |  |  | 19360 | 0.5939163 | 0.7035679 | 0.01097899 | 0.5840781 | 0.003431758 | 0.5840643 | 0.003471407
|  |  | 1142 | 0.7961635 | 0.7841806 | 0.01118868 | 0.8020744 | 0.04284285 | 0.8018938 | 0.1159484 |  |  | 1066 | 0.7440365 | 0.7116282 | 0.02422337 | 0.71697 | 0.01075122 | 0.7170273 | 0.02944695 |  |  | 1290 | 0.8179686 | 0.8312388 | 0.04649702 | 0.8262583 | 0.01704409 | 0.8263619 | 0.02143536 |  |  | 1290 | 0.7412895 | 0.8557018 | 0.052594 | 0.7792459 | 0.00565326 | 0.779266 | 0.006540553 |  |  | 61860 | 0.7540501 | 0.8678712 | 0.01169742 | 0.7337561 | 0.003788085 | 0.7337432 | 0.009051914 |  |  | 19660 | 0.5830391 | 0.7035679 | 0.01097899 | 0.5845086 | 0.003441223 | 0.5844948 | 0.003477585
|  |  | 1147 | 0.7988514 | 0.7854261 | 0.01117267 | 0.8031436 | 0.04289989 | 0.8029634 | 0.1160943 |  |  | 1071 | 0.7440365 | 0.7130019 | 0.0242153 | 0.7182948 | 0.01074507 | 0.7183525 | 0.02942497 |  |  | 1295 | 0.8190476 | 0.8321583 | 0.04636185 | 0.8269234 | 0.01696605 | 0.8270267 | 0.02133659 |  |  | 1295 | 0.7345636 | 0.8562799 | 0.05229043 | 0.7793229 | 0.005636742 | 0.7793424 | 0.006524365 |  |  | 62160 | 0.7518122 | 0.8678712 | 0.01169742 | 0.7340474 | 0.003794376 | 0.7340345 | 0.009056849 |  |  | 19960 | 0.5939163 | 0.7035679 | 0.01097899 | 0.5849383 | 0.003450758 | 0.5849246 | 0.003483816
|  |  | 1152 | 0.7997473 | 0.7866643 | 0.01115648 | 0.804205 | 0.04295652 | 0.8040254 | 0.1162392 |  |  | 1076 | 0.7469179 | 0.7143688 | 0.02420671 | 0.7196124 | 0.0107387 | 0.7196705 | 0.02940238 |  |  | 1300 | 0.8190476 | 0.8330716 | 0.04622639 | 0.8275827 | 0.01688818 | 0.8276857 | 0.02123804 |  |  | 1300 | 0.7379266 | 0.8568524 | 0.05198793 | 0.7793986 | 0.005620703 | 0.7794175 | 0.006508655 |  |  | 62460 | 0.7518122 | 0.8678712 | 0.01169742 | 0.7343383 | 0.003800663 | 0.7343255 | 0.009061788 |  |  | 20260 | 0.5917409 | 0.7035679 | 0.01097899 | 0.5853673 | 0.003460361 | 0.5853537 | 0.003490098
|  |  | 1157 | 0.7997473 | 0.7878954 | 0.01114011 | 0.8052587 | 0.04301274 | 0.8050796 | 0.1163831 |  |  | 1081 | 0.7478784 | 0.7157289 | 0.02419761 | 0.7209228 | 0.01073213 | 0.7209814 | 0.02937919 |  |  | 1305 | 0.8201266 | 0.8339788 | 0.04609065 | 0.8282363 | 0.01681049 | 0.8283389 | 0.02113971 |  |  | 1305 | 0.7362451 | 0.8574193 | 0.05168652 | 0.7794729 | 0.005605129 | 0.7794912 | 0.00649341 |  |  | 62760 | 0.7540501 | 0.8678712 | 0.01169742 | 0.7346289 | 0.003806948 | 0.7346162 | 0.009066731 |  |  | 20560 | 0.6026181 | 0.7035679 | 0.01097899 | 0.5857956 | 0.00347003 | 0.5857821 | 0.003496429
|  |  | 1162 | 0.8006433 | 0.7891194 | 0.01112355 | 0.8063047 | 0.04306857 | 0.8061262 | 0.1165259 |  |  | 1086 | 0.7497993 | 0.7170822 | 0.024188 | 0.7222261 | 0.01072535 | 0.7222851 | 0.0293554 |  |  | 1310 | 0.8190476 | 0.8348797 | 0.04595464 | 0.8288841 | 0.01673297 | 0.8289864 | 0.0210416 |  |  | 1310 | 0.7412895 | 0.8579807 | 0.0513862 | 0.779546 | 0.005590011 | 0.7795636 | 0.00647862 |  |  | 63060 | 0.756288 | 0.8678712 | 0.01169742 | 0.7349192 | 0.003813229 | 0.7349065 | 0.009071678 |  |  | 20860 | 0.5917409 | 0.7035679 | 0.01097899 | 0.5862231 | 0.003479762 | 0.5862097 | 0.003502808
|  |  | 1167 | 0.8015392 | 0.7903363 | 0.01110681 | 0.8073432 | 0.043124 | 0.8071652 | 0.1166678 |  |  | 1091 | 0.7488388 | 0.7184287 | 0.02417789 | 0.7235223 | 0.01071837 | 0.7235817 | 0.02933102 |  |  | 1315 | 0.8201266 | 0.8357746 | 0.04581837 | 0.8295263 | 0.01665564 | 0.8296283 | 0.02094373 |  |  | 1315 | 0.7412895 | 0.8585366 | 0.05108698 | 0.7796177 | 0.005575336 | 0.7796348 | 0.00646427 |  |  | 63360 | 0.7495742 | 0.8678712 | 0.01169742 | 0.7352091 | 0.003819506 | 0.7351965 | 0.009076629 |  |  | 21160 | 0.5939163 | 0.7035679 | 0.01097899 | 0.58665 | 0.003489557 | 0.5866367 | 0.003509236
|  |  | 1172 | 0.8024352 | 0.7915461 | 0.01108989 | 0.8083742 | 0.04317904 | 0.8081968 | 0.1168086 |  |  | 1096 | 0.7517202 | 0.7197684 | 0.02416728 | 0.7248115 | 0.01071118 | 0.7248713 | 0.02930605 |  |  | 1320 | 0.8190476 | 0.8366634 | 0.04568186 | 0.830163 | 0.0165785 | 0.8302646 | 0.02084609 |  |  | 1320 | 0.739608 | 0.8590871 | 0.05078886 | 0.7796882 | 0.005561092 | 0.7797047 | 0.006450351 |  |  | 63660 | 0.7518122 | 0.8678712 | 0.01169742 | 0.7354987 | 0.00382578 | 0.7354862 | 0.009081583 |  |  | 21460 | 0.6047936 | 0.7035679 | 0.01097899 | 0.5870761 | 0.003499413 | 0.5870629 | 0.003515709
|  |  | 1177 | 0.8051231 | 0.792749 | 0.0110728 | 0.8093977 | 0.04323368 | 0.8092209 | 0.1169485 |  |  | 1101 | 0.7517202 | 0.7211015 | 0.02415618 | 0.7260937 | 0.0107038 | 0.7261539 | 0.02928051 |  |  | 1325 | 0.8201266 | 0.8375462 | 0.0455451 | 0.830794 | 0.01650154 | 0.8308953 | 0.02074869 |  |  | 1325 | 0.7345636 | 0.8596323 | 0.05049187 | 0.7797574 | 0.005547269 | 0.7797733 | 0.006436851 |  |  | 63960 | 0.756288 | 0.8678712 | 0.01169742 | 0.735788 | 0.003832049 | 0.7357755 | 0.009086542 |  |  | 21760 | 0.606969 | 0.7035679 | 0.01097899 | 0.5875015 | 0.003509327 | 0.5874884 | 0.003522229
|  |  | 1182 | 0.806019 | 0.7939449 | 0.01105553 | 0.8104139 | 0.04328795 | 0.8102377 | 0.1170874 |  |  | 1106 | 0.7526807 | 0.7224279 | 0.02414459 | 0.7273689 | 0.01069622 | 0.7274295 | 0.0292544 |  |  | 1330 | 0.8222846 | 0.838423 | 0.04540811 | 0.8314196 | 0.01642478 | 0.8315206 | 0.02065153 |  |  | 1330 | 0.739608 | 0.8601721 | 0.050196 | 0.7798255 | 0.005533855 | 0.7798408 | 0.006423758 |  |  | 64260 | 0.756288 | 0.8678712 | 0.01169742 | 0.7360769 | 0.003838315 | 0.7360645 | 0.009091503 |  |  | 22060 | 0.6004427 | 0.7035679 | 0.01097899 | 0.5879262 | 0.003519299 | 0.5879132 | 0.003528792
|  |  | 1187 | 0.806019 | 0.7951338 | 0.0110381 | 0.8114228 | 0.04334183 | 0.8112472 | 0.1172254 |  |  | 1111 | 0.7565225 | 0.7237477 | 0.02413252 | 0.7286371 | 0.01068845 | 0.7286981 | 0.02922772 |  |  | 1335 | 0.8222846 | 0.8392939 | 0.04527091 | 0.8320397 | 0.01634822 | 0.8321404 | 0.02055462 |  |  | 1335 | 0.739608 | 0.8607067 | 0.04990126 | 0.7798923 | 0.005520841 | 0.7799071 | 0.006411061 |  |  | 64560 | 0.7607639 | 0.8678712 | 0.01169742 | 0.7363655 | 0.003844577 | 0.7363532 | 0.009096468 |  |  | 22360 | 0.5960918 | 0.7035679 | 0.01097899 | 0.5883502 | 0.003529326 | 0.5883373 | 0.003535399
|  |  | 1192 | 0.8078109 | 0.7963159 | 0.0110205 | 0.8124244 | 0.04339533 | 0.8122494 | 0.1173624 |  |  | 1116 | 0.7574829 | 0.7250608 | 0.02411998 | 0.7298985 | 0.01068049 | 0.7299599 | 0.02920049 |  |  | 1340 | 0.8212056 | 0.8401589 | 0.04513349 | 0.8326545 | 0.01627186 | 0.8327547 | 0.02045796 |  |  | 1340 | 0.739608 | 0.861236 | 0.04960766 | 0.779958 | 0.005508215 | 0.7799723 | 0.00639875 |  |  | 64860 | 0.7540501 | 0.8678712 | 0.01169742 | 0.7366538 | 0.003850835 | 0.7366415 | 0.009101436 |  |  | 22660 | 0.6004427 | 0.7035679 | 0.01097899 | 0.5887735 | 0.003539407 | 0.5887607 | 0.003542049
|  |  | 1197 | 0.8087069 | 0.7974912 | 0.01100273 | 0.8134189 | 0.04344846 | 0.8132445 | 0.1174984 |  |  | 1121 | 0.7584434 | 0.7263674 | 0.02410696 | 0.7311531 | 0.01067234 | 0.7312148 | 0.02917271 |  |  | 1345 | 0.8222846 | 0.841018 | 0.04499587 | 0.8332639 | 0.01619569 | 0.8333638 | 0.02036155 |  |  | 1345 | 0.739608 | 0.8617602 | 0.04931521 | 0.7800226 | 0.005495967 | 0.7800363 | 0.006386813 |  |  | 65160 | 0.7540501 | 0.8678712 | 0.01169742 | 0.7369418 | 0.003857088 | 0.7369296 | 0.009106408 |  |  | 22960 | 0.5982672 | 0.7035679 | 0.01097899 | 0.5891961 | 0.00354954 | 0.5891833 | 0.00354874
|  |  | 1202 | 0.8096029 | 0.7986596 | 0.0109848 | 0.8144063 | 0.04350122 | 0.8142325 | 0.1176335 |  |  | 1126 | 0.7594039 | 0.7276675 | 0.02409347 | 0.7324008 | 0.010664 | 0.7324629 | 0.02914439 |  |  | 1350 | 0.8233636 | 0.8418713 | 0.04485805 | 0.8338679 | 0.01611974 | 0.8339675 | 0.02026541 |  |  | 1350 | 0.739608 | 0.8622793 | 0.04902391 | 0.7800861 | 0.005484087 | 0.7800992 | 0.006375242 |  |  | 65460 | 0.7540501 | 0.8678712 | 0.01169742 | 0.7372294 | 0.003863336 | 0.7372172 | 0.009111382 |  |  | 23260 | 0.5939163 | 0.7035679 | 0.01097899 | 0.5896179 | 0.003559724 | 0.5896053 | 0.003555471
|  |  | 1207 | 0.8104988 | 0.7998213 | 0.01096671 | 0.8153866 | 0.04355361 | 0.8152135 | 0.1177677 |  |  | 1131 | 0.7594039 | 0.7289611 | 0.02407953 | 0.7336417 | 0.01065547 | 0.7337042 | 0.02911554 |  |  | 1355 | 0.8244427 | 0.8427189 | 0.04472006 | 0.8344667 | 0.01604399 | 0.834566 | 0.02016952 |  |  | 1355 | 0.739608 | 0.8627934 | 0.04873377 | 0.7801484 | 0.005472566 | 0.7801611 | 0.006364025 |  |  | 65760 | 0.756288 | 0.8678712 | 0.01169742 | 0.7375167 | 0.003869581 | 0.7375046 | 0.009116359 |  |  | 23560 | 0.5982672 | 0.7035679 | 0.01097899 | 0.5900391 | 0.003569957 | 0.5900265 | 0.003562242
|  |  | 1212 | 0.8122907 | 0.8009763 | 0.01094847 | 0.8163599 | 0.04360563 | 0.8161875 | 0.117901 |  |  | 1136 | 0.7622852 | 0.7302482 | 0.02406512 | 0.7348759 | 0.01064677 | 0.7349388 | 0.02908615 |  |  | 1360 | 0.8233636 | 0.8435607 | 0.04458188 | 0.8350603 | 0.01596845 | 0.8351592 | 0.02007391 |  |  | 1360 | 0.7412895 | 0.8633024 | 0.04844479 | 0.7802097 | 0.005461393 | 0.7802218 | 0.006353153 |  |  | 66060 | 0.7630019 | 0.8678712 | 0.01169742 | 0.7378036 | 0.00387582 | 0.7377916 | 0.009121339 |  |  | 23860 | 0.6004427 | 0.7035679 | 0.01097899 | 0.5904595 | 0.003580238 | 0.5904471 | 0.003569051
|  |  | 1217 | 0.8131867 | 0.8021245 | 0.01093007 | 0.8173264 | 0.0436573 | 0.8171546 | 0.1180333 |  |  | 1141 | 0.7632457 | 0.7315288 | 0.02405027 | 0.7361034 | 0.01063789 | 0.7361666 | 0.02905624 |  |  | 1365 | 0.8222846 | 0.8443968 | 0.04444354 | 0.8356487 | 0.01589313 | 0.8357473 | 0.01997856 |  |  | 1365 | 0.7412895 | 0.8638065 | 0.04815699 | 0.78027 | 0.00545056 | 0.7802816 | 0.006342616 |  |  | 66360 | 0.7630019 | 0.8678712 | 0.01169742 | 0.7380903 | 0.003882055 | 0.7380783 | 0.009126322 |  |  | 24160 | 0.6004427 | 0.7035679 | 0.01097899 | 0.5908793 | 0.003590564 | 0.5908669 | 0.003575898
|  |  | 1222 | 0.8149786 | 0.8032662 | 0.01091151 | 0.8182859 | 0.0437086 | 0.8181149 | 0.1181648 |  |  | 1146 | 0.7642061 | 0.7328031 | 0.02403496 | 0.7373242 | 0.01062883 | 0.7373878 | 0.02902582 |  |  | 1370 | 0.8222846 | 0.8452272 | 0.04430505 | 0.836232 | 0.01581803 | 0.8363302 | 0.01988349 |  |  | 1370 | 0.739608 | 0.8643056 | 0.04787036 | 0.7803292 | 0.005440056 | 0.7803403 | 0.006332405 |  |  | 66660 | 0.756288 | 0.8678712 | 0.01169742 | 0.7383766 | 0.003888285 | 0.7383647 | 0.009131307 |  |  | 24460 | 0.5982672 | 0.7035679 | 0.01097899 | 0.5912983 | 0.003600935 | 0.591286 | 0.003582781
|  |  | 1227 | 0.8158746 | 0.8044012 | 0.01089281 | 0.8192387 | 0.04375955 | 0.8190684 | 0.1182953 |  |  | 1151 | 0.7670875 | 0.734071 | 0.02401922 | 0.7385383 | 0.01061959 | 0.7386023 | 0.02899488 |  |  | 1375 | 0.8233636 | 0.846052 | 0.0441664 | 0.8368103 | 0.01574314 | 0.8369081 | 0.01978869 |  |  | 1375 | 0.7412895 | 0.8647999 | 0.04758492 | 0.7803874 | 0.005429873 | 0.780398 | 0.006322511 |  |  | 66960 | 0.7607639 | 0.8678712 | 0.01169742 | 0.7386626 | 0.00389451 | 0.7386508 | 0.009136295 |  |  | 24760 | 0.6004427 | 0.7035679 | 0.01097899 | 0.5917167 | 0.00361135 | 0.5917045 | 0.0035897
|  |  | 1232 | 0.8158746 | 0.8055297 | 0.01087396 | 0.8201848 | 0.04381015 | 0.8200151 | 0.118425 |  |  | 1156 | 0.766127 | 0.7353326 | 0.02400303 | 0.7397459 | 0.01061018 | 0.7398102 | 0.02896345 |  |  | 1380 | 0.8244427 | 0.8468712 | 0.04402762 | 0.8373834 | 0.01566848 | 0.8374809 | 0.01969417 |  |  | 1380 | 0.7412895 | 0.8652894 | 0.04730067 | 0.7804447 | 0.005420003 | 0.7804548 | 0.006312925 |  |  | 67260 | 0.758526 | 0.8678712 | 0.01169742 | 0.7389482 | 0.003900729 | 0.7389365 | 0.009141286 |  |  | 25060 | 0.606969 | 0.7035679 | 0.01097899 | 0.5921343 | 0.003621806 | 0.5921222 | 0.003596654
|  |  | 1237 | 0.8176665 | 0.8066516 | 0.01085496 | 0.8211241 | 0.04386039 | 0.8209552 | 0.1185538 |  |  | 1161 | 0.7670875 | 0.7365878 | 0.02398641 | 0.740947 | 0.0106006 | 0.7410116 | 0.02893152 |  |  | 1385 | 0.8244427 | 0.8476849 | 0.0438887 | 0.8379516 | 0.01559404 | 0.8380488 | 0.01959993 |  |  | 1385 | 0.742971 | 0.8657741 | 0.0470176 | 0.7805009 | 0.005410435 | 0.7805106 | 0.006303637 |  |  | 67560 | 0.758526 | 0.8678712 | 0.01169742 | 0.7392336 | 0.003906944 | 0.7392219 | 0.009146278 |  |  | 25360 | 0.606969 | 0.7035679 | 0.01097899 | 0.5925513 | 0.003632302 | 0.5925392 | 0.003603642
|  |  | 1242 | 0.8176665 | 0.807767 | 0.01083582 | 0.8220569 | 0.0439103 | 0.8218887 | 0.1186817 |  |  | 1166 | 0.7690084 | 0.7378368 | 0.02396936 | 0.7421415 | 0.01059086 | 0.7422064 | 0.02889909 |  |  | 1390 | 0.8255217 | 0.848493 | 0.04374965 | 0.8385149 | 0.01551983 | 0.8386117 | 0.01950599 |  |  | 1390 | 0.739608 | 0.8662541 | 0.04673574 | 0.7805563 | 0.005401163 | 0.7805654 | 0.00629464 |  |  | 67860 | 0.758526 | 0.8678712 | 0.01169742 | 0.7395186 | 0.003913153 | 0.7395069 | 0.009151273 |  |  | 25660 | 0.6004427 | 0.7035679 | 0.01097899 | 0.5929675 | 0.003642837 | 0.5929556 | 0.003610663
|  |  | 1247 | 0.8185624 | 0.808876 | 0.01081654 | 0.8229831 | 0.04395986 | 0.8228156 | 0.1188087 |  |  | 1171 | 0.7690084 | 0.7390795 | 0.02395189 | 0.7433295 | 0.01058095 | 0.7433948 | 0.02886619 |  |  | 1395 | 0.8255217 | 0.8492957 | 0.0436105 | 0.8390732 | 0.01544585 | 0.8391696 | 0.01941233 |  |  | 1395 | 0.739608 | 0.8667294 | 0.04645508 | 0.7806106 | 0.005392178 | 0.7806193 | 0.006285925 |  |  | 68160 | 0.7607639 | 0.8678712 | 0.01169742 | 0.7398032 | 0.003919357 | 0.7397917 | 0.00915627 |  |  | 25960 | 0.6026181 | 0.7035679 | 0.01097899 | 0.5933831 | 0.003653409 | 0.5933712 | 0.003617715
|  |  | 1252 | 0.8203544 | 0.8099786 | 0.01079712 | 0.8239028 | 0.04400908 | 0.8237361 | 0.1189349 |  |  | 1176 | 0.7718898 | 0.7403161 | 0.02393399 | 0.744511 | 0.01057087 | 0.7445766 | 0.0288328 |  |  | 1400 | 0.8255217 | 0.850093 | 0.04347123 | 0.8396267 | 0.01537211 | 0.8397228 | 0.01931896 |  |  | 1400 | 0.7446525 | 0.8672001 | 0.04617563 | 0.7806641 | 0.005383471 | 0.7806724 | 0.006277485 |  |  | 68460 | 0.756288 | 0.8678712 | 0.01169742 | 0.7400876 | 0.003925555 | 0.7400761 | 0.009161269 |  |  | 26260 | 0.6026181 | 0.7035679 | 0.01097899 | 0.5937979 | 0.003664017 | 0.5937861 | 0.0036248
|  |  | 1257 | 0.8212503 | 0.8110748 | 0.01077756 | 0.824816 | 0.04405796 | 0.8246501 | 0.1190603 |  |  | 1181 | 0.7718898 | 0.7415464 | 0.02391569 | 0.7456862 | 0.01056064 | 0.7457521 | 0.02879895 |  |  | 1405 | 0.8244427 | 0.8508848 | 0.04333186 | 0.8401754 | 0.01529859 | 0.8402711 | 0.01922589 |  |  | 1405 | 0.7412895 | 0.8676662 | 0.04589739 | 0.7807167 | 0.005375035 | 0.7807245 | 0.00626931 |  |  | 68760 | 0.7607639 | 0.8678712 | 0.01169742 | 0.7403716 | 0.003931747 | 0.7403602 | 0.009166269 |  |  | 26560 | 0.606969 | 0.7035679 | 0.01097899 | 0.5942121 | 0.00367466 | 0.5942004 | 0.003631914
|  |  | 1262 | 0.8221463 | 0.8121646 | 0.01075787 | 0.8257229 | 0.04410651 | 0.8255577 | 0.1191848 |  |  | 1186 | 0.7738107 | 0.7427706 | 0.02389697 | 0.7468549 | 0.01055024 | 0.7469212 | 0.02876463 |  |  | 1410 | 0.8276797 | 0.8516713 | 0.0431924 | 0.8407193 | 0.01522532 | 0.8408146 | 0.01913312 |  |  | 1410 | 0.739608 | 0.8681278 | 0.04562037 | 0.7807685 | 0.005366862 | 0.7807758 | 0.006261394 |  |  | 69060 | 0.7652398 | 0.8678712 | 0.01169742 | 0.7406553 | 0.003937934 | 0.7406439 | 0.009171272 |  |  | 26860 | 0.6047936 | 0.7035679 | 0.01097899 | 0.5946256 | 0.003685337 | 0.5946139 | 0.003639058
|  |  | 1267 | 0.8239382 | 0.8132481 | 0.01073805 | 0.8266234 | 0.04415473 | 0.8264591 | 0.1193084 |  |  | 1191 | 0.7747712 | 0.7439887 | 0.02387784 | 0.7480173 | 0.01053969 | 0.7480839 | 0.02872984 |  |  | 1415 | 0.8255217 | 0.8524525 | 0.04305286 | 0.8412584 | 0.01515228 | 0.8413534 | 0.01904064 |  |  | 1415 | 0.739608 | 0.8685849 | 0.04534457 | 0.7808193 | 0.005358944 | 0.7808262 | 0.006253728 |  |  | 69360 | 0.7630019 | 0.8678712 | 0.01169742 | 0.7409387 | 0.003944115 | 0.7409274 | 0.009176276 |  |  | 27160 | 0.6091445 | 0.7035679 | 0.01097899 | 0.5950383 | 0.003696046 | 0.5950268 | 0.003646231
|  |  | 1272 | 0.8248341 | 0.8143254 | 0.0107181 | 0.8275177 | 0.04420262 | 0.8273541 | 0.1194313 |  |  | 1196 | 0.7757316 | 0.7452007 | 0.02385831 | 0.7491734 | 0.01052898 | 0.7492403 | 0.02869461 |  |  | 1420 | 0.8255217 | 0.8532284 | 0.04291324 | 0.8417929 | 0.01507949 | 0.8418875 | 0.01894847 |  |  | 1420 | 0.7412895 | 0.8690375 | 0.04506999 | 0.7808694 | 0.005351275 | 0.7808758 | 0.006246306 |  |  | 69660 | 0.7607639 | 0.8678712 | 0.01169742 | 0.7412217 | 0.00395029 | 0.7412105 | 0.009181281 |  |  | 27460 | 0.6091445 | 0.7035679 | 0.01097899 | 0.5954504 | 0.003706785 | 0.595439 | 0.003653431
|  |  | 1277 | 0.8248341 | 0.8153964 | 0.01069802 | 0.8284058 | 0.04425019 | 0.828243 | 0.1195533 |  |  | 1201 | 0.7776525 | 0.7464066 | 0.02383839 | 0.7503232 | 0.01051812 | 0.7503904 | 0.02865893 |  |  | 1425 | 0.8266007 | 0.853999 | 0.04277355 | 0.8423227 | 0.01500693 | 0.842417 | 0.01885661 |  |  | 1425 | 0.7412895 | 0.8694857 | 0.04479664 | 0.7809186 | 0.005343847 | 0.7809246 | 0.00623912 |  |  | 69960 | 0.7607639 | 0.8678712 | 0.01169742 | 0.7415045 | 0.003956458 | 0.7414933 | 0.009186288 |  |  | 27760 | 0.6047936 | 0.7035679 | 0.01097899 | 0.5958618 | 0.003717554 | 0.5958504 | 0.003660659
|  |  | 1282 | 0.8248341 | 0.8164613 | 0.01067781 | 0.8292876 | 0.04429743 | 0.8291257 | 0.1196745 |  |  | 1206 | 0.778613 | 0.7476065 | 0.02381807 | 0.7514668 | 0.01050711 | 0.7515343 | 0.02862281 |  |  | 1430 | 0.8255217 | 0.8547644 | 0.0426338 | 0.8428479 | 0.01493463 | 0.8429418 | 0.01876506 |  |  | 1430 | 0.7412895 | 0.8699295 | 0.04452452 | 0.780967 | 0.005336653 | 0.7809726 | 0.006232164 |  |  | 70260 | 0.7630019 | 0.8678712 | 0.01169742 | 0.7417869 | 0.003962621 | 0.7417757 | 0.009191297 |  |  | 28060 | 0.606969 | 0.7035679 | 0.01097899 | 0.5962725 | 0.003728352 | 0.5962612 | 0.003667913
|  |  | 1287 | 0.8257301 | 0.8175199 | 0.01065748 | 0.8301634 | 0.04434435 | 0.8300023 | 0.1197949 |  |  | 1211 | 0.7805339 | 0.7488005 | 0.02379736 | 0.7526041 | 0.01049595 | 0.7526719 | 0.02858625 |  |  | 1435 | 0.8276797 | 0.8555246 | 0.04249399 | 0.8433685 | 0.01486257 | 0.8434621 | 0.01867382 |  |  | 1435 | 0.739608 | 0.8703691 | 0.04425364 | 0.7810146 | 0.005329687 | 0.7810198 | 0.00622543 |  |  | 70560 | 0.7630019 | 0.8678712 | 0.01169742 | 0.742069 | 0.003968778 | 0.7420579 | 0.009196307 |  |  | 28360 | 0.6026181 | 0.7035679 | 0.01097899 | 0.5966825 | 0.003739176 | 0.5966713 | 0.003675192
|  |  | 1292 | 0.8266261 | 0.8185725 | 0.01063703 | 0.8310331 | 0.04439096 | 0.8308728 | 0.1199145 |  |  | 1216 | 0.7805339 | 0.7499884 | 0.02377627 | 0.7537353 | 0.01048465 | 0.7538034 | 0.02854926 |  |  | 1440 | 0.8276797 | 0.8562797 | 0.04235414 | 0.8438846 | 0.01479076 | 0.8439778 | 0.01858289 |  |  | 1440 | 0.7379266 | 0.8708043 | 0.04398399 | 0.7810614 | 0.005322941 | 0.7810662 | 0.006218913 |  |  | 70860 | 0.7652398 | 0.8678712 | 0.01169742 | 0.7423507 | 0.003974928 | 0.7423397 | 0.009201318 |  |  | 28660 | 0.6091445 | 0.7035679 | 0.01097899 | 0.5970918 | 0.003750027 | 0.5970807 | 0.003682496
|  |  | 1297 | 0.8293139 | 0.819619 | 0.01061647 | 0.8318969 | 0.04443726 | 0.8317374 | 0.1200333 |  |  | 1221 | 0.7805339 | 0.7511704 | 0.02375479 | 0.7548603 | 0.0104732 | 0.7549287 | 0.02851185 |  |  | 1445 | 0.8287587 | 0.8570296 | 0.04221424 | 0.8443962 | 0.01471921 | 0.844489 | 0.01849228 |  |  | 1445 | 0.7412895 | 0.8712353 | 0.04371559 | 0.7811075 | 0.00531641 | 0.7811119 | 0.006212604 |  |  | 71160 | 0.7630019 | 0.8678712 | 0.01169742 | 0.7426322 | 0.003981071 | 0.7426212 | 0.00920633 |  |  | 28960 | 0.606969 | 0.7035679 | 0.01097899 | 0.5975005 | 0.003760903 | 0.5974895 | 0.003689824
|  |  | 1302 | 0.8293139 | 0.8206594 | 0.01059578 | 0.8327546 | 0.04448324 | 0.832596 | 0.1201513 |  |  | 1226 | 0.7824548 | 0.7523465 | 0.02373294 | 0.7559793 | 0.01046161 | 0.7560479 | 0.02847402 |  |  | 1450 | 0.8287587 | 0.8577745 | 0.04207431 | 0.8449033 | 0.0146479 | 0.8449958 | 0.01840199 |  |  | 1450 | 0.739608 | 0.8716621 | 0.04344842 | 0.7811529 | 0.005310087 | 0.7811569 | 0.006206499 |  |  | 71460 | 0.7652398 | 0.8678712 | 0.01169742 | 0.7429133 | 0.003987208 | 0.7429024 | 0.009211343 |  |  | 29260 | 0.6047936 | 0.7035679 | 0.01097899 | 0.5979085 | 0.003771802 | 0.5978975 | 0.003697175
|  |  | 1307 | 0.8311059 | 0.8216937 | 0.01057498 | 0.8336065 | 0.04452892 | 0.8334487 | 0.1202686 |  |  | 1231 | 0.7834153 | 0.7535167 | 0.02371072 | 0.7570921 | 0.01044987 | 0.757161 | 0.02843578 |  |  | 1455 | 0.8276797 | 0.8585143 | 0.04193436 | 0.8454061 | 0.01457686 | 0.8454982 | 0.01831202 |  |  | 1455 | 0.742971 | 0.8720847 | 0.04318251 | 0.7811975 | 0.005303965 | 0.7812011 | 0.006200592 |  |  | 71760 | 0.7652398 | 0.8678712 | 0.01169742 | 0.7431941 | 0.003993339 | 0.7431832 | 0.009216357 |  |  | 29560 | 0.6113199 | 0.7035679 | 0.01097899 | 0.5983157 | 0.003782724 | 0.5983049 | 0.003704548
|  |  | 1312 | 0.8302099 | 0.8227221 | 0.01055406 | 0.8344525 | 0.04457429 | 0.8342956 | 0.1203851 |  |  | 1236 | 0.7853362 | 0.7546811 | 0.02368814 | 0.7581989 | 0.010438 | 0.7582681 | 0.02839713 |  |  | 1460 | 0.8266007 | 0.8592491 | 0.04179439 | 0.8459044 | 0.01450607 | 0.8459962 | 0.01822237 |  |  | 1460 | 0.739608 | 0.8725033 | 0.04291784 | 0.7812414 | 0.00529804 | 0.7812446 | 0.006194875 |  |  | 72060 | 0.7674778 | 0.8678712 | 0.01169742 | 0.7434745 | 0.003999463 | 0.7434638 | 0.009221371 |  |  | 29860 | 0.6134954 | 0.7035679 | 0.01097899 | 0.5987223 | 0.003793667 | 0.5987115 | 0.003711943
|  |  | 1317 | 0.8320018 | 0.8237446 | 0.01053304 | 0.8352928 | 0.04461936 | 0.8351367 | 0.1205008 |  |  | 1241 | 0.7843757 | 0.7558397 | 0.02366518 | 0.7592997 | 0.010426 | 0.7593691 | 0.02835808 |  |  | 1465 | 0.8309167 | 0.859979 | 0.0416544 | 0.8463985 | 0.01443553 | 0.8464899 | 0.01813305 |  |  | 1465 | 0.7412895 | 0.8729177 | 0.04265442 | 0.7812846 | 0.005292304 | 0.7812875 | 0.006189344 |  |  | 72360 | 0.7674778 | 0.8678712 | 0.01169742 | 0.7437547 | 0.00400558 | 0.743744 | 0.009226387 |  |  | 30160 | 0.6178463 | 0.7035679 | 0.01097899 | 0.5991282 | 0.003804631 | 0.5991175 | 0.003719359
|  |  | 1322 | 0.8337937 | 0.8247611 | 0.0105119 | 0.8361273 | 0.04466412 | 0.8359721 | 0.1206157 |  |  | 1246 | 0.7853362 | 0.7569925 | 0.02364187 | 0.7603945 | 0.01041385 | 0.7604642 | 0.02831863 |  |  | 1470 | 0.8287587 | 0.8607039 | 0.04151441 | 0.8468882 | 0.01436526 | 0.8469792 | 0.01804406 |  |  | 1470 | 0.742971 | 0.8733281 | 0.04239226 | 0.7813271 | 0.005286754 | 0.7813296 | 0.006183993 |  |  | 72660 | 0.7652398 | 0.8678712 | 0.01169742 | 0.7440345 | 0.00401169 | 0.7440239 | 0.009231403 |  |  | 30460 | 0.6091445 | 0.7035679 | 0.01097899 | 0.5995335 | 0.003815614 | 0.5995228 | 0.003726795
|  |  | 1327 | 0.8346897 | 0.8257718 | 0.01049066 | 0.8369561 | 0.04470859 | 0.8368017 | 0.1207299 |  |  | 1251 | 0.7872571 | 0.7581395 | 0.02361821 | 0.7614834 | 0.01040158 | 0.7615533 | 0.02827879 |  |  | 1475 | 0.8298377 | 0.8614239 | 0.04137441 | 0.8473737 | 0.01429525 | 0.8474643 | 0.01795539 |  |  | 1475 | 0.739608 | 0.8737345 | 0.04213135 | 0.781369 | 0.005281382 | 0.7813711 | 0.006178816 |  |  | 72960 | 0.7697157 | 0.8678712 | 0.01169742 | 0.744314 | 0.004017794 | 0.7443034 | 0.00923642 |  |  | 30760 | 0.6091445 | 0.7035679 | 0.01097899 | 0.599938 | 0.003826615 | 0.5999275 | 0.003734251
|  |  | 1332 | 0.8355856 | 0.8267766 | 0.01046932 | 0.8377792 | 0.04475277 | 0.8376258 | 0.1208434 |  |  | 1256 | 0.7901385 | 0.7592808 | 0.02359419 | 0.7625663 | 0.01038918 | 0.7626365 | 0.02823857 |  |  | 1480 | 0.8298377 | 0.862139 | 0.04123443 | 0.8478549 | 0.01422551 | 0.8479452 | 0.01786706 |  |  | 1480 | 0.742971 | 0.874137 | 0.0418717 | 0.7814102 | 0.005276183 | 0.781412 | 0.006173808 |  |  | 73260 | 0.7652398 | 0.8678712 | 0.01169742 | 0.7445932 | 0.00402389 | 0.7445827 | 0.009241437 |  |  | 31060 | 0.606969 | 0.7035679 | 0.01097899 | 0.6003419 | 0.003837633 | 0.6003314 | 0.003741725
|  |  | 1337 | 0.8346897 | 0.8277756 | 0.01044787 | 0.8385968 | 0.04479665 | 0.8384442 | 0.1209561 |  |  | 1261 | 0.789178 | 0.7604164 | 0.02356983 | 0.7636434 | 0.01037664 | 0.7637138 | 0.02819797 |  |  | 1485 | 0.8309167 | 0.8628493 | 0.04109446 | 0.848332 | 0.01415603 | 0.8484219 | 0.01777906 |  |  | 1485 | 0.742971 | 0.8745355 | 0.04161331 | 0.7814507 | 0.005271153 | 0.7814522 | 0.006168964 |  |  | 73560 | 0.7652398 | 0.8678712 | 0.01169742 | 0.7448721 | 0.004029979 | 0.7448616 | 0.009246454 |  |  | 31360 | 0.6200217 | 0.7035679 | 0.01097899 | 0.6007451 | 0.003848668 | 0.6007347 | 0.003749218
|  |  | 1342 | 0.8382735 | 0.8287688 | 0.01042631 | 0.8394088 | 0.04484024 | 0.8392571 | 0.1210681 |  |  | 1266 | 0.7910989 | 0.7615463 | 0.02354512 | 0.7647146 | 0.01036398 | 0.7647853 | 0.028157 |  |  | 1490 | 0.8287587 | 0.8635547 | 0.0409545 | 0.8488049 | 0.01408682 | 0.8488944 | 0.0176914 |  |  | 1490 | 0.7412895 | 0.8749302 | 0.04135617 | 0.7814906 | 0.005266286 | 0.7814917 | 0.006164279 |  |  | 73860 | 0.7607639 | 0.8678712 | 0.01169742 | 0.7451506 | 0.004036061 | 0.7451402 | 0.009251472 |  |  | 31660 | 0.6113199 | 0.7035679 | 0.01097899 | 0.6011476 | 0.003859718 | 0.6011373 | 0.003756728
|  |  | 1347 | 0.8382735 | 0.8297562 | 0.01040466 | 0.8402153 | 0.04488355 | 0.8400645 | 0.1211793 |  |  | 1271 | 0.7901385 | 0.7626705 | 0.02352007 | 0.76578 | 0.0103512 | 0.765851 | 0.02811565 |  |  | 1495 | 0.8298377 | 0.8642554 | 0.04081458 | 0.8492737 | 0.01401787 | 0.8493629 | 0.01760408 |  |  | 1495 | 0.742971 | 0.875321 | 0.0411003 | 0.7815299 | 0.005261578 | 0.7815307 | 0.006159747 |  |  | 74160 | 0.7607639 | 0.8678712 | 0.01169742 | 0.7454289 | 0.004042135 | 0.7454185 | 0.009256489 |  |  | 31960 | 0.6156708 | 0.7035679 | 0.01097899 | 0.6015495 | 0.003870782 | 0.6015393 | 0.003764254
|  |  | 1352 | 0.8382735 | 0.830738 | 0.01038292 | 0.8410163 | 0.04492657 | 0.8408665 | 0.1212899 |  |  | 1276 | 0.7920594 | 0.7637892 | 0.02349469 | 0.7668396 | 0.01033829 | 0.7669108 | 0.02807395 |  |  | 1500 | 0.8309167 | 0.8649514 | 0.04067468 | 0.8497384 | 0.0139492 | 0.8498272 | 0.01751709 |  |  | 1500 | 0.739608 | 0.875708 | 0.04084569 | 0.7815686 | 0.005257023 | 0.7815691 | 0.006155365 |  |  | 74460 | 0.7652398 | 0.8678712 | 0.01169742 | 0.7457068 | 0.004048203 | 0.7456965 | 0.009261507 |  |  | 32260 | 0.6156708 | 0.7035679 | 0.01097899 | 0.6019507 | 0.003881859 | 0.6019405 | 0.003771797
|  |  | 1357 | 0.8391695 | 0.831714 | 0.01036107 | 0.841812 | 0.04496931 | 0.8416631 | 0.1213997 |  |  | 1281 | 0.7939803 | 0.7649022 | 0.02346898 | 0.7678935 | 0.01032527 | 0.7679649 | 0.02803188 |  |  | 1505 | 0.8309167 | 0.8656426 | 0.04053483 | 0.8501991 | 0.0138808 | 0.8502875 | 0.01743045 |  |  | 1505 | 0.746334 | 0.8760912 | 0.04059235 | 0.7816067 | 0.005252617 | 0.7816068 | 0.006151128 |  |  | 74760 | 0.7607639 | 0.8678712 | 0.01169742 | 0.7459844 | 0.004054263 | 0.7459742 | 0.009266525 |  |  | 32560 | 0.6134954 | 0.7035679 | 0.01097899 | 0.6023512 | 0.003892949 | 0.6023411 | 0.003779355
|  |  | 1362 | 0.8409614 | 0.8326844 | 0.01033913 | 0.8426022 | 0.04501177 | 0.8424543 | 0.1215088 |  |  | 1286 | 0.7949408 | 0.7660097 | 0.02344294 | 0.7689416 | 0.01031212 | 0.7690133 | 0.02798946 |  |  | 1510 | 0.8319958 | 0.8663291 | 0.04039502 | 0.8506557 | 0.01381267 | 0.8507438 | 0.01734414 |  |  | 1510 | 0.742971 | 0.8764707 | 0.04034027 | 0.7816443 | 0.005248355 | 0.781644 | 0.006147031 |  |  | 75060 | 0.7697157 | 0.8678712 | 0.01169742 | 0.7462617 | 0.004060315 | 0.7462515 | 0.009271543 |  |  | 32860 | 0.6134954 | 0.7035679 | 0.01097899 | 0.602751 | 0.00390405 | 0.602741 | 0.003786928
|  |  | 1367 | 0.8418573 | 0.8336492 | 0.0103171 | 0.8433872 | 0.04505395 | 0.8432402 | 0.1216172 |  |  | 1291 | 0.7949408 | 0.7671117 | 0.02341657 | 0.7699841 | 0.01029886 | 0.7700559 | 0.0279467 |  |  | 1515 | 0.8298377 | 0.867011 | 0.04025525 | 0.8511084 | 0.01374481 | 0.8511962 | 0.01725819 |  |  | 1515 | 0.746334 | 0.8768465 | 0.04008946 | 0.7816812 | 0.005244233 | 0.7816807 | 0.006143069 |  |  | 75360 | 0.7607639 | 0.8678712 | 0.01169742 | 0.7465386 | 0.00406636 | 0.7465285 | 0.00927656 |  |  | 33160 | 0.6200217 | 0.7035679 | 0.01097899 | 0.6031502 | 0.003915162 | 0.6031403 | 0.003794515
|  |  | 1372 | 0.8418573 | 0.8346085 | 0.01029498 | 0.8441669 | 0.04509585 | 0.8440209 | 0.1217249 |  |  | 1296 | 0.7978221 | 0.7682082 | 0.02338989 | 0.7710209 | 0.01028548 | 0.771093 | 0.02790359 |  |  | 1520 | 0.8319958 | 0.8676883 | 0.04011555 | 0.8515572 | 0.01367723 | 0.8516445 | 0.01717258 |  |  | 1520 | 0.739608 | 0.8772186 | 0.03983991 | 0.7817176 | 0.005240247 | 0.7817167 | 0.006139239 |  |  | 75660 | 0.7652398 | 0.8678712 | 0.01169742 | 0.7468153 | 0.004072397 | 0.7468053 | 0.009281578 |  |  | 33460 | 0.6178463 | 0.7035679 | 0.01097899 | 0.6035487 | 0.003926283 | 0.6035388 | 0.003802115
|  |  | 1377 | 0.8436493 | 0.8355621 | 0.01027278 | 0.8449414 | 0.04513749 | 0.8447963 | 0.121832 |  |  | 1301 | 0.7968617 | 0.7692991 | 0.02336289 | 0.772052 | 0.01027198 | 0.7721243 | 0.02786014 |  |  | 1525 | 0.8330748 | 0.868361 | 0.0399759 | 0.852002 | 0.01360992 | 0.852089 | 0.01708731 |  |  | 1525 | 0.742971 | 0.8775871 | 0.03959163 | 0.7817534 | 0.005236392 | 0.7817523 | 0.006135537 |  |  | 75960 | 0.7652398 | 0.8678712 | 0.01169742 | 0.7470916 | 0.004078426 | 0.7470816 | 0.009286595 |  |  | 33760 | 0.6156708 | 0.7035679 | 0.01097899 | 0.6039465 | 0.003937413 | 0.6039368 | 0.003809729
|  |  | 1382 | 0.8445452 | 0.8365103 | 0.01025048 | 0.8457107 | 0.04517885 | 0.8455665 | 0.1219383 |  |  | 1306 | 0.7978221 | 0.7703847 | 0.02333558 | 0.7730776 | 0.01025838 | 0.7731501 | 0.02781636 |  |  | 1530 | 0.8309167 | 0.8690292 | 0.03983632 | 0.852443 | 0.01354289 | 0.8525297 | 0.0170024 |  |  | 1530 | 0.7412895 | 0.8779521 | 0.03934462 | 0.7817887 | 0.005232664 | 0.7817873 | 0.006131958 |  |  | 76260 | 0.7630019 | 0.8678712 | 0.01169742 | 0.7473676 | 0.004084447 | 0.7473577 | 0.009291611 |  |  | 34060 | 0.6156708 | 0.7035679 | 0.01097899 | 0.6043437 | 0.003948551 | 0.604334 | 0.003817354
|  |  | 1387 | 0.8454412 | 0.837453 | 0.0102281 | 0.8464749 | 0.04521994 | 0.8463317 | 0.122044 |  |  | 1311 | 0.799743 | 0.7714648 | 0.02330796 | 0.7740976 | 0.01024466 | 0.7741703 | 0.02777225 |  |  | 1535 | 0.8319958 | 0.8696928 | 0.03969682 | 0.8528802 | 0.01347615 | 0.8529664 | 0.01691783 |  |  | 1535 | 0.742971 | 0.8783134 | 0.03909887 | 0.7818235 | 0.00522906 | 0.7818218 | 0.006128498 |  |  | 76560 | 0.7652398 | 0.8678712 | 0.01169742 | 0.7476433 | 0.004090461 | 0.7476335 | 0.009296627 |  |  | 34360 | 0.6156708 | 0.7035679 | 0.01097899 | 0.6047402 | 0.003959696 | 0.6047306 | 0.003824992
|  |  | 1392 | 0.8454412 | 0.8383902 | 0.01020564 | 0.847234 | 0.04526077 | 0.8470917 | 0.122149 |  |  | 1316 | 0.8007035 | 0.7725395 | 0.02328004 | 0.775112 | 0.01023084 | 0.7751849 | 0.02772782 |  |  | 1540 | 0.8319958 | 0.8703519 | 0.03955739 | 0.8533135 | 0.01340968 | 0.8533994 | 0.01683362 |  |  | 1540 | 0.739608 | 0.8786713 | 0.0388544 | 0.7818578 | 0.005225576 | 0.7818557 | 0.006125154 |  |  | 76860 | 0.7652398 | 0.8678712 | 0.01169742 | 0.7479187 | 0.004096467 | 0.7479089 | 0.009301643 |  |  | 34660 | 0.6178463 | 0.7035679 | 0.01097899 | 0.605136 | 0.003970848 | 0.6051265 | 0.00383264
|  |  | 1397 | 0.8472331 | 0.839322 | 0.01018309 | 0.847988 | 0.04530133 | 0.8478467 | 0.1222533 |  |  | 1321 | 0.8007035 | 0.7736088 | 0.02325182 | 0.776121 | 0.01021691 | 0.7761941 | 0.02768308 |  |  | 1545 | 0.8341538 | 0.8710065 | 0.03941805 | 0.8537431 | 0.01334349 | 0.8538286 | 0.01674976 |  |  | 1545 | 0.742971 | 0.8790256 | 0.03861119 | 0.7818916 | 0.005222207 | 0.7818892 | 0.006121923 |  |  | 77160 | 0.7674778 | 0.8678712 | 0.01169742 | 0.7481938 | 0.004102464 | 0.748184 | 0.009306657 |  |  | 34960 | 0.6200217 | 0.7035679 | 0.01097899 | 0.6055312 | 0.003982004 | 0.6055217 | 0.003840299
|  |  | 1402 | 0.8472331 | 0.8402484 | 0.01016047 | 0.848737 | 0.04534164 | 0.8485967 | 0.1223569 |  |  | 1326 | 0.801664 | 0.7746729 | 0.0232233 | 0.7771244 | 0.01020287 | 0.7771978 | 0.02763802 |  |  | 1550 | 0.8341538 | 0.8716568 | 0.03927879 | 0.854169 | 0.01327758 | 0.8542541 | 0.01666626 |  |  | 1550 | 0.7480154 | 0.8793765 | 0.03836925 | 0.7819248 | 0.005218951 | 0.7819222 | 0.0061188 |  |  | 77460 | 0.7719536 | 0.8678712 | 0.01169742 | 0.7484685 | 0.004108454 | 0.7484589 | 0.009311671 |  |  | 35260 | 0.6243726 | 0.7035679 | 0.01097899 | 0.6059257 | 0.003993165 | 0.6059163 | 0.003847968
|  |  | 1407 | 0.8472331 | 0.8411694 | 0.01013777 | 0.8494811 | 0.04538168 | 0.8493418 | 0.1224599 |  |  | 1331 | 0.8045453 | 0.7757315 | 0.02319448 | 0.7781225 | 0.01018873 | 0.778196 | 0.02759265 |  |  | 1555 | 0.8330748 | 0.8723026 | 0.03913963 | 0.8545911 | 0.01321196 | 0.8546759 | 0.01658311 |  |  | 1555 | 0.7446525 | 0.879724 | 0.03812858 | 0.7819576 | 0.005215803 | 0.7819547 | 0.006115782 |  |  | 77760 | 0.7719536 | 0.8678712 | 0.01169742 | 0.748743 | 0.004114435 | 0.7487334 | 0.009316685 |  |  | 35560 | 0.6221972 | 0.7035679 | 0.01097899 | 0.6063195 | 0.00400433 | 0.6063103 | 0.003855647
|  |  | 1412 | 0.849921 | 0.8420851 | 0.01011499 | 0.8502203 | 0.04542147 | 0.850082 | 0.1225623 |  |  | 1336 | 0.8045453 | 0.7767849 | 0.02316538 | 0.7791151 | 0.01017449 | 0.7791887 | 0.02754697 |  |  | 1560 | 0.8341538 | 0.872944 | 0.03900057 | 0.8550096 | 0.01314662 | 0.855094 | 0.01650032 |  |  | 1560 | 0.7446525 | 0.8800681 | 0.03788918 | 0.7819899 | 0.00521276 | 0.7819867 | 0.006112866 |  |  | 78060 | 0.7719536 | 0.8678712 | 0.01169742 | 0.7490171 | 0.004120408 | 0.7490075 | 0.009321697 |  |  | 35860 | 0.6221972 | 0.7035679 | 0.01097899 | 0.6067127 | 0.004015499 | 0.6067035 | 0.003863334
|  |  | 1417 | 0.8508169 | 0.8429955 | 0.01009213 | 0.8509545 | 0.045461 | 0.8508172 | 0.122664 |  |  | 1341 | 0.8055058 | 0.7778331 | 0.02313599 | 0.7801023 | 0.01016015 | 0.7801761 | 0.027501 |  |  | 1565 | 0.8341538 | 0.8735811 | 0.03886162 | 0.8554244 | 0.01308157 | 0.8555085 | 0.01641788 |  |  | 1565 | 0.742971 | 0.8804089 | 0.03765104 | 0.7820218 | 0.00520982 | 0.7820183 | 0.006110048 |  |  | 78360 | 0.7652398 | 0.8678712 | 0.01169742 | 0.7492909 | 0.004126373 | 0.7492814 | 0.009326708 |  |  | 36160 | 0.6091445 | 0.7035679 | 0.01097899 | 0.6071053 | 0.004026669 | 0.6070961 | 0.003871029
|  |  | 1422 | 0.849921 | 0.8439006 | 0.0100692 | 0.851684 | 0.04550028 | 0.8515477 | 0.1227651 |  |  | 1346 | 0.8064662 | 0.778876 | 0.02310632 | 0.7810841 | 0.01014571 | 0.7811582 | 0.02745473 |  |  | 1570 | 0.8341538 | 0.8742139 | 0.03872277 | 0.8558357 | 0.0130168 | 0.8559194 | 0.01633581 |  |  | 1570 | 0.7446525 | 0.8807463 | 0.03741418 | 0.7820532 | 0.005206978 | 0.7820494 | 0.006107326 |  |  | 78660 | 0.7652398 | 0.8678712 | 0.01169742 | 0.7495644 | 0.00413233 | 0.749555 | 0.009331718 |  |  | 36460 | 0.6221972 | 0.7035679 | 0.01097899 | 0.6074971 | 0.004037841 | 0.6074881 | 0.003878732
|  |  | 1427 | 0.8508169 | 0.8448006 | 0.01004621 | 0.8524087 | 0.04553931 | 0.8522733 | 0.1228655 |  |  | 1351 | 0.8064662 | 0.7799137 | 0.02307636 | 0.7820606 | 0.01013118 | 0.7821349 | 0.02740818 |  |  | 1575 | 0.8330748 | 0.8748424 | 0.03858404 | 0.8562433 | 0.01295231 | 0.8563267 | 0.0162541 |  |  | 1575 | 0.742971 | 0.8810805 | 0.03717858 | 0.7820841 | 0.005204232 | 0.7820801 | 0.006104697 |  |  | 78960 | 0.7674778 | 0.8678712 | 0.01169742 | 0.7498376 | 0.004138278 | 0.7498282 | 0.009336727 |  |  | 36760 | 0.6200217 | 0.7035679 | 0.01097899 | 0.6078884 | 0.004049014 | 0.6078794 | 0.003886442
|  |  | 1432 | 0.8526088 | 0.8456952 | 0.01002314 | 0.8531286 | 0.04557809 | 0.8529942 | 0.1229653 |  |  | 1356 | 0.8064662 | 0.7809462 | 0.02304614 | 0.7830318 | 0.01011655 | 0.7831063 | 0.02736134 |  |  | 1580 | 0.8341538 | 0.8754667 | 0.03844543 | 0.8566474 | 0.01288812 | 0.8567304 | 0.01617274 |  |  | 1580 | 0.7446525 | 0.8814114 | 0.03694425 | 0.7821146 | 0.005201579 | 0.7821103 | 0.006102156 |  |  | 79260 | 0.7652398 | 0.8678712 | 0.01169742 | 0.7501105 | 0.004144218 | 0.7501012 | 0.009341735 |  |  | 37060 | 0.6243726 | 0.7035679 | 0.01097899 | 0.6082789 | 0.004060187 | 0.60827 | 0.003894159
|  |  | 1437 | 0.8517129 | 0.8465848 | 0.01 | 0.8538437 | 0.04561663 | 0.8537104 | 0.1230645 |  |  | 1361 | 0.8083872 | 0.7819735 | 0.02301564 | 0.7839978 | 0.01010182 | 0.7840724 | 0.02731422 |  |  | 1585 | 0.8352328 | 0.8760867 | 0.03830694 | 0.857048 | 0.01282421 | 0.8571307 | 0.01609175 |  |  | 1585 | 0.7446525 | 0.881739 | 0.03671118 | 0.7821447 | 0.005199015 | 0.7821402 | 0.006099703 |  |  | 79560 | 0.7764295 | 0.8678712 | 0.01169742 | 0.7503831 | 0.004150149 | 0.7503738 | 0.009346741 |  |  | 37360 | 0.6221972 | 0.7035679 | 0.01097899 | 0.6086688 | 0.004071359 | 0.60866 | 0.003901883
|  |  | 1442 | 0.8535048 | 0.8474691 | 0.009976796 | 0.8545543 | 0.04565492 | 0.854422 | 0.123163 |  |  | 1366 | 0.8103081 | 0.7829957 | 0.02298487 | 0.7849585 | 0.01008701 | 0.7850332 | 0.02726682 |  |  | 1590 | 0.8341538 | 0.8767025 | 0.03816858 | 0.8574452 | 0.0127606 | 0.8575274 | 0.01601113 |  |  | 1590 | 0.7446525 | 0.8820635 | 0.03647938 | 0.7821743 | 0.005196539 | 0.7821696 | 0.006097333 |  |  | 79860 | 0.7719536 | 0.8678712 | 0.01169742 | 0.7506553 | 0.004156071 | 0.7506461 | 0.009351746 |  |  | 37660 | 0.6134954 | 0.7035679 | 0.01097899 | 0.6090581 | 0.00408253 | 0.6090493 | 0.003909611
|  |  | 1447 | 0.8544008 | 0.8483484 | 0.009953526 | 0.8552601 | 0.04569296 | 0.8551289 | 0.123261 |  |  | 1371 | 0.8112685 | 0.7840129 | 0.02295383 | 0.785914 | 0.0100721 | 0.7859889 | 0.02721915 |  |  | 1595 | 0.8352328 | 0.8773142 | 0.03803035 | 0.8578388 | 0.01269727 | 0.8579207 | 0.01593087 |  |  | 1595 | 0.746334 | 0.8823848 | 0.03624885 | 0.7822036 | 0.005194146 | 0.7821985 | 0.006095044 |  |  | 80160 | 0.7719536 | 0.8678712 | 0.01169742 | 0.7509272 | 0.004161985 | 0.7509181 | 0.00935675 |  |  | 37960 | 0.6200217 | 0.7035679 | 0.01097899 | 0.6094467 | 0.004093699 | 0.609438 | 0.003917345
|  |  | 1452 | 0.8552967 | 0.8492226 | 0.009930193 | 0.8559614 | 0.04573077 | 0.8558312 | 0.1233583 |  |  | 1376 | 0.8112685 | 0.7850249 | 0.02292254 | 0.7868643 | 0.01005711 | 0.7869393 | 0.02717122 |  |  | 1600 | 0.8341538 | 0.8779217 | 0.03789227 | 0.8582291 | 0.01263423 | 0.8583106 | 0.01585097 |  |  | 1600 | 0.746334 | 0.882703 | 0.03601957 | 0.7822324 | 0.005191835 | 0.7822271 | 0.006092834 |  |  | 80460 | 0.7697157 | 0.8678712 | 0.01169742 | 0.7511989 | 0.00416789 | 0.7511898 | 0.009361752 |  |  | 38260 | 0.6221972 | 0.7035679 | 0.01097899 | 0.6098347 | 0.004104866 | 0.609826 | 0.003925084
|  |  | 1457 | 0.8552967 | 0.8500917 | 0.009906798 | 0.8566582 | 0.04576834 | 0.8565289 | 0.123455 |  |  | 1381 | 0.8131894 | 0.7860319 | 0.02289098 | 0.7878094 | 0.01004203 | 0.7878846 | 0.02712302 |  |  | 1605 | 0.8363118 | 0.8785251 | 0.03775432 | 0.8586159 | 0.01257148 | 0.8586971 | 0.01577144 |  |  | 1605 | 0.7412895 | 0.8830181 | 0.03579156 | 0.7822608 | 0.005189603 | 0.7822553 | 0.006090699 |  |  | 80760 | 0.7674778 | 0.8678712 | 0.01169742 | 0.7514702 | 0.004173786 | 0.7514611 | 0.009366752 |  |  | 38560 | 0.6243726 | 0.7035679 | 0.01097899 | 0.610222 | 0.004116029 | 0.6102134 | 0.003932827
|  |  | 1462 | 0.8570886 | 0.8509558 | 0.009883342 | 0.8573504 | 0.04580568 | 0.8572222 | 0.1235512 |  |  | 1386 | 0.812229 | 0.7870338 | 0.02285918 | 0.7887494 | 0.01002686 | 0.7888248 | 0.02707456 |  |  | 1610 | 0.8352328 | 0.8791244 | 0.03761653 | 0.8589994 | 0.01250903 | 0.8590802 | 0.01569227 |  |  | 1610 | 0.7446525 | 0.8833301 | 0.03556481 | 0.7822889 | 0.005187446 | 0.7822832 | 0.006088639 |  |  | 81060 | 0.7697157 | 0.8678712 | 0.01169742 | 0.7517412 | 0.004179674 | 0.7517322 | 0.009371751 |  |  | 38860 | 0.6265481 | 0.7035679 | 0.01097899 | 0.6106086 | 0.004127189 | 0.6106001 | 0.003940573
|  |  | 1467 | 0.8588805 | 0.8518148 | 0.009859827 | 0.8580381 | 0.04584278 | 0.8579109 | 0.1236467 |  |  | 1391 | 0.8141499 | 0.7880308 | 0.02282711 | 0.7896843 | 0.01001161 | 0.7897598 | 0.02702585 |  |  | 1615 | 0.8363118 | 0.8797196 | 0.03747888 | 0.8593796 | 0.01244687 | 0.85946 | 0.01561348 |  |  | 1615 | 0.746334 | 0.8836391 | 0.03533932 | 0.7823165 | 0.005185364 | 0.7823106 | 0.006086649 |  |  | 81360 | 0.7719536 | 0.8678712 | 0.01169742 | 0.7520119 | 0.004185552 | 0.752003 | 0.009376748 |  |  | 39160 | 0.6330744 | 0.7035679 | 0.01097899 | 0.6109946 | 0.004138344 | 0.6109862 | 0.003948323
|  |  | 1472 | 0.8588805 | 0.852669 | 0.009836254 | 0.8587214 | 0.04587964 | 0.8585953 | 0.1237416 |  |  | 1396 | 0.8151104 | 0.7890227 | 0.0227948 | 0.7906141 | 0.009996281 | 0.7906898 | 0.02697689 |  |  | 1620 | 0.8352328 | 0.8803108 | 0.03734139 | 0.8597565 | 0.012385 | 0.8598366 | 0.01553505 |  |  | 1620 | 0.7446525 | 0.8839451 | 0.03511509 | 0.7823438 | 0.005183353 | 0.7823377 | 0.006084728 |  |  | 81660 | 0.7719536 | 0.8678712 | 0.01169742 | 0.7522823 | 0.004191422 | 0.7522734 | 0.009381743 |  |  | 39460 | 0.6287235 | 0.7035679 | 0.01097899 | 0.61138 | 0.004149494 | 0.6113717 | 0.003956075
|  |  | 1477 | 0.8579846 | 0.8535181 | 0.009812625 | 0.8594003 | 0.04591628 | 0.8592752 | 0.123836 |  |  | 1401 | 0.8170313 | 0.7900097 | 0.02276225 | 0.7915389 | 0.009980868 | 0.7916147 | 0.02692768 |  |  | 1625 | 0.8373908 | 0.880898 | 0.03720406 | 0.8601301 | 0.01232342 | 0.8602098 | 0.01545699 |  |  | 1625 | 0.746334 | 0.8842481 | 0.03489212 | 0.7823708 | 0.005181412 | 0.7823644 | 0.006082873 |  |  | 81960 | 0.7764295 | 0.8678712 | 0.01169742 | 0.7525524 | 0.004197282 | 0.7525435 | 0.009386737 |  |  | 39760 | 0.6287235 | 0.7035679 | 0.01097899 | 0.6117647 | 0.004160638 | 0.6117565 | 0.00396383
|  |  | 1482 | 0.8606725 | 0.8543624 | 0.009788941 | 0.8600748 | 0.04595269 | 0.8599508 | 0.1239298 |  |  | 1406 | 0.8170313 | 0.7909918 | 0.02272945 | 0.7924587 | 0.009965375 | 0.7925346 | 0.02687824 |  |  | 1630 | 0.8363118 | 0.8814813 | 0.0370669 | 0.8605004 | 0.01226214 | 0.8605798 | 0.0153793 |  |  | 1630 | 0.746334 | 0.8845481 | 0.0346704 | 0.7823974 | 0.005179537 | 0.7823907 | 0.006081083 |  |  | 82260 | 0.7719536 | 0.8678712 | 0.01169742 | 0.7528221 | 0.004203134 | 0.7528134 | 0.009391728 |  |  | 40060 | 0.6265481 | 0.7035679 | 0.01097899 | 0.6121488 | 0.004171776 | 0.6121406 | 0.003971587
|  |  | 1487 | 0.8606725 | 0.8552017 | 0.009765203 | 0.860745 | 0.04598887 | 0.860622 | 0.124023 |  |  | 1411 | 0.8170313 | 0.791969 | 0.02269642 | 0.7933734 | 0.009949805 | 0.7934495 | 0.02682855 |  |  | 1635 | 0.8373908 | 0.8820606 | 0.03692991 | 0.8608675 | 0.01220115 | 0.8609465 | 0.01530198 |  |  | 1635 | 0.746334 | 0.8848452 | 0.03444994 | 0.7824236 | 0.005177727 | 0.7824167 | 0.006079355 |  |  | 82560 | 0.7719536 | 0.8678712 | 0.01169742 | 0.7530916 | 0.004208976 | 0.7530829 | 0.009396717 |  |  | 40360 | 0.6265481 | 0.7035679 | 0.01097899 | 0.6125322 | 0.004182907 | 0.6125241 | 0.003979345
|  |  | 1492 | 0.8606725 | 0.8560363 | 0.009741414 | 0.8614109 | 0.04602483 | 0.861289 | 0.1241156 |  |  | 1416 | 0.8179917 | 0.7929413 | 0.02266315 | 0.7942832 | 0.009934158 | 0.7943595 | 0.02677863 |  |  | 1640 | 0.8352328 | 0.8826359 | 0.03679308 | 0.8612315 | 0.01214046 | 0.8613101 | 0.01522503 |  |  | 1640 | 0.7496969 | 0.8851394 | 0.03423073 | 0.7824495 | 0.00517598 | 0.7824424 | 0.006077688 |  |  | 82860 | 0.7719536 | 0.8678712 | 0.01169742 | 0.7533607 | 0.004214809 | 0.7533521 | 0.009401704 |  |  | 40660 | 0.6330744 | 0.7035679 | 0.01097899 | 0.612915 | 0.00419403 | 0.612907 | 0.003987104
|  |  | 1497 | 0.8624644 | 0.8568659 | 0.009717574 | 0.8620725 | 0.04606057 | 0.8619516 | 0.1242077 |  |  | 1421 | 0.8199126 | 0.7939087 | 0.02262964 | 0.7951881 | 0.009918436 | 0.7952644 | 0.02672849 |  |  | 1645 | 0.8384699 | 0.8832074 | 0.03665644 | 0.8615923 | 0.01208006 | 0.8616705 | 0.01514845 |  |  | 1645 | 0.7446525 | 0.8854308 | 0.03401277 | 0.782475 | 0.005174294 | 0.7824677 | 0.006076079 |  |  | 83160 | 0.7741916 | 0.8678712 | 0.01169742 | 0.7536296 | 0.004220633 | 0.753621 | 0.009406689 |  |  | 40960 | 0.6287235 | 0.7035679 | 0.01097899 | 0.6132972 | 0.004205146 | 0.6132892 | 0.003994863
|  |  | 1502 | 0.8624644 | 0.8576908 | 0.009693684 | 0.8627299 | 0.04609608 | 0.8626101 | 0.1242992 |  |  | 1426 | 0.8199126 | 0.7948713 | 0.02259591 | 0.796088 | 0.009902641 | 0.7961645 | 0.02667812 |  |  | 1650 | 0.8384699 | 0.883775 | 0.03651997 | 0.8619499 | 0.01201996 | 0.8620278 | 0.01507225 |  |  | 1650 | 0.7480154 | 0.8857193 | 0.03379606 | 0.7825002 | 0.005172666 | 0.7824928 | 0.006074526 |  |  | 83460 | 0.7697157 | 0.8678712 | 0.01169742 | 0.7538981 | 0.004226448 | 0.7538896 | 0.009411672 |  |  | 41260 | 0.630899 | 0.7035679 | 0.01097899 | 0.6136787 | 0.004216253 | 0.6136708 | 0.004002623
|  |  | 1507 | 0.8642563 | 0.8585109 | 0.009669747 | 0.8633831 | 0.04613138 | 0.8632644 | 0.1243902 |  |  | 1431 | 0.8208731 | 0.7958291 | 0.02256195 | 0.7969831 | 0.009886774 | 0.7970597 | 0.02662752 |  |  | 1655 | 0.8384699 | 0.8843387 | 0.03638369 | 0.8623044 | 0.01196016 | 0.862382 | 0.01499641 |  |  | 1655 | 0.7446525 | 0.886005 | 0.03358059 | 0.7825251 | 0.005171095 | 0.7825174 | 0.006073027 |  |  | 83760 | 0.7786675 | 0.8678712 | 0.01169742 | 0.7541664 | 0.004232253 | 0.7541579 | 0.009416652 |  |  | 41560 | 0.6287235 | 0.7035679 | 0.01097899 | 0.6140595 | 0.004227351 | 0.6140517 | 0.004010382
|  |  | 1512 | 0.8651523 | 0.8593263 | 0.009645764 | 0.8640322 | 0.04616645 | 0.8639145 | 0.1244805 |  |  | 1436 | 0.822794 | 0.7967821 | 0.02252777 | 0.7978733 | 0.009870835 | 0.79795 | 0.02657671 |  |  | 1660 | 0.8384699 | 0.8848987 | 0.0362476 | 0.8626559 | 0.01190065 | 0.8627331 | 0.01492095 |  |  | 1660 | 0.7480154 | 0.8862879 | 0.03336638 | 0.7825497 | 0.005169579 | 0.7825418 | 0.006071581 |  |  | 84060 | 0.7719536 | 0.8678712 | 0.01169742 | 0.7544343 | 0.004238049 | 0.7544259 | 0.00942163 |  |  | 41860 | 0.6265481 | 0.7035679 | 0.01097899 | 0.6144398 | 0.004238439 | 0.614432 | 0.004018141
|  |  | 1517 | 0.8633603 | 0.860137 | 0.009621735 | 0.8646771 | 0.04620132 | 0.8645605 | 0.1245704 |  |  | 1441 | 0.822794 | 0.7977303 | 0.02249337 | 0.7987586 | 0.009854828 | 0.7988355 | 0.02652569 |  |  | 1665 | 0.8373908 | 0.8854548 | 0.03611171 | 0.8630043 | 0.01184144 | 0.8630812 | 0.01484587 |  |  | 1665 | 0.7446525 | 0.8865681 | 0.0331534 | 0.7825739 | 0.005168116 | 0.7825659 | 0.006070187 |  |  | 84360 | 0.7764295 | 0.8678712 | 0.01169742 | 0.7547019 | 0.004243836 | 0.7546935 | 0.009426606 |  |  | 42160 | 0.630899 | 0.7035679 | 0.01097899 | 0.6148194 | 0.004249517 | 0.6148117 | 0.004025898
|  |  | 1522 | 0.8651523 | 0.8609429 | 0.009597662 | 0.865318 | 0.04623597 | 0.8652024 | 0.1246597 |  |  | 1446 | 0.822794 | 0.7986739 | 0.02245875 | 0.7996392 | 0.009838753 | 0.7997162 | 0.02647446 |  |  | 1670 | 0.8373908 | 0.8860072 | 0.035976 | 0.8633497 | 0.01178252 | 0.8634262 | 0.01477115 |  |  | 1670 | 0.746334 | 0.8868455 | 0.03294167 | 0.7825979 | 0.005166704 | 0.7825897 | 0.006068841 |  |  | 84660 | 0.7809054 | 0.8678712 | 0.01169742 | 0.7549692 | 0.004249613 | 0.7549609 | 0.009431579 |  |  | 42460 | 0.630899 | 0.7035679 | 0.01097899 | 0.6151983 | 0.004260585 | 0.6151907 | 0.004033654
|  |  | 1527 | 0.8669442 | 0.8617442 | 0.009573547 | 0.8659548 | 0.0462704 | 0.8658403 | 0.1247485 |  |  | 1451 | 0.8247149 | 0.7996127 | 0.02242391 | 0.800515 | 0.009822611 | 0.8005921 | 0.02642302 |  |  | 1675 | 0.8384699 | 0.8865558 | 0.0358405 | 0.8636921 | 0.01172391 | 0.8637682 | 0.01469681 |  |  | 1675 | 0.7446525 | 0.8871203 | 0.03273117 | 0.7826216 | 0.005165342 | 0.7826131 | 0.006067543 |  |  | 84960 | 0.7697157 | 0.8678712 | 0.01169742 | 0.7552362 | 0.004255381 | 0.755228 | 0.009436549 |  |  | 42760 | 0.6330744 | 0.7035679 | 0.01097899 | 0.6155766 | 0.004271642 | 0.6155691 | 0.004041409
|  |  | 1532 | 0.8669442 | 0.8625409 | 0.009549391 | 0.8665876 | 0.04630463 | 0.8664742 | 0.1248367 |  |  | 1456 | 0.8247149 | 0.8005468 | 0.02238887 | 0.801386 | 0.009806404 | 0.8014632 | 0.02637139 |  |  | 1680 | 0.8395489 | 0.8871008 | 0.0357052 | 0.8640315 | 0.01166559 | 0.8641073 | 0.01462285 |  |  | 1680 | 0.7446525 | 0.8873923 | 0.03252191 | 0.7826449 | 0.005164028 | 0.7826363 | 0.006066292 |  |  | 85260 | 0.7697157 | 0.8678712 | 0.01169742 | 0.7555029 | 0.004261139 | 0.7554947 | 0.009441517 |  |  | 43060 | 0.6287235 | 0.7035679 | 0.01097899 | 0.6159543 | 0.004282687 | 0.6159468 | 0.00404916
|  |  | 1537 | 0.8687361 | 0.8633329 | 0.009525194 | 0.8672164 | 0.04633865 | 0.8671041 | 0.1249244 |  |  | 1461 | 0.8266358 | 0.8014762 | 0.02235362 | 0.8022523 | 0.009790134 | 0.8023296 | 0.02631955 |  |  | 1685 | 0.8384699 | 0.887642 | 0.03557011 | 0.864368 | 0.01160757 | 0.8644434 | 0.01454926 |  |  | 1685 | 0.746334 | 0.8876618 | 0.03231389 | 0.782668 | 0.005162761 | 0.7826592 | 0.006065084 |  |  | 85560 | 0.7719536 | 0.8678712 | 0.01169742 | 0.7557693 | 0.004266887 | 0.7557612 | 0.009446482 |  |  | 43360 | 0.6330744 | 0.7035679 | 0.01097899 | 0.6163314 | 0.00429372 | 0.616324 | 0.00405691
|  |  | 1542 | 0.8678401 | 0.8641204 | 0.009500959 | 0.8678412 | 0.04637246 | 0.86773 | 0.1250116 |  |  | 1466 | 0.8275963 | 0.802401 | 0.02231816 | 0.8031139 | 0.009773801 | 0.8031913 | 0.02626752 |  |  | 1690 | 0.8373908 | 0.8881796 | 0.03543523 | 0.8647015 | 0.01154985 | 0.8647766 | 0.01447604 |  |  | 1690 | 0.7480154 | 0.8879285 | 0.0321071 | 0.7826908 | 0.005161538 | 0.7826818 | 0.00606392 |  |  | 85860 | 0.7741916 | 0.8678712 | 0.01169742 | 0.7560354 | 0.004272626 | 0.7560273 | 0.009451444 |  |  | 43660 | 0.6287235 | 0.7035679 | 0.01097899 | 0.6167078 | 0.00430474 | 0.6167005 | 0.004064656
|  |  | 1547 | 0.8687361 | 0.8649033 | 0.009476687 | 0.8684621 | 0.04640607 | 0.868352 | 0.1250982 |  |  | 1471 | 0.8275963 | 0.8033212 | 0.0222825 | 0.8039708 | 0.009757407 | 0.8040484 | 0.0262153 |  |  | 1695 | 0.8395489 | 0.8887135 | 0.03530056 | 0.8650322 | 0.01149242 | 0.8651069 | 0.0144032 |  |  | 1695 | 0.7480154 | 0.8881927 | 0.03190154 | 0.7827134 | 0.00516036 | 0.7827042 | 0.006062798 |  |  | 86160 | 0.7652398 | 0.8678712 | 0.01169742 | 0.7563012 | 0.004278355 | 0.7562932 | 0.009456404 |  |  | 43960 | 0.6352499 | 0.7035679 | 0.01097899 | 0.6170836 | 0.004315747 | 0.6170763 | 0.004072399
|  |  | 1552 | 0.871424 | 0.8656817 | 0.009452379 | 0.8690792 | 0.04643947 | 0.8689701 | 0.1251843 |  |  | 1476 | 0.8285568 | 0.8042368 | 0.02224664 | 0.8048231 | 0.009740953 | 0.8049007 | 0.02616289 |  |  | 1700 | 0.8384699 | 0.8892438 | 0.03516611 | 0.86536 | 0.0114353 | 0.8654343 | 0.01433074 |  |  | 1700 | 0.7480154 | 0.8884543 | 0.0316972 | 0.7827356 | 0.005159223 | 0.7827263 | 0.006061716 |  |  | 86460 | 0.7674778 | 0.8678712 | 0.01169742 | 0.7565667 | 0.004284074 | 0.7565587 | 0.00946136 |  |  | 44260 | 0.6352499 | 0.7035679 | 0.01097899 | 0.6174588 | 0.004326742 | 0.6174516 | 0.004080138
|  |  | 1557 | 0.870528 | 0.8664556 | 0.009428035 | 0.8696924 | 0.04647267 | 0.8695844 | 0.12527 |  |  | 1481 | 0.8285568 | 0.8051478 | 0.02221059 | 0.8056707 | 0.009724441 | 0.8057485 | 0.02611031 |  |  | 1705 | 0.8395489 | 0.8897705 | 0.03503188 | 0.8656849 | 0.01137847 | 0.8657589 | 0.01425865 |  |  | 1705 | 0.746334 | 0.8887134 | 0.0314941 | 0.7827576 | 0.005158127 | 0.7827481 | 0.006060672 |  |  | 86760 | 0.7719536 | 0.8678712 | 0.01169742 | 0.7568319 | 0.004289784 | 0.7568239 | 0.009466314 |  |  | 44560 | 0.6287235 | 0.7035679 | 0.01097899 | 0.6178333 | 0.004337722 | 0.6178262 | 0.004087873
|  |  | 1562 | 0.870528 | 0.867225 | 0.009403658 | 0.8703017 | 0.04650568 | 0.8701948 | 0.1253551 |  |  | 1486 | 0.8304777 | 0.8060543 | 0.02217434 | 0.8065138 | 0.009707871 | 0.8065916 | 0.02605754 |  |  | 1710 | 0.8395489 | 0.8902937 | 0.03489788 | 0.866007 | 0.01132194 | 0.8660807 | 0.01418693 |  |  | 1710 | 0.7480154 | 0.8889699 | 0.03129221 | 0.7827793 | 0.00515707 | 0.7827697 | 0.006059667 |  |  | 87060 | 0.7674778 | 0.8678712 | 0.01169742 | 0.7570967 | 0.004295483 | 0.7570889 | 0.009471264 |  |  | 44860 | 0.6330744 | 0.7035679 | 0.01097899 | 0.6182072 | 0.004348688 | 0.6182002 | 0.004095604
|  |  | 1567 | 0.8723199 | 0.8679899 | 0.009379249 | 0.8709073 | 0.04653848 | 0.8708015 | 0.1254397 |  |  | 1491 | 0.8314381 | 0.8069562 | 0.0221379 | 0.8073523 | 0.009691246 | 0.8074302 | 0.02600459 |  |  | 1715 | 0.8384699 | 0.8908133 | 0.0347641 | 0.8663263 | 0.01126571 | 0.8663997 | 0.0141156 |  |  | 1715 | 0.746334 | 0.889224 | 0.03109154 | 0.7828008 | 0.005156051 | 0.782791 | 0.006058698 |  |  | 87360 | 0.7719536 | 0.8678712 | 0.01169742 | 0.7573613 | 0.004301173 | 0.7573535 | 0.009476212 |  |  | 45160 | 0.6417762 | 0.7035679 | 0.01097899 | 0.6185805 | 0.004359639 | 0.6185735 | 0.004103329
|  |  | 1572 | 0.8723199 | 0.8687504 | 0.009354808 | 0.8715091 | 0.04657108 | 0.8714044 | 0.1255238 |  |  | 1496 | 0.8314381 | 0.8078536 | 0.02210127 | 0.8081862 | 0.009674566 | 0.8082642 | 0.02595148 |  |  | 1720 | 0.8395489 | 0.8913294 | 0.03463055 | 0.8666429 | 0.01120978 | 0.8667159 | 0.01404463 |  |  | 1720 | 0.746334 | 0.8894755 | 0.0308921 | 0.7828221 | 0.005155069 | 0.782812 | 0.006057763 |  |  | 87660 | 0.7719536 | 0.8678712 | 0.01169742 | 0.7576256 | 0.004306853 | 0.7576178 | 0.009481156 |  |  | 45460 | 0.630899 | 0.7035679 | 0.01097899 | 0.6189532 | 0.004370575 | 0.6189462 | 0.00411105
|  |  | 1577 | 0.8732159 | 0.8695066 | 0.009330338 | 0.8721071 | 0.0466035 | 0.8720035 | 0.1256073 |  |  | 1501 | 0.8323986 | 0.8087466 | 0.02206446 | 0.8090156 | 0.009657832 | 0.8090936 | 0.02589819 |  |  | 1725 | 0.8406279 | 0.891842 | 0.03449723 | 0.8669567 | 0.01115415 | 0.8670293 | 0.01397405 |  |  | 1725 | 0.7496969 | 0.8897247 | 0.03069386 | 0.782843 | 0.005154123 | 0.7828329 | 0.006056863 |  |  | 87960 | 0.7786675 | 0.8678712 | 0.01169742 | 0.7578895 | 0.004312523 | 0.7578818 | 0.009486097 |  |  | 45760 | 0.6330744 | 0.7035679 | 0.01097899 | 0.6193252 | 0.004381496 | 0.6193183 | 0.004118765
|  |  | 1582 | 0.8732159 | 0.8702583 | 0.009305838 | 0.8727015 | 0.04663571 | 0.872599 | 0.1256904 |  |  | 1506 | 0.833359 | 0.8096351 | 0.02202747 | 0.8098404 | 0.009641047 | 0.8099186 | 0.02584475 |  |  | 1730 | 0.8406279 | 0.8923511 | 0.03436416 | 0.8672678 | 0.01109882 | 0.8673401 | 0.01390384 |  |  | 1730 | 0.7480154 | 0.8899713 | 0.03049684 | 0.7828638 | 0.005153211 | 0.7828535 | 0.006055996 |  |  | 88260 | 0.7697157 | 0.8678712 | 0.01169742 | 0.7581532 | 0.004318183 | 0.7581455 | 0.009491035 |  |  | 46060 | 0.6330744 | 0.7035679 | 0.01097899 | 0.6196966 | 0.0043924 | 0.6196898 | 0.004126475
|  |  | 1587 | 0.8750078 | 0.8710057 | 0.00928131 | 0.8732922 | 0.04666774 | 0.8731908 | 0.1257731 |  |  | 1511 | 0.8343195 | 0.8105191 | 0.02199029 | 0.8106609 | 0.009624211 | 0.8107391 | 0.02579113 |  |  | 1735 | 0.8417069 | 0.8928568 | 0.03423132 | 0.8675762 | 0.01104379 | 0.8676481 | 0.013834 |  |  | 1735 | 0.746334 | 0.8902156 | 0.03030102 | 0.7828843 | 0.005152332 | 0.7828738 | 0.00605516 |  |  | 88560 | 0.7764295 | 0.8678712 | 0.01169742 | 0.7584166 | 0.004323833 | 0.758409 | 0.009495969 |  |  | 46360 | 0.6352499 | 0.7035679 | 0.01097899 | 0.6200674 | 0.004403289 | 0.6200607 | 0.004134178
|  |  | 1592 | 0.8741118 | 0.8717488 | 0.009256756 | 0.8738792 | 0.04669957 | 0.8737789 | 0.1258552 |  |  | 1516 | 0.833359 | 0.8113987 | 0.02195294 | 0.8114768 | 0.009607325 | 0.8115551 | 0.02573737 |  |  | 1740 | 0.8406279 | 0.893359 | 0.03409872 | 0.8678819 | 0.01098905 | 0.8679535 | 0.01376455 |  |  | 1740 | 0.7513784 | 0.8904575 | 0.03010642 | 0.7829046 | 0.005151485 | 0.782894 | 0.006054355 |  |  | 88860 | 0.7719536 | 0.8678712 | 0.01169742 | 0.7586796 | 0.004329473 | 0.7586721 | 0.009500901 |  |  | 46660 | 0.6374253 | 0.7035679 | 0.01097899 | 0.6204376 | 0.00441416 | 0.6204309 | 0.004141875
|  |  | 1597 | 0.8759037 | 0.8724875 | 0.009232177 | 0.8744627 | 0.04673122 | 0.8743634 | 0.1259368 |  |  | 1521 | 0.8362404 | 0.812274 | 0.02191542 | 0.8122883 | 0.00959039 | 0.8123667 | 0.02568344 |  |  | 1745 | 0.8406279 | 0.8938579 | 0.03396637 | 0.868185 | 0.01093462 | 0.8682562 | 0.01369546 |  |  | 1745 | 0.7480154 | 0.8906971 | 0.02991301 | 0.7829247 | 0.005150669 | 0.7829139 | 0.00605358 |  |  | 89160 | 0.7786675 | 0.8678712 | 0.01169742 | 0.7589424 | 0.004335103 | 0.7589349 | 0.009505828 |  |  | 46960 | 0.6352499 | 0.7035679 | 0.01097899 | 0.6208071 | 0.004425015 | 0.6208005 | 0.004149565
|  |  | 1602 | 0.8759037 | 0.873222 | 0.009207573 | 0.8750425 | 0.04676267 | 0.8749444 | 0.126018 |  |  | 1526 | 0.83528 | 0.8131449 | 0.02187772 | 0.8130955 | 0.009573409 | 0.8131739 | 0.02562937 |  |  | 1750 | 0.8417069 | 0.8943533 | 0.03383427 | 0.8684854 | 0.01088048 | 0.8685563 | 0.01362676 |  |  | 1750 | 0.7480154 | 0.8909343 | 0.02972081 | 0.7829445 | 0.005149884 | 0.7829336 | 0.006052833 |  |  | 89460 | 0.7764295 | 0.8678712 | 0.01169742 | 0.7592049 | 0.004340722 | 0.7591974 | 0.009510752 |  |  | 47260 | 0.6352499 | 0.7035679 | 0.01097899 | 0.6211761 | 0.004435853 | 0.6211695 | 0.004157249
|  |  | 1607 | 0.8767997 | 0.8739523 | 0.009182946 | 0.8756188 | 0.04679395 | 0.8755218 | 0.1260987 |  |  | 1531 | 0.8362404 | 0.8140114 | 0.02183985 | 0.8138982 | 0.009556381 | 0.8139767 | 0.02557515 |  |  | 1755 | 0.8406279 | 0.8948454 | 0.03370241 | 0.8687832 | 0.01082665 | 0.8688538 | 0.01355843 |  |  | 1755 | 0.7530599 | 0.8911692 | 0.0295298 | 0.7829641 | 0.005149127 | 0.7829531 | 0.006052114 |  |  | 89760 | 0.7697157 | 0.8678712 | 0.01169742 | 0.759467 | 0.004346332 | 0.7594596 | 0.009515673 |  |  | 47560 | 0.6330744 | 0.7035679 | 0.01097899 | 0.6215444 | 0.004446672 | 0.6215379 | 0.004164925
|  |  | 1612 | 0.8776957 | 0.8746783 | 0.009158296 | 0.8761916 | 0.04682503 | 0.8760957 | 0.1261789 |  |  | 1536 | 0.8381613 | 0.8148736 | 0.02180182 | 0.8146966 | 0.009539308 | 0.8147752 | 0.02552078 |  |  | 1760 | 0.8427859 | 0.8953342 | 0.03357082 | 0.8690785 | 0.01077311 | 0.8691487 | 0.01349047 |  |  | 1760 | 0.7496969 | 0.8914018 | 0.02933998 | 0.7829835 | 0.005148399 | 0.7829723 | 0.006051422 |  |  | 90060 | 0.7741916 | 0.8678712 | 0.01169742 | 0.7597289 | 0.004351931 | 0.7597215 | 0.00952059 |  |  | 47860 | 0.630899 | 0.7035679 | 0.01097899 | 0.6219121 | 0.004457474 | 0.6219057 | 0.004172593
|  |  | 1617 | 0.8794876 | 0.8754001 | 0.009133626 | 0.8767608 | 0.04685594 | 0.876666 | 0.1262586 |  |  | 1541 | 0.8381613 | 0.8157315 | 0.02176363 | 0.8154906 | 0.009522192 | 0.8155693 | 0.02546627 |  |  | 1765 | 0.8417069 | 0.8958197 | 0.03343947 | 0.8693712 | 0.01071987 | 0.869441 | 0.01342289 |  |  | 1765 | 0.7496969 | 0.8916322 | 0.02915136 | 0.7830028 | 0.005147697 | 0.7829914 | 0.006050756 |  |  | 90360 | 0.7719536 | 0.8678712 | 0.01169742 | 0.7599905 | 0.00435752 | 0.7599832 | 0.009525503 |  |  | 48160 | 0.6352499 | 0.7035679 | 0.01097899 | 0.6222791 | 0.004468257 | 0.6222728 | 0.004180253
|  |  | 1622 | 0.8785916 | 0.8761178 | 0.009108935 | 0.8773266 | 0.04688666 | 0.8772329 | 0.1263379 |  |  | 1546 | 0.8391218 | 0.8165851 | 0.02172527 | 0.8162804 | 0.009505033 | 0.8163591 | 0.02541162 |  |  | 1770 | 0.8417069 | 0.8963019 | 0.03330839 | 0.8696613 | 0.01066693 | 0.8697308 | 0.01335569 |  |  | 1770 | 0.7496969 | 0.8918603 | 0.02896393 | 0.7830218 | 0.005147022 | 0.7830103 | 0.006050114 |  |  | 90660 | 0.7764295 | 0.8678712 | 0.01169742 | 0.7602517 | 0.004363099 | 0.7602445 | 0.009530412 |  |  | 48460 | 0.6374253 | 0.7035679 | 0.01097899 | 0.6226456 | 0.004479021 | 0.6226393 | 0.004187906
|  |  | 1627 | 0.8803835 | 0.8768313 | 0.009084226 | 0.877889 | 0.0469172 | 0.8777964 | 0.1264167 |  |  | 1551 | 0.8400822 | 0.8174344 | 0.02168675 | 0.8170658 | 0.009487833 | 0.8171446 | 0.02535684 |  |  | 1775 | 0.8417069 | 0.8967808 | 0.03317757 | 0.8699489 | 0.01061429 | 0.8700181 | 0.01328886 |  |  | 1775 | 0.7496969 | 0.8920862 | 0.02877768 | 0.7830406 | 0.005146372 | 0.7830289 | 0.006049497 |  |  | 90960 | 0.7764295 | 0.8678712 | 0.01169742 | 0.7605127 | 0.004368667 | 0.7605055 | 0.009535318 |  |  | 48760 | 0.6374253 | 0.7035679 | 0.01097899 | 0.6230115 | 0.004489766 | 0.6230053 | 0.004195549
|  |  | 1632 | 0.8794876 | 0.8775406 | 0.009059499 | 0.878448 | 0.04694756 | 0.8783565 | 0.1264951 |  |  | 1556 | 0.8400822 | 0.8182795 | 0.02164808 | 0.817847 | 0.009470593 | 0.8179259 | 0.02530193 |  |  | 1780 | 0.8427859 | 0.8972565 | 0.03304701 | 0.8702341 | 0.01056195 | 0.8703029 | 0.0132224 |  |  | 1780 | 0.7513784 | 0.8923099 | 0.02859261 | 0.7830592 | 0.005145746 | 0.7830474 | 0.006048903 |  |  | 91260 | 0.7719536 | 0.8678712 | 0.01169742 | 0.7607733 | 0.004374225 | 0.7607662 | 0.00954022 |  |  | 49060 | 0.6374253 | 0.7035679 | 0.01097899 | 0.6233767 | 0.004500492 | 0.6233706 | 0.004203184
|  |  | 1637 | 0.8821755 | 0.8782459 | 0.009034755 | 0.8790035 | 0.04697775 | 0.8789131 | 0.126573 |  |  | 1561 | 0.8400822 | 0.8191204 | 0.02160926 | 0.818624 | 0.009453313 | 0.8187029 | 0.02524688 |  |  | 1785 | 0.8427859 | 0.8977289 | 0.03291672 | 0.8705167 | 0.0105099 | 0.8705853 | 0.01315633 |  |  | 1785 | 0.7530599 | 0.8925314 | 0.02840872 | 0.7830776 | 0.005145144 | 0.7830657 | 0.006048331 |  |  | 91560 | 0.7764295 | 0.8678712 | 0.01169742 | 0.7610337 | 0.004379773 | 0.7610266 | 0.009545118 |  |  | 49360 | 0.6374253 | 0.7035679 | 0.01097899 | 0.6237413 | 0.004511198 | 0.6237353 | 0.00421081
|  |  | 1642 | 0.8821755 | 0.8789471 | 0.009009995 | 0.8795557 | 0.04700776 | 0.8794664 | 0.1266505 |  |  | 1566 | 0.8410427 | 0.819957 | 0.02157028 | 0.8193967 | 0.009435995 | 0.8194757 | 0.02519172 |  |  | 1790 | 0.8427859 | 0.8981982 | 0.0327867 | 0.870797 | 0.01045815 | 0.8708651 | 0.01309062 |  |  | 1790 | 0.7480154 | 0.8927507 | 0.028226 | 0.7830958 | 0.005144565 | 0.7830838 | 0.006047781 |  |  | 91860 | 0.7786675 | 0.8678712 | 0.01169742 | 0.7612938 | 0.00438531 | 0.7612868 | 0.009550012 |  |  | 49660 | 0.6417762 | 0.7035679 | 0.01097899 | 0.6241054 | 0.004521884 | 0.6240993 | 0.004218427
|  |  | 1647 | 0.8821755 | 0.8796442 | 0.00898522 | 0.8801046 | 0.0470376 | 0.8800164 | 0.1267275 |  |  | 1571 | 0.8420032 | 0.8207895 | 0.02153116 | 0.8201653 | 0.009418641 | 0.8202443 | 0.02513643 |  |  | 1795 | 0.8417069 | 0.8986643 | 0.03265696 | 0.8710747 | 0.01040671 | 0.8711426 | 0.01302529 |  |  | 1795 | 0.7480154 | 0.8929679 | 0.02804446 | 0.7831139 | 0.005144008 | 0.7831017 | 0.006047252 |  |  | 92160 | 0.7809054 | 0.8678712 | 0.01169742 | 0.7615536 | 0.004390837 | 0.7615466 | 0.009554902 |  |  | 49960 | 0.6330744 | 0.7035679 | 0.01097899 | 0.6244688 | 0.004532549 | 0.6244628 | 0.004226034
|  |  | 1652 | 0.8830714 | 0.8803373 | 0.008960432 | 0.8806501 | 0.04706726 | 0.8805631 | 0.126804 |  |  | 1576 | 0.8420032 | 0.8216179 | 0.02149189 | 0.8209297 | 0.009401251 | 0.8210087 | 0.02508102 |  |  | 1800 | 0.8406279 | 0.8991272 | 0.03252748 | 0.8713501 | 0.01035555 | 0.8714176 | 0.01296033 |  |  | 1800 | 0.7496969 | 0.893183 | 0.02786408 | 0.7831318 | 0.005143473 | 0.7831195 | 0.006046744 |  |  | 92460 | 0.7809054 | 0.8678712 | 0.01169742 | 0.761813 | 0.004396353 | 0.7618061 | 0.009559788 |  |  | 50260 | 0.6374253 | 0.7035679 | 0.01097899 | 0.6248316 | 0.004543194 | 0.6248257 | 0.004233632
|  |  | 1657 | 0.8830714 | 0.8810264 | 0.008935631 | 0.8811924 | 0.04709675 | 0.8811065 | 0.1268802 |  |  | 1581 | 0.8439241 | 0.8224421 | 0.02145248 | 0.8216899 | 0.009383826 | 0.821769 | 0.02502549 |  |  | 1805 | 0.8427859 | 0.899587 | 0.03239828 | 0.8716231 | 0.0103047 | 0.8716903 | 0.01289575 |  |  | 1805 | 0.7480154 | 0.893396 | 0.02768487 | 0.7831495 | 0.005142957 | 0.7831371 | 0.006046255 |  |  | 92760 | 0.7809054 | 0.8678712 | 0.01169742 | 0.7620722 | 0.004401859 | 0.7620653 | 0.00956467 |  |  | 50560 | 0.6461271 | 0.7035679 | 0.01097899 | 0.6251938 | 0.004553818 | 0.6251879 | 0.004241219
|  |  | 1662 | 0.8848633 | 0.8817115 | 0.008910818 | 0.8817315 | 0.04712607 | 0.8816466 | 0.1269559 |  |  | 1586 | 0.8439241 | 0.8232622 | 0.02141292 | 0.822446 | 0.009366367 | 0.8225251 | 0.02496985 |  |  | 1810 | 0.8438649 | 0.9000436 | 0.03226936 | 0.8718938 | 0.01025414 | 0.8719606 | 0.01283154 |  |  | 1810 | 0.7480154 | 0.8936069 | 0.02750682 | 0.783167 | 0.005142462 | 0.7831545 | 0.006045785 |  |  | 93060 | 0.7809054 | 0.8678712 | 0.01169742 | 0.7623311 | 0.004407354 | 0.7623243 | 0.009569547 |  |  | 50860 | 0.6439517 | 0.7035679 | 0.01097899 | 0.6255553 | 0.004564421 | 0.6255496 | 0.004248796
|  |  | 1667 | 0.8848633 | 0.8823926 | 0.008885994 | 0.8822673 | 0.04715522 | 0.8821835 | 0.1270311 |  |  | 1591 | 0.8448845 | 0.8240781 | 0.02137323 | 0.823198 | 0.009348876 | 0.8232772 | 0.0249141 |  |  | 1815 | 0.8427859 | 0.9004972 | 0.03214072 | 0.872162 | 0.01020388 | 0.8722286 | 0.01276771 |  |  | 1815 | 0.7480154 | 0.8938158 | 0.02732993 | 0.7831843 | 0.005141986 | 0.7831717 | 0.006045333 |  |  | 93360 | 0.7831434 | 0.8678712 | 0.01169742 | 0.7625897 | 0.004412839 | 0.7625829 | 0.009574421 |  |  | 51160 | 0.6396008 | 0.7035679 | 0.01097899 | 0.6259163 | 0.004575003 | 0.6259106 | 0.004256363
|  |  | 1672 | 0.8857593 | 0.8830698 | 0.00886116 | 0.8827998 | 0.0471842 | 0.8827172 | 0.1271059 |  |  | 1596 | 0.845845 | 0.8248901 | 0.0213334 | 0.8239459 | 0.009331353 | 0.8240251 | 0.02485824 |  |  | 1820 | 0.8427859 | 0.9009477 | 0.03201237 | 0.872428 | 0.01015392 | 0.8724942 | 0.01270424 |  |  | 1820 | 0.7496969 | 0.8940226 | 0.0271542 | 0.7832015 | 0.005141529 | 0.7831888 | 0.006044898 |  |  | 93660 | 0.7764295 | 0.8678712 | 0.01169742 | 0.762848 | 0.004418313 | 0.7628413 | 0.00957929 |  |  | 51460 | 0.6352499 | 0.7035679 | 0.01097899 | 0.6262767 | 0.004585562 | 0.6262711 | 0.004263919
|  |  | 1677 | 0.8857593 | 0.883743 | 0.008836317 | 0.8833293 | 0.04721302 | 0.8832477 | 0.1271803 |  |  | 1601 | 0.8448845 | 0.8256979 | 0.02129344 | 0.8246898 | 0.0093138 | 0.824769 | 0.02480228 |  |  | 1825 | 0.8438649 | 0.9013952 | 0.0318843 | 0.8726917 | 0.01010425 | 0.8727575 | 0.01264115 |  |  | 1825 | 0.746334 | 0.8942275 | 0.02697961 | 0.7832185 | 0.00514109 | 0.7832057 | 0.006044481 |  |  | 93960 | 0.7786675 | 0.8678712 | 0.01169742 | 0.763106 | 0.004423776 | 0.7630993 | 0.009584155 |  |  | 51760 | 0.6417762 | 0.7035679 | 0.01097899 | 0.6266365 | 0.0045961 | 0.6266309 | 0.004271464
|  |  | 1682 | 0.8875512 | 0.8844124 | 0.008811466 | 0.8838555 | 0.04724167 | 0.8837751 | 0.1272543 |  |  | 1606 | 0.8468054 | 0.8265017 | 0.02125334 | 0.8254296 | 0.009296217 | 0.8255089 | 0.02474622 |  |  | 1830 | 0.8427859 | 0.9018396 | 0.03175652 | 0.872953 | 0.01005488 | 0.8730186 | 0.01257843 |  |  | 1830 | 0.7496969 | 0.8944303 | 0.02680617 | 0.7832354 | 0.005140668 | 0.7832224 | 0.006044081 |  |  | 94260 | 0.7786675 | 0.8678712 | 0.01169742 | 0.7633637 | 0.004429229 | 0.7633571 | 0.009589015 |  |  | 52060 | 0.6417762 | 0.7035679 | 0.01097899 | 0.6269956 | 0.004606615 | 0.6269901 | 0.004278997
|  |  | 1687 | 0.8875512 | 0.8850779 | 0.008786609 | 0.8843787 | 0.04727015 | 0.8842994 | 0.1273279 |  |  | 1611 | 0.845845 | 0.8273015 | 0.02121312 | 0.8261654 | 0.009278606 | 0.8262447 | 0.02469006 |  |  | 1835 | 0.8417069 | 0.902281 | 0.03162903 | 0.8732121 | 0.0100058 | 0.8732774 | 0.01251608 |  |  | 1835 | 0.7547414 | 0.8946311 | 0.02663388 | 0.7832521 | 0.005140262 | 0.783239 | 0.006043696 |  |  | 94560 | 0.7764295 | 0.8678712 | 0.01169742 | 0.7636211 | 0.004434671 | 0.7636145 | 0.009593871 |  |  | 52360 | 0.6396008 | 0.7035679 | 0.01097899 | 0.6273542 | 0.004617108 | 0.6273488 | 0.004286519
|  |  | 1692 | 0.8875512 | 0.8857396 | 0.008761745 | 0.8848987 | 0.04729848 | 0.8848205 | 0.127401 |  |  | 1616 | 0.8477659 | 0.8280974 | 0.02117276 | 0.8268972 | 0.009260967 | 0.8269766 | 0.0246338 |  |  | 1840 | 0.844944 | 0.9027195 | 0.03150182 | 0.873469 | 0.009957017 | 0.8735339 | 0.01245411 |  |  | 1840 | 0.7513784 | 0.89483 | 0.02646273 | 0.7832687 | 0.005139873 | 0.7832555 | 0.006043326 |  |  | 94860 | 0.7831434 | 0.8678712 | 0.01169742 | 0.7638782 | 0.004440103 | 0.7638717 | 0.009598723 |  |  | 52660 | 0.6396008 | 0.7035679 | 0.01097899 | 0.6277122 | 0.004627578 | 0.6277068 | 0.00429403
|  |  | 1697 | 0.8884472 | 0.8863974 | 0.008736876 | 0.8854157 | 0.04732664 | 0.8853386 | 0.1274737 |  |  | 1621 | 0.8477659 | 0.8288892 | 0.02113229 | 0.8276251 | 0.009243302 | 0.8277044 | 0.02457745 |  |  | 1845 | 0.8438649 | 0.9031549 | 0.03137492 | 0.8737237 | 0.00990853 | 0.8737882 | 0.0123925 |  |  | 1845 | 0.7480154 | 0.895027 | 0.02629271 | 0.7832851 | 0.0051395 | 0.7832718 | 0.006042972 |  |  | 95160 | 0.7853813 | 0.8678712 | 0.01169742 | 0.764135 | 0.004445523 | 0.7641285 | 0.00960357 |  |  | 52960 | 0.6439517 | 0.7035679 | 0.01097899 | 0.6280695 | 0.004638026 | 0.6280642 | 0.004301528
|  |  | 1702 | 0.8884472 | 0.8870514 | 0.008712002 | 0.8859296 | 0.04735464 | 0.8858536 | 0.127546 |  |  | 1626 | 0.8496868 | 0.8296771 | 0.02109169 | 0.8283489 | 0.009225611 | 0.8284284 | 0.02452101 |  |  | 1850 | 0.8438649 | 0.9035874 | 0.03124831 | 0.8739761 | 0.009860337 | 0.8740403 | 0.01233126 |  |  | 1850 | 0.7513784 | 0.895222 | 0.02612382 | 0.7833013 | 0.005139141 | 0.7832879 | 0.006042631 |  |  | 95460 | 0.7809054 | 0.8678712 | 0.01169742 | 0.7643915 | 0.004450933 | 0.7643851 | 0.009608413 |  |  | 53260 | 0.6396008 | 0.7035679 | 0.01097899 | 0.6284263 | 0.004648449 | 0.628421 | 0.004309015
|  |  | 1707 | 0.8893431 | 0.8877016 | 0.008687125 | 0.8864404 | 0.04738249 | 0.8863656 | 0.1276179 |  |  | 1631 | 0.8516077 | 0.830461 | 0.02105097 | 0.8290689 | 0.009207896 | 0.8291484 | 0.02446448 |  |  | 1855 | 0.844944 | 0.904017 | 0.03112199 | 0.8742263 | 0.009812439 | 0.8742903 | 0.0122704 |  |  | 1855 | 0.7480154 | 0.8954152 | 0.02595607 | 0.7833175 | 0.005138798 | 0.783304 | 0.006042305 |  |  | 95760 | 0.7786675 | 0.8678712 | 0.01169742 | 0.7646478 | 0.004456333 | 0.7646414 | 0.00961325 |  |  | 53560 | 0.6417762 | 0.7035679 | 0.01097899 | 0.6287825 | 0.00465885 | 0.6287773 | 0.004316489
|  |  | 1712 | 0.8902391 | 0.8883481 | 0.008662246 | 0.8869483 | 0.04741017 | 0.8868745 | 0.1276894 |  |  | 1636 | 0.8496868 | 0.8312411 | 0.02101013 | 0.829785 | 0.009190158 | 0.8298644 | 0.02440786 |  |  | 1860 | 0.846023 | 0.9044437 | 0.03099598 | 0.8744744 | 0.009764833 | 0.874538 | 0.0122099 |  |  | 1860 | 0.7496969 | 0.8956064 | 0.02578944 | 0.7833334 | 0.005138468 | 0.7833198 | 0.006041992 |  |  | 96060 | 0.7809054 | 0.8678712 | 0.01169742 | 0.7649037 | 0.004461721 | 0.7648974 | 0.009618084 |  |  | 53860 | 0.6396008 | 0.7035679 | 0.01097899 | 0.6291381 | 0.004669227 | 0.6291329 | 0.00432395
|  |  | 1717 | 0.8902391 | 0.8889908 | 0.008637364 | 0.8874532 | 0.0474377 | 0.8873805 | 0.1277605 |  |  | 1641 | 0.8506473 | 0.8320172 | 0.02096918 | 0.8304971 | 0.009172397 | 0.8305766 | 0.02435117 |  |  | 1865 | 0.846023 | 0.9048675 | 0.03087026 | 0.8747204 | 0.009717521 | 0.8747836 | 0.01214977 |  |  | 1865 | 0.7496969 | 0.8957958 | 0.02562393 | 0.7833493 | 0.005138152 | 0.7833356 | 0.006041691 |  |  | 96360 | 0.7831434 | 0.8678712 | 0.01169742 | 0.7651593 | 0.004467098 | 0.7651531 | 0.009622912 |  |  | 54160 | 0.6396008 | 0.7035679 | 0.01097899 | 0.629493 | 0.00467958 | 0.629488 | 0.004331399
|  |  | 1722 | 0.8902391 | 0.8896298 | 0.008612482 | 0.8879551 | 0.04746508 | 0.8878836 | 0.1278312 |  |  | 1646 | 0.8516077 | 0.8327894 | 0.02092811 | 0.8312055 | 0.009154615 | 0.831285 | 0.02429439 |  |  | 1870 | 0.844944 | 0.9052884 | 0.03074485 | 0.8749642 | 0.009670502 | 0.8750271 | 0.01209001 |  |  | 1870 | 0.7513784 | 0.8959834 | 0.02545954 | 0.783365 | 0.005137849 | 0.7833512 | 0.006041403 |  |  | 96660 | 0.7809054 | 0.8678712 | 0.01169742 | 0.7654147 | 0.004472465 | 0.7654085 | 0.009627736 |  |  | 54460 | 0.6417762 | 0.7035679 | 0.01097899 | 0.6298474 | 0.004689908 | 0.6298424 | 0.004338835
|  |  | 1727 | 0.892031 | 0.8902651 | 0.0085876 | 0.8884541 | 0.0474923 | 0.8883837 | 0.1279015 |  |  | 1651 | 0.8516077 | 0.8335578 | 0.02088693 | 0.8319099 | 0.009136812 | 0.8319894 | 0.02423754 |  |  | 1875 | 0.844944 | 0.9057064 | 0.03061975 | 0.8752059 | 0.009623774 | 0.8752685 | 0.01203061 |  |  | 1875 | 0.7496969 | 0.8961691 | 0.02529627 | 0.7833805 | 0.005137559 | 0.7833666 | 0.006041128 |  |  | 96960 | 0.7831434 | 0.8678712 | 0.01169742 | 0.7656698 | 0.004477821 | 0.7656636 | 0.009632555 |  |  | 54760 | 0.6417762 | 0.7035679 | 0.01097899 | 0.6302012 | 0.004700213 | 0.6301963 | 0.004346258
|  |  | 1732 | 0.891135 | 0.8908968 | 0.008562719 | 0.8889502 | 0.04751937 | 0.8888808 | 0.1279714 |  |  | 1656 | 0.8525682 | 0.8343224 | 0.02084564 | 0.8326106 | 0.009118989 | 0.8326901 | 0.02418061 |  |  | 1880 | 0.846023 | 0.9061217 | 0.03049495 | 0.8754455 | 0.009577339 | 0.8755078 | 0.01197158 |  |  | 1880 | 0.7513784 | 0.896353 | 0.0251341 | 0.783396 | 0.005137281 | 0.783382 | 0.006040863 |  |  | 97260 | 0.7853813 | 0.8678712 | 0.01169742 | 0.7659245 | 0.004483166 | 0.7659184 | 0.009637369 |  |  | 55060 | 0.6483025 | 0.7035679 | 0.01097899 | 0.6305544 | 0.004710492 | 0.6305495 | 0.004353667
|  |  | 1737 | 0.892927 | 0.8915248 | 0.008537839 | 0.8894434 | 0.04754628 | 0.8893751 | 0.1280409 |  |  | 1661 | 0.8535286 | 0.8350832 | 0.02080424 | 0.8333074 | 0.009101148 | 0.833387 | 0.02412361 |  |  | 1885 | 0.847102 | 0.9065341 | 0.03037046 | 0.875683 | 0.009531194 | 0.875745 | 0.01191292 |  |  | 1885 | 0.7496969 | 0.8965351 | 0.02497304 | 0.7834113 | 0.005137015 | 0.7833972 | 0.00604061 |  |  | 97560 | 0.7876192 | 0.8678712 | 0.01169742 | 0.766179 | 0.0044885 | 0.7661729 | 0.009642178 |  |  | 55360 | 0.6461271 | 0.7035679 | 0.01097899 | 0.630907 | 0.004720748 | 0.6309022 | 0.004361063
|  |  | 1742 | 0.892927 | 0.8921491 | 0.008512962 | 0.8899337 | 0.04757305 | 0.8898665 | 0.12811 |  |  | 1666 | 0.8544891 | 0.8358401 | 0.02076274 | 0.8340005 | 0.009083288 | 0.83408 | 0.02406654 |  |  | 1890 | 0.844944 | 0.9069437 | 0.03024628 | 0.8759185 | 0.009485341 | 0.8759802 | 0.01185463 |  |  | 1890 | 0.7496969 | 0.8967155 | 0.02481309 | 0.7834265 | 0.00513676 | 0.7834123 | 0.006040368 |  |  | 97860 | 0.7876192 | 0.8678712 | 0.01169742 | 0.7664332 | 0.004493823 | 0.7664272 | 0.009646983 |  |  | 55660 | 0.6439517 | 0.7035679 | 0.01097899 | 0.631259 | 0.004730978 | 0.6312543 | 0.004368446
|  |  | 1747 | 0.892927 | 0.8927698 | 0.008488088 | 0.8904211 | 0.04759966 | 0.8903551 | 0.1281788 |  |  | 1671 | 0.8554496 | 0.8365933 | 0.02072114 | 0.8346898 | 0.009065412 | 0.8347693 | 0.02400941 |  |  | 1895 | 0.844944 | 0.9073506 | 0.03012241 | 0.876152 | 0.009439777 | 0.8762133 | 0.01179669 |  |  | 1895 | 0.7496969 | 0.8968941 | 0.02465423 | 0.7834415 | 0.005136516 | 0.7834273 | 0.006040136 |  |  | 98160 | 0.7876192 | 0.8678712 | 0.01169742 | 0.7666871 | 0.004499135 | 0.7666811 | 0.009651782 |  |  | 55960 | 0.6417762 | 0.7035679 | 0.01097899 | 0.6316105 | 0.004741183 | 0.6316057 | 0.004375814
|  |  | 1752 | 0.8947189 | 0.893387 | 0.008463219 | 0.8909058 | 0.04762613 | 0.8908409 | 0.1282471 |  |  | 1676 | 0.8554496 | 0.8373427 | 0.02067943 | 0.8353753 | 0.00904752 | 0.8354549 | 0.02395221 |  |  | 1900 | 0.846023 | 0.9077547 | 0.02999886 | 0.8763834 | 0.009394503 | 0.8764444 | 0.01173913 |  |  | 1900 | 0.7480154 | 0.8970709 | 0.02449647 | 0.7834565 | 0.005136283 | 0.7834421 | 0.006039914 |  |  | 98460 | 0.7853813 | 0.8678712 | 0.01169742 | 0.7669407 | 0.004504436 | 0.7669348 | 0.009656576 |  |  | 56260 | 0.6417762 | 0.7035679 | 0.01097899 | 0.6319613 | 0.004751363 | 0.6319566 | 0.004383168
|  |  | 1757 | 0.8956148 | 0.8940006 | 0.008438354 | 0.8913876 | 0.04765245 | 0.8913238 | 0.1283151 |  |  | 1681 | 0.85641 | 0.8380883 | 0.02063763 | 0.8360572 | 0.009029613 | 0.8361368 | 0.02389495 |  |  | 1905 | 0.846023 | 0.908156 | 0.02987562 | 0.8766128 | 0.009349519 | 0.8766735 | 0.01168192 |  |  | 1905 | 0.746334 | 0.897246 | 0.0243398 | 0.7834713 | 0.00513606 | 0.7834569 | 0.006039702 |  |  | 98760 | 0.7853813 | 0.8678712 | 0.01169742 | 0.767194 | 0.004509726 | 0.7671882 | 0.009661366 |  |  | 56560 | 0.6461271 | 0.7035679 | 0.01097899 | 0.6323116 | 0.004761517 | 0.632307 | 0.004390508
|  |  | 1762 | 0.8947189 | 0.8946106 | 0.008413495 | 0.8918667 | 0.04767862 | 0.891804 | 0.1283827 |  |  | 1686 | 0.85641 | 0.8388303 | 0.02059573 | 0.8367353 | 0.009011691 | 0.8368149 | 0.02383763 |  |  | 1910 | 0.847102 | 0.9085547 | 0.02975269 | 0.8768402 | 0.009304823 | 0.8769006 | 0.01162508 |  |  | 1910 | 0.7513784 | 0.8974195 | 0.02418422 | 0.783486 | 0.005135848 | 0.7834715 | 0.006039499 |  |  | 99060 | 0.7831434 | 0.8678712 | 0.01169742 | 0.767447 | 0.004515005 | 0.7674412 | 0.00966615 |  |  | 56860 | 0.6461271 | 0.7035679 | 0.01097899 | 0.6326612 | 0.004771645 | 0.6326567 | 0.004397834
|  |  | 1767 | 0.8947189 | 0.8952171 | 0.008388642 | 0.892343 | 0.04770465 | 0.8922814 | 0.12845 |  |  | 1691 | 0.85641 | 0.8395685 | 0.02055373 | 0.8374098 | 0.008993756 | 0.8374894 | 0.02378026 |  |  | 1915 | 0.846023 | 0.9089506 | 0.02963008 | 0.8770657 | 0.009260415 | 0.8771258 | 0.0115686 |  |  | 1915 | 0.7496969 | 0.8975912 | 0.02402972 | 0.7835006 | 0.005135644 | 0.783486 | 0.006039305 |  |  | 99360 | 0.7853813 | 0.8678712 | 0.01169742 | 0.7676998 | 0.004520273 | 0.767694 | 0.009670929 |  |  | 57160 | 0.6461271 | 0.7035679 | 0.01097899 | 0.6330103 | 0.004781748 | 0.6330058 | 0.004405145
|  |  | 1772 | 0.8956148 | 0.89582 | 0.008363796 | 0.8928165 | 0.04773054 | 0.892756 | 0.1285168 |  |  | 1696 | 0.8573705 | 0.840303 | 0.02051164 | 0.8380806 | 0.008975809 | 0.8381602 | 0.02372283 |  |  | 1920 | 0.846023 | 0.9093439 | 0.0295078 | 0.8772892 | 0.009216295 | 0.877349 | 0.01151249 |  |  | 1920 | 0.7496969 | 0.8977612 | 0.0238763 | 0.7835151 | 0.00513545 | 0.7835004 | 0.00603912 |  |  | 99660 | 0.7876192 | 0.8678712 | 0.01169742 | 0.7679522 | 0.004525529 | 0.7679465 | 0.009675703 |  |  | 57460 | 0.6591798 | 0.7035679 | 0.01097899 | 0.6333588 | 0.004791825 | 0.6333544 | 0.004412442
|  |  | 1777 | 0.8983027 | 0.8964195 | 0.008338959 | 0.8932874 | 0.04775628 | 0.893228 | 0.1285833 |  |  | 1701 | 0.8592914 | 0.8410339 | 0.02046946 | 0.8387478 | 0.00895785 | 0.8388273 | 0.02366534 |  |  | 1925 | 0.846023 | 0.9097345 | 0.02938583 | 0.8775108 | 0.009172461 | 0.8775703 | 0.01145673 |  |  | 1925 | 0.7530599 | 0.8979296 | 0.02372395 | 0.7835295 | 0.005135265 | 0.7835147 | 0.006038944 |  |  | 99960 | 0.7853813 | 0.8678712 | 0.01169742 | 0.7682044 | 0.004530775 | 0.7681987 | 0.009680471 |  |  | 57760 | 0.6483025 | 0.7035679 | 0.01097899 | 0.6337067 | 0.004801875 | 0.6337023 | 0.004419723
|  |  | 1782 | 0.8974067 | 0.8970156 | 0.00831413 | 0.8937555 | 0.04778188 | 0.8936972 | 0.1286494 |  |  | 1706 | 0.8573705 | 0.8417611 | 0.02042719 | 0.8394113 | 0.00893988 | 0.8394909 | 0.02360781 |  |  | 1930 | 0.846023 | 0.9101224 | 0.02926419 | 0.8777305 | 0.009128914 | 0.8777897 | 0.01140133 |  |  | 1930 | 0.7480154 | 0.8980964 | 0.02357268 | 0.7835438 | 0.005135089 | 0.7835289 | 0.006038775 |  |  | 100260 | 0.7876192 | 0.8678712 | 0.01169742 | 0.7684562 | 0.00453601 | 0.7684506 | 0.009685235 |  |  | 58060 | 0.6483025 | 0.7035679 | 0.01097899 | 0.6340541 | 0.0048119 | 0.6340497 | 0.00442699
|  |  | 1787 | 0.8974067 | 0.8976081 | 0.008289311 | 0.894221 | 0.04780734 | 0.8941638 | 0.1287152 |  |  | 1711 | 0.8592914 | 0.8424847 | 0.02038484 | 0.8400713 | 0.008921901 | 0.8401508 | 0.02355024 |  |  | 1935 | 0.846023 | 0.9105078 | 0.02914286 | 0.8779483 | 0.009085653 | 0.8780071 | 0.0113463 |  |  | 1935 | 0.7496969 | 0.8982615 | 0.02342248 | 0.7835579 | 0.005134921 | 0.783543 | 0.006038615 |  |  | 100560 | 0.7898572 | 0.8678712 | 0.01169742 | 0.7687078 | 0.004541233 | 0.7687023 | 0.009689992 |  |  | 58360 | 0.6461271 | 0.7035679 | 0.01097899 | 0.6344008 | 0.004821897 | 0.6343965 | 0.004434241
|  |  | 1792 | 0.8983027 | 0.8981973 | 0.008264501 | 0.8946838 | 0.04783266 | 0.8946277 | 0.1287806 |  |  | 1716 | 0.8592914 | 0.8432047 | 0.0203424 | 0.8407276 | 0.008903912 | 0.8408072 | 0.02349261 |  |  | 1940 | 0.846023 | 0.9108905 | 0.02902187 | 0.8781642 | 0.009042676 | 0.8782227 | 0.01129162 |  |  | 1940 | 0.7480154 | 0.8984251 | 0.02327333 | 0.783572 | 0.005134761 | 0.783557 | 0.006038462 |  |  | 100860 | 0.7876192 | 0.8678712 | 0.01169742 | 0.7689591 | 0.004546446 | 0.7689536 | 0.009694745 |  |  | 58660 | 0.6461271 | 0.7035679 | 0.01097899 | 0.634747 | 0.004831868 | 0.6347428 | 0.004441477
|  |  | 1797 | 0.9000946 | 0.898783 | 0.008239703 | 0.895144 | 0.04785785 | 0.8950889 | 0.1288456 |  |  | 1721 | 0.8602518 | 0.8439211 | 0.02029987 | 0.8413804 | 0.008885915 | 0.84146 | 0.02343495 |  |  | 1945 | 0.847102 | 0.9112706 | 0.0289012 | 0.8783782 | 0.008999984 | 0.8784364 | 0.0112373 |  |  | 1945 | 0.7530599 | 0.898587 | 0.02312525 | 0.783586 | 0.005134609 | 0.7835709 | 0.006038316 |  |  | 101160 | 0.7853813 | 0.8678712 | 0.01169742 | 0.7692101 | 0.004551647 | 0.7692047 | 0.009699492 |  |  | 58960 | 0.6417762 | 0.7035679 | 0.01097899 | 0.6350926 | 0.004841813 | 0.6350884 | 0.004448697
|  |  | 1802 | 0.9009906 | 0.8993654 | 0.008214916 | 0.8956015 | 0.04788289 | 0.8955476 | 0.1289103 |  |  | 1726 | 0.8612123 | 0.8446339 | 0.02025726 | 0.8420297 | 0.00886791 | 0.8421092 | 0.02337724 |  |  | 1950 | 0.847102 | 0.9116481 | 0.02878085 | 0.8785904 | 0.008957576 | 0.8786483 | 0.01118333 |  |  | 1950 | 0.7530599 | 0.8987474 | 0.02297822 | 0.7835998 | 0.005134464 | 0.7835847 | 0.006038177 |  |  | 101460 | 0.7853813 | 0.8678712 | 0.01169742 | 0.7694609 | 0.004556837 | 0.7694554 | 0.009704234 |  |  | 59260 | 0.6461271 | 0.7035679 | 0.01097899 | 0.6354376 | 0.00485173 | 0.6354335 | 0.004455902
|  |  | 1807 | 0.9009906 | 0.8999444 | 0.008190142 | 0.8960565 | 0.0479078 | 0.8960036 | 0.1289747 |  |  | 1731 | 0.8612123 | 0.8453432 | 0.02021458 | 0.8426754 | 0.008849899 | 0.842755 | 0.0233195 |  |  | 1955 | 0.847102 | 0.9120231 | 0.02866084 | 0.8788007 | 0.008915451 | 0.8788584 | 0.01112973 |  |  | 1955 | 0.7530599 | 0.8989062 | 0.02283225 | 0.7836136 | 0.005134327 | 0.7835984 | 0.006038046 |  |  | 101760 | 0.7809054 | 0.8678712 | 0.01169742 | 0.7697113 | 0.004562016 | 0.7697059 | 0.00970897 |  |  | 59560 | 0.6417762 | 0.7035679 | 0.01097899 | 0.635782 | 0.00486162 | 0.635778 | 0.004463091
|  |  | 1812 | 0.9000946 | 0.90052 | 0.00816538 | 0.8965089 | 0.04793257 | 0.8964571 | 0.1290387 |  |  | 1736 | 0.8621728 | 0.8460489 | 0.02017182 | 0.8433177 | 0.008831882 | 0.8433972 | 0.02326172 |  |  | 1960 | 0.847102 | 0.9123956 | 0.02854115 | 0.8790092 | 0.008873609 | 0.8790666 | 0.01107647 |  |  | 1960 | 0.7513784 | 0.8990634 | 0.02268732 | 0.7836273 | 0.005134196 | 0.783612 | 0.00603792 |  |  | 102060 | 0.7809054 | 0.8678712 | 0.01169742 | 0.7699614 | 0.004567183 | 0.7699561 | 0.009713701 |  |  | 59860 | 0.6526534 | 0.7035679 | 0.01097899 | 0.6361259 | 0.004871483 | 0.6361219 | 0.004470264
|  |  | 1817 | 0.9009906 | 0.9010923 | 0.008140632 | 0.8969587 | 0.04795721 | 0.896908 | 0.1291023 |  |  | 1741 | 0.8631332 | 0.846751 | 0.02012898 | 0.8439564 | 0.00881386 | 0.8440359 | 0.0232039 |  |  | 1965 | 0.848181 | 0.9127655 | 0.0284218 | 0.8792159 | 0.008832048 | 0.879273 | 0.01102358 |  |  | 1965 | 0.7530599 | 0.8992191 | 0.02254344 | 0.7836409 | 0.005134073 | 0.7836255 | 0.006037801 |  |  | 102360 | 0.7853813 | 0.8678712 | 0.01169742 | 0.7702113 | 0.00457234 | 0.770206 | 0.009718426 |  |  | 60160 | 0.6548289 | 0.7035679 | 0.01097899 | 0.6364691 | 0.004881319 | 0.6364652 | 0.00447742
|  |  | 1822 | 0.9027825 | 0.9016613 | 0.008115899 | 0.897406 | 0.04798171 | 0.8973564 | 0.1291656 |  |  | 1746 | 0.8631332 | 0.8474497 | 0.02008606 | 0.8445917 | 0.008795834 | 0.8446712 | 0.02314606 |  |  | 1970 | 0.847102 | 0.9131329 | 0.02830278 | 0.8794209 | 0.008790769 | 0.8794776 | 0.01097103 |  |  | 1970 | 0.7530599 | 0.8993733 | 0.02240059 | 0.7836544 | 0.005133956 | 0.7836389 | 0.006037688 |  |  | 102660 | 0.7876192 | 0.8678712 | 0.01169742 | 0.7704609 | 0.004577485 | 0.7704556 | 0.009723146 |  |  | 60460 | 0.6548289 | 0.7035679 | 0.01097899 | 0.6368118 | 0.004891127 | 0.636808 | 0.004484561
|  |  | 1827 | 0.9018865 | 0.902227 | 0.008091181 | 0.8978508 | 0.04800609 | 0.8978023 | 0.1292286 |  |  | 1751 | 0.8631332 | 0.8481449 | 0.02004308 | 0.8452236 | 0.008777804 | 0.845303 | 0.02308819 |  |  | 1975 | 0.848181 | 0.9134979 | 0.02818409 | 0.879624 | 0.00874977 | 0.8796805 | 0.01091884 |  |  | 1975 | 0.7513784 | 0.899526 | 0.02225878 | 0.7836678 | 0.005133845 | 0.7836523 | 0.006037581 |  |  | 102960 | 0.7876192 | 0.8678712 | 0.01169742 | 0.7707102 | 0.004582619 | 0.770705 | 0.00972786 |  |  | 60760 | 0.6591798 | 0.7035679 | 0.01097899 | 0.637154 | 0.004900908 | 0.6371502 | 0.004491685
|  |  | 1832 | 0.9027825 | 0.9027894 | 0.008066478 | 0.8982931 | 0.04803033 | 0.8982456 | 0.1292912 |  |  | 1756 | 0.8650541 | 0.8488366 | 0.02000002 | 0.845852 | 0.008759771 | 0.8459314 | 0.02303029 |  |  | 1980 | 0.847102 | 0.9138604 | 0.02806573 | 0.8798255 | 0.00870905 | 0.8798816 | 0.010867 |  |  | 1980 | 0.7496969 | 0.8996772 | 0.022118 | 0.7836811 | 0.00513374 | 0.7836655 | 0.00603748 |  |  | 103260 | 0.7853813 | 0.8678712 | 0.01169742 | 0.7709592 | 0.004587741 | 0.770954 | 0.009732568 |  |  | 61060 | 0.6548289 | 0.7035679 | 0.01097899 | 0.6374955 | 0.00491066 | 0.6374918 | 0.004498793
|  |  | 1837 | 0.9018865 | 0.9033486 | 0.008041791 | 0.8987329 | 0.04805444 | 0.8986865 | 0.1293535 |  |  | 1761 | 0.8660146 | 0.8495248 | 0.0199569 | 0.846477 | 0.008741737 | 0.8465564 | 0.02297236 |  |  | 1985 | 0.846023 | 0.9142204 | 0.02794771 | 0.8800251 | 0.00866861 | 0.880081 | 0.01081551 |  |  | 1985 | 0.7496969 | 0.899827 | 0.02197825 | 0.7836943 | 0.005133641 | 0.7836787 | 0.006037384 |  |  | 103560 | 0.7876192 | 0.8678712 | 0.01169742 | 0.7712079 | 0.004592853 | 0.7712028 | 0.009737271 |  |  | 61360 | 0.6570043 | 0.7035679 | 0.01097899 | 0.6378365 | 0.004920385 | 0.6378328 | 0.004505884
|  |  | 1842 | 0.9036784 | 0.9039045 | 0.008017122 | 0.8991702 | 0.04807842 | 0.8991249 | 0.1294154 |  |  | 1766 | 0.8660146 | 0.8502097 | 0.01991371 | 0.8470986 | 0.008723701 | 0.847178 | 0.02291441 |  |  | 1990 | 0.84926 | 0.9145779 | 0.02783003 | 0.8802231 | 0.008628448 | 0.8802787 | 0.01076437 |  |  | 1990 | 0.7547414 | 0.8999753 | 0.02183952 | 0.7837075 | 0.005133548 | 0.7836918 | 0.006037294 |  |  | 103860 | 0.7920951 | 0.8678712 | 0.01169742 | 0.7714563 | 0.004597953 | 0.7714513 | 0.009741968 |  |  | 61660 | 0.6570043 | 0.7035679 | 0.01097899 | 0.6381769 | 0.004930082 | 0.6381733 | 0.004512959
|  |  | 1847 | 0.9036784 | 0.9044572 | 0.00799247 | 0.8996051 | 0.04810227 | 0.8995609 | 0.129477 |  |  | 1771 | 0.8650541 | 0.8508911 | 0.01987045 | 0.8477169 | 0.008705664 | 0.8477962 | 0.02285644 |  |  | 1995 | 0.847102 | 0.9149331 | 0.02771268 | 0.8804193 | 0.008588564 | 0.8804746 | 0.01071358 |  |  | 1995 | 0.7530599 | 0.9001221 | 0.0217018 | 0.7837205 | 0.00513346 | 0.7837048 | 0.006037209 |  |  | 104160 | 0.7898572 | 0.8678712 | 0.01169742 | 0.7717045 | 0.004603042 | 0.7716995 | 0.009746659 |  |  | 61960 | 0.6526534 | 0.7035679 | 0.01097899 | 0.6385168 | 0.004939751 | 0.6385132 | 0.004520016
|  |  | 1852 | 0.9036784 | 0.9050067 | 0.007967836 | 0.9000376 | 0.048126 | 0.8999945 | 0.1295383 |  |  | 1776 | 0.8660146 | 0.8515691 | 0.01982713 | 0.8483318 | 0.008687628 | 0.8484111 | 0.02279846 |  |  | 2000 | 0.850339 | 0.9152858 | 0.02759567 | 0.8806139 | 0.008548956 | 0.8806689 | 0.01066314 |  |  | 2000 | 0.7530599 | 0.9002675 | 0.02156511 | 0.7837335 | 0.005133377 | 0.7837177 | 0.006037128 |  |  | 104460 | 0.7898572 | 0.8678712 | 0.01169742 | 0.7719523 | 0.004608119 | 0.7719474 | 0.009751344 |  |  | 62260 | 0.6526534 | 0.7035679 | 0.01097899 | 0.638856 | 0.004949392 | 0.6388525 | 0.004527057
|  |  | 1857 | 0.9045744 | 0.9055531 | 0.007943222 | 0.9004676 | 0.04814959 | 0.9004256 | 0.1295993 |  |  | 1781 | 0.866975 | 0.8522437 | 0.01978375 | 0.8489433 | 0.008669593 | 0.8490226 | 0.02274045 |  |  | 2005 | 0.848181 | 0.9156362 | 0.027479 | 0.8808067 | 0.008509625 | 0.8808614 | 0.01061305 |  |  | 2005 | 0.7496969 | 0.9004115 | 0.02142942 | 0.7837464 | 0.0051333 | 0.7837306 | 0.006037052 |  |  | 104760 | 0.7943331 | 0.8678712 | 0.01169742 | 0.7721999 | 0.004613185 | 0.772195 | 0.009756024 |  |  | 62560 | 0.650478 | 0.7035679 | 0.01097899 | 0.6391948 | 0.004959004 | 0.6391913 | 0.004534081
|  |  | 1862 | 0.9045744 | 0.9060963 | 0.007918626 | 0.9008953 | 0.04817307 | 0.9008543 | 0.1296599 |  |  | 1786 | 0.8679355 | 0.8529149 | 0.01974031 | 0.8495516 | 0.00865156 | 0.8496308 | 0.02268243 |  |  | 2010 | 0.848181 | 0.9159842 | 0.02736267 | 0.8809979 | 0.008470569 | 0.8810524 | 0.0105633 |  |  | 2010 | 0.7547414 | 0.9005541 | 0.02129474 | 0.7837593 | 0.005133227 | 0.7837433 | 0.006036981 |  |  | 105060 | 0.7943331 | 0.8678712 | 0.01169742 | 0.7724472 | 0.00461824 | 0.7724424 | 0.009760697 |  |  | 62860 | 0.6548289 | 0.7035679 | 0.01097899 | 0.6395329 | 0.004968588 | 0.6395295 | 0.004541087
|  |  | 1867 | 0.9081582 | 0.9066363 | 0.007894051 | 0.9013206 | 0.04819641 | 0.9012807 | 0.1297202 |  |  | 1791 | 0.8679355 | 0.8535828 | 0.01969681 | 0.8501565 | 0.008633529 | 0.8502358 | 0.0226244 |  |  | 2015 | 0.848181 | 0.9163298 | 0.02724668 | 0.8811875 | 0.008431787 | 0.8812416 | 0.0105139 |  |  | 2015 | 0.7530599 | 0.9006953 | 0.02116106 | 0.783772 | 0.00513316 | 0.783756 | 0.006036915 |  |  | 105360 | 0.7898572 | 0.8678712 | 0.01169742 | 0.7726942 | 0.004623283 | 0.7726894 | 0.009765365 |  |  | 63160 | 0.6570043 | 0.7035679 | 0.01097899 | 0.6398705 | 0.004978143 | 0.6398671 | 0.004548076
|  |  | 1872 | 0.9072623 | 0.9071732 | 0.007869497 | 0.9017435 | 0.04821964 | 0.9017047 | 0.1297802 |  |  | 1796 | 0.8679355 | 0.8542473 | 0.01965326 | 0.8507582 | 0.008615501 | 0.8508374 | 0.02256636 |  |  | 2020 | 0.84926 | 0.9166731 | 0.02713104 | 0.8813754 | 0.008393279 | 0.8814293 | 0.01046484 |  |  | 2020 | 0.7547414 | 0.9008351 | 0.02102838 | 0.7837847 | 0.005133096 | 0.7837687 | 0.006036852 |  |  | 105660 | 0.7876192 | 0.8678712 | 0.01169742 | 0.772941 | 0.004628315 | 0.7729362 | 0.009770026 |  |  | 63460 | 0.6570043 | 0.7035679 | 0.01097899 | 0.6402075 | 0.00498767 | 0.6402041 | 0.004555047
|  |  | 1877 | 0.9072623 | 0.907707 | 0.007844963 | 0.9021642 | 0.04824274 | 0.9021264 | 0.1298398 |  |  | 1801 | 0.8679355 | 0.8549086 | 0.01960965 | 0.8513566 | 0.008597476 | 0.8514358 | 0.02250831 |  |  | 2025 | 0.848181 | 0.9170141 | 0.02701573 | 0.8815617 | 0.008355044 | 0.8816153 | 0.01041613 |  |  | 2025 | 0.7480154 | 0.9009736 | 0.0208967 | 0.7837973 | 0.005133038 | 0.7837812 | 0.006036794 |  |  | 105960 | 0.7853813 | 0.8678712 | 0.01169742 | 0.7731874 | 0.004633336 | 0.7731827 | 0.009774682 |  |  | 63760 | 0.6570043 | 0.7035679 | 0.01097899 | 0.6405439 | 0.004997168 | 0.6405406 | 0.004562001
|  |  | 1882 | 0.9072623 | 0.9082377 | 0.007820452 | 0.9025824 | 0.04826572 | 0.9025457 | 0.1298992 |  |  | 1806 | 0.8679355 | 0.8555665 | 0.01956599 | 0.8519517 | 0.008579457 | 0.8520309 | 0.02245025 |  |  | 2030 | 0.84926 | 0.9173527 | 0.02690077 | 0.8817464 | 0.008317082 | 0.8817997 | 0.01036775 |  |  | 2030 | 0.7547414 | 0.9011107 | 0.020766 | 0.7838099 | 0.005132983 | 0.7837937 | 0.00603674 |  |  | 106260 | 0.7920951 | 0.8678712 | 0.01169742 | 0.7734336 | 0.004638345 | 0.7734289 | 0.009779332 |  |  | 64060 | 0.6591798 | 0.7035679 | 0.01097899 | 0.6408798 | 0.005006637 | 0.6408766 | 0.004568938
|  |  | 1887 | 0.9081582 | 0.9087654 | 0.007795963 | 0.9029984 | 0.04828857 | 0.9029628 | 0.1299582 |  |  | 1811 | 0.8698564 | 0.8562211 | 0.01952227 | 0.8525436 | 0.008561442 | 0.8526228 | 0.02239219 |  |  | 2035 | 0.848181 | 0.9176891 | 0.02678615 | 0.8819295 | 0.00827939 | 0.8819825 | 0.01031972 |  |  | 2035 | 0.7547414 | 0.9012464 | 0.02063629 | 0.7838223 | 0.005132933 | 0.7838061 | 0.006036689 |  |  | 106560 | 0.7898572 | 0.8678712 | 0.01169742 | 0.7736795 | 0.004643342 | 0.7736749 | 0.009783975 |  |  | 64360 | 0.6548289 | 0.7035679 | 0.01097899 | 0.6412151 | 0.005016078 | 0.6412119 | 0.004575856
|  |  | 1892 | 0.9081582 | 0.90929 | 0.007771497 | 0.9034121 | 0.04831131 | 0.9033776 | 0.1300169 |  |  | 1816 | 0.8708169 | 0.8568725 | 0.01947851 | 0.8531324 | 0.008543434 | 0.8532114 | 0.02233412 |  |  | 2040 | 0.848181 | 0.9180232 | 0.02667188 | 0.882111 | 0.00824197 | 0.8821637 | 0.01027203 |  |  | 2040 | 0.7547414 | 0.9013809 | 0.02050756 | 0.7838347 | 0.005132886 | 0.7838185 | 0.006036642 |  |  | 106860 | 0.7943331 | 0.8678712 | 0.01169742 | 0.7739251 | 0.004648329 | 0.7739205 | 0.009788613 |  |  | 64660 | 0.6483025 | 0.7035679 | 0.01097899 | 0.6415499 | 0.005025489 | 0.6415468 | 0.004582757
|  |  | 1897 | 0.9081582 | 0.9098115 | 0.007747055 | 0.9038236 | 0.04833393 | 0.9037901 | 0.1300754 |  |  | 1821 | 0.8698564 | 0.8575206 | 0.01943469 | 0.8537179 | 0.008525432 | 0.8537969 | 0.02227605 |  |  | 2045 | 0.84926 | 0.918355 | 0.02655796 | 0.882291 | 0.008204819 | 0.8823434 | 0.01022468 |  |  | 2045 | 0.7547414 | 0.901514 | 0.0203798 | 0.7838471 | 0.005132844 | 0.7838308 | 0.006036599 |  |  | 107160 | 0.7876192 | 0.8678712 | 0.01169742 | 0.7741704 | 0.004653304 | 0.7741659 | 0.009793244 |  |  | 64960 | 0.6548289 | 0.7035679 | 0.01097899 | 0.6418841 | 0.005034871 | 0.641881 | 0.00458964
|  |  | 1902 | 0.9090542 | 0.9103301 | 0.007722636 | 0.9042328 | 0.04835643 | 0.9042003 | 0.1301335 |  |  | 1826 | 0.8717773 | 0.8581655 | 0.01939083 | 0.8543002 | 0.008507437 | 0.8543792 | 0.02221799 |  |  | 2050 | 0.847102 | 0.9186846 | 0.02644438 | 0.8824694 | 0.008167937 | 0.8825215 | 0.01017767 |  |  | 2050 | 0.7530599 | 0.9016459 | 0.02025302 | 0.7838593 | 0.005132805 | 0.783843 | 0.006036559 |  |  | 107460 | 0.7920951 | 0.8678712 | 0.01169742 | 0.7744155 | 0.004658267 | 0.774411 | 0.009797869 |  |  | 65260 | 0.6570043 | 0.7035679 | 0.01097899 | 0.6422177 | 0.005044224 | 0.6422147 | 0.004596504
|  |  | 1907 | 0.9099502 | 0.9108456 | 0.007698242 | 0.9046397 | 0.04837881 | 0.9046083 | 0.1301913 |  |  | 1831 | 0.8708169 | 0.8588072 | 0.01934693 | 0.8548794 | 0.00848945 | 0.8549584 | 0.02215992 |  |  | 2055 | 0.850339 | 0.9190119 | 0.02633114 | 0.8826462 | 0.008131323 | 0.8826981 | 0.010131 |  |  | 2055 | 0.7530599 | 0.9017764 | 0.02012721 | 0.7838716 | 0.005132769 | 0.7838551 | 0.006036523 |  |  | 107760 | 0.7920951 | 0.8678712 | 0.01169742 | 0.7746602 | 0.004663219 | 0.7746558 | 0.009802488 |  |  | 65560 | 0.6613552 | 0.7035679 | 0.01097899 | 0.6425508 | 0.005053548 | 0.6425478 | 0.004603351
|  |  | 1912 | 0.9108461 | 0.9113582 | 0.007673874 | 0.9050445 | 0.04840107 | 0.9050141 | 0.1302488 |  |  | 1836 | 0.8727378 | 0.8594456 | 0.01930298 | 0.8554555 | 0.008471471 | 0.8555344 | 0.02210186 |  |  | 2060 | 0.84926 | 0.919337 | 0.02621826 | 0.8828216 | 0.008094976 | 0.8828732 | 0.01008466 |  |  | 2060 | 0.7547414 | 0.9019057 | 0.02000236 | 0.7838837 | 0.005132737 | 0.7838672 | 0.006036489 |  |  | 108060 | 0.798809 | 0.8678712 | 0.01169742 | 0.7749047 | 0.00466816 | 0.7749003 | 0.009807101 |  |  | 65860 | 0.6526534 | 0.7035679 | 0.01097899 | 0.6428833 | 0.005062843 | 0.6428804 | 0.004610179
|  |  | 1917 | 0.9108461 | 0.9118678 | 0.007649531 | 0.905447 | 0.04842322 | 0.9054177 | 0.130306 |  |  | 1841 | 0.8717773 | 0.8600809 | 0.01925898 | 0.8560284 | 0.008453502 | 0.8561072 | 0.02204381 |  |  | 2065 | 0.850339 | 0.9196599 | 0.02610572 | 0.8829954 | 0.008058896 | 0.8830467 | 0.01003866 |  |  | 2065 | 0.7530599 | 0.9020338 | 0.01987847 | 0.7838958 | 0.005132709 | 0.7838793 | 0.006036459 |  |  | 108360 | 0.798809 | 0.8678712 | 0.01169742 | 0.7751489 | 0.004673089 | 0.7751446 | 0.009811708 |  |  | 66160 | 0.650478 | 0.7035679 | 0.01097899 | 0.6432153 | 0.005072108 | 0.6432124 | 0.004616989
|  |  | 1922 | 0.9117421 | 0.9123744 | 0.007625214 | 0.9058473 | 0.04844525 | 0.9058191 | 0.1303629 |  |  | 1846 | 0.8736982 | 0.860713 | 0.01921495 | 0.8565982 | 0.008435542 | 0.856677 | 0.02198577 |  |  | 2070 | 0.850339 | 0.9199807 | 0.02599353 | 0.8831677 | 0.008023081 | 0.8832188 | 0.009992989 |  |  | 2070 | 0.7530599 | 0.9021605 | 0.01975554 | 0.7839078 | 0.005132684 | 0.7838912 | 0.006036432 |  |  | 108660 | 0.7876192 | 0.8678712 | 0.01169742 | 0.7753929 | 0.004678006 | 0.7753886 | 0.009816308 |  |  | 66460 | 0.6570043 | 0.7035679 | 0.01097899 | 0.6435467 | 0.005081344 | 0.6435439 | 0.004623781
|  |  | 1927 | 0.9108461 | 0.9128781 | 0.007600925 | 0.9062455 | 0.04846717 | 0.9062183 | 0.1304195 |  |  | 1851 | 0.8746587 | 0.8613419 | 0.01917088 | 0.8571649 | 0.008417593 | 0.8572437 | 0.02192773 |  |  | 2075 | 0.84926 | 0.9202992 | 0.02588169 | 0.8833386 | 0.007987531 | 0.8833893 | 0.009947654 |  |  | 2075 | 0.7564229 | 0.9022861 | 0.01963356 | 0.7839198 | 0.005132661 | 0.7839031 | 0.006036408 |  |  | 108960 | 0.7898572 | 0.8678712 | 0.01169742 | 0.7756365 | 0.004682913 | 0.7756323 | 0.009820902 |  |  | 66760 | 0.6526534 | 0.7035679 | 0.01097899 | 0.6438775 | 0.00509055 | 0.6438748 | 0.004630554
|  |  | 1932 | 0.912638 | 0.9133789 | 0.007576662 | 0.9066415 | 0.04848897 | 0.9066153 | 0.1304758 |  |  | 1856 | 0.8746587 | 0.8619677 | 0.01912677 | 0.8577286 | 0.008399655 | 0.8578073 | 0.0218697 |  |  | 2080 | 0.8514181 | 0.9206157 | 0.0257702 | 0.8835079 | 0.007952244 | 0.8835584 | 0.009902651 |  |  | 2080 | 0.7530599 | 0.9024104 | 0.01951253 | 0.7839317 | 0.005132642 | 0.783915 | 0.006036386 |  |  | 109260 | 0.7920951 | 0.8678712 | 0.01169742 | 0.7758799 | 0.004687807 | 0.7758757 | 0.009825489 |  |  | 67060 | 0.6591798 | 0.7035679 | 0.01097899 | 0.6442078 | 0.005099726 | 0.6442051 | 0.004637309
|  |  | 1937 | 0.913534 | 0.9138768 | 0.007552427 | 0.9070354 | 0.04851066 | 0.9070103 | 0.1305318 |  |  | 1861 | 0.8736982 | 0.8625904 | 0.01908263 | 0.8582892 | 0.008381728 | 0.8583679 | 0.02181169 |  |  | 2085 | 0.8514181 | 0.9209299 | 0.02565906 | 0.8836759 | 0.007917221 | 0.8837261 | 0.009857979 |  |  | 2085 | 0.7564229 | 0.9025335 | 0.01939244 | 0.7839435 | 0.005132626 | 0.7839268 | 0.006036367 |  |  | 109560 | 0.796571 | 0.8678712 | 0.01169742 | 0.776123 | 0.00469269 | 0.7761188 | 0.009830071 |  |  | 67360 | 0.6548289 | 0.7035679 | 0.01097899 | 0.6445376 | 0.005108873 | 0.6445349 | 0.004644045
|  |  | 1942 | 0.913534 | 0.9143718 | 0.007528221 | 0.9074272 | 0.04853224 | 0.9074031 | 0.1305875 |  |  | 1866 | 0.8756192 | 0.8632099 | 0.01903845 | 0.8588467 | 0.008363814 | 0.8589254 | 0.0217537 |  |  | 2090 | 0.8514181 | 0.9212421 | 0.02554827 | 0.8838423 | 0.007882459 | 0.8838923 | 0.009813636 |  |  | 2090 | 0.7547414 | 0.9026555 | 0.01927329 | 0.7839553 | 0.005132612 | 0.7839386 | 0.006036351 |  |  | 109860 | 0.796571 | 0.8678712 | 0.01169742 | 0.7763658 | 0.004697562 | 0.7763617 | 0.009834646 |  |  | 67660 | 0.6570043 | 0.7035679 | 0.01097899 | 0.6448668 | 0.00511799 | 0.6448642 | 0.004650762
|  |  | 1947 | 0.913534 | 0.914864 | 0.007504043 | 0.9078168 | 0.04855371 | 0.9077938 | 0.1306429 |  |  | 1871 | 0.8765796 | 0.8638264 | 0.01899423 | 0.8594013 | 0.008345912 | 0.8594798 | 0.02169572 |  |  | 2095 | 0.850339 | 0.9215521 | 0.02543784 | 0.8840074 | 0.007847959 | 0.884057 | 0.009769623 |  |  | 2095 | 0.7547414 | 0.9027762 | 0.01915508 | 0.783967 | 0.005132601 | 0.7839503 | 0.006036337 |  |  | 110160 | 0.7920951 | 0.8678712 | 0.01169742 | 0.7766083 | 0.004702422 | 0.7766043 | 0.009839214 |  |  | 67960 | 0.6591798 | 0.7035679 | 0.01097899 | 0.6451954 | 0.005127078 | 0.6451929 | 0.00465746
|  |  | 1952 | 0.913534 | 0.9153533 | 0.007479894 | 0.9082044 | 0.04857507 | 0.9081823 | 0.1306981 |  |  | 1876 | 0.8765796 | 0.8644398 | 0.01894999 | 0.8599528 | 0.008328024 | 0.8600313 | 0.02163775 |  |  | 2100 | 0.8524971 | 0.92186 | 0.02532775 | 0.884171 | 0.007813718 | 0.8842204 | 0.009725937 |  |  | 2100 | 0.7530599 | 0.9028957 | 0.01903779 | 0.7839787 | 0.005132593 | 0.7839619 | 0.006036325 |  |  | 110460 | 0.7943331 | 0.8678712 | 0.01169742 | 0.7768506 | 0.004707271 | 0.7768466 | 0.009843776 |  |  | 68260 | 0.6570043 | 0.7035679 | 0.01097899 | 0.6455235 | 0.005136135 | 0.645521 | 0.004664139
|  |  | 1957 | 0.913534 | 0.9158398 | 0.007455776 | 0.9085899 | 0.04859632 | 0.9085689 | 0.130753 |  |  | 1881 | 0.8775401 | 0.8650501 | 0.01890571 | 0.8605013 | 0.00831015 | 0.8605798 | 0.02157981 |  |  | 2105 | 0.850339 | 0.9221658 | 0.02521802 | 0.8843332 | 0.007779737 | 0.8843823 | 0.009682578 |  |  | 2105 | 0.7513784 | 0.9030141 | 0.01892144 | 0.7839904 | 0.005132587 | 0.7839735 | 0.006036316 |  |  | 110760 | 0.7943331 | 0.8678712 | 0.01169742 | 0.7770926 | 0.004712108 | 0.7770886 | 0.009848331 |  |  | 68560 | 0.650478 | 0.7035679 | 0.01097899 | 0.645851 | 0.005145163 | 0.6458486 | 0.0046708
|  |  | 1962 | 0.9144299 | 0.9163234 | 0.007431687 | 0.9089733 | 0.04861746 | 0.9089533 | 0.1308075 |  |  | 1886 | 0.8756192 | 0.8656574 | 0.01886141 | 0.8610469 | 0.00829229 | 0.8611253 | 0.02152189 |  |  | 2110 | 0.8514181 | 0.9224696 | 0.02510864 | 0.884494 | 0.007746014 | 0.8845429 | 0.009639544 |  |  | 2110 | 0.7547414 | 0.9031313 | 0.018806 | 0.7840019 | 0.005132584 | 0.783985 | 0.006036309 |  |  | 111060 | 0.8010469 | 0.8678712 | 0.01169742 | 0.7773343 | 0.004716933 | 0.7773303 | 0.00985288 |  |  | 68860 | 0.6548289 | 0.7035679 | 0.01097899 | 0.646178 | 0.00515416 | 0.6461756 | 0.004677441
|  |  | 1967 | 0.912638 | 0.9168043 | 0.007407629 | 0.9093547 | 0.04863849 | 0.9093357 | 0.1308618 |  |  | 1891 | 0.8775401 | 0.8662616 | 0.01881708 | 0.8615895 | 0.008274446 | 0.8616678 | 0.02146399 |  |  | 2115 | 0.850339 | 0.9227713 | 0.02499961 | 0.8846534 | 0.007712549 | 0.884702 | 0.009596834 |  |  | 2115 | 0.7530599 | 0.9032474 | 0.01869148 | 0.7840135 | 0.005132582 | 0.7839965 | 0.006036304 |  |  | 111360 | 0.7943331 | 0.8678712 | 0.01169742 | 0.7775757 | 0.004721747 | 0.7775718 | 0.009857423 |  |  | 69160 | 0.6570043 | 0.7035679 | 0.01097899 | 0.6465045 | 0.005163128 | 0.6465021 | 0.004684063
|  |  | 1972 | 0.9144299 | 0.9172824 | 0.007383602 | 0.909734 | 0.04865941 | 0.9097161 | 0.1309159 |  |  | 1896 | 0.8785005 | 0.8668629 | 0.01877272 | 0.8621291 | 0.008256617 | 0.8622074 | 0.02140612 |  |  | 2120 | 0.8514181 | 0.923071 | 0.02489094 | 0.8848115 | 0.00767934 | 0.8848598 | 0.009554448 |  |  | 2120 | 0.7547414 | 0.9033624 | 0.01857788 | 0.784025 | 0.005132584 | 0.7840079 | 0.006036301 |  |  | 111660 | 0.796571 | 0.8678712 | 0.01169742 | 0.7778169 | 0.00472655 | 0.777813 | 0.009861958 |  |  | 69460 | 0.6570043 | 0.7035679 | 0.01097899 | 0.6468304 | 0.005172066 | 0.6468281 | 0.004690666
|  |  | 1977 | 0.9153259 | 0.9177577 | 0.007359607 | 0.9101113 | 0.04868023 | 0.9100944 | 0.1309696 |  |  | 1901 | 0.8765796 | 0.8674611 | 0.01872834 | 0.8626659 | 0.008238805 | 0.8627441 | 0.02134827 |  |  | 2125 | 0.8524971 | 0.9233686 | 0.02478262 | 0.8849681 | 0.007646387 | 0.8850162 | 0.009512383 |  |  | 2125 | 0.7547414 | 0.9034762 | 0.01846518 | 0.7840364 | 0.005132587 | 0.7840193 | 0.006036301 |  |  | 111960 | 0.7898572 | 0.8678712 | 0.01169742 | 0.7780577 | 0.00473134 | 0.7780539 | 0.009866488 |  |  | 69760 | 0.6570043 | 0.7035679 | 0.01097899 | 0.6471557 | 0.005180973 | 0.6471535 | 0.00469725
|  |  | 1982 | 0.9162219 | 0.9182302 | 0.007335644 | 0.9104867 | 0.04870094 | 0.9104707 | 0.1310231 |  |  | 1906 | 0.8785005 | 0.8680563 | 0.01868393 | 0.8631997 | 0.008221009 | 0.8632779 | 0.02129045 |  |  | 2130 | 0.8535761 | 0.9236642 | 0.02467466 | 0.8851235 | 0.007613688 | 0.8851713 | 0.009470639 |  |  | 2130 | 0.7581043 | 0.903589 | 0.0183534 | 0.7840478 | 0.005132592 | 0.7840307 | 0.006036302 |  |  | 112260 | 0.796571 | 0.8678712 | 0.01169742 | 0.7782983 | 0.00473612 | 0.7782946 | 0.00987101 |  |  | 70060 | 0.6613552 | 0.7035679 | 0.01097899 | 0.6474805 | 0.00518985 | 0.6474783 | 0.004703814
|  |  | 1987 | 0.9153259 | 0.9187001 | 0.007311713 | 0.91086 | 0.04872154 | 0.9108451 | 0.1310763 |  |  | 1911 | 0.879461 | 0.8686486 | 0.0186395 | 0.8637306 | 0.008203231 | 0.8638088 | 0.02123266 |  |  | 2135 | 0.8535761 | 0.9239579 | 0.02456705 | 0.8852775 | 0.007581243 | 0.8853251 | 0.009429215 |  |  | 2135 | 0.7547414 | 0.9037006 | 0.01824251 | 0.7840591 | 0.0051326 | 0.784042 | 0.006036305 |  |  | 112560 | 0.7920951 | 0.8678712 | 0.01169742 | 0.7785387 | 0.004740887 | 0.7785349 | 0.009875526 |  |  | 70360 | 0.6548289 | 0.7035679 | 0.01097899 | 0.6478048 | 0.005198697 | 0.6478026 | 0.00471036
|  |  | 1992 | 0.9180138 | 0.9191672 | 0.007287815 | 0.9112313 | 0.04874205 | 0.9112174 | 0.1311292 |  |  | 1916 | 0.8785005 | 0.8692379 | 0.01859505 | 0.8642587 | 0.008185471 | 0.8643367 | 0.0211749 |  |  | 2140 | 0.8524971 | 0.9242495 | 0.02445979 | 0.8854302 | 0.00754905 | 0.8854775 | 0.009388109 |  |  | 2140 | 0.7530599 | 0.9038112 | 0.01813252 | 0.7840704 | 0.005132609 | 0.7840532 | 0.00603631 |  |  | 112860 | 0.798809 | 0.8678712 | 0.01169742 | 0.7787787 | 0.004745644 | 0.778775 | 0.009880035 |  |  | 70660 | 0.6591798 | 0.7035679 | 0.01097899 | 0.6481285 | 0.005207514 | 0.6481264 | 0.004716885
|  |  | 1997 | 0.9171178 | 0.9196316 | 0.00726395 | 0.9116007 | 0.04876244 | 0.9115878 | 0.1311818 |  |  | 1921 | 0.8804214 | 0.8698242 | 0.01855058 | 0.8647839 | 0.008167729 | 0.8648619 | 0.02111718 |  |  | 2145 | 0.8524971 | 0.9245391 | 0.02435289 | 0.8855815 | 0.007517109 | 0.8856286 | 0.00934732 |  |  | 2145 | 0.7547414 | 0.9039206 | 0.01802342 | 0.7840816 | 0.005132621 | 0.7840645 | 0.006036316 |  |  | 113160 | 0.796571 | 0.8678712 | 0.01169742 | 0.7790185 | 0.004750388 | 0.7790149 | 0.009884538 |  |  | 70960 | 0.6570043 | 0.7035679 | 0.01097899 | 0.6484517 | 0.005216301 | 0.6484496 | 0.004723391
|  |  | 2002 | 0.9189097 | 0.9200933 | 0.00724012 | 0.9119682 | 0.04878274 | 0.9119563 | 0.1312342 |  |  | 1926 | 0.8804214 | 0.8704077 | 0.01850609 | 0.8653062 | 0.008150007 | 0.8653842 | 0.02105948 |  |  | 2150 | 0.8514181 | 0.9248268 | 0.02424635 | 0.8857316 | 0.007485419 | 0.8857784 | 0.009306847 |  |  | 2150 | 0.7530599 | 0.904029 | 0.01791521 | 0.7840928 | 0.005132634 | 0.7840756 | 0.006036324 |  |  | 113460 | 0.796571 | 0.8678712 | 0.01169742 | 0.779258 | 0.004755121 | 0.7792544 | 0.009889033 |  |  | 71260 | 0.6570043 | 0.7035679 | 0.01097899 | 0.6487743 | 0.005225057 | 0.6487723 | 0.004729878
|  |  | 2007 | 0.9180138 | 0.9205523 | 0.007216323 | 0.9123337 | 0.04880293 | 0.9123228 | 0.1312863 |  |  | 1931 | 0.8804214 | 0.8709882 | 0.01846159 | 0.8658257 | 0.008132304 | 0.8659036 | 0.02100183 |  |  | 2155 | 0.8524971 | 0.9251126 | 0.02414016 | 0.8858804 | 0.007453978 | 0.8859269 | 0.009266689 |  |  | 2155 | 0.7530599 | 0.9041364 | 0.01780788 | 0.784104 | 0.005132649 | 0.7840867 | 0.006036334 |  |  | 113760 | 0.7920951 | 0.8678712 | 0.01169742 | 0.7794972 | 0.004759843 | 0.7794937 | 0.009893522 |  |  | 71560 | 0.6570043 | 0.7035679 | 0.01097899 | 0.6490964 | 0.005233783 | 0.6490945 | 0.004736345
|  |  | 2012 | 0.9189097 | 0.9210087 | 0.007192561 | 0.9126973 | 0.04882302 | 0.9126874 | 0.1313382 |  |  | 1936 | 0.8823424 | 0.8715658 | 0.01841707 | 0.8663424 | 0.008114621 | 0.8664202 | 0.0209442 |  |  | 2160 | 0.850339 | 0.9253964 | 0.02403432 | 0.8860279 | 0.007422787 | 0.8860742 | 0.009226845 |  |  | 2160 | 0.7530599 | 0.9042427 | 0.01770144 | 0.7841151 | 0.005132665 | 0.7840978 | 0.006036346 |  |  | 114060 | 0.7920951 | 0.8678712 | 0.01169742 | 0.7797362 | 0.004764553 | 0.7797327 | 0.009898005 |  |  | 71860 | 0.6526534 | 0.7035679 | 0.01097899 | 0.649418 | 0.005242478 | 0.6494161 | 0.004742792
|  |  | 2017 | 0.9171178 | 0.9214625 | 0.007168834 | 0.913059 | 0.04884301 | 0.9130501 | 0.1313898 |  |  | 1941 | 0.8804214 | 0.8721405 | 0.01837254 | 0.8668563 | 0.008096958 | 0.866934 | 0.02088662 |  |  | 2165 | 0.8514181 | 0.9256783 | 0.02392885 | 0.8861741 | 0.007391843 | 0.8862201 | 0.009187313 |  |  | 2165 | 0.7564229 | 0.9043479 | 0.01759587 | 0.7841262 | 0.005132683 | 0.7841089 | 0.006036358 |  |  | 114360 | 0.796571 | 0.8678712 | 0.01169742 | 0.7799749 | 0.004769251 | 0.7799714 | 0.00990248 |  |  | 72160 | 0.6548289 | 0.7035679 | 0.01097899 | 0.649739 | 0.005251143 | 0.6497372 | 0.004749219
|  |  | 2022 | 0.9180138 | 0.9219136 | 0.007145142 | 0.9134188 | 0.0488629 | 0.9134109 | 0.1314411 |  |  | 1946 | 0.8823424 | 0.8727124 | 0.01832799 | 0.8673674 | 0.008079317 | 0.8674451 | 0.02082908 |  |  | 2170 | 0.8546551 | 0.9259583 | 0.02382373 | 0.8863191 | 0.007361145 | 0.8863649 | 0.009148091 |  |  | 2170 | 0.7564229 | 0.9044522 | 0.01749117 | 0.7841372 | 0.005132703 | 0.7841199 | 0.006036373 |  |  | 114660 | 0.7943331 | 0.8678712 | 0.01169742 | 0.7802133 | 0.004773938 | 0.7802099 | 0.009906949 |  |  | 72460 | 0.6591798 | 0.7035679 | 0.01097899 | 0.6500595 | 0.005259778 | 0.6500577 | 0.004755627
|  |  | 2027 | 0.9198057 | 0.9223621 | 0.007121486 | 0.9137767 | 0.04888269 | 0.9137698 | 0.1314922 |  |  | 1951 | 0.8823424 | 0.8732814 | 0.01828343 | 0.8678758 | 0.008061697 | 0.8679534 | 0.02077157 |  |  | 2175 | 0.8524971 | 0.9262363 | 0.02371896 | 0.8864628 | 0.007330694 | 0.8865083 | 0.00910918 |  |  | 2175 | 0.7530599 | 0.9045554 | 0.01738733 | 0.7841482 | 0.005132725 | 0.7841308 | 0.006036388 |  |  | 114960 | 0.8010469 | 0.8678712 | 0.01169742 | 0.7804514 | 0.004778613 | 0.780448 | 0.00991141 |  |  | 72760 | 0.6591798 | 0.7035679 | 0.01097899 | 0.6503795 | 0.005268382 | 0.6503777 | 0.004762015
|  |  | 2032 | 0.9189097 | 0.922808 | 0.007097866 | 0.9141327 | 0.04890239 | 0.9141268 | 0.131543 |  |  | 1956 | 0.8823424 | 0.8738476 | 0.01823886 | 0.8683813 | 0.008044099 | 0.8684589 | 0.02071411 |  |  | 2180 | 0.8524971 | 0.9265125 | 0.02361455 | 0.8866053 | 0.007300487 | 0.8866506 | 0.009070578 |  |  | 2180 | 0.7547414 | 0.9046576 | 0.01728437 | 0.7841592 | 0.005132747 | 0.7841418 | 0.006036405 |  |  | 115260 | 0.8010469 | 0.8678712 | 0.01169742 | 0.7806893 | 0.004783276 | 0.7806859 | 0.009915865 |  |  | 73060 | 0.6570043 | 0.7035679 | 0.01097899 | 0.6506989 | 0.005276955 | 0.6506971 | 0.004768383
|  |  | 2037 | 0.9198057 | 0.9232514 | 0.007074282 | 0.9144869 | 0.04892198 | 0.914482 | 0.1315936 |  |  | 1961 | 0.8833028 | 0.8744109 | 0.01819428 | 0.8688842 | 0.008026524 | 0.8689616 | 0.0206567 |  |  | 2185 | 0.8524971 | 0.9267869 | 0.0235105 | 0.8867466 | 0.007270524 | 0.8867916 | 0.009032282 |  |  | 2185 | 0.7597858 | 0.9047588 | 0.01718226 | 0.7841701 | 0.005132772 | 0.7841527 | 0.006036424 |  |  | 115560 | 0.796571 | 0.8678712 | 0.01169742 | 0.7809269 | 0.004787928 | 0.7809236 | 0.009920313 |  |  | 73360 | 0.6678816 | 0.7035679 | 0.01097899 | 0.6510177 | 0.005285498 | 0.6510161 | 0.004774731
|  |  | 2042 | 0.9215976 | 0.9236922 | 0.007050736 | 0.9148393 | 0.04894148 | 0.9148353 | 0.1316439 |  |  | 1966 | 0.8842633 | 0.8749714 | 0.0181497 | 0.8693843 | 0.008008971 | 0.8694617 | 0.02059932 |  |  | 2190 | 0.8524971 | 0.9270593 | 0.02340681 | 0.8868866 | 0.007240803 | 0.8869314 | 0.008994293 |  |  | 2190 | 0.7530599 | 0.9048591 | 0.017081 | 0.784181 | 0.005132797 | 0.7841635 | 0.006036443 |  |  | 115860 | 0.796571 | 0.8678712 | 0.01169742 | 0.7811642 | 0.004792568 | 0.7811609 | 0.009924754 |  |  | 73660 | 0.6635307 | 0.7035679 | 0.01097899 | 0.6513361 | 0.005294011 | 0.6513344 | 0.004781059
|  |  | 2047 | 0.9224936 | 0.9241304 | 0.007027226 | 0.9151898 | 0.04896088 | 0.9151868 | 0.131694 |  |  | 1971 | 0.8833028 | 0.8755291 | 0.0181051 | 0.8698817 | 0.007991443 | 0.869959 | 0.020542 |  |  | 2195 | 0.8546551 | 0.92733 | 0.02330347 | 0.8870255 | 0.007211324 | 0.88707 | 0.008956609 |  |  | 2195 | 0.7530599 | 0.9049583 | 0.01698059 | 0.7841918 | 0.005132824 | 0.7841743 | 0.006036464 |  |  | 116160 | 0.7920951 | 0.8678712 | 0.01169742 | 0.7814012 | 0.004797197 | 0.781398 | 0.009929188 |  |  | 73960 | 0.6591798 | 0.7035679 | 0.01097899 | 0.6516539 | 0.005302493 | 0.6516523 | 0.004787367
|  |  | 2052 | 0.9224936 | 0.9245661 | 0.007003755 | 0.9155385 | 0.04898018 | 0.9155365 | 0.1317438 |  |  | 1976 | 0.8842633 | 0.8760841 | 0.0180605 | 0.8703764 | 0.007973938 | 0.8704536 | 0.02048472 |  |  | 2200 | 0.8524971 | 0.9275988 | 0.02320049 | 0.8871631 | 0.007182086 | 0.8872074 | 0.008919228 |  |  | 2200 | 0.7581043 | 0.9050566 | 0.01688103 | 0.7842027 | 0.005132852 | 0.7841851 | 0.006036486 |  |  | 116460 | 0.798809 | 0.8678712 | 0.01169742 | 0.781638 | 0.004801814 | 0.7816349 | 0.009933615 |  |  | 74260 | 0.6591798 | 0.7035679 | 0.01097899 | 0.6519712 | 0.005310944 | 0.6519696 | 0.004793654
|  |  | 2057 | 0.9215976 | 0.9249992 | 0.006980321 | 0.9158855 | 0.04899939 | 0.9158844 | 0.1317933 |  |  | 1981 | 0.8852237 | 0.8766362 | 0.0180159 | 0.8708684 | 0.007956458 | 0.8709456 | 0.02042749 |  |  | 2205 | 0.8546551 | 0.9278657 | 0.02309787 | 0.8872996 | 0.007153087 | 0.8873437 | 0.008882149 |  |  | 2205 | 0.7564229 | 0.905154 | 0.01678232 | 0.7842134 | 0.005132882 | 0.7841959 | 0.006036509 |  |  | 116760 | 0.796571 | 0.8678712 | 0.01169742 | 0.7818745 | 0.00480642 | 0.7818714 | 0.009938035 |  |  | 74560 | 0.6613552 | 0.7035679 | 0.01097899 | 0.6522879 | 0.005319365 | 0.6522864 | 0.004799922
|  |  | 2062 | 0.9224936 | 0.9254299 | 0.006956926 | 0.9162306 | 0.0490185 | 0.9162305 | 0.1318426 |  |  | 1986 | 0.8833028 | 0.8771856 | 0.01797129 | 0.8713578 | 0.007939002 | 0.8714349 | 0.02037031 |  |  | 2210 | 0.8535761 | 0.9281309 | 0.0229956 | 0.8874349 | 0.007124327 | 0.8874788 | 0.008845371 |  |  | 2210 | 0.7530599 | 0.9052504 | 0.01668444 | 0.7842242 | 0.005132912 | 0.7842066 | 0.006036533 |  |  | 117060 | 0.7943331 | 0.8678712 | 0.01169742 | 0.7821107 | 0.004811014 | 0.7821077 | 0.009942448 |  |  | 74860 | 0.6591798 | 0.7035679 | 0.01097899 | 0.6526041 | 0.005327755 | 0.6526027 | 0.00480617
|  |  | 2067 | 0.9224936 | 0.9258581 | 0.006933569 | 0.9165739 | 0.04903752 | 0.9165748 | 0.1318917 |  |  | 1991 | 0.8852237 | 0.8777323 | 0.01792668 | 0.8718445 | 0.007921572 | 0.8719215 | 0.02031319 |  |  | 2215 | 0.8546551 | 0.9283943 | 0.02289369 | 0.8875691 | 0.007095805 | 0.8876127 | 0.008808893 |  |  | 2215 | 0.7547414 | 0.9053458 | 0.01658739 | 0.7842349 | 0.005132944 | 0.7842173 | 0.006036558 |  |  | 117360 | 0.796571 | 0.8678712 | 0.01169742 | 0.7823467 | 0.004815596 | 0.7823437 | 0.009946854 |  |  | 75160 | 0.6678816 | 0.7035679 | 0.01097899 | 0.6529198 | 0.005336114 | 0.6529184 | 0.004812397
|  |  | 2072 | 0.9224936 | 0.9262838 | 0.006910252 | 0.9169155 | 0.04905645 | 0.9169174 | 0.1319405 |  |  | 1996 | 0.8861842 | 0.8782762 | 0.01788207 | 0.8723285 | 0.007904168 | 0.8724055 | 0.02025611 |  |  | 2220 | 0.8514181 | 0.9286559 | 0.02279214 | 0.8877021 | 0.007067518 | 0.8877454 | 0.008772714 |  |  | 2220 | 0.7547414 | 0.9054403 | 0.01649117 | 0.7842456 | 0.005132977 | 0.7842279 | 0.006036584 |  |  | 117660 | 0.8010469 | 0.8678712 | 0.01169742 | 0.7825824 | 0.004820166 | 0.7825794 | 0.009951253 |  |  | 75460 | 0.6635307 | 0.7035679 | 0.01097899 | 0.653235 | 0.005344442 | 0.6532336 | 0.004818604
|  |  | 2077 | 0.9233895 | 0.926707 | 0.006886974 | 0.9172553 | 0.04907528 | 0.9172582 | 0.1319891 |  |  | 2001 | 0.8852237 | 0.8788175 | 0.01783746 | 0.87281 | 0.00788679 | 0.8728868 | 0.02019909 |  |  | 2225 | 0.8535761 | 0.9289157 | 0.02269095 | 0.8878339 | 0.007039467 | 0.887877 | 0.008736831 |  |  | 2225 | 0.7564229 | 0.9055339 | 0.01639578 | 0.7842562 | 0.005133011 | 0.7842385 | 0.006036611 |  |  | 117960 | 0.8010469 | 0.8678712 | 0.01169742 | 0.7828178 | 0.004824726 | 0.7828149 | 0.009955644 |  |  | 75760 | 0.6548289 | 0.7035679 | 0.01097899 | 0.6535496 | 0.00535274 | 0.6535483 | 0.004824791
|  |  | 2082 | 0.9233895 | 0.9271278 | 0.006863735 | 0.9175934 | 0.04909402 | 0.9175972 | 0.1320374 |  |  | 2006 | 0.8852237 | 0.879356 | 0.01779285 | 0.8732888 | 0.007869439 | 0.8733656 | 0.02014213 |  |  | 2230 | 0.8524971 | 0.9291737 | 0.02259011 | 0.8879647 | 0.007011651 | 0.8880075 | 0.008701244 |  |  | 2230 | 0.7530599 | 0.9056266 | 0.01630121 | 0.7842668 | 0.005133046 | 0.7842491 | 0.006036639 |  |  | 118260 | 0.8032848 | 0.8678712 | 0.01169742 | 0.783053 | 0.004829273 | 0.7830501 | 0.009960029 |  |  | 76060 | 0.6526534 | 0.7035679 | 0.01097899 | 0.6538637 | 0.005361008 | 0.6538624 | 0.004830958
|  |  | 2087 | 0.9233895 | 0.9275461 | 0.006840537 | 0.9179298 | 0.04911267 | 0.9179345 | 0.1320855 |  |  | 2011 | 0.8871446 | 0.8798918 | 0.01774824 | 0.8737651 | 0.007852114 | 0.8738418 | 0.02008522 |  |  | 2235 | 0.8546551 | 0.92943 | 0.02248963 | 0.8880943 | 0.006984067 | 0.8881369 | 0.008665952 |  |  | 2235 | 0.7547414 | 0.9057184 | 0.01620745 | 0.7842774 | 0.005133082 | 0.7842597 | 0.006036668 |  |  | 118560 | 0.798809 | 0.8678712 | 0.01169742 | 0.7832879 | 0.004833809 | 0.783285 | 0.009964407 |  |  | 76360 | 0.6613552 | 0.7035679 | 0.01097899 | 0.6541773 | 0.005369244 | 0.654176 | 0.004837104
|  |  | 2092 | 0.9242855 | 0.9279621 | 0.006817378 | 0.9182644 | 0.04913123 | 0.9182701 | 0.1321334 |  |  | 2016 | 0.8881051 | 0.8804249 | 0.01770364 | 0.8742387 | 0.007834818 | 0.8743153 | 0.02002837 |  |  | 2240 | 0.8546551 | 0.9296846 | 0.02238951 | 0.8882228 | 0.006956716 | 0.8882651 | 0.008630953 |  |  | 2240 | 0.7564229 | 0.9058093 | 0.01611451 | 0.7842879 | 0.005133119 | 0.7842702 | 0.006036698 |  |  | 118860 | 0.798809 | 0.8678712 | 0.01169742 | 0.7835225 | 0.004838333 | 0.7835197 | 0.009968777 |  |  | 76660 | 0.6591798 | 0.7035679 | 0.01097899 | 0.6544903 | 0.00537745 | 0.6544891 | 0.00484323
|  |  | 2097 | 0.9233895 | 0.9283756 | 0.006794261 | 0.9185974 | 0.04914969 | 0.918604 | 0.132181 |  |  | 2021 | 0.8871446 | 0.8809554 | 0.01765904 | 0.8747098 | 0.007817549 | 0.8747863 | 0.01997158 |  |  | 2245 | 0.8546551 | 0.9299375 | 0.02228974 | 0.8883501 | 0.006929596 | 0.8883923 | 0.008596245 |  |  | 2245 | 0.7564229 | 0.9058993 | 0.01602237 | 0.7842985 | 0.005133157 | 0.7842807 | 0.006036729 |  |  | 119160 | 0.8010469 | 0.8678712 | 0.01169742 | 0.7837569 | 0.004842846 | 0.7837541 | 0.00997314 |  |  | 76960 | 0.6591798 | 0.7035679 | 0.01097899 | 0.6548029 | 0.005385625 | 0.6548017 | 0.004849335
|  |  | 2102 | 0.9260774 | 0.9287867 | 0.006771185 | 0.9189286 | 0.04916807 | 0.9189362 | 0.1322284 |  |  | 2026 | 0.8890656 | 0.8814833 | 0.01761445 | 0.8751783 | 0.007800309008 | 0.8752548 | 0.01991485 |  |  | 2250 | 0.8535761 | 0.9301886 | 0.02219033 | 0.8884764 | 0.006902706 | 0.8885184 | 0.008561828 |  |  | 2250 | 0.7547414 | 0.9059884 | 0.01593104 | 0.7843089 | 0.005133196 | 0.7842911 | 0.00603676 |  |  | 119460 | 0.8010469 | 0.8678712 | 0.01169742 | 0.7839909 | 0.004847347 | 0.7839882 | 0.009977496 |  |  | 77260 | 0.6613552 | 0.7035679 | 0.01097899 | 0.6551149 | 0.005393769 | 0.6551138 | 0.00485542
|  |  | 2107 | 0.9251814 | 0.9291955 | 0.006748149 | 0.9192582 | 0.04918636 | 0.9192667 | 0.1322756 |  |  | 2031 | 0.8881051 | 0.8820085 | 0.01756986 | 0.8756443 | 0.007783098 | 0.8757207 | 0.01985818 |  |  | 2255 | 0.8546551 | 0.930438 | 0.02209128 | 0.8886017 | 0.006876044 | 0.8886433 | 0.0085277 |  |  | 2255 | 0.7564229 | 0.9060767 | 0.01584051 | 0.7843194 | 0.005133236 | 0.7843016 | 0.006036793 |  |  | 119760 | 0.8032848 | 0.8678712 | 0.01169742 | 0.7842248 | 0.004851836 | 0.7842221 | 0.009981845 |  |  | 77560 | 0.6635307 | 0.7035679 | 0.01097899 | 0.6554263 | 0.005401883 | 0.6554253 | 0.004861484
|  |  | 2112 | 0.9251814 | 0.9296018 | 0.006725156 | 0.9195861 | 0.04920456 | 0.9195955 | 0.1323225 |  |  | 2036 | 0.8890656 | 0.882531 | 0.01752528 | 0.8761078 | 0.007765915 | 0.8761841 | 0.01980157 |  |  | 2260 | 0.8557341 | 0.9306858 | 0.02199258 | 0.8887258 | 0.006849611 | 0.8887673 | 0.00849386 |  |  | 2260 | 0.7547414 | 0.9061641 | 0.01575077 | 0.7843298 | 0.005133276 | 0.784312 | 0.006036826 |  |  | 120060 | 0.8010469 | 0.8678712 | 0.01169742 | 0.7844583 | 0.004856314 | 0.7844557 | 0.009986186 |  |  | 77860 | 0.6591798 | 0.7035679 | 0.01097899 | 0.6557373 | 0.005409965 | 0.6557363 | 0.004867528
|  |  | 2117 | 0.9260774 | 0.9300059 | 0.006702204 | 0.9199123 | 0.04922267 | 0.9199227 | 0.1323692 |  |  | 2041 | 0.8890656 | 0.883051 | 0.01748071 | 0.8765688 | 0.007748763 | 0.876645 | 0.01974503 |  |  | 2265 | 0.8546551 | 0.9309318 | 0.02189424 | 0.8888489 | 0.006823404 | 0.8888901 | 0.008460306 |  |  | 2265 | 0.7564229 | 0.9062506 | 0.01566182 | 0.7843402 | 0.005133318 | 0.7843224 | 0.006036859 |  |  | 120360 | 0.8077607 | 0.8678712 | 0.01169742 | 0.7846916 | 0.00486078 | 0.784689 | 0.009990521 |  |  | 78160 | 0.6613552 | 0.7035679 | 0.01097899 | 0.6560477 | 0.005418017 | 0.6560468 | 0.004873552
|  |  | 2122 | 0.9269734 | 0.9304076 | 0.006679295 | 0.9202369 | 0.0492407 | 0.9202482 | 0.1324157 |  |  | 2046 | 0.890026 | 0.8835684 | 0.01743614 | 0.8770272 | 0.00773164 | 0.8771033 | 0.01968855 |  |  | 2270 | 0.8568131 | 0.9311762 | 0.02179626 | 0.8889709 | 0.006797422 | 0.8890119 | 0.008427037 |  |  | 2270 | 0.7547414 | 0.9063363 | 0.01557367 | 0.7843506 | 0.00513336 | 0.7843327 | 0.006036894 |  |  | 120660 | 0.8055228 | 0.8678712 | 0.01169742 | 0.7849246 | 0.004865234 | 0.784922 | 0.009994848 |  |  | 78460 | 0.6591798 | 0.7035679 | 0.01097899 | 0.6563577 | 0.005426038 | 0.6563567 | 0.004879554
|  |  | 2127 | 0.9278693 | 0.9308069 | 0.006656427 | 0.9205599 | 0.04925863 | 0.9205721 | 0.1324619 |  |  | 2051 | 0.890026 | 0.8840832 | 0.01739159 | 0.8774832 | 0.007714548 | 0.8775592 | 0.01963213 |  |  | 2275 | 0.8557341 | 0.931419 | 0.02169863 | 0.8890919 | 0.006771666 | 0.8891327 | 0.008394052 |  |  | 2275 | 0.7564229 | 0.9064212 | 0.01548629 | 0.784361 | 0.005133403 | 0.784343 | 0.006036929 |  |  | 120960 | 0.8010469 | 0.8678712 | 0.01169742 | 0.7851573 | 0.004869677 | 0.7851548 | 0.009999167 |  |  | 78760 | 0.6635307 | 0.7035679 | 0.01097899 | 0.6566671 | 0.005434029 | 0.6566662 | 0.004885537
|  |  | 2132 | 0.9269734 | 0.931204 | 0.006633603 | 0.9208812 | 0.04927649 | 0.9208944 | 0.132508 |  |  | 2056 | 0.890026 | 0.8845954 | 0.01734705 | 0.8779367 | 0.007697487 | 0.8780127 | 0.01957579 |  |  | 2280 | 0.8524971 | 0.9316601 | 0.02160136 | 0.8892118 | 0.006746132 | 0.8892524 | 0.008361349 |  |  | 2280 | 0.7597858 | 0.9065053 | 0.01539969 | 0.7843713 | 0.005133446 | 0.7843534 | 0.006036965 |  |  | 121260 | 0.8010469 | 0.8678712 | 0.01169742 | 0.7853898 | 0.004874109 | 0.7853874 | 0.01000348 |  |  | 79060 | 0.6591798 | 0.7035679 | 0.01097899 | 0.6569759 | 0.005441989 | 0.6569751 | 0.004891498
|  |  | 2137 | 0.9269734 | 0.9315987 | 0.006610822 | 0.9212009 | 0.04929425 | 0.921215 | 0.1325538 |  |  | 2061 | 0.8909865 | 0.885105 | 0.01730253 | 0.8783878 | 0.007680456 | 0.8784636 | 0.01951951 |  |  | 2285 | 0.8546551 | 0.9318996 | 0.02150445 | 0.8893308 | 0.006720821 | 0.8893711 | 0.008328927 |  |  | 2285 | 0.7547414 | 0.9065885 | 0.01531387 | 0.7843816 | 0.005133491 | 0.7843636 | 0.006037001 |  |  | 121560 | 0.7943331 | 0.8678712 | 0.01169742 | 0.785622 | 0.004878528 | 0.7856196 | 0.01000778 |  |  | 79360 | 0.6613552 | 0.7035679 | 0.01097899 | 0.6572843 | 0.005449918 | 0.6572835 | 0.004897439
|  |  | 2142 | 0.9269734 | 0.9319912 | 0.006588084 | 0.9215191 | 0.04931193 | 0.921534 | 0.1325993 |  |  | 2066 | 0.8909865 | 0.8856121 | 0.01725802 | 0.8788364 | 0.007663458 | 0.8789121 | 0.0194633 |  |  | 2290 | 0.8557341 | 0.9321374 | 0.02140789 | 0.8894487 | 0.006695731 | 0.8894888 | 0.008296785 |  |  | 2290 | 0.7581043 | 0.9066709 | 0.01522882 | 0.7843919 | 0.005133536 | 0.7843739 | 0.006037038 |  |  | 121860 | 0.8010469 | 0.8678712 | 0.01169742 | 0.785854 | 0.004882937 | 0.7858516 | 0.01001208 |  |  | 79660 | 0.6635307 | 0.7035679 | 0.01097899 | 0.6575921 | 0.005457816 | 0.6575914 | 0.004903359
|  |  | 2147 | 0.9278693 | 0.9323814 | 0.00656539 | 0.9218356 | 0.04932953 | 0.9218515 | 0.1326447 |  |  | 2071 | 0.8909865 | 0.8861167 | 0.01721352 | 0.8792826 | 0.007646491 | 0.8793582 | 0.01940716 |  |  | 2295 | 0.8535761 | 0.9323737 | 0.02131169 | 0.8895655 | 0.006670861 | 0.8896054 | 0.008264921 |  |  | 2295 | 0.7581043 | 0.9067525 | 0.01514453 | 0.7844021 | 0.005133582 | 0.7843841 | 0.006037076 |  |  | 122160 | 0.798809 | 0.8678712 | 0.01169742 | 0.7860857 | 0.004887333 | 0.7860833 | 0.01001637 |  |  | 79960 | 0.6591798 | 0.7035679 | 0.01097899 | 0.6578995 | 0.005465683 | 0.6578988 | 0.004909259
|  |  | 2152 | 0.9287653 | 0.9327694 | 0.006542739 | 0.9221505 | 0.04934704 | 0.9221673 | 0.1326898 |  |  | 2076 | 0.890026 | 0.8866188 | 0.01716903 | 0.8797263 | 0.007629556 | 0.8798019 | 0.01935109 |  |  | 2300 | 0.8557341 | 0.9326083 | 0.02121584 | 0.8896814 | 0.00664621 | 0.8897211 | 0.008233333 |  |  | 2300 | 0.7581043 | 0.9068333 | 0.015061 | 0.7844124 | 0.005133628 | 0.7843943 | 0.006037114 |  |  | 122460 | 0.7943331 | 0.8678712 | 0.01169742 | 0.7863171 | 0.004891718 | 0.7863148 | 0.01002066 |  |  | 80260 | 0.6613552 | 0.7035679 | 0.01097899 | 0.6582063 | 0.00547352 | 0.6582056 | 0.004915138
|  |  | 2157 | 0.9296612 | 0.9331551 | 0.006520133 | 0.9224639 | 0.04936447 | 0.9224816 | 0.1327347 |  |  | 2081 | 0.8909865 | 0.8871183 | 0.01712457 | 0.8801677 | 0.007612654 | 0.8802431 | 0.0192951 |  |  | 2305 | 0.8557341 | 0.9328413 | 0.02112035 | 0.8897963 | 0.006621777 | 0.8898358 | 0.008202021 |  |  | 2305 | 0.7597858 | 0.9069133 | 0.01497823 | 0.7844226 | 0.005133675 | 0.7844045 | 0.006037153 |  |  | 122760 | 0.8055228 | 0.8678712 | 0.01169742 | 0.7865483 | 0.004896091 | 0.786546 | 0.01002493 |  |  | 80560 | 0.6591798 | 0.7035679 | 0.01097899 | 0.6585126 | 0.005481326 | 0.658512 | 0.004920996
|  |  | 2162 | 0.9296612 | 0.9335386 | 0.00649757 | 0.9227757 | 0.04938181 | 0.9227943 | 0.1327795 |  |  | 2086 | 0.8919469 | 0.8876154 | 0.01708012 | 0.8806066 | 0.007595786 | 0.880682 | 0.01923917 |  |  | 2310 | 0.8546551 | 0.9330728 | 0.02102521 | 0.8899103 | 0.00659756 | 0.8899495 | 0.008170983 |  |  | 2310 | 0.7614673 | 0.9069926 | 0.01489622 | 0.7844327 | 0.005133723 | 0.7844147 | 0.006037192 |  |  | 123060 | 0.8055228 | 0.8678712 | 0.01169742 | 0.7867792 | 0.004900453 | 0.7867769 | 0.0100292 |  |  | 80860 | 0.6591798 | 0.7035679 | 0.01097899 | 0.6588184 | 0.005489101 | 0.6588178 | 0.004926834
|  |  | 2167 | 0.9296612 | 0.9339198 | 0.006475053 | 0.923086 | 0.04939907 | 0.9231055 | 0.1328239 |  |  | 2091 | 0.8938678 | 0.88811 | 0.01703569 | 0.8810432 | 0.00757895 | 0.8811185 | 0.01918332 |  |  | 2315 | 0.8557341 | 0.9333027 | 0.02093043 | 0.8900232 | 0.006573559 | 0.8900622 | 0.008140218 |  |  | 2315 | 0.7581043 | 0.9070711 | 0.01481495 | 0.7844429 | 0.005133771 | 0.7844248 | 0.006037232 |  |  | 123360 | 0.8099987 | 0.8678712 | 0.01169742 | 0.7870098 | 0.004904803 | 0.7870076 | 0.01003346 |  |  | 81160 | 0.6678816 | 0.7035679 | 0.01097899 | 0.6591237 | 0.005496846 | 0.6591231 | 0.00493265
|  |  | 2172 | 0.9296612 | 0.9342989 | 0.00645258 | 0.9233947 | 0.04941626 | 0.9234151 | 0.1328682 |  |  | 2096 | 0.8919469 | 0.8886021 | 0.01699128 | 0.8814774 | 0.007562148 | 0.8815526 | 0.01912755 |  |  | 2320 | 0.8546551 | 0.9335311 | 0.020836 | 0.8901352 | 0.006549772 | 0.890174 | 0.008109724 |  |  | 2320 | 0.7513784 | 0.9071488 | 0.01473443 | 0.784453 | 0.00513382 | 0.7844349 | 0.006037272 |  |  | 123660 | 0.8077607 | 0.8678712 | 0.01169742 | 0.7872401 | 0.004909142 | 0.787238 | 0.01003771 |  |  | 81460 | 0.6722325 | 0.7035679 | 0.01097899 | 0.6594284 | 0.005504559 | 0.6594279 | 0.004938446
|  |  | 2177 | 0.9305572 | 0.9346757 | 0.006430153 | 0.9237019 | 0.04943335 | 0.9237232 | 0.1329123 |  |  | 2101 | 0.8929074 | 0.8890917 | 0.01694689 | 0.8819093 | 0.00754538 | 0.8819844 | 0.01907185 |  |  | 2325 | 0.8557341 | 0.9337579 | 0.02074193 | 0.8902462 | 0.006526198 | 0.8902848 | 0.008079499 |  |  | 2325 | 0.7614673 | 0.9072257 | 0.01465465 | 0.7844631 | 0.005133869 | 0.784445 | 0.006037313 |  |  | 123960 | 0.8032848 | 0.8678712 | 0.01169742 | 0.7874702 | 0.004913469 | 0.7874681 | 0.01004196 |  |  | 81760 | 0.670057 | 0.7035679 | 0.01097899 | 0.6597327 | 0.005512242 | 0.6597322 | 0.004944221
|  |  | 2182 | 0.9305572 | 0.9350504 | 0.00640777 | 0.9240075 | 0.04945037 | 0.9240297 | 0.1329561 |  |  | 2106 | 0.8938678 | 0.8895789 | 0.01690252 | 0.8823388 | 0.007528647 | 0.8824138 | 0.01901623 |  |  | 2330 | 0.8557341 | 0.9339831 | 0.02064821 | 0.8903563 | 0.006502837 | 0.8903946 | 0.008049543 |  |  | 2330 | 0.7581043 | 0.907302 | 0.01457561 | 0.7844732 | 0.005133919 | 0.7844551 | 0.006037354 |  |  | 124260 | 0.8032848 | 0.8678712 | 0.01169742 | 0.7877001 | 0.004917784 | 0.787698 | 0.0100462 |  |  | 82060 | 0.6613552 | 0.7035679 | 0.01097899 | 0.6600364 | 0.005519895 | 0.660036 | 0.004949976
|  |  | 2187 | 0.9314531 | 0.9354229 | 0.006385434 | 0.9243117 | 0.04946731 | 0.9243348 | 0.1329998 |  |  | 2111 | 0.8948283 | 0.8900637 | 0.01685817 | 0.882766 | 0.007511948 | 0.8828409 | 0.01896069 |  |  | 2335 | 0.8557341 | 0.9342069 | 0.02055484 | 0.8904654 | 0.006479686 | 0.8905035 | 0.008019854 |  |  | 2335 | 0.7547414 | 0.9073774 | 0.0144973 | 0.7844833 | 0.00513397 | 0.7844651 | 0.006037395 |  |  | 124560 | 0.798809 | 0.8678712 | 0.01169742 | 0.7879297 | 0.004922088 | 0.7879276 | 0.01005043 |  |  | 82360 | 0.6678816 | 0.7035679 | 0.01097899 | 0.6603397 | 0.005527516 | 0.6603393 | 0.004955709
|  |  | 2192 | 0.9323491 | 0.9357932 | 0.006363143 | 0.9246144 | 0.04948417 | 0.9246383 | 0.1330432 |  |  | 2116 | 0.8948283 | 0.890546 | 0.01681385 | 0.8831909 | 0.007495285 | 0.8832657 | 0.01890523 |  |  | 2340 | 0.8557341 | 0.9344291 | 0.02046183 | 0.8905736 | 0.006456745 | 0.8906115 | 0.00799043 |  |  | 2340 | 0.7564229 | 0.9074521 | 0.01441971 | 0.7844934 | 0.00513402 | 0.7844752 | 0.006037438 |  |  | 124860 | 0.8032848 | 0.8678712 | 0.01169742 | 0.788159 | 0.00492638 | 0.788157 | 0.01005465 |  |  | 82660 | 0.670057 | 0.7035679 | 0.01097899 | 0.6606424 | 0.005535107 | 0.6606421 | 0.004961422
|  |  | 2197 | 0.9314531 | 0.9361615 | 0.006340898 | 0.9249155 | 0.04950095 | 0.9249404 | 0.1330864 |  |  | 2121 | 0.8948283 | 0.8910259 | 0.01676955 | 0.8836135 | 0.007478657 | 0.8836882 | 0.01884985 |  |  | 2345 | 0.8557341 | 0.9346498 | 0.02036917 | 0.8906809 | 0.006434013 | 0.8907186 | 0.007961271 |  |  | 2345 | 0.7564229 | 0.9075261 | 0.01434286 | 0.7845034 | 0.005134072 | 0.7844852 | 0.00603748 |  |  | 125160 | 0.8099987 | 0.8678712 | 0.01169742 | 0.788388 | 0.004930661 | 0.7883861 | 0.01005887 |  |  | 82960 | 0.6678816 | 0.7035679 | 0.01097899 | 0.6609446 | 0.005542668 | 0.6609443 | 0.004967114
|  |  | 2202 | 0.9323491 | 0.9365275 | 0.0063187 | 0.9252152 | 0.04951765 | 0.9252409 | 0.1331294 |  |  | 2126 | 0.8948283 | 0.8915035 | 0.01672528 | 0.8840338 | 0.007462064 | 0.8841084 | 0.01879454 |  |  | 2350 | 0.8568131 | 0.934869 | 0.02027686 | 0.8907872 | 0.006411488 | 0.8908247 | 0.007932374 |  |  | 2350 | 0.7581043 | 0.9075994 | 0.01426672 | 0.7845134 | 0.005134124 | 0.7844952 | 0.006037523 |  |  | 125460 | 0.8077607 | 0.8678712 | 0.01169742 | 0.7886168 | 0.00493493 | 0.7886149 | 0.01006307 |  |  | 83260 | 0.6678816 | 0.7035679 | 0.01097899 | 0.6612464 | 0.005550197 | 0.6612461 | 0.004972785
|  |  | 2207 | 0.9314531 | 0.9368915 | 0.006296547 | 0.9255135 | 0.04953427 | 0.92554 | 0.1331723 |  |  | 2131 | 0.8957887 | 0.8919786 | 0.01668103 | 0.8844518 | 0.007445507 | 0.8845263 | 0.01873932 |  |  | 2355 | 0.8557341 | 0.9350868 | 0.0201849 | 0.8908927 | 0.006389169 | 0.89093 | 0.007903738 |  |  | 2355 | 0.7581043 | 0.907672 | 0.01419129 | 0.7845234 | 0.005134176 | 0.7845052 | 0.006037566 |  |  | 125760 | 0.8032848 | 0.8678712 | 0.01169742 | 0.7888453 | 0.004939188 | 0.7888435 | 0.01006728 |  |  | 83560 | 0.6635307 | 0.7035679 | 0.01097899 | 0.6615476 | 0.005557696 | 0.6615473 | 0.004978435
|  |  | 2212 | 0.9323491 | 0.9372533 | 0.006274442 | 0.9258102 | 0.04955082 | 0.9258377 | 0.1332149 |  |  | 2136 | 0.8948283 | 0.8924514 | 0.01663681 | 0.8848675 | 0.007428987 | 0.884942 | 0.01868419 |  |  | 2360 | 0.8578922 | 0.935303 | 0.0200933 | 0.8909972 | 0.006367056 | 0.8910343 | 0.007875363 |  |  | 2360 | 0.7581043 | 0.9077439 | 0.01411658 | 0.7845334 | 0.005134229 | 0.7845151 | 0.00603761 |  |  | 126060 | 0.8010469 | 0.8678712 | 0.01169742 | 0.7890736 | 0.004943434 | 0.7890718 | 0.01007147 |  |  | 83860 | 0.6591798 | 0.7035679 | 0.01097899 | 0.6618483 | 0.005565165 | 0.6618481 | 0.004984064
|  |  | 2217 | 0.935037 | 0.9376131 | 0.006252383 | 0.9261056 | 0.04956729 | 0.9261339 | 0.1332573 |  |  | 2141 | 0.8967492 | 0.8929218 | 0.01659261 | 0.885281 | 0.007412503 | 0.8853554 | 0.01862913 |  |  | 2365 | 0.8557341 | 0.9355178 | 0.02000205 | 0.8911009 | 0.006345146 | 0.8911378 | 0.007847245 |  |  | 2365 | 0.7564229 | 0.907815 | 0.01404257 | 0.7845433 | 0.005134282 | 0.7845251 | 0.006037654 |  |  | 126360 | 0.8077607 | 0.8678712 | 0.01169742 | 0.7893016 | 0.004947668 | 0.7892998 | 0.01007565 |  |  | 84160 | 0.6678816 | 0.7035679 | 0.01097899 | 0.6621485 | 0.005572603 | 0.6621483 | 0.004989673
|  |  | 2222 | 0.934141 | 0.9379708 | 0.006230372 | 0.9263994 | 0.04958368 | 0.9264286 | 0.1332995 |  |  | 2146 | 0.8957887 | 0.8933899 | 0.01654844 | 0.8856923 | 0.007396057 | 0.8857665 | 0.01857416 |  |  | 2370 | 0.8557341 | 0.9357312 | 0.01991115 | 0.8912037 | 0.00632344 | 0.8912403 | 0.007819385 |  |  | 2370 | 0.7564229 | 0.9078855 | 0.01396927 | 0.7845532 | 0.005134336 | 0.784535 | 0.006037698 |  |  | 126660 | 0.8010469 | 0.8678712 | 0.01169742 | 0.7895293 | 0.004951891 | 0.7895276 | 0.01007983 |  |  | 84460 | 0.6635307 | 0.7035679 | 0.01097899 | 0.6624482 | 0.00558001 | 0.6624481 | 0.00499526
|  |  | 2227 | 0.934141 | 0.9383264 | 0.006208408 | 0.9266919 | 0.04959999 | 0.9267219 | 0.1333415 |  |  | 2151 | 0.8957887 | 0.8938556 | 0.01650431 | 0.8861013 | 0.007379647 | 0.8861755 | 0.01851928 |  |  | 2375 | 0.8557341 | 0.9359431 | 0.0198206 | 0.8913056 | 0.006301934 | 0.891342 | 0.00779178 |  |  | 2375 | 0.7564229 | 0.9079553 | 0.01389667 | 0.7845632 | 0.00513439 | 0.7845449 | 0.006037743 |  |  | 126960 | 0.8077607 | 0.8678712 | 0.01169742 | 0.7897568 | 0.004956102 | 0.7897551 | 0.010084 |  |  | 84760 | 0.670057 | 0.7035679 | 0.01097899 | 0.6627474 | 0.005587387 | 0.6627473 | 0.005000827
|  |  | 2232 | 0.934141 | 0.9386799 | 0.006186491 | 0.9269829 | 0.04961623 | 0.9270138 | 0.1333833 |  |  | 2156 | 0.8967492 | 0.894319 | 0.0164602 | 0.8865081 | 0.007363275 | 0.8865822 | 0.01846448 |  |  | 2380 | 0.8557341 | 0.9361535 | 0.0197304 | 0.8914066 | 0.00628063 | 0.8914429 | 0.007764429 |  |  | 2380 | 0.7581043 | 0.9080244 | 0.01382476 | 0.7845731 | 0.005134444 | 0.7845548 | 0.006037788 |  |  | 127260 | 0.8055228 | 0.8678712 | 0.01169742 | 0.789984 | 0.004960302 | 0.7899824 | 0.01008816 |  |  | 85060 | 0.6678816 | 0.7035679 | 0.01097899 | 0.6630461 | 0.005594733 | 0.6630461 | 0.005006373
|  |  | 2237 | 0.934141 | 0.9390314 | 0.006164622 | 0.9272725 | 0.04963239 | 0.9273042 | 0.1334249 |  |  | 2161 | 0.8967492 | 0.8947801 | 0.01641612 | 0.8869127 | 0.007346941 | 0.8869867 | 0.01840977 |  |  | 2385 | 0.8568131 | 0.9363626 | 0.01964055 | 0.8915068 | 0.006259524 | 0.8915428 | 0.00773733 |  |  | 2385 | 0.7581043 | 0.9080928 | 0.01375354 | 0.7845829 | 0.005134499 | 0.7845646 | 0.006037834 |  |  | 127560 | 0.8077607 | 0.8678712 | 0.01169742 | 0.790211 | 0.00496449 | 0.7902094 | 0.01009232 |  |  | 85360 | 0.6657061 | 0.7035679 | 0.01097899 | 0.6633443 | 0.005602049 | 0.6633443 | 0.005011897
|  |  | 2242 | 0.935037 | 0.9393809 | 0.006142801 | 0.9275607 | 0.04964848 | 0.9275933 | 0.1334663 |  |  | 2166 | 0.8977097 | 0.8952389 | 0.01637207 | 0.8873151 | 0.007330645 | 0.887389 | 0.01835515 |  |  | 2390 | 0.8568131 | 0.9365702 | 0.01955105 | 0.8916061 | 0.006238617 | 0.8916419 | 0.007710483 |  |  | 2390 | 0.7547414 | 0.9081606 | 0.01368301 | 0.7845928 | 0.005134554 | 0.7845745 | 0.006037879 |  |  | 127860 | 0.8077607 | 0.8678712 | 0.01169742 | 0.7904377 | 0.004968667 | 0.7904361 | 0.01009647 |  |  | 85660 | 0.6613552 | 0.7035679 | 0.01097899 | 0.663642 | 0.005609334 | 0.663642 | 0.005017401
|  |  | 2247 | 0.9359329 | 0.9397284 | 0.006121028 | 0.9278475 | 0.04966449 | 0.9278809 | 0.1335076 |  |  | 2171 | 0.8977097 | 0.8956954 | 0.01632806 | 0.8877154 | 0.007314387 | 0.8877891 | 0.01830061 |  |  | 2395 | 0.8546551 | 0.9367764 | 0.0194619 | 0.8917045 | 0.006217907 | 0.8917402 | 0.007683885 |  |  | 2395 | 0.7581043 | 0.9082277 | 0.01361316 | 0.7846027 | 0.005134609 | 0.7845843 | 0.006037925 |  |  | 128160 | 0.8122366 | 0.8678712 | 0.01169742 | 0.7906642 | 0.004972832 | 0.7906626 | 0.01010061 |  |  | 85960 | 0.6657061 | 0.7035679 | 0.01097899 | 0.6639392 | 0.005616589 | 0.6639393 | 0.005022884
|  |  | 2252 | 0.934141 | 0.9400738 | 0.006099303 | 0.928133 | 0.04968044 | 0.9281672 | 0.1335486 |  |  | 2176 | 0.8977097 | 0.8961496 | 0.01628408 | 0.8881135 | 0.007298168 | 0.8881871 | 0.01824617 |  |  | 2400 | 0.8568131 | 0.9369812 | 0.0193731 | 0.8918022 | 0.006197392 | 0.8918376 | 0.007657536 |  |  | 2400 | 0.7597858 | 0.9082941 | 0.01354399 | 0.7846125 | 0.005134665 | 0.7845941 | 0.006037972 |  |  | 128460 | 0.8077607 | 0.8678712 | 0.01169742 | 0.7908903 | 0.004976986 | 0.7908888 | 0.01010474 |  |  | 86260 | 0.6657061 | 0.7035679 | 0.01097899 | 0.6642359 | 0.005623813 | 0.664236 | 0.005028346
|  |  | 2257 | 0.935037 | 0.9404172 | 0.006077627 | 0.928417 | 0.0496963 | 0.9284521 | 0.1335894 |  |  | 2181 | 0.8996306 | 0.8966016 | 0.01624013 | 0.8885094 | 0.007281988 | 0.8885829 | 0.01819181 |  |  | 2405 | 0.8578922 | 0.9371847 | 0.01928464 | 0.891899 | 0.006177072 | 0.8919342 | 0.007631433 |  |  | 2405 | 0.7581043 | 0.9083599 | 0.01347549 | 0.7846223 | 0.005134722 | 0.7846039 | 0.006038018 |  |  | 128760 | 0.8099987 | 0.8678712 | 0.01169742 | 0.7911163 | 0.004981128 | 0.7911148 | 0.01010886 |  |  | 86560 | 0.6765834 | 0.7035679 | 0.01097899 | 0.6645321 | 0.005631007 | 0.6645323 | 0.005033788
|  |  | 2262 | 0.9359329 | 0.9407587 | 0.006055999 | 0.9286997 | 0.0497121 | 0.9287356 | 0.1336301 |  |  | 2186 | 0.8986701 | 0.8970513 | 0.01619622 | 0.8889031 | 0.007265847 | 0.8889766 | 0.01813755 |  |  | 2410 | 0.8557341 | 0.9373867 | 0.01919654 | 0.8919949 | 0.006156945 | 0.89203 | 0.007605576 |  |  | 2410 | 0.7581043 | 0.9084251 | 0.01340767 | 0.7846321 | 0.005134778 | 0.7846137 | 0.006038065 |  |  | 129060 | 0.8077607 | 0.8678712 | 0.01169742 | 0.7913419 | 0.004985259 | 0.7913405 | 0.01011298 |  |  | 86860 | 0.670057 | 0.7035679 | 0.01097899 | 0.6648278 | 0.00563817 | 0.664828 | 0.005039208
|  |  | 2267 | 0.9368289 | 0.9410982 | 0.00603442 | 0.928981 | 0.04972782 | 0.9290178 | 0.1336706 |  |  | 2191 | 0.8996306 | 0.8974987 | 0.01615234 | 0.8892948 | 0.007249746 | 0.8893681 | 0.01808337 |  |  | 2415 | 0.8568131 | 0.9375874 | 0.01910878 | 0.8920901 | 0.006137011 | 0.892125 | 0.007579962 |  |  | 2415 | 0.7581043 | 0.9084896 | 0.01334051 | 0.7846419 | 0.005134835 | 0.7846235 | 0.006038112 |  |  | 129360 | 0.8077607 | 0.8678712 | 0.01169742 | 0.7915673 | 0.004989378 | 0.7915659 | 0.01011709 |  |  | 87160 | 0.670057 | 0.7035679 | 0.01097899 | 0.665123 | 0.005645303 | 0.6651233 | 0.005044607
|  |  | 2272 | 0.9359329 | 0.9414357 | 0.00601289 | 0.929261 | 0.04974347 | 0.9292986 | 0.1337108 |  |  | 2196 | 0.8986701 | 0.8979439 | 0.0161085 | 0.8896843 | 0.007233684 | 0.8897575 | 0.0180293 |  |  | 2420 | 0.8568131 | 0.9377868 | 0.01902137 | 0.8921844 | 0.006117267 | 0.8922191 | 0.007554591 |  |  | 2420 | 0.7513784 | 0.9085535 | 0.01327401 | 0.7846517 | 0.005134892 | 0.7846333 | 0.00603816 |  |  | 129660 | 0.8032848 | 0.8678712 | 0.01169742 | 0.7917925 | 0.004993486 | 0.7917911 | 0.01012119 |  |  | 87460 | 0.6635307 | 0.7035679 | 0.01097899 | 0.6654177 | 0.005652406 | 0.665418 | 0.005049986
|  |  | 2277 | 0.9368289 | 0.9417713 | 0.005991409 | 0.9295396 | 0.04975904 | 0.929578 | 0.1337509 |  |  | 2201 | 0.900591 | 0.8983869 | 0.0160647 | 0.8900717 | 0.007217662 | 0.8901448 | 0.01797531 |  |  | 2425 | 0.8568131 | 0.9379847 | 0.01893431 | 0.892278 | 0.006097714 | 0.8923125 | 0.00752946 |  |  | 2425 | 0.7581043 | 0.9086167 | 0.01320816 | 0.7846614 | 0.00513495 | 0.784643 | 0.006038208 |  |  | 129960 | 0.8055228 | 0.8678712 | 0.01169742 | 0.7920174 | 0.004997582 | 0.7920161 | 0.01012528 |  |  | 87760 | 0.6657061 | 0.7035679 | 0.01097899 | 0.665712 | 0.005659479 | 0.6657123 | 0.005055343
|  |  | 2282 | 0.9368289 | 0.9421049 | 0.005969977 | 0.9298169 | 0.04977455 | 0.9298561 | 0.1337908 |  |  | 2206 | 0.900591 | 0.8988277 | 0.01602093 | 0.890457 | 0.00720168 | 0.89053 | 0.01792142 |  |  | 2430 | 0.8568131 | 0.9381814 | 0.01884759 | 0.8923707 | 0.006078349 | 0.892405 | 0.007504569 |  |  | 2430 | 0.7581043 | 0.9086794 | 0.01314297 | 0.7846712 | 0.005135007 | 0.7846527 | 0.006038256 |  |  | 130260 | 0.8099987 | 0.8678712 | 0.01169742 | 0.792242 | 0.005001667 | 0.7922407 | 0.01012936 |  |  | 88060 | 0.6657061 | 0.7035679 | 0.01097899 | 0.6660057 | 0.005666521 | 0.6660061 | 0.00506068
|  |  | 2287 | 0.9368289 | 0.9424366 | 0.005948595 | 0.9300929 | 0.04978999 | 0.9301329 | 0.1338305 |  |  | 2211 | 0.9015515 | 0.8992663 | 0.0159772 | 0.8908402 | 0.007185739 | 0.8909131 | 0.01786762 |  |  | 2435 | 0.8578922 | 0.9383767 | 0.01876121 | 0.8924627 | 0.006059171 | 0.8924968 | 0.007479916 |  |  | 2435 | 0.7581043 | 0.9087415 | 0.01307843 | 0.7846809 | 0.005135065 | 0.7846625 | 0.006038304 |  |  | 130560 | 0.8144746 | 0.8678712 | 0.01169742 | 0.7924664 | 0.00500574 | 0.7924651 | 0.01013344 |  |  | 88360 | 0.6722325 | 0.7035679 | 0.01097899 | 0.666299 | 0.005673533 | 0.6662993 | 0.005065995
|  |  | 2292 | 0.9368289 | 0.9427663 | 0.005927263 | 0.9303676 | 0.04980535 | 0.9304084 | 0.1338701 |  |  | 2216 | 0.900591 | 0.8997026 | 0.01593352 | 0.8912214 | 0.007169839 | 0.8912942 | 0.01781392 |  |  | 2440 | 0.8568131 | 0.9385707 | 0.01867519 | 0.8925539 | 0.006040179 | 0.8925878 | 0.0074555 |  |  | 2440 | 0.7581043 | 0.9088029 | 0.01301454 | 0.7846906 | 0.005135124 | 0.7846722 | 0.006038352 |  |  | 130860 | 0.8189504 | 0.8678712 | 0.01169742 | 0.7926905 | 0.005009802 | 0.7926893 | 0.01013751 |  |  | 88660 | 0.6744079 | 0.7035679 | 0.01097899 | 0.6665917 | 0.005680514 | 0.6665921 | 0.00507129
|  |  | 2297 | 0.9377248 | 0.9430942 | 0.00590598 | 0.9306409 | 0.04982065 | 0.9306825 | 0.1339094 |  |  | 2221 | 0.9015515 | 0.9001368 | 0.01588987 | 0.8916005 | 0.007153979 | 0.8916732 | 0.01776031 |  |  | 2445 | 0.8578922 | 0.9387633 | 0.0185895 | 0.8926443 | 0.006021373 | 0.892678 | 0.007431318 |  |  | 2445 | 0.7581043 | 0.9088637 | 0.01295128 | 0.7847003 | 0.005135182 | 0.7846819 | 0.006038401 |  |  | 131160 | 0.8122366 | 0.8678712 | 0.01169742 | 0.7929144 | 0.005013852 | 0.7929132 | 0.01014157 |  |  | 88960 | 0.6678816 | 0.7035679 | 0.01097899 | 0.666884 | 0.005687466 | 0.6668844 | 0.005076564
|  |  | 2302 | 0.9377248 | 0.9434202 | 0.005884747 | 0.930913 | 0.04983587 | 0.9309554 | 0.1339486 |  |  | 2226 | 0.9015515 | 0.9005689 | 0.01584626 | 0.8919775 | 0.007138161 | 0.8920501 | 0.0177068 |  |  | 2450 | 0.8568131 | 0.9389547 | 0.01850416 | 0.8927339 | 0.006002751 | 0.8927674 | 0.00740737 |  |  | 2450 | 0.7564229 | 0.908924 | 0.01288866 | 0.78471 | 0.005135241 | 0.7846915 | 0.00603845 |  |  | 131460 | 0.8055228 | 0.8678712 | 0.01169742 | 0.793138 | 0.005017891 | 0.7931369 | 0.01014563 |  |  | 89260 | 0.6678816 | 0.7035679 | 0.01097899 | 0.6671757 | 0.005694387 | 0.6671762 | 0.005081817
|  |  | 2307 | 0.9386208 | 0.9437442 | 0.005863564 | 0.9311837 | 0.04985103 | 0.931227 | 0.1339876 |  |  | 2231 | 0.9025119 | 0.9009988 | 0.01580269 | 0.8923525 | 0.007122384 | 0.892425 | 0.01765339 |  |  | 2455 | 0.8578922 | 0.9391448 | 0.01841917 | 0.8928228 | 0.005984311 | 0.8928561 | 0.007383654 |  |  | 2455 | 0.7597858 | 0.9089837 | 0.01282668 | 0.7847197 | 0.0051353 | 0.7847012 | 0.006038499 |  |  | 131760 | 0.8077607 | 0.8678712 | 0.01169742 | 0.7933614 | 0.005021918 | 0.7933603 | 0.01014967 |  |  | 89560 | 0.6678816 | 0.7035679 | 0.01097899 | 0.667467 | 0.005701278 | 0.6674676 | 0.005087049
|  |  | 2312 | 0.9386208 | 0.9440664 | 0.005842431 | 0.9314532 | 0.04986612 | 0.9314972 | 0.1340264 |  |  | 2236 | 0.9015515 | 0.9014265 | 0.01575916 | 0.8927254 | 0.007106649 | 0.8927978 | 0.01760008 |  |  | 2460 | 0.8568131 | 0.9393336 | 0.01833451 | 0.8929109 | 0.005966052 | 0.892944 | 0.007360169 |  |  | 2460 | 0.7581043 | 0.9090427 | 0.01276532 | 0.7847293 | 0.00513536 | 0.7847109 | 0.006038548 |  |  | 132060 | 0.8122366 | 0.8678712 | 0.01169742 | 0.7935845 | 0.005025934 | 0.7935834 | 0.01015371 |  |  | 89860 | 0.670057 | 0.7035679 | 0.01097899 | 0.6677578 | 0.005708139 | 0.6677584 | 0.005092261
|  |  | 2317 | 0.9386208 | 0.9443868 | 0.005821348 | 0.9317214 | 0.04988114 | 0.9317662 | 0.134065 |  |  | 2241 | 0.900591 | 0.9018521 | 0.01571568 | 0.8930964 | 0.007090956 | 0.8931686 | 0.01754686 |  |  | 2465 | 0.8578922 | 0.9395211 | 0.0182502 | 0.8929983 | 0.005947974 | 0.8930312 | 0.007336912 |  |  | 2465 | 0.7581043 | 0.9091012 | 0.01270458 | 0.784739 | 0.005135419 | 0.7847205 | 0.006038597 |  |  | 132360 | 0.8122366 | 0.8678712 | 0.01169742 | 0.7938073 | 0.005029938 | 0.7938063 | 0.01015774 |  |  | 90160 | 0.6744079 | 0.7035679 | 0.01097899 | 0.6680481 | 0.00571497 | 0.6680487 | 0.005097451
|  |  | 2322 | 0.9395168 | 0.9447053 | 0.005800316 | 0.9319884 | 0.04989609 | 0.932034 | 0.1341035 |  |  | 2246 | 0.9025119 | 0.9022755 | 0.01567224 | 0.8934653 | 0.007075304 | 0.8935375 | 0.01749375 |  |  | 2470 | 0.8589712 | 0.9397073 | 0.01816623 | 0.8930849 | 0.005930075 | 0.8931177 | 0.007313883 |  |  | 2470 | 0.7564229 | 0.9091592 | 0.01264447 | 0.7847486 | 0.005135479 | 0.7847301 | 0.006038647 |  |  | 132660 | 0.8099987 | 0.8678712 | 0.01169742 | 0.7940299 | 0.005033931 | 0.7940289 | 0.01016177 |  |  | 90460 | 0.6722325 | 0.7035679 | 0.01097899 | 0.668338 | 0.005721771 | 0.6683386 | 0.00510262
|  |  | 2327 | 0.9395168 | 0.9450219 | 0.005779334 | 0.9322541 | 0.04991098 | 0.9323004 | 0.1341417 |  |  | 2251 | 0.9025119 | 0.9026969 | 0.01562884 | 0.8938322 | 0.007059696 | 0.8939043 | 0.01744074 |  |  | 2475 | 0.8568131 | 0.9398923 | 0.01808261 | 0.8931708 | 0.005912353 | 0.8932034 | 0.007291081 |  |  | 2475 | 0.7581043 | 0.9092166 | 0.01258497 | 0.7847583 | 0.005135539 | 0.7847397 | 0.006038697 |  |  | 132960 | 0.8144746 | 0.8678712 | 0.01169742 | 0.7942522 | 0.005037913 | 0.7942513 | 0.01016578 |  |  | 90760 | 0.670057 | 0.7035679 | 0.01097899 | 0.6686273 | 0.005728542 | 0.668628 | 0.005107769
|  |  | 2332 | 0.9386208 | 0.9453367 | 0.005758404 | 0.9325185 | 0.0499258 | 0.9325656 | 0.1341798 |  |  | 2256 | 0.9034724 | 0.9031161 | 0.01558549 | 0.8941972 | 0.007044129 | 0.8942691 | 0.01738782 |  |  | 2480 | 0.8578922 | 0.940076 | 0.01799932 | 0.8932559 | 0.005894809 | 0.8932883 | 0.007268502 |  |  | 2480 | 0.7564229 | 0.9092734 | 0.01252609 | 0.7847679 | 0.0051356 | 0.7847493 | 0.006038747 |  |  | 133260 | 0.8122366 | 0.8678712 | 0.01169742 | 0.7944743 | 0.005041883 | 0.7944734 | 0.01016979 |  |  | 91060 | 0.6765834 | 0.7035679 | 0.01097899 | 0.6689161 | 0.005735283 | 0.6689169 | 0.005112897
|  |  | 2337 | 0.9395168 | 0.9456497 | 0.005737524 | 0.9327817 | 0.04994055 | 0.9328296 | 0.1342178 |  |  | 2261 | 0.9034724 | 0.9035333 | 0.01554218 | 0.8945601 | 0.007028605 | 0.894632 | 0.01733501 |  |  | 2485 | 0.8589712 | 0.9402585 | 0.01791637 | 0.8933404 | 0.00587744 | 0.8933726 | 0.007246147 |  |  | 2485 | 0.7581043 | 0.9093296 | 0.01246781 | 0.7847775 | 0.00513566 | 0.7847589 | 0.006038797 |  |  | 133560 | 0.8032848 | 0.8678712 | 0.01169742 | 0.7946961 | 0.005045842 | 0.7946953 | 0.01017379 |  |  | 91360 | 0.6765834 | 0.7035679 | 0.01097899 | 0.6692045 | 0.005741994 | 0.6692053 | 0.005118004
|  |  | 2342 | 0.9404127 | 0.9459609 | 0.005716694 | 0.9330436 | 0.04995523 | 0.9330923 | 0.1342555 |  |  | 2266 | 0.9025119 | 0.9039484 | 0.01549892 | 0.8949211 | 0.007013125 | 0.8949929 | 0.0172823 |  |  | 2490 | 0.8568131 | 0.9404397 | 0.01783376 | 0.8934241 | 0.005860245 | 0.8934561 | 0.007224014 |  |  | 2490 | 0.7581043 | 0.9093853 | 0.01241013 | 0.7847871 | 0.005135721 | 0.7847685 | 0.006038848 |  |  | 133860 | 0.8099987 | 0.8678712 | 0.01169742 | 0.7949177 | 0.00504979 | 0.7949169 | 0.01017778 |  |  | 91660 | 0.670057 | 0.7035679 | 0.01097899 | 0.6694924 | 0.005748675 | 0.6694932 | 0.00512309
|  |  | 2347 | 0.9404127 | 0.9462703 | 0.005695916 | 0.9333044 | 0.04996986 | 0.9333538 | 0.1342931 |  |  | 2271 | 0.9025119 | 0.9043614 | 0.01545571 | 0.8952802 | 0.006997687 | 0.8953518 | 0.01722969 |  |  | 2495 | 0.8578922 | 0.9406197 | 0.0177515 | 0.8935071 | 0.005843223 | 0.893539 | 0.007202101 |  |  | 2495 | 0.7614673 | 0.9094405 | 0.01235306 | 0.7847966 | 0.005135782 | 0.7847781 | 0.006038898 |  |  | 134160 | 0.8167125 | 0.8678712 | 0.01169742 | 0.795139 | 0.005053726 | 0.7951382 | 0.01018176 |  |  | 91960 | 0.6722325 | 0.7035679 | 0.01097899 | 0.6697798 | 0.005755326 | 0.6697806 | 0.005128155
|  |  | 2352 | 0.9413087 | 0.9465778 | 0.00567519 | 0.9335639 | 0.04998441 | 0.9336141 | 0.1343305 |  |  | 2276 | 0.9034724 | 0.9047723 | 0.01541254 | 0.8956373 | 0.006982293 | 0.8957088 | 0.01717719 |  |  | 2500 | 0.8578922 | 0.9407985 | 0.01766957 | 0.8935894 | 0.005826373 | 0.8936211 | 0.007180406 |  |  | 2500 | 0.7614673 | 0.9094951 | 0.01229658 | 0.7848062 | 0.005135843 | 0.7847877 | 0.006038949 |  |  | 134460 | 0.8144746 | 0.8678712 | 0.01169742 | 0.7953601 | 0.00505765 | 0.7953593 | 0.01018574 |  |  | 92260 | 0.6678816 | 0.7035679 | 0.01097899 | 0.6700667 | 0.005761948 | 0.6700676 | 0.0051332
|  |  | 2357 | 0.9404127 | 0.9468837 | 0.005654514 | 0.9338222 | 0.0499989 | 0.9338732 | 0.1343678 |  |  | 2281 | 0.9044329 | 0.9051812 | 0.01536942 | 0.8959925 | 0.006966942 | 0.8960639 | 0.01712479 |  |  | 2505 | 0.8589712 | 0.9409761 | 0.01758797 | 0.893671 | 0.005809694 | 0.8937025 | 0.007158929 |  |  | 2505 | 0.7614673 | 0.9095492 | 0.01224069 | 0.7848158 | 0.005135904 | 0.7847972 | 0.006039 |  |  | 134760 | 0.8099987 | 0.8678712 | 0.01169742 | 0.7955809 | 0.005061563 | 0.7955802 | 0.0101897 |  |  | 92560 | 0.6744079 | 0.7035679 | 0.01097899 | 0.6703532 | 0.005768539 | 0.6703541 | 0.005138223
|  |  | 2362 | 0.9413087 | 0.9471877 | 0.00563389 | 0.9340793 | 0.05001333 | 0.934131 | 0.1344048 |  |  | 2286 | 0.9044329 | 0.905588 | 0.01532635 | 0.8963457 | 0.006951635 | 0.896417 | 0.0170725 |  |  | 2510 | 0.8589712 | 0.9411525 | 0.01750672 | 0.893752 | 0.005793184 | 0.8937833 | 0.007137667 |  |  | 2510 | 0.7614673 | 0.9096028 | 0.01218539 | 0.7848253 | 0.005135966 | 0.7848067 | 0.006039051 |  |  | 135060 | 0.8144746 | 0.8678712 | 0.01169742 | 0.7958015 | 0.005065465 | 0.7958008 | 0.01019366 |  |  | 92860 | 0.6744079 | 0.7035679 | 0.01097899 | 0.6706391 | 0.005775101 | 0.6706401 | 0.005143226
|  |  | 2367 | 0.9422046 | 0.94749 | 0.005613317 | 0.9343352 | 0.05002769 | 0.9343877 | 0.1344417 |  |  | 2291 | 0.9053933 | 0.9059928 | 0.01528332 | 0.8966971 | 0.006936372 | 0.8967682 | 0.01702031 |  |  | 2515 | 0.8589712 | 0.9413277 | 0.0174258 | 0.8938322 | 0.005776843 | 0.8938633 | 0.00711662 |  |  | 2515 | 0.7681932 | 0.9096559 | 0.01213067 | 0.7848349 | 0.005136028 | 0.7848163 | 0.006039102 |  |  | 135360 | 0.8256643 | 0.8678712 | 0.01169742 | 0.7960218 | 0.005069356 | 0.7960211 | 0.01019761 |  |  | 93160 | 0.6722325 | 0.7035679 | 0.01097899 | 0.6709246 | 0.005781633 | 0.6709256 | 0.005148208
|  |  | 2372 | 0.9413087 | 0.9477905 | 0.005592796 | 0.9345899 | 0.05004199 | 0.9346431 | 0.1344785 |  |  | 2296 | 0.9044329 | 0.9063956 | 0.01524035 | 0.8970465 | 0.006921153 | 0.8971176 | 0.01696822 |  |  | 2520 | 0.8578922 | 0.9415017 | 0.01734522 | 0.8939117 | 0.005760668 | 0.8939427 | 0.007095785 |  |  | 2520 | 0.7581043 | 0.9097084 | 0.01207653 | 0.7848444 | 0.00513609 | 0.7848258 | 0.006039154 |  |  | 135660 | 0.8189504 | 0.8678712 | 0.01169742 | 0.7962418 | 0.005073235 | 0.7962412 | 0.01020156 |  |  | 93460 | 0.6722325 | 0.7035679 | 0.01097899 | 0.6712096 | 0.005788136 | 0.6712106 | 0.005153169
|  |  | 2377 | 0.9422046 | 0.9480893 | 0.005572327 | 0.9348434 | 0.05005622 | 0.9348974 | 0.1345151 |  |  | 2301 | 0.9044329 | 0.9067964 | 0.01519742 | 0.897394 | 0.006905979 | 0.897465 | 0.01691625 |  |  | 2525 | 0.8600502 | 0.9416745 | 0.01726497 | 0.8939906 | 0.00574466 | 0.8940214 | 0.007075162 |  |  | 2525 | 0.7581043 | 0.9097604 | 0.01202297 | 0.7848539 | 0.005136152 | 0.7848353 | 0.006039205 |  |  | 135960 | 0.8144746 | 0.8678712 | 0.01169742 | 0.7964616 | 0.005077103 | 0.7964611 | 0.01020549 |  |  | 93760 | 0.6765834 | 0.7035679 | 0.01097899 | 0.6714942 | 0.005794609 | 0.6714952 | 0.00515811
|  |  | 2382 | 0.9422046 | 0.9483864 | 0.005551909 | 0.9350957 | 0.05007039 | 0.9351505 | 0.1345515 |  |  | 2306 | 0.9044329 | 0.9071952 | 0.01515455 | 0.8977397 | 0.006890849 | 0.8978105 | 0.01686437 |  |  | 2530 | 0.8578922 | 0.9418461 | 0.01718506 | 0.8940688 | 0.005728816 | 0.8940995 | 0.007054748 |  |  | 2530 | 0.7614673 | 0.9098119 | 0.01196998 | 0.7848634 | 0.005136214 | 0.7848448 | 0.006039257 |  |  | 136260 | 0.8144746 | 0.8678712 | 0.01169742 | 0.7966812 | 0.005080959 | 0.7966806 | 0.01020942 |  |  | 94060 | 0.6722325 | 0.7035679 | 0.01097899 | 0.6717782 | 0.005801052 | 0.6717793 | 0.00516303
|  |  | 2387 | 0.9431006 | 0.9486817 | 0.005531544 | 0.9353469 | 0.0500845 | 0.9354024 | 0.1345877 |  |  | 2311 | 0.9044329 | 0.9075919 | 0.01511173 | 0.8980835 | 0.006875763 | 0.8981542 | 0.01681261 |  |  | 2535 | 0.8589712 | 0.9420166 | 0.01710548 | 0.8941464 | 0.005713136 | 0.8941768 | 0.007034543 |  |  | 2535 | 0.7597858 | 0.909863 | 0.01191755 | 0.7848729 | 0.005136277 | 0.7848543 | 0.006039309 |  |  | 136560 | 0.8144746 | 0.8678712 | 0.01169742 | 0.7969005 | 0.005084805 | 0.7969 | 0.01021334 |  |  | 94360 | 0.6809343 | 0.7035679 | 0.01097899 | 0.6720618 | 0.005807466 | 0.6720629 | 0.005167929
|  |  | 2392 | 0.9422046 | 0.9489753 | 0.00551123 | 0.9355969 | 0.05009855 | 0.9356531 | 0.1346238 |  |  | 2316 | 0.9053933 | 0.9079867 | 0.01506896 | 0.8984254 | 0.006860722 | 0.898496 | 0.01676096 |  |  | 2540 | 0.8578922 | 0.942186 | 0.01702624 | 0.8942233 | 0.005697618 | 0.8942536 | 0.007014545 |  |  | 2540 | 0.7547414 | 0.9099135 | 0.01186568 | 0.7848824 | 0.00513634 | 0.7848638 | 0.006039361 |  |  | 136860 | 0.8189504 | 0.8678712 | 0.01169742 | 0.7971196 | 0.005088638 | 0.7971191 | 0.01021725 |  |  | 94660 | 0.6765834 | 0.7035679 | 0.01097899 | 0.6723449 | 0.00581385 | 0.672346 | 0.005172807
|  |  | 2397 | 0.9422046 | 0.9492673 | 0.005490968 | 0.9358458 | 0.05011253 | 0.9359027 | 0.1346597 |  |  | 2321 | 0.9053933 | 0.9083796 | 0.01502624 | 0.8987655 | 0.006845727 | 0.898836 | 0.01670941 |  |  | 2545 | 0.8611292 | 0.9423541 | 0.01694733 | 0.8942995 | 0.005682261 | 0.8943296 | 0.006994751 |  |  | 2545 | 0.7614673 | 0.9099635 | 0.01181438 | 0.7848919 | 0.005136403 | 0.7848733 | 0.006039413 |  |  | 137160 | 0.8167125 | 0.8678712 | 0.01169742 | 0.7973384 | 0.005092461 | 0.7973379 | 0.01022115 |  |  | 94960 | 0.6787588 | 0.7035679 | 0.01097899 | 0.6726275 | 0.005820204 | 0.6726287 | 0.005177665
|  |  | 2402 | 0.9422046 | 0.9495575 | 0.005470759 | 0.9360935 | 0.05012645 | 0.9361512 | 0.1346955 |  |  | 2326 | 0.9053933 | 0.9087704 | 0.01498357 | 0.8991037 | 0.006830776 | 0.8991741 | 0.01665797 |  |  | 2550 | 0.8589712 | 0.9425212 | 0.01686875 | 0.8943751 | 0.005667064 | 0.8944051 | 0.006975162 |  |  | 2550 | 0.7614673 | 0.910013 | 0.01176363 | 0.7849014 | 0.005136466 | 0.7848827 | 0.006039465 |  |  | 137460 | 0.8189504 | 0.8678712 | 0.01169742 | 0.7975569 | 0.005096272 | 0.7975565 | 0.01022505 |  |  | 95260 | 0.6744079 | 0.7035679 | 0.01097899 | 0.6729097 | 0.00582653 | 0.6729109 | 0.005182502
|  |  | 2407 | 0.9439966 | 0.9498461 | 0.005450602 | 0.9363401 | 0.05014032 | 0.9363985 | 0.1347311 |  |  | 2331 | 0.9063538 | 0.9091593 | 0.01494096 | 0.8994401 | 0.006815871 | 0.8995104 | 0.01660664 |  |  | 2555 | 0.8589712 | 0.9426871 | 0.0167905 | 0.8944501 | 0.005652026 | 0.8944799 | 0.006955775 |  |  | 2555 | 0.7597858 | 0.9100621 | 0.01171343 | 0.7849108 | 0.005136529 | 0.7848922 | 0.006039518 |  |  | 137760 | 0.8167125 | 0.8678712 | 0.01169742 | 0.7977752 | 0.005100072 | 0.7977748 | 0.01022894 |  |  | 95560 | 0.6722325 | 0.7035679 | 0.01097899 | 0.6731914 | 0.005832825 | 0.6731926 | 0.005187318
|  |  | 2412 | 0.9422046 | 0.950133 | 0.005430497 | 0.9365855 | 0.05015412 | 0.9366447 | 0.1347665 |  |  | 2336 | 0.9073142 | 0.9095463 | 0.0148984 | 0.8997747 | 0.006801011 | 0.8998449 | 0.01655542 |  |  | 2560 | 0.8589712 | 0.9428519 | 0.01671258 | 0.8945244 | 0.005637146 | 0.894554 | 0.006936589 |  |  | 2560 | 0.7581043 | 0.9101107 | 0.01166377 | 0.7849203 | 0.005136592 | 0.7849016 | 0.00603957 |  |  | 138060 | 0.8144746 | 0.8678712 | 0.01169742 | 0.7979933 | 0.005103861 | 0.7979929 | 0.01023282 |  |  | 95860 | 0.6744079 | 0.7035679 | 0.01097899 | 0.6734726 | 0.005839092 | 0.6734738 | 0.005192114
|  |  | 2417 | 0.9439966 | 0.9504182 | 0.005410445 | 0.9368299 | 0.05016786 | 0.9368897 | 0.1348018 |  |  | 2341 | 0.9063538 | 0.9099313 | 0.0148559 | 0.9001075 | 0.006786197 | 0.9001776 | 0.01650431 |  |  | 2565 | 0.8589712 | 0.9430156 | 0.016635 | 0.8945981 | 0.005622421 | 0.8946276 | 0.006917602 |  |  | 2565 | 0.7597858 | 0.9101588 | 0.01161466 | 0.7849297 | 0.005136656 | 0.7849111 | 0.006039623 |  |  | 138360 | 0.8099987 | 0.8678712 | 0.01169742 | 0.7982111 | 0.005107638 | 0.7982108 | 0.01023669 |  |  | 96160 | 0.6787588 | 0.7035679 | 0.01097899 | 0.6737533 | 0.005845329 | 0.6737546 | 0.005196889
|  |  | 2422 | 0.9431006 | 0.9507018 | 0.005390445 | 0.9370731 | 0.05018154 | 0.9371336 | 0.1348369 |  |  | 2346 | 0.9073142 | 0.9103145 | 0.01481345 | 0.9004385 | 0.006771428 | 0.9005084 | 0.01645332 |  |  | 2570 | 0.8589712 | 0.9431782 | 0.01655774 | 0.8946712 | 0.005607852 | 0.8947005 | 0.006898813 |  |  | 2570 | 0.7581043 | 0.9102064 | 0.01156609 | 0.7849392 | 0.00513672 | 0.7849205 | 0.006039676 |  |  | 138660 | 0.8144746 | 0.8678712 | 0.01169742 | 0.7984286 | 0.005111404 | 0.7984283 | 0.01024055 |  |  | 96460 | 0.6787588 | 0.7035679 | 0.01097899 | 0.6740336 | 0.005851537 | 0.6740349 | 0.005201644
|  |  | 2427 | 0.9448925 | 0.9509837 | 0.005370498 | 0.9373152 | 0.05019516 | 0.9373764 | 0.1348719 |  |  | 2351 | 0.9063538 | 0.9106957 | 0.01477106 | 0.9007677 | 0.006756706 | 0.9008375 | 0.01640243 |  |  | 2575 | 0.8589712 | 0.9433396 | 0.01648081 | 0.8947437 | 0.005593438 | 0.8947728 | 0.006880221 |  |  | 2575 | 0.7614673 | 0.9102536 | 0.01151805 | 0.7849486 | 0.005136784 | 0.7849299 | 0.006039728 |  |  | 138960 | 0.8189504 | 0.8678712 | 0.01169742 | 0.7986459 | 0.005115159 | 0.7986457 | 0.01024441 |  |  | 96760 | 0.6787588 | 0.7035679 | 0.01097899 | 0.6743134 | 0.005857716 | 0.6743147 | 0.005206378
|  |  | 2432 | 0.9439966 | 0.9512641 | 0.005350603 | 0.9375561 | 0.05020872 | 0.9376181 | 0.1349067 |  |  | 2356 | 0.9063538 | 0.911075 | 0.01472872 | 0.9010951 | 0.006742029 | 0.9011648 | 0.01635166 |  |  | 2580 | 0.8600502 | 0.9435 | 0.01640421 | 0.8948155 | 0.005579175 | 0.8948445 | 0.006861824 |  |  | 2580 | 0.7614673 | 0.9103003 | 0.01147054 | 0.784958 | 0.005136848 | 0.7849393 | 0.006039782 |  |  | 139260 | 0.8144746 | 0.8678712 | 0.01169742 | 0.798863 | 0.005118903 | 0.7988628 | 0.01024825 |  |  | 97060 | 0.670057 | 0.7035679 | 0.01097899 | 0.6745927 | 0.005863865 | 0.6745941 | 0.005211091
|  |  | 2437 | 0.9448925 | 0.9515428 | 0.005330761 | 0.937796 | 0.05022223 | 0.9378587 | 0.1349414 |  |  | 2361 | 0.9073142 | 0.9114524 | 0.01468644 | 0.9014207 | 0.006727399 | 0.9014903 | 0.01630099 |  |  | 2585 | 0.8600502 | 0.9436593 | 0.01632794 | 0.8948868 | 0.005565065 | 0.8949155 | 0.00684362 |  |  | 2585 | 0.7547414 | 0.9103465 | 0.01142356 | 0.7849674 | 0.005136912 | 0.7849487 | 0.006039835 |  |  | 139560 | 0.8167125 | 0.8678712 | 0.01169742 | 0.7990798 | 0.005122635 | 0.7990796 | 0.01025209 |  |  | 97360 | 0.6744079 | 0.7035679 | 0.01097899 | 0.6748716 | 0.005869986 | 0.674873 | 0.005215784
|  |  | 2442 | 0.9448925 | 0.9518198 | 0.005310972 | 0.9380348 | 0.05023567 | 0.9380982 | 0.1349759 |  |  | 2366 | 0.9082747 | 0.9118279 | 0.01464422 | 0.9017446 | 0.006712815 | 0.901814 | 0.01625045 |  |  | 2590 | 0.8600502 | 0.9438175 | 0.01625199 | 0.8949574 | 0.005551105 | 0.894986 | 0.006825608 |  |  | 2590 | 0.7614673 | 0.9103924 | 0.0113771 | 0.7849768 | 0.005136976 | 0.7849581 | 0.006039888 |  |  | 139860 | 0.8167125 | 0.8678712 | 0.01169742 | 0.7992964 | 0.005126357 | 0.7992962 | 0.01025592 |  |  | 97660 | 0.6722325 | 0.7035679 | 0.01097899 | 0.67515 | 0.005876077 | 0.6751514 | 0.005220456
|  |  | 2447 | 0.9448925 | 0.9520953 | 0.005291236 | 0.9382725 | 0.05024906 | 0.9383366 | 0.1350103 |  |  | 2371 | 0.9073142 | 0.9122015 | 0.01460205 | 0.9020667 | 0.006698278 | 0.902136 | 0.01620001 |  |  | 2595 | 0.8589712 | 0.9439746 | 0.01617637 | 0.8950274 | 0.005537294 | 0.8950559 | 0.006807787 |  |  | 2595 | 0.7597858 | 0.9104377 | 0.01133115 | 0.7849862 | 0.005137041 | 0.7849675 | 0.006039941 |  |  | 140160 | 0.8211884 | 0.8678712 | 0.01169742 | 0.7995127 | 0.005130067 | 0.7995126 | 0.01025975 |  |  | 97960 | 0.670057 | 0.7035679 | 0.01097899 | 0.6754279 | 0.005882139 | 0.6754294 | 0.005225108
|  |  | 2452 | 0.9457885 | 0.9523692 | 0.005271553 | 0.9385092 | 0.05026238 | 0.9385739 | 0.1350445 |  |  | 2376 | 0.9082747 | 0.9125733 | 0.01455994 | 0.9023871 | 0.006683787 | 0.9024563 | 0.01614969 |  |  | 2600 | 0.8600502 | 0.9441307 | 0.01610108 | 0.8950969 | 0.005523632 | 0.8951252 | 0.006790155 |  |  | 2600 | 0.7614673 | 0.9104826 | 0.01128573 | 0.7849956 | 0.005137105 | 0.7849769 | 0.006039995 |  |  | 140460 | 0.8189504 | 0.8678712 | 0.01169742 | 0.7997287 | 0.005133765 | 0.7997287 | 0.01026356 |  |  | 98260 | 0.6722325 | 0.7035679 | 0.01097899 | 0.6757054 | 0.005888172 | 0.6757069 | 0.005229739
|  |  | 2457 | 0.9448925 | 0.9526415 | 0.005251922 | 0.9387447 | 0.05027565 | 0.9388102 | 0.1350785 |  |  | 2381 | 0.9092351 | 0.9129432 | 0.01451789 | 0.9027057 | 0.006669343 | 0.9027748 | 0.01609948 |  |  | 2605 | 0.8600502 | 0.9442857 | 0.01602611 | 0.8951658 | 0.005510116 | 0.8951939 | 0.006772711 |  |  | 2605 | 0.7614673 | 0.9105271 | 0.01124081 | 0.785005 | 0.00513717 | 0.7849863 | 0.006040049 |  |  | 140760 | 0.8167125 | 0.8678712 | 0.01169742 | 0.7999445 | 0.005137453 | 0.7999445 | 0.01026737 |  |  | 98560 | 0.6765834 | 0.7035679 | 0.01097899 | 0.6759824 | 0.005894177 | 0.6759839 | 0.00523435
|  |  | 2462 | 0.9457885 | 0.9529122 | 0.005232345 | 0.9389792 | 0.05028887 | 0.9390453 | 0.1351124 |  |  | 2386 | 0.9092351 | 0.9133113 | 0.0144759 | 0.9030226 | 0.006654946 | 0.9030916 | 0.01604939 |  |  | 2610 | 0.8611292 | 0.9444397 | 0.01595146 | 0.8952341 | 0.005496746 | 0.8952621 | 0.006755453 |  |  | 2610 | 0.7597858 | 0.9105712 | 0.01119639 | 0.7850144 | 0.005137235 | 0.7849957 | 0.006040102 |  |  | 141060 | 0.8144746 | 0.8678712 | 0.01169742 | 0.8001601 | 0.005141129 | 0.8001601 | 0.01027117 |  |  | 98860 | 0.6765834 | 0.7035679 | 0.01097899 | 0.6762589 | 0.005900152 | 0.6762605 | 0.00523894
|  |  | 2467 | 0.9457885 | 0.9531814 | 0.00521282 | 0.9392127 | 0.05030202 | 0.9392794 | 0.1351462 |  |  | 2391 | 0.9101956 | 0.9136775 | 0.01443397 | 0.9033378 | 0.006640595 | 0.9034067 | 0.01599941 |  |  | 2615 | 0.8611292 | 0.9445926 | 0.01587714 | 0.8953018 | 0.005483521 | 0.8953296 | 0.00673838 |  |  | 2615 | 0.7597858 | 0.9106148 | 0.01115248 | 0.7850237 | 0.0051373 | 0.785005 | 0.006040156 |  |  | 141360 | 0.8167125 | 0.8678712 | 0.01169742 | 0.8003754 | 0.005144794 | 0.8003755 | 0.01027496 |  |  | 99160 | 0.6831097 | 0.7035679 | 0.01097899 | 0.676535 | 0.005906099 | 0.6765366 | 0.00524351
|  |  | 2472 | 0.9457885 | 0.953449 | 0.005193349 | 0.939445 | 0.05031512 | 0.9395125 | 0.1351798 |  |  | 2396 | 0.9092351 | 0.9140419 | 0.0143921 | 0.9036513 | 0.006626292 | 0.9037201 | 0.01594955 |  |  | 2620 | 0.8611292 | 0.9447445 | 0.01580314 | 0.8953689 | 0.005470439 | 0.8953966 | 0.00672149 |  |  | 2620 | 0.7581043 | 0.910658 | 0.01110907 | 0.7850331 | 0.005137366 | 0.7850144 | 0.00604021 |  |  | 141660 | 0.8189504 | 0.8678712 | 0.01169742 | 0.8005905 | 0.005148448 | 0.8005906 | 0.01027874 |  |  | 99460 | 0.6852852 | 0.7035679 | 0.01097899 | 0.6768106 | 0.005912016 | 0.6768122 | 0.005248059
|  |  | 2477 | 0.9457885 | 0.953715 | 0.005173931 | 0.9396764 | 0.05032817 | 0.9397445 | 0.1352133 |  |  | 2401 | 0.9082747 | 0.9144045 | 0.01435029 | 0.9039631 | 0.006612036 | 0.9040318 | 0.0158998 |  |  | 2625 | 0.8611292 | 0.9448954 | 0.01572946 | 0.8954355 | 0.0054575 | 0.895463 | 0.006704782 |  |  | 2625 | 0.7614673 | 0.9107007 | 0.01106615 | 0.7850425 | 0.005137431 | 0.7850237 | 0.006040264 |  |  | 141960 | 0.8189504 | 0.8678712 | 0.01169742 | 0.8008054 | 0.005152091 | 0.8008055 | 0.01028252 |  |  | 99760 | 0.6765834 | 0.7035679 | 0.01097899 | 0.6770857 | 0.005917905 | 0.6770874 | 0.005252589
|  |  | 2482 | 0.9466844 | 0.9539795 | 0.005154566 | 0.9399067 | 0.05034115 | 0.9399755 | 0.1352466 |  |  | 2406 | 0.9101956 | 0.9147653 | 0.01430854 | 0.9042732 | 0.006597828 | 0.9043418 | 0.01585017 |  |  | 2630 | 0.8600502 | 0.9450452 | 0.01565611 | 0.8955015 | 0.005444702 | 0.8955289 | 0.006688254 |  |  | 2630 | 0.7614673 | 0.9107431 | 0.01102373 | 0.7850518 | 0.005137496 | 0.7850331 | 0.006040318 |  |  | 142260 | 0.8167125 | 0.8678712 | 0.01169742 | 0.8010199 | 0.005155723 | 0.8010201 | 0.01028628 |  |  | 100060 | 0.6809343 | 0.7035679 | 0.01097899 | 0.6773604 | 0.005923765 | 0.6773621 | 0.005257097
|  |  | 2487 | 0.9466844 | 0.9542425 | 0.005135255 | 0.9401359 | 0.05035409 | 0.9402054 | 0.1352798 |  |  | 2411 | 0.9082747 | 0.9151243 | 0.01426685 | 0.9045816 | 0.006583667 | 0.9046501 | 0.01580065 |  |  | 2635 | 0.8611292 | 0.945194 | 0.01558307 | 0.895567 | 0.005432044 | 0.8955942 | 0.006671905 |  |  | 2635 | 0.7631488 | 0.910785 | 0.01098178 | 0.7850611 | 0.005137562 | 0.7850424 | 0.006040373 |  |  | 142560 | 0.8211884 | 0.8678712 | 0.01169742 | 0.8012343 | 0.005159344 | 0.8012345 | 0.01029004 |  |  | 100360 | 0.6831097 | 0.7035679 | 0.01097899 | 0.6776347 | 0.005929597 | 0.6776364 | 0.005261586
|  |  | 2492 | 0.9475804 | 0.954504 | 0.005115997 | 0.9403641 | 0.05036696 | 0.9404343 | 0.1353128 |  |  | 2416 | 0.9082747 | 0.9154814 | 0.01422522 | 0.9048884 | 0.006569553 | 0.9049567 | 0.01575126 |  |  | 2640 | 0.8611292 | 0.9453419 | 0.01551036 | 0.8956319 | 0.005419524 | 0.895659 | 0.006655734 |  |  | 2640 | 0.7597858 | 0.9108266 | 0.01094033 | 0.7850705 | 0.005137628 | 0.7850517 | 0.006040427 |  |  | 142860 | 0.8256643 | 0.8678712 | 0.01169742 | 0.8014484 | 0.005162953 | 0.8014486 | 0.01029379 |  |  | 100660 | 0.6809343 | 0.7035679 | 0.01097899 | 0.6779084 | 0.0059354 | 0.6779102 | 0.005266054
|  |  | 2497 | 0.9466844 | 0.9547639 | 0.005096792 | 0.9405914 | 0.05037978 | 0.9406621 | 0.1353457 |  |  | 2421 | 0.9121165 | 0.9158368 | 0.01418365 | 0.9051935 | 0.006555487 | 0.9052617 | 0.01570197 |  |  | 2645 | 0.8611292 | 0.9454887 | 0.01543796 | 0.8956963 | 0.005407142 | 0.8957232 | 0.006639739 |  |  | 2645 | 0.7614673 | 0.9108677 | 0.01089934 | 0.7850798 | 0.005137694 | 0.7850611 | 0.006040482 |  |  | 143160 | 0.8234263 | 0.8678712 | 0.01169742 | 0.8016622 | 0.005166552 | 0.8016625 | 0.01029753 |  |  | 100960 | 0.6787588 | 0.7035679 | 0.01097899 | 0.6781817 | 0.005941174 | 0.6781835 | 0.005270502
|  |  | 2502 | 0.9475804 | 0.9550224 | 0.00507764 | 0.9408175 | 0.05039255 | 0.940889 | 0.1353784 |  |  | 2426 | 0.9121165 | 0.9161905 | 0.01414215 | 0.905497 | 0.006541469 | 0.905565 | 0.01565281 |  |  | 2650 | 0.8600502 | 0.9456345 | 0.01536588 | 0.8957601 | 0.005394897 | 0.8957869 | 0.006623918 |  |  | 2650 | 0.7597858 | 0.9109084 | 0.01085884 | 0.7850891 | 0.00513776 | 0.7850704 | 0.006040536 |  |  | 143460 | 0.8189504 | 0.8678712 | 0.01169742 | 0.8018758 | 0.005170139 | 0.8018761 | 0.01030127 |  |  | 101260 | 0.6809343 | 0.7035679 | 0.01097899 | 0.6784546 | 0.00594692 | 0.6784564 | 0.005274929
|  |  | 2507 | 0.9484763 | 0.9552793 | 0.005058542 | 0.9410427 | 0.05040526 | 0.9411148 | 0.135411 |  |  | 2431 | 0.9111561 | 0.9165423 | 0.01410071 | 0.9057988 | 0.006527499 | 0.9058667 | 0.01560377 |  |  | 2655 | 0.8611292 | 0.9457793 | 0.01529412 | 0.8958234 | 0.005382788 | 0.89585 | 0.006608271 |  |  | 2655 | 0.7614673 | 0.9109488 | 0.0108188 | 0.7850984 | 0.005137826 | 0.7850797 | 0.006040591 |  |  | 143760 | 0.8234263 | 0.8678712 | 0.01169742 | 0.8020892 | 0.005173715 | 0.8020895 | 0.01030499 |  |  | 101560 | 0.6787588 | 0.7035679 | 0.01097899 | 0.678727 | 0.005952637 | 0.6787288 | 0.005279336
|  |  | 2512 | 0.9475804 | 0.9555348 | 0.005039498 | 0.9412669 | 0.05041792 | 0.9413396 | 0.1354435 |  |  | 2436 | 0.9121165 | 0.9168924 | 0.01405934 | 0.906099 | 0.006513577 | 0.9061668 | 0.01555484 |  |  | 2660 | 0.8600502 | 0.9459232 | 0.01522267 | 0.8958862 | 0.005370812 | 0.8959126 | 0.006592796 |  |  | 2660 | 0.7614673 | 0.9109887 | 0.01077923 | 0.7851078 | 0.005137892 | 0.785089 | 0.006040646 |  |  | 144060 | 0.8144746 | 0.8678712 | 0.01169742 | 0.8023023 | 0.00517728 | 0.8023027 | 0.01030871 |  |  | 101860 | 0.6852852 | 0.7035679 | 0.01097899 | 0.6789989 | 0.005958326 | 0.6790008 | 0.005283724
|  |  | 2517 | 0.9484763 | 0.9557888 | 0.005020506 | 0.9414901 | 0.05043052 | 0.9415634 | 0.1354758 |  |  | 2441 | 0.9121165 | 0.9172408 | 0.01401802 | 0.9063975 | 0.006499703 | 0.9064652 | 0.01550603 |  |  | 2665 | 0.8622082 | 0.9460661 | 0.01515154 | 0.8959484 | 0.00535897 | 0.8959747 | 0.006577491 |  |  | 2665 | 0.7631488 | 0.9110283 | 0.01074012 | 0.7851171 | 0.005137959 | 0.7850983 | 0.006040701 |  |  | 144360 | 0.8234263 | 0.8678712 | 0.01169742 | 0.8025152 | 0.005180834 | 0.8025156 | 0.01031242 |  |  | 102160 | 0.6831097 | 0.7035679 | 0.01097899 | 0.6792704 | 0.005963987 | 0.6792723 | 0.00528809
|  |  | 2522 | 0.9493723 | 0.9560413 | 0.005001569 | 0.9417123 | 0.05044307 | 0.9417863 | 0.1355079 |  |  | 2446 | 0.9111561 | 0.9175874 | 0.01397677 | 0.9066945 | 0.006485877 | 0.9067621 | 0.01545735 |  |  | 2670 | 0.8622082 | 0.946208 | 0.01508073 | 0.8960101 | 0.005347259 | 0.8960363 | 0.006562355 |  |  | 2670 | 0.7631488 | 0.9110674 | 0.01070147 | 0.7851264 | 0.005138025 | 0.7851076 | 0.006040756 |  |  | 144660 | 0.8234263 | 0.8678712 | 0.01169742 | 0.8027278 | 0.005184377 | 0.8027282 | 0.01031612 |  |  | 102460 | 0.6787588 | 0.7035679 | 0.01097899 | 0.6795414 | 0.005969619 | 0.6795434 | 0.005292437
|  |  | 2527 | 0.9493723 | 0.9562923 | 0.004982685 | 0.9419335 | 0.05045557 | 0.9420081 | 0.13554 |  |  | 2451 | 0.9121165 | 0.9179322 | 0.01393559 | 0.9069898 | 0.006472099 | 0.9070573 | 0.01540878 |  |  | 2675 | 0.8622082 | 0.9463489 | 0.01501023 | 0.8960713 | 0.00533568 | 0.8960973 | 0.006547386 |  |  | 2675 | 0.7597858 | 0.9111062 | 0.01066328 | 0.7851357 | 0.005138092 | 0.7851169 | 0.006040811 |  |  | 144960 | 0.8279022 | 0.8678712 | 0.01169742 | 0.8029402 | 0.005187909 | 0.8029407 | 0.01031981 |  |  | 102760 | 0.6744079 | 0.7035679 | 0.01097899 | 0.679812 | 0.005975223 | 0.679814 | 0.005296764
|  |  | 2532 | 0.9493723 | 0.9565419 | 0.004963854 | 0.9421537 | 0.05046802 | 0.9422289 | 0.1355719 |  |  | 2456 | 0.9121165 | 0.9182754 | 0.01389447 | 0.9072835 | 0.00645837 | 0.9073509 | 0.01536033 |  |  | 2680 | 0.8600502 | 0.9464889 | 0.01494005 | 0.896132 | 0.00532423 | 0.8961579 | 0.006532584 |  |  | 2680 | 0.7631488 | 0.9111446 | 0.01062554 | 0.7851449 | 0.005138159 | 0.7851262 | 0.006040866 |  |  | 145260 | 0.8234263 | 0.8678712 | 0.01169742 | 0.8031524 | 0.00519143 | 0.8031528 | 0.0103235 |  |  | 103060 | 0.6787588 | 0.7035679 | 0.01097899 | 0.6800821 | 0.005980799 | 0.6800842 | 0.00530107
|  |  | 2537 | 0.9484763 | 0.9567901 | 0.004945077 | 0.9423729 | 0.05048041 | 0.9424488 | 0.1356036 |  |  | 2461 | 0.9111561 | 0.9186168 | 0.01385342 | 0.9075757 | 0.006444689 | 0.9076429 | 0.015312 |  |  | 2685 | 0.8611292 | 0.946628 | 0.01487017 | 0.8961922 | 0.005312909 | 0.8962179 | 0.006517946 |  |  | 2685 | 0.7614673 | 0.9111826 | 0.01058824 | 0.7851542 | 0.005138226 | 0.7851355 | 0.006040921 |  |  | 145560 | 0.8234263 | 0.8678712 | 0.01169742 | 0.8033643 | 0.00519494 | 0.8033648 | 0.01032718 |  |  | 103360 | 0.6809343 | 0.7035679 | 0.01097899 | 0.6803518 | 0.005986346 | 0.6803539 | 0.005305357
|  |  | 2542 | 0.9493723 | 0.9570368 | 0.004926354 | 0.9425912 | 0.05049275 | 0.9426677 | 0.1356353 |  |  | 2466 | 0.913077 | 0.9189566 | 0.01381243 | 0.9078663 | 0.006431056 | 0.9079334 | 0.01526379 |  |  | 2690 | 0.8622082 | 0.9467661 | 0.01480061 | 0.8962518 | 0.005301716 | 0.8962774 | 0.006503472 |  |  | 2690 | 0.7614673 | 0.9112203 | 0.01055139 | 0.7851635 | 0.005138293 | 0.7851447 | 0.006040977 |  |  | 145860 | 0.8256643 | 0.8678712 | 0.01169742 | 0.8035759 | 0.005198439 | 0.8035765 | 0.01033085 |  |  | 103660 | 0.6874606 | 0.7035679 | 0.01097899 | 0.680621 | 0.005991866 | 0.6806231 | 0.005309623
|  |  | 2547 | 0.9493723 | 0.9572821 | 0.004907684 | 0.9428085 | 0.05050503 | 0.9428856 | 0.1356668 |  |  | 2471 | 0.9121165 | 0.9192946 | 0.01377151 | 0.9081553 | 0.006417472 | 0.9082223 | 0.0152157 |  |  | 2695 | 0.8622082 | 0.9469032 | 0.01473137 | 0.896311 | 0.005290649 | 0.8963365 | 0.00648916 |  |  | 2695 | 0.7631488 | 0.9112576 | 0.01051497 | 0.7851728 | 0.00513836 | 0.785154 | 0.006041032 |  |  | 146160 | 0.8211884 | 0.8678712 | 0.01169742 | 0.8037873 | 0.005201927 | 0.8037879 | 0.01033451 |  |  | 103960 | 0.6874606 | 0.7035679 | 0.01097899 | 0.6808898 | 0.005997357 | 0.6808919 | 0.005313869
|  |  | 2552 | 0.9493723 | 0.957526 | 0.004889068 | 0.9430248 | 0.05051727 | 0.9431026 | 0.1356981 |  |  | 2476 | 0.9101956 | 0.919631 | 0.01373065 | 0.9084427 | 0.006403937 | 0.9085096 | 0.01516773 |  |  | 2700 | 0.8622082 | 0.9470395 | 0.01466243 | 0.8963697 | 0.005279707 | 0.896395 | 0.006475008 |  |  | 2700 | 0.7631488 | 0.9112945 | 0.010479 | 0.7851821 | 0.005138427 | 0.7851633 | 0.006041088 |  |  | 146460 | 0.8189504 | 0.8678712 | 0.01169742 | 0.8039985 | 0.005205403 | 0.8039991 | 0.01033816 |  |  | 104260 | 0.6787588 | 0.7035679 | 0.01097899 | 0.6811581 | 0.00600282 | 0.6811602 | 0.005318096
|  |  | 2557 | 0.9502683 | 0.9577684 | 0.004870506 | 0.9432402 | 0.05052946 | 0.9433186 | 0.1357293 |  |  | 2481 | 0.9121165 | 0.9199656 | 0.01368986 | 0.9087286 | 0.00639045 | 0.9087953 | 0.01511989 |  |  | 2705 | 0.8622082 | 0.9471748 | 0.0145938 | 0.8964279 | 0.005268889 | 0.896453 | 0.006461016 |  |  | 2705 | 0.7614673 | 0.9113311 | 0.01044345 | 0.7851913 | 0.005138495 | 0.7851725 | 0.006041144 |  |  | 146760 | 0.8189504 | 0.8678712 | 0.01169742 | 0.8042094 | 0.005208869 | 0.8042101 | 0.0103418 |  |  | 104560 | 0.6852852 | 0.7035679 | 0.01097899 | 0.681426 | 0.006008256 | 0.6814281 | 0.005322302
|  |  | 2562 | 0.9502683 | 0.9580095 | 0.004851997 | 0.9434547 | 0.05054159 | 0.9435336 | 0.1357604 |  |  | 2486 | 0.913077 | 0.9202986 | 0.01364914 | 0.9090129 | 0.006377012 | 0.9090795 | 0.01507216 |  |  | 2710 | 0.8622082 | 0.9473092 | 0.01452548 | 0.8964856 | 0.005258195 | 0.8965106 | 0.006447181 |  |  | 2710 | 0.7631488 | 0.9113673 | 0.01040833 | 0.7852006 | 0.005138562 | 0.7851818 | 0.006041199 |  |  | 147060 | 0.8189504 | 0.8678712 | 0.01169742 | 0.8044201 | 0.005212324 | 0.8044208 | 0.01034544 |  |  | 104860 | 0.6787588 | 0.7035679 | 0.01097899 | 0.6816934 | 0.006013663 | 0.6816956 | 0.005326488
|  |  | 2567 | 0.9493723 | 0.9582491 | 0.004833542 | 0.9436682 | 0.05055367 | 0.9437477 | 0.1357914 |  |  | 2491 | 0.9140374 | 0.92063 | 0.01360849 | 0.9092957 | 0.006363623 | 0.9093622 | 0.01502456 |  |  | 2715 | 0.8600502 | 0.9474427 | 0.01445747 | 0.8965428 | 0.005247622 | 0.8965677 | 0.006433502 |  |  | 2715 | 0.7614673 | 0.9114032 | 0.01037363 | 0.7852098 | 0.00513863 | 0.785191 | 0.006041255 |  |  | 147360 | 0.8234263 | 0.8678712 | 0.01169742 | 0.8046306 | 0.005215768 | 0.8046313 | 0.01034907 |  |  | 105160 | 0.6809343 | 0.7035679 | 0.01097899 | 0.6819604 | 0.006019043 | 0.6819626 | 0.005330655
|  |  | 2572 | 0.9511642 | 0.9584874 | 0.004815141 | 0.9438807 | 0.0505657 | 0.9439609 | 0.1358222 |  |  | 2496 | 0.913077 | 0.9209596 | 0.0135679 | 0.909577 | 0.006350283 | 0.9096434 | 0.01497708 |  |  | 2720 | 0.8611292 | 0.9475753 | 0.01438977 | 0.8965995 | 0.00523717 | 0.8966243 | 0.006419979 |  |  | 2720 | 0.7614673 | 0.9114387 | 0.01033936 | 0.7852191 | 0.005138698 | 0.7852003 | 0.006041311 |  |  | 147660 | 0.8234263 | 0.8678712 | 0.01169742 | 0.8048408 | 0.005219201 | 0.8048415 | 0.01035269 |  |  | 105460 | 0.6765834 | 0.7035679 | 0.01097899 | 0.6822269 | 0.006024395 | 0.6822292 | 0.005334801
|  |  | 2577 | 0.9502683 | 0.9587243 | 0.004796794 | 0.9440924 | 0.05057768 | 0.9441731 | 0.1358529 |  |  | 2501 | 0.9140374 | 0.9212877 | 0.01352738 | 0.9098567 | 0.006336992 | 0.909923 | 0.01492972 |  |  | 2725 | 0.8632872 | 0.947707 | 0.01432237 | 0.8966558 | 0.005226838 | 0.8966804 | 0.006406609 |  |  | 2725 | 0.7665117 | 0.9114739 | 0.0103055 | 0.7852283 | 0.005138766 | 0.7852095 | 0.006041367 |  |  | 147960 | 0.8211884 | 0.8678712 | 0.01169742 | 0.8050508 | 0.005222623 | 0.8050515 | 0.0103563 |  |  | 105760 | 0.6874606 | 0.7035679 | 0.01097899 | 0.682493 | 0.006029719 | 0.6824953 | 0.005338928
|  |  | 2582 | 0.9511642 | 0.9589598 | 0.0047785 | 0.9443031 | 0.05058962 | 0.9443844 | 0.1358834 |  |  | 2506 | 0.9140374 | 0.9216141 | 0.01348693 | 0.9101349 | 0.00632375 | 0.9102011 | 0.01488249 |  |  | 2730 | 0.8622082 | 0.9478378 | 0.01425528 | 0.8967116 | 0.005216625 | 0.896736 | 0.006393392 |  |  | 2730 | 0.7614673 | 0.9115087 | 0.01027205 | 0.7852376 | 0.005138834 | 0.7852188 | 0.006041423 |  |  | 148260 | 0.8211884 | 0.8678712 | 0.01169742 | 0.8052605 | 0.005226035 | 0.8052613 | 0.0103599 |  |  | 106060 | 0.6918115 | 0.7035679 | 0.01097899 | 0.6827586 | 0.006035015 | 0.6827609 | 0.005343035
|  |  | 2587 | 0.9511642 | 0.959194 | 0.00476026 | 0.9445129 | 0.0506015 | 0.9445948 | 0.1359139 |  |  | 2511 | 0.913077 | 0.9219388 | 0.01344655 | 0.9104117 | 0.006310557 | 0.9104777 | 0.01483538 |  |  | 2735 | 0.8622082 | 0.9479677 | 0.0141885 | 0.8967669 | 0.00520653 | 0.8967912 | 0.006380326 |  |  | 2735 | 0.7631488 | 0.9115432 | 0.01023902 | 0.7852468 | 0.005138902 | 0.785228 | 0.00604148 |  |  | 148560 | 0.8234263 | 0.8678712 | 0.01169742 | 0.80547 | 0.005229435 | 0.8054708 | 0.0103635 |  |  | 106360 | 0.6874606 | 0.7035679 | 0.01097899 | 0.6830238 | 0.006040283 | 0.6830261 | 0.005347122
|  |  | 2592 | 0.9520602 | 0.9594268 | 0.004742073 | 0.9447217 | 0.05061333 | 0.9448043 | 0.1359442 |  |  | 2516 | 0.9140374 | 0.922262 | 0.01340624 | 0.9106869 | 0.006297413 | 0.9107528 | 0.01478839 |  |  | 2740 | 0.8611292 | 0.9480967 | 0.01412202 | 0.8968218 | 0.005196551 | 0.896846 | 0.006367409 |  |  | 2740 | 0.7631488 | 0.9115773 | 0.01020638 | 0.785256 | 0.00513897 | 0.7852372 | 0.006041536 |  |  | 148860 | 0.8189504 | 0.8678712 | 0.01169742 | 0.8056793 | 0.005232824 | 0.8056801 | 0.01036708 |  |  | 106660 | 0.6852852 | 0.7035679 | 0.01097899 | 0.6832886 | 0.006045525 | 0.6832909 | 0.005351189
|  |  | 2597 | 0.9520602 | 0.9596583 | 0.004723941 | 0.9449297 | 0.05062511 | 0.9450128 | 0.1359744 |  |  | 2521 | 0.9140374 | 0.9225835 | 0.013366 | 0.9109607 | 0.006284319 | 0.9110265 | 0.01474152 |  |  | 2745 | 0.8622082 | 0.9482249 | 0.01405584 | 0.8968762 | 0.005186688 | 0.8969002 | 0.00635464 |  |  | 2745 | 0.7614673 | 0.9116111 | 0.01017415 | 0.7852653 | 0.005139039 | 0.7852465 | 0.006041592 |  |  | 149160 | 0.8256643 | 0.8678712 | 0.01169742 | 0.8058883 | 0.005236203 | 0.8058892 | 0.01037066 |  |  | 106960 | 0.6831097 | 0.7035679 | 0.01097899 | 0.6835529 | 0.006050738 | 0.6835552 | 0.005355237
|  |  | 2602 | 0.9511642 | 0.9598884 | 0.004705862 | 0.9451367 | 0.05063685 | 0.9452204 | 0.1360044 |  |  | 2526 | 0.9149979 | 0.9229034 | 0.01332583 | 0.9112329 | 0.006271273 | 0.9112986 | 0.01469478 |  |  | 2750 | 0.8622082 | 0.9483522 | 0.01398996 | 0.8969301 | 0.005176939 | 0.8969541 | 0.006342018 |  |  | 2750 | 0.7614673 | 0.9116446 | 0.01014232 | 0.7852745 | 0.005139107 | 0.7852557 | 0.006041649 |  |  | 149460 | 0.8256643 | 0.8678712 | 0.01169742 | 0.806097 | 0.00523957 | 0.806098 | 0.01037423 |  |  | 107260 | 0.6896361 | 0.7035679 | 0.01097899 | 0.6838167 | 0.006055924 | 0.6838191 | 0.005359265
|  |  | 2607 | 0.9520602 | 0.9601172 | 0.004687836 | 0.9453429 | 0.05064853 | 0.9454272 | 0.1360343 |  |  | 2531 | 0.9140374 | 0.9232218 | 0.01328573 | 0.9115037 | 0.006258277 | 0.9115693 | 0.01464816 |  |  | 2755 | 0.8611292 | 0.9484786 | 0.01392439 | 0.8969836 | 0.005167303 | 0.8970074 | 0.006329542 |  |  | 2755 | 0.7631488 | 0.9116778 | 0.01011088 | 0.7852837 | 0.005139176 | 0.7852649 | 0.006041706 |  |  | 149760 | 0.8256643 | 0.8678712 | 0.01169742 | 0.8063056 | 0.005242927 | 0.8063065 | 0.01037779 |  |  | 107560 | 0.6852852 | 0.7035679 | 0.01097899 | 0.6840801 | 0.006061083 | 0.6840826 | 0.005363273
|  |  | 2612 | 0.9502683 | 0.9603447 | 0.004669865 | 0.9455481 | 0.05066017 | 0.945633 | 0.1360641 |  |  | 2536 | 0.9149979 | 0.9235385 | 0.0132457 | 0.911773 | 0.006245331 | 0.9118385 | 0.01460167 |  |  | 2760 | 0.8632872 | 0.9486042 | 0.01385912 | 0.8970367 | 0.00515778 | 0.8970604 | 0.00631721 |  |  | 2760 | 0.7631488 | 0.9117106 | 0.01007983 | 0.7852929 | 0.005139245 | 0.7852741 | 0.006041762 |  |  | 150060 | 0.8211884 | 0.8678712 | 0.01169742 | 0.8065139 | 0.005246273 | 0.8065149 | 0.01038135 |  |  | 107860 | 0.6831097 | 0.7035679 | 0.01097899 | 0.6843431 | 0.006066214 | 0.6843456 | 0.005367261
|  |  | 2617 | 0.9520602 | 0.9605708 | 0.004651947 | 0.9457525 | 0.05067176 | 0.9458379 | 0.1360938 |  |  | 2541 | 0.9159583 | 0.9238536 | 0.01320574 | 0.9120409 | 0.006232433 | 0.9121062 | 0.0145553 |  |  | 2765 | 0.8622082 | 0.9487289 | 0.01379415 | 0.8970893 | 0.005148368 | 0.8971128 | 0.006305021 |  |  | 2765 | 0.7648303 | 0.9117431 | 0.01004917 | 0.7853021 | 0.005139313 | 0.7852833 | 0.006041819 |  |  | 150360 | 0.8189504 | 0.8678712 | 0.01169742 | 0.8067219 | 0.005249608 | 0.806723 | 0.01038489 |  |  | 108160 | 0.6852852 | 0.7035679 | 0.01097899 | 0.6846057 | 0.006071318 | 0.6846081 | 0.00537123
|  |  | 2622 | 0.9511642 | 0.9607957 | 0.004634083 | 0.945956 | 0.0506833 | 0.946042 | 0.1361233 |  |  | 2546 | 0.9169188 | 0.9241672 | 0.01316585 | 0.9123073 | 0.006219586 | 0.9123725 | 0.01450905 |  |  | 2770 | 0.8622082 | 0.9488528 | 0.01372948 | 0.8971415 | 0.005139066 | 0.8971649 | 0.006292974 |  |  | 2770 | 0.7597858 | 0.9117754 | 0.01001889 | 0.7853113 | 0.005139382 | 0.7852925 | 0.006041876 |  |  | 150660 | 0.8189504 | 0.8678712 | 0.01169742 | 0.8069298 | 0.005252932 | 0.8069308 | 0.01038843 |  |  | 108460 | 0.6787588 | 0.7035679 | 0.01097899 | 0.6848678 | 0.006076394 | 0.6848703 | 0.005375179
|  |  | 2627 | 0.9520602 | 0.9610192 | 0.004616273 | 0.9461586 | 0.0506948 | 0.9462452 | 0.1361527 |  |  | 2551 | 0.9159583 | 0.9244792 | 0.01312603 | 0.9125723 | 0.006206787 | 0.9126374 | 0.01446293 |  |  | 2775 | 0.8632872 | 0.9489758 | 0.01366511 | 0.8971933 | 0.005129874 | 0.8972165 | 0.006281067 |  |  | 2775 | 0.7614673 | 0.9118072 | 0.009988986 | 0.7853205 | 0.005139451 | 0.7853017 | 0.006041933 |  |  | 150960 | 0.8256643 | 0.8678712 | 0.01169742 | 0.8071373 | 0.005256246 | 0.8071384 | 0.01039196 |  |  | 108760 | 0.6896361 | 0.7035679 | 0.01097899 | 0.6851294 | 0.006081444 | 0.6851319 | 0.005379109
|  |  | 2632 | 0.9520602 | 0.9612415 | 0.004598516 | 0.9463603 | 0.05070624 | 0.9464474 | 0.136182 |  |  | 2556 | 0.9159583 | 0.9247897 | 0.01308628 | 0.9128359 | 0.006194038 | 0.9129008 | 0.01441693 |  |  | 2780 | 0.8622082 | 0.949098 | 0.01360104 | 0.8972446 | 0.00512079 | 0.8972677 | 0.006269299 |  |  | 2780 | 0.7631488 | 0.9118388 | 0.00995946 | 0.7853297 | 0.005139521 | 0.7853109 | 0.00604199 |  |  | 151260 | 0.8256643 | 0.8678712 | 0.01169742 | 0.8073447 | 0.005259548 | 0.8073458 | 0.01039548 |  |  | 109060 | 0.6918115 | 0.7035679 | 0.01097899 | 0.6853906 | 0.006086466 | 0.6853932 | 0.005383019
|  |  | 2637 | 0.9538521 | 0.9614624 | 0.004580813 | 0.9465612 | 0.05071764 | 0.9466489 | 0.1362112 |  |  | 2561 | 0.9159583 | 0.9250986 | 0.01304661 | 0.913098 | 0.006181339 | 0.9131628 | 0.01437106 |  |  | 2785 | 0.8622082 | 0.9492194 | 0.01353726 | 0.8972955 | 0.005111812 | 0.8973185 | 0.006257668 |  |  | 2785 | 0.7614673 | 0.9118701 | 0.009930306 | 0.7853389 | 0.00513959 | 0.7853201 | 0.006042047 |  |  | 151560 | 0.8234263 | 0.8678712 | 0.01169742 | 0.8075518 | 0.00526284 | 0.8075529 | 0.010399 |  |  | 109360 | 0.6852852 | 0.7035679 | 0.01097899 | 0.6856514 | 0.006091461 | 0.685654 | 0.00538691
|  |  | 2642 | 0.9529561 | 0.9616821 | 0.004563164 | 0.9467612 | 0.05072899 | 0.9468494 | 0.1362403 |  |  | 2566 | 0.9159583 | 0.925406 | 0.01300701 | 0.9133587 | 0.006168689 | 0.9134234 | 0.01432532 |  |  | 2790 | 0.8632872 | 0.94934 | 0.01347378 | 0.8973459 | 0.005102941 | 0.8973688 | 0.006246174 |  |  | 2790 | 0.7631488 | 0.9119011 | 0.00990152 | 0.7853481 | 0.005139659 | 0.7853293 | 0.006042104 |  |  | 151860 | 0.8256643 | 0.8678712 | 0.01169742 | 0.8077587 | 0.005266121 | 0.8077598 | 0.0104025 |  |  | 109660 | 0.693987 | 0.7035679 | 0.01097899 | 0.6859118 | 0.006096429 | 0.6859144 | 0.005390781
|  |  | 2647 | 0.9520602 | 0.9619005 | 0.004545568 | 0.9469603 | 0.0507403 | 0.9470491 | 0.1362692 |  |  | 2571 | 0.9159583 | 0.9257118 | 0.01296748 | 0.913618 | 0.006156089 | 0.9136826 | 0.0142797 |  |  | 2795 | 0.8643663 | 0.9494597 | 0.01341059 | 0.897396 | 0.005094175 | 0.8974187 | 0.006234815 |  |  | 2795 | 0.7631488 | 0.9119317 | 0.009873098 | 0.7853573 | 0.005139729 | 0.7853385 | 0.006042162 |  |  | 152160 | 0.8211884 | 0.8678712 | 0.01169742 | 0.8079653 | 0.005269392 | 0.8079665 | 0.010406 |  |  | 109960 | 0.6896361 | 0.7035679 | 0.01097899 | 0.6861717 | 0.00610137 | 0.6861743 | 0.005394633
|  |  | 2652 | 0.9520602 | 0.9621177 | 0.004528026 | 0.9471586 | 0.05075156 | 0.9472479 | 0.136298 |  |  | 2576 | 0.9169188 | 0.9260161 | 0.01292802 | 0.9138759 | 0.006143538 | 0.9139404 | 0.0142342 |  |  | 2800 | 0.8632872 | 0.9495786 | 0.0133477 | 0.8974456 | 0.005085513 | 0.8974682 | 0.00622359 |  |  | 2800 | 0.7631488 | 0.9119621 | 0.009845038 | 0.7853665 | 0.005139798 | 0.7853477 | 0.006042219 |  |  | 152460 | 0.8189504 | 0.8678712 | 0.01169742 | 0.8081717 | 0.005272651 | 0.8081729 | 0.01040949 |  |  | 110260 | 0.6896361 | 0.7035679 | 0.01097899 | 0.6864311 | 0.006106284 | 0.6864338 | 0.005398465
|  |  | 2657 | 0.954748 | 0.9623336 | 0.004510537 | 0.947356 | 0.05076277 | 0.9474459 | 0.1363267 |  |  | 2581 | 0.9169188 | 0.9263189 | 0.01288864 | 0.9141324 | 0.006131037 | 0.9141968 | 0.01418884 |  |  | 2805 | 0.8643663 | 0.9496967 | 0.01328511 | 0.8974948 | 0.005076954 | 0.8975173 | 0.006212498 |  |  | 2805 | 0.7631488 | 0.9119921 | 0.009817335 | 0.7853757 | 0.005139868 | 0.7853569 | 0.006042277 |  |  | 152760 | 0.8211884 | 0.8678712 | 0.01169742 | 0.8083779 | 0.0052759 | 0.8083791 | 0.01041297 |  |  | 110560 | 0.6831097 | 0.7035679 | 0.01097899 | 0.6866902 | 0.006111171 | 0.6866929 | 0.005402278
|  |  | 2662 | 0.9529561 | 0.9625482 | 0.004493102 | 0.9475526 | 0.05077394 | 0.947643 | 0.1363552 |  |  | 2586 | 0.9169188 | 0.9266201 | 0.01284933 | 0.9143875 | 0.006118586 | 0.9144518 | 0.0141436 |  |  | 2810 | 0.8643663 | 0.9498141 | 0.01322281 | 0.8975436 | 0.005068498 | 0.897566 | 0.006201536 |  |  | 2810 | 0.7648303 | 0.9120219 | 0.009789986 | 0.7853848 | 0.005139938 | 0.785366 | 0.006042334 |  |  | 153060 | 0.8211884 | 0.8678712 | 0.01169742 | 0.8085838 | 0.005279138 | 0.8085851 | 0.01041644 |  |  | 110860 | 0.6874606 | 0.7035679 | 0.01097899 | 0.6869488 | 0.006116032 | 0.6869515 | 0.005406072
|  |  | 2667 | 0.9538521 | 0.9627616 | 0.004475721 | 0.9477483 | 0.05078506 | 0.9478392 | 0.1363837 |  |  | 2591 | 0.9169188 | 0.9269199 | 0.01281009 | 0.9146413 | 0.006106184 | 0.9147054 | 0.01409848 |  |  | 2815 | 0.8611292 | 0.9499306 | 0.0131608 | 0.897592 | 0.005060142 | 0.8976143 | 0.006190705 |  |  | 2815 | 0.7614673 | 0.9120514 | 0.009762988 | 0.785394 | 0.005140008 | 0.7853752 | 0.006042392 |  |  | 153360 | 0.8256643 | 0.8678712 | 0.01169742 | 0.8087895 | 0.005282365 | 0.8087908 | 0.0104199 |  |  | 111160 | 0.6874606 | 0.7035679 | 0.01097899 | 0.687207 | 0.006120865 | 0.6872097 | 0.005409847
|  |  | 2672 | 0.9538521 | 0.9629738 | 0.004458393 | 0.9479432 | 0.05079614 | 0.9480347 | 0.136412 |  |  | 2596 | 0.9159583 | 0.9272182 | 0.01277093 | 0.9148936 | 0.006093832 | 0.9149576 | 0.01405349 |  |  | 2820 | 0.8632872 | 0.9500463 | 0.01309908 | 0.89764 | 0.005051886 | 0.8976622 | 0.006180003 |  |  | 2820 | 0.7614673 | 0.9120806 | 0.009736336 | 0.7854032 | 0.005140078 | 0.7853844 | 0.00604245 |  |  | 153660 | 0.8189504 | 0.8678712 | 0.01169742 | 0.8089949 | 0.005285582 | 0.8089963 | 0.01042336 |  |  | 111460 | 0.6896361 | 0.7035679 | 0.01097899 | 0.6874647 | 0.006125672 | 0.6874675 | 0.005413602
|  |  | 2677 | 0.954748 | 0.9631847 | 0.004441119 | 0.9481373 | 0.05080717 | 0.9482292 | 0.1364402 |  |  | 2601 | 0.9188397 | 0.9275149 | 0.01273184 | 0.9151447 | 0.00608153 | 0.9152085 | 0.01400863 |  |  | 2825 | 0.8632872 | 0.9501613 | 0.01303765 | 0.8976876 | 0.00504373 | 0.8977096 | 0.006169428 |  |  | 2825 | 0.7631488 | 0.9121095 | 0.009710027 | 0.7854123 | 0.005140148 | 0.7853935 | 0.006042507 |  |  | 153960 | 0.8211884 | 0.8678712 | 0.01169742 | 0.8092002 | 0.005288788 | 0.8092015 | 0.0104268 |  |  | 111760 | 0.693987 | 0.7035679 | 0.01097899 | 0.687722 | 0.006130452 | 0.6877248 | 0.005417338
|  |  | 2682 | 0.954748 | 0.9633944 | 0.004423898 | 0.9483305 | 0.05081816 | 0.948423 | 0.1364683 |  |  | 2606 | 0.9178793 | 0.9278102 | 0.01269283 | 0.9153943 | 0.006069277 | 0.915458 | 0.01396389 |  |  | 2830 | 0.8632872 | 0.9502755 | 0.01297651 | 0.8977349 | 0.005035671 | 0.8977567 | 0.006158979 |  |  | 2830 | 0.7631488 | 0.9121382 | 0.009684059 | 0.7854215 | 0.005140218 | 0.7854027 | 0.006042565 |  |  | 154260 | 0.8189504 | 0.8678712 | 0.01169742 | 0.8094051 | 0.005291983 | 0.8094066 | 0.01043024 |  |  | 112060 | 0.6896361 | 0.7035679 | 0.01097899 | 0.6879789 | 0.006135206 | 0.6879817 | 0.005421054
|  |  | 2687 | 0.955644 | 0.9636029 | 0.00440673 | 0.9485229 | 0.0508291 | 0.9486159 | 0.1364963 |  |  | 2611 | 0.9169188 | 0.928104 | 0.01265389 | 0.9156426 | 0.006057075 | 0.9157062 | 0.01391928 |  |  | 2835 | 0.8643663 | 0.9503889 | 0.01291566 | 0.8977817 | 0.00502771 | 0.8978034 | 0.006148655 |  |  | 2835 | 0.7631488 | 0.9121665 | 0.009658426 | 0.7854307 | 0.005140289 | 0.7854119 | 0.006042623 |  |  | 154560 | 0.8256643 | 0.8678712 | 0.01169742 | 0.8096099 | 0.005295168 | 0.8096113 | 0.01043367 |  |  | 112360 | 0.6874606 | 0.7035679 | 0.01097899 | 0.6882353 | 0.006139933 | 0.6882382 | 0.005424752
|  |  | 2692 | 0.955644 | 0.9638102 | 0.004389616 | 0.9487145 | 0.05084 | 0.948808 | 0.1365242 |  |  | 2616 | 0.9188397 | 0.9283964 | 0.01261503 | 0.9158896 | 0.006044922 | 0.9159531 | 0.0138748 |  |  | 2840 | 0.8643663 | 0.9505015 | 0.0128551 | 0.8978281 | 0.005019845 | 0.8978498 | 0.006138455 |  |  | 2840 | 0.7648303 | 0.9121946 | 0.009633127 | 0.7854398 | 0.005140359 | 0.785421 | 0.006042681 |  |  | 154860 | 0.8189504 | 0.8678712 | 0.01169742 | 0.8098144 | 0.005298342 | 0.8098159 | 0.0104371 |  |  | 112660 | 0.6918115 | 0.7035679 | 0.01097899 | 0.6884914 | 0.006144634 | 0.6884942 | 0.00542843
|  |  | 2697 | 0.954748 | 0.9640163 | 0.004372556 | 0.9489053 | 0.05085085 | 0.9489993 | 0.1365519 |  |  | 2621 | 0.9188397 | 0.9286873 | 0.01257624 | 0.9161352 | 0.006032818 | 0.9161986 | 0.01383045 |  |  | 2845 | 0.8632872 | 0.9506134 | 0.01279483 | 0.8978742 | 0.005012075 | 0.8978957 | 0.006128378 |  |  | 2845 | 0.7631488 | 0.9122224 | 0.009608157 | 0.785449 | 0.00514043 | 0.7854302 | 0.00604274 |  |  | 155160 | 0.8256643 | 0.8678712 | 0.01169742 | 0.8100187 | 0.005301506 | 0.8100202 | 0.01044051 |  |  | 112960 | 0.693987 | 0.7035679 | 0.01097899 | 0.6887469 | 0.006149308 | 0.6887498 | 0.00543209
|  |  | 2702 | 0.954748 | 0.9642213 | 0.004355549 | 0.9490953 | 0.05086166 | 0.9491898 | 0.1365796 |  |  | 2626 | 0.9178793 | 0.9289767 | 0.01253752 | 0.9163795 | 0.006020765 | 0.9164427 | 0.01378622 |  |  | 2850 | 0.8654453 | 0.9507245 | 0.01273485 | 0.8979198 | 0.005004399 | 0.8979412 | 0.006118422 |  |  | 2850 | 0.7631488 | 0.9122499 | 0.009583513 | 0.7854581 | 0.005140501 | 0.7854393 | 0.006042798 |  |  | 155460 | 0.8234263 | 0.8678712 | 0.01169742 | 0.8102227 | 0.005304658 | 0.8102243 | 0.01044392 |  |  | 113260 | 0.693987 | 0.7035679 | 0.01097899 | 0.6890021 | 0.006153955 | 0.689005 | 0.00543573
|  |  | 2707 | 0.95654 | 0.964425 | 0.004338595 | 0.9492844 | 0.05087243 | 0.9493795 | 0.1366071 |  |  | 2631 | 0.9178793 | 0.9292647 | 0.01249888 | 0.9166225 | 0.006008761 | 0.9166856 | 0.01374212 |  |  | 2855 | 0.8632872 | 0.9508349 | 0.01267515 | 0.8979651 | 0.004996816 | 0.8979864 | 0.006108586 |  |  | 2855 | 0.7631488 | 0.9122772 | 0.009559192 | 0.7854673 | 0.005140572 | 0.7854485 | 0.006042856 |  |  | 155760 | 0.8256643 | 0.8678712 | 0.01169742 | 0.8104266 | 0.005307801 | 0.8104281 | 0.01044732 |  |  | 113560 | 0.6961624 | 0.7035679 | 0.01097899 | 0.6892568 | 0.006158577 | 0.6892598 | 0.005439351
|  |  | 2712 | 0.955644 | 0.9646275 | 0.004321694 | 0.9494728 | 0.05088315 | 0.9495683 | 0.1366345 |  |  | 2636 | 0.9207606 | 0.9295513 | 0.01246032 | 0.9168641 | 0.005996807 | 0.9169271 | 0.01369815 |  |  | 2860 | 0.8622082 | 0.9509445 | 0.01261573 | 0.8980101 | 0.004989326 | 0.8980312 | 0.006098869 |  |  | 2860 | 0.7631488 | 0.9123042 | 0.00953519 | 0.7854764 | 0.005140642 | 0.7854576 | 0.006042915 |  |  | 156060 | 0.8234263 | 0.8678712 | 0.01169742 | 0.8106301 | 0.005310932 | 0.8106317 | 0.01045071 |  |  | 113860 | 0.6918115 | 0.7035679 | 0.01097899 | 0.6895111 | 0.006163172 | 0.6895141 | 0.005442953
|  |  | 2717 | 0.9583319 | 0.9648289 | 0.004304847 | 0.9496604 | 0.05089383 | 0.9497564 | 0.1366618 |  |  | 2641 | 0.9169188 | 0.9298364 | 0.01242183 | 0.9171045 | 0.005984903 | 0.9171674 | 0.0136543 |  |  | 2865 | 0.8622082 | 0.9510534 | 0.0125566 | 0.8980546 | 0.004981928 | 0.8980756 | 0.00608927 |  |  | 2865 | 0.7631488 | 0.9123309 | 0.009511504 | 0.7854856 | 0.005140714 | 0.7854668 | 0.006042973 |  |  | 156360 | 0.8211884 | 0.8678712 | 0.01169742 | 0.8108335 | 0.005314053 | 0.8108351 | 0.01045409 |  |  | 114160 | 0.6918115 | 0.7035679 | 0.01097899 | 0.689765 | 0.006167741 | 0.689768 | 0.005446537
|  |  | 2722 | 0.955644 | 0.9650291 | 0.004288053 | 0.9498471 | 0.05090447 | 0.9499437 | 0.136689 |  |  | 2646 | 0.9188397 | 0.9301201 | 0.01238342 | 0.9173435 | 0.005973048 | 0.9174063 | 0.01361059 |  |  | 2870 | 0.8654453 | 0.9511615 | 0.01249775 | 0.8980988 | 0.004974619 | 0.8981197 | 0.006079788 |  |  | 2870 | 0.7648303 | 0.9123574 | 0.00948813 | 0.7854947 | 0.005140785 | 0.7854759 | 0.006043032 |  |  | 156660 | 0.8211884 | 0.8678712 | 0.01169742 | 0.8110366 | 0.005317164 | 0.8110383 | 0.01045746 |  |  | 114460 | 0.6896361 | 0.7035679 | 0.01097899 | 0.6900185 | 0.006172284 | 0.6900215 | 0.005450101
|  |  | 2727 | 0.95654 | 0.9652281 | 0.004271312 | 0.9500331 | 0.05091506 | 0.9501302 | 0.136716 |  |  | 2651 | 0.9198002 | 0.9304024 | 0.01234509 | 0.9175813 | 0.005961243 | 0.917644 | 0.013567 |  |  | 2875 | 0.8622082 | 0.9512689 | 0.01243919 | 0.8981426 | 0.004967401 | 0.8981634 | 0.006070421 |  |  | 2875 | 0.7631488 | 0.9123836 | 0.009465066 | 0.7855039 | 0.005140856 | 0.785485 | 0.00604309 |  |  | 156960 | 0.8279022 | 0.8678712 | 0.01169742 | 0.8112395 | 0.005320264 | 0.8112412 | 0.01046083 |  |  | 114760 | 0.6874606 | 0.7035679 | 0.01097899 | 0.6902715 | 0.0061768 | 0.6902746 | 0.005453647
|  |  | 2732 | 0.955644 | 0.965426 | 0.004254624 | 0.9502183 | 0.05092561 | 0.9503158 | 0.136743 |  |  | 2656 | 0.9188397 | 0.9306832 | 0.01230683 | 0.9178178 | 0.005949488 | 0.9178803 | 0.01352354 |  |  | 2880 | 0.8643663 | 0.9513756 | 0.0123809 | 0.8981861 | 0.004960271 | 0.8982068 | 0.006061168 |  |  | 2880 | 0.7648303 | 0.9124096 | 0.009442308 | 0.785513 | 0.005140927 | 0.7854942 | 0.006043149 |  |  | 157260 | 0.8279022 | 0.8678712 | 0.01169742 | 0.8114422 | 0.005323353 | 0.8114439 | 0.01046418 |  |  | 115060 | 0.6918115 | 0.7035679 | 0.01097899 | 0.6905241 | 0.006181291 | 0.6905272 | 0.005457173
|  |  | 2737 | 0.95654 | 0.9656228 | 0.00423799 | 0.9504027 | 0.05093612 | 0.9505007 | 0.1367699 |  |  | 2661 | 0.9188397 | 0.9309627 | 0.01226865 | 0.918053 | 0.005937783 | 0.9181154 | 0.01348021 |  |  | 2885 | 0.8643663 | 0.9514815 | 0.0123229 | 0.8982292 | 0.004953228 | 0.8982497 | 0.006052028 |  |  | 2885 | 0.7614673 | 0.9124353 | 0.009419852 | 0.7855221 | 0.005140999 | 0.7855033 | 0.006043208 |  |  | 157560 | 0.8256643 | 0.8678712 | 0.01169742 | 0.8116446 | 0.005326432 | 0.8116463 | 0.01046753 |  |  | 115360 | 0.6874606 | 0.7035679 | 0.01097899 | 0.6907763 | 0.006185756 | 0.6907794 | 0.005460681
|  |  | 2742 | 0.955644 | 0.9658184 | 0.004221408 | 0.9505864 | 0.05094658 | 0.9506849 | 0.1367966 |  |  | 2666 | 0.9207606 | 0.9312408 | 0.01223055 | 0.9182869 | 0.005926127 | 0.9183492 | 0.013437 |  |  | 2890 | 0.8643663 | 0.9515868 | 0.01226518 | 0.8982719 | 0.004946273 | 0.8982924 | 0.006043 |  |  | 2890 | 0.7665117 | 0.9124608 | 0.009397696 | 0.7855313 | 0.00514107 | 0.7855124 | 0.006043267 |  |  | 157860 | 0.8256643 | 0.8678712 | 0.01169742 | 0.8118468 | 0.0053295 | 0.8118485 | 0.01047087 |  |  | 115660 | 0.6961624 | 0.7035679 | 0.01097899 | 0.6910281 | 0.006190195 | 0.6910312 | 0.00546417
|  |  | 2747 | 0.9574359 | 0.9660129 | 0.004204879 | 0.9507693 | 0.05095701 | 0.9508682 | 0.1368232 |  |  | 2671 | 0.9198002 | 0.9315175 | 0.01219252 | 0.9185196 | 0.005914521 | 0.9185818 | 0.01339393 |  |  | 2895 | 0.8632872 | 0.9516913 | 0.01220773 | 0.8983143 | 0.004939403 | 0.8983347 | 0.006034083 |  |  | 2895 | 0.7614673 | 0.912486 | 0.009375835 | 0.7855404 | 0.005141142 | 0.7855216 | 0.006043326 |  |  | 158160 | 0.8256643 | 0.8678712 | 0.01169742 | 0.8120487 | 0.005332558 | 0.8120505 | 0.01047421 |  |  | 115960 | 0.6961624 | 0.7035679 | 0.01097899 | 0.6912794 | 0.006194607 | 0.6912825 | 0.00546764
|  |  | 2752 | 0.9574359 | 0.9662062 | 0.004188404 | 0.9509514 | 0.05096739 | 0.9510508 | 0.1368498 |  |  | 2676 | 0.9207606 | 0.9317928 | 0.01215457 | 0.918751 | 0.005902965 | 0.9188131 | 0.01335098 |  |  | 2900 | 0.8654453 | 0.9517951 | 0.01215057 | 0.8983563 | 0.004932618 | 0.8983766 | 0.006025276 |  |  | 2900 | 0.7631488 | 0.9125109 | 0.009354268 | 0.7855495 | 0.005141214 | 0.7855307 | 0.006043385 |  |  | 158460 | 0.8234263 | 0.8678712 | 0.01169742 | 0.8122505 | 0.005335605 | 0.8122523 | 0.01047753 |  |  | 116260 | 0.693987 | 0.7035679 | 0.01097899 | 0.6915303 | 0.006198995 | 0.6915335 | 0.005471092
|  |  | 2757 | 0.9574359 | 0.9663985 | 0.004171981 | 0.9511327 | 0.05097773 | 0.9512326 | 0.1368762 |  |  | 2681 | 0.9198002 | 0.9320667 | 0.0121167 | 0.9189812 | 0.005891458 | 0.9190431 | 0.01330816 |  |  | 2905 | 0.8632872 | 0.9518982 | 0.01209368 | 0.898398 | 0.004925918 | 0.8984182 | 0.006016577 |  |  | 2905 | 0.7631488 | 0.9125357 | 0.00933299 | 0.7855586 | 0.005141286 | 0.7855398 | 0.006043444 |  |  | 158760 | 0.8234263 | 0.8678712 | 0.01169742 | 0.812452 | 0.005338642 | 0.8124538 | 0.01048085 |  |  | 116560 | 0.6852852 | 0.7035679 | 0.01097899 | 0.6917808 | 0.006203356 | 0.691784 | 0.005474525
|  |  | 2762 | 0.95654 | 0.9665896 | 0.004155611 | 0.9513133 | 0.05098803 | 0.9514137 | 0.1369025 |  |  | 2686 | 0.9207606 | 0.9323393 | 0.01207891 | 0.9192101 | 0.005880001 | 0.9192719 | 0.01326547 |  |  | 2910 | 0.8654453 | 0.9520006 | 0.01203707 | 0.8984394 | 0.0049193 | 0.8984594 | 0.006007985 |  |  | 2910 | 0.7698747 | 0.9125601 | 0.009311999 | 0.7855677 | 0.005141358 | 0.7855489 | 0.006043504 |  |  | 159060 | 0.8256643 | 0.8678712 | 0.01169742 | 0.8126532 | 0.005341668 | 0.8126551 | 0.01048415 |  |  | 116860 | 0.6918115 | 0.7035679 | 0.01097899 | 0.6920309 | 0.006207692 | 0.6920341 | 0.005477939
|  |  | 2767 | 0.95654 | 0.9667796 | 0.004139294 | 0.9514931 | 0.05099829 | 0.9515939 | 0.1369287 |  |  | 2691 | 0.9207606 | 0.9326105 | 0.01204119 | 0.9194378 | 0.005868594 | 0.9194995 | 0.01322291 |  |  | 2915 | 0.8643663 | 0.9521024 | 0.01198074 | 0.8984804 | 0.004912765 | 0.8985003 | 0.0059995 |  |  | 2915 | 0.7648303 | 0.9125844 | 0.009291291 | 0.7855769 | 0.00514143 | 0.7855581 | 0.006043563 |  |  | 159360 | 0.8301402 | 0.8678712 | 0.01169742 | 0.8128543 | 0.005344684 | 0.8128562 | 0.01048745 |  |  | 117160 | 0.6874606 | 0.7035679 | 0.01097899 | 0.6922806 | 0.006212002 | 0.6922838 | 0.005481335
|  |  | 2772 | 0.9583319 | 0.9669685 | 0.00412303 | 0.9516722 | 0.05100851 | 0.9517735 | 0.1369548 |  |  | 2696 | 0.9198002 | 0.9328803 | 0.01200355 | 0.9196643 | 0.005857236 | 0.9197258 | 0.01318047 |  |  | 2920 | 0.8654453 | 0.9522034 | 0.01192468 | 0.8985211 | 0.004906312 | 0.8985409 | 0.00599112 |  |  | 2920 | 0.7631488 | 0.9126084 | 0.009270863 | 0.785586 | 0.005141502 | 0.7855672 | 0.006043623 |  |  | 159660 | 0.8234263 | 0.8678712 | 0.01169742 | 0.8130551 | 0.00534769 | 0.813057 | 0.01049075 |  |  | 117460 | 0.6961624 | 0.7035679 | 0.01097899 | 0.6925298 | 0.006216286 | 0.6925331 | 0.005484712
|  |  | 2777 | 0.9583319 | 0.9671564 | 0.004106819 | 0.9518505 | 0.05101869 | 0.9519523 | 0.1369808 |  |  | 2701 | 0.9207606 | 0.9331488 | 0.01196599 | 0.9198895 | 0.005845928 | 0.919951 | 0.01313817 |  |  | 2925 | 0.8643663 | 0.9523037 | 0.01186889 | 0.8985614 | 0.004899939 | 0.8985811 | 0.005982843 |  |  | 2925 | 0.7631488 | 0.9126322 | 0.009250713 | 0.7855951 | 0.005141575 | 0.7855763 | 0.006043682 |  |  | 159960 | 0.8211884 | 0.8678712 | 0.01169742 | 0.8132556 | 0.005350685 | 0.8132576 | 0.01049403 |  |  | 117760 | 0.7005133 | 0.7035679 | 0.01097899 | 0.6927787 | 0.006220545 | 0.6927819 | 0.005488071
|  |  | 2782 | 0.9574359 | 0.9673431 | 0.00409066 | 0.9520281 | 0.05102883 | 0.9521303 | 0.1370067 |  |  | 2706 | 0.9188397 | 0.933416 | 0.01192851 | 0.9201135 | 0.005834669 | 0.9201749 | 0.013096 |  |  | 2930 | 0.8654453 | 0.9524034 | 0.01181338 | 0.8986015 | 0.004893646 | 0.898621 | 0.00597467 |  |  | 2930 | 0.7631488 | 0.9126557 | 0.009230836 | 0.7856042 | 0.005141647 | 0.7855854 | 0.006043742 |  |  | 160260 | 0.8279022 | 0.8678712 | 0.01169742 | 0.813456 | 0.00535367 | 0.813458 | 0.0104973 |  |  | 118060 | 0.6983379 | 0.7035679 | 0.01097899 | 0.6930271 | 0.006224778 | 0.6930304 | 0.005491411
|  |  | 2787 | 0.9574359 | 0.9675288 | 0.004074554 | 0.952205 | 0.05103892 | 0.9523076 | 0.1370324 |  |  | 2711 | 0.9217211 | 0.9336818 | 0.01189111 | 0.9203363 | 0.00582346 | 0.9203975 | 0.01305395 |  |  | 2935 | 0.8643663 | 0.9525024 | 0.01175814 | 0.8986411 | 0.004887431 | 0.8986606 | 0.005966599 |  |  | 2935 | 0.7614673 | 0.912679 | 0.00921123 | 0.7856133 | 0.00514172 | 0.7855945 | 0.006043801 |  |  | 160560 | 0.8279022 | 0.8678712 | 0.01169742 | 0.8136561 | 0.005356644 | 0.8136582 | 0.01050057 |  |  | 118360 | 0.7005133 | 0.7035679 | 0.01097899 | 0.6932751 | 0.006228987 | 0.6932784 | 0.005494732
|  |  | 2792 | 0.9574359 | 0.9677133 | 0.0040585 | 0.9523811 | 0.05104898 | 0.9524842 | 0.1370581 |  |  | 2716 | 0.9217211 | 0.9339463 | 0.01185379 | 0.9205579 | 0.0058123 | 0.920619 | 0.01301203 |  |  | 2940 | 0.8665243 | 0.9526007 | 0.01170317 | 0.8986805 | 0.004881295 | 0.8986999 | 0.005958628 |  |  | 2940 | 0.7648303 | 0.9127021 | 0.009191892 | 0.7856224 | 0.005141792 | 0.7856036 | 0.006043861 |  |  | 160860 | 0.8279022 | 0.8678712 | 0.01169742 | 0.813856 | 0.005359608 | 0.8138581 | 0.01050383 |  |  | 118660 | 0.6983379 | 0.7035679 | 0.01097899 | 0.6935226 | 0.006233169 | 0.693526 | 0.005498036
|  |  | 2797 | 0.9583319 | 0.9678969 | 0.004042499 | 0.9525564 | 0.051059 | 0.95266 | 0.1370837 |  |  | 2721 | 0.9217211 | 0.9342094 | 0.01181654 | 0.9207784 | 0.00580119 | 0.9208393 | 0.01297024 |  |  | 2945 | 0.8665243 | 0.9526984 | 0.01164848 | 0.8987195 | 0.004875236 | 0.8987388 | 0.005950757 |  |  | 2945 | 0.7631488 | 0.912725 | 0.009172818 | 0.7856315 | 0.005141865 | 0.7856127 | 0.006043921 |  |  | 161160 | 0.8279022 | 0.8678712 | 0.01169742 | 0.8140557 | 0.005362562 | 0.8140578 | 0.01050708 |  |  | 118960 | 0.6961624 | 0.7035679 | 0.01097899 | 0.6937698 | 0.006237327 | 0.6937732 | 0.00550132
|  |  | 2802 | 0.9574359 | 0.9680793 | 0.004026551 | 0.9527311 | 0.05106898 | 0.9528351 | 0.1371092 |  |  | 2726 | 0.923642 | 0.9344713 | 0.01177938 | 0.9209976 | 0.005790129 | 0.9210584 | 0.01292859 |  |  | 2950 | 0.8654453 | 0.9527954 | 0.01159405 | 0.8987583 | 0.004869253 | 0.8987774 | 0.005942985 |  |  | 2950 | 0.7665117 | 0.9127476 | 0.009154006 | 0.7856406 | 0.005141938 | 0.7856218 | 0.006043981 |  |  | 161460 | 0.8234263 | 0.8678712 | 0.01169742 | 0.8142551 | 0.005365505 | 0.8142572 | 0.01051032 |  |  | 119260 | 0.693987 | 0.7035679 | 0.01097899 | 0.6940166 | 0.006241459 | 0.6940199 | 0.005504587
|  |  | 2807 | 0.9574359 | 0.9682607 | 0.004010654 | 0.952905 | 0.05107891 | 0.9530094 | 0.1371345 |  |  | 2731 | 0.9217211 | 0.9347319 | 0.01174229 | 0.9212156 | 0.005779118 | 0.9212763 | 0.01288706 |  |  | 2955 | 0.8665243 | 0.9528917 | 0.01153989 | 0.8987967 | 0.004863346 | 0.8988157 | 0.00593531 |  |  | 2955 | 0.7665117 | 0.91277 | 0.009135453 | 0.7856497 | 0.005142011 | 0.7856309 | 0.006044041 |  |  | 161760 | 0.8256643 | 0.8678712 | 0.01169742 | 0.8144543 | 0.005368438 | 0.8144565 | 0.01051356 |  |  | 119560 | 0.6896361 | 0.7035679 | 0.01097899 | 0.6942629 | 0.006245566 | 0.6942663 | 0.005507835
|  |  | 2812 | 0.9574359 | 0.9684411 | 0.003994811 | 0.9530782 | 0.05108881 | 0.9531831 | 0.1371598 |  |  | 2736 | 0.9226815 | 0.9349911 | 0.01170528 | 0.9214325 | 0.005768155 | 0.9214931 | 0.01284566 |  |  | 2960 | 0.8665243 | 0.9529874 | 0.011486 | 0.8988348 | 0.004857513 | 0.8988537 | 0.005927732 |  |  | 2960 | 0.7631488 | 0.9127922 | 0.009117156 | 0.7856588 | 0.005142084 | 0.78564 | 0.006044101 |  |  | 162060 | 0.8279022 | 0.8678712 | 0.01169742 | 0.8146533 | 0.00537136 | 0.8146555 | 0.01051678 |  |  | 119860 | 0.7005133 | 0.7035679 | 0.01097899 | 0.6945088 | 0.006249648 | 0.6945122 | 0.005511065
|  |  | 2817 | 0.9592278 | 0.9686204 | 0.003979019 | 0.9532507 | 0.05109867 | 0.953356 | 0.137185 |  |  | 2741 | 0.9217211 | 0.9352491 | 0.01166835 | 0.9216482 | 0.005757243 | 0.9217086 | 0.01280439 |  |  | 2965 | 0.8654453 | 0.9530824 | 0.01143238 | 0.8988725 | 0.004851754 | 0.8988914 | 0.005920249 |  |  | 2965 | 0.7648303 | 0.9128142 | 0.009099111 | 0.7856679 | 0.005142157 | 0.7856491 | 0.006044162 |  |  | 162360 | 0.8301402 | 0.8678712 | 0.01169742 | 0.814852 | 0.005374272 | 0.8148542 | 0.01052 |  |  | 120160 | 0.6961624 | 0.7035679 | 0.01097899 | 0.6947543 | 0.006253705 | 0.6947578 | 0.005514277
|  |  | 2822 | 0.9592278 | 0.9687986 | 0.00396328 | 0.9534225 | 0.05110849 | 0.9535282 | 0.13721 |  |  | 2746 | 0.9217211 | 0.9355057 | 0.01163151 | 0.9218627 | 0.005746379 | 0.921923 | 0.01276324 |  |  | 2970 | 0.8665243 | 0.9531768 | 0.01137903 | 0.89891 | 0.004846069 | 0.8989288 | 0.005912861 |  |  | 2970 | 0.7614673 | 0.912836 | 0.009081316 | 0.785677 | 0.005142231 | 0.7856582 | 0.006044222 |  |  | 162660 | 0.8279022 | 0.8678712 | 0.01169742 | 0.8150505 | 0.005377174 | 0.8150528 | 0.01052321 |  |  | 120460 | 0.6961624 | 0.7035679 | 0.01097899 | 0.6949994 | 0.006257737 | 0.6950029 | 0.00551747
|  |  | 2827 | 0.9601238 | 0.9689759 | 0.003947593 | 0.9535936 | 0.05111828 | 0.9536997 | 0.137235 |  |  | 2751 | 0.9226815 | 0.9357611 | 0.01159474 | 0.922076 | 0.005735565 | 0.9221363 | 0.01272223 |  |  | 2975 | 0.8654453 | 0.9532706 | 0.01132594 | 0.8989472 | 0.004840456 | 0.8989658 | 0.005905566 |  |  | 2975 | 0.7631488 | 0.9128575 | 0.009063768 | 0.7856861 | 0.005142304 | 0.7856673 | 0.006044282 |  |  | 162960 | 0.8234263 | 0.8678712 | 0.01169742 | 0.8152488 | 0.005380066 | 0.8152511 | 0.01052641 |  |  | 120760 | 0.6918115 | 0.7035679 | 0.01097899 | 0.6952441 | 0.006261744 | 0.6952476 | 0.005520646
|  |  | 2832 | 0.9592278 | 0.9691521 | 0.003931957 | 0.9537639 | 0.05112802 | 0.9538705 | 0.1372599 |  |  | 2756 | 0.9226815 | 0.9360152 | 0.01155805 | 0.9222883 | 0.005724799 | 0.9223484 | 0.01268135 |  |  | 2980 | 0.8643663 | 0.9533637 | 0.01127311 | 0.898984 | 0.004834914 | 0.8990026 | 0.005898363 |  |  | 2980 | 0.7631488 | 0.9128789 | 0.009046464 | 0.7856952 | 0.005142377 | 0.7856764 | 0.006044343 |  |  | 163260 | 0.8211884 | 0.8678712 | 0.01169742 | 0.8154469 | 0.005382948 | 0.8154492 | 0.01052961 |  |  | 121060 | 0.6983379 | 0.7035679 | 0.01097899 | 0.6954884 | 0.006265726 | 0.6954919 | 0.005523803
|  |  | 2837 | 0.9601238 | 0.9693273 | 0.003916374 | 0.9539336 | 0.05113773 | 0.9540406 | 0.1372846 |  |  | 2761 | 0.9217211 | 0.936268 | 0.01152144 | 0.9224993 | 0.005714083 | 0.9225593 | 0.01264059 |  |  | 2985 | 0.8665243 | 0.9534562 | 0.01122056 | 0.8990206 | 0.004829443 | 0.8990391 | 0.005891252 |  |  | 2985 | 0.7631488 | 0.9129 | 0.009029401 | 0.7857043 | 0.005142451 | 0.7856855 | 0.006044403 |  |  | 163560 | 0.8234263 | 0.8678712 | 0.01169742 | 0.8156448 | 0.005385819 | 0.8156471 | 0.01053279 |  |  | 121360 | 0.6896361 | 0.7035679 | 0.01097899 | 0.6957323 | 0.006269683 | 0.6957358 | 0.005526942
|  |  | 2842 | 0.9592278 | 0.9695015 | 0.003900843 | 0.9541026 | 0.0511474 | 0.9542099 | 0.1373093 |  |  | 2766 | 0.9217211 | 0.9365196 | 0.01148491 | 0.9227093 | 0.005703416 | 0.9227691 | 0.01259997 |  |  | 2990 | 0.8665243 | 0.9535481 | 0.01116826 | 0.8990569 | 0.004824041 | 0.8990752 | 0.005884231 |  |  | 2990 | 0.7614673 | 0.9129209 | 0.009012577 | 0.7857134 | 0.005142525 | 0.7856946 | 0.006044464 |  |  | 163860 | 0.8279022 | 0.8678712 | 0.01169742 | 0.8158424 | 0.00538868 | 0.8158447 | 0.01053597 |  |  | 121660 | 0.6983379 | 0.7035679 | 0.01097899 | 0.6959757 | 0.006273616 | 0.6959793 | 0.005530063
|  |  | 2847 | 0.9601238 | 0.9696746 | 0.003885364 | 0.9542708 | 0.05115703 | 0.9543786 | 0.1373339 |  |  | 2771 | 0.9226815 | 0.9367699 | 0.01144847 | 0.9229181 | 0.005692798 | 0.9229778 | 0.01255948 |  |  | 2995 | 0.8665243 | 0.9536393 | 0.01111623 | 0.8990928 | 0.004818709 | 0.8991111 | 0.0058773 |  |  | 2995 | 0.7631488 | 0.9129417 | 0.008995988 | 0.7857225 | 0.005142599 | 0.7857037 | 0.006044525 |  |  | 164160 | 0.8256643 | 0.8678712 | 0.01169742 | 0.8160398 | 0.00539153 | 0.8160421 | 0.01053914 |  |  | 121960 | 0.6983379 | 0.7035679 | 0.01097899 | 0.6962188 | 0.006277524 | 0.6962224 | 0.005533167
|  |  | 2852 | 0.9592278 | 0.9698468 | 0.003869937 | 0.9544384 | 0.05116662 | 0.9545466 | 0.1373583 |  |  | 2776 | 0.9246025 | 0.937019 | 0.0114121 | 0.9231257 | 0.005682229 | 0.9231854 | 0.01251911 |  |  | 3000 | 0.8643663 | 0.9537299 | 0.01106445 | 0.8991285 | 0.004813445 | 0.8991467 | 0.005870457 |  |  | 3000 | 0.7631488 | 0.9129622 | 0.008979631 | 0.7857315 | 0.005142673 | 0.7857127 | 0.006044586 |  |  | 164460 | 0.8256643 | 0.8678712 | 0.01169742 | 0.8162369 | 0.005394371 | 0.8162393 | 0.0105423 |  |  | 122260 | 0.6961624 | 0.7035679 | 0.01097899 | 0.6964614 | 0.006281407 | 0.696465 | 0.005536252
|  |  | 2857 | 0.9601238 | 0.970018 | 0.003854561 | 0.9546053 | 0.05117617 | 0.9547139 | 0.1373827 |  |  | 2781 | 0.923642 | 0.9372668 | 0.01137581 | 0.9233323 | 0.005671709 | 0.9233918 | 0.01247887 |  |  | 3005 | 0.8654453 | 0.95382 | 0.01101294 | 0.8991639 | 0.004808249 | 0.899182 | 0.005863701 |  |  | 3005 | 0.7648303 | 0.9129825 | 0.008963505 | 0.7857406 | 0.005142747 | 0.7857218 | 0.006044647 |  |  | 164760 | 0.8211884 | 0.8678712 | 0.01169742 | 0.8164339 | 0.005397201 | 0.8164363 | 0.01054545 |  |  | 122560 | 0.7026888 | 0.7035679 | 0.01097899 | 0.6967037 | 0.006285266 | 0.6967073 | 0.005539319
|  |  | 2862 | 0.9583319 | 0.9701882 | 0.003839238 | 0.9547715 | 0.05118569 | 0.9548805 | 0.137407 |  |  | 2786 | 0.9226815 | 0.9375134 | 0.01133961 | 0.9235377 | 0.005661238 | 0.9235971 | 0.01243877 |  |  | 3010 | 0.8665243 | 0.9539094 | 0.01096169 | 0.899199 | 0.00480312 | 0.899217 | 0.005857032 |  |  | 3010 | 0.7648303 | 0.9130026 | 0.008947605 | 0.7857497 | 0.005142821 | 0.7857309 | 0.006044708 |  |  | 165060 | 0.8256643 | 0.8678712 | 0.01169742 | 0.8166306 | 0.005400021 | 0.816633 | 0.01054859 |  |  | 122860 | 0.7005133 | 0.7035679 | 0.01097899 | 0.6969455 | 0.0062891 | 0.6969492 | 0.005542368
|  |  | 2867 | 0.9601238 | 0.9703574 | 0.003823965 | 0.954937 | 0.05119517 | 0.9550464 | 0.1374312 |  |  | 2791 | 0.9226815 | 0.9377588 | 0.01130348 | 0.923742 | 0.005650815 | 0.9238013 | 0.01239879 |  |  | 3015 | 0.8654453 | 0.9539981 | 0.0109107 | 0.8992338 | 0.004798056 | 0.8992517 | 0.005850449 |  |  | 3015 | 0.7648303 | 0.9130226 | 0.00893193 | 0.7857588 | 0.005142895 | 0.78574 | 0.006044769 |  |  | 165360 | 0.8279022 | 0.8678712 | 0.01169742 | 0.8168271 | 0.005402831 | 0.8168296 | 0.01055173 |  |  | 123160 | 0.7026888 | 0.7035679 | 0.01097899 | 0.697187 | 0.00629291 | 0.6971906 | 0.0055454
|  |  | 2872 | 0.9601238 | 0.9705256 | 0.003808745 | 0.9551019 | 0.05120462 | 0.9552117 | 0.1374552 |  |  | 2796 | 0.923642 | 0.9380029 | 0.01126744 | 0.9239453 | 0.005640441 | 0.9240044 | 0.01235894 |  |  | 3020 | 0.8676033 | 0.9540863 | 0.01085997 | 0.8992684 | 0.004793058 | 0.8992861 | 0.005843949 |  |  | 3020 | 0.7631488 | 0.9130423 | 0.008916477 | 0.7857679 | 0.00514297 | 0.7857491 | 0.00604483 |  |  | 165660 | 0.8234263 | 0.8678712 | 0.01169742 | 0.8170233 | 0.005405631 | 0.8170258 | 0.01055486 |  |  | 123460 | 0.7026888 | 0.7035679 | 0.01097899 | 0.697428 | 0.006296695 | 0.6974317 | 0.005548414
|  |  | 2877 | 0.9601238 | 0.9706928 | 0.003793576 | 0.9552661 | 0.05121402 | 0.9553762 | 0.1374792 |  |  | 2801 | 0.923642 | 0.9382458 | 0.01123147 | 0.9241474 | 0.005630116 | 0.9242064 | 0.01231923 |  |  | 3025 | 0.8654453 | 0.9541739 | 0.0108095 | 0.8993026 | 0.004788125 | 0.8993203 | 0.005837534 |  |  | 3025 | 0.7648303 | 0.9130619 | 0.008901242 | 0.7857769 | 0.005143044 | 0.7857581 | 0.006044891 |  |  | 165960 | 0.8256643 | 0.8678712 | 0.01169742 | 0.8172194 | 0.005408421 | 0.8172219 | 0.01055798 |  |  | 123760 | 0.7005133 | 0.7035679 | 0.01097899 | 0.6976686 | 0.006300456 | 0.6976723 | 0.00555141
|  |  | 2882 | 0.9601238 | 0.9708591 | 0.003778458 | 0.9554296 | 0.05122339 | 0.9555401 | 0.1375031 |  |  | 2806 | 0.923642 | 0.9384875 | 0.01119559 | 0.9243484 | 0.00561984 | 0.9244073 | 0.01227964 |  |  | 3030 | 0.8643663 | 0.9542609 | 0.01075928 | 0.8993366 | 0.004783255 | 0.8993542 | 0.005831201 |  |  | 3030 | 0.7665117 | 0.9130812 | 0.008886224 | 0.785786 | 0.005143119 | 0.7857672 | 0.006044952 |  |  | 166260 | 0.8301402 | 0.8678712 | 0.01169742 | 0.8174152 | 0.005411201 | 0.8174178 | 0.01056109 |  |  | 124060 | 0.6983379 | 0.7035679 | 0.01097899 | 0.6979088 | 0.006304193 | 0.6979125 | 0.005554388
|  |  | 2887 | 0.9592278 | 0.9710244 | 0.003763392 | 0.9555924 | 0.05123273 | 0.9557034 | 0.1375269 |  |  | 2811 | 0.9246025 | 0.938728 | 0.01115979 | 0.9245484 | 0.005609612 | 0.9246072 | 0.01224018 |  |  | 3035 | 0.8665243 | 0.9543474 | 0.01070932 | 0.8993703 | 0.004778449 | 0.8993878 | 0.00582495 |  |  | 3035 | 0.7648303 | 0.9131004 | 0.008871419 | 0.7857951 | 0.005143193 | 0.7857763 | 0.006045014 |  |  | 166560 | 0.8301402 | 0.8678712 | 0.01169742 | 0.8176108 | 0.00541397 | 0.8176134 | 0.0105642 |  |  | 124360 | 0.7048642 | 0.7035679 | 0.01097899 | 0.6981487 | 0.006307905 | 0.6981524 | 0.005557349
|  |  | 2892 | 0.9619157 | 0.9711888 | 0.003748377 | 0.9557546 | 0.05124203 | 0.9558659 | 0.1375506 |  |  | 2816 | 0.9255629 | 0.9389673 | 0.01112407 | 0.9247472 | 0.005599433 | 0.9248059 | 0.01220085 |  |  | 3040 | 0.8686823 | 0.9544332 | 0.01065961 | 0.8994037 | 0.004773705 | 0.8994211 | 0.005818779 |  |  | 3040 | 0.7648303 | 0.9131194 | 0.008856825 | 0.7858041 | 0.005143268 | 0.7857854 | 0.006045075 |  |  | 166860 | 0.8211884 | 0.8678712 | 0.01169742 | 0.8178061 | 0.00541673 | 0.8178088 | 0.01056729 |  |  | 124660 | 0.7026888 | 0.7035679 | 0.01097899 | 0.6983881 | 0.006311594 | 0.6983918 | 0.005560291
|  |  | 2897 | 0.9619157 | 0.9713522 | 0.003733413 | 0.9559161 | 0.05125129 | 0.9560278 | 0.1375742 |  |  | 2821 | 0.9255629 | 0.9392054 | 0.01108843 | 0.924945 | 0.005589302 | 0.9250036 | 0.01216165 |  |  | 3045 | 0.8676033 | 0.9545184 | 0.01061016 | 0.8994369 | 0.004769022 | 0.8994542 | 0.005812689 |  |  | 3045 | 0.7648303 | 0.9131382 | 0.00884244 | 0.7858132 | 0.005143343 | 0.7857944 | 0.006045137 |  |  | 167160 | 0.8234263 | 0.8678712 | 0.01169742 | 0.8180013 | 0.005419479 | 0.8180039 | 0.01057038 |  |  | 124960 | 0.6983379 | 0.7035679 | 0.01097899 | 0.6986271 | 0.006315258 | 0.6986309 | 0.005563217
|  |  | 2902 | 0.9619157 | 0.9715146 | 0.0037185 | 0.956077 | 0.05126051 | 0.9561891 | 0.1375978 |  |  | 2826 | 0.9246025 | 0.9394423 | 0.01105287 | 0.9251418 | 0.005579219 | 0.9252002 | 0.01212258 |  |  | 3050 | 0.8676033 | 0.9546031 | 0.01056096 | 0.8994698 | 0.004764401 | 0.899487 | 0.005806677 |  |  | 3050 | 0.7648303 | 0.9131568 | 0.008828261 | 0.7858223 | 0.005143418 | 0.7858035 | 0.006045199 |  |  | 167460 | 0.8279022 | 0.8678712 | 0.01169742 | 0.8181962 | 0.005422218 | 0.8181989 | 0.01057346 |  |  | 125260 | 0.6961624 | 0.7035679 | 0.01097899 | 0.6988657 | 0.006318898 | 0.6988695 | 0.005566124
|  |  | 2907 | 0.9610198 | 0.9716762 | 0.003703639 | 0.9562372 | 0.0512697 | 0.9563496 | 0.1376212 |  |  | 2831 | 0.923642 | 0.939678 | 0.0110174 | 0.9253374 | 0.005569185 | 0.9253958 | 0.01208364 |  |  | 3055 | 0.8676033 | 0.9546872 | 0.01051201 | 0.8995024 | 0.00475984 | 0.8995195 | 0.005800744 |  |  | 3055 | 0.7648303 | 0.9131752 | 0.008814285 | 0.7858313 | 0.005143493 | 0.7858126 | 0.00604526 |  |  | 167760 | 0.8279022 | 0.8678712 | 0.01169742 | 0.8183909 | 0.005424947 | 0.8183936 | 0.01057653 |  |  | 125560 | 0.7005133 | 0.7035679 | 0.01097899 | 0.6991039 | 0.006322514 | 0.6991077 | 0.005569015
|  |  | 2912 | 0.9610198 | 0.9718367 | 0.003688828 | 0.9563967 | 0.05127886 | 0.9565096 | 0.1376445 |  |  | 2836 | 0.9246025 | 0.9399126 | 0.010982 | 0.9255321 | 0.005559198 | 0.9255903 | 0.01204482 |  |  | 3060 | 0.8654453 | 0.9547707 | 0.01046332 | 0.8995348 | 0.004755338 | 0.8995518 | 0.005794887 |  |  | 3060 | 0.7665117 | 0.9131935 | 0.008800509 | 0.7858404 | 0.005143568 | 0.7858216 | 0.006045322 |  |  | 168060 | 0.8279022 | 0.8678712 | 0.01169742 | 0.8185854 | 0.005427666 | 0.8185881 | 0.01057959 |  |  | 125860 | 0.7005133 | 0.7035679 | 0.01097899 | 0.6993417 | 0.006326107 | 0.6993456 | 0.005571887
|  |  | 2917 | 0.9610198 | 0.9719964 | 0.003674069 | 0.9565557 | 0.05128798 | 0.9566689 | 0.1376678 |  |  | 2841 | 0.9246025 | 0.9401459 | 0.01094669 | 0.9257256 | 0.00554926 | 0.9257837 | 0.01200614 |  |  | 3065 | 0.8665243 | 0.9548537 | 0.01041487 | 0.8995669 | 0.004750896 | 0.8995838 | 0.005789107 |  |  | 3065 | 0.7648303 | 0.9132115 | 0.008786932 | 0.7858495 | 0.005143644 | 0.7858307 | 0.006045384 |  |  | 168360 | 0.8256643 | 0.8678712 | 0.01169742 | 0.8187796 | 0.005430376 | 0.8187824 | 0.01058265 |  |  | 126160 | 0.6983379 | 0.7035679 | 0.01097899 | 0.6995792 | 0.006329675 | 0.699583 | 0.005574743
|  |  | 2922 | 0.9610198 | 0.9721551 | 0.00365936 | 0.9567139 | 0.05129706 | 0.9568275 | 0.1376909 |  |  | 2846 | 0.9246025 | 0.9403781 | 0.01091146 | 0.9259182 | 0.005539371 | 0.9259761 | 0.01196759 |  |  | 3070 | 0.8665243 | 0.9549361 | 0.01036668 | 0.8995987 | 0.004746511 | 0.8996155 | 0.005783402 |  |  | 3070 | 0.7648303 | 0.9132294 | 0.00877355 | 0.7858585 | 0.005143719 | 0.7858397 | 0.006045446 |  |  | 168660 | 0.8256643 | 0.8678712 | 0.01169742 | 0.8189737 | 0.005433075 | 0.8189765 | 0.01058569 |  |  | 126460 | 0.7026888 | 0.7035679 | 0.01097899 | 0.6998162 | 0.00633322 | 0.69982 | 0.00557758
|  |  | 2927 | 0.9610198 | 0.972313 | 0.003644702 | 0.9568716 | 0.05130611 | 0.9569855 | 0.137714 |  |  | 2851 | 0.9246025 | 0.9406092 | 0.01087631 | 0.9261096 | 0.005529529 | 0.9261675 | 0.01192916 |  |  | 3075 | 0.8676033 | 0.9550179 | 0.01031874 | 0.8996303 | 0.004742184 | 0.899647 | 0.005777772 |  |  | 3075 | 0.7648303 | 0.9132472 | 0.008760362 | 0.7858676 | 0.005143795 | 0.7858488 | 0.006045508 |  |  | 168960 | 0.8256643 | 0.8678712 | 0.01169742 | 0.8191675 | 0.005435764 | 0.8191703 | 0.01058873 |  |  | 126760 | 0.7005133 | 0.7035679 | 0.01097899 | 0.7000528 | 0.00633674 | 0.7000567 | 0.005580401
|  |  | 2932 | 0.9610198 | 0.9724699 | 0.003630094 | 0.9570285 | 0.05131513 | 0.9571428 | 0.137737 |  |  | 2856 | 0.9246025 | 0.9408391 | 0.01084124 | 0.9263001 | 0.005519735 | 0.9263578 | 0.01189087 |  |  | 3080 | 0.8665243 | 0.9550992 | 0.01027104 | 0.8996616 | 0.004737914 | 0.8996783 | 0.005772215 |  |  | 3080 | 0.7648303 | 0.9132647 | 0.008747364 | 0.7858767 | 0.00514387 | 0.7858579 | 0.006045571 |  |  | 169260 | 0.8279022 | 0.8678712 | 0.01169742 | 0.8193611 | 0.005438443 | 0.8193639 | 0.01059176 |  |  | 127060 | 0.7026888 | 0.7035679 | 0.01097899 | 0.700289 | 0.006340238 | 0.7002929 | 0.005583204
|  |  | 2937 | 0.9628117 | 0.9726259 | 0.003615537 | 0.9571849 | 0.05132411 | 0.9572995 | 0.1377598 |  |  | 2861 | 0.9265234 | 0.9410678 | 0.01080626 | 0.9264895 | 0.005509989 | 0.9265471 | 0.0118527 |  |  | 3085 | 0.8686823 | 0.95518 | 0.01022359 | 0.8996927 | 0.0047337 | 0.8997093 | 0.005766732 |  |  | 3085 | 0.7648303 | 0.9132821 | 0.008734555 | 0.7858857 | 0.005143946 | 0.7858669 | 0.006045633 |  |  | 169560 | 0.8256643 | 0.8678712 | 0.01169742 | 0.8195544 | 0.005441112 | 0.8195573 | 0.01059479 |  |  | 127360 | 0.6983379 | 0.7035679 | 0.01097899 | 0.7005249 | 0.006343711 | 0.7005288 | 0.00558599
|  |  | 2942 | 0.9619157 | 0.9727809 | 0.003601031 | 0.9573406 | 0.05133305 | 0.9574556 | 0.1377826 |  |  | 2866 | 0.9246025 | 0.9412954 | 0.01077136 | 0.9266779 | 0.00550029 | 0.9267354 | 0.01181467 |  |  | 3090 | 0.8665243 | 0.9552602 | 0.01017639 | 0.8997235 | 0.004729541 | 0.89974 | 0.00576132 |  |  | 3090 | 0.7631488 | 0.9132993 | 0.008721932 | 0.7858948 | 0.005144022 | 0.785876 | 0.006045695 |  |  | 169860 | 0.8211884 | 0.8678712 | 0.01169742 | 0.8197476 | 0.005443772 | 0.8197505 | 0.0105978 |  |  | 127660 | 0.7048642 | 0.7035679 | 0.01097899 | 0.7007603 | 0.006347161 | 0.7007642 | 0.005588758
|  |  | 2947 | 0.9619157 | 0.9729351 | 0.003586575 | 0.9574957 | 0.05134197 | 0.9576111 | 0.1378053 |  |  | 2871 | 0.9255629 | 0.9415219 | 0.01073654 | 0.9268653 | 0.005490639 | 0.9269227 | 0.01177676 |  |  | 3095 | 0.8686823 | 0.9553398 | 0.01012944 | 0.8997541 | 0.004725438 | 0.8997705 | 0.005755979 |  |  | 3095 | 0.7648303 | 0.9133163 | 0.008709493 | 0.7859038 | 0.005144098 | 0.785885 | 0.006045758 |  |  | 170160 | 0.8234263 | 0.8678712 | 0.01169742 | 0.8199405 | 0.005446421 | 0.8199434 | 0.01060081 |  |  | 127960 | 0.7048642 | 0.7035679 | 0.01097899 | 0.7009954 | 0.006350588 | 0.7009993 | 0.00559151
|  |  | 2952 | 0.9619157 | 0.9730884 | 0.00357217 | 0.9576502 | 0.05135084 | 0.9577659 | 0.1378279 |  |  | 2876 | 0.9255629 | 0.9417472 | 0.0107018 | 0.9270517 | 0.005481036 | 0.927109 | 0.01173898 |  |  | 3100 | 0.8686823 | 0.9554189 | 0.01008273 | 0.8997845 | 0.004721388 | 0.8998008 | 0.005750709 |  |  | 3100 | 0.7648303 | 0.9133332 | 0.008697234 | 0.7859129 | 0.005144174 | 0.7858941 | 0.00604582 |  |  | 170460 | 0.8211884 | 0.8678712 | 0.01169742 | 0.8201332 | 0.00544906 | 0.8201361 | 0.01060381 |  |  | 128260 | 0.7026888 | 0.7035679 | 0.01097899 | 0.70123 | 0.006353991 | 0.701234 | 0.005594244
|  |  | 2957 | 0.9619157 | 0.9732409 | 0.003557814 | 0.9578041 | 0.05135969 | 0.9579201 | 0.1378505 |  |  | 2881 | 0.9246025 | 0.9419714 | 0.01066714 | 0.927237 | 0.005471481 | 0.9272942 | 0.01170133 |  |  | 3105 | 0.8686823 | 0.9554975 | 0.01003627 | 0.8998146 | 0.004717393 | 0.8998308 | 0.005745508 |  |  | 3105 | 0.7648303 | 0.9133499 | 0.008685155 | 0.7859219 | 0.00514425 | 0.7859031 | 0.006045883 |  |  | 170760 | 0.8256643 | 0.8678712 | 0.01169742 | 0.8203257 | 0.00545169 | 0.8203287 | 0.0106068 |  |  | 128560 | 0.7026888 | 0.7035679 | 0.01097899 | 0.7014643 | 0.006357371 | 0.7014682 | 0.005596961
|  |  | 2962 | 0.9628117 | 0.9733924 | 0.003543509 | 0.9579573 | 0.0513685 | 0.9580737 | 0.1378729 |  |  | 2886 | 0.9265234 | 0.9421945 | 0.01063257 | 0.9274214 | 0.005461973 | 0.9274785 | 0.01166381 |  |  | 3110 | 0.8686823 | 0.9555755 | 0.009990046 | 0.8998444 | 0.00471345 | 0.8998606 | 0.005740375 |  |  | 3110 | 0.7665117 | 0.9133665 | 0.008673252 | 0.785931 | 0.005144327 | 0.7859122 | 0.006045946 |  |  | 171060 | 0.8301402 | 0.8678712 | 0.01169742 | 0.8205179 | 0.00545431 | 0.8205209 | 0.01060978 |  |  | 128860 | 0.7048642 | 0.7035679 | 0.01097899 | 0.7016981 | 0.006360727 | 0.7017021 | 0.005599661
|  |  | 2967 | 0.9619157 | 0.9735431 | 0.003529254 | 0.9581099 | 0.05137727 | 0.9582266 | 0.1378953 |  |  | 2891 | 0.9265234 | 0.9424165 | 0.01059808 | 0.9276048 | 0.005452512 | 0.9276617 | 0.01162642 |  |  | 3115 | 0.8686823 | 0.955653 | 0.009944068 | 0.899874 | 0.004709559 | 0.8998901 | 0.005735311 |  |  | 3115 | 0.7648303 | 0.9133829 | 0.008661524 | 0.78594 | 0.005144403 | 0.7859212 | 0.006046009 |  |  | 171360 | 0.8211884 | 0.8678712 | 0.01169742 | 0.82071 | 0.005456919 | 0.820713 | 0.01061275 |  |  | 129160 | 0.7005133 | 0.7035679 | 0.01097899 | 0.7019316 | 0.00636406 | 0.7019356 | 0.005602344
|  |  | 2972 | 0.9628117 | 0.9736928 | 0.003515049 | 0.9582619 | 0.05138602 | 0.958379 | 0.1379175 |  |  | 2896 | 0.9265234 | 0.9426374 | 0.01056367 | 0.9277872 | 0.005443098 | 0.927844 | 0.01158916 |  |  | 3120 | 0.8676033 | 0.95573 | 0.009898332 | 0.8999034 | 0.00470572 | 0.8999194 | 0.005730314 |  |  | 3120 | 0.7648303 | 0.9133991 | 0.008649967 | 0.7859491 | 0.00514448 | 0.7859303 | 0.006046072 |  |  | 171660 | 0.8234263 | 0.8678712 | 0.01169742 | 0.8209018 | 0.005459519 | 0.8209049 | 0.01061572 |  |  | 129460 | 0.7048642 | 0.7035679 | 0.01097899 | 0.7021647 | 0.00636737 | 0.7021687 | 0.00560501
|  |  | 2977 | 0.9619157 | 0.9738418 | 0.003500894 | 0.9584134 | 0.05139472 | 0.9585307 | 0.1379397 |  |  | 2901 | 0.9265234 | 0.9428571 | 0.01052934 | 0.9279686 | 0.005433732 | 0.9280253 | 0.01155202 |  |  | 3125 | 0.8665243 | 0.9558065 | 0.009852837 | 0.8999326 | 0.004701932 | 0.8999484 | 0.005725382 |  |  | 3125 | 0.7648303 | 0.9134152 | 0.008638581 | 0.7859581 | 0.005144556 | 0.7859393 | 0.006046134 |  |  | 171960 | 0.8323781 | 0.8678712 | 0.01169742 | 0.8210934 | 0.005462109 | 0.8210965 | 0.01061868 |  |  | 129760 | 0.7113905 | 0.7035679 | 0.01097899 | 0.7023974 | 0.006370657 | 0.7024014 | 0.005607658
|  |  | 2982 | 0.9619157 | 0.9739898 | 0.003486789 | 0.9585642 | 0.0514034 | 0.9586818 | 0.1379618 |  |  | 2906 | 0.9265234 | 0.9430758 | 0.0104951 | 0.928149 | 0.005424413 | 0.9282056 | 0.01151502 |  |  | 3130 | 0.8676033 | 0.9558824 | 0.009807583 | 0.8999615 | 0.004698195 | 0.8999773 | 0.005720517 |  |  | 3130 | 0.7648303 | 0.9134311 | 0.008627362 | 0.7859672 | 0.005144633 | 0.7859484 | 0.006046198 |  |  | 172260 | 0.8301402 | 0.8678712 | 0.01169742 | 0.8212848 | 0.00546469 | 0.8212879 | 0.01062163 |  |  | 130060 | 0.7070396 | 0.7035679 | 0.01097899 | 0.7026297 | 0.00637392 | 0.7026338 | 0.00561029
|  |  | 2987 | 0.9637076 | 0.974137 | 0.003472734 | 0.9587143 | 0.05141204 | 0.9588323 | 0.1379838 |  |  | 2911 | 0.9255629 | 0.9432934 | 0.01046093 | 0.9283285 | 0.005415141 | 0.9283849 | 0.01147814 |  |  | 3135 | 0.8676033 | 0.9559579 | 0.009762568 | 0.8999902 | 0.004694508 | 0.9000059 | 0.005715715 |  |  | 3135 | 0.7648303 | 0.9134468 | 0.008616308 | 0.7859762 | 0.00514471 | 0.7859574 | 0.006046261 |  |  | 172560 | 0.8279022 | 0.8678712 | 0.01169742 | 0.821476 | 0.00546726 | 0.8214791 | 0.01062457 |  |  | 130360 | 0.7005133 | 0.7035679 | 0.01097899 | 0.7028616 | 0.006377161 | 0.7028657 | 0.005612905
|  |  | 2992 | 0.9637076 | 0.9742834 | 0.003458728 | 0.9588639 | 0.05142065 | 0.9589823 | 0.1380057 |  |  | 2916 | 0.9265234 | 0.9435099 | 0.01042686 | 0.928507 | 0.005405915 | 0.9285633 | 0.01144139 |  |  | 3140 | 0.8686823 | 0.9560328 | 0.009717792 | 0.9000186 | 0.004690869 | 0.9000342 | 0.005710978 |  |  | 3140 | 0.7648303 | 0.9134624 | 0.008605418 | 0.7859852 | 0.005144787 | 0.7859665 | 0.006046324 |  |  | 172860 | 0.8256643 | 0.8678712 | 0.01169742 | 0.8216669 | 0.005469821 | 0.8216701 | 0.01062751 |  |  | 130660 | 0.7026888 | 0.7035679 | 0.01097899 | 0.7030931 | 0.006380378 | 0.7030972 | 0.005615504
|  |  | 2997 | 0.9637076 | 0.9744289 | 0.003444772 | 0.9590129 | 0.05142923 | 0.9591316 | 0.1380276 |  |  | 2921 | 0.9265234 | 0.9437253 | 0.01039286 | 0.9286845 | 0.005396737 | 0.9287407 | 0.01140477 |  |  | 3145 | 0.8676033 | 0.9561072 | 0.009673254 | 0.9000468 | 0.00468728 | 0.9000624 | 0.005706304 |  |  | 3145 | 0.7648303 | 0.9134779 | 0.008594688 | 0.7859943 | 0.005144864 | 0.7859755 | 0.006046387 |  |  | 173160 | 0.8167125 | 0.8678712 | 0.01169742 | 0.8218576 | 0.005472371 | 0.8218608 | 0.01063043 |  |  | 130960 | 0.7026888 | 0.7035679 | 0.01097899 | 0.7033243 | 0.006383573 | 0.7033284 | 0.005618085
|  |  | 3002 | 0.9637076 | 0.9745735 | 0.003430865 | 0.9591613 | 0.05143778 | 0.9592803 | 0.1380493 |  |  | 2926 | 0.9274838 | 0.9439396 | 0.01035895 | 0.9288611 | 0.005387605 | 0.9289172 | 0.01136828 |  |  | 3150 | 0.8676033 | 0.9561811 | 0.009628954 | 0.9000748 | 0.004683738 | 0.9000903 | 0.005701692 |  |  | 3150 | 0.7665117 | 0.9134932 | 0.008584118 | 0.7860033 | 0.005144941 | 0.7859846 | 0.006046451 |  |  | 173460 | 0.8189504 | 0.8678712 | 0.01169742 | 0.8220482 | 0.005474913 | 0.8220514 | 0.01063335 |  |  | 131260 | 0.7005133 | 0.7035679 | 0.01097899 | 0.703555 | 0.006386745 | 0.7035592 | 0.00562065
|  |  | 3007 | 0.9637076 | 0.9747174 | 0.003417008 | 0.9593092 | 0.05144629 | 0.9594284 | 0.138071 |  |  | 2931 | 0.9265234 | 0.9441529 | 0.01032511 | 0.9290367 | 0.00537852 | 0.9290927 | 0.01133192 |  |  | 3155 | 0.8686823 | 0.9562545 | 0.009584889 | 0.9001026 | 0.004680244 | 0.900118 | 0.005697142 |  |  | 3155 | 0.7648303 | 0.9135084 | 0.008573704 | 0.7860124 | 0.005145018 | 0.7859936 | 0.006046514 |  |  | 173760 | 0.8279022 | 0.8678712 | 0.01169742 | 0.8222384 | 0.005477444 | 0.8222417 | 0.01063626 |  |  | 131560 | 0.7048642 | 0.7035679 | 0.01097899 | 0.7037854 | 0.006389894 | 0.7037895 | 0.005623198
|  |  | 3012 | 0.9637076 | 0.9748603 | 0.0034032 | 0.9594564 | 0.05145477 | 0.9595759 | 0.1380926 |  |  | 2936 | 0.9255629 | 0.9443651 | 0.01029137 | 0.9292113 | 0.005369481 | 0.9292672 | 0.01129569 |  |  | 3160 | 0.8686823 | 0.9563274 | 0.009541061 | 0.9001302 | 0.004676797 | 0.9001455 | 0.005692653 |  |  | 3160 | 0.7648303 | 0.9135234 | 0.008563445 | 0.7860214 | 0.005145096 | 0.7860026 | 0.006046578 |  |  | 174060 | 0.8256643 | 0.8678712 | 0.01169742 | 0.8224285 | 0.005479965 | 0.8224318 | 0.01063916 |  |  | 131860 | 0.7048642 | 0.7035679 | 0.01097899 | 0.7040154 | 0.00639302 | 0.7040195 | 0.005625729
|  |  | 3017 | 0.9637076 | 0.9750025 | 0.003389441 | 0.959603 | 0.05146322 | 0.9597229 | 0.1381141 |  |  | 2941 | 0.9274838 | 0.9445762 | 0.0102577 | 0.9293851 | 0.005360489 | 0.9294408 | 0.01125958 |  |  | 3165 | 0.8686823 | 0.9563999 | 0.009497467 | 0.9001575 | 0.004673396 | 0.9001727 | 0.005688224 |  |  | 3165 | 0.7648303 | 0.9135382 | 0.008553339 | 0.7860304 | 0.005145173 | 0.7860117 | 0.006046642 |  |  | 174360 | 0.8279022 | 0.8678712 | 0.01169742 | 0.8226184 | 0.005482477 | 0.8226217 | 0.01064206 |  |  | 132160 | 0.7092151 | 0.7035679 | 0.01097899 | 0.704245 | 0.006396124 | 0.7042491 | 0.005628243
|  |  | 3022 | 0.9646036 | 0.9751439 | 0.003375732 | 0.9597491 | 0.05147163 | 0.9598693 | 0.1381355 |  |  | 2946 | 0.9274838 | 0.9447863 | 0.01022412 | 0.9295579 | 0.005351543 | 0.9296135 | 0.0112236 |  |  | 3170 | 0.8686823 | 0.9564718 | 0.009454106 | 0.9001846 | 0.004670041 | 0.9001998 | 0.005683854 |  |  | 3170 | 0.7665117 | 0.9135529 | 0.008543384 | 0.7860395 | 0.005145251 | 0.7860207 | 0.006046705 |  |  | 174660 | 0.8256643 | 0.8678712 | 0.01169742 | 0.822808 | 0.005484979 | 0.8228113 | 0.01064494 |  |  | 132460 | 0.6983379 | 0.7035679 | 0.01097899 | 0.7044742 | 0.006399205 | 0.7044784 | 0.005630741
|  |  | 3027 | 0.9646036 | 0.9752844 | 0.003362071 | 0.9598946 | 0.05148002 | 0.960015 | 0.1381569 |  |  | 2951 | 0.9265234 | 0.9449953 | 0.01019062 | 0.9297297 | 0.005342643 | 0.9297853 | 0.01118775 |  |  | 3175 | 0.8686823 | 0.9565432 | 0.00941098 | 0.9002115 | 0.004666731 | 0.9002266 | 0.005679543 |  |  | 3175 | 0.7648303 | 0.9135675 | 0.008533577 | 0.7860485 | 0.005145328 | 0.7860298 | 0.006046769 |  |  | 174960 | 0.8256643 | 0.8678712 | 0.01169742 | 0.8229974 | 0.005487472 | 0.8230008 | 0.01064782 |  |  | 132760 | 0.7026888 | 0.7035679 | 0.01097899 | 0.704703 | 0.006402264 | 0.7047072 | 0.005633222
|  |  | 3032 | 0.9646036 | 0.9754241 | 0.00334846 | 0.9600395 | 0.05148837 | 0.9601602 | 0.1381781 |  |  | 2956 | 0.9274838 | 0.9452033 | 0.0101572 | 0.9299007 | 0.00533379 | 0.9299561 | 0.01115203 |  |  | 3180 | 0.8686823 | 0.9566142 | 0.009368085 | 0.9002382 | 0.004663466 | 0.9002532 | 0.005675291 |  |  | 3180 | 0.7681932 | 0.9135819 | 0.008523916 | 0.7860575 | 0.005145406 | 0.7860388 | 0.006046833 |  |  | 175260 | 0.8279022 | 0.8678712 | 0.01169742 | 0.8231867 | 0.005489955 | 0.82319 | 0.01065069 |  |  | 133060 | 0.7026888 | 0.7035679 | 0.01097899 | 0.7049314 | 0.0064053 | 0.7049357 | 0.005635687
|  |  | 3037 | 0.9646036 | 0.975563 | 0.003334897 | 0.9601838 | 0.05149669 | 0.9603048 | 0.1381993 |  |  | 2961 | 0.9274838 | 0.9454102 | 0.01012387 | 0.9300707 | 0.005324982 | 0.930126 | 0.01111644 |  |  | 3185 | 0.8686823 | 0.9566847 | 0.009325422 | 0.9002647 | 0.004660245 | 0.9002796 | 0.005671095 |  |  | 3185 | 0.7665117 | 0.9135962 | 0.008514401 | 0.7860666 | 0.005145484 | 0.7860478 | 0.006046897 |  |  | 175560 | 0.8279022 | 0.8678712 | 0.01169742 | 0.8233756 | 0.005492428 | 0.823379 | 0.01065355 |  |  | 133360 | 0.7092151 | 0.7035679 | 0.01097899 | 0.7051595 | 0.006408313 | 0.7051637 | 0.005638136
|  |  | 3042 | 0.9637076 | 0.9757011 | 0.003321383 | 0.9603275 | 0.05150498 | 0.9604489 | 0.1382204 |  |  | 2966 | 0.9274838 | 0.9456162 | 0.01009062 | 0.9302398 | 0.005316221 | 0.930295 | 0.01108097 |  |  | 3190 | 0.8665243 | 0.9567547 | 0.009282989 | 0.900291 | 0.004657068 | 0.9003058 | 0.005666956 |  |  | 3190 | 0.7665117 | 0.9136104 | 0.008505028 | 0.7860756 | 0.005145562 | 0.7860569 | 0.006046961 |  |  | 175860 | 0.8279022 | 0.8678712 | 0.01169742 | 0.8235644 | 0.005494891 | 0.8235678 | 0.01065641 |  |  | 133660 | 0.7048642 | 0.7035679 | 0.01097899 | 0.7053872 | 0.006411304 | 0.7053914 | 0.005640567
|  |  | 3047 | 0.9646036 | 0.9758384 | 0.003307918 | 0.9604707 | 0.05151324 | 0.9605924 | 0.1382414 |  |  | 2971 | 0.9284443 | 0.945821 | 0.01005745 | 0.930408 | 0.005307505 | 0.930463 | 0.01104563 |  |  | 3195 | 0.8686823 | 0.9568242 | 0.009240787 | 0.900317 | 0.004653933 | 0.9003318 | 0.005662873 |  |  | 3195 | 0.7648303 | 0.9136244 | 0.008495795 | 0.7860846 | 0.00514564 | 0.7860659 | 0.006047026 |  |  | 176160 | 0.8234263 | 0.8678712 | 0.01169742 | 0.823753 | 0.005497345 | 0.8237564 | 0.01065925 |  |  | 133960 | 0.7113905 | 0.7035679 | 0.01097899 | 0.7056145 | 0.006414273 | 0.7056187 | 0.005642983
|  |  | 3052 | 0.9654995 | 0.9759749 | 0.003294501 | 0.9606133 | 0.05152147 | 0.9607353 | 0.1382624 |  |  | 2976 | 0.9274838 | 0.9460249 | 0.01002436 | 0.9305753 | 0.005298835 | 0.9306302 | 0.01101042 |  |  | 3200 | 0.8686823 | 0.9568933 | 0.009198814 | 0.9003429 | 0.004650841 | 0.9003576 | 0.005658845 |  |  | 3200 | 0.7648303 | 0.9136383 | 0.008486702 | 0.7860937 | 0.005145719 | 0.7860749 | 0.00604709 |  |  | 176460 | 0.8211884 | 0.8678712 | 0.01169742 | 0.8239413 | 0.005499789 | 0.8239448 | 0.01066209 |  |  | 134260 | 0.7092151 | 0.7035679 | 0.01097899 | 0.7058414 | 0.00641722 | 0.7058457 | 0.005645382
|  |  | 3057 | 0.9646036 | 0.9761106 | 0.003281133 | 0.9607554 | 0.05152967 | 0.9608776 | 0.1382832 |  |  | 2981 | 0.9284443 | 0.9462278 | 0.00999136 | 0.9307416 | 0.00529021 | 0.9307965 | 0.01097533 |  |  | 3205 | 0.8686823 | 0.9569618 | 0.009157069 | 0.9003686 | 0.004647791 | 0.9003832 | 0.005654871 |  |  | 3205 | 0.7614673 | 0.913652 | 0.008477745 | 0.7861027 | 0.005145797 | 0.7860839 | 0.006047154 |  |  | 176760 | 0.8211884 | 0.8678712 | 0.01169742 | 0.8241295 | 0.005502224 | 0.8241329 | 0.01066492 |  |  | 134560 | 0.7113905 | 0.7035679 | 0.01097899 | 0.7060679 | 0.006420144 | 0.7060722 | 0.005647765
|  |  | 3062 | 0.9654995 | 0.9762455 | 0.003267814 | 0.9608969 | 0.05153783 | 0.9610194 | 0.138304 |  |  | 2986 | 0.9294047 | 0.9464296 | 0.00995844 | 0.9309071 | 0.005281631 | 0.9309619 | 0.01094038 |  |  | 3210 | 0.8676033 | 0.95703 | 0.009115551 | 0.900394 | 0.004644783 | 0.9004085 | 0.005650951 |  |  | 3210 | 0.7681932 | 0.9136656 | 0.008468924 | 0.7861117 | 0.005145875 | 0.786093 | 0.006047219 |  |  | 177060 | 0.8301402 | 0.8678712 | 0.01169742 | 0.8243174 | 0.005504649 | 0.8243209 | 0.01066774 |  |  | 134860 | 0.7092151 | 0.7035679 | 0.01097899 | 0.7062941 | 0.006423047 | 0.7062984 | 0.005650131
|  |  | 3067 | 0.9646036 | 0.9763797 | 0.003254542 | 0.9610378 | 0.05154597 | 0.9611606 | 0.1383247 |  |  | 2991 | 0.9294047 | 0.9466304 | 0.009925603 | 0.9310717 | 0.005273098 | 0.9311263 | 0.01090555 |  |  | 3215 | 0.8686823 | 0.9570976 | 0.009074261 | 0.9004193 | 0.004641815 | 0.9004337 | 0.005647085 |  |  | 3215 | 0.7665117 | 0.9136791 | 0.008460235 | 0.7861207 | 0.005145954 | 0.786102 | 0.006047283 |  |  | 177360 | 0.8234263 | 0.8678712 | 0.01169742 | 0.8245051 | 0.005507065 | 0.8245086 | 0.01067056 |  |  | 135160 | 0.7070396 | 0.7035679 | 0.01097899 | 0.7065199 | 0.006425927 | 0.7065242 | 0.005652481
|  |  | 3072 | 0.9654995 | 0.9765131 | 0.003241319 | 0.9611782 | 0.05155407 | 0.9613013 | 0.1383453 |  |  | 2996 | 0.9284443 | 0.9468302 | 0.00989285 | 0.9312354 | 0.00526461 | 0.9312899 | 0.01087085 |  |  | 3220 | 0.8697613 | 0.9571648 | 0.009033196 | 0.9004443 | 0.004638888 | 0.9004587 | 0.005643271 |  |  | 3220 | 0.7681932 | 0.9136924 | 0.008451678 | 0.7861298 | 0.005146033 | 0.786111 | 0.006047348 |  |  | 177660 | 0.834616 | 0.8678712 | 0.01169742 | 0.8246925 | 0.00550947 | 0.8246961 | 0.01067336 |  |  | 135460 | 0.7070396 | 0.7035679 | 0.01097899 | 0.7067453 | 0.006428785 | 0.7067496 | 0.005654815
|  |  | 3077 | 0.9654995 | 0.9766457 | 0.003228144 | 0.9613181 | 0.05156215 | 0.9614414 | 0.1383658 |  |  | 3001 | 0.9303652 | 0.9470291 | 0.009860179 | 0.9313982 | 0.005256166 | 0.9314526 | 0.01083627 |  |  | 3225 | 0.8676033 | 0.9572316 | 0.008992356 | 0.9004692 | 0.004636001 | 0.9004835 | 0.005639509 |  |  | 3225 | 0.7665117 | 0.9137056 | 0.008443251 | 0.7861388 | 0.005146111 | 0.7861201 | 0.006047413 |  |  | 177960 | 0.8301402 | 0.8678712 | 0.01169742 | 0.8248798 | 0.005511867 | 0.8248834 | 0.01067616 |  |  | 135760 | 0.7113905 | 0.7035679 | 0.01097899 | 0.7069703 | 0.006431621 | 0.7069746 | 0.005657133
|  |  | 3082 | 0.9654995 | 0.9767775 | 0.003215017 | 0.9614573 | 0.05157019 | 0.9615809 | 0.1383863 |  |  | 3006 | 0.9294047 | 0.9472269 | 0.009827591 | 0.9315602 | 0.005247768 | 0.9316145 | 0.01080182 |  |  | 3230 | 0.8676033 | 0.9572979 | 0.008951741 | 0.9004938 | 0.004633153 | 0.9005081 | 0.005635798 |  |  | 3230 | 0.7681932 | 0.9137187 | 0.008434951 | 0.7861478 | 0.00514619 | 0.7861291 | 0.006047477 |  |  | 178260 | 0.8301402 | 0.8678712 | 0.01169742 | 0.8250669 | 0.005514254 | 0.8250705 | 0.01067895 |  |  | 136060 | 0.7048642 | 0.7035679 | 0.01097899 | 0.7071949 | 0.006434435 | 0.7071993 | 0.005659435
|  |  | 3087 | 0.9663955 | 0.9769086 | 0.003201938 | 0.9615961 | 0.05157821 | 0.9617199 | 0.1384067 |  |  | 3011 | 0.9274838 | 0.9474237 | 0.009795087 | 0.9317213 | 0.005239415 | 0.9317754 | 0.0107675 |  |  | 3235 | 0.8665243 | 0.9573637 | 0.00891135 | 0.9005183 | 0.004630344 | 0.9005325 | 0.005632138 |  |  | 3235 | 0.7648303 | 0.9137317 | 0.008426777 | 0.7861568 | 0.005146269 | 0.7861381 | 0.006047542 |  |  | 178560 | 0.8279022 | 0.8678712 | 0.01169742 | 0.8252537 | 0.005516631 | 0.8252573 | 0.01068174 |  |  | 136360 | 0.713566 | 0.7035679 | 0.01097899 | 0.7074192 | 0.006437228 | 0.7074236 | 0.00566172
|  |  | 3092 | 0.9663955 | 0.9770389 | 0.003188906 | 0.9617343 | 0.05158619 | 0.9618584 | 0.138427 |  |  | 3016 | 0.9284443 | 0.9476196 | 0.009762665 | 0.9318815 | 0.005231107 | 0.9319355 | 0.01073331 |  |  | 3240 | 0.8697613 | 0.9574291 | 0.008871181 | 0.9005426 | 0.004627574 | 0.9005567 | 0.005628528 |  |  | 3240 | 0.7665117 | 0.9137445 | 0.008418728 | 0.7861659 | 0.005146348 | 0.7861471 | 0.006047607 |  |  | 178860 | 0.8301402 | 0.8678712 | 0.01169742 | 0.8254403 | 0.005518999 | 0.825444 | 0.01068451 |  |  | 136660 | 0.7200923 | 0.7035679 | 0.01097899 | 0.7076431 | 0.006439999 | 0.7076475 | 0.00566399
|  |  | 3097 | 0.9654995 | 0.9771684 | 0.003175923 | 0.9618719 | 0.05159415 | 0.9619963 | 0.1384472 |  |  | 3021 | 0.9274838 | 0.9478145 | 0.009730326 | 0.9320408 | 0.005222843 | 0.9320948 | 0.01069924 |  |  | 3245 | 0.8686823 | 0.9574941 | 0.008831234 | 0.9005667 | 0.004624841 | 0.9005807 | 0.005624967 |  |  | 3245 | 0.7665117 | 0.9137572 | 0.008410801 | 0.7861749 | 0.005146428 | 0.7861562 | 0.006047673 |  |  | 179160 | 0.8256643 | 0.8678712 | 0.01169742 | 0.8256267 | 0.005521357 | 0.8256304 | 0.01068728 |  |  | 136960 | 0.7200923 | 0.7035679 | 0.01097899 | 0.7078666 | 0.006442748 | 0.707871 | 0.005666243
|  |  | 3102 | 0.9663955 | 0.9772972 | 0.003162987 | 0.962009 | 0.05160207 | 0.9621336 | 0.1384674 |  |  | 3026 | 0.9294047 | 0.9480084 | 0.00969807 | 0.9321993 | 0.005214624 | 0.9322531 | 0.01066529 |  |  | 3250 | 0.8686823 | 0.9575586 | 0.008791508 | 0.9005906 | 0.004622146 | 0.9006045 | 0.005621454 |  |  | 3250 | 0.7665117 | 0.9137698 | 0.008402995 | 0.7861839 | 0.005146507 | 0.7861652 | 0.006047738 |  |  | 179460 | 0.8279022 | 0.8678712 | 0.01169742 | 0.8258129 | 0.005523706 | 0.8258166 | 0.01069004 |  |  | 137260 | 0.7092151 | 0.7035679 | 0.01097899 | 0.7080897 | 0.006445475 | 0.7080942 | 0.005668481
|  |  | 3107 | 0.9663955 | 0.9774253 | 0.003150099 | 0.9621456 | 0.05160997 | 0.9622705 | 0.1384875 |  |  | 3031 | 0.9294047 | 0.9482013 | 0.009665897 | 0.932357 | 0.00520645 | 0.9324107 | 0.01063148 |  |  | 3255 | 0.8686823 | 0.9576227 | 0.008752003 | 0.9006143 | 0.004619488 | 0.9006282 | 0.00561799 |  |  | 3255 | 0.7665117 | 0.9137823 | 0.008395308 | 0.7861929 | 0.005146586 | 0.7861742 | 0.006047803 |  |  | 179760 | 0.8301402 | 0.8678712 | 0.01169742 | 0.8259989 | 0.005526045 | 0.8260026 | 0.01069279 |  |  | 137560 | 0.7113905 | 0.7035679 | 0.01097899 | 0.7083125 | 0.00644818 | 0.708317 | 0.005670703
|  |  | 3112 | 0.9663955 | 0.9775526 | 0.003137258 | 0.9622816 | 0.05161784 | 0.9624068 | 0.1385075 |  |  | 3036 | 0.9284443 | 0.9483933 | 0.009633807 | 0.9325137 | 0.00519832 | 0.9325673 | 0.01059779 |  |  | 3260 | 0.8686823 | 0.9576863 | 0.008712718 | 0.9006378 | 0.004616867 | 0.9006516 | 0.005614574 |  |  | 3260 | 0.7665117 | 0.9137946 | 0.008387739 | 0.7862019 | 0.005146666 | 0.7861832 | 0.006047868 |  |  | 180060 | 0.8279022 | 0.8678712 | 0.01169742 | 0.8261847 | 0.005528375 | 0.8261884 | 0.01069553 |  |  | 137860 | 0.713566 | 0.7035679 | 0.01097899 | 0.7085349 | 0.006450865 | 0.7085394 | 0.005672908
|  |  | 3117 | 0.9654995 | 0.9776792 | 0.003124464 | 0.9624171 | 0.05162567 | 0.9625425 | 0.1385274 |  |  | 3041 | 0.9303652 | 0.9485843 | 0.009601799 | 0.9326697 | 0.005190234 | 0.9327232 | 0.01056423 |  |  | 3265 | 0.8697613 | 0.9577496 | 0.008673651 | 0.9006611 | 0.004614282 | 0.9006749 | 0.005611204 |  |  | 3265 | 0.7648303 | 0.9138068 | 0.008380285 | 0.786211 | 0.005146745 | 0.7861922 | 0.006047934 |  |  | 180360 | 0.8256643 | 0.8678712 | 0.01169742 | 0.8263703 | 0.005530696 | 0.826374 | 0.01069827 |  |  | 138160 | 0.7070396 | 0.7035679 | 0.01097899 | 0.7087569 | 0.006453527 | 0.7087614 | 0.005675098
|  |  | 3122 | 0.9663955 | 0.9778051 | 0.003111718 | 0.9625521 | 0.05163348 | 0.9626777 | 0.1385473 |  |  | 3046 | 0.9294047 | 0.9487744 | 0.009569875 | 0.9328248 | 0.005182192 | 0.9328782 | 0.01053079 |  |  | 3270 | 0.8686823 | 0.9578123 | 0.008634802 | 0.9006843 | 0.004611732 | 0.900698 | 0.005607881 |  |  | 3270 | 0.7648303 | 0.9138189 | 0.008372945 | 0.78622 | 0.005146825 | 0.7862013 | 0.006047999 |  |  | 180660 | 0.8301402 | 0.8678712 | 0.01169742 | 0.8265556 | 0.005533007 | 0.8265594 | 0.01070099 |  |  | 138460 | 0.7070396 | 0.7035679 | 0.01097899 | 0.7089786 | 0.006456168 | 0.7089831 | 0.005677272
|  |  | 3127 | 0.9672915 | 0.9779302 | 0.003099018 | 0.9626866 | 0.05164126 | 0.9628124 | 0.138567 |  |  | 3051 | 0.9294047 | 0.9489635 | 0.009538034 | 0.9329791 | 0.005174195 | 0.9330323 | 0.01049748 |  |  | 3275 | 0.8697613 | 0.9578747 | 0.008596171 | 0.9007073 | 0.004609217 | 0.9007209 | 0.005604603 |  |  | 3275 | 0.7665117 | 0.9138309 | 0.008365718 | 0.786229 | 0.005146905 | 0.7862103 | 0.006048065 |  |  | 180960 | 0.8301402 | 0.8678712 | 0.01169742 | 0.8267408 | 0.005535309 | 0.8267446 | 0.01070371 |  |  | 138760 | 0.7179169 | 0.7035679 | 0.01097899 | 0.7091999 | 0.006458788 | 0.7092044 | 0.005679431
|  |  | 3132 | 0.9663955 | 0.9780546 | 0.003086366 | 0.9628205 | 0.05164901 | 0.9629466 | 0.1385867 |  |  | 3056 | 0.9303652 | 0.9491516 | 0.009506275 | 0.9331325 | 0.005166241 | 0.9331856 | 0.01046429 |  |  | 3280 | 0.8686823 | 0.9579367 | 0.008557756 | 0.9007301 | 0.004606737 | 0.9007436 | 0.005601371 |  |  | 3280 | 0.7665117 | 0.9138428 | 0.008358602 | 0.786238 | 0.005146985 | 0.7862193 | 0.006048131 |  |  | 181260 | 0.8301402 | 0.8678712 | 0.01169742 | 0.8269257 | 0.005537601 | 0.8269295 | 0.01070643 |  |  | 139060 | 0.7287941 | 0.7035679 | 0.01097899 | 0.7094208 | 0.006461387 | 0.7094253 | 0.005681573
|  |  | 3137 | 0.9654995 | 0.9781783 | 0.003073761 | 0.9629539 | 0.05165673 | 0.9630802 | 0.1386064 |  |  | 3061 | 0.9303652 | 0.9493389 | 0.009474599 | 0.9332851 | 0.005158331 | 0.9333381 | 0.01043123 |  |  | 3285 | 0.8697613 | 0.9579982 | 0.008519557 | 0.9007527 | 0.004604292 | 0.9007662 | 0.005598183 |  |  | 3285 | 0.7681932 | 0.9138545 | 0.008351595 | 0.786247 | 0.005147065 | 0.7862283 | 0.006048196 |  |  | 181560 | 0.8323781 | 0.8678712 | 0.01169742 | 0.8271104 | 0.005539884 | 0.8271142 | 0.01070913 |  |  | 139360 | 0.713566 | 0.7035679 | 0.01097899 | 0.7096413 | 0.006463964 | 0.7096459 | 0.0056837
|  |  | 3142 | 0.9654995 | 0.9783012 | 0.003061203 | 0.9630868 | 0.05166443 | 0.9632134 | 0.1386259 |  |  | 3066 | 0.9294047 | 0.9495252 | 0.009443007 | 0.9334369 | 0.005150464 | 0.9334898 | 0.01039829 |  |  | 3290 | 0.8697613 | 0.9580593 | 0.008481573 | 0.9007752 | 0.00460188 | 0.9007886 | 0.005595039 |  |  | 3290 | 0.7665117 | 0.9138662 | 0.008344697 | 0.786256 | 0.005147145 | 0.7862373 | 0.006048262 |  |  | 181860 | 0.8279022 | 0.8678712 | 0.01169742 | 0.8272949 | 0.005542158 | 0.8272988 | 0.01071183 |  |  | 139660 | 0.7222678 | 0.7035679 | 0.01097899 | 0.7098615 | 0.00646652 | 0.7098661 | 0.005685812
|  |  | 3147 | 0.9672915 | 0.9784235 | 0.003048691 | 0.9632191 | 0.05167209 | 0.963346 | 0.1386454 |  |  | 3071 | 0.9303652 | 0.9497105 | 0.009411496 | 0.9335879 | 0.005142641 | 0.9336407 | 0.01036548 |  |  | 3295 | 0.8697613 | 0.95812 | 0.008443803 | 0.9007974 | 0.004599502 | 0.9008108 | 0.005591938 |  |  | 3295 | 0.7648303 | 0.9138777 | 0.008337904 | 0.786265 | 0.005147226 | 0.7862463 | 0.006048328 |  |  | 182160 | 0.8301402 | 0.8678712 | 0.01169742 | 0.8274792 | 0.005544422 | 0.8274831 | 0.01071451 |  |  | 139960 | 0.7157414 | 0.7035679 | 0.01097899 | 0.7100813 | 0.006469055 | 0.7100859 | 0.005687907
|  |  | 3152 | 0.9672915 | 0.978545 | 0.003036226 | 0.963351 | 0.05167973 | 0.963478 | 0.1386648 |  |  | 3076 | 0.9313257 | 0.949895 | 0.009380069 | 0.933738 | 0.005134862 | 0.9337907 | 0.0103328 |  |  | 3300 | 0.8697613 | 0.9581803 | 0.008406246 | 0.9008195 | 0.004597156 | 0.9008328 | 0.005588881 |  |  | 3300 | 0.7681932 | 0.9138891 | 0.008331216 | 0.7862741 | 0.005147306 | 0.7862553 | 0.006048394 |  |  | 182460 | 0.8323781 | 0.8678712 | 0.01169742 | 0.8276633 | 0.005546678 | 0.8276672 | 0.01071719 |  |  | 140260 | 0.713566 | 0.7035679 | 0.01097899 | 0.7103007 | 0.006471568 | 0.7103053 | 0.005689988
|  |  | 3157 | 0.9663955 | 0.9786659 | 0.003023807 | 0.9634823 | 0.05168733 | 0.9636096 | 0.1386841 |  |  | 3081 | 0.9303652 | 0.9500785 | 0.009348725 | 0.9338874 | 0.005127126 | 0.93394 | 0.01030024 |  |  | 3305 | 0.8697613 | 0.9582401 | 0.008368902 | 0.9008415 | 0.004594844 | 0.9008547 | 0.005585866 |  |  | 3305 | 0.7681932 | 0.9139004 | 0.008324632 | 0.7862831 | 0.005147386 | 0.7862644 | 0.00604846 |  |  | 182760 | 0.8323781 | 0.8678712 | 0.01169742 | 0.8278472 | 0.005548923 | 0.8278511 | 0.01071987 |  |  | 140560 | 0.7113905 | 0.7035679 | 0.01097899 | 0.7105198 | 0.006474061 | 0.7105244 | 0.005692052
|  |  | 3162 | 0.9681874 | 0.978786 | 0.003011435 | 0.9636132 | 0.05169491 | 0.9637407 | 0.1387034 |  |  | 3086 | 0.9303652 | 0.9502611 | 0.009317463 | 0.9340359 | 0.005119433 | 0.9340884 | 0.0102678 |  |  | 3310 | 0.8708404 | 0.9582996 | 0.00833177 | 0.9008632 | 0.004592563 | 0.9008764 | 0.005582892 |  |  | 3310 | 0.7648303 | 0.9139116 | 0.008318149 | 0.7862921 | 0.005147467 | 0.7862734 | 0.006048527 |  |  | 183060 | 0.8323781 | 0.8678712 | 0.01169742 | 0.8280308 | 0.00555116 | 0.8280348 | 0.01072253 |  |  | 140860 | 0.713566 | 0.7035679 | 0.01097899 | 0.7107385 | 0.006476533 | 0.7107431 | 0.005694101
|  |  | 3167 | 0.9663955 | 0.9789055 | 0.002999109 | 0.9637435 | 0.05170247 | 0.9638712 | 0.1387226 |  |  | 3091 | 0.9322861 | 0.9504428 | 0.009286283 | 0.9341837 | 0.005111783 | 0.9342361 | 0.01023549 |  |  | 3315 | 0.8697613 | 0.9583587 | 0.008294849 | 0.9008848 | 0.004590314 | 0.9008979 | 0.00557996 |  |  | 3315 | 0.7681932 | 0.9139226 | 0.008311767 | 0.7863011 | 0.005147548 | 0.7862824 | 0.006048593 |  |  | 183360 | 0.8301402 | 0.8678712 | 0.01169742 | 0.8282143 | 0.005553387 | 0.8282182 | 0.01072519 |  |  | 141160 | 0.7113905 | 0.7035679 | 0.01097899 | 0.7109569 | 0.006478984 | 0.7109615 | 0.005696135
|  |  | 3172 | 0.9681874 | 0.9790242 | 0.00298683 | 0.9638733 | 0.05170999 | 0.9640013 | 0.1387417 |  |  | 3096 | 0.9303652 | 0.9506236 | 0.009255187 | 0.9343306 | 0.005104176 | 0.9343829 | 0.01020331 |  |  | 3320 | 0.8697613 | 0.9584173 | 0.008258138 | 0.9009062 | 0.004588097 | 0.9009192 | 0.005577069 |  |  | 3320 | 0.7681932 | 0.9139336 | 0.008305484 | 0.7863101 | 0.005147629 | 0.7862914 | 0.006048659 |  |  | 183660 | 0.8323781 | 0.8678712 | 0.01169742 | 0.8283975 | 0.005555605 | 0.8284015 | 0.01072784 |  |  | 141460 | 0.7092151 | 0.7035679 | 0.01097899 | 0.7111748 | 0.006481414 | 0.7111795 | 0.005698153
|  |  | 3177 | 0.9681874 | 0.9791423 | 0.002974597 | 0.9640026 | 0.05171749 | 0.9641308 | 0.1387608 |  |  | 3101 | 0.9313257 | 0.9508034 | 0.009224173 | 0.9344768 | 0.005096611 | 0.934529 | 0.01017125 |  |  | 3325 | 0.8686823 | 0.9584756 | 0.008221637 | 0.9009275 | 0.00458591 | 0.9009404 | 0.005574218 |  |  | 3325 | 0.7631488 | 0.9139445 | 0.008299298 | 0.7863191 | 0.005147709 | 0.7863004 | 0.006048726 |  |  | 183960 | 0.834616 | 0.8678712 | 0.01169742 | 0.8285805 | 0.005557814 | 0.8285846 | 0.01073048 |  |  | 141760 | 0.713566 | 0.7035679 | 0.01097899 | 0.7113924 | 0.006483823 | 0.7113971 | 0.005700156
|  |  | 3182 | 0.9672915 | 0.9792597 | 0.002962409 | 0.9641314 | 0.05172496 | 0.9642598 | 0.1387798 |  |  | 3106 | 0.9322861 | 0.9509824 | 0.009193242 | 0.9346222 | 0.00508909 | 0.9346742 | 0.01013931 |  |  | 3330 | 0.8697613 | 0.9585335 | 0.008185344 | 0.9009486 | 0.004583754 | 0.9009615 | 0.005571406 |  |  | 3330 | 0.7648303 | 0.9139552 | 0.008293208 | 0.7863281 | 0.00514779 | 0.7863094 | 0.006048792 |  |  | 184260 | 0.8279022 | 0.8678712 | 0.01169742 | 0.8287634 | 0.005560013 | 0.8287674 | 0.01073311 |  |  | 142060 | 0.7266187 | 0.7035679 | 0.01097899 | 0.7116097 | 0.006486212 | 0.7116143 | 0.005702144
|  |  | 3187 | 0.9672915 | 0.9793764 | 0.002950268 | 0.9642597 | 0.0517324 | 0.9643883 | 0.1387987 |  |  | 3111 | 0.9294047 | 0.9511605 | 0.009162393 | 0.9347668 | 0.00508161 | 0.9348187 | 0.01010749 |  |  | 3335 | 0.8697613 | 0.9585909 | 0.00814926 | 0.9009695 | 0.004581628 | 0.9009823 | 0.005568634 |  |  | 3335 | 0.7681932 | 0.9139659 | 0.008287213 | 0.7863371 | 0.005147872 | 0.7863184 | 0.006048859 |  |  | 184560 | 0.8234263 | 0.8678712 | 0.01169742 | 0.828946 | 0.005562203 | 0.82895 | 0.01073574 |  |  | 142360 | 0.7157414 | 0.7035679 | 0.01097899 | 0.7118265 | 0.006488579 | 0.7118312 | 0.005704116
|  |  | 3192 | 0.9672915 | 0.9794924 | 0.002938172 | 0.9643876 | 0.05173981 | 0.9645164 | 0.1388175 |  |  | 3116 | 0.9322861 | 0.9513377 | 0.009131627 | 0.9349106 | 0.005074174 | 0.9349624 | 0.0100758 |  |  | 3340 | 0.8708404 | 0.958648 | 0.008113383 | 0.9009903 | 0.004579531 | 0.901003 | 0.0055659 |  |  | 3340 | 0.7665117 | 0.9139764 | 0.008281311 | 0.7863461 | 0.005147953 | 0.7863274 | 0.006048926 |  |  | 184860 | 0.836854 | 0.8678712 | 0.01169742 | 0.8291284 | 0.005564385 | 0.8291325 | 0.01073836 |  |  | 142660 | 0.7113905 | 0.7035679 | 0.01097899 | 0.7120431 | 0.006490927 | 0.7120477 | 0.005706074
|  |  | 3197 | 0.9672915 | 0.9796078 | 0.002926122 | 0.9645149 | 0.0517472 | 0.9646439 | 0.1388363 |  |  | 3121 | 0.9313257 | 0.951514 | 0.009100943 | 0.9350536 | 0.005066779 | 0.9351054 | 0.01004424 |  |  | 3345 | 0.8708404 | 0.9587047 | 0.008077712 | 0.9010109 | 0.004577464 | 0.9010236 | 0.005563205 |  |  | 3345 | 0.7665117 | 0.9139869 | 0.008275501 | 0.7863551 | 0.005148034 | 0.7863364 | 0.006048993 |  |  | 185160 | 0.836854 | 0.8678712 | 0.01169742 | 0.8293106 | 0.005566556 | 0.8293147 | 0.01074097 |  |  | 142960 | 0.7092151 | 0.7035679 | 0.01097899 | 0.7122592 | 0.006493253 | 0.7122639 | 0.005708016
|  |  | 3202 | 0.9690834 | 0.9797225 | 0.002914118 | 0.9646417 | 0.05175456 | 0.964771 | 0.138855 |  |  | 3126 | 0.9322861 | 0.9516894 | 0.009070341 | 0.9351959 | 0.005059427 | 0.9352475 | 0.0100128 |  |  | 3350 | 0.8686823 | 0.9587611 | 0.008042247 | 0.9010314 | 0.004575426 | 0.901044 | 0.005560547 |  |  | 3350 | 0.7631488 | 0.9139972 | 0.008269782 | 0.7863641 | 0.005148116 | 0.7863454 | 0.00604906 |  |  | 185460 | 0.834616 | 0.8678712 | 0.01169742 | 0.8294926 | 0.005568719 | 0.8294967 | 0.01074357 |  |  | 143260 | 0.7070396 | 0.7035679 | 0.01097899 | 0.712475 | 0.006495559 | 0.7124797 | 0.005709942
|  |  | 3207 | 0.9681874 | 0.9798365 | 0.002902159 | 0.9647681 | 0.05176189 | 0.9648975 | 0.1388736 |  |  | 3131 | 0.9322861 | 0.951864 | 0.009039823 | 0.9353374 | 0.005052116 | 0.9353889 | 0.009981478 |  |  | 3355 | 0.8708404 | 0.958817 | 0.008006987 | 0.9010517 | 0.004573417 | 0.9010642 | 0.005557927 |  |  | 3355 | 0.7681932 | 0.9140075 | 0.008264152 | 0.7863731 | 0.005148197 | 0.7863544 | 0.006049127 |  |  | 185760 | 0.834616 | 0.8678712 | 0.01169742 | 0.8296743 | 0.005570873 | 0.8296785 | 0.01074616 |  |  | 143560 | 0.7113905 | 0.7035679 | 0.01097899 | 0.7126904 | 0.006497845 | 0.7126951 | 0.005711854
|  |  | 3212 | 0.9690834 | 0.9799499 | 0.002890246 | 0.9648939 | 0.0517692 | 0.9650236 | 0.1388922 |  |  | 3136 | 0.9303652 | 0.9520377 | 0.009009386 | 0.9354782 | 0.005044847 | 0.9355296 | 0.009950282 |  |  | 3360 | 0.8708404 | 0.9588726 | 0.007971931 | 0.9010718 | 0.004571436 | 0.9010843 | 0.005555343 |  |  | 3360 | 0.7681932 | 0.9140176 | 0.00825861 | 0.7863821 | 0.005148279 | 0.7863634 | 0.006049194 |  |  | 186060 | 0.8323781 | 0.8678712 | 0.01169742 | 0.8298559 | 0.005573017 | 0.8298601 | 0.01074875 |  |  | 143860 | 0.713566 | 0.7035679 | 0.01097899 | 0.7129055 | 0.00650011 | 0.7129102 | 0.005713751
|  |  | 3217 | 0.9681874 | 0.9800626 | 0.002878378 | 0.9650193 | 0.05177648 | 0.9651491 | 0.1389106 |  |  | 3141 | 0.9303652 | 0.9522105 | 0.008979031 | 0.9356182 | 0.005037621 | 0.9356695 | 0.009919209 |  |  | 3365 | 0.8708404 | 0.9589277 | 0.007937079 | 0.9010918 | 0.004569482 | 0.9011042 | 0.005552796 |  |  | 3365 | 0.7715562 | 0.9140277 | 0.008253155 | 0.7863911 | 0.005148361 | 0.7863724 | 0.006049261 |  |  | 186360 | 0.834616 | 0.8678712 | 0.01169742 | 0.8300373 | 0.005575153 | 0.8300415 | 0.01075133 |  |  | 144160 | 0.7157414 | 0.7035679 | 0.01097899 | 0.7131202 | 0.006502355 | 0.7131249 | 0.005715632
|  |  | 3222 | 0.9672915 | 0.9801747 | 0.002866555 | 0.9651442 | 0.05178373 | 0.9652742 | 0.1389291 |  |  | 3146 | 0.9322861 | 0.9523824 | 0.008948759 | 0.9357574 | 0.005030435 | 0.9358086 | 0.00988826 |  |  | 3370 | 0.8708404 | 0.9589826 | 0.007902429 | 0.9011116 | 0.004567556 | 0.901124 | 0.005550284 |  |  | 3370 | 0.7614673 | 0.9140376 | 0.008247785 | 0.7864001 | 0.005148443 | 0.7863814 | 0.006049328 |  |  | 186660 | 0.836854 | 0.8678712 | 0.01169742 | 0.8302184 | 0.005577279 | 0.8302227 | 0.0107539 |  |  | 144460 | 0.7179169 | 0.7035679 | 0.01097899 | 0.7133345 | 0.00650458 | 0.7133393 | 0.005717499
|  |  | 3227 | 0.9681874 | 0.9802861 | 0.002854777 | 0.9652686 | 0.05179096 | 0.9653988 | 0.1389474 |  |  | 3151 | 0.9322861 | 0.9525535 | 0.008918569 | 0.9358959 | 0.005023291 | 0.935947 | 0.009857433 |  |  | 3375 | 0.8708404 | 0.959037 | 0.007867981 | 0.9011313 | 0.004565657 | 0.9011436 | 0.005547807 |  |  | 3375 | 0.7681932 | 0.9140475 | 0.008242499 | 0.7864091 | 0.005148525 | 0.7863905 | 0.006049396 |  |  | 186960 | 0.8301402 | 0.8678712 | 0.01169742 | 0.8303994 | 0.005579396 | 0.8304036 | 0.01075647 |  |  | 144760 | 0.713566 | 0.7035679 | 0.01097899 | 0.7135485 | 0.006506784 | 0.7135533 | 0.005719351
|  |  | 3232 | 0.9690834 | 0.9803969 | 0.002843044 | 0.9653926 | 0.05179816 | 0.965523 | 0.1389657 |  |  | 3156 | 0.9322861 | 0.9527238 | 0.008888462 | 0.9360337 | 0.005016189 | 0.9360846 | 0.009826729 |  |  | 3380 | 0.8719194 | 0.9590911 | 0.007833735 | 0.9011509 | 0.004563785 | 0.9011631 | 0.005545366 |  |  | 3380 | 0.7665117 | 0.9140572 | 0.008237297 | 0.7864181 | 0.005148607 | 0.7863995 | 0.006049463 |  |  | 187260 | 0.8301402 | 0.8678712 | 0.01169742 | 0.8305801 | 0.005581504 | 0.8305844 | 0.01075902 |  |  | 145060 | 0.7092151 | 0.7035679 | 0.01097899 | 0.7137622 | 0.006508969 | 0.7137669 | 0.005721188
|  |  | 3237 | 0.9690834 | 0.980507 | 0.002831356 | 0.965516 | 0.05180533 | 0.9656466 | 0.1389839 |  |  | 3161 | 0.9322861 | 0.9528931 | 0.008858436 | 0.9361707 | 0.005009128 | 0.9362215 | 0.009796147 |  |  | 3385 | 0.8697613 | 0.9591448 | 0.007799688 | 0.9011703 | 0.00456194 | 0.9011824 | 0.005542958 |  |  | 3385 | 0.7665117 | 0.9140669 | 0.008232176 | 0.7864271 | 0.005148689 | 0.7864085 | 0.006049531 |  |  | 187560 | 0.8390919 | 0.8678712 | 0.01169742 | 0.8307607 | 0.005583603 | 0.830765 | 0.01076157 |  |  | 145360 | 0.7244432 | 0.7035679 | 0.01097899 | 0.7139754 | 0.006511133 | 0.7139802 | 0.005723009
|  |  | 3242 | 0.9681874 | 0.9806165 | 0.002819713 | 0.965639 | 0.05181248 | 0.9657698 | 0.1390021 |  |  | 3166 | 0.9322861 | 0.9530617 | 0.008828492 | 0.9363069 | 0.005002107 | 0.9363577 | 0.009765687 |  |  | 3390 | 0.8708404 | 0.9591981 | 0.007765842 | 0.9011895 | 0.00456012 | 0.9012016 | 0.005540585 |  |  | 3390 | 0.7665117 | 0.9140764 | 0.008227135 | 0.7864361 | 0.005148771 | 0.7864175 | 0.006049598 |  |  | 187860 | 0.834616 | 0.8678712 | 0.01169742 | 0.830941 | 0.005585693 | 0.8309453 | 0.01076411 |  |  | 145660 | 0.7157414 | 0.7035679 | 0.01097899 | 0.7141884 | 0.006513277 | 0.7141932 | 0.005724816
|  |  | 3247 | 0.9681874 | 0.9807254 | 0.002808115 | 0.9657615 | 0.0518196 | 0.9658925 | 0.1390202 |  |  | 3171 | 0.9332466 | 0.9532294 | 0.008798631 | 0.9364425 | 0.004995128 | 0.9364931 | 0.009735349 |  |  | 3395 | 0.8697613 | 0.9592511 | 0.007732194 | 0.9012086 | 0.004558326 | 0.9012207 | 0.005538245 |  |  | 3395 | 0.7681932 | 0.9140859 | 0.008222174 | 0.7864451 | 0.005148854 | 0.7864265 | 0.006049666 |  |  | 188160 | 0.836854 | 0.8678712 | 0.01169742 | 0.8311211 | 0.005587774 | 0.8311254 | 0.01076665 |  |  | 145960 | 0.7244432 | 0.7035679 | 0.01097899 | 0.7144009 | 0.006515401 | 0.7144057 | 0.005726609
|  |  | 3252 | 0.9690834 | 0.9808336 | 0.002796561 | 0.9658836 | 0.0518267 | 0.9660147 | 0.1390382 |  |  | 3176 | 0.9313257 | 0.9533962 | 0.008768851 | 0.9365773 | 0.004988189 | 0.9366278 | 0.009705134 |  |  | 3400 | 0.8708404 | 0.9593037 | 0.007698745 | 0.9012275 | 0.004556557 | 0.9012395 | 0.005535938 |  |  | 3400 | 0.7665117 | 0.9140953 | 0.008217291 | 0.7864541 | 0.005148936 | 0.7864354 | 0.006049734 |  |  | 188460 | 0.8413299 | 0.8678712 | 0.01169742 | 0.831301 | 0.005589846 | 0.8313054 | 0.01076917 |  |  | 146260 | 0.7157414 | 0.7035679 | 0.01097899 | 0.7146131 | 0.006517506 | 0.7146179 | 0.005728386
|  |  | 3257 | 0.9681874 | 0.9809412 | 0.002785051 | 0.9660051 | 0.05183377 | 0.9661364 | 0.1390561 |  |  | 3181 | 0.9322861 | 0.9535623 | 0.008739153 | 0.9367114 | 0.004981291 | 0.9367618 | 0.00967504 |  |  | 3405 | 0.8686823 | 0.959356 | 0.007665492 | 0.9012463 | 0.004554814 | 0.9012583 | 0.005533664 |  |  | 3405 | 0.7665117 | 0.9141046 | 0.008212485 | 0.7864631 | 0.005149019 | 0.7864444 | 0.006049802 |  |  | 188760 | 0.8323781 | 0.8678712 | 0.01169742 | 0.8314807 | 0.005591909 | 0.8314851 | 0.01077169 |  |  | 146560 | 0.713566 | 0.7035679 | 0.01097899 | 0.714825 | 0.00651959 | 0.7148298 | 0.005730149
|  |  | 3262 | 0.9681874 | 0.9810482 | 0.002773586 | 0.9661262 | 0.05184081 | 0.9662577 | 0.139074 |  |  | 3186 | 0.9332466 | 0.9537275 | 0.008709537 | 0.9368447 | 0.004974434 | 0.9368951 | 0.009645067 |  |  | 3410 | 0.8697613 | 0.9594079 | 0.007632437 | 0.901265 | 0.004553095 | 0.9012769 | 0.005531422 |  |  | 3410 | 0.7648303 | 0.9141138 | 0.008207755 | 0.7864721 | 0.005149102 | 0.7864534 | 0.00604987 |  |  | 189060 | 0.8323781 | 0.8678712 | 0.01169742 | 0.8316602 | 0.005593963 | 0.8316646 | 0.0107742 |  |  | 146860 | 0.7179169 | 0.7035679 | 0.01097899 | 0.7150365 | 0.006521655 | 0.7150413 | 0.005731897
|  |  | 3267 | 0.9690834 | 0.9811545 | 0.002762165 | 0.9662469 | 0.05184783 | 0.9663786 | 0.1390918 |  |  | 3191 | 0.9313257 | 0.9538919 | 0.008680003 | 0.9369774 | 0.004967616 | 0.9370276 | 0.009615216 |  |  | 3415 | 0.8708404 | 0.9594594 | 0.007599577 | 0.9012835 | 0.004551401 | 0.9012954 | 0.005529212 |  |  | 3415 | 0.7698747 | 0.9141229 | 0.008203099 | 0.7864811 | 0.005149184 | 0.7864624 | 0.006049938 |  |  | 189360 | 0.8413299 | 0.8678712 | 0.01169742 | 0.8318395 | 0.005596008 | 0.831844 | 0.0107767 |  |  | 147160 | 0.7222678 | 0.7035679 | 0.01097899 | 0.7152476 | 0.006523699 | 0.7152525 | 0.005733631
|  |  | 3272 | 0.9681874 | 0.9812603 | 0.002750788 | 0.9663671 | 0.05185482 | 0.9664989 | 0.1391096 |  |  | 3196 | 0.9313257 | 0.9540554 | 0.00865055 | 0.9371093 | 0.00496084 | 0.9371594 | 0.009585486 |  |  | 3420 | 0.8719194 | 0.9595107 | 0.007566913 | 0.9013019 | 0.00454973 | 0.9013137 | 0.005527033 |  |  | 3420 | 0.7648303 | 0.9141319 | 0.008198518 | 0.7864901 | 0.005149267 | 0.7864714 | 0.006050006 |  |  | 189660 | 0.8390919 | 0.8678712 | 0.01169742 | 0.8320186 | 0.005598044 | 0.8320231 | 0.0107792 |  |  | 147460 | 0.7200923 | 0.7035679 | 0.01097899 | 0.7154584 | 0.006525724 | 0.7154632 | 0.00573535
|  |  | 3277 | 0.9690834 | 0.9813654 | 0.002739456 | 0.9664868 | 0.05186179 | 0.9666188 | 0.1391273 |  |  | 3201 | 0.9322861 | 0.9542181 | 0.008621179 | 0.9372405 | 0.004954103 | 0.9372906 | 0.009555877 |  |  | 3425 | 0.8697613 | 0.9595615 | 0.007534443 | 0.9013201 | 0.004548084 | 0.9013319 | 0.005524885 |  |  | 3425 | 0.7681932 | 0.9141408 | 0.008194008 | 0.7864991 | 0.00514935 | 0.7864804 | 0.006050074 |  |  | 189960 | 0.836854 | 0.8678712 | 0.01169742 | 0.8321975 | 0.005600072 | 0.832202 | 0.01078168 |  |  | 147760 | 0.7266187 | 0.7035679 | 0.01097899 | 0.7156688 | 0.00652773 | 0.7156737 | 0.005737054
|  |  | 3282 | 0.9690834 | 0.9814699 | 0.002728167 | 0.9666061 | 0.05186873 | 0.9667383 | 0.1391449 |  |  | 3206 | 0.934207 | 0.9543801 | 0.008591889 | 0.9373711 | 0.004947406 | 0.937421 | 0.009526389 |  |  | 3430 | 0.8697613 | 0.959612 | 0.007502167 | 0.9013383 | 0.004546461 | 0.9013499 | 0.005522768 |  |  | 3430 | 0.7681932 | 0.9141497 | 0.00818957 | 0.7865081 | 0.005149434 | 0.7864894 | 0.006050143 |  |  | 190260 | 0.836854 | 0.8678712 | 0.01169742 | 0.8323762 | 0.00560209 | 0.8323807 | 0.01078416 |  |  | 148060 | 0.7244432 | 0.7035679 | 0.01097899 | 0.7158789 | 0.006529716 | 0.7158838 | 0.005738744
|  |  | 3287 | 0.9690834 | 0.9815738 | 0.002716922 | 0.9667249 | 0.05187565 | 0.9668572 | 0.1391625 |  |  | 3211 | 0.9322861 | 0.9545412 | 0.008562681 | 0.9375009 | 0.004940749 | 0.9375507 | 0.009497021 |  |  | 3435 | 0.8708404 | 0.9596622 | 0.007470084 | 0.9013562 | 0.00454486 | 0.9013678 | 0.00552068 |  |  | 3435 | 0.7665117 | 0.9141585 | 0.008185203 | 0.7865171 | 0.005149517 | 0.7864984 | 0.006050211 |  |  | 190560 | 0.8390919 | 0.8678712 | 0.01169742 | 0.8325547 | 0.005604099 | 0.8325592 | 0.01078664 |  |  | 148360 | 0.7200923 | 0.7035679 | 0.01097899 | 0.7160886 | 0.006531682 | 0.7160935 | 0.00574042
|  |  | 3292 | 0.9672915 | 0.9816772 | 0.00270572 | 0.9668433 | 0.05188254 | 0.9669758 | 0.13918 |  |  | 3216 | 0.934207 | 0.9547015 | 0.008533555 | 0.93763 | 0.004934131 | 0.9376797 | 0.009467774 |  |  | 3440 | 0.8697613 | 0.959712 | 0.007438192 | 0.9013741 | 0.004543283 | 0.9013856 | 0.005518623 |  |  | 3440 | 0.7681932 | 0.9141671 | 0.008180905 | 0.7865261 | 0.0051496 | 0.7865074 | 0.00605028 |  |  | 190860 | 0.836854 | 0.8678712 | 0.01169742 | 0.832733 | 0.0056061 | 0.8327375 | 0.0107891 |  |  | 148660 | 0.7070396 | 0.7035679 | 0.01097899 | 0.716298 | 0.006533629 | 0.7163029 | 0.005742081
|  |  | 3297 | 0.9681874 | 0.9817799 | 0.002694563 | 0.9669612 | 0.05188941 | 0.9670938 | 0.1391974 |  |  | 3221 | 0.934207 | 0.954861 | 0.00850451 | 0.9377584 | 0.004927553 | 0.937808 | 0.009438647 |  |  | 3445 | 0.8708404 | 0.9597615 | 0.007406493 | 0.9013918 | 0.004541728 | 0.9014033 | 0.005516594 |  |  | 3445 | 0.7631488 | 0.9141757 | 0.008176675 | 0.7865351 | 0.005149684 | 0.7865164 | 0.006050348 |  |  | 191160 | 0.836854 | 0.8678712 | 0.01169742 | 0.832911 | 0.005608091 | 0.8329156 | 0.01079156 |  |  | 148960 | 0.713566 | 0.7035679 | 0.01097899 | 0.716507 | 0.006535556 | 0.7165119 | 0.005743727
|  |  | 3302 | 0.9699793 | 0.981882 | 0.002683449 | 0.9670786 | 0.05189625 | 0.9672115 | 0.1392148 |  |  | 3226 | 0.9322861 | 0.9550197 | 0.008475546 | 0.9378862 | 0.004921015 | 0.9379357 | 0.009409641 |  |  | 3450 | 0.8708404 | 0.9598107 | 0.007374984 | 0.9014093 | 0.004540196 | 0.9014208 | 0.005514595 |  |  | 3450 | 0.7665117 | 0.9141842 | 0.008172512 | 0.786544 | 0.005149767 | 0.7865254 | 0.006050417 |  |  | 191460 | 0.836854 | 0.8678712 | 0.01169742 | 0.8330889 | 0.005610074 | 0.8330935 | 0.01079401 |  |  | 149260 | 0.7287941 | 0.7035679 | 0.01097899 | 0.7167157 | 0.006537464 | 0.7167206 | 0.00574536
|  |  | 3307 | 0.9699793 | 0.9819836 | 0.002672378 | 0.9671957 | 0.05190307 | 0.9673286 | 0.1392321 |  |  | 3231 | 0.9332466 | 0.9551776 | 0.008446663 | 0.9380132 | 0.004914515 | 0.9380626 | 0.009380754 |  |  | 3455 | 0.8708404 | 0.9598595 | 0.007343665 | 0.9014268 | 0.004538685 | 0.9014382 | 0.005512624 |  |  | 3455 | 0.7681932 | 0.9141926 | 0.008168416 | 0.786553 | 0.005149851 | 0.7865344 | 0.006050486 |  |  | 191760 | 0.8390919 | 0.8678712 | 0.01169742 | 0.8332666 | 0.005612048 | 0.8332712 | 0.01079645 |  |  | 149560 | 0.7222678 | 0.7035679 | 0.01097899 | 0.716924 | 0.006539353 | 0.716929 | 0.005746978
|  |  | 3312 | 0.9699793 | 0.9820845 | 0.00266135 | 0.9673122 | 0.05190986 | 0.9674454 | 0.1392493 |  |  | 3236 | 0.9322861 | 0.9553348 | 0.008417861 | 0.9381396 | 0.004908055 | 0.9381889 | 0.009351986 |  |  | 3460 | 0.8719194 | 0.959908 | 0.007312535 | 0.9014441 | 0.004537196 | 0.9014554 | 0.005510681 |  |  | 3460 | 0.7681932 | 0.914201 | 0.008164384 | 0.786562 | 0.005149935 | 0.7865434 | 0.006050555 |  |  | 192060 | 0.8413299 | 0.8678712 | 0.01169742 | 0.833444 | 0.005614013 | 0.8334487 | 0.01079888 |  |  | 149860 | 0.7200923 | 0.7035679 | 0.01097899 | 0.717132 | 0.006541223 | 0.717137 | 0.005748582
|  |  | 3317 | 0.9699793 | 0.9821849 | 0.002650366 | 0.9674284 | 0.05191663 | 0.9675616 | 0.1392665 |  |  | 3241 | 0.9332466 | 0.9554911 | 0.008389141 | 0.9382653 | 0.004901633 | 0.9383145 | 0.009323339 |  |  | 3465 | 0.8708404 | 0.9599562 | 0.007281594 | 0.9014612 | 0.004535728 | 0.9014725 | 0.005508766 |  |  | 3465 | 0.7665117 | 0.9142092 | 0.008160417 | 0.786571 | 0.005150019 | 0.7865524 | 0.006050623 |  |  | 192360 | 0.8435678 | 0.8678712 | 0.01169742 | 0.8336213 | 0.00561597 | 0.8336259 | 0.01080131 |  |  | 150160 | 0.713566 | 0.7035679 | 0.01097899 | 0.7173396 | 0.006543073 | 0.7173446 | 0.005750171
|  |  | 3322 | 0.9708753 | 0.9822846 | 0.002639424 | 0.9675441 | 0.05192338 | 0.9676775 | 0.1392836 |  |  | 3246 | 0.9322861 | 0.9556467 | 0.008360501 | 0.9383903 | 0.004895251 | 0.9384394 | 0.00929481 |  |  | 3470 | 0.8708404 | 0.9600041 | 0.007250841 | 0.9014783 | 0.004534281 | 0.9014895 | 0.005506878 |  |  | 3470 | 0.7665117 | 0.9142174 | 0.008156513 | 0.78658 | 0.005150103 | 0.7865614 | 0.006050693 |  |  | 192660 | 0.836854 | 0.8678712 | 0.01169742 | 0.8337984 | 0.005617917 | 0.833803 | 0.01080373 |  |  | 150460 | 0.713566 | 0.7035679 | 0.01097899 | 0.7175469 | 0.006544904 | 0.7175519 | 0.005751747
|  |  | 3327 | 0.9717712 | 0.9823839 | 0.002628526 | 0.9676593 | 0.0519301 | 0.9677929 | 0.1393007 |  |  | 3251 | 0.9332466 | 0.9558015 | 0.008331942 | 0.9385146 | 0.004888907 | 0.9385636 | 0.0092664 |  |  | 3475 | 0.8708404 | 0.9600516 | 0.007220274 | 0.9014952 | 0.004532855 | 0.9015064 | 0.005505018 |  |  | 3475 | 0.7681932 | 0.9142255 | 0.008152672 | 0.786589 | 0.005150187 | 0.7865703 | 0.006050762 |  |  | 192960 | 0.8390919 | 0.8678712 | 0.01169742 | 0.8339752 | 0.005619856 | 0.8339799 | 0.01080614 |  |  | 150760 | 0.7200923 | 0.7035679 | 0.01097899 | 0.7177538 | 0.006546716 | 0.7177588 | 0.005753308
|  |  | 3332 | 0.9699793 | 0.9824825 | 0.002617671 | 0.9677741 | 0.05193679 | 0.9679078 | 0.1393177 |  |  | 3256 | 0.9322861 | 0.9559555 | 0.008303465 | 0.9386383 | 0.004882601 | 0.9386872 | 0.00923811 |  |  | 3480 | 0.8708404 | 0.9600988 | 0.007189894 | 0.901512 | 0.00453145 | 0.9015231 | 0.005503184 |  |  | 3480 | 0.7681932 | 0.9142335 | 0.008148892 | 0.786598 | 0.005150271 | 0.7865793 | 0.006050831 |  |  | 193260 | 0.8323781 | 0.8678712 | 0.01169742 | 0.8341519 | 0.005621786 | 0.8341566 | 0.01080854 |  |  | 151060 | 0.713566 | 0.7035679 | 0.01097899 | 0.7179604 | 0.006548509 | 0.7179654 | 0.005754855
|  |  | 3337 | 0.9690834 | 0.9825805 | 0.002606858 | 0.9678885 | 0.05194346 | 0.9680223 | 0.1393346 |  |  | 3261 | 0.934207 | 0.9561087 | 0.008275067 | 0.9387613 | 0.004876334 | 0.9388101 | 0.009209938 |  |  | 3485 | 0.8708404 | 0.9601457 | 0.0071597 | 0.9015287 | 0.004530064 | 0.9015398 | 0.005501376 |  |  | 3485 | 0.7681932 | 0.9142415 | 0.008145172 | 0.786607 | 0.005150356 | 0.7865883 | 0.0060509 |  |  | 193560 | 0.8413299 | 0.8678712 | 0.01169742 | 0.8343283 | 0.005623707 | 0.834333 | 0.01081094 |  |  | 151360 | 0.7157414 | 0.7035679 | 0.01097899 | 0.7181667 | 0.006550283 | 0.7181717 | 0.005756388
|  |  | 3342 | 0.9699793 | 0.982678 | 0.002596088 | 0.9680024 | 0.05195011 | 0.9681364 | 0.1393515 |  |  | 3266 | 0.9332466 | 0.9562612 | 0.008246751 | 0.9388837 | 0.004870106 | 0.9389324 | 0.009181884 |  |  | 3490 | 0.8719194 | 0.9601922 | 0.00712969 | 0.9015452 | 0.004528699 | 0.9015563 | 0.005499595 |  |  | 3490 | 0.7698747 | 0.9142493 | 0.008141512 | 0.7866159 | 0.00515044 | 0.7865973 | 0.00605097 |  |  | 193860 | 0.836854 | 0.8678712 | 0.01169742 | 0.8345046 | 0.005625619 | 0.8345093 | 0.01081333 |  |  | 151660 | 0.7244432 | 0.7035679 | 0.01097899 | 0.7183726 | 0.006552039 | 0.7183776 | 0.005757907
|  |  | 3347 | 0.9717712 | 0.982775 | 0.00258536 | 0.968116 | 0.05195674 | 0.9682501 | 0.1393683 |  |  | 3271 | 0.9332466 | 0.9564129 | 0.008218515 | 0.9390054 | 0.004863915 | 0.9390539 | 0.009153949 |  |  | 3495 | 0.8719194 | 0.9602385 | 0.007099865 | 0.9015617 | 0.004527353 | 0.9015726 | 0.005497839 |  |  | 3495 | 0.7698747 | 0.9142571 | 0.008137911 | 0.7866249 | 0.005150525 | 0.7866063 | 0.006051039 |  |  | 194160 | 0.8390919 | 0.8678712 | 0.01169742 | 0.8346806 | 0.005627523 | 0.8346854 | 0.01081571 |  |  | 151960 | 0.7266187 | 0.7035679 | 0.01097899 | 0.7185781 | 0.006553775 | 0.7185831 | 0.005759412
|  |  | 3352 | 0.9690834 | 0.9828713 | 0.002574675 | 0.9682291 | 0.05196334 | 0.9683633 | 0.139385 |  |  | 3276 | 0.934207 | 0.9565639 | 0.00819036 | 0.9391264 | 0.004857762 | 0.9391749 | 0.009126132 |  |  | 3500 | 0.8719194 | 0.9602844 | 0.007070223 | 0.901578 | 0.004526026 | 0.9015889 | 0.005496108 |  |  | 3500 | 0.7698747 | 0.9142648 | 0.008134367 | 0.7866339 | 0.005150609 | 0.7866153 | 0.006051109 |  |  | 194460 | 0.8390919 | 0.8678712 | 0.01169742 | 0.8348565 | 0.005629418 | 0.8348612 | 0.01081808 |  |  | 152260 | 0.7200923 | 0.7035679 | 0.01097899 | 0.7187833 | 0.006555493 | 0.7187884 | 0.005760903
|  |  | 3357 | 0.9717712 | 0.9829672 | 0.002564032 | 0.9683417 | 0.05196991 | 0.9684761 | 0.1394017 |  |  | 3281 | 0.934207 | 0.9567141 | 0.008162285 | 0.9392468 | 0.004851647 | 0.9392952 | 0.009098433 |  |  | 3505 | 0.8708404 | 0.96033 | 0.007040764 | 0.9015941 | 0.004524719 | 0.901605 | 0.005494402 |  |  | 3505 | 0.7665117 | 0.9142725 | 0.00813088 | 0.7866429 | 0.005150694 | 0.7866243 | 0.006051178 |  |  | 194760 | 0.8390919 | 0.8678712 | 0.01169742 | 0.8350321 | 0.005631305 | 0.8350369 | 0.01082045 |  |  | 152560 | 0.7222678 | 0.7035679 | 0.01097899 | 0.7189882 | 0.006557191 | 0.7189932 | 0.005762381
|  |  | 3362 | 0.9699793 | 0.9830624 | 0.002553431 | 0.9684539 | 0.05197647 | 0.9685885 | 0.1394183 |  |  | 3286 | 0.9351675 | 0.9568636 | 0.00813429 | 0.9393666 | 0.004845569 | 0.9394148 | 0.009070851 |  |  | 3510 | 0.8719194 | 0.9603753 | 0.007011486 | 0.9016102 | 0.00452343 | 0.901621 | 0.005492721 |  |  | 3510 | 0.7665117 | 0.91428 | 0.008127449 | 0.7866519 | 0.005150779 | 0.7866333 | 0.006051248 |  |  | 195060 | 0.8435678 | 0.8678712 | 0.01169742 | 0.8352076 | 0.005633182 | 0.8352124 | 0.01082281 |  |  | 152860 | 0.7287941 | 0.7035679 | 0.01097899 | 0.7191927 | 0.006558871 | 0.7191978 | 0.005763844
|  |  | 3367 | 0.9717712 | 0.9831571 | 0.002542872 | 0.9685658 | 0.05198299 | 0.9687004 | 0.1394349 |  |  | 3291 | 0.9351675 | 0.9570123 | 0.008106376 | 0.9394857 | 0.004839529 | 0.9395338 | 0.009043387 |  |  | 3515 | 0.8708404 | 0.9604203 | 0.00698239 | 0.9016262 | 0.004522161 | 0.9016369 | 0.005491064 |  |  | 3515 | 0.7665117 | 0.9142875 | 0.008124073 | 0.7866609 | 0.005150864 | 0.7866422 | 0.006051318 |  |  | 195360 | 0.8480437 | 0.8678712 | 0.01169742 | 0.8353828 | 0.005635052 | 0.8353876 | 0.01082516 |  |  | 153160 | 0.7222678 | 0.7035679 | 0.01097899 | 0.7193969 | 0.006560533 | 0.719402 | 0.005765293
|  |  | 3372 | 0.9717712 | 0.9832513 | 0.002532355 | 0.9686771 | 0.0519895 | 0.9688119 | 0.1394514 |  |  | 3296 | 0.9351675 | 0.9571602 | 0.008078542 | 0.9396041 | 0.004833527 | 0.9396522 | 0.00901604 |  |  | 3520 | 0.8740774 | 0.960465 | 0.006953475 | 0.901642 | 0.004520909 | 0.9016527 | 0.005489431 |  |  | 3520 | 0.7665117 | 0.914295 | 0.008120751 | 0.7866698 | 0.005150949 | 0.7866512 | 0.006051388 |  |  | 195660 | 0.834616 | 0.8678712 | 0.01169742 | 0.8355578 | 0.005636912 | 0.8355627 | 0.0108275 |  |  | 153460 | 0.7200923 | 0.7035679 | 0.01097899 | 0.7196007 | 0.006562176 | 0.7196058 | 0.005766729
|  |  | 3377 | 0.9708753 | 0.9833449 | 0.002521881 | 0.9687881 | 0.05199598 | 0.968923 | 0.1394678 |  |  | 3301 | 0.934207 | 0.9573075 | 0.008050788 | 0.939722 | 0.004827561 | 0.9397699 | 0.00898881 |  |  | 3525 | 0.8708404 | 0.9605094 | 0.006924739 | 0.9016577 | 0.004519676 | 0.9016684 | 0.005487821 |  |  | 3525 | 0.7698747 | 0.9143023 | 0.008117483 | 0.7866788 | 0.005151034 | 0.7866602 | 0.006051458 |  |  | 195960 | 0.8390919 | 0.8678712 | 0.01169742 | 0.8357327 | 0.005638764 | 0.8357376 | 0.01082984 |  |  | 153760 | 0.7179169 | 0.7035679 | 0.01097899 | 0.7198042 | 0.0065638 | 0.7198093 | 0.005768151
|  |  | 3382 | 0.9717712 | 0.983438 | 0.002511448 | 0.9688987 | 0.05200244 | 0.9690337 | 0.1394842 |  |  | 3306 | 0.934207 | 0.957454 | 0.008023114 | 0.9398392 | 0.004821633 | 0.939887 | 0.008961697 |  |  | 3530 | 0.8719194 | 0.9605535 | 0.006896182 | 0.9016733 | 0.00451846 | 0.9016839 | 0.005486235 |  |  | 3530 | 0.7665117 | 0.9143096 | 0.008114268 | 0.7866878 | 0.00515112 | 0.7866692 | 0.006051528 |  |  | 196260 | 0.8413299 | 0.8678712 | 0.01169742 | 0.8359073 | 0.005640607 | 0.8359122 | 0.01083217 |  |  | 154060 | 0.7179169 | 0.7035679 | 0.01097899 | 0.7200074 | 0.006565406 | 0.7200125 | 0.00576956
|  |  | 3387 | 0.9717712 | 0.9835305 | 0.002501056 | 0.9690088 | 0.05200888 | 0.9691439 | 0.1395006 |  |  | 3311 | 0.9332466 | 0.9575997 | 0.00799552 | 0.9399557 | 0.004815741 | 0.9400035 | 0.008934701 |  |  | 3535 | 0.8719194 | 0.9605973 | 0.006867804 | 0.9016888 | 0.004517262 | 0.9016993 | 0.005484672 |  |  | 3535 | 0.7665117 | 0.9143168 | 0.008111104 | 0.7866968 | 0.005151205 | 0.7866782 | 0.006051598 |  |  | 196560 | 0.8435678 | 0.8678712 | 0.01169742 | 0.8360818 | 0.005642442 | 0.8360867 | 0.01083449 |  |  | 154360 | 0.7200923 | 0.7035679 | 0.01097899 | 0.7202102 | 0.006566993 | 0.7202153 | 0.005770954
|  |  | 3392 | 0.9717712 | 0.9836225 | 0.002490706 | 0.9691185 | 0.05201529 | 0.9692538 | 0.1395168 |  |  | 3316 | 0.9351675 | 0.9577448 | 0.007968005 | 0.9400717 | 0.004809886 | 0.9401193 | 0.008907821 |  |  | 3540 | 0.8719194 | 0.9606409 | 0.006839603 | 0.9017041 | 0.004516081 | 0.9017147 | 0.005483131 |  |  | 3540 | 0.7665117 | 0.9143239 | 0.008107991 | 0.7867058 | 0.005151291 | 0.7866872 | 0.006051669 |  |  | 196860 | 0.8435678 | 0.8678712 | 0.01169742 | 0.836256 | 0.005644268 | 0.8362609 | 0.0108368 |  |  | 154660 | 0.7200923 | 0.7035679 | 0.01097899 | 0.7204127 | 0.006568563 | 0.7204178 | 0.005772335
|  |  | 3397 | 0.9717712 | 0.983714 | 0.002480398 | 0.9692278 | 0.05202168 | 0.9693632 | 0.139533 |  |  | 3321 | 0.934207 | 0.9578891 | 0.007940571 | 0.940187 | 0.004804068 | 0.9402346 | 0.008881057 |  |  | 3545 | 0.8719194 | 0.9606841 | 0.00681158 | 0.9017194 | 0.004514918 | 0.9017299 | 0.005481613 |  |  | 3545 | 0.7648303 | 0.914331 | 0.008104928 | 0.7867147 | 0.005151376 | 0.7866961 | 0.006051739 |  |  | 197160 | 0.8413299 | 0.8678712 | 0.01169742 | 0.8364301 | 0.005646085 | 0.836435 | 0.01083911 |  |  | 154960 | 0.7266187 | 0.7035679 | 0.01097899 | 0.7206148 | 0.006570113 | 0.7206199 | 0.005773703
|  |  | 3402 | 0.9717712 | 0.9838049 | 0.002470131 | 0.9693367 | 0.05202805 | 0.9694722 | 0.1395492 |  |  | 3326 | 0.9351675 | 0.9580327 | 0.007913216 | 0.9403017 | 0.004798286 | 0.9403492 | 0.008854409 |  |  | 3550 | 0.8719194 | 0.960727 | 0.006783732 | 0.9017345 | 0.004513771 | 0.901745 | 0.005480117 |  |  | 3550 | 0.7665117 | 0.914338 | 0.008101915 | 0.7867237 | 0.005151462 | 0.7867051 | 0.006051809 |  |  | 197460 | 0.8413299 | 0.8678712 | 0.01169742 | 0.8366039 | 0.005647894 | 0.8366089 | 0.01084141 |  |  | 155260 | 0.7157414 | 0.7035679 | 0.01097899 | 0.7208166 | 0.006571646 | 0.7208217 | 0.005775057
|  |  | 3407 | 0.9708753 | 0.9838953 | 0.002459905 | 0.9694452 | 0.0520344 | 0.9695808 | 0.1395653 |  |  | 3331 | 0.9351675 | 0.9581755 | 0.00788594 | 0.9404158 | 0.004792541 | 0.9404631 | 0.008827877 |  |  | 3555 | 0.8729984 | 0.9607696 | 0.00675606 | 0.9017496 | 0.004512641 | 0.90176 | 0.005478642 |  |  | 3555 | 0.7648303 | 0.9143449 | 0.008098951 | 0.7867327 | 0.005151548 | 0.7867141 | 0.00605188 |  |  | 197760 | 0.8390919 | 0.8678712 | 0.01169742 | 0.8367776 | 0.005649694 | 0.8367825 | 0.0108437 |  |  | 155560 | 0.7222678 | 0.7035679 | 0.01097899 | 0.7210181 | 0.00657316 | 0.7210232 | 0.005776397
|  |  | 3412 | 0.9708753 | 0.9839852 | 0.00244972 | 0.9695533 | 0.05204072 | 0.969689 | 0.1395813 |  |  | 3336 | 0.9351675 | 0.9583177 | 0.007858744 | 0.9405293 | 0.004786831 | 0.9405765 | 0.00880146 |  |  | 3560 | 0.8719194 | 0.9608119 | 0.006728563 | 0.9017645 | 0.004511528 | 0.9017748 | 0.005477189 |  |  | 3560 | 0.7681932 | 0.9143517 | 0.008096034 | 0.7867417 | 0.005151634 | 0.7867231 | 0.006051951 |  |  | 198060 | 0.8390919 | 0.8678712 | 0.01169742 | 0.836951 | 0.005651486 | 0.836956 | 0.01084599 |  |  | 155860 | 0.7200923 | 0.7035679 | 0.01097899 | 0.7212192 | 0.006574657 | 0.7212243 | 0.005777724
|  |  | 3417 | 0.9708753 | 0.9840746 | 0.002439576 | 0.969661 | 0.05204702 | 0.9697967 | 0.1395973 |  |  | 3341 | 0.934207 | 0.9584591 | 0.007831627 | 0.9406421 | 0.004781158 | 0.9406893 | 0.008775159 |  |  | 3565 | 0.8719194 | 0.960854 | 0.00670124 | 0.9017793 | 0.00451043 | 0.9017896 | 0.005475757 |  |  | 3565 | 0.7681932 | 0.9143585 | 0.008093165 | 0.7867506 | 0.00515172 | 0.7867321 | 0.006052021 |  |  | 198360 | 0.8413299 | 0.8678712 | 0.01169742 | 0.8371243 | 0.00565327 | 0.8371293 | 0.01084826 |  |  | 156160 | 0.7222678 | 0.7035679 | 0.01097899 | 0.72142 | 0.006576135 | 0.7214251 | 0.005779038
|  |  | 3422 | 0.9708753 | 0.9841634 | 0.002429473 | 0.9697682 | 0.0520533 | 0.9699041 | 0.1396132 |  |  | 3346 | 0.934207 | 0.9585999 | 0.00780459 | 0.9407544 | 0.00477552 | 0.9408015 | 0.008748973 |  |  | 3570 | 0.8719194 | 0.9608958 | 0.00667409 | 0.901794 | 0.004509349 | 0.9018043 | 0.005474346 |  |  | 3570 | 0.7665117 | 0.9143653 | 0.008090342 | 0.7867596 | 0.005151806 | 0.786741 | 0.006052092 |  |  | 198660 | 0.8435678 | 0.8678712 | 0.01169742 | 0.8372973 | 0.005655045 | 0.8373023 | 0.01085053 |  |  | 156460 | 0.7244432 | 0.7035679 | 0.01097899 | 0.7216204 | 0.006577595 | 0.7216256 | 0.005780338
|  |  | 3427 | 0.9708753 | 0.9842517 | 0.002419411 | 0.9698751 | 0.05205955 | 0.9700111 | 0.1396291 |  |  | 3351 | 0.9351675 | 0.9587399 | 0.007777631 | 0.9408661 | 0.004769919 | 0.940913 | 0.008722901 |  |  | 3575 | 0.8729984 | 0.9609372 | 0.006647113 | 0.9018086 | 0.004508284 | 0.9018188 | 0.005472955 |  |  | 3575 | 0.7665117 | 0.9143719 | 0.008087565 | 0.7867686 | 0.005151892 | 0.78675 | 0.006052163 |  |  | 198960 | 0.8458057 | 0.8678712 | 0.01169742 | 0.8374702 | 0.005656811 | 0.8374752 | 0.0108528 |  |  | 156760 | 0.7244432 | 0.7035679 | 0.01097899 | 0.7218205 | 0.006579037 | 0.7218257 | 0.005781625
|  |  | 3432 | 0.9717712 | 0.9843396 | 0.002409389 | 0.9699816 | 0.05206579 | 0.9701177 | 0.1396449 |  |  | 3356 | 0.9351675 | 0.9588793 | 0.007750752 | 0.9409771 | 0.004764352 | 0.941024 | 0.008696945 |  |  | 3580 | 0.8729984 | 0.9609784 | 0.006620308 | 0.9018231 | 0.004507234 | 0.9018333 | 0.005471585 |  |  | 3580 | 0.7665117 | 0.9143785 | 0.008084833 | 0.7867776 | 0.005151979 | 0.786759 | 0.006052234 |  |  | 199260 | 0.8413299 | 0.8678712 | 0.01169742 | 0.8376428 | 0.005658569 | 0.8376479 | 0.01085505 |  |  | 157060 | 0.7222678 | 0.7035679 | 0.01097899 | 0.7220203 | 0.006580461 | 0.7220255 | 0.005782899
|  |  | 3437 | 0.9726672 | 0.9844269 | 0.002399408 | 0.9700876 | 0.052072 | 0.9702238 | 0.1396606 |  |  | 3361 | 0.9351675 | 0.9590179 | 0.007723952 | 0.9410876 | 0.004758821 | 0.9411343 | 0.008671102 |  |  | 3585 | 0.8729984 | 0.9610194 | 0.006593674 | 0.9018375 | 0.004506199 | 0.9018476 | 0.005470235 |  |  | 3585 | 0.7648303 | 0.914385 | 0.008082145 | 0.7867865 | 0.005152065 | 0.786768 | 0.006052305 |  |  | 199560 | 0.8458057 | 0.8678712 | 0.01169742 | 0.8378153 | 0.005660319 | 0.8378204 | 0.0108573 |  |  | 157360 | 0.7266187 | 0.7035679 | 0.01097899 | 0.7222197 | 0.006581868 | 0.7222249 | 0.005784159
|  |  | 3442 | 0.9708753 | 0.9845137 | 0.002389468 | 0.9701933 | 0.05207819 | 0.9703296 | 0.1396763 |  |  | 3366 | 0.9351675 | 0.9591559 | 0.00769723 | 0.9411975 | 0.004753326 | 0.9412441 | 0.008645374 |  |  | 3590 | 0.8719194 | 0.96106 | 0.006567211 | 0.9018518 | 0.004505179 | 0.9018619 | 0.005468904 |  |  | 3590 | 0.7665117 | 0.9143915 | 0.008079501 | 0.7867955 | 0.005152152 | 0.7867769 | 0.006052376 |  |  | 199860 | 0.8458057 | 0.8678712 | 0.01169742 | 0.8379875 | 0.00566206 | 0.8379927 | 0.01085954 |  |  | 157660 | 0.7157414 | 0.7035679 | 0.01097899 | 0.7224189 | 0.006583256 | 0.722424 | 0.005785406
|  |  | 3447 | 0.9717712 | 0.9846 | 0.002379567 | 0.9702986 | 0.05208435 | 0.970435 | 0.139692 |  |  | 3371 | 0.934207 | 0.9592931 | 0.007670587 | 0.9413067 | 0.004747865 | 0.9413533 | 0.00861976 |  |  | 3595 | 0.8719194 | 0.9611004 | 0.006540918 | 0.901866 | 0.004504175 | 0.901876 | 0.005467593 |  |  | 3595 | 0.7681932 | 0.9143979 | 0.0080769 | 0.7868045 | 0.005152238 | 0.7867859 | 0.006052447 |  |  | 200160 | 0.8413299 | 0.8678712 | 0.01169742 | 0.8381596 | 0.005663792 | 0.8381647 | 0.01086177 |  |  | 157960 | 0.7244432 | 0.7035679 | 0.01097899 | 0.7226176 | 0.006584627 | 0.7226228 | 0.00578664
|  |  | 3452 | 0.9726672 | 0.9846858 | 0.002369707 | 0.9704035 | 0.0520905 | 0.9705399 | 0.1397076 |  |  | 3376 | 0.9361279 | 0.9594297 | 0.007644023 | 0.9414154 | 0.004742439 | 0.9414619 | 0.00859426 |  |  | 3600 | 0.8719194 | 0.9611405 | 0.006514793 | 0.9018801 | 0.004503185 | 0.90189 | 0.005466301 |  |  | 3600 | 0.7665117 | 0.9144043 | 0.008074341 | 0.7868135 | 0.005152325 | 0.7867949 | 0.006052519 |  |  | 200460 | 0.8458057 | 0.8678712 | 0.01169742 | 0.8383315 | 0.005665517 | 0.8383366 | 0.010864 |  |  | 158260 | 0.7200923 | 0.7035679 | 0.01097899 | 0.7228161 | 0.00658598 | 0.7228213 | 0.005787861
|  |  | 3457 | 0.9717712 | 0.9847711 | 0.002359888 | 0.970508 | 0.05209662 | 0.9706445 | 0.1397231 |  |  | 3381 | 0.9351675 | 0.9595656 | 0.007617538 | 0.9415236 | 0.004737049 | 0.9415699 | 0.008568873 |  |  | 3605 | 0.8729984 | 0.9611803 | 0.006488837 | 0.9018941 | 0.004502209 | 0.901904 | 0.005465028 |  |  | 3605 | 0.7681932 | 0.9144105 | 0.008071824 | 0.7868224 | 0.005152412 | 0.7868039 | 0.00605259 |  |  | 200760 | 0.8435678 | 0.8678712 | 0.01169742 | 0.8385031 | 0.005667233 | 0.8385083 | 0.01086622 |  |  | 158560 | 0.7222678 | 0.7035679 | 0.01097899 | 0.7230142 | 0.006587315 | 0.7230194 | 0.005789068
|  |  | 3462 | 0.9717712 | 0.984856 | 0.002350108 | 0.9706121 | 0.05210272 | 0.9707487 | 0.1397386 |  |  | 3386 | 0.9351675 | 0.9597008 | 0.00759113 | 0.9416311 | 0.004731692 | 0.9416774 | 0.008543599 |  |  | 3610 | 0.8719194 | 0.9612199 | 0.006463049 | 0.9019079 | 0.004501248 | 0.9019178 | 0.005463774 |  |  | 3610 | 0.7681932 | 0.9144167 | 0.008069347 | 0.7868314 | 0.005152499 | 0.7868128 | 0.006052662 |  |  | 201060 | 0.8413299 | 0.8678712 | 0.01169742 | 0.8386746 | 0.00566894 | 0.8386798 | 0.01086843 |  |  | 158860 | 0.7309696 | 0.7035679 | 0.01097899 | 0.723212 | 0.006588633 | 0.7232172 | 0.005790263
|  |  | 3467 | 0.9717712 | 0.9849403 | 0.002340368 | 0.9707158 | 0.05210881 | 0.9708525 | 0.139754 |  |  | 3391 | 0.9351675 | 0.9598353 | 0.007564802 | 0.9417381 | 0.004726371 | 0.9417842 | 0.008518439 |  |  | 3615 | 0.8729984 | 0.9612591 | 0.006437428 | 0.9019217 | 0.004500301 | 0.9019316 | 0.005462538 |  |  | 3615 | 0.7681932 | 0.9144229 | 0.008066911 | 0.7868404 | 0.005152586 | 0.7868218 | 0.006052733 |  |  | 201360 | 0.8458057 | 0.8678712 | 0.01169742 | 0.8388459 | 0.005670639 | 0.8388511039 | 0.01087063 |  |  | 159160 | 0.7244432 | 0.7035679 | 0.01097899 | 0.7234094 | 0.006589934 | 0.7234146 | 0.005791444
|  |  | 3472 | 0.9726672 | 0.9850241 | 0.002330668 | 0.9708191 | 0.05211486 | 0.9709559 | 0.1397693 |  |  | 3396 | 0.9361279 | 0.9599692 | 0.007538551 | 0.9418444 | 0.004721083 | 0.9418905 | 0.008493391 |  |  | 3620 | 0.8740774 | 0.9612982 | 0.006411974 | 0.9019354 | 0.004499368 | 0.9019452 | 0.005461321 |  |  | 3620 | 0.7665117 | 0.914429 | 0.008064515 | 0.7868493 | 0.005152674 | 0.7868308 | 0.006052805 |  |  | 201660 | 0.8458057 | 0.8678712 | 0.01169742 | 0.839017 | 0.00567233 | 0.8390222 | 0.01087283 |  |  | 159460 | 0.7179169 | 0.7035679 | 0.01097899 | 0.7236065 | 0.006591216 | 0.7236118 | 0.005792613
|  |  | 3477 | 0.9726672 | 0.9851075 | 0.002321007 | 0.970922 | 0.0521209 | 0.9710589 | 0.1397846 |  |  | 3401 | 0.9361279 | 0.9601024 | 0.007512379 | 0.9419503 | 0.00471583 | 0.9419962 | 0.008468456 |  |  | 3625 | 0.8729984 | 0.9613369 | 0.006386685 | 0.901949 | 0.004498449 | 0.9019588 | 0.005460121 |  |  | 3625 | 0.7681932 | 0.914435 | 0.008062158 | 0.7868583 | 0.005152761 | 0.7868398 | 0.006052877 |  |  | 201960 | 0.8413299 | 0.8678712 | 0.01169742 | 0.8391879 | 0.005674013 | 0.8391931 | 0.01087502 |  |  | 159760 | 0.7222678 | 0.7035679 | 0.01097899 | 0.7238033 | 0.006592482 | 0.7238086 | 0.005793768
|  |  | 3482 | 0.9726672 | 0.9851904 | 0.002311386 | 0.9710246 | 0.05212692 | 0.9711616 | 0.1397999 |  |  | 3406 | 0.9361279 | 0.9602349 | 0.007486284 | 0.9420555 | 0.004710611 | 0.9421014 | 0.008443633 |  |  | 3630 | 0.8729984 | 0.9613754 | 0.00636156 | 0.9019625 | 0.004497543 | 0.9019722 | 0.005458938 |  |  | 3630 | 0.7681932 | 0.914441 | 0.008059839 | 0.7868673 | 0.005152848 | 0.7868487 | 0.006052949 |  |  | 202260 | 0.8435678 | 0.8678712 | 0.01169742 | 0.8393585 | 0.005675687 | 0.8393638 | 0.0108772 |  |  | 160060 | 0.7222678 | 0.7035679 | 0.01097899 | 0.7239998 | 0.00659373 | 0.724005 | 0.005794911
|  |  | 3487 | 0.9735632 | 0.9852727 | 0.002301805 | 0.9711268 | 0.05213291 | 0.9712638 | 0.1398151 |  |  | 3411 | 0.9351675 | 0.9603668 | 0.007460267 | 0.9421602 | 0.004705426 | 0.942206 | 0.008418923 |  |  | 3635 | 0.8729984 | 0.9614137 | 0.006336601 | 0.9019759 | 0.00449665 | 0.9019856 | 0.005457774 |  |  | 3635 | 0.7665117 | 0.9144469 | 0.008057558 | 0.7868763 | 0.005152936 | 0.7868577 | 0.006053021 |  |  | 202560 | 0.8413299 | 0.8678712 | 0.01169742 | 0.839529 | 0.005677353 | 0.8395343 | 0.01087937 |  |  | 160360 | 0.7266187 | 0.7035679 | 0.01097899 | 0.7241959 | 0.00659496 | 0.7242012 | 0.005796041
|  |  | 3492 | 0.9717712 | 0.9853547 | 0.002292263 | 0.9712286 | 0.05213889 | 0.9713657 | 0.1398302 |  |  | 3416 | 0.9370884 | 0.960498 | 0.007434329 | 0.9422643 | 0.004700274 | 0.94231 | 0.008394324 |  |  | 3640 | 0.8729984 | 0.9614516 | 0.006311804 | 0.9019892 | 0.004495771 | 0.9019988 | 0.005456626 |  |  | 3640 | 0.7648303 | 0.9144528 | 0.008055315 | 0.7868852 | 0.005153024 | 0.7868667 | 0.006053093 |  |  | 202860 | 0.8435678 | 0.8678712 | 0.01169742 | 0.8396993 | 0.005679011 | 0.8397047 | 0.01088154 |  |  | 160660 | 0.7266187 | 0.7035679 | 0.01097899 | 0.7243917 | 0.006596174 | 0.724397 | 0.005797158
|  |  | 3497 | 0.9726672 | 0.9854361 | 0.00228276 | 0.97133 | 0.05214484 | 0.9714672 | 0.1398453 |  |  | 3421 | 0.9361279 | 0.9606286 | 0.007408467 | 0.9423679 | 0.004695156 | 0.9424135 | 0.008369837 |  |  | 3645 | 0.8740774 | 0.9614894 | 0.006287171 | 0.9020024 | 0.004494905 | 0.902012 | 0.005455495 |  |  | 3645 | 0.7648303 | 0.9144586 | 0.008053108 | 0.7868942 | 0.005153111 | 0.7868756 | 0.006053165 |  |  | 203160 | 0.8502816 | 0.8678712 | 0.01169742 | 0.8398695 | 0.00568066 | 0.8398748 | 0.0108837 |  |  | 160960 | 0.7266187 | 0.7035679 | 0.01097899 | 0.7245872 | 0.00659737 | 0.7245924 | 0.005798262
|  |  | 3502 | 0.9726672 | 0.9855171 | 0.002273296 | 0.971431 | 0.05215077 | 0.9715683 | 0.1398603 |  |  | 3426 | 0.9361279 | 0.9607585 | 0.007382684 | 0.9424709 | 0.004690071 | 0.9425164 | 0.008345461 |  |  | 3650 | 0.8729984 | 0.9615268 | 0.0062627 | 0.9020155 | 0.004494051 | 0.902025 | 0.005454381 |  |  | 3650 | 0.7681932 | 0.9144644 | 0.008050937 | 0.7869032 | 0.005153199 | 0.7868846 | 0.006053237 |  |  | 203460 | 0.8480437 | 0.8678712 | 0.01169742 | 0.8400394 | 0.005682302 | 0.8400447 | 0.01088585 |  |  | 161260 | 0.7266187 | 0.7035679 | 0.01097899 | 0.7247823 | 0.006598549 | 0.7247876 | 0.005799354
|  |  | 3507 | 0.9726672 | 0.9855976 | 0.002263872 | 0.9715317 | 0.05215668 | 0.971669 | 0.1398753 |  |  | 3431 | 0.9361279 | 0.9608878 | 0.007356978 | 0.9425734 | 0.00468502 | 0.9426188 | 0.008321197 |  |  | 3655 | 0.8729984 | 0.961564 | 0.00623839 | 0.9020285 | 0.00449321 | 0.902038 | 0.005453284 |  |  | 3655 | 0.7665117 | 0.9144701 | 0.008048801 | 0.7869121 | 0.005153287 | 0.7868936 | 0.006053309 |  |  | 203760 | 0.8413299 | 0.8678712 | 0.01169742 | 0.8402091 | 0.005683935 | 0.8402144 | 0.010888 |  |  | 161560 | 0.7287941 | 0.7035679 | 0.01097899 | 0.7249771 | 0.006599711 | 0.7249824 | 0.005800432
|  |  | 3512 | 0.9726672 | 0.9856776 | 0.002254486 | 0.971632 | 0.05216257 | 0.9717694 | 0.1398903 |  |  | 3436 | 0.9351675 | 0.9610164 | 0.007331349 | 0.9426753 | 0.004680002 | 0.9427206 | 0.008297043 |  |  | 3660 | 0.8740774 | 0.961601 | 0.006214241 | 0.9020415 | 0.004492382 | 0.9020509 | 0.005452202 |  |  | 3660 | 0.7681932 | 0.9144757 | 0.008046701 | 0.7869211 | 0.005153375 | 0.7869025 | 0.006053382 |  |  | 204060 | 0.8435678 | 0.8678712 | 0.01169742 | 0.8403786 | 0.005685559 | 0.840384 | 0.01089014 |  |  | 161860 | 0.7222678 | 0.7035679 | 0.01097899 | 0.7251716 | 0.006600856 | 0.7251769 | 0.005801498
|  |  | 3517 | 0.9735632 | 0.9857572 | 0.002245139 | 0.9717319 | 0.05216844 | 0.9718694 | 0.1399051 |  |  | 3441 | 0.9380489 | 0.9611443 | 0.007305797 | 0.9427767 | 0.004675017 | 0.9428219 | 0.008273 |  |  | 3665 | 0.8751564 | 0.9616377 | 0.006190252 | 0.9020543 | 0.004491565 | 0.9020637 | 0.005451137 |  |  | 3665 | 0.7648303 | 0.9144813 | 0.008044635 | 0.7869301 | 0.005153464 | 0.7869115 | 0.006053454 |  |  | 204360 | 0.8480437 | 0.8678712 | 0.01169742 | 0.8405479 | 0.005687176 | 0.8405533 | 0.01089227 |  |  | 162160 | 0.7287941 | 0.7035679 | 0.01097899 | 0.7253658 | 0.006601984 | 0.7253711 | 0.005802552
|  |  | 3522 | 0.9735632 | 0.9858363 | 0.002235831 | 0.9718314 | 0.05217429 | 0.971969 | 0.13992 |  |  | 3446 | 0.9380489 | 0.9612717 | 0.007280323 | 0.9428775 | 0.004670064 | 0.9429226 | 0.008249068 |  |  | 3670 | 0.8719194 | 0.9616741 | 0.006166422 | 0.902067 | 0.004490761 | 0.9020764 | 0.005450088 |  |  | 3670 | 0.7665117 | 0.9144868 | 0.008042603 | 0.786939 | 0.005153552 | 0.7869205 | 0.006053527 |  |  | 204660 | 0.8458057 | 0.8678712 | 0.01169742 | 0.8407171 | 0.005688784 | 0.8407225 | 0.01089439 |  |  | 162460 | 0.7244432 | 0.7035679 | 0.01097899 | 0.7255596 | 0.006603094 | 0.7255649 | 0.005803593
|  |  | 3527 | 0.9735632 | 0.985915 | 0.002226561 | 0.9719306 | 0.05218012 | 0.9720682 | 0.1399347 |  |  | 3451 | 0.9351675 | 0.9613984 | 0.007254926 | 0.9429778 | 0.004665144 | 0.9430228 | 0.008225246 |  |  | 3675 | 0.8729984 | 0.9617104 | 0.006142752 | 0.9020797 | 0.004489969 | 0.902089 | 0.005449054 |  |  | 3675 | 0.7665117 | 0.9144923 | 0.008040604 | 0.786948 | 0.00515364 | 0.7869294 | 0.006053599 |  |  | 204960 | 0.8458057 | 0.8678712 | 0.01169742 | 0.840886 | 0.005690385 | 0.8408914 | 0.01089651 |  |  | 162760 | 0.7244432 | 0.7035679 | 0.01097899 | 0.7257532 | 0.006604188 | 0.7257585 | 0.005804621
|  |  | 3532 | 0.9726672 | 0.9859932 | 0.00221733 | 0.9720294 | 0.05218592 | 0.9721671 | 0.1399494 |  |  | 3456 | 0.9370884 | 0.9615244 | 0.007229605 | 0.9430775 | 0.004660257 | 0.9431225 | 0.008201533 |  |  | 3680 | 0.8729984 | 0.9617463 | 0.006119239 | 0.9020923 | 0.004489188 | 0.9021016 | 0.005448035 |  |  | 3680 | 0.7648303 | 0.9144977 | 0.008038638 | 0.786957 | 0.005153729 | 0.7869384 | 0.006053672 |  |  | 205260 | 0.8480437 | 0.8678712 | 0.01169742 | 0.8410548 | 0.005691977 | 0.8410602 | 0.01089862 |  |  | 163060 | 0.7200923 | 0.7035679 | 0.01097899 | 0.7259463 | 0.006605266 | 0.7259517 | 0.005805636
|  |  | 3537 | 0.9726672 | 0.9860709 | 0.002208137 | 0.9721279 | 0.05219171 | 0.9722656 | 0.1399641 |  |  | 3461 | 0.9361279 | 0.9616499 | 0.007204361 | 0.9431767 | 0.004655402 | 0.9432216 | 0.008177931 |  |  | 3685 | 0.8740774 | 0.961782 | 0.006095883 | 0.9021048 | 0.004488419 | 0.902114 | 0.005447031 |  |  | 3685 | 0.7698747 | 0.9145031 | 0.008036705 | 0.7869659 | 0.005153817 | 0.7869474 | 0.006053745 |  |  | 205560 | 0.8458057 | 0.8678712 | 0.01169742 | 0.8412233 | 0.005693561 | 0.8412288 | 0.01090072 |  |  | 163360 | 0.7244432 | 0.7035679 | 0.01097899 | 0.7261392 | 0.006606326 | 0.7261445 | 0.00580664
|  |  | 3542 | 0.9726672 | 0.9861482 | 0.002198982 | 0.972226 | 0.05219748 | 0.9723638 | 0.1399787 |  |  | 3466 | 0.9361279 | 0.9617747 | 0.007179194 | 0.9432754 | 0.00465058 | 0.9433202 | 0.008154438 |  |  | 3690 | 0.8729984 | 0.9618175 | 0.006072685 | 0.9021171 | 0.004487662 | 0.9021264 | 0.005446043 |  |  | 3690 | 0.7681932 | 0.9145084 | 0.008034803 | 0.7869749 | 0.005153906 | 0.7869563 | 0.006053818 |  |  | 205860 | 0.8502816 | 0.8678712 | 0.01169742 | 0.8413917 | 0.005695137 | 0.8413972 | 0.01090282 |  |  | 163660 | 0.7266187 | 0.7035679 | 0.01097899 | 0.7263318 | 0.006607369 | 0.7263371 | 0.005807631
|  |  | 3547 | 0.9735632 | 0.9862251 | 0.002189866 | 0.9723237 | 0.05220322 | 0.9724615 | 0.1399933 |  |  | 3471 | 0.9361279 | 0.9618988 | 0.007154104 | 0.9433736 | 0.004645789 | 0.9434182 | 0.008131054 |  |  | 3695 | 0.8751564 | 0.9618528 | 0.006049642 | 0.9021295 | 0.004486915 | 0.9021386 | 0.005445069 |  |  | 3695 | 0.7665117 | 0.9145137 | 0.008032932 | 0.7869838 | 0.005153995 | 0.7869653 | 0.006053891 |  |  | 206160 | 0.8480437 | 0.8678712 | 0.01169742 | 0.8415599 | 0.005696704 | 0.8415654 | 0.01090491 |  |  | 163960 | 0.7244432 | 0.7035679 | 0.01097899 | 0.726524 | 0.006608396 | 0.7265293 | 0.005808609
|  |  | 3552 | 0.9726672 | 0.9863015 | 0.002180788 | 0.972421 | 0.05220895 | 0.9725589 | 0.1400078 |  |  | 3476 | 0.9361279 | 0.9620224 | 0.00712909 | 0.9434712 | 0.00464103 | 0.9435158 | 0.008107779 |  |  | 3700 | 0.8729984 | 0.9618878 | 0.006026755 | 0.9021417 | 0.00448618 | 0.9021508 | 0.005444109 |  |  | 3700 | 0.7715562 | 0.9145189 | 0.008031093 | 0.7869928 | 0.005154084 | 0.7869743 | 0.006053964 |  |  | 206460 | 0.8458057 | 0.8678712 | 0.01169742 | 0.8417278 | 0.005698264 | 0.8417334 | 0.01090699 |  |  | 164260 | 0.7244432 | 0.7035679 | 0.01097899 | 0.7267159 | 0.006609407 | 0.7267212 | 0.005809575
|  |  | 3557 | 0.9735632 | 0.9863774 | 0.002171747 | 0.972518 | 0.05221466 | 0.972656 | 0.1400223 |  |  | 3481 | 0.9361279 | 0.9621454 | 0.007104152 | 0.9435683 | 0.004636304 | 0.9436128 | 0.008084613 |  |  | 3705 | 0.8751564 | 0.9619225 | 0.006004022 | 0.9021538 | 0.004485456 | 0.9021629 | 0.005443164 |  |  | 3705 | 0.7665117 | 0.914524 | 0.008029283 | 0.7870018 | 0.005154173 | 0.7869832 | 0.006054037 |  |  | 206760 | 0.8525196 | 0.8678712 | 0.01169742 | 0.8418956 | 0.005699816 | 0.8419012 | 0.01090906 |  |  | 164560 | 0.7266187 | 0.7035679 | 0.01097899 | 0.7269075 | 0.0066104 | 0.7269128 | 0.005810529
|  |  | 3562 | 0.9735632 | 0.986453 | 0.002162745 | 0.9726147 | 0.05222034 | 0.9727527 | 0.1400367 |  |  | 3486 | 0.9361279 | 0.9622677 | 0.00707929 | 0.9436649 | 0.004631608 | 0.9437093 | 0.008061556 |  |  | 3710 | 0.8751564 | 0.9619571 | 0.005981443 | 0.9021659 | 0.004484743 | 0.9021749 | 0.005442233 |  |  | 3710 | 0.7681932 | 0.9145291 | 0.008027503 | 0.7870107 | 0.005154262 | 0.7869922 | 0.006054111 |  |  | 207060 | 0.8480437 | 0.8678712 | 0.01169742 | 0.8420632 | 0.005701359 | 0.8420688 | 0.01091113 |  |  | 164860 | 0.7266187 | 0.7035679 | 0.01097899 | 0.7270987 | 0.006611377 | 0.7271041 | 0.00581147
|  |  | 3567 | 0.9735632 | 0.9865281 | 0.00215378 | 0.9727109 | 0.05222601 | 0.972849 | 0.140051 |  |  | 3491 | 0.9370884 | 0.9623894 | 0.007054505 | 0.943761 | 0.004626944 | 0.9438053 | 0.008038607 |  |  | 3715 | 0.8740774 | 0.9619914 | 0.005959017 | 0.9021778 | 0.00448404 | 0.9021869 | 0.005441316 |  |  | 3715 | 0.7665117 | 0.9145342 | 0.008025753 | 0.7870197 | 0.005154351 | 0.7870012 | 0.006054184 |  |  | 207360 | 0.8458057 | 0.8678712 | 0.01169742 | 0.8422306 | 0.005702895 | 0.8422362 | 0.01091319 |  |  | 165160 | 0.7244432 | 0.7035679 | 0.01097899 | 0.7272897 | 0.006612338 | 0.727295 | 0.005812399
|  |  | 3572 | 0.9735632 | 0.9866027 | 0.002144853 | 0.9728069 | 0.05223165 | 0.972945 | 0.1400653 |  |  | 3496 | 0.9370884 | 0.9625105 | 0.007029795 | 0.9438565 | 0.004622312 | 0.9439007 | 0.008015765 |  |  | 3720 | 0.8729984 | 0.9620254 | 0.005936744 | 0.9021897 | 0.004483347 | 0.9021987 | 0.005440413 |  |  | 3720 | 0.7681932 | 0.9145392 | 0.008024032 | 0.7870286 | 0.005154441 | 0.7870101 | 0.006054257 |  |  | 207660 | 0.8502816 | 0.8678712 | 0.01169742 | 0.8423978 | 0.005704422 | 0.8424034 | 0.01091524 |  |  | 165460 | 0.7287941 | 0.7035679 | 0.01097899 | 0.7274803 | 0.006613282 | 0.7274856 | 0.005813316
|  |  | 3577 | 0.9726672 | 0.9866769 | 0.002135963 | 0.9729024 | 0.05223728 | 0.9730406 | 0.1400796 |  |  | 3501 | 0.9380489 | 0.962631 | 0.007005161 | 0.9439516 | 0.00461771 | 0.9439957 | 0.007993032 |  |  | 3725 | 0.8740774 | 0.9620593 | 0.005914623 | 0.9022015 | 0.004482665 | 0.9022105 | 0.005439523 |  |  | 3725 | 0.7681932 | 0.9145442 | 0.008022338 | 0.7870376 | 0.00515453 | 0.7870191 | 0.006054331 |  |  | 207960 | 0.8458057 | 0.8678712 | 0.01169742 | 0.8425649 | 0.005705942 | 0.8425705 | 0.01091729 |  |  | 165760 | 0.7309696 | 0.7035679 | 0.01097899 | 0.7276706 | 0.00661421 | 0.727676 | 0.005814221
|  |  | 3582 | 0.9744591 | 0.9867507 | 0.002127111 | 0.9729977 | 0.05224289 | 0.9731359 | 0.1400938 |  |  | 3506 | 0.9370884 | 0.9627509 | 0.006980603 | 0.9440461 | 0.00461314 | 0.9440901 | 0.007970406 |  |  | 3730 | 0.8740774 | 0.9620929 | 0.005892653 | 0.9022133 | 0.004481994 | 0.9022222 | 0.005438646 |  |  | 3730 | 0.7681932 | 0.9145491 | 0.008020673 | 0.7870466 | 0.00515462 | 0.7870281 | 0.006054404 |  |  | 208260 | 0.8480437 | 0.8678712 | 0.01169742 | 0.8427317 | 0.005707453 | 0.8427373 | 0.01091933 |  |  | 166060 | 0.7266187 | 0.7035679 | 0.01097899 | 0.7278606 | 0.006615122 | 0.7278659 | 0.005815114
|  |  | 3587 | 0.9753551 | 0.9868241 | 0.002118296 | 0.9730925 | 0.05224848 | 0.9732308 | 0.140108 |  |  | 3511 | 0.9361279 | 0.9628702 | 0.00695612 | 0.9441401 | 0.0046086 | 0.9441841 | 0.007947887 |  |  | 3735 | 0.8740774 | 0.9621262 | 0.005870834 | 0.9022249 | 0.004481332 | 0.9022338 | 0.005437782 |  |  | 3735 | 0.7665117 | 0.914554 | 0.008019036 | 0.7870555 | 0.005154709 | 0.787037 | 0.006054478 |  |  | 208560 | 0.8458057 | 0.8678712 | 0.01169742 | 0.8428983 | 0.005708957 | 0.842904 | 0.01092136 |  |  | 166360 | 0.7200923 | 0.7035679 | 0.01097899 | 0.7280502 | 0.006616017 | 0.7280556 | 0.005815994
|  |  | 3592 | 0.9726672 | 0.986897 | 0.002109518 | 0.973187 | 0.05225404 | 0.9733253 | 0.1401221 |  |  | 3516 | 0.9380489 | 0.9629889 | 0.006931713 | 0.9442337 | 0.004604092 | 0.9442775 | 0.007925475 |  |  | 3740 | 0.8740774 | 0.9621594 | 0.005849164 | 0.9022365 | 0.00448068 | 0.9022453 | 0.005436932 |  |  | 3740 | 0.7681932 | 0.9145588 | 0.008017425 | 0.7870645 | 0.005154799 | 0.787046 | 0.006054552 |  |  | 208860 | 0.8480437 | 0.8678712 | 0.01169742 | 0.8430648 | 0.005710452 | 0.8430704 | 0.01092339 |  |  | 166660 | 0.7200923 | 0.7035679 | 0.01097899 | 0.7282396 | 0.006616896 | 0.728245 | 0.005816863
|  |  | 3597 | 0.9744591 | 0.9869695 | 0.002100777 | 0.9732812 | 0.05225959 | 0.9734195 | 0.1401361 |  |  | 3521 | 0.9380489 | 0.9631071 | 0.006907382 | 0.9443267 | 0.004599613 | 0.9443705 | 0.00790317 |  |  | 3745 | 0.8740774 | 0.9621923 | 0.005827644 | 0.902248 | 0.004480038 | 0.9022567 | 0.005436094 |  |  | 3745 | 0.7665117 | 0.9145636 | 0.008015841 | 0.7870734 | 0.005154889 | 0.7870549 | 0.006054626 |  |  | 209160 | 0.8480437 | 0.8678712 | 0.01169742 | 0.843231 | 0.00571194 | 0.8432367 | 0.0109254 |  |  | 166960 | 0.7287941 | 0.7035679 | 0.01097899 | 0.7284286 | 0.006617759 | 0.728434 | 0.005817719
|  |  | 3602 | 0.9744591 | 0.9870416 | 0.002092073 | 0.973375 | 0.05226512 | 0.9735134 | 0.1401501 |  |  | 3526 | 0.9370884 | 0.9632246 | 0.006883125 | 0.9444192 | 0.004595165 | 0.9444629 | 0.007880971 |  |  | 3750 | 0.8740774 | 0.962225 | 0.005806272 | 0.9022594 | 0.004479406 | 0.9022681 | 0.005435269 |  |  | 3750 | 0.7665117 | 0.9145683 | 0.008014283 | 0.7870824 | 0.005154979 | 0.7870639 | 0.0060547 |  |  | 209460 | 0.8502816 | 0.8678712 | 0.01169742 | 0.8433971 | 0.005713419 | 0.8434028 | 0.01092741 |  |  | 167260 | 0.7309696 | 0.7035679 | 0.01097899 | 0.7286173 | 0.006618606 | 0.7286227 | 0.005818563
|  |  | 3607 | 0.9735632 | 0.9871133 | 0.002083406 | 0.9734685 | 0.05227063 | 0.9736069 | 0.1401641 |  |  | 3531 | 0.9370884 | 0.9633415 | 0.006858944 | 0.9445113 | 0.004590748 | 0.9445548 | 0.007858879 |  |  | 3755 | 0.8751564 | 0.9622575 | 0.005785048 | 0.9022707 | 0.004478783 | 0.9022794 | 0.005434456 |  |  | 3755 | 0.7681932 | 0.914573 | 0.008012751 | 0.7870914 | 0.005155069 | 0.7870729 | 0.006054774 |  |  | 209760 | 0.8480437 | 0.8678712 | 0.01169742 | 0.843563 | 0.005714891 | 0.8435687 | 0.01092942 |  |  | 167560 | 0.7222678 | 0.7035679 | 0.01097899 | 0.7288057 | 0.006619436 | 0.7288111 | 0.005819396
|  |  | 3612 | 0.9744591 | 0.9871846 | 0.002074776 | 0.9735616 | 0.05227612 | 0.9737001 | 0.140178 |  |  | 3536 | 0.9370884 | 0.9634579 | 0.006834837 | 0.9446028 | 0.00458636 | 0.9446463 | 0.007836893 |  |  | 3760 | 0.8751564 | 0.9622898 | 0.005763971 | 0.9022819 | 0.004478169 | 0.9022906 | 0.005433655 |  |  | 3760 | 0.7681932 | 0.9145776 | 0.008011245 | 0.7871003 | 0.00515516 | 0.7870818 | 0.006054848 |  |  | 210060 | 0.8480437 | 0.8678712 | 0.01169742 | 0.8437287 | 0.005716355 | 0.8437344 | 0.01093141 |  |  | 167860 | 0.7287941 | 0.7035679 | 0.01097899 | 0.7289938 | 0.006620251 | 0.7289992 | 0.005820216
|  |  | 3617 | 0.9735632 | 0.9872555 | 0.002066183 | 0.9736544 | 0.05228159 | 0.9737929 | 0.1401919 |  |  | 3541 | 0.9370884 | 0.9635737 | 0.006810805 | 0.9446939 | 0.004582002 | 0.9447373 | 0.007815012 |  |  | 3765 | 0.8740774 | 0.9623218 | 0.005743041 | 0.9022931 | 0.004477565 | 0.9023018 | 0.005432867 |  |  | 3765 | 0.7681932 | 0.9145822 | 0.008009763 | 0.7871093 | 0.00515525 | 0.7870908 | 0.006054922 |  |  | 210360 | 0.8480437 | 0.8678712 | 0.01169742 | 0.8438942 | 0.005717811 | 0.8438999 | 0.0109334 |  |  | 168160 | 0.7244432 | 0.7035679 | 0.01097899 | 0.7291816 | 0.00662105 | 0.729187 | 0.005821025
|  |  | 3622 | 0.9744591 | 0.9873259 | 0.002057626 | 0.9737469 | 0.05228705 | 0.9738854 | 0.1402057 |  |  | 3546 | 0.9380489 | 0.9636889 | 0.006786849 | 0.9447845 | 0.004577675 | 0.9448277 | 0.007793237 |  |  | 3770 | 0.8740774 | 0.9623536 | 0.005722256 | 0.9023042 | 0.00447697 | 0.9023128 | 0.00543209 |  |  | 3770 | 0.7648303 | 0.9145867 | 0.008008306 | 0.7871182 | 0.00515534 | 0.7870997 | 0.006054997 |  |  | 210660 | 0.8502816 | 0.8678712 | 0.01169742 | 0.8440595 | 0.005719259 | 0.8440652 | 0.01093539 |  |  | 168460 | 0.7222678 | 0.7035679 | 0.01097899 | 0.729369 | 0.006621832 | 0.7293744 | 0.005821822
|  |  | 3627 | 0.9735632 | 0.9873959 | 0.002049105 | 0.973839 | 0.05229248 | 0.9739775 | 0.1402194 |  |  | 3551 | 0.9380489 | 0.9638035 | 0.006762966 | 0.9448745 | 0.004573376 | 0.9449177 | 0.007771567 |  |  | 3775 | 0.8751564 | 0.9623852 | 0.005701617 | 0.9023152 | 0.004476384 | 0.9023238 | 0.005431325 |  |  | 3775 | 0.7681932 | 0.9145912 | 0.008006873 | 0.7871272 | 0.005155431 | 0.7871087 | 0.006055071 |  |  | 210960 | 0.8458057 | 0.8678712 | 0.01169742 | 0.8442246 | 0.005720699 | 0.8442304 | 0.01093736 |  |  | 168760 | 0.7287941 | 0.7035679 | 0.01097899 | 0.7295561 | 0.006622599 | 0.7295616 | 0.005822607
|  |  | 3632 | 0.9753551 | 0.9874656 | 0.002040621 | 0.9739308 | 0.05229789 | 0.9740693 | 0.1402332 |  |  | 3556 | 0.9380489 | 0.9639175 | 0.006739158 | 0.9449641 | 0.004569108 | 0.9450073 | 0.007750002 |  |  | 3780 | 0.8740774 | 0.9624166 | 0.005681122 | 0.9023262 | 0.004475806 | 0.9023347 | 0.005430572 |  |  | 3780 | 0.7681932 | 0.9145957 | 0.008005464 | 0.7871361 | 0.005155521 | 0.7871176 | 0.006055146 |  |  | 211260 | 0.8525196 | 0.8678712 | 0.01169742 | 0.8443895 | 0.005722131 | 0.8443953 | 0.01093933 |  |  | 169060 | 0.7266187 | 0.7035679 | 0.01097899 | 0.729743 | 0.00662335 | 0.7297484 | 0.00582338
|  |  | 3637 | 0.9753551 | 0.9875348 | 0.002032173 | 0.9740222 | 0.05230329 | 0.9741608 | 0.1402468 |  |  | 3561 | 0.9380489 | 0.964031 | 0.006715425 | 0.9450533 | 0.004564868 | 0.9450963 | 0.007728541 |  |  | 3785 | 0.8740774 | 0.9624478 | 0.005660771 | 0.9023371 | 0.004475238 | 0.9023456 | 0.005429829 |  |  | 3785 | 0.7749191 | 0.9146001 | 0.008004078 | 0.7871451 | 0.005155612 | 0.7871266 | 0.00605522 |  |  | 211560 | 0.8502816 | 0.8678712 | 0.01169742 | 0.8445543 | 0.005723556 | 0.8445601 | 0.01094129 |  |  | 169360 | 0.7266187 | 0.7035679 | 0.01097899 | 0.7299295 | 0.006624086 | 0.7299349 | 0.005824142
|  |  | 3642 | 0.9744591 | 0.9876036 | 0.002023761 | 0.9741133 | 0.05230867 | 0.9742519 | 0.1402605 |  |  | 3566 | 0.9390093 | 0.9641439 | 0.006691765 | 0.9451419 | 0.004560658 | 0.9451849 | 0.007707185 |  |  | 3790 | 0.8751564 | 0.9624788 | 0.005640563 | 0.9023479 | 0.004474677 | 0.9023564 | 0.005429099 |  |  | 3790 | 0.7665117 | 0.9146045 | 0.008002715 | 0.787154 | 0.005155703 | 0.7871356 | 0.006055295 |  |  | 211860 | 0.8480437 | 0.8678712 | 0.01169742 | 0.8447188 | 0.005724973 | 0.8447246 | 0.01094325 |  |  | 169660 | 0.7222678 | 0.7035679 | 0.01097899 | 0.7301157 | 0.006624805 | 0.7301211 | 0.005824892
|  |  | 3647 | 0.9753551 | 0.9876721 | 0.002015385 | 0.9742041 | 0.05231403 | 0.9743427 | 0.140274 |  |  | 3571 | 0.9370884 | 0.9642563 | 0.00666818 | 0.9452301 | 0.004556477 | 0.9452729 | 0.007685933 |  |  | 3795 | 0.8751564 | 0.9625095 | 0.005620497 | 0.9023586 | 0.004474126 | 0.9023671 | 0.005428379 |  |  | 3795 | 0.7681932 | 0.9146088 | 0.008001375 | 0.787163 | 0.005155794 | 0.7871445 | 0.00605537 |  |  | 212160 | 0.8525196 | 0.8678712 | 0.01169742 | 0.8448832 | 0.005726382 | 0.844889 | 0.0109452 |  |  | 169960 | 0.7222678 | 0.7035679 | 0.01097899 | 0.7303016 | 0.006625509 | 0.730307 | 0.00582563
|  |  | 3652 | 0.9753551 | 0.9877401 | 0.002007045 | 0.9742945 | 0.05231937 | 0.9744331 | 0.1402876 |  |  | 3576 | 0.9370884 | 0.9643681 | 0.006644669 | 0.9453178 | 0.004552325 | 0.9453606 | 0.007664785 |  |  | 3800 | 0.8740774 | 0.9625401 | 0.005600574 | 0.9023693 | 0.004473582 | 0.9023777 | 0.00542767 |  |  | 3800 | 0.7665117 | 0.9146131 | 0.008000057 | 0.7871719 | 0.005155885 | 0.7871535 | 0.006055444 |  |  | 212460 | 0.8502816 | 0.8678712 | 0.01169742 | 0.8450474 | 0.005727783 | 0.8450532 | 0.01094714 |  |  | 170260 | 0.7179169 | 0.7035679 | 0.01097899 | 0.7304871 | 0.006626198 | 0.7304926 | 0.005826357
|  |  | 3657 | 0.976251 | 0.9878077 | 0.001998741 | 0.9743846 | 0.05232469 | 0.9745232 | 0.140301 |  |  | 3581 | 0.9380489 | 0.9644793 | 0.006621231 | 0.945405 | 0.004548201 | 0.9454477 | 0.007643741 |  |  | 3805 | 0.8751564 | 0.9625704 | 0.005580791 | 0.9023799 | 0.004473047 | 0.9023882 | 0.005426972 |  |  | 3805 | 0.7681932 | 0.9146173 | 0.007998761 | 0.7871809 | 0.005155976 | 0.7871624 | 0.006055519 |  |  | 212760 | 0.8547575 | 0.8678712 | 0.01169742 | 0.8452114 | 0.005729176 | 0.8452172 | 0.01094907 |  |  | 170560 | 0.733145 | 0.7035679 | 0.01097899 | 0.7306724 | 0.006626871 | 0.7306779 | 0.005827072
|  |  | 3662 | 0.9753551 | 0.987875 | 0.001990472 | 0.9744744 | 0.05232999 | 0.974613 | 0.1403145 |  |  | 3586 | 0.9390093 | 0.96459 | 0.006597867 | 0.9454918 | 0.004544107 | 0.9455344 | 0.0076228 |  |  | 3810 | 0.8729984 | 0.9626006 | 0.005561149 | 0.9023904 | 0.00447252 | 0.9023987 | 0.005426284 |  |  | 3810 | 0.7665117 | 0.9146216 | 0.007997487 | 0.7871899 | 0.005156067 | 0.7871714 | 0.006055594 |  |  | 213060 | 0.8525196 | 0.8678712 | 0.01169742 | 0.8453752 | 0.005730562 | 0.845381 | 0.010951 |  |  | 170860 | 0.7287941 | 0.7035679 | 0.01097899 | 0.7308574 | 0.006627528 | 0.7308628 | 0.005827775
|  |  | 3667 | 0.9753551 | 0.9879418 | 0.001982239 | 0.9745638 | 0.05233527 | 0.9747025 | 0.1403279 |  |  | 3591 | 0.9370884 | 0.9647001 | 0.006574577 | 0.9455781 | 0.00454004 | 0.9456206 | 0.007601962 |  |  | 3815 | 0.8751564 | 0.9626305 | 0.005541647 | 0.9024008 | 0.004472001 | 0.9024091 | 0.005425607 |  |  | 3815 | 0.7681932 | 0.9146257 | 0.007996234 | 0.7871988 | 0.005156159 | 0.7871803 | 0.006055669 |  |  | 213360 | 0.8525196 | 0.8678712 | 0.01169742 | 0.8455388 | 0.005731939 | 0.8455447 | 0.01095292 |  |  | 171160 | 0.7287941 | 0.7035679 | 0.01097899 | 0.731042 | 0.00662817 | 0.7310475 | 0.005828467
|  |  | 3672 | 0.9753551 | 0.9880083 | 0.001974042 | 0.9746529 | 0.05234054 | 0.9747916 | 0.1403412 |  |  | 3596 | 0.9380489 | 0.9648097 | 0.00655136 | 0.945664 | 0.004536002 | 0.9457064 | 0.007581227 |  |  | 3820 | 0.8751564 | 0.9626603 | 0.005522284 | 0.9024112 | 0.00447149 | 0.9024195 | 0.00542494 |  |  | 3820 | 0.7665117 | 0.9146298 | 0.007995002 | 0.7872078 | 0.00515625 | 0.7871893 | 0.006055745 |  |  | 213660 | 0.8502816 | 0.8678712 | 0.01169742 | 0.8457022 | 0.00573331 | 0.8457081 | 0.01095483 |  |  | 171460 | 0.7244432 | 0.7035679 | 0.01097899 | 0.7312263 | 0.006628796 | 0.7312318 | 0.005829148
|  |  | 3677 | 0.976251 | 0.9880744 | 0.00196588 | 0.9747417 | 0.05234579 | 0.9748804 | 0.1403545 |  |  | 3601 | 0.9380489 | 0.9649187 | 0.006528216 | 0.9457494 | 0.004531992 | 0.9457917 | 0.007560594 |  |  | 3825 | 0.8751564 | 0.9626898 | 0.00550306 | 0.9024215 | 0.004470987 | 0.9024298 | 0.005424284 |  |  | 3825 | 0.7681932 | 0.9146339 | 0.00799379 | 0.7872167 | 0.005156342 | 0.7871982 | 0.00605582 |  |  | 213960 | 0.8458057 | 0.8678712 | 0.01169742 | 0.8458654 | 0.005734672 | 0.8458714 | 0.01095674 |  |  | 171760 | 0.733145 | 0.7035679 | 0.01097899 | 0.7314104 | 0.006629407 | 0.7314158 | 0.005829817
|  |  | 3682 | 0.9753551 | 0.9881401 | 0.001957753 | 0.9748302 | 0.05235102 | 0.9749689 | 0.1403677 |  |  | 3606 | 0.9370884 | 0.9650272 | 0.006505146 | 0.9458343 | 0.00452801 | 0.9458765 | 0.007540064 |  |  | 3830 | 0.8751564 | 0.9627191 | 0.005483973 | 0.9024318 | 0.004470491 | 0.90244 | 0.005423637 |  |  | 3830 | 0.7698747 | 0.914638 | 0.007992598 | 0.7872257 | 0.005156434 | 0.7872072 | 0.006055895 |  |  | 214260 | 0.8480437 | 0.8678712 | 0.01169742 | 0.8460285 | 0.005736027 | 0.8460344 | 0.01095864 |  |  | 172060 | 0.7222678 | 0.7035679 | 0.01097899 | 0.7315941 | 0.006630003 | 0.7315996 | 0.005830475
|  |  | 3687 | 0.977147 | 0.9882054 | 0.001949662 | 0.9749183 | 0.05235623 | 0.975057 | 0.1403809 |  |  | 3611 | 0.9380489 | 0.9651351 | 0.006482148 | 0.9459188 | 0.004524056 | 0.9459609 | 0.007519636 |  |  | 3835 | 0.8740774 | 0.9627483 | 0.005465024 | 0.9024419 | 0.004470003 | 0.9024501 | 0.005423 |  |  | 3835 | 0.7698747 | 0.914642 | 0.007991427 | 0.7872346 | 0.005156525 | 0.7872161 | 0.006055971 |  |  | 214560 | 0.8525196 | 0.8678712 | 0.01169742 | 0.8461914 | 0.005737374 | 0.8461973 | 0.01096053 |  |  | 172360 | 0.7309696 | 0.7035679 | 0.01097899 | 0.7317775 | 0.006630584 | 0.731783 | 0.005831121
|  |  | 3692 | 0.9744591 | 0.9882704 | 0.001941605 | 0.9750062 | 0.05236142 | 0.9751449 | 0.1403941 |  |  | 3616 | 0.9390093 | 0.9652425 | 0.006459224 | 0.9460028 | 0.00452013 | 0.9460449 | 0.00749931 |  |  | 3840 | 0.8740774 | 0.9627772 | 0.005446211 | 0.902452 | 0.004469523 | 0.9024602 | 0.005422373 |  |  | 3840 | 0.7665117 | 0.9146459 | 0.007990275 | 0.7872436 | 0.005156617 | 0.7872251 | 0.006056046 |  |  | 214860 | 0.8547575 | 0.8678712 | 0.01169742 | 0.846354 | 0.005738713 | 0.84636 | 0.01096242 |  |  | 172660 | 0.7266187 | 0.7035679 | 0.01097899 | 0.7319606 | 0.006631149 | 0.7319661 | 0.005831756
|  |  | 3697 | 0.9744591 | 0.988335 | 0.001933583 | 0.9750937 | 0.0523666 | 0.9752324 | 0.1404072 |  |  | 3621 | 0.9380489 | 0.9653494 | 0.006436372 | 0.9460864 | 0.004516231 | 0.9461284 | 0.007479085 |  |  | 3845 | 0.8751564 | 0.9628059 | 0.005427534 | 0.9024621 | 0.004469049 | 0.9024702 | 0.005421755 |  |  | 3845 | 0.7681932 | 0.9146499 | 0.007989142 | 0.7872525 | 0.005156709 | 0.7872341 | 0.006056122 |  |  | 215160 | 0.8502816 | 0.8678712 | 0.01169742 | 0.8465165 | 0.005740045 | 0.8465225 | 0.0109643 |  |  | 172960 | 0.7244432 | 0.7035679 | 0.01097899 | 0.7321434 | 0.006631699 | 0.7321489 | 0.00583238
|  |  | 3702 | 0.976251 | 0.9883992 | 0.001925596 | 0.9751808 | 0.05237176 | 0.9753196 | 0.1404203 |  |  | 3626 | 0.9380489 | 0.9654557 | 0.006413593 | 0.9461695119 | 0.00451236 | 0.9462114 | 0.007458961 |  |  | 3850 | 0.8762354 | 0.9628345 | 0.005408992 | 0.9024721 | 0.004468583 | 0.9024802 | 0.005421147 |  |  | 3850 | 0.7681932 | 0.9146537 | 0.007988028 | 0.7872615 | 0.005156801 | 0.787243 | 0.006056198 |  |  | 215460 | 0.8525196 | 0.8678712 | 0.01169742 | 0.8466789 | 0.005741369 | 0.8466849 | 0.01096617 |  |  | 173260 | 0.7309696 | 0.7035679 | 0.01097899 | 0.7323259 | 0.006632234 | 0.7323314 | 0.005832993
|  |  | 3707 | 0.9753551 | 0.988463 | 0.001917644 | 0.9752677 | 0.0523769 | 0.9754064 | 0.1404333 |  |  | 3631 | 0.9390093 | 0.9655615 | 0.006390886 | 0.9462522 | 0.004508516 | 0.946294 | 0.007438938 |  |  | 3855 | 0.8751564 | 0.9628628 | 0.005390585 | 0.902482 | 0.004468124 | 0.90249 | 0.005420548 |  |  | 3855 | 0.7665117 | 0.9146576 | 0.007986933 | 0.7872704 | 0.005156894 | 0.787252 | 0.006056274 |  |  | 215760 | 0.8547575 | 0.8678712 | 0.01169742 | 0.846841 | 0.005742685 | 0.846847 | 0.01096803 |  |  | 173560 | 0.7266187 | 0.7035679 | 0.01097899 | 0.7325081 | 0.006632754 | 0.7325136 | 0.005833594
|  |  | 3712 | 0.9753551 | 0.9885264 | 0.001909727 | 0.9753542 | 0.05238202 | 0.975493 | 0.1404462 |  |  | 3636 | 0.9390093 | 0.9656668 | 0.006368252 | 0.9463345 | 0.004504699 | 0.9463762 | 0.007419016 |  |  | 3860 | 0.8740774 | 0.962891 | 0.005372312 | 0.9024918 | 0.004467672 | 0.9024998 | 0.005419959 |  |  | 3860 | 0.7698747 | 0.9146614 | 0.007985856 | 0.7872793 | 0.005156986 | 0.7872609 | 0.006056349 |  |  | 216060 | 0.8502816 | 0.8678712 | 0.01169742 | 0.8470029 | 0.005743994 | 0.847009 | 0.01096989 |  |  | 173860 | 0.7244432 | 0.7035679 | 0.01097899 | 0.73269 | 0.006633259 | 0.7326955 | 0.005834184
|  |  | 3717 | 0.9753551 | 0.9885895 | 0.001901844 | 0.9754405 | 0.05238712 | 0.9755792 | 0.1404592 |  |  | 3641 | 0.9399698 | 0.9657715 | 0.00634569 | 0.9464163 | 0.004500909 | 0.9464579 | 0.007399194 |  |  | 3865 | 0.8762354 | 0.962919 | 0.005354171 | 0.9025016 | 0.004467227 | 0.9025096 | 0.005419378 |  |  | 3865 | 0.7648303 | 0.9146652 | 0.007984797 | 0.7872883 | 0.005157078 | 0.7872699 | 0.006056425 |  |  | 216360 | 0.8547575 | 0.8678712 | 0.01169742 | 0.8471647 | 0.005745296 | 0.8471707 | 0.01097174 |  |  | 174160 | 0.7244432 | 0.7035679 | 0.01097899 | 0.7328715 | 0.006633749 | 0.732877 | 0.005834763
|  |  | 3722 | 0.976251 | 0.9886523 | 0.001893996 | 0.9755264 | 0.05239221 | 0.9756651 | 0.1404721 |  |  | 3646 | 0.9390093 | 0.9658757 | 0.0063232 | 0.9464976 | 0.004497145 | 0.9465392 | 0.007379473 |  |  | 3870 | 0.8740774 | 0.9629468 | 0.005336164 | 0.9025113 | 0.004466789 | 0.9025193 | 0.005418806 |  |  | 3870 | 0.7681932 | 0.9146689 | 0.007983755 | 0.7872972 | 0.005157171 | 0.7872788 | 0.006056501 |  |  | 216660 | 0.8547575 | 0.8678712 | 0.01169742 | 0.8473262 | 0.005746589 | 0.8473323 | 0.01097359 |  |  | 174460 | 0.7222678 | 0.7035679 | 0.01097899 | 0.7330528 | 0.006634224 | 0.7330583 | 0.005835331
|  |  | 3727 | 0.976251 | 0.9887146 | 0.001886181 | 0.975612 | 0.05239728 | 0.9757507 | 0.1404849 |  |  | 3651 | 0.9370884 | 0.9659794 | 0.006300781 | 0.9465786 | 0.004493409 | 0.94662 | 0.007359851 |  |  | 3875 | 0.8751564 | 0.9629743 | 0.005318288 | 0.902521 | 0.004466357 | 0.9025289 | 0.005418244 |  |  | 3875 | 0.7665117 | 0.9146726 | 0.007982732 | 0.7873062 | 0.005157264 | 0.7872878 | 0.006056578 |  |  | 216960 | 0.8502816 | 0.8678712 | 0.01169742 | 0.8474876 | 0.005747875 | 0.8474937 | 0.01097543 |  |  | 174760 | 0.7222678 | 0.7035679 | 0.01097899 | 0.7332338 | 0.006634685 | 0.7332393 | 0.005835888
|  |  | 3732 | 0.976251 | 0.9887766 | 0.001878402 | 0.9756973 | 0.05240233 | 0.975836 | 0.1404977 |  |  | 3656 | 0.9390093 | 0.9660826 | 0.006278435 | 0.9466591 | 0.004489699 | 0.9467005 | 0.007340329 |  |  | 3880 | 0.8751564 | 0.9630018 | 0.005300544 | 0.9025306 | 0.004465932 | 0.9025385 | 0.005417689 |  |  | 3880 | 0.7665117 | 0.9146763 | 0.007981725 | 0.7873151 | 0.005157356 | 0.7872967 | 0.006056654 |  |  | 217260 | 0.8569955 | 0.8678712 | 0.01169742 | 0.8476488 | 0.005749154 | 0.8476549 | 0.01097726 |  |  | 175060 | 0.7266187 | 0.7035679 | 0.01097899 | 0.7334145 | 0.00663513 | 0.7334199 | 0.005836434
|  |  | 3737 | 0.9753551 | 0.9888383 | 0.001870656 | 0.9757823 | 0.05240737 | 0.975921 | 0.1405104 |  |  | 3661 | 0.9390093 | 0.9661853 | 0.006256161 | 0.9467392 | 0.004486016 | 0.9467805 | 0.007320906 |  |  | 3885 | 0.8751564 | 0.963029 | 0.00528293 | 0.9025401 | 0.004465514 | 0.902548 | 0.005417143 |  |  | 3885 | 0.7665117 | 0.9146799 | 0.007980735 | 0.7873241 | 0.005157449 | 0.7873056 | 0.00605673 |  |  | 217560 | 0.8592334 | 0.8678712 | 0.01169742 | 0.8478098 | 0.005750425 | 0.847816 | 0.01097909 |  |  | 175360 | 0.7222678 | 0.7035679 | 0.01097899 | 0.7335948 | 0.006635561 | 0.7336003 | 0.005836969
|  |  | 3742 | 0.976251 | 0.9888996 | 0.001862944 | 0.9758669 | 0.05241238 | 0.9760056 | 0.1405231 |  |  | 3666 | 0.9390093 | 0.9662874 | 0.006233957 | 0.9468188 | 0.004482358 | 0.94686 | 0.007301582 |  |  | 3890 | 0.8751564 | 0.963056 | 0.005265447 | 0.9025496 | 0.004465102 | 0.9025574 | 0.005416606 |  |  | 3890 | 0.7665117 | 0.9146835 | 0.007979762 | 0.787333 | 0.005157542 | 0.7873146 | 0.006056807 |  |  | 217860 | 0.8525196 | 0.8678712 | 0.01169742 | 0.8479707 | 0.005751689 | 0.8479768 | 0.0109809 |  |  | 175660 | 0.7266187 | 0.7035679 | 0.01097899 | 0.7337749 | 0.006635977 | 0.7337804 | 0.005837493
|  |  | 3747 | 0.9753551 | 0.9889605 | 0.001855266 | 0.9759513 | 0.05241738 | 0.97609 | 0.1405358 |  |  | 3671 | 0.9390093 | 0.9663891 | 0.006211826 | 0.946898 | 0.004478727 | 0.9469392 | 0.007282357 |  |  | 3895 | 0.8762354 | 0.9630829 | 0.005248092 | 0.902559 | 0.004464696 | 0.9025668 | 0.005416077 |  |  | 3895 | 0.7681932 | 0.9146871 | 0.007978805 | 0.787342 | 0.005157635 | 0.7873235 | 0.006056883 |  |  | 218160 | 0.8458057 | 0.8678712 | 0.01169742 | 0.8481313 | 0.005752945 | 0.8481375 | 0.01098272 |  |  | 175960 | 0.7244432 | 0.7035679 | 0.01097899 | 0.7339546 | 0.006636378 | 0.7339601 | 0.005838006
|  |  | 3752 | 0.9753551 | 0.9890211 | 0.001847622 | 0.9760354 | 0.05242237 | 0.976174 | 0.1405484 |  |  | 3676 | 0.9390093 | 0.9664902 | 0.006189765 | 0.9469769 | 0.004475122 | 0.9470179 | 0.007263231 |  |  | 3900 | 0.8751564 | 0.9631095 | 0.005230867 | 0.9025683 | 0.004464297 | 0.9025761 | 0.005415556 |  |  | 3900 | 0.7698747 | 0.9146906 | 0.007977864 | 0.7873509 | 0.005157728 | 0.7873325 | 0.00605696 |  |  | 218460 | 0.8525196 | 0.8678712 | 0.01169742 | 0.8482918 | 0.005754193 | 0.848298 | 0.01098452 |  |  | 176260 | 0.7244432 | 0.7035679 | 0.01097899 | 0.7341341 | 0.006636765 | 0.7341396 | 0.005838508
|  |  | 3757 | 0.9753551 | 0.9890813 | 0.001840012 | 0.9761191 | 0.05242733 | 0.9762578 | 0.140561 |  |  | 3681 | 0.9390093 | 0.9665908 | 0.006167776 | 0.9470552 | 0.004471543 | 0.9470962 | 0.007244203 |  |  | 3905 | 0.8751564 | 0.963136 | 0.005213769 | 0.9025776 | 0.004463903 | 0.9025854 | 0.005415043 |  |  | 3905 | 0.7698747 | 0.9146941 | 0.007976939 | 0.7873599 | 0.005157822 | 0.7873414 | 0.006057036 |  |  | 218760 | 0.8547575 | 0.8678712 | 0.01169742 | 0.8484521 | 0.005755434 | 0.8484582 | 0.01098632 |  |  | 176560 | 0.7179169 | 0.7035679 | 0.01097899 | 0.7343133 | 0.006637137 | 0.7343188 | 0.005839
|  |  | 3762 | 0.976251 | 0.9891412 | 0.001832435 | 0.9762026 | 0.05243228 | 0.9763412 | 0.1405735 |  |  | 3686 | 0.9399698 | 0.966691 | 0.006145858 | 0.9471332 | 0.004467989 | 0.9471741 | 0.007225272 |  |  | 3910 | 0.8751564 | 0.9631623 | 0.005196799 | 0.9025869 | 0.004463516 | 0.9025946 | 0.005414538 |  |  | 3910 | 0.7681932 | 0.9146975 | 0.00797603 | 0.7873688 | 0.005157915 | 0.7873504 | 0.006057113 |  |  | 219060 | 0.8547575 | 0.8678712 | 0.01169742 | 0.8486122 | 0.005756668 | 0.8486184 | 0.01098811 |  |  | 176860 | 0.7222678 | 0.7035679 | 0.01097899 | 0.7344921 | 0.006637495 | 0.7344976 | 0.00583948
|  |  | 3767 | 0.977147 | 0.9892007 | 0.001824891 | 0.9762857 | 0.05243721 | 0.9764243 | 0.140586 |  |  | 3691 | 0.9390093 | 0.9667906 | 0.00612401 | 0.9472108 | 0.004464461 | 0.9472516 | 0.007206439 |  |  | 3915 | 0.8762354 | 0.9631885 | 0.005179955 | 0.902596 | 0.004463135 | 0.9026037 | 0.005414041 |  |  | 3915 | 0.7665117 | 0.914701 | 0.007975135 | 0.7873777 | 0.005158008 | 0.7873593 | 0.00605719 |  |  | 219360 | 0.8614713 | 0.8678712 | 0.01169742 | 0.8487721 | 0.005757894 | 0.8487783 | 0.01098989 |  |  | 177160 | 0.7179169 | 0.7035679 | 0.01097899 | 0.7346707 | 0.006637838 | 0.7346762 | 0.00583995
|  |  | 3772 | 0.976251 | 0.9892599 | 0.001817381 | 0.9763685 | 0.05244213 | 0.9765072 | 0.1405985 |  |  | 3696 | 0.9390093 | 0.9668897 | 0.006102234 | 0.9472879 | 0.004460958 | 0.9473286 | 0.007187704 |  |  | 3920 | 0.8751564 | 0.9632144 | 0.005163238 | 0.9026052 | 0.00446276 | 0.9026128 | 0.005413552 |  |  | 3920 | 0.7665117 | 0.9147043 | 0.007974256 | 0.7873867 | 0.005158102 | 0.7873683 | 0.006057267 |  |  | 219660 | 0.8569955 | 0.8678712 | 0.01169742 | 0.8489318 | 0.005759113 | 0.848938 | 0.01099167 |  |  | 177460 | 0.7157414 | 0.7035679 | 0.01097899 | 0.7348489 | 0.006638167 | 0.7348544 | 0.005840409
|  |  | 3777 | 0.976251 | 0.9893188 | 0.001809905 | 0.9764511 | 0.05244702 | 0.9765897 | 0.1406109 |  |  | 3701 | 0.9390093 | 0.9669884 | 0.006080528 | 0.9473646 | 0.004457481 | 0.9474053 | 0.007169066 |  |  | 3925 | 0.8751564 | 0.9632402 | 0.005146646 | 0.9026142 | 0.00446239 | 0.9026218 | 0.00541307 |  |  | 3925 | 0.7698747 | 0.9147077 | 0.007973392 | 0.7873956 | 0.005158196 | 0.7873772 | 0.006057344 |  |  | 219960 | 0.8525196 | 0.8678712 | 0.01169742 | 0.8490914 | 0.005760324 | 0.8490976 | 0.01099344 |  |  | 177760 | 0.7179169 | 0.7035679 | 0.01097899 | 0.7350269 | 0.006638481 | 0.7350324 | 0.005840857
|  |  | 3782 | 0.976251 | 0.9893773 | 0.001802461 | 0.9765333 | 0.0524519 | 0.9766719 | 0.1406232 |  |  | 3706 | 0.9380489 | 0.9670865 | 0.006058892 | 0.9474409 | 0.004454029 | 0.9474815 | 0.007150524 |  |  | 3930 | 0.8762354 | 0.9632658 | 0.005130179 | 0.9026232 | 0.004462027 | 0.9026308 | 0.005412596 |  |  | 3930 | 0.7681932 | 0.914711 | 0.007972542 | 0.7874046 | 0.005158289 | 0.7873862 | 0.006057421 |  |  | 220260 | 0.8502816 | 0.8678712 | 0.01169742 | 0.8492507 | 0.005761528 | 0.849257 | 0.01099521 |  |  | 178060 | 0.7287941 | 0.7035679 | 0.01097899 | 0.7352046 | 0.006638781 | 0.7352101 | 0.005841295
|  |  | 3787 | 0.976251 | 0.9894354 | 0.001795051 | 0.9766153 | 0.05245677 | 0.9767538 | 0.1406355 |  |  | 3711 | 0.9390093 | 0.9671842 | 0.006037326 | 0.9475169 | 0.004450601 | 0.9475573 | 0.007132079 |  |  | 3935 | 0.8762354 | 0.9632912 | 0.005113836 | 0.9026321 | 0.004461668 | 0.9026397 | 0.005412129 |  |  | 3935 | 0.7681932 | 0.9147143 | 0.007971706 | 0.7874135 | 0.005158383 | 0.7873951 | 0.006057498 |  |  | 220560 | 0.8547575 | 0.8678712 | 0.01169742 | 0.8494099 | 0.005762725 | 0.8494162 | 0.01099697 |  |  | 178360 | 0.7266187 | 0.7035679 | 0.01097899 | 0.7353819 | 0.006639067 | 0.7353874 | 0.005841722
|  |  | 3792 | 0.978043 | 0.9894933 | 0.001787674 | 0.9766969 | 0.05246162 | 0.9768354 | 0.1406478 |  |  | 3716 | 0.9380489 | 0.9672813 | 0.006015831 | 0.9475924 | 0.004447199 | 0.9476328 | 0.007113731 |  |  | 3940 | 0.8762354 | 0.9633165 | 0.005097617 | 0.902641 | 0.004461316 | 0.9026486 | 0.005411669 |  |  | 3940 | 0.7698747 | 0.9147176 | 0.007970885 | 0.7874224 | 0.005158477 | 0.787404 | 0.006057576 |  |  | 220860 | 0.8502816 | 0.8678712 | 0.01169742 | 0.8495689 | 0.005763914 | 0.8495752 | 0.01099872 |  |  | 178660 | 0.7287941 | 0.7035679 | 0.01097899 | 0.735559 | 0.006639338 | 0.7355645 | 0.005842138
|  |  | 3797 | 0.977147 | 0.9895508 | 0.001780329 | 0.9767783 | 0.05246645 | 0.9769168 | 0.14066 |  |  | 3721 | 0.9390093 | 0.967378 | 0.005994406 | 0.9476675 | 0.004443821 | 0.9477078 | 0.007095478 |  |  | 3945 | 0.8751564 | 0.9633416 | 0.00508152 | 0.9026499 | 0.004460969 | 0.9026574 | 0.005411216 |  |  | 3945 | 0.7681932 | 0.9147208 | 0.007970077 | 0.7874314 | 0.005158572 | 0.787413 | 0.006057653 |  |  | 221160 | 0.8525196 | 0.8678712 | 0.01169742 | 0.8497277 | 0.005765096 | 0.849734 | 0.01100046 |  |  | 178960 | 0.7244432 | 0.7035679 | 0.01097899 | 0.7357358 | 0.006639596 | 0.7357413 | 0.005842544
|  |  | 3802 | 0.977147 | 0.9896079 | 0.001773017 | 0.9768593 | 0.05247126 | 0.9769978 | 0.1406722 |  |  | 3726 | 0.9380489 | 0.9674742 | 0.005973051 | 0.9477422 | 0.004440468 | 0.9477824 | 0.007077321 |  |  | 3950 | 0.8773145 | 0.9633665 | 0.005065546 | 0.9026586 | 0.004460627 | 0.9026661 | 0.005410771 |  |  | 3950 | 0.7698747 | 0.914724 | 0.007969283 | 0.7874403 | 0.005158666 | 0.7874219 | 0.00605773 |  |  | 221460 | 0.8525196 | 0.8678712 | 0.01169742 | 0.8498864 | 0.005766271 | 0.8498927 | 0.0110022 |  |  | 179260 | 0.7244432 | 0.7035679 | 0.01097899 | 0.7359122 | 0.006639839 | 0.7359178 | 0.00584294
|  |  | 3807 | 0.976251 | 0.9896648 | 0.001765738 | 0.9769401 | 0.05247606 | 0.9770785 | 0.1406844 |  |  | 3731 | 0.9380489 | 0.9675699 | 0.005951765 | 0.9478165 | 0.004437139 | 0.9478566 | 0.007059259 |  |  | 3955 | 0.8762354 | 0.9633913 | 0.005049693 | 0.9026674 | 0.004460291 | 0.9026748 | 0.005410332 |  |  | 3955 | 0.7681932 | 0.9147272 | 0.007968503 | 0.7874493 | 0.00515876 | 0.7874309 | 0.006057808 |  |  | 221760 | 0.8547575 | 0.8678712 | 0.01169742 | 0.8500448 | 0.005767438 | 0.8500511 | 0.01100393 |  |  | 179560 | 0.7244432 | 0.7035679 | 0.01097899 | 0.7360884 | 0.006640068 | 0.736094 | 0.005843325
|  |  | 3812 | 0.976251 | 0.9897213 | 0.001758492 | 0.9770205 | 0.05248084 | 0.977159 | 0.1406965 |  |  | 3736 | 0.9399698 | 0.9676652 | 0.005930549 | 0.9478904 | 0.004433834 | 0.9479305 | 0.007041293 |  |  | 3960 | 0.8751564 | 0.9634159 | 0.005033961 | 0.902676 | 0.004459959 | 0.9026835 | 0.005409901 |  |  | 3960 | 0.7681932 | 0.9147303 | 0.007967735 | 0.7874582 | 0.005158854 | 0.7874398 | 0.006057886 |  |  | 222060 | 0.8569955 | 0.8678712 | 0.01169742 | 0.8502031 | 0.005768598 | 0.8502094 | 0.01100566 |  |  | 179860 | 0.7309696 | 0.7035679 | 0.01097899 | 0.7362643 | 0.006640283 | 0.7362698 | 0.005843699
|  |  | 3817 | 0.977147 | 0.9897774 | 0.001751278 | 0.9771007 | 0.0524856 | 0.9772391 | 0.1407085 |  |  | 3741 | 0.9399698 | 0.9677599 | 0.005909402 | 0.9479639 | 0.004430554 | 0.9480039 | 0.007023421 |  |  | 3965 | 0.8773145 | 0.9634403 | 0.00501835 | 0.9026846 | 0.004459633 | 0.9026921 | 0.005409476 |  |  | 3965 | 0.7665117 | 0.9147334 | 0.007966981 | 0.7874671 | 0.005158949 | 0.7874487 | 0.006057963 |  |  | 222360 | 0.8547575 | 0.8678712 | 0.01169742 | 0.8503612 | 0.00576975 | 0.8503675 | 0.01100738 |  |  | 180160 | 0.7266187 | 0.7035679 | 0.01097899 | 0.7364399 | 0.006640484 | 0.7364454 | 0.005844063
|  |  | 3822 | 0.976251 | 0.9898333 | 0.001744096 | 0.9771806 | 0.05249035 | 0.977319 | 0.1407206 |  |  | 3746 | 0.9390093 | 0.9678542 | 0.005888325 | 0.9480371 | 0.004427297 | 0.948077 | 0.007005644 |  |  | 3970 | 0.8773145 | 0.9634645 | 0.005002858 | 0.9026932 | 0.004459313 | 0.9027006 | 0.005409057 |  |  | 3970 | 0.7698747 | 0.9147365 | 0.007966239 | 0.7874761 | 0.005159044 | 0.7874577 | 0.006058041 |  |  | 222660 | 0.8592334 | 0.8678712 | 0.01169742 | 0.8505191 | 0.005770896 | 0.8505255 | 0.01100909 |  |  | 180460 | 0.7244432 | 0.7035679 | 0.01097899 | 0.7366152 | 0.006640671 | 0.7366207 | 0.005844417
|  |  | 3827 | 0.977147 | 0.9898888 | 0.001736947 | 0.9772602 | 0.05249509 | 0.9773986 | 0.1407325 |  |  | 3751 | 0.9390093 | 0.967948 | 0.005867317 | 0.9481098 | 0.004424064 | 0.9481496 | 0.006987961 |  |  | 3975 | 0.8762354 | 0.9634886 | 0.004987485 | 0.9027017 | 0.004458997 | 0.9027091 | 0.005408645 |  |  | 3975 | 0.7681932 | 0.9147395 | 0.00796551 | 0.787485 | 0.005159138 | 0.7874666 | 0.006058119 |  |  | 222960 | 0.8525196 | 0.8678712 | 0.01169742 | 0.8506768 | 0.005772034 | 0.8506832 | 0.01101079 |  |  | 180760 | 0.7244432 | 0.7035679 | 0.01097899 | 0.7367902 | 0.006640845 | 0.7367957 | 0.00584476
|  |  | 3832 | 0.977147 | 0.989944 | 0.001729829 | 0.9773395 | 0.0524998 | 0.9774778 | 0.1407445 |  |  | 3756 | 0.9409302 | 0.9680414 | 0.005846378 | 0.9481821 | 0.004420856 | 0.9482219 | 0.006970373 |  |  | 3980 | 0.8762354 | 0.9635125 | 0.004972231 | 0.9027102 | 0.004458686 | 0.9027175 | 0.00540824 |  |  | 3980 | 0.7681932 | 0.9147425 | 0.007964793 | 0.787494 | 0.005159233 | 0.7874756 | 0.006058197 |  |  | 223260 | 0.8525196 | 0.8678712 | 0.01169742 | 0.8508344 | 0.005773164 | 0.8508408 | 0.01101249 |  |  | 181060 | 0.7244432 | 0.7035679 | 0.01097899 | 0.7369649 | 0.006641004 | 0.7369704 | 0.005845093
|  |  | 3837 | 0.977147 | 0.9899989 | 0.001722744 | 0.9774186 | 0.0525045 | 0.9775568 | 0.1407564 |  |  | 3761 | 0.9409302 | 0.9681343 | 0.005825508 | 0.9482541 | 0.00441767 | 0.9482938 | 0.006952877 |  |  | 3985 | 0.8762354 | 0.9635363 | 0.004957095 | 0.9027186 | 0.00445838 | 0.9027259 | 0.005407841 |  |  | 3985 | 0.7681932 | 0.9147455 | 0.007964088 | 0.7875029 | 0.005159328 | 0.7874845 | 0.006058275 |  |  | 223560 | 0.8592334 | 0.8678712 | 0.01169742 | 0.8509918 | 0.005774288 | 0.8509982 | 0.01101419 |  |  | 181360 | 0.7287941 | 0.7035679 | 0.01097899 | 0.7371393 | 0.00664115 | 0.7371449 | 0.005845416
|  |  | 3842 | 0.976251 | 0.9900535 | 0.001715691 | 0.9774973 | 0.05250919 | 0.9776355 | 0.1407682 |  |  | 3766 | 0.9390093 | 0.9682267 | 0.005804706 | 0.9483257 | 0.004414508 | 0.9483653 | 0.006935476 |  |  | 3990 | 0.8773145 | 0.9635599 | 0.004942075 | 0.9027269 | 0.004458078 | 0.9027342 | 0.005407449 |  |  | 3990 | 0.7698747 | 0.9147485 | 0.007963395 | 0.7875118 | 0.005159423 | 0.7874934 | 0.006058353 |  |  | 223860 | 0.8547575 | 0.8678712 | 0.01169742 | 0.8511489 | 0.005775404 | 0.8511554 | 0.01101587 |  |  | 181660 | 0.7244432 | 0.7035679 | 0.01097899 | 0.7373134 | 0.006641282 | 0.737319 | 0.005845728
|  |  | 3847 | 0.976251 | 0.9901077 | 0.00170867 | 0.9775758 | 0.05251385 | 0.9777139 | 0.1407801 |  |  | 3771 | 0.9390093 | 0.9683186 | 0.005783974 | 0.9483969 | 0.00441137 | 0.9484364 | 0.006918167 |  |  | 3995 | 0.8773145 | 0.9635833 | 0.004927172 | 0.9027352 | 0.004457782 | 0.9027425 | 0.005407062 |  |  | 3995 | 0.7698747 | 0.9147514 | 0.007962714 | 0.7875208 | 0.005159518 | 0.7875024 | 0.006058431 |  |  | 224160 | 0.8547575 | 0.8678712 | 0.01169742 | 0.851306 | 0.005776513 | 0.8513124 | 0.01101755 |  |  | 181960 | 0.7222678 | 0.7035679 | 0.01097899 | 0.7374873 | 0.0066414 | 0.7374928 | 0.005846031
|  |  | 3852 | 0.978043 | 0.9901617 | 0.00170168 | 0.9776539 | 0.05251851 | 0.9777921 | 0.1407918 |  |  | 3776 | 0.9399698 | 0.9684101 | 0.005763309 | 0.9484677 | 0.004408254 | 0.9485072 | 0.006900951 |  |  | 4000 | 0.8762354 | 0.9636066 | 0.004912385 | 0.9027435 | 0.00445749 | 0.9027507 | 0.005406682 |  |  | 4000 | 0.7698747 | 0.9147543 | 0.007962044 | 0.7875297 | 0.005159614 | 0.7875113 | 0.00605851 |  |  | 224460 | 0.8525196 | 0.8678712 | 0.01169742 | 0.8514628 | 0.005777615 | 0.8514693 | 0.01101922 |  |  | 182260 | 0.7309696 | 0.7035679 | 0.01097899 | 0.7376608 | 0.006641504 | 0.7376664 | 0.005846323
|  |  | 3857 | 0.977147 | 0.9902153 | 0.001694722 | 0.9777318 | 0.05252314 | 0.9778699 | 0.1408036 |  |  | 3781 | 0.9399698 | 0.9685012 | 0.005742713 | 0.9485382 | 0.004405162 | 0.9485775 | 0.006883828 |  |  | 4005 | 0.8773145 | 0.9636297 | 0.004897714 | 0.9027517 | 0.004457203 | 0.9027589 | 0.005406307 |  |  | 4005 | 0.7698747 | 0.9147572 | 0.007961386 | 0.7875386 | 0.005159709 | 0.7875203 | 0.006058588 |  |  | 224760 | 0.8547575 | 0.8678712 | 0.01169742 | 0.8516194 | 0.00577871 | 0.8516259 | 0.01102089 |  |  | 182560 | 0.7244432 | 0.7035679 | 0.01097899 | 0.7378341 | 0.006641595 | 0.7378396 | 0.005846605
|  |  | 3862 | 0.978043 | 0.9902686 | 0.001687796 | 0.9778094 | 0.05252776 | 0.9779475 | 0.1408153 |  |  | 3786 | 0.9409302 | 0.9685918 | 0.005722185 | 0.9486082 | 0.004402093 | 0.9486475 | 0.006866797 |  |  | 4010 | 0.8762354 | 0.9636527 | 0.004883157 | 0.9027598 | 0.00445692 | 0.902767 | 0.005405939 |  |  | 4010 | 0.7681932 | 0.91476 | 0.007960739 | 0.7875476 | 0.005159804 | 0.7875292 | 0.006058667 |  |  | 225060 | 0.8525196 | 0.8678712 | 0.01169742 | 0.8517759 | 0.005779798 | 0.8517824 | 0.01102255 |  |  | 182860 | 0.7309696 | 0.7035679 | 0.01097899 | 0.738007 | 0.006641673 | 0.7380126 | 0.005846877
|  |  | 3867 | 0.9789389 | 0.9903216 | 0.001680901 | 0.9778868 | 0.05253237 | 0.9780248 | 0.1408269 |  |  | 3791 | 0.9409302 | 0.9686819 | 0.005701725 | 0.948678 | 0.004399046 | 0.9487172 | 0.006849858 |  |  | 4015 | 0.8762354 | 0.9636755 | 0.004868714 | 0.9027679 | 0.004456642 | 0.9027751 | 0.005405576 |  |  | 4015 | 0.7698747 | 0.9147628 | 0.007960103 | 0.7875565 | 0.0051599 | 0.7875381 | 0.006058745 |  |  | 225360 | 0.8569955 | 0.8678712 | 0.01169742 | 0.8519322 | 0.005780878 | 0.8519387 | 0.0110242 |  |  | 183160 | 0.7244432 | 0.7035679 | 0.01097899 | 0.7381797 | 0.006641736 | 0.7381853 | 0.005847139
|  |  | 3872 | 0.976251 | 0.9903744 | 0.001674038 | 0.9779638 | 0.05253695 | 0.9781018 | 0.1408385 |  |  | 3796 | 0.9409302 | 0.9687716 | 0.005681333 | 0.9487473 | 0.004396022 | 0.9487864054 | 0.006833011 |  |  | 4020 | 0.8783935 | 0.9636982 | 0.004854384 | 0.902776 | 0.004456368 | 0.9027831 | 0.005405219 |  |  | 4020 | 0.7681932 | 0.9147656 | 0.007959477 | 0.7875654 | 0.005159996 | 0.7875471 | 0.006058824 |  |  | 225660 | 0.8547575 | 0.8678712 | 0.01169742 | 0.8520883 | 0.005781952 | 0.8520948 | 0.01102585 |  |  | 183460 | 0.7244432 | 0.7035679 | 0.01097899 | 0.7383521 | 0.006641787 | 0.7383576 | 0.00584739
|  |  | 3877 | 0.978043 | 0.9904268 | 0.001667206 | 0.9780406 | 0.05254153 | 0.9781785 | 0.1408501 |  |  | 3801 | 0.9399698 | 0.9688608 | 0.005661009 | 0.9488162 | 0.00439302 | 0.9488553 | 0.006816255 |  |  | 4025 | 0.8773145 | 0.9637207 | 0.004840167 | 0.902784 | 0.004456098 | 0.9027911 | 0.005404868 |  |  | 4025 | 0.7698747 | 0.9147684 | 0.007958863 | 0.7875744 | 0.005160091 | 0.787556 | 0.006058903 |  |  | 225960 | 0.8569955 | 0.8678712 | 0.01169742 | 0.8522443 | 0.005783018 | 0.8522508 | 0.01102749 |  |  | 183760 | 0.7266187 | 0.7035679 | 0.01097899 | 0.7385242 | 0.006641824 | 0.7385297 | 0.005847632
|  |  | 3882 | 0.978043 | 0.9904788 | 0.001660405 | 0.9781171 | 0.05254609 | 0.978255 | 0.1408617 |  |  | 3806 | 0.9409302 | 0.9689496 | 0.005640753 | 0.9488848 | 0.004390041 | 0.9489238 | 0.00679959 |  |  | 4030 | 0.8773145 | 0.963743 | 0.004826062 | 0.9027919 | 0.004455833 | 0.902799 | 0.005404522 |  |  | 4030 | 0.7681932 | 0.9147711 | 0.007958258 | 0.7875833 | 0.005160187 | 0.7875649 | 0.006058981 |  |  | 226260 | 0.8614713 | 0.8678712 | 0.01169742 | 0.8524 | 0.005784077 | 0.8524066 | 0.01102913 |  |  | 184060 | 0.7244432 | 0.7035679 | 0.01097899 | 0.738696 | 0.006641847 | 0.7387016 | 0.005847864
|  |  | 3887 | 0.978043 | 0.9905306 | 0.001653635 | 0.9781933 | 0.05255063 | 0.9783311 | 0.1408732 |  |  | 3811 | 0.9399698 | 0.969038 | 0.005620563 | 0.9489531 | 0.004387084 | 0.948992 | 0.006783016 |  |  | 4035 | 0.8762354 | 0.9637652 | 0.004812069 | 0.9027999 | 0.004455572 | 0.9028069 | 0.005404182 |  |  | 4035 | 0.7665117 | 0.9147738 | 0.007957664 | 0.7875922 | 0.005160283 | 0.7875739 | 0.00605906 |  |  | 226560 | 0.8592334 | 0.8678712 | 0.01169742 | 0.8525556 | 0.005785129 | 0.8525622 | 0.01103075 |  |  | 184360 | 0.7309696 | 0.7035679 | 0.01097899 | 0.7388675 | 0.006641857 | 0.7388731 | 0.005848086
|  |  | 3892 | 0.978043 | 0.9905821 | 0.001646896 | 0.9782692 | 0.05255515 | 0.978407 | 0.1408846 |  |  | 3816 | 0.9409302 | 0.9691259 | 0.005600442 | 0.9490209 | 0.004384149 | 0.9490598 | 0.006766533 |  |  | 4040 | 0.8783935 | 0.9637873 | 0.004798186 | 0.9028077 | 0.004455315 | 0.9028148 | 0.005403847 |  |  | 4040 | 0.7681932 | 0.9147765 | 0.00795708 | 0.7876012 | 0.005160379 | 0.7875828 | 0.006059139 |  |  | 226860 | 0.8592334 | 0.8678712 | 0.01169742 | 0.852711 | 0.005786174 | 0.8527176 | 0.01103238 |  |  | 184660 | 0.7266187 | 0.7035679 | 0.01097899 | 0.7390387 | 0.006641854 | 0.7390443 | 0.005848298
|  |  | 3897 | 0.978043 | 0.9906333 | 0.001640187 | 0.9783449 | 0.05255966 | 0.9784827 | 0.140896 |  |  | 3821 | 0.9399698 | 0.9692133 | 0.005580387 | 0.9490884 | 0.004381236 | 0.9491272 | 0.006750139 |  |  | 4045 | 0.8773145 | 0.9638092 | 0.004784414 | 0.9028155 | 0.004455062 | 0.9028225 | 0.005403518 |  |  | 4045 | 0.7681932 | 0.9147791 | 0.007956506 | 0.7876101 | 0.005160476 | 0.7875917 | 0.006059219 |  |  | 227160 | 0.8525196 | 0.8678712 | 0.01169742 | 0.8528662 | 0.005787212 | 0.8528728 | 0.01103399 |  |  | 184960 | 0.7266187 | 0.7035679 | 0.01097899 | 0.7392097 | 0.006641838 | 0.7392153 | 0.0058485
|  |  | 3902 | 0.9798349 | 0.9906842 | 0.00163351 | 0.9784203 | 0.05256416 | 0.978558 | 0.1409074 |  |  | 3826 | 0.9409302 | 0.9693004 | 0.005560399 | 0.9491556 | 0.004378345 | 0.9491943 | 0.006733836 |  |  | 4050 | 0.8762354 | 0.9638309 | 0.004770752 | 0.9028233 | 0.004454813 | 0.9028303 | 0.005403194 |  |  | 4050 | 0.7681932 | 0.9147818 | 0.007955942 | 0.787619 | 0.005160572 | 0.7876007 | 0.006059298 |  |  | 227460 | 0.8614713 | 0.8678712 | 0.01169742 | 0.8530213 | 0.005788242 | 0.8530279 | 0.0110356 |  |  | 185260 | 0.7287941 | 0.7035679 | 0.01097899 | 0.7393803 | 0.006641809 | 0.7393859 | 0.005848693
|  |  | 3907 | 0.977147 | 0.9907348 | 0.001626863 | 0.9784954 | 0.05256864 | 0.9786331 | 0.1409188 |  |  | 3831 | 0.9409302 | 0.969387 | 0.005540478 | 0.9492224 | 0.004375475 | 0.949261 | 0.006717622 |  |  | 4055 | 0.8762354 | 0.9638525 | 0.004757198 | 0.902831 | 0.004454568 | 0.902838 | 0.005402875 |  |  | 4055 | 0.7698747 | 0.9147844 | 0.007955387 | 0.787628 | 0.005160668 | 0.7876096 | 0.006059377 |  |  | 227760 | 0.8569955 | 0.8678712 | 0.01169742 | 0.8531762 | 0.005789266 | 0.8531828 | 0.0110372 |  |  | 185560 | 0.7266187 | 0.7035679 | 0.01097899 | 0.7395507 | 0.006641766 | 0.7395563 | 0.005848875
|  |  | 3912 | 0.978043 | 0.9907852 | 0.001620247 | 0.9785703 | 0.05257311 | 0.9787079 | 0.1409301 |  |  | 3836 | 0.9409302 | 0.9694731 | 0.005520624 | 0.9492888 | 0.004372628 | 0.9493273 | 0.006701498 |  |  | 4060 | 0.8783935 | 0.963874 | 0.004743753 | 0.9028387 | 0.004454327 | 0.9028456 | 0.005402561 |  |  | 4060 | 0.7648303 | 0.9147869 | 0.007954842 | 0.7876369 | 0.005160765 | 0.7876185 | 0.006059456 |  |  | 228060 | 0.8592334 | 0.8678712 | 0.01169742 | 0.8533309 | 0.005790283 | 0.8533375 | 0.0110388 |  |  | 185860 | 0.7266187 | 0.7035679 | 0.01097899 | 0.7397208 | 0.00664171 | 0.7397264 | 0.005849048
|  |  | 3917 | 0.9789389 | 0.9908352 | 0.001613662 | 0.9786449 | 0.05257756 | 0.9787824 | 0.1409413 |  |  | 3841 | 0.9399698 | 0.9695588 | 0.005500837 | 0.9493549 | 0.004369801 | 0.9493934 | 0.006685463 |  |  | 4065 | 0.8773145 | 0.9638953 | 0.004730415 | 0.9028463 | 0.00445409 | 0.9028533 | 0.005402252 |  |  | 4065 | 0.7698747 | 0.9147895 | 0.007954306 | 0.7876458 | 0.005160861 | 0.7876275 | 0.006059536 |  |  | 228360 | 0.8569955 | 0.8678712 | 0.01169742 | 0.8534854 | 0.005791293 | 0.853492 | 0.01104039 |  |  | 186160 | 0.733145 | 0.7035679 | 0.01097899 | 0.7398906 | 0.006641641 | 0.7398962 | 0.005849211
|  |  | 3922 | 0.9789389 | 0.9908849 | 0.001607107 | 0.9787192 | 0.05258199 | 0.9788567 | 0.1409526 |  |  | 3846 | 0.9409302 | 0.9696442 | 0.005481116 | 0.9494207 | 0.004366996 | 0.949459 | 0.006669516 |  |  | 4070 | 0.8773145 | 0.9639165 | 0.004717185 | 0.9028539 | 0.004453856 | 0.9028608 | 0.005401948 |  |  | 4070 | 0.7681932 | 0.914792 | 0.007953779 | 0.7876547 | 0.005160958 | 0.7876364 | 0.006059615 |  |  | 228660 | 0.8592334 | 0.8678712 | 0.01169742 | 0.8536397 | 0.005792296 | 0.8536464 | 0.01104197 |  |  | 186460 | 0.7266187 | 0.7035679 | 0.01097899 | 0.7400601 | 0.00664156 | 0.7400657 | 0.005849365
|  |  | 3927 | 0.978043 | 0.9909344 | 0.001600582 | 0.9787933 | 0.05258641 | 0.9789307 | 0.1409637 |  |  | 3851 | 0.9409302 | 0.969729 | 0.005461461 | 0.949486 | 0.004364212 | 0.9495243 | 0.006653658 |  |  | 4075 | 0.8773145 | 0.9639375 | 0.004704061 | 0.9028615 | 0.004453626 | 0.9028683 | 0.005401649 |  |  | 4075 | 0.7698747 | 0.9147945 | 0.007953261 | 0.7876637 | 0.005161055 | 0.7876453 | 0.006059695 |  |  | 228960 | 0.8592334 | 0.8678712 | 0.01169742 | 0.8537939 | 0.005793291 | 0.8538005 | 0.01104355 |  |  | 186760 | 0.7309696 | 0.7035679 | 0.01097899 | 0.7402294 | 0.006641465 | 0.7402349 | 0.005849509
|  |  | 3932 | 0.9789389 | 0.9909835 | 0.001594087 | 0.9788671 | 0.05259082 | 0.9790044 | 0.1409749 |  |  | 3856 | 0.9409302 | 0.9698135 | 0.005441873 | 0.9495511 | 0.004361449 | 0.9495893 | 0.006637888 |  |  | 4080 | 0.8783935 | 0.9639584 | 0.004691043 | 0.902869 | 0.0044534 | 0.9028758 | 0.005401355 |  |  | 4080 | 0.7715562 | 0.914797 | 0.007952752 | 0.7876726 | 0.005161152 | 0.7876543 | 0.006059775 |  |  | 229260 | 0.8614713 | 0.8678712 | 0.01169742 | 0.8539479 | 0.00579428 | 0.8539545 | 0.01104512 |  |  | 187060 | 0.7309696 | 0.7035679 | 0.01097899 | 0.7403983 | 0.006641357 | 0.7404039 | 0.005849643
|  |  | 3937 | 0.978043 | 0.9910324 | 0.001587622 | 0.9789406 | 0.05259521 | 0.9790779 | 0.140986 |  |  | 3861 | 0.9409302 | 0.9698975 | 0.00542235 | 0.9496158 | 0.004358707 | 0.9496539 | 0.006622206 |  |  | 4085 | 0.8794725 | 0.9639791 | 0.004678131 | 0.9028764 | 0.004453178 | 0.9028832 | 0.005401065 |  |  | 4085 | 0.7681932 | 0.9147994 | 0.007952251 | 0.7876815 | 0.005161249 | 0.7876632 | 0.006059854 |  |  | 229560 | 0.8569955 | 0.8678712 | 0.01169742 | 0.8541017 | 0.005795262 | 0.8541084 | 0.01104668 |  |  | 187360 | 0.7266187 | 0.7035679 | 0.01097899 | 0.740567 | 0.006641236 | 0.7405725 | 0.005849768
|  |  | 3942 | 0.9789389 | 0.991081 | 0.001581188 | 0.9790138 | 0.05259958 | 0.9791511 | 0.1409971 |  |  | 3866 | 0.9418907 | 0.9699811 | 0.005402893 | 0.9496801 | 0.004355986 | 0.9497182 | 0.006606612 |  |  | 4090 | 0.8783935 | 0.9639997 | 0.004665323 | 0.9028838 | 0.004452959 | 0.9028906 | 0.00540078 |  |  | 4090 | 0.7681932 | 0.9148019 | 0.007951759 | 0.7876905 | 0.005161346 | 0.7876721 | 0.006059934 |  |  | 229860 | 0.8569955 | 0.8678712 | 0.01169742 | 0.8542553 | 0.005796237 | 0.854262 | 0.01104824 |  |  | 187660 | 0.7287941 | 0.7035679 | 0.01097899 | 0.7407354 | 0.006641103 | 0.7407409 | 0.005849883
|  |  | 3947 | 0.978043 | 0.9911293 | 0.001574783 | 0.9790868 | 0.05260394 | 0.979224 | 0.1410081 |  |  | 3871 | 0.9428511 | 0.9700643 | 0.005383503 | 0.9497441 | 0.004353285 | 0.9497821 | 0.006591105 |  |  | 4095 | 0.8773145 | 0.9640202 | 0.004652619 | 0.9028912 | 0.004452744 | 0.902898 | 0.0054005 |  |  | 4095 | 0.7665117 | 0.9148043 | 0.007951276 | 0.7876994 | 0.005161443 | 0.7876811 | 0.006060014 |  |  | 230160 | 0.8592334 | 0.8678712 | 0.01169742 | 0.8544088 | 0.005797205 | 0.8544155 | 0.01104979 |  |  | 187960 | 0.7309696 | 0.7035679 | 0.01097899 | 0.7409035 | 0.006640957 | 0.740909 | 0.005849988
|  |  | 3952 | 0.978043 | 0.9911773 | 0.001568408 | 0.9791596 | 0.05260829 | 0.9792967 | 0.1410191 |  |  | 3876 | 0.9399698 | 0.9701471 | 0.005364177 | 0.9498078 | 0.004350605 | 0.9498457 | 0.006575684 |  |  | 4100 | 0.8794725 | 0.9640405 | 0.004640019 | 0.9028985 | 0.004452532 | 0.9029053 | 0.005400224 |  |  | 4100 | 0.7681932 | 0.9148067 | 0.007950801 | 0.7877083 | 0.005161541 | 0.78769 | 0.006060094 |  |  | 230460 | 0.8569955 | 0.8678712 | 0.01169742 | 0.8545621 | 0.005798166 | 0.8545688 | 0.01105134 |  |  | 188260 | 0.7287941 | 0.7035679 | 0.01097899 | 0.7410713 | 0.006640798 | 0.7410769 | 0.005850084
|  |  | 3957 | 0.977147 | 0.9912251 | 0.001562063 | 0.979232 | 0.05261262 | 0.9793691 | 0.1410301 |  |  | 3881 | 0.9409302 | 0.9702295 | 0.005344917 | 0.9498711 | 0.004347946 | 0.949909 | 0.006560351 |  |  | 4105 | 0.8783935 | 0.9640607 | 0.004627522 | 0.9029058 | 0.004452324 | 0.9029126 | 0.005399953 |  |  | 4105 | 0.7698747 | 0.914809 | 0.007950334 | 0.7877172 | 0.005161638 | 0.7876989 | 0.006060174 |  |  | 230760 | 0.8592334 | 0.8678712 | 0.01169742 | 0.8547152 | 0.005799121 | 0.8547219 | 0.01105287 |  |  | 188560 | 0.733145 | 0.7035679 | 0.01097899 | 0.7412388 | 0.006640626 | 0.7412444 | 0.005850171
|  |  | 3962 | 0.9789389 | 0.9912725 | 0.001555747 | 0.9793043 | 0.05261693 | 0.9794413 | 0.141041 |  |  | 3886 | 0.9418907 | 0.9703114 | 0.005325723 | 0.9499341 | 0.004345306 | 0.9499719 | 0.006545104 |  |  | 4110 | 0.8783935 | 0.9640808 | 0.004615126 | 0.9029131 | 0.004452119 | 0.9029198 | 0.005399686 |  |  | 4110 | 0.7698747 | 0.9148114 | 0.007949874 | 0.7877262 | 0.005161736 | 0.7877078 | 0.006060255 |  |  | 231060 | 0.8592334 | 0.8678712 | 0.01169742 | 0.8548681 | 0.005800068 | 0.8548749 | 0.01105441 |  |  | 188860 | 0.7266187 | 0.7035679 | 0.01097899 | 0.7414061 | 0.006640442 | 0.7414117 | 0.005850248
|  |  | 3967 | 0.9789389 | 0.9913198 | 0.001549461 | 0.9793762 | 0.05262123 | 0.9795131 | 0.1410519 |  |  | 3891 | 0.9418907 | 0.970393 | 0.005306593 | 0.9499968 | 0.004342687 | 0.9500345 | 0.006529943 |  |  | 4115 | 0.8783935 | 0.9641007 | 0.004602833 | 0.9029203 | 0.004451917 | 0.902927 | 0.005399424 |  |  | 4115 | 0.7665117 | 0.9148137 | 0.007949423 | 0.7877351 | 0.005161833 | 0.7877168 | 0.006060335 |  |  | 231360 | 0.8592334 | 0.8678712 | 0.01169742 | 0.8550209 | 0.005801009 | 0.8550276 | 0.01105593 |  |  | 189160 | 0.7266187 | 0.7035679 | 0.01097899 | 0.7415731 | 0.006640245 | 0.7415786 | 0.005850316
|  |  | 3972 | 0.978043 | 0.9913667 | 0.001543204 | 0.9794479 | 0.05262552 | 0.9795848 | 0.1410628 |  |  | 3896 | 0.9428511 | 0.9704741 | 0.005287528 | 0.9500591 | 0.004340088 | 0.9500967 | 0.006514868 |  |  | 4120 | 0.8773145 | 0.9641205 | 0.00459064 | 0.9029274 | 0.004451718 | 0.9029341 | 0.005399165 |  |  | 4120 | 0.7698747 | 0.914816 | 0.00794898 | 0.787744 | 0.005161931 | 0.7877257 | 0.006060415 |  |  | 231660 | 0.8637093 | 0.8678712 | 0.01169742 | 0.8551734 | 0.005801942 | 0.8551802 | 0.01105745 |  |  | 189460 | 0.7287941 | 0.7035679 | 0.01097899 | 0.7417398 | 0.006640036 | 0.7417453 | 0.005850375
|  |  | 3977 | 0.9798349 | 0.9914133 | 0.001536977 | 0.9795194 | 0.05262979 | 0.9796562 | 0.1410736 |  |  | 3901 | 0.9409302 | 0.9705548 | 0.005268529 | 0.9501211 | 0.004337509 | 0.9501587 | 0.006499878 |  |  | 4125 | 0.8805515 | 0.9641401 | 0.004578548 | 0.9029345 | 0.004451523 | 0.9029412 | 0.005398911 |  |  | 4125 | 0.7681932 | 0.9148182 | 0.007948544 | 0.7877529 | 0.005162029 | 0.7877346 | 0.006060496 |  |  | 231960 | 0.8659472 | 0.8678712 | 0.01169742 | 0.8553259 | 0.005802869 | 0.8553326 | 0.01105897 |  |  | 189760 | 0.7287941 | 0.7035679 | 0.01097899 | 0.7419062 | 0.006639814 | 0.7419118 | 0.005850424
|  |  | 3982 | 0.978043 | 0.9914597 | 0.001530779 | 0.9795905 | 0.05263405 | 0.9797273 | 0.1410843 |  |  | 3906 | 0.9418907 | 0.9706352 | 0.005249594 | 0.9501828 | 0.004334949 | 0.9502203 | 0.006484974 |  |  | 4130 | 0.8773145 | 0.9641596 | 0.004566556 | 0.9029416 | 0.004451331 | 0.9029483 | 0.005398661 |  |  | 4130 | 0.7681932 | 0.9148205 | 0.007948115 | 0.7877619 | 0.005162127 | 0.7877436 | 0.006060576 |  |  | 232260 | 0.8637093 | 0.8678712 | 0.01169742 | 0.8554781 | 0.005803789 | 0.8554849 | 0.01106048 |  |  | 190060 | 0.7309696 | 0.7035679 | 0.01097899 | 0.7420723 | 0.006639579 | 0.7420779 | 0.005850464
|  |  | 3987 | 0.9798349 | 0.9915058 | 0.00152461 | 0.9796615 | 0.05263829 | 0.9797981 | 0.1410951 |  |  | 3911 | 0.9409302 | 0.9707151 | 0.005230723 | 0.9502441 | 0.004332409 | 0.9502815 | 0.006470154 |  |  | 4135 | 0.8762354 | 0.964179 | 0.004554663 | 0.9029487 | 0.004451142 | 0.9029553 | 0.005398416 |  |  | 4135 | 0.7698747 | 0.9148227 | 0.007947694 | 0.7877708 | 0.005162225 | 0.7877525 | 0.006060657 |  |  | 232560 | 0.8659472 | 0.8678712 | 0.01169742 | 0.8556302 | 0.005804702 | 0.855637 | 0.01106198 |  |  | 190360 | 0.7309696 | 0.7035679 | 0.01097899 | 0.7422382 | 0.006639332 | 0.7422438 | 0.005850494
|  |  | 3992 | 0.9789389 | 0.9915517 | 0.00151847 | 0.9797322 | 0.05264252 | 0.9798687 | 0.1411058 |  |  | 3916 | 0.9409302 | 0.9707946 | 0.005211917 | 0.9503051 | 0.004329889 | 0.9503425 | 0.006455419 |  |  | 4140 | 0.8783935 | 0.9641982 | 0.004542868 | 0.9029557 | 0.004450956 | 0.9029623 | 0.005398174 |  |  | 4140 | 0.7698747 | 0.9148249 | 0.00794728 | 0.7877797 | 0.005162323 | 0.7877614 | 0.006060738 |  |  | 232860 | 0.8681852 | 0.8678712 | 0.01169742 | 0.855782 | 0.005805609 | 0.8557889 | 0.01106347 |  |  | 190660 | 0.7244432 | 0.7035679 | 0.01097899 | 0.7424038 | 0.006639073 | 0.7424094 | 0.005850516
|  |  | 3997 | 0.9789389 | 0.9915973 | 0.001512359 | 0.9798026 | 0.05264674 | 0.9799391 | 0.1411165 |  |  | 3921 | 0.9428511 | 0.9708738 | 0.005193176 | 0.9503658 | 0.004327388 | 0.9504031 | 0.006440769 |  |  | 4145 | 0.8783935 | 0.9642174 | 0.004531172 | 0.9029626 | 0.004450773 | 0.9029692 | 0.005397936 |  |  | 4145 | 0.7665117 | 0.9148271 | 0.007946873 | 0.7877886 | 0.005162421 | 0.7877703 | 0.006060819 |  |  | 233160 | 0.8614713 | 0.8678712 | 0.01169742 | 0.8559338 | 0.005806509 | 0.8559406 | 0.01106496 |  |  | 190960 | 0.7266187 | 0.7035679 | 0.01097899 | 0.7425691 | 0.006638802 | 0.7425747 | 0.005850528
|  |  | 4002 | 0.978043 | 0.9916426 | 0.001506277 | 0.9798727 | 0.05265094 | 0.9800092 | 0.1411271 |  |  | 3926 | 0.9428511 | 0.9709525 | 0.005174498 | 0.9504262 | 0.004324907 | 0.9504634 | 0.006426202 |  |  | 4150 | 0.8783935 | 0.9642363 | 0.004519573 | 0.9029696 | 0.004450593 | 0.9029761 | 0.005397702 |  |  | 4150 | 0.7698747 | 0.9148293 | 0.007946473 | 0.7877976 | 0.00516252 | 0.7877793 | 0.006060899 |  |  | 233460 | 0.8637093 | 0.8678712 | 0.01169742 | 0.8560853 | 0.005807401 | 0.8560921 | 0.01106645 |  |  | 191260 | 0.733145 | 0.7035679 | 0.01097899 | 0.7427341 | 0.006638518 | 0.7427397 | 0.005850531
|  |  | 4007 | 0.978043 | 0.9916877 | 0.001500223 | 0.9799427 | 0.05265512 | 0.980079 | 0.1411377 |  |  | 3931 | 0.9418907 | 0.9710308 | 0.005155884 | 0.9504863 | 0.004322444 | 0.9505234 | 0.006411719 |  |  | 4155 | 0.8773145 | 0.9642552 | 0.004508071 | 0.9029764 | 0.004450416 | 0.902983 | 0.005397472 |  |  | 4155 | 0.7698747 | 0.9148314 | 0.00794608 | 0.7878065 | 0.005162618 | 0.7877882 | 0.00606098 |  |  | 233760 | 0.8637093 | 0.8678712 | 0.01169742 | 0.8562367 | 0.005808288 | 0.8562435 | 0.01106792 |  |  | 191560 | 0.7222678 | 0.7035679 | 0.01097899 | 0.7428989 | 0.006638222 | 0.7429045 | 0.005850525
|  |  | 4012 | 0.9798349 | 0.9917325 | 0.001494199 | 0.9800123 | 0.0526593 | 0.9801486 | 0.1411482 |  |  | 3936 | 0.9428511 | 0.9711088 | 0.005137334 | 0.950546 | 0.004320001 | 0.950583 | 0.00639732 |  |  | 4160 | 0.8794725 | 0.9642739 | 0.004496665 | 0.9029833 | 0.004450242 | 0.9029898 | 0.005397245 |  |  | 4160 | 0.7681932 | 0.9148335 | 0.007945693 | 0.7878154 | 0.005162717 | 0.7877971 | 0.006061062 |  |  | 234060 | 0.8659472 | 0.8678712 | 0.01169742 | 0.8563879 | 0.005809167 | 0.8563947 | 0.01106939 |  |  | 191860 | 0.7309696 | 0.7035679 | 0.01097899 | 0.7430634 | 0.006637913 | 0.7430689 | 0.00585051
|  |  | 4017 | 0.978043 | 0.991777 | 0.001488203 | 0.9800818 | 0.05266345 | 0.980218 | 0.1411588 |  |  | 3941 | 0.9418907 | 0.9711864 | 0.005118848 | 0.9506054 | 0.004317576 | 0.9506424 | 0.006383004 |  |  | 4165 | 0.8783935 | 0.9642925 | 0.004485354 | 0.9029901 | 0.004450071 | 0.9029966 | 0.005397023 |  |  | 4165 | 0.7698747 | 0.9148356 | 0.007945314 | 0.7878243 | 0.005162815 | 0.787806 | 0.006061143 |  |  | 234360 | 0.8614713 | 0.8678712 | 0.01169742 | 0.8565389 | 0.00581004 | 0.8565458 | 0.01107086 |  |  | 192160 | 0.733145 | 0.7035679 | 0.01097899 | 0.7432276 | 0.006637593 | 0.7432331 | 0.005850486
|  |  | 4022 | 0.9807308 | 0.9918213 | 0.001482235 | 0.9801509 | 0.0526676 | 0.9802871 | 0.1411693 |  |  | 3946 | 0.9418907 | 0.9712635 | 0.005100425 | 0.9506645 | 0.004315171 | 0.9507014 | 0.00636877 |  |  | 4170 | 0.8794725 | 0.964311 | 0.004474139 | 0.9029969 | 0.004449903 | 0.9030033 | 0.005396804 |  |  | 4170 | 0.7698747 | 0.9148377 | 0.00794494 | 0.7878332 | 0.005162914 | 0.787815 | 0.006061224 |  |  | 234660 | 0.8659472 | 0.8678712 | 0.01169742 | 0.8566897 | 0.005810906 | 0.8566966 | 0.01107232 |  |  | 192460 | 0.7309696 | 0.7035679 | 0.01097899 | 0.7433915 | 0.00663726 | 0.7433971 | 0.005850453
|  |  | 4027 | 0.9789389 | 0.9918653 | 0.001476296 | 0.9802199 | 0.05267173 | 0.9803559 | 0.1411797 |  |  | 3951 | 0.9418907 | 0.9713403 | 0.005082066 | 0.9507233 | 0.004312783 | 0.9507601 | 0.006354619 |  |  | 4175 | 0.8783935 | 0.9643294 | 0.004463018 | 0.9030036 | 0.004449737 | 0.9030101 | 0.005396589 |  |  | 4175 | 0.7681932 | 0.9148397 | 0.007944574 | 0.7878422 | 0.005163013 | 0.7878239 | 0.006061305 |  |  | 234960 | 0.8681852 | 0.8678712 | 0.01169742 | 0.8568404 | 0.005811765 | 0.8568473 | 0.01107377 |  |  | 192760 | 0.7287941 | 0.7035679 | 0.01097899 | 0.7435552 | 0.006636915 | 0.7435607 | 0.005850411
|  |  | 4032 | 0.9789389 | 0.9919091 | 0.001470385 | 0.9802885 | 0.05267584 | 0.9804245 | 0.1411901 |  |  | 3956 | 0.9409302 | 0.9714167 | 0.00506377 | 0.9507818 | 0.004310415 | 0.9508186 | 0.00634055 |  |  | 4180 | 0.8773145 | 0.9643476 | 0.004451991 | 0.9030103 | 0.004449574 | 0.9030167 | 0.005396377 |  |  | 4180 | 0.7698747 | 0.9148418 | 0.007944213 | 0.7878511 | 0.005163112 | 0.7878328 | 0.006061387 |  |  | 235260 | 0.8659472 | 0.8678712 | 0.01169742 | 0.8569909 | 0.005812618 | 0.8569978 | 0.01107522 |  |  | 193060 | 0.733145 | 0.7035679 | 0.01097899 | 0.7437186 | 0.006636559 | 0.7437241 | 0.00585036
|  |  | 4037 | 0.9789389 | 0.9919526 | 0.001464502 | 0.980357 | 0.05267995 | 0.9804929 | 0.1412005 |  |  | 3961 | 0.9418907 | 0.9714928 | 0.005045537 | 0.95084 | 0.004308065 | 0.9508767 | 0.006326563 |  |  | 4185 | 0.8762354 | 0.9643657 | 0.004441058 | 0.903017 | 0.004449414 | 0.9030234 | 0.005396169 |  |  | 4185 | 0.7732377 | 0.9148438 | 0.007943859 | 0.78786 | 0.005163211 | 0.7878417 | 0.006061468 |  |  | 235560 | 0.8681852 | 0.8678712 | 0.01169742 | 0.8571412 | 0.005813464 | 0.8571482 | 0.01107666 |  |  | 193360 | 0.7374959 | 0.7035679 | 0.01097899 | 0.7438817 | 0.00663619 | 0.7438872 | 0.0058503
|  |  | 4042 | 0.9789389 | 0.9919959 | 0.001458647 | 0.9804252 | 0.05268403 | 0.980561 | 0.1412109 |  |  | 3966 | 0.9418907 | 0.9715684 | 0.005027367 | 0.9508978 | 0.004305733 | 0.9509345 | 0.006312658 |  |  | 4190 | 0.8805515 | 0.9643837 | 0.004430217 | 0.9030236 | 0.004449256 | 0.90303 | 0.005395964 |  |  | 4190 | 0.7715562 | 0.9148458 | 0.007943511 | 0.7878689 | 0.00516331 | 0.7878506 | 0.00606155 |  |  | 235860 | 0.8637093 | 0.8678712 | 0.01169742 | 0.8572914 | 0.005814303 | 0.8572983 | 0.01107809 |  |  | 193660 | 0.733145 | 0.7035679 | 0.01097899 | 0.7440445 | 0.006635809 | 0.7440501 | 0.005850231
|  |  | 4047 | 0.9789389 | 0.9920389 | 0.001452821 | 0.9804931 | 0.05268811 | 0.9806288 | 0.1412212 |  |  | 3971 | 0.9428511 | 0.9716437 | 0.00500926 | 0.9509554 | 0.00430342 | 0.9509919 | 0.006298834 |  |  | 4195 | 0.8773145 | 0.9644016 | 0.004419468 | 0.9030302 | 0.004449101 | 0.9030365 | 0.005395763 |  |  | 4195 | 0.7681932 | 0.9148478 | 0.007943168 | 0.7878778 | 0.00516341 | 0.7878596 | 0.006061631 |  |  | 236160 | 0.8637093 | 0.8678712 | 0.01169742 | 0.8574414 | 0.005815136 | 0.8574483 | 0.01107952 |  |  | 193960 | 0.7374959 | 0.7035679 | 0.01097899 | 0.7442071 | 0.006635417 | 0.7442126 | 0.005850153
|  |  | 4052 | 0.9798349 | 0.9920817 | 0.001447022 | 0.9805608 | 0.05269217 | 0.9806965 | 0.1412315 |  |  | 3976 | 0.9418907 | 0.9717186 | 0.004991215 | 0.9510126 | 0.004301124 | 0.9510491 | 0.006285091 |  |  | 4200 | 0.8805515 | 0.9644193 | 0.00440881 | 0.9030367 | 0.004448949 | 0.9030431 | 0.005395565 |  |  | 4200 | 0.7698747 | 0.9148497 | 0.007942832 | 0.7878868 | 0.005163509 | 0.7878685 | 0.006061713 |  |  | 236460 | 0.8592334 | 0.8678712 | 0.01169742 | 0.8575912 | 0.005815962 | 0.8575982 | 0.01108094 |  |  | 194260 | 0.7287941 | 0.7035679 | 0.01097899 | 0.7443693 | 0.006635012 | 0.7443749 | 0.005850067
|  |  | 4057 | 0.9789389 | 0.9921242 | 0.001441251 | 0.9806283 | 0.05269622 | 0.9807638 | 0.1412417 |  |  | 3981 | 0.9418907 | 0.9717931 | 0.004973233 | 0.9510696 | 0.004298847 | 0.951106 | 0.006271429 |  |  | 4205 | 0.8783935 | 0.9644369 | 0.004398244 | 0.9030433 | 0.004448799 | 0.9030496 | 0.00539537 |  |  | 4205 | 0.7715562 | 0.9148517 | 0.007942501 | 0.7878957 | 0.005163608 | 0.7878774 | 0.006061795 |  |  | 236760 | 0.8659472 | 0.8678712 | 0.01169742 | 0.8577408 | 0.005816781 | 0.8577478 | 0.01108236 |  |  | 194560 | 0.7287941 | 0.7035679 | 0.01097899 | 0.7445314 | 0.006634596 | 0.7445369 | 0.005849971
|  |  | 4062 | 0.9789389 | 0.9921665 | 0.001435508 | 0.9806955 | 0.05270025 | 0.980831 | 0.1412519 |  |  | 3986 | 0.9418907 | 0.9718672 | 0.004955314 | 0.9511262 | 0.004296587 | 0.9511626 | 0.006257847 |  |  | 4210 | 0.8773145 | 0.9644544 | 0.004387767 | 0.9030497 | 0.004448651 | 0.903056 | 0.005395178 |  |  | 4210 | 0.7681932 | 0.9148536 | 0.007942177 | 0.7879046 | 0.005163708 | 0.7878863 | 0.006061877 |  |  | 237060 | 0.8637093 | 0.8678712 | 0.01169742 | 0.8578903 | 0.005817594 | 0.8578973 | 0.01108377 |  |  | 194860 | 0.7309696 | 0.7035679 | 0.01097899 | 0.7446931 | 0.006634168 | 0.7446987 | 0.005849867
|  |  | 4067 | 0.9798349 | 0.9922085 | 0.001429792 | 0.9807625 | 0.05270427 | 0.9808979 | 0.1412621 |  |  | 3991 | 0.9409302 | 0.971941 | 0.004937456 | 0.9511826 | 0.004294345 | 0.9512189 | 0.006244345 |  |  | 4215 | 0.8783935 | 0.9644718 | 0.004377381 | 0.9030562 | 0.004448506 | 0.9030625 | 0.00539499 |  |  | 4215 | 0.7681932 | 0.9148555 | 0.007941857 | 0.7879135 | 0.005163808 | 0.7878952 | 0.006061959 |  |  | 237360 | 0.8614713 | 0.8678712 | 0.01169742 | 0.8580396 | 0.005818401 | 0.8580466 | 0.01108517 |  |  | 195160 | 0.7353205 | 0.7035679 | 0.01097899 | 0.7448546 | 0.006633728 | 0.7448601 | 0.005849754
|  |  | 4072 | 0.9798349 | 0.9922503 | 0.001424104 | 0.9808292 | 0.05270827 | 0.9809645 | 0.1412722 |  |  | 3996 | 0.9418907 | 0.9720144 | 0.004919661 | 0.9512386 | 0.004292121 | 0.9512748 | 0.006230923 |  |  | 4220 | 0.8783935 | 0.9644891 | 0.004367084 | 0.9030626 | 0.004448364 | 0.9030689 | 0.005394805 |  |  | 4220 | 0.7681932 | 0.9148574 | 0.007941543 | 0.7879224 | 0.005163908 | 0.7879042 | 0.006062041 |  |  | 237660 | 0.8614713 | 0.8678712 | 0.01169742 | 0.8581888 | 0.0058192 | 0.8581958 | 0.01108657 |  |  | 195460 | 0.7287941 | 0.7035679 | 0.01097899 | 0.7450158 | 0.006633277 | 0.7450213 | 0.005849633
|  |  | 4077 | 0.9798349 | 0.9922918 | 0.001418444 | 0.9808957 | 0.05271227 | 0.9810309 | 0.1412823 |  |  | 4001 | 0.9428511 | 0.9720874 | 0.004901927 | 0.9512944 | 0.004289914 | 0.9513305 | 0.006217581 |  |  | 4225 | 0.8794725 | 0.9645062 | 0.004356875 | 0.903069 | 0.004448224 | 0.9030752 | 0.005394623 |  |  | 4225 | 0.7681932 | 0.9148592 | 0.007941235 | 0.7879313 | 0.005164008 | 0.7879131 | 0.006062123 |  |  | 237960 | 0.8637093 | 0.8678712 | 0.01169742 | 0.8583377 | 0.005819994 | 0.8583447 | 0.01108796 |  |  | 195760 | 0.7309696 | 0.7035679 | 0.01097899 | 0.7451767 | 0.006632814 | 0.7451823 | 0.005849503
|  |  | 4082 | 0.9807308 | 0.9923331 | 0.001412811 | 0.980962 | 0.05271625 | 0.9810971 | 0.1412924 |  |  | 4006 | 0.9428511 | 0.9721601 | 0.004884255 | 0.9513499 | 0.004287725 | 0.9513859 | 0.006204318 |  |  | 4230 | 0.8794725 | 0.9645233 | 0.004346754 | 0.9030753 | 0.004448086 | 0.9030816 | 0.005394444 |  |  | 4230 | 0.7681932 | 0.9148611 | 0.007940932 | 0.7879403 | 0.005164108 | 0.787922 | 0.006062206 |  |  | 238260 | 0.8637093 | 0.8678712 | 0.01169742 | 0.8584865 | 0.00582078 | 0.8584935 | 0.01108935 |  |  | 196060 | 0.7309696 | 0.7035679 | 0.01097899 | 0.7453374 | 0.006632339 | 0.7453429 | 0.005849364
|  |  | 4087 | 0.9798349 | 0.9923742 | 0.001407205 | 0.981028 | 0.05272021 | 0.9811631 | 0.1413024 |  |  | 4011 | 0.9418907 | 0.9722324 | 0.004866645 | 0.951405 | 0.004285552 | 0.951441 | 0.006191133 |  |  | 4235 | 0.8794725 | 0.9645402 | 0.004336721 | 0.9030816 | 0.00444795 | 0.9030879 | 0.005394268 |  |  | 4235 | 0.7681932 | 0.9148629 | 0.007940634 | 0.7879492 | 0.005164208 | 0.7879309 | 0.006062288 |  |  | 238560 | 0.8659472 | 0.8678712 | 0.01169742 | 0.8586351 | 0.00582156 | 0.8586422 | 0.01109073 |  |  | 196360 | 0.7396714 | 0.7035679 | 0.01097899 | 0.7454978 | 0.006631853 | 0.7455033 | 0.005849217
|  |  | 4092 | 0.978043 | 0.992415 | 0.001401626 | 0.9810938 | 0.05272416 | 0.9812288 | 0.1413125 |  |  | 4016 | 0.9418907 | 0.9723044 | 0.004849097 | 0.9514599 | 0.004283397 | 0.9514958 | 0.006178028 |  |  | 4240 | 0.8794725 | 0.964557 | 0.004326775 | 0.9030879 | 0.004447817 | 0.9030941 | 0.005394096 |  |  | 4240 | 0.7698747 | 0.9148647 | 0.007940342 | 0.7879581 | 0.005164308 | 0.7879398 | 0.00606237 |  |  | 238860 | 0.8659472 | 0.8678712 | 0.01169742 | 0.8587836 | 0.005822334 | 0.8587906 | 0.0110921 |  |  | 196660 | 0.7396714 | 0.7035679 | 0.01097899 | 0.7456579 | 0.006631355 | 0.7456635 | 0.005849061
|  |  | 4097 | 0.9798349 | 0.9924556 | 0.001396074 | 0.9811594 | 0.0527281 | 0.9812942 | 0.1413224 |  |  | 4021 | 0.9428511 | 0.972376 | 0.004831609 | 0.9515145 | 0.004281259 | 0.9515503 | 0.006165 |  |  | 4245 | 0.8783935 | 0.9645737 | 0.004316915 | 0.9030942 | 0.004447686 | 0.9031003 | 0.005393926 |  |  | 4245 | 0.7698747 | 0.9148665 | 0.007940054 | 0.787967 | 0.005164408 | 0.7879487 | 0.006062453 |  |  | 239160 | 0.8637093 | 0.8678712 | 0.01169742 | 0.8589319 | 0.005823101 | 0.8589389 | 0.01109347 |  |  | 196960 | 0.733145 | 0.7035679 | 0.01097899 | 0.7458178 | 0.006630846 | 0.7458233 | 0.005848896
|  |  | 4102 | 0.9807308 | 0.992496 | 0.00139055 | 0.9812247 | 0.05273203 | 0.9813595 | 0.1413324 |  |  | 4026 | 0.9418907 | 0.9724472 | 0.004814183 | 0.9515688 | 0.004279138 | 0.9516046 | 0.006152051 |  |  | 4250 | 0.8783935 | 0.9645902 | 0.00430714 | 0.9031004 | 0.004447557 | 0.9031065 | 0.005393759 |  |  | 4250 | 0.7698747 | 0.9148683 | 0.007939771 | 0.7879759 | 0.005164509 | 0.7879577 | 0.006062536 |  |  | 239460 | 0.8659472 | 0.8678712 | 0.01169742 | 0.85908 | 0.005823862 | 0.8590871 | 0.01109483 |  |  | 197260 | 0.7353205 | 0.7035679 | 0.01097899 | 0.7459774 | 0.006630325 | 0.7459829 | 0.005848724
|  |  | 4107 | 0.9789389 | 0.9925361 | 0.001385052 | 0.9812898 | 0.05273594 | 0.9814245 | 0.1413423 |  |  | 4031 | 0.9428511 | 0.9725181 | 0.004796818 | 0.9516228 | 0.004277034 | 0.9516585 | 0.006139179 |  |  | 4255 | 0.8794725 | 0.9646067 | 0.004297451 | 0.9031066 | 0.004447431 | 0.9031127 | 0.005393594 |  |  | 4255 | 0.7681932 | 0.9148701 | 0.007939493 | 0.7879848 | 0.005164609 | 0.7879666 | 0.006062618 |  |  | 239760 | 0.8637093 | 0.8678712 | 0.01169742 | 0.8592279 | 0.005824616 | 0.859235 | 0.01109619 |  |  | 197560 | 0.7353205 | 0.7035679 | 0.01097899 | 0.7461367 | 0.006629793 | 0.7461422 | 0.005848542
|  |  | 4112 | 0.9798349 | 0.992576 | 0.001379581 | 0.9813547 | 0.05273984 | 0.9814893 | 0.1413521 |  |  | 4036 | 0.9428511 | 0.9725886 | 0.004779514 | 0.9516765 | 0.004274947 | 0.9517122 | 0.006126384 |  |  | 4260 | 0.8794725 | 0.9646231 | 0.004287847 | 0.9031127 | 0.004447306 | 0.9031188 | 0.005393433 |  |  | 4260 | 0.7681932 | 0.9148718 | 0.00793922 | 0.7879937 | 0.00516471 | 0.7879755 | 0.006062701 |  |  | 240060 | 0.8637093 | 0.8678712 | 0.01169742 | 0.8593757 | 0.005825364 | 0.8593828 | 0.01109754 |  |  | 197860 | 0.7353205 | 0.7035679 | 0.01097899 | 0.7462958 | 0.00662925 | 0.7463013 | 0.005848352
|  |  | 4117 | 0.9798349 | 0.9926156 | 0.001374137 | 0.9814193 | 0.05274373 | 0.9815538 | 0.141362 |  |  | 4041 | 0.9418907 | 0.9726588 | 0.004762271 | 0.95173 | 0.004272876 | 0.9517656 | 0.006113667 |  |  | 4265 | 0.8783935 | 0.9646393 | 0.004278326 | 0.9031188 | 0.004447184 | 0.9031249 | 0.005393274 |  |  | 4265 | 0.7698747 | 0.9148735 | 0.007938952 | 0.7880027 | 0.005164811 | 0.7879844 | 0.006062784 |  |  | 240360 | 0.8592334 | 0.8678712 | 0.01169742 | 0.8595233 | 0.005826105 | 0.8595304 | 0.01109888 |  |  | 198160 | 0.7309696 | 0.7035679 | 0.01097899 | 0.7464546 | 0.006628695 | 0.7464601 | 0.005848154
|  |  | 4122 | 0.9807308 | 0.9926551 | 0.00136872 | 0.9814837 | 0.0527476 | 0.9816181 | 0.1413718 |  |  | 4046 | 0.9418907 | 0.9727286 | 0.004745088 | 0.9517831 | 0.004270821 | 0.9518186 | 0.006101026 |  |  | 4270 | 0.8794725 | 0.9646554 | 0.004268889 | 0.9031249 | 0.004447064 | 0.903131 | 0.005393118 |  |  | 4270 | 0.7715562 | 0.9148752 | 0.007938689 | 0.7880116 | 0.005164911 | 0.7879933 | 0.006062867 |  |  | 240660 | 0.8614713 | 0.8678712 | 0.01169742 | 0.8596707 | 0.00582684 | 0.8596779 | 0.01110022 |  |  | 198460 | 0.733145 | 0.7035679 | 0.01097899 | 0.7466131 | 0.006628129 | 0.7466186 | 0.005847947
|  |  | 4127 | 0.9798349 | 0.9926943 | 0.001363329 | 0.9815479 | 0.05275146 | 0.9816822 | 0.1413816 |  |  | 4051 | 0.9428511 | 0.9727981 | 0.004727965 | 0.951836 | 0.004268783 | 0.9518715 | 0.006088462 |  |  | 4275 | 0.8783935 | 0.9646714 | 0.004259535 | 0.903131 | 0.004446945 | 0.903137 | 0.005392965 |  |  | 4275 | 0.7698747 | 0.9148769 | 0.007938429 | 0.7880205 | 0.005165012 | 0.7880022 | 0.00606295 |  |  | 240960 | 0.8614713 | 0.8678712 | 0.01169742 | 0.859818 | 0.005827569 | 0.8598251 | 0.01110155 |  |  | 198760 | 0.733145 | 0.7035679 | 0.01097899 | 0.7467713 | 0.006627552 | 0.7467769 | 0.005847732
|  |  | 4132 | 0.9798349 | 0.9927333 | 0.001357965 | 0.9816119 | 0.05275531 | 0.981746 | 0.1413913 |  |  | 4056 | 0.9438116 | 0.9728672 | 0.004710903 | 0.9518886 | 0.004266761 | 0.951924 | 0.006075974 |  |  | 4280 | 0.8794725 | 0.9646874 | 0.004250263 | 0.903137 | 0.004446829 | 0.9031431 | 0.005392815 |  |  | 4280 | 0.7698747 | 0.9148786 | 0.007938175 | 0.7880294 | 0.005165113 | 0.7880112 | 0.006063033 |  |  | 241260 | 0.8614713 | 0.8678712 | 0.01169742 | 0.8599651 | 0.005828291 | 0.8599722 | 0.01110288 |  |  | 199060 | 0.7374959 | 0.7035679 | 0.01097899 | 0.7469293 | 0.006626964 | 0.7469349 | 0.005847509
|  |  | 4137 | 0.9789389 | 0.992772 | 0.001352627 | 0.9816756 | 0.05275914 | 0.9818097 | 0.141401 |  |  | 4061 | 0.9428511 | 0.972936 | 0.004693901 | 0.9519409 | 0.004264756 | 0.9519762 | 0.006063562 |  |  | 4285 | 0.8773145 | 0.9647032 | 0.004241073 | 0.903143 | 0.004446715 | 0.903149 | 0.005392667 |  |  | 4285 | 0.7715562 | 0.9148803 | 0.007937925 | 0.7880383 | 0.005165215 | 0.7880201 | 0.006063116 |  |  | 241560 | 0.8637093 | 0.8678712 | 0.01169742 | 0.860112 | 0.005829006 | 0.8601192 | 0.0111042 |  |  | 199360 | 0.733145 | 0.7035679 | 0.01097899 | 0.7470871 | 0.006626364 | 0.7470926 | 0.005847278
|  |  | 4142 | 0.9807308 | 0.9928105 | 0.001347315 | 0.9817391 | 0.05276297 | 0.9818731 | 0.1414107 |  |  | 4066 | 0.9438116 | 0.9730044 | 0.004676959 | 0.951993 | 0.004262766 | 0.9520282 | 0.006051225 |  |  | 4290 | 0.8794725 | 0.9647189 | 0.004231964 | 0.903149 | 0.004446603 | 0.903155 | 0.005392521 |  |  | 4290 | 0.7681932 | 0.9148819 | 0.007937679 | 0.7880472 | 0.005165316 | 0.788029 | 0.0060632 |  |  | 241860 | 0.8637093 | 0.8678712 | 0.01169742 | 0.8602588 | 0.005829716 | 0.860266 | 0.01110552 |  |  | 199660 | 0.7266187 | 0.7035679 | 0.01097899 | 0.7472445 | 0.006625754 | 0.7472501 | 0.005847038
|  |  | 4147 | 0.9816268 | 0.9928488 | 0.00134203 | 0.9818024 | 0.05276677 | 0.9819362 | 0.1414203 |  |  | 4071 | 0.9428511 | 0.9730725 | 0.004660077 | 0.9520447 | 0.004260793 | 0.9520799 | 0.006038964 |  |  | 4295 | 0.8783935 | 0.9647345 | 0.004222936 | 0.9031549 | 0.004446492 | 0.9031609 | 0.005392378 |  |  | 4295 | 0.7715562 | 0.9148835 | 0.007937437 | 0.7880561 | 0.005165417 | 0.7880379 | 0.006063283 |  |  | 242160 | 0.8659472 | 0.8678712 | 0.01169742 | 0.8604054 | 0.005830419 | 0.8604126 | 0.01110682 |  |  | 199960 | 0.7309696 | 0.7035679 | 0.01097899 | 0.7474017 | 0.006625132 | 0.7474073 | 0.00584679
|  |  | 4152 | 0.9807308 | 0.9928869 | 0.00133677 | 0.9818654 | 0.05277057 | 0.9819992 | 0.1414299 |  |  | 4076 | 0.9428511 | 0.9731403 | 0.004643255 | 0.9520962 | 0.004258835 | 0.9521314 | 0.006026777 |  |  | 4300 | 0.8783935 | 0.9647499 | 0.004213988 | 0.9031608 | 0.004446384 | 0.9031668 | 0.005392238 |  |  | 4300 | 0.7698747 | 0.9148851 | 0.0079372 | 0.788065 | 0.005165519 | 0.7880468 | 0.006063366 |  |  | 242460 | 0.8592334 | 0.8678712 | 0.01169742 | 0.8605518 | 0.005831115 | 0.860559 | 0.01110813 |  |  | 200260 | 0.7440223 | 0.7035679 | 0.01097899 | 0.7475587 | 0.006624499 | 0.7475642 | 0.005846534
|  |  | 4157 | 0.9825227 | 0.9929248 | 0.001331537 | 0.9819282 | 0.05277435 | 0.9820619 | 0.1414395 |  |  | 4081 | 0.9428511 | 0.9732077 | 0.004626492 | 0.9521475 | 0.004256893 | 0.9521825 | 0.006014666 |  |  | 4305 | 0.8783935 | 0.9647653 | 0.004205119 | 0.9031667 | 0.004446277 | 0.9031726 | 0.0053921 |  |  | 4305 | 0.7698747 | 0.9148867 | 0.007936967 | 0.7880739 | 0.00516562 | 0.7880557 | 0.00606345 |  |  | 242760 | 0.8592334 | 0.8678712 | 0.01169742 | 0.8606981 | 0.005831806 | 0.8607053 | 0.01110943 |  |  | 200560 | 0.7353205 | 0.7035679 | 0.01097899 | 0.7477154 | 0.006623856 | 0.7477209 | 0.005846269
|  |  | 4162 | 0.9816268 | 0.9929624 | 0.00132633 | 0.9819908 | 0.05277812 | 0.9821244 | 0.141449 |  |  | 4086 | 0.9428511 | 0.9732748 | 0.004609789 | 0.9521984 | 0.004254966 | 0.9522334 | 0.006002628 |  |  | 4310 | 0.8805515 | 0.9647806 | 0.00419633 | 0.9031725 | 0.004446172 | 0.9031785 | 0.005391964 |  |  | 4310 | 0.7681932 | 0.9148883 | 0.007936737 | 0.7880828 | 0.005165722 | 0.7880646 | 0.006063534 |  |  | 243060 | 0.8681852 | 0.8678712 | 0.01169742 | 0.8608442 | 0.00583249 | 0.8608514 | 0.01111072 |  |  | 200860 | 0.7374959 | 0.7035679 | 0.01097899 | 0.7478718 | 0.006623201 | 0.7478773 | 0.005845997
|  |  | 4167 | 0.9798349 | 0.9929998 | 0.001321148 | 0.9820532 | 0.05278188 | 0.9821866 | 0.1414586 |  |  | 4091 | 0.9438116 | 0.9733415 | 0.004593145 | 0.9522491 | 0.004253055 | 0.952284 | 0.005990665 |  |  | 4315 | 0.8783935 | 0.9647958 | 0.004187619 | 0.9031783 | 0.004446069 | 0.9031843 | 0.005391831 |  |  | 4315 | 0.7681932 | 0.9148899 | 0.007936512 | 0.7880918 | 0.005165824 | 0.7880735 | 0.006063617 |  |  | 243360 | 0.8681852 | 0.8678712 | 0.01169742 | 0.8609901 | 0.005833167 | 0.8609973 | 0.011112 |  |  | 201160 | 0.7374959 | 0.7035679 | 0.01097899 | 0.7480279 | 0.006622536 | 0.7480334 | 0.005845716
|  |  | 4172 | 0.9807308 | 0.9930371 | 0.001315992 | 0.9821154 | 0.05278563 | 0.9822487 | 0.141468 |  |  | 4096 | 0.9438116 | 0.9734079 | 0.00457656 | 0.9522995 | 0.00425116 | 0.9523344 | 0.005978775 |  |  | 4320 | 0.8783935 | 0.9648109 | 0.004178985 | 0.9031841 | 0.004445968 | 0.90319 | 0.0053917 |  |  | 4320 | 0.7698747 | 0.9148914 | 0.007936291 | 0.7881007 | 0.005165925 | 0.7880825 | 0.006063701 |  |  | 243660 | 0.8614713 | 0.8678712 | 0.01169742 | 0.8611358 | 0.005833839 | 0.8611431 | 0.01111328 |  |  | 201460 | 0.7374959 | 0.7035679 | 0.01097899 | 0.7481838 | 0.006621859 | 0.7481893 | 0.005845428
|  |  | 4177 | 0.9816268 | 0.993074 | 0.001310862 | 0.9821773 | 0.05278936 | 0.9823105 | 0.1414775 |  |  | 4101 | 0.9438116 | 0.973474 | 0.004560034 | 0.9523497 | 0.004249279 | 0.9523845 | 0.005966959 |  |  | 4325 | 0.8794725 | 0.9648258 | 0.00417043 | 0.9031899 | 0.004445869 | 0.9031958 | 0.005391571 |  |  | 4325 | 0.7715562 | 0.914893 | 0.007936073 | 0.7881096 | 0.005166027 | 0.7880914 | 0.006063785 |  |  | 243960 | 0.8681852 | 0.8678712 | 0.01169742 | 0.8612814 | 0.005834504 | 0.8612887 | 0.01111456 |  |  | 201760 | 0.7374959 | 0.7035679 | 0.01097899 | 0.7483395 | 0.006621172 | 0.748345 | 0.005845131
|  |  | 4182 | 0.9798349 | 0.9931108 | 0.001305758 | 0.982239 | 0.05279308 | 0.9823721 | 0.1414869 |  |  | 4106 | 0.9438116 | 0.9735398 | 0.004543567 | 0.9523996 | 0.004247414 | 0.9524343 | 0.005955216 |  |  | 4330 | 0.8794725 | 0.9648407 | 0.004161951 | 0.9031956 | 0.004445771 | 0.9032015 | 0.005391445 |  |  | 4330 | 0.7715562 | 0.9148945 | 0.00793586 | 0.7881185 | 0.005166129 | 0.7881003 | 0.006063869 |  |  | 244260 | 0.8614713 | 0.8678712 | 0.01169742 | 0.8614269 | 0.005835163 | 0.8614341 | 0.01111583 |  |  | 202060 | 0.7396714 | 0.7035679 | 0.01097899 | 0.7484948 | 0.006620474 | 0.7485003 | 0.005844827
|  |  | 4187 | 0.9798349 | 0.9931474 | 0.001300679 | 0.9823005 | 0.05279679 | 0.9824335 | 0.1414963 |  |  | 4111 | 0.9428511 | 0.9736052 | 0.004527159 | 0.9524492 | 0.004245564 | 0.9524839 | 0.005943545 |  |  | 4335 | 0.8794725 | 0.9648555 | 0.004153548 | 0.9032013 | 0.004445675 | 0.9032072 | 0.005391321 |  |  | 4335 | 0.7715562 | 0.914896 | 0.00793565 | 0.7881274 | 0.005166232 | 0.7881092 | 0.006063953 |  |  | 244560 | 0.8659472 | 0.8678712 | 0.01169742 | 0.8615721 | 0.005835816 | 0.8615794 | 0.01111709 |  |  | 202360 | 0.7374959 | 0.7035679 | 0.01097899 | 0.7486499 | 0.006619766 | 0.7486554 | 0.005844514
|  |  | 4192 | 0.9807308 | 0.9931837 | 0.001295625 | 0.9823618 | 0.05280048 | 0.9824947 | 0.1415057 |  |  | 4116 | 0.9438116 | 0.9736703 | 0.004510809 | 0.9524986 | 0.004243729 | 0.9525332 | 0.005931947 |  |  | 4340 | 0.8794725 | 0.9648701 | 0.004145221 | 0.903207 | 0.004445581 | 0.9032128 | 0.005391199 |  |  | 4340 | 0.7698747 | 0.9148975 | 0.007935443 | 0.7881363 | 0.005166334 | 0.7881181 | 0.006064037 |  |  | 244860 | 0.8659472 | 0.8678712 | 0.01169742 | 0.8617172 | 0.005836462 | 0.8617245 | 0.01111835 |  |  | 202660 | 0.7374959 | 0.7035679 | 0.01097899 | 0.7488048 | 0.006619047 | 0.7488103 | 0.005844193
|  |  | 4197 | 0.9807308 | 0.9932199 | 0.001290597 | 0.9824228 | 0.05280417 | 0.9825556 | 0.141515 |  |  | 4121 | 0.9447721 | 0.973735 | 0.004494518 | 0.9525477 | 0.004241909 | 0.9525822 | 0.005920422 |  |  | 4345 | 0.8794725 | 0.9648847 | 0.004136969 | 0.9032126 | 0.004445488 | 0.9032185 | 0.00539108 |  |  | 4345 | 0.7681932 | 0.9148989 | 0.00793524 | 0.7881452 | 0.005166436 | 0.788127 | 0.006064121 |  |  | 245160 | 0.8659472 | 0.8678712 | 0.01169742 | 0.8618621 | 0.005837102 | 0.8618694 | 0.0111196 |  |  | 202960 | 0.733145 | 0.7035679 | 0.01097899 | 0.7489594 | 0.006618317 | 0.7489649 | 0.005843865
|  |  | 4202 | 0.9807308 | 0.9932558 | 0.001285594 | 0.9824837 | 0.05280784 | 0.9826164 | 0.1415243 |  |  | 4126 | 0.9447721 | 0.9737995 | 0.004478285 | 0.9525965 | 0.004240104 | 0.952631 | 0.005908968 |  |  | 4350 | 0.8794725 | 0.9648992 | 0.004128792 | 0.9032182 | 0.004445397 | 0.9032241 | 0.005390962 |  |  | 4350 | 0.7715562 | 0.9149004 | 0.007935041 | 0.7881541 | 0.005166539 | 0.7881359 | 0.006064206 |  |  | 245460 | 0.8659472 | 0.8678712 | 0.01169742 | 0.8620069 | 0.005837736 | 0.8620142 | 0.01112084 |  |  | 203260 | 0.7396714 | 0.7035679 | 0.01097899 | 0.7491137 | 0.006617576 | 0.7491192 | 0.005843529
|  |  | 4207 | 0.9816268 | 0.9932915 | 0.001280616 | 0.9825443 | 0.0528115 | 0.9826769 | 0.1415335 |  |  | 4131 | 0.9438116 | 0.9738636 | 0.00446211 | 0.9526451 | 0.004238313 | 0.9526795 | 0.005897586 |  |  | 4355 | 0.8783935 | 0.9649135 | 0.004120689 | 0.9032238 | 0.004445308 | 0.9032297 | 0.005390846 |  |  | 4355 | 0.7698747 | 0.9149019 | 0.007934845 | 0.788163 | 0.005166641 | 0.7881448 | 0.00606429 |  |  | 245760 | 0.8659472 | 0.8678712 | 0.01169742 | 0.8621515 | 0.005838364 | 0.8621588 | 0.01112208 |  |  | 203560 | 0.7374959 | 0.7035679 | 0.01097899 | 0.7492678 | 0.006616825 | 0.7492733 | 0.005843184
|  |  | 4212 | 0.9807308 | 0.9933271 | 0.001275663 | 0.9826047 | 0.05281514 | 0.9827372 | 0.1415428 |  |  | 4136 | 0.9447721 | 0.9739274 | 0.004445993 | 0.9526935 | 0.004236537 | 0.9527278 | 0.005886275 |  |  | 4360 | 0.8794725 | 0.9649278 | 0.00411266 | 0.9032294 | 0.00444522 | 0.9032352 | 0.005390733 |  |  | 4360 | 0.7715562 | 0.9149033 | 0.007934653 | 0.7881719 | 0.005166744 | 0.7881537 | 0.006064375 |  |  | 246060 | 0.8637093 | 0.8678712 | 0.01169742 | 0.8622959 | 0.005838986 | 0.8623032 | 0.01112332 |  |  | 203860 | 0.7418468 | 0.7035679 | 0.01097899 | 0.7494216 | 0.006616063 | 0.7494271 | 0.005842833
|  |  | 4217 | 0.9807308 | 0.9933624 | 0.001270735 | 0.9826649 | 0.05281878 | 0.9827973 | 0.141552 |  |  | 4141 | 0.9438116 | 0.9739909 | 0.004429934 | 0.9527415 | 0.004234776 | 0.9527758 | 0.005875035 |  |  | 4365 | 0.8794725 | 0.964942 | 0.004104704 | 0.9032349 | 0.004445134 | 0.9032407 | 0.005390622 |  |  | 4365 | 0.7698747 | 0.9149047 | 0.007934464 | 0.7881808 | 0.005166847 | 0.7881626 | 0.006064459 |  |  | 246360 | 0.8637093 | 0.8678712 | 0.01169742 | 0.8624402 | 0.005839601 | 0.8624475 | 0.01112454 |  |  | 204160 | 0.7353205 | 0.7035679 | 0.01097899 | 0.7495752 | 0.006615291 | 0.7495806 | 0.005842473
|  |  | 4222 | 0.9807308 | 0.9933975 | 0.001265833 | 0.9827249 | 0.0528224 | 0.9828572 | 0.1415611 |  |  | 4146 | 0.9447721 | 0.9740541 | 0.004413932 | 0.9527894 | 0.004233028 | 0.9528236 | 0.005863866 |  |  | 4370 | 0.8794725 | 0.9649561 | 0.00409682 | 0.9032405 | 0.004445049 | 0.9032462 | 0.005390512 |  |  | 4370 | 0.7715562 | 0.9149061 | 0.007934278 | 0.7881897 | 0.00516695 | 0.7881715 | 0.006064544 |  |  | 246660 | 0.8726611 | 0.8678712 | 0.01169742 | 0.8625843 | 0.00584021 | 0.8625916 | 0.01112577 |  |  | 204460 | 0.7396714 | 0.7035679 | 0.01097899 | 0.7497285 | 0.006614509 | 0.7497339 | 0.005842105
|  |  | 4227 | 0.9807308 | 0.9934324 | 0.001260954 | 0.9827847 | 0.05282601 | 0.9829168 | 0.1415703 |  |  | 4151 | 0.9428511 | 0.9741169 | 0.004397988 | 0.9528369 | 0.004231295 | 0.9528711 | 0.005852767 |  |  | 4375 | 0.8783935 | 0.9649701 | 0.004089008 | 0.9032459 | 0.004444966 | 0.9032517 | 0.005390405 |  |  | 4375 | 0.7715562 | 0.9149075 | 0.007934096 | 0.7881986 | 0.005167053 | 0.7881804 | 0.006064628 |  |  | 246960 | 0.8569955 | 0.8678712 | 0.01169742 | 0.8627282 | 0.005840814 | 0.8627356 | 0.01112698 |  |  | 204760 | 0.7396714 | 0.7035679 | 0.01097899 | 0.7498815 | 0.006613716 | 0.749887 | 0.00584173
|  |  | 4232 | 0.9807308 | 0.9934671 | 0.001256101 | 0.9828443 | 0.0528296 | 0.9829763 | 0.1415794 |  |  | 4156 | 0.9418907 | 0.9741795 | 0.004382102 | 0.9528843 | 0.004229577 | 0.9529184 | 0.005841738 |  |  | 4380 | 0.8783935 | 0.9649839 | 0.004081268 | 0.9032514 | 0.004444884 | 0.9032571 | 0.0053903 |  |  | 4380 | 0.7732377 | 0.9149089 | 0.007933917 | 0.7882075 | 0.005167156 | 0.7881894 | 0.006064713 |  |  | 247260 | 0.8614713 | 0.8678712 | 0.01169742 | 0.862872 | 0.005841411 | 0.8628794 | 0.0111282 |  |  | 205060 | 0.7440223 | 0.7035679 | 0.01097899 | 0.7500343 | 0.006612912 | 0.7500398 | 0.005841347
|  |  | 4237 | 0.9807308 | 0.9935016 | 0.001251272 | 0.9829036 | 0.05283319 | 0.9830355 | 0.1415885 |  |  | 4161 | 0.9428511 | 0.9742417 | 0.004366273 | 0.9529313 | 0.004227872 | 0.9529654 | 0.005830779 |  |  | 4385 | 0.8805515 | 0.9649977 | 0.004073599 | 0.9032568 | 0.004444804 | 0.9032626 | 0.005390196 |  |  | 4385 | 0.7698747 | 0.9149102 | 0.007933741 | 0.7882164 | 0.005167259 | 0.7881983 | 0.006064798 |  |  | 247560 | 0.8659472 | 0.8678712 | 0.01169742 | 0.8630156 | 0.005842002 | 0.863023 | 0.0111294 |  |  | 205360 | 0.7418468 | 0.7035679 | 0.01097899 | 0.7501868 | 0.006612099 | 0.7501923 | 0.005840956
|  |  | 4242 | 0.9807308 | 0.9935359 | 0.001246468 | 0.9829628 | 0.05283676 | 0.9830945 | 0.1415975 |  |  | 4166 | 0.9447721 | 0.9743036 | 0.0043505 | 0.9529782 | 0.004226181 | 0.9530122 | 0.005819889 |  |  | 4390 | 0.8805515 | 0.9650114 | 0.004066 | 0.9032622 | 0.004444725 | 0.903268 | 0.005390094 |  |  | 4390 | 0.7732377 | 0.9149116 | 0.007933568 | 0.7882253 | 0.005167362 | 0.7882072 | 0.006064883 |  |  | 247860 | 0.8592334 | 0.8678712 | 0.01169742 | 0.863159 | 0.005842586 | 0.8631664 | 0.0111306 |  |  | 205660 | 0.7483732 | 0.7035679 | 0.01097899 | 0.7503391 | 0.006611275 | 0.7503446 | 0.005840558
|  |  | 4247 | 0.9807308 | 0.99357 | 0.001241689 | 0.9830217 | 0.05284033 | 0.9831534 | 0.1416065 |  |  | 4171 | 0.9447721 | 0.9743652 | 0.004334785 | 0.9530248 | 0.004224505 | 0.9530587 | 0.005809069 |  |  | 4395 | 0.8783935 | 0.9650251 | 0.004058471 | 0.9032676 | 0.004444647 | 0.9032733 | 0.005389995 |  |  | 4395 | 0.7715562 | 0.9149129 | 0.007933397 | 0.7882342 | 0.005167466 | 0.7882161 | 0.006064968 |  |  | 248160 | 0.8659472 | 0.8678712 | 0.01169742 | 0.8633023 | 0.005843165 | 0.8633097 | 0.0111318 |  |  | 205960 | 0.7461977 | 0.7035679 | 0.01097899 | 0.7504911 | 0.00661044 | 0.7504966 | 0.005840152
|  |  | 4252 | 0.9807308 | 0.9936039 | 0.001236933 | 0.9830804 | 0.05284388 | 0.983212 | 0.1416155 |  |  | 4176 | 0.9428511 | 0.9744265 | 0.004319127 | 0.9530711 | 0.004222842 | 0.953105 | 0.005798317 |  |  | 4400 | 0.8794725 | 0.9650386 | 0.004051011 | 0.903273 | 0.004444571 | 0.9032787 | 0.005389897 |  |  | 4400 | 0.7698747 | 0.9149142 | 0.00793323 | 0.7882431 | 0.005167569 | 0.788225 | 0.006065053 |  |  | 248460 | 0.8637093 | 0.8678712 | 0.01169742 | 0.8634454 | 0.005843738 | 0.8634528 | 0.01113299 |  |  | 206260 | 0.7418468 | 0.7035679 | 0.01097899 | 0.7506429 | 0.006609596 | 0.7506483 | 0.005839739
|  |  | 4257 | 0.9816268 | 0.9936376 | 0.001232203 | 0.9831389 | 0.05284741 | 0.9832704 | 0.1416245 |  |  | 4181 | 0.9438116 | 0.9744875 | 0.004303525 | 0.9531172 | 0.004221192 | 0.953151 | 0.005787634 |  |  | 4405 | 0.8783935 | 0.965052 | 0.004043621 | 0.9032783 | 0.004444497 | 0.903284 | 0.005389801 |  |  | 4405 | 0.7715562 | 0.9149156 | 0.007933066 | 0.788252 | 0.005167673 | 0.7882339 | 0.006065139 |  |  | 248760 | 0.8637093 | 0.8678712 | 0.01169742 | 0.8635884 | 0.005844304 | 0.8635958 | 0.01113417 |  |  | 206560 | 0.7396714 | 0.7035679 | 0.01097899 | 0.7507944 | 0.006608741 | 0.7507999 | 0.005839318
|  |  | 4262 | 0.9816268 | 0.9936712 | 0.001227496 | 0.9831972 | 0.05285094 | 0.9833285 | 0.1416334 |  |  | 4186 | 0.9428511 | 0.9745482 | 0.00428798 | 0.953163 | 0.004219556 | 0.9531968 | 0.00577702 |  |  | 4410 | 0.8794725 | 0.9650653 | 0.004036299 | 0.9032836 | 0.004444424 | 0.9032893 | 0.005389706 |  |  | 4410 | 0.7715562 | 0.9149169 | 0.007932905 | 0.7882609 | 0.005167776 | 0.7882428 | 0.006065224 |  |  | 249060 | 0.8592334 | 0.8678712 | 0.01169742 | 0.8637312 | 0.005844865 | 0.8637386 | 0.01113535 |  |  | 206860 | 0.7440223 | 0.7035679 | 0.01097899 | 0.7509457 | 0.006607877 | 0.7509511 | 0.00583889
|  |  | 4267 | 0.9807308 | 0.9937045 | 0.001222813 | 0.9832554 | 0.05285445 | 0.9833865 | 0.1416423 |  |  | 4191 | 0.9438116 | 0.9746086 | 0.004272491 | 0.9532087 | 0.004217934 | 0.9532423 | 0.005766473 |  |  | 4415 | 0.8805515 | 0.9650786 | 0.004029044 | 0.9032889 | 0.004444352 | 0.9032946 | 0.005389614 |  |  | 4415 | 0.7715562 | 0.9149181 | 0.007932747 | 0.7882698 | 0.00516788 | 0.7882517 | 0.006065309 |  |  | 249360 | 0.8659472 | 0.8678712 | 0.01169742 | 0.8638738 | 0.00584542 | 0.8638812 | 0.01113652 |  |  | 207160 | 0.733145 | 0.7035679 | 0.01097899 | 0.7510967 | 0.006607002 | 0.7511021 | 0.005838454
|  |  | 4272 | 0.9807308 | 0.9937376 | 0.001218155 | 0.9833133 | 0.05285796 | 0.9834443 | 0.1416512 |  |  | 4196 | 0.9438116 | 0.9746687 | 0.004257059 | 0.953254 | 0.004216325 | 0.9532877 | 0.005755994 |  |  | 4420 | 0.8794725 | 0.9650917 | 0.004021857 | 0.9032942 | 0.004444281 | 0.9032998 | 0.005389523 |  |  | 4420 | 0.7698747 | 0.9149194 | 0.007932591 | 0.7882787 | 0.005167984 | 0.7882606 | 0.006065395 |  |  | 249660 | 0.8637093 | 0.8678712 | 0.01169742 | 0.8640162 | 0.005845968 | 0.8640237 | 0.01113769 |  |  | 207460 | 0.7353205 | 0.7035679 | 0.01097899 | 0.7512474 | 0.006606117 | 0.7512529 | 0.00583801
|  |  | 4277 | 0.9807308 | 0.9937706 | 0.00121352 | 0.9833709 | 0.05286145 | 0.9835019 | 0.14166 |  |  | 4201 | 0.9447721 | 0.9747284 | 0.004241683 | 0.9532992 | 0.00421473 | 0.9533327 | 0.005745582 |  |  | 4425 | 0.8794725 | 0.9651048 | 0.004014737 | 0.9032994 | 0.004444212 | 0.903305 | 0.005389434 |  |  | 4425 | 0.7715562 | 0.9149207 | 0.007932438 | 0.7882876 | 0.005168088 | 0.7882695 | 0.00606548 |  |  | 249960 | 0.8614713 | 0.8678712 | 0.01169742 | 0.8641585 | 0.005846511 | 0.864166 | 0.01113885 |  |  | 207760 | 0.7418468 | 0.7035679 | 0.01097899 | 0.7513979 | 0.006605222 | 0.7514034 | 0.005837559
|  |  | 4282 | 0.9807308 | 0.9938033 | 0.00120891 | 0.9834284 | 0.05286493 | 0.9835593 | 0.1416688 |  |  | 4206 | 0.9418907 | 0.9747879 | 0.004226362 | 0.9533441 | 0.004213148 | 0.9533776 | 0.005735237 |  |  | 4430 | 0.8794725 | 0.9651178 | 0.004007683 | 0.9033046 | 0.004444144 | 0.9033102 | 0.005389346 |  |  | 4430 | 0.7698747 | 0.9149219 | 0.007932288 | 0.7882965 | 0.005168192 | 0.7882784 | 0.006065566 |  |  | 250260 | 0.8637093 | 0.8678712 | 0.01169742 | 0.8643007 | 0.005847047 | 0.8643081 | 0.01114 |  |  | 208060 | 0.7396714 | 0.7035679 | 0.01097899 | 0.7515482 | 0.006604317 | 0.7515536 | 0.005837101
|  |  | 4287 | 0.9807308 | 0.9938359 | 0.001204323 | 0.9834857 | 0.05286839 | 0.9836164 | 0.1416776 |  |  | 4211 | 0.9438116 | 0.9748471 | 0.004211098 | 0.9533887 | 0.004211578 | 0.9534222 | 0.005724959 |  |  | 4435 | 0.8805515 | 0.9651307 | 0.004000695 | 0.9033098 | 0.004444077 | 0.9033154 | 0.00538926 |  |  | 4435 | 0.7732377 | 0.9149232 | 0.00793214 | 0.7883054 | 0.005168296 | 0.7882873 | 0.006065652 |  |  | 250560 | 0.8614713 | 0.8678712 | 0.01169742 | 0.8644427 | 0.005847578 | 0.8644501 | 0.01114115 |  |  | 208360 | 0.7461977 | 0.7035679 | 0.01097899 | 0.7516982 | 0.006603403 | 0.7517036 | 0.005836636
|  |  | 4292 | 0.9816268 | 0.9938682 | 0.00119976 | 0.9835428 | 0.05287185 | 0.9836734 | 0.1416863 |  |  | 4216 | 0.9447721 | 0.974906 | 0.004195889 | 0.9534332 | 0.004210022 | 0.9534665 | 0.005714747 |  |  | 4440 | 0.8805515 | 0.9651435 | 0.003993773 | 0.903315 | 0.004444011 | 0.9033206 | 0.005389176 |  |  | 4440 | 0.7715562 | 0.9149244 | 0.007931995 | 0.7883143 | 0.005168401 | 0.7882962 | 0.006065738 |  |  | 250860 | 0.8704231 | 0.8678712 | 0.01169742 | 0.8645845 | 0.005848103 | 0.8645919 | 0.0111423 |  |  | 208660 | 0.733145 | 0.7035679 | 0.01097899 | 0.7518479 | 0.006602478 | 0.7518533 | 0.005836163
|  |  | 4297 | 0.9816268 | 0.9939004 | 0.00119522 | 0.9835997 | 0.05287529 | 0.9837301 | 0.141695 |  |  | 4221 | 0.9438116 | 0.9749646 | 0.004180735 | 0.9534774 | 0.004208479 | 0.9535107 | 0.005704602 |  |  | 4445 | 0.8816305 | 0.9651562 | 0.003986915 | 0.9033201 | 0.004443947 | 0.9033257 | 0.005389093 |  |  | 4445 | 0.7715562 | 0.9149256 | 0.007931852 | 0.7883232 | 0.005168505 | 0.7883051 | 0.006065824 |  |  | 251160 | 0.8637093 | 0.8678712 | 0.01169742 | 0.8647261 | 0.005848621 | 0.8647336 | 0.01114344 |  |  | 208960 | 0.7418468 | 0.7035679 | 0.01097899 | 0.7519974 | 0.006601544 | 0.7520028 | 0.005835682
|  |  | 4302 | 0.9807308 | 0.9939324 | 0.001190704 | 0.9836564 | 0.05287873 | 0.9837867 | 0.1417037 |  |  | 4226 | 0.9428511 | 0.9750229 | 0.004165637 | 0.9535213 | 0.004206949 | 0.9535546 | 0.005694522 |  |  | 4450 | 0.8805515 | 0.9651688 | 0.003980122 | 0.9033252 | 0.004443884 | 0.9033308 | 0.005389012 |  |  | 4450 | 0.7698747 | 0.9149268 | 0.007931712 | 0.7883321 | 0.00516861 | 0.788314 | 0.00606591 |  |  | 251460 | 0.8704231 | 0.8678712 | 0.01169742 | 0.8648676 | 0.005849134 | 0.8648751 | 0.01114457 |  |  | 209260 | 0.7440223 | 0.7035679 | 0.01097899 | 0.7521467 | 0.006600599 | 0.7521521 | 0.005835195
|  |  | 4307 | 0.9816268 | 0.9939642 | 0.001186212 | 0.9837129 | 0.05288215 | 0.9838431 | 0.1417124 |  |  | 4231 | 0.9428511 | 0.9750809 | 0.004150594 | 0.953565 | 0.004205431 | 0.9535983 | 0.005684508 |  |  | 4455 | 0.8805515 | 0.9651814 | 0.003973392 | 0.9033303 | 0.004443822 | 0.9033359 | 0.005388933 |  |  | 4455 | 0.7715562 | 0.914928 | 0.007931575 | 0.788341 | 0.005168714 | 0.7883229 | 0.006065996 |  |  | 251760 | 0.8659472 | 0.8678712 | 0.01169742 | 0.8650089 | 0.005849641 | 0.8650164 | 0.0111457 |  |  | 209560 | 0.7461977 | 0.7035679 | 0.01097899 | 0.7522956 | 0.006599645 | 0.7523011 | 0.0058347
|  |  | 4312 | 0.9816268 | 0.9939959 | 0.001181743 | 0.9837692 | 0.05288556 | 0.9838992 | 0.141721 |  |  | 4236 | 0.9447721 | 0.9751387 | 0.004135607 | 0.9536085 | 0.004203926 | 0.9536417 | 0.005674559 |  |  | 4460 | 0.8805515 | 0.9651938 | 0.003966726 | 0.9033354 | 0.004443761 | 0.9033409 | 0.005388855 |  |  | 4460 | 0.7715562 | 0.9149292 | 0.00793144 | 0.7883499 | 0.005168819 | 0.7883318 | 0.006066082 |  |  | 252060 | 0.8681852 | 0.8678712 | 0.01169742 | 0.8651501 | 0.005850142 | 0.8651576 | 0.01114682 |  |  | 209860 | 0.7374959 | 0.7035679 | 0.01097899 | 0.7524444 | 0.006598681 | 0.7524498 | 0.005834198
|  |  | 4317 | 0.9825227 | 0.9940273 | 0.001177297 | 0.9838252 | 0.05288896 | 0.9839552 | 0.1417296 |  |  | 4241 | 0.9457325 | 0.9751961 | 0.004120674 | 0.9536518 | 0.004202434 | 0.9536849 | 0.005664675 |  |  | 4465 | 0.8794725 | 0.9652062 | 0.003960123 | 0.9033405 | 0.004443701 | 0.903346 | 0.005388778 |  |  | 4465 | 0.7732377 | 0.9149303 | 0.007931307 | 0.7883588 | 0.005168924 | 0.7883407 | 0.006066168 |  |  | 252360 | 0.8681852 | 0.8678712 | 0.01169742 | 0.8652911 | 0.005850637 | 0.8652986 | 0.01114794 |  |  | 210160 | 0.7309696 | 0.7035679 | 0.01097899 | 0.7525929 | 0.006597708 | 0.7525983 | 0.005833689
|  |  | 4322 | 0.9816268 | 0.9940586 | 0.001172875 | 0.9838811 | 0.05289234 | 0.9840109 | 0.1417382 |  |  | 4246 | 0.9447721 | 0.9752532 | 0.004105796 | 0.9536949 | 0.004200954 | 0.9537279 | 0.005654856 |  |  | 4470 | 0.8805515 | 0.9652185 | 0.003953582 | 0.9033455 | 0.004443643 | 0.903351 | 0.005388703 |  |  | 4470 | 0.7732377 | 0.9149315 | 0.007931177 | 0.7883677 | 0.005169029 | 0.7883496 | 0.006066254 |  |  | 252660 | 0.8659472 | 0.8678712 | 0.01169742 | 0.8654319 | 0.005851126 | 0.8654395 | 0.01114905 |  |  | 210460 | 0.7440223 | 0.7035679 | 0.01097899 | 0.7527411 | 0.006596724 | 0.7527465 | 0.005833173
|  |  | 4327 | 0.9816268 | 0.9940896 | 0.001168475 | 0.9839368 | 0.05289572 | 0.9840665 | 0.1417468 |  |  | 4251 | 0.9438116 | 0.9753101 | 0.004090973 | 0.9537377 | 0.004199486 | 0.9537707 | 0.005645101 |  |  | 4475 | 0.8805515 | 0.9652307 | 0.003947103 | 0.9033505 | 0.004443585 | 0.903356 | 0.00538863 |  |  | 4475 | 0.7715562 | 0.9149326 | 0.007931048 | 0.7883766 | 0.005169134 | 0.7883585 | 0.006066341 |  |  | 252960 | 0.8726611 | 0.8678712 | 0.01169742 | 0.8655726 | 0.005851609 | 0.8655801 | 0.01115015 |  |  | 210760 | 0.7440223 | 0.7035679 | 0.01097899 | 0.7528891 | 0.006595732 | 0.7528945 | 0.005832649
|  |  | 4332 | 0.9816268 | 0.9941205 | 0.001164099 | 0.9839923 | 0.05289909 | 0.9841219 | 0.1417553 |  |  | 4256 | 0.9447721 | 0.9753667 | 0.004076204 | 0.9537803 | 0.004198031 | 0.9538132 | 0.00563541 |  |  | 4480 | 0.8773145 | 0.9652428 | 0.003940685 | 0.9033555 | 0.004443529 | 0.903361 | 0.005388557 |  |  | 4480 | 0.7749191 | 0.9149338 | 0.007930923 | 0.7883855 | 0.005169239 | 0.7883674 | 0.006066427 |  |  | 253260 | 0.8681852 | 0.8678712 | 0.01169742 | 0.8657131 | 0.005852086 | 0.8657207 | 0.01115125 |  |  | 211060 | 0.7505486 | 0.7035679 | 0.01097899 | 0.7530369 | 0.006594729 | 0.7530423 | 0.005832119
|  |  | 4337 | 0.9816268 | 0.9941513 | 0.001159746 | 0.9840476 | 0.05290244 | 0.984177 | 0.1417638 |  |  | 4261 | 0.9447721 | 0.975423 | 0.00406149 | 0.9538227 | 0.004196588 | 0.9538555 | 0.005625783 |  |  | 4485 | 0.8794725 | 0.9652549 | 0.003934329 | 0.9033605 | 0.004443473 | 0.9033659 | 0.005388487 |  |  | 4485 | 0.7715562 | 0.9149349 | 0.007930799 | 0.7883944 | 0.005169344 | 0.7883763 | 0.006066514 |  |  | 253560 | 0.8659472 | 0.8678712 | 0.01169742 | 0.8658535 | 0.005852558 | 0.865861 | 0.01115235 |  |  | 211360 | 0.7418468 | 0.7035679 | 0.01097899 | 0.7531844 | 0.006593717 | 0.7531898 | 0.005831581
|  |  | 4342 | 0.9825227 | 0.9941818 | 0.001155415 | 0.9841027 | 0.05290578 | 0.984232 | 0.1417722 |  |  | 4266 | 0.9438116 | 0.975479 | 0.00404683 | 0.9538648 | 0.004195157 | 0.9538976 | 0.005616219 |  |  | 4490 | 0.8794725 | 0.9652668 | 0.003928032 | 0.9033654 | 0.004443419 | 0.9033708 | 0.005388417 |  |  | 4490 | 0.7715562 | 0.914936 | 0.007930677 | 0.7884033 | 0.005169449 | 0.7883852 | 0.006066601 |  |  | 253860 | 0.8659472 | 0.8678712 | 0.01169742 | 0.8659937 | 0.005853024 | 0.8660012 | 0.01115344 |  |  | 211660 | 0.7374959 | 0.7035679 | 0.01097899 | 0.7533316 | 0.006592696 | 0.753337 | 0.005831036
|  |  | 4347 | 0.9825227 | 0.9942122 | 0.001151108 | 0.9841576 | 0.05290911 | 0.9842868 | 0.1417807 |  |  | 4271 | 0.9447721 | 0.9755347 | 0.004032224 | 0.9539068 | 0.004193738 | 0.9539395 | 0.005606718 |  |  | 4495 | 0.8783935 | 0.9652787 | 0.003921796 | 0.9033703 | 0.004443366 | 0.9033758 | 0.005388349 |  |  | 4495 | 0.7749191 | 0.9149371 | 0.007930558 | 0.7884122 | 0.005169555 | 0.7883941 | 0.006066687 |  |  | 254160 | 0.8659472 | 0.8678712 | 0.01169742 | 0.8661337 | 0.005853484 | 0.8661413 | 0.01115452 |  |  | 211960 | 0.7440223 | 0.7035679 | 0.01097899 | 0.7534787 | 0.006591665 | 0.753484 | 0.005830484
|  |  | 4352 | 0.9807308 | 0.9942424 | 0.001146823 | 0.9842123 | 0.05291243 | 0.9843414 | 0.1417891 |  |  | 4276 | 0.9438116 | 0.9755902 | 0.004017672 | 0.9539485 | 0.004192332 | 0.9539811 | 0.00559728 |  |  | 4500 | 0.8794725 | 0.9652905 | 0.00391562 | 0.9033752 | 0.004443314 | 0.9033806 | 0.005388283 |  |  | 4500 | 0.7715562 | 0.9149382 | 0.007930441 | 0.7884211 | 0.00516966 | 0.788403 | 0.006066774 |  |  | 254460 | 0.8681852 | 0.8678712 | 0.01169742 | 0.8662736 | 0.005853938 | 0.8662812 | 0.0111556 |  |  | 212260 | 0.7353205 | 0.7035679 | 0.01097899 | 0.7536254 | 0.006590624 | 0.7536308 | 0.005829926
|  |  | 4357 | 0.9816268 | 0.9942724 | 0.001142561 | 0.9842669 | 0.05291574 | 0.9843958 | 0.1417975 |  |  | 4281 | 0.9438116 | 0.9756454 | 0.004003174 | 0.95399 | 0.004190936 | 0.9540226 | 0.005587905 |  |  | 4505 | 0.8805515 | 0.9653022 | 0.003909502 | 0.9033801 | 0.004443263 | 0.9033855 | 0.005388218 |  |  | 4505 | 0.7715562 | 0.9149393 | 0.007930326 | 0.78843 | 0.005169766 | 0.7884119 | 0.006066861 |  |  | 254760 | 0.8637093 | 0.8678712 | 0.01169742 | 0.8664133 | 0.005854386 | 0.8664209 | 0.01115668 |  |  | 212560 | 0.7418468 | 0.7035679 | 0.01097899 | 0.7537719 | 0.006589575 | 0.7537773 | 0.00582936
|  |  | 4362 | 0.9816268 | 0.9943022 | 0.001138321 | 0.9843212 | 0.05291904 | 0.98445 | 0.1418058 |  |  | 4286 | 0.9457325 | 0.9757003 | 0.00398873 | 0.9540312 | 0.004189553 | 0.9540638 | 0.005578591 |  |  | 4510 | 0.8805515 | 0.9653139 | 0.003903443 | 0.903385 | 0.004443213 | 0.9033904 | 0.005388154 |  |  | 4510 | 0.7715562 | 0.9149403 | 0.007930213 | 0.7884389 | 0.005169871 | 0.7884208 | 0.006066948 |  |  | 255060 | 0.8637093 | 0.8678712 | 0.01169742 | 0.8665529 | 0.005854829 | 0.8665605 | 0.01115774 |  |  | 212860 | 0.7440223 | 0.7035679 | 0.01097899 | 0.7539182 | 0.006588516 | 0.7539236 | 0.005828787
|  |  | 4367 | 0.9825227 | 0.9943319 | 0.001134104 | 0.9843753 | 0.05292233 | 0.984504 | 0.1418141 |  |  | 4291 | 0.9438116 | 0.9757549 | 0.003974339 | 0.9540723 | 0.004188182 | 0.9541048 | 0.00556934 |  |  | 4515 | 0.8805515 | 0.9653254 | 0.003897442 | 0.9033898 | 0.004443164 | 0.9033952 | 0.005388091 |  |  | 4515 | 0.7715562 | 0.9149414 | 0.007930101 | 0.7884478 | 0.005169977 | 0.7884297 | 0.006067035 |  |  | 255360 | 0.8659472 | 0.8678712 | 0.01169742 | 0.8666922 | 0.005855265 | 0.8666999 | 0.01115881 |  |  | 213160 | 0.733145 | 0.7035679 | 0.01097899 | 0.7540642 | 0.006587447 | 0.7540696 | 0.005828208
|  |  | 4372 | 0.9825227 | 0.9943614 | 0.00112991 | 0.9844293 | 0.05292561 | 0.9845578 | 0.1418224 |  |  | 4296 | 0.9447721 | 0.9758093 | 0.003960001 | 0.9541131 | 0.004186822 | 0.9541456 | 0.00556015 |  |  | 4520 | 0.8816305 | 0.9653369 | 0.003891499 | 0.9033946 | 0.004443115 | 0.9034 | 0.005388029 |  |  | 4520 | 0.7749191 | 0.9149424 | 0.007929992 | 0.7884567 | 0.005170083 | 0.7884386 | 0.006067122 |  |  | 255660 | 0.8659472 | 0.8678712 | 0.01169742 | 0.8668315 | 0.005855696 | 0.8668391 | 0.01115987 |  |  | 213460 | 0.7440223 | 0.7035679 | 0.01097899 | 0.75421 | 0.006586369 | 0.7542154 | 0.005827621
|  |  | 4377 | 0.9816268 | 0.9943907 | 0.001125737 | 0.9844831 | 0.05292887 | 0.9846114 | 0.1418307 |  |  | 4301 | 0.9447721 | 0.9758634 | 0.003945717 | 0.9541538 | 0.004185473 | 0.9541862 | 0.005551022 |  |  | 4525 | 0.8805515 | 0.9653483 | 0.003885613 | 0.9033994 | 0.004443068 | 0.9034048 | 0.005387969 |  |  | 4525 | 0.7715562 | 0.9149435 | 0.007929885 | 0.7884655 | 0.005170189 | 0.7884474 | 0.00606721 |  |  | 255960 | 0.8704231 | 0.8678712 | 0.01169742 | 0.8669706 | 0.005856122 | 0.8669782 | 0.01116092 |  |  | 213760 | 0.7505486 | 0.7035679 | 0.01097899 | 0.7543556 | 0.006585282 | 0.7543609 | 0.005827028
|  |  | 4382 | 0.9816268 | 0.9944199 | 0.001121587 | 0.9845366 | 0.05293213 | 0.9846648 | 0.141839 |  |  | 4306 | 0.9438116 | 0.9759172 | 0.003931486 | 0.9541942 | 0.004184136 | 0.9542265 | 0.005541955 |  |  | 4530 | 0.8805515 | 0.9653597 | 0.003879783 | 0.9034042 | 0.004443022 | 0.9034095 | 0.00538791 |  |  | 4530 | 0.7732377 | 0.9149445 | 0.00792978 | 0.7884744 | 0.005170295 | 0.7884563 | 0.006067297 |  |  | 256260 | 0.8704231 | 0.8678712 | 0.01169742 | 0.8671095 | 0.005856541 | 0.8671171 | 0.01116196 |  |  | 214060 | 0.7396714 | 0.7035679 | 0.01097899 | 0.7545009 | 0.006584186 | 0.7545062 | 0.005826428
|  |  | 4387 | 0.9816268 | 0.9944489 | 0.001117459 | 0.98459 | 0.05293537 | 0.9847181 | 0.1418472 |  |  | 4311 | 0.9447721 | 0.9759707 | 0.003917308 | 0.9542344 | 0.004182811 | 0.9542667 | 0.005532948 |  |  | 4535 | 0.8794725 | 0.9653709 | 0.00387401 | 0.903409 | 0.004442976 | 0.9034143 | 0.005387853 |  |  | 4535 | 0.7715562 | 0.9149455 | 0.007929676 | 0.7884833 | 0.005170402 | 0.7884652 | 0.006067384 |  |  | 256560 | 0.8659472 | 0.8678712 | 0.01169742 | 0.8672482 | 0.005856955 | 0.8672559 | 0.01116301 |  |  | 214360 | 0.7483732 | 0.7035679 | 0.01097899 | 0.7546459 | 0.006583081 | 0.7546513 | 0.005825821
|  |  | 4392 | 0.9834187 | 0.9944777 | 0.001113354 | 0.9846432 | 0.0529386 | 0.9847712 | 0.1418554 |  |  | 4316 | 0.9447721 | 0.976024 | 0.003903183 | 0.9542744 | 0.004181496 | 0.9543066 | 0.005524002 |  |  | 4540 | 0.8805515 | 0.9653821 | 0.003868293 | 0.9034137 | 0.004442932 | 0.903419 | 0.005387796 |  |  | 4540 | 0.7732377 | 0.9149465 | 0.007929575 | 0.7884922 | 0.005170508 | 0.7884741 | 0.006067472 |  |  | 256860 | 0.8681852 | 0.8678712 | 0.01169742 | 0.8673868 | 0.005857363 | 0.8673945 | 0.01116404 |  |  | 214660 | 0.7418468 | 0.7035679 | 0.01097899 | 0.7547907 | 0.006581966 | 0.7547961 | 0.005825208
|  |  | 4397 | 0.9825227 | 0.9945064 | 0.00110927 | 0.9846962 | 0.05294182 | 0.984824 | 0.1418635 |  |  | 4321 | 0.9447721 | 0.976077 | 0.00388911 | 0.9543142 | 0.004180193 | 0.9543464 | 0.005515116 |  |  | 4545 | 0.8805515 | 0.9653932 | 0.003862631 | 0.9034184 | 0.004442888 | 0.9034237 | 0.005387741 |  |  | 4545 | 0.7732377 | 0.9149475 | 0.007929475 | 0.7885011 | 0.005170614 | 0.788483 | 0.006067559 |  |  | 257160 | 0.8681852 | 0.8678712 | 0.01169742 | 0.8675253 | 0.005857766 | 0.8675329 | 0.01116507 |  |  | 214960 | 0.7440223 | 0.7035679 | 0.01097899 | 0.7549353 | 0.006580843 | 0.7549406 | 0.005824587
|  |  | 4402 | 0.9825227 | 0.9945349 | 0.001105208 | 0.984749 | 0.05294504 | 0.9848767 | 0.1418716 |  |  | 4326 | 0.9447721 | 0.9761298 | 0.00387509 | 0.9543538 | 0.004178901 | 0.9543859 | 0.00550629 |  |  | 4550 | 0.8805515 | 0.9654042 | 0.003857024 | 0.9034231 | 0.004442846 | 0.9034284 | 0.005387686 |  |  | 4550 | 0.7715562 | 0.9149485 | 0.007929377 | 0.78851 | 0.005170721 | 0.7884919 | 0.006067647 |  |  | 257460 | 0.8681852 | 0.8678712 | 0.01169742 | 0.8676636 | 0.005858163 | 0.8676712 | 0.0111661 |  |  | 215260 | 0.7505486 | 0.7035679 | 0.01097899 | 0.7550796 | 0.00657971 | 0.755085 | 0.00582396
|  |  | 4407 | 0.9816268 | 0.9945632 | 0.001101168 | 0.9848017 | 0.05294824 | 0.9849292 | 0.1418798 |  |  | 4331 | 0.9447721 | 0.9761822 | 0.003861123 | 0.9543931 | 0.00417762 | 0.9544252 | 0.005497524 |  |  | 4555 | 0.8794725 | 0.9654152 | 0.003851472 | 0.9034278 | 0.004442804 | 0.9034331 | 0.005387633 |  |  | 4555 | 0.7715562 | 0.9149495 | 0.00792928 | 0.7885189 | 0.005170827 | 0.7885008 | 0.006067735 |  |  | 257760 | 0.8681852 | 0.8678712 | 0.01169742 | 0.8678017 | 0.005858554 | 0.8678094 | 0.01116712 |  |  | 215560 | 0.7440223 | 0.7035679 | 0.01097899 | 0.7552237 | 0.006578568 | 0.755229 | 0.005823326
|  |  | 4412 | 0.9816268 | 0.9945914 | 0.00109715 | 0.9848541 | 0.05295143 | 0.9849815 | 0.1418878 |  |  | 4336 | 0.9438116 | 0.9762345 | 0.003847208 | 0.9544323 | 0.00417635 | 0.9544643 | 0.005488816 |  |  | 4560 | 0.8816305 | 0.9654261 | 0.003845973 | 0.9034325 | 0.004442763 | 0.9034377 | 0.005387581 |  |  | 4560 | 0.7698747 | 0.9149505 | 0.007929186 | 0.7885278 | 0.005170934 | 0.7885097 | 0.006067823 |  |  | 258060 | 0.8681852 | 0.8678712 | 0.01169742 | 0.8679397 | 0.005858939 | 0.8679473 | 0.01116813 |  |  | 215860 | 0.7461977 | 0.7035679 | 0.01097899 | 0.7553675 | 0.006577418 | 0.7553729 | 0.005822686
|  |  | 4417 | 0.9825227 | 0.9946194 | 0.001093154 | 0.9849064 | 0.05295461 | 0.9850336 | 0.1418959 |  |  | 4341 | 0.946693 | 0.9762864 | 0.003833344 | 0.9544713 | 0.004175091 | 0.9545032 | 0.005480168 |  |  | 4565 | 0.8827095 | 0.9654369 | 0.003840528 | 0.9034371 | 0.004442723 | 0.9034424 | 0.005387531 |  |  | 4565 | 0.7715562 | 0.9149514 | 0.007929093 | 0.7885367 | 0.005171041 | 0.7885186 | 0.006067911 |  |  | 258360 | 0.8704231 | 0.8678712 | 0.01169742 | 0.8680775 | 0.005859319 | 0.8680852 | 0.01116914 |  |  | 216160 | 0.7483732 | 0.7035679 | 0.01097899 | 0.7555111 | 0.006576258 | 0.7555165 | 0.005822039
|  |  | 4422 | 0.9825227 | 0.9946472 | 0.001089179 | 0.9849585 | 0.05295778 | 0.9850856 | 0.1419039 |  |  | 4346 | 0.9457325 | 0.9763381 | 0.003819533 | 0.95451 | 0.004173842 | 0.9545419 | 0.005471578 |  |  | 4570 | 0.8805515 | 0.9654476 | 0.003835136 | 0.9034417 | 0.004442683 | 0.903447 | 0.005387481 |  |  | 4570 | 0.7749191 | 0.9149524 | 0.007929001 | 0.7885456 | 0.005171148 | 0.7885275 | 0.006067999 |  |  | 258660 | 0.8659472 | 0.8678712 | 0.01169742 | 0.8682151 | 0.005859693 | 0.8682228 | 0.01117015 |  |  | 216460 | 0.7483732 | 0.7035679 | 0.01097899 | 0.7556545 | 0.006575089 | 0.7556598 | 0.005821385
|  |  | 4427 | 0.9816268 | 0.9946749 | 0.001085226 | 0.9850104 | 0.05296093 | 0.9851373 | 0.1419119 |  |  | 4351 | 0.9447721 | 0.9763896 | 0.003805774 | 0.9545486 | 0.004172605 | 0.9545804 | 0.005463047 |  |  | 4575 | 0.8805515 | 0.9654582 | 0.003829797 | 0.9034463 | 0.004442645 | 0.9034516 | 0.005387432 |  |  | 4575 | 0.7715562 | 0.9149533 | 0.007928912 | 0.7885544 | 0.005171255 | 0.7885364 | 0.006068087 |  |  | 258960 | 0.8681852 | 0.8678712 | 0.01169742 | 0.8683526 | 0.005860062 | 0.8683603 | 0.01117115 |  |  | 216760 | 0.7461977 | 0.7035679 | 0.01097899 | 0.7557976 | 0.006573912 | 0.7558029 | 0.005820725
|  |  | 4432 | 0.9825227 | 0.9947024 | 0.001081294 | 0.9850621 | 0.05296408 | 0.9851889 | 0.1419199 |  |  | 4356 | 0.9438116 | 0.9764408 | 0.003792067 | 0.954587 | 0.004171378 | 0.9546188 | 0.005454574 |  |  | 4580 | 0.8816305 | 0.9654688 | 0.00382451 | 0.9034509 | 0.004442607 | 0.9034562 | 0.005387384 |  |  | 4580 | 0.7698747 | 0.9149542 | 0.007928824 | 0.7885633 | 0.005171362 | 0.7885453 | 0.006068175 |  |  | 259260 | 0.8659472 | 0.8678712 | 0.01169742 | 0.86849 | 0.005860425 | 0.8684977 | 0.01117214 |  |  | 217060 | 0.7505486 | 0.7035679 | 0.01097899 | 0.7559405 | 0.006572726 | 0.7559458 | 0.005820058
|  |  | 4437 | 0.9825227 | 0.9947297 | 0.001077384 | 0.9851136 | 0.05296722 | 0.9852403 | 0.1419278 |  |  | 4361 | 0.9447721 | 0.9764917 | 0.003778411 | 0.9546251 | 0.004170161 | 0.9546569 | 0.005446158 |  |  | 4585 | 0.8805515 | 0.9654793 | 0.003819275 | 0.9034555 | 0.00444257 | 0.9034607 | 0.005387338 |  |  | 4585 | 0.7732377 | 0.9149552 | 0.007928737 | 0.7885722 | 0.005171469 | 0.7885541 | 0.006068263 |  |  | 259560 | 0.8681852 | 0.8678712 | 0.01169742 | 0.8686271 | 0.005860782 | 0.8686349 | 0.01117313 |  |  | 217360 | 0.7527241 | 0.7035679 | 0.01097899 | 0.7560831 | 0.006571531 | 0.7560884 | 0.005819385
|  |  | 4442 | 0.9825227 | 0.9947569 | 0.001073494 | 0.985165 | 0.05297035 | 0.9852915 | 0.1419357 |  |  | 4366 | 0.9457325 | 0.9765424 | 0.003764806 | 0.9546631 | 0.004168955 | 0.9546948 | 0.005437801 |  |  | 4590 | 0.8816305 | 0.9654898 | 0.003814091 | 0.9034601 | 0.004442534 | 0.9034653 | 0.005387292 |  |  | 4590 | 0.7715562 | 0.9149561 | 0.007928652 | 0.7885811 | 0.005171577 | 0.788563 | 0.006068351 |  |  | 259860 | 0.8704231 | 0.8678712 | 0.01169742 | 0.8687642 | 0.005861134 | 0.8687719 | 0.01117412 |  |  | 217660 | 0.7461977 | 0.7035679 | 0.01097899 | 0.7562256 | 0.006570327 | 0.7562308 | 0.005818705
|  |  | 4447 | 0.9816268 | 0.994784 | 0.001069627 | 0.9852162 | 0.05297346 | 0.9853426 | 0.1419436 |  |  | 4371 | 0.9457325 | 0.9765928 | 0.003751253 | 0.9547008 | 0.004167759 | 0.9547325 | 0.0054295 |  |  | 4595 | 0.8794725 | 0.9655002 | 0.003808958 | 0.9034646 | 0.004442499 | 0.9034698 | 0.005387248 |  |  | 4595 | 0.7732377 | 0.914957 | 0.007928569 | 0.78859 | 0.005171684 | 0.7885719 | 0.00606844 |  |  | 260160 | 0.8659472 | 0.8678712 | 0.01169742 | 0.868901 | 0.005861481 | 0.8689088 | 0.01117509 |  |  | 217960 | 0.7505486 | 0.7035679 | 0.01097899 | 0.7563677 | 0.006569114 | 0.756373 | 0.005818019
|  |  | 4452 | 0.9825227 | 0.9948109 | 0.00106578 | 0.9852672 | 0.05297657 | 0.9853934 | 0.1419515 |  |  | 4376 | 0.946693 | 0.976643 | 0.003737751 | 0.9547384 | 0.004166574 | 0.95477 | 0.005421256 |  |  | 4600 | 0.8794725 | 0.9655105 | 0.003803876 | 0.9034691 | 0.004442464 | 0.9034743 | 0.005387204 |  |  | 4600 | 0.7732377 | 0.9149579 | 0.007928487 | 0.7885989 | 0.005171791 | 0.7885808 | 0.006068528 |  |  | 260460 | 0.8681852 | 0.8678712 | 0.01169742 | 0.8690377 | 0.005861821 | 0.8690455 | 0.01117607 |  |  | 218260 | 0.7483732 | 0.7035679 | 0.01097899 | 0.7565096 | 0.006567893 | 0.7565149 | 0.005817327
|  |  | 4457 | 0.9825227 | 0.9948376 | 0.001061954 | 0.985318 | 0.05297967 | 0.9854441 | 0.1419594 |  |  | 4381 | 0.9447721 | 0.9766929 | 0.003724301 | 0.9547758 | 0.004165399 | 0.9548073 | 0.005413069 |  |  | 4605 | 0.8816305 | 0.9655207 | 0.003798844 | 0.9034736 | 0.00444243 | 0.9034788 | 0.005387161 |  |  | 4605 | 0.7749191 | 0.9149588 | 0.007928406 | 0.7886078 | 0.005171899 | 0.7885897 | 0.006068617 |  |  | 260760 | 0.8637093 | 0.8678712 | 0.01169742 | 0.8691743 | 0.005862157 | 0.8691821 | 0.01117704 |  |  | 218560 | 0.7461977 | 0.7035679 | 0.01097899 | 0.7566513 | 0.006566663 | 0.7566566 | 0.005816628
|  |  | 4462 | 0.9834187 | 0.9948642 | 0.00105815 | 0.9853686 | 0.05298275 | 0.9854946 | 0.1419672 |  |  | 4386 | 0.9457325 | 0.9767426 | 0.003710901 | 0.9548129 | 0.004164234 | 0.9548444 | 0.005404938 |  |  | 4610 | 0.8816305 | 0.9655309 | 0.003793862 | 0.9034781 | 0.004442397 | 0.9034832 | 0.00538712 |  |  | 4610 | 0.7766006 | 0.9149596 | 0.007928327 | 0.7886166 | 0.005172007 | 0.7885986 | 0.006068706 |  |  | 261060 | 0.8637093 | 0.8678712 | 0.01169742 | 0.8693107 | 0.005862486 | 0.8693185 | 0.011178 |  |  | 218860 | 0.7483732 | 0.7035679 | 0.01097899 | 0.7567928 | 0.006565424 | 0.7567981 | 0.005815922
|  |  | 4467 | 0.9825227 | 0.9948906 | 0.001054366 | 0.9854191 | 0.05298583 | 0.9855449 | 0.141975 |  |  | 4391 | 0.9438116 | 0.976792 | 0.003697551 | 0.9548499 | 0.004163079 | 0.9548813 | 0.005396863 |  |  | 4615 | 0.8805515 | 0.9655409 | 0.003788928 | 0.9034826 | 0.004442365 | 0.9034877 | 0.005387079 |  |  | 4615 | 0.7715562 | 0.9149605 | 0.007928249 | 0.7886255 | 0.005172115 | 0.7886075 | 0.006068794 |  |  | 261360 | 0.8704231 | 0.8678712 | 0.01169742 | 0.8694469 | 0.005862811 | 0.8694547 | 0.01117896 |  |  | 219160 | 0.7461977 | 0.7035679 | 0.01097899 | 0.756934 | 0.006564177 | 0.7569393 | 0.00581521
|  |  | 4472 | 0.9825227 | 0.9949169 | 0.001050603 | 0.9854693 | 0.05298889 | 0.985595 | 0.1419827 |  |  | 4396 | 0.9457325 | 0.9768412 | 0.003684253 | 0.9548867 | 0.004161934 | 0.9549181 | 0.005388844 |  |  | 4620 | 0.8827095 | 0.965551 | 0.003784044 | 0.903487 | 0.004442333 | 0.9034921 | 0.005387039 |  |  | 4620 | 0.7681932 | 0.9149614 | 0.007928173 | 0.7886344 | 0.005172223 | 0.7886164 | 0.006068883 |  |  | 261660 | 0.8704231 | 0.8678712 | 0.01169742 | 0.869583 | 0.005863129 | 0.8695908 | 0.01117991 |  |  | 219460 | 0.7440223 | 0.7035679 | 0.01097899 | 0.757075 | 0.006562921 | 0.7570802 | 0.005814492
|  |  | 4477 | 0.9843147 | 0.994943 | 0.001046861 | 0.9855195 | 0.05299195 | 0.985645 | 0.1419905 |  |  | 4401 | 0.9457325 | 0.9768901 | 0.003671005 | 0.9549233 | 0.004160799 | 0.9549546 | 0.00538088 |  |  | 4625 | 0.8816305 | 0.9655609 | 0.003779208 | 0.9034914 | 0.004442302 | 0.9034966 | 0.005387 |  |  | 4625 | 0.7698747 | 0.9149622 | 0.007928098 | 0.7886433 | 0.005172331 | 0.7886252 | 0.006068972 |  |  | 261960 | 0.8726611 | 0.8678712 | 0.01169742 | 0.869719 | 0.005863443 | 0.8697267 | 0.01118086 |  |  | 219760 | 0.7527241 | 0.7035679 | 0.01097899 | 0.7572157 | 0.006561657 | 0.757221 | 0.005813768
|  |  | 4482 | 0.9825227 | 0.9949689 | 0.00104314 | 0.9855694 | 0.05299499 | 0.9856948 | 0.1419982 |  |  | 4406 | 0.946693 | 0.9769388 | 0.003657807 | 0.9549597 | 0.004159674 | 0.954991 | 0.005372972 |  |  | 4630 | 0.8794725 | 0.9655708 | 0.00377442 | 0.9034958 | 0.004442272 | 0.903501 | 0.005386963 |  |  | 4630 | 0.7715562 | 0.9149631 | 0.007928025 | 0.7886522 | 0.005172439 | 0.7886341 | 0.006069061 |  |  | 262260 | 0.8704231 | 0.8678712 | 0.01169742 | 0.8698547 | 0.00586375 | 0.8698625 | 0.0111818 |  |  | 220060 | 0.7505486 | 0.7035679 | 0.01097899 | 0.7573562 | 0.006560384 | 0.7573615 | 0.005813037
|  |  | 4487 | 0.9825227 | 0.9949948 | 0.001039439 | 0.9856191 | 0.05299803 | 0.9857444 | 0.1420059 |  |  | 4411 | 0.9447721 | 0.9769872 | 0.00364466 | 0.9549959 | 0.004158558 | 0.9550271 | 0.005365119 |  |  | 4635 | 0.8816305 | 0.9655806 | 0.00376968 | 0.9035002 | 0.004442242 | 0.9035054 | 0.005386925 |  |  | 4635 | 0.7732377 | 0.9149639 | 0.007927952 | 0.7886611 | 0.005172547 | 0.788643 | 0.00606915 |  |  | 262560 | 0.8704231 | 0.8678712 | 0.01169742 | 0.8699903 | 0.005864053 | 0.8699982 | 0.01118274 |  |  | 220360 | 0.757075 | 0.7035679 | 0.01097899 | 0.7574965 | 0.006559103 | 0.7575017 | 0.0058123
|  |  | 4492 | 0.9825227 | 0.9950204 | 0.001035759 | 0.9856687 | 0.05300105 | 0.9857938 | 0.1420135 |  |  | 4416 | 0.9457325 | 0.9770354 | 0.003631562 | 0.955032 | 0.004157453 | 0.9550631 | 0.00535732 |  |  | 4640 | 0.8805515 | 0.9655904 | 0.003764987 | 0.9035046 | 0.004442213 | 0.9035097 | 0.005386889 |  |  | 4640 | 0.7732377 | 0.9149647 | 0.007927881 | 0.7886699 | 0.005172655 | 0.7886519 | 0.006069239 |  |  | 262860 | 0.8681852 | 0.8678712 | 0.01169742 | 0.8701258 | 0.005864349 | 0.8701336 | 0.01118367 |  |  | 220660 | 0.7440223 | 0.7035679 | 0.01097899 | 0.7576365 | 0.006557814 | 0.7576418 | 0.005811557
|  |  | 4497 | 0.9825227 | 0.9950459 | 0.0010321 | 0.9857181 | 0.05300407 | 0.9858431 | 0.1420212 |  |  | 4421 | 0.9447721 | 0.9770834 | 0.003618515 | 0.9550678 | 0.004156357 | 0.9550989 | 0.005349575 |  |  | 4645 | 0.8816305 | 0.9656001 | 0.00376034 | 0.903509 | 0.004442185 | 0.9035141 | 0.005386854 |  |  | 4645 | 0.7749191 | 0.9149655 | 0.007927812 | 0.7886788 | 0.005172764 | 0.7886608 | 0.006069329 |  |  | 263160 | 0.8704231 | 0.8678712 | 0.01169742 | 0.8702611 | 0.005864641 | 0.8702689 | 0.0111846 |  |  | 220960 | 0.7440223 | 0.7035679 | 0.01097899 | 0.7577763 | 0.006556516 | 0.7577816 | 0.005810808
|  |  | 4502 | 0.9816268 | 0.9950713 | 0.00102846 | 0.9857674 | 0.05300707 | 0.9858922 | 0.1420288 |  |  | 4426 | 0.9438116 | 0.9771311 | 0.003605517 | 0.9551034 | 0.00415527 | 0.9551345 | 0.005341884 |  |  | 4650 | 0.8805515 | 0.9656097 | 0.00375574 | 0.9035133 | 0.004442157 | 0.9035184 | 0.005386819 |  |  | 4650 | 0.7681932 | 0.9149664 | 0.007927743 | 0.7886877 | 0.005172872 | 0.7886697 | 0.006069418 |  |  | 263460 | 0.8704231 | 0.8678712 | 0.01169742 | 0.8703963 | 0.005864927 | 0.8704041 | 0.01118552 |  |  | 221260 | 0.7353205 | 0.7035679 | 0.01097899 | 0.7579159 | 0.006555209 | 0.7579211 | 0.005810052
|  |  | 4507 | 0.9834187 | 0.9950965 | 0.001024841 | 0.9858164 | 0.05301007 | 0.9859411 | 0.1420364 |  |  | 4431 | 0.9457325 | 0.9771786 | 0.003592569 | 0.9551389 | 0.004154193 | 0.9551699 | 0.005334247 |  |  | 4655 | 0.8816305 | 0.9656193 | 0.003751186 | 0.9035177 | 0.00444213 | 0.9035227 | 0.005386786 |  |  | 4655 | 0.7715562 | 0.9149672 | 0.007927676 | 0.7886966 | 0.005172981 | 0.7886785 | 0.006069507 |  |  | 263760 | 0.8681852 | 0.8678712 | 0.01169742 | 0.8705313 | 0.005865208 | 0.8705391 | 0.01118644 |  |  | 221560 | 0.7483732 | 0.7035679 | 0.01097899 | 0.7580552 | 0.006553895 | 0.7580605 | 0.005809291
|  |  | 4512 | 0.9834187 | 0.9951216 | 0.001021243 | 0.9858653 | 0.05301305 | 0.9859898 | 0.1420439 |  |  | 4436 | 0.9457325 | 0.9772259 | 0.003579671 | 0.9551742 | 0.004153126 | 0.9552051 | 0.005326664 |  |  | 4660 | 0.8816305 | 0.9656288 | 0.003746678 | 0.903522 | 0.004442104 | 0.903527 | 0.005386753 |  |  | 4660 | 0.7715562 | 0.9149679 | 0.00792761 | 0.7887055 | 0.00517309 | 0.7886874 | 0.006069597 |  |  | 264060 | 0.8704231 | 0.8678712 | 0.01169742 | 0.8706661 | 0.005865483 | 0.870674 | 0.01118735 |  |  | 221860 | 0.7505486 | 0.7035679 | 0.01097899 | 0.7581943 | 0.006552572 | 0.7581996 | 0.005808523
|  |  | 4517 | 0.9834187 | 0.9951465 | 0.001017664 | 0.985914 | 0.05301603 | 0.9860384 | 0.1420515 |  |  | 4441 | 0.9447721 | 0.9772729 | 0.003566822 | 0.9552093 | 0.004152068 | 0.9552402 | 0.005319134 |  |  | 4665 | 0.8805515 | 0.9656382 | 0.003742215 | 0.9035263 | 0.004442078 | 0.9035313 | 0.005386721 |  |  | 4665 | 0.7732377 | 0.9149687 | 0.007927545 | 0.7887143 | 0.005173198 | 0.7886963 | 0.006069687 |  |  | 264360 | 0.8704231 | 0.8678712 | 0.01169742 | 0.8708008 | 0.005865753 | 0.8708087 | 0.01118826 |  |  | 222160 | 0.7483732 | 0.7035679 | 0.01097899 | 0.7583332 | 0.006551241 | 0.7583384 | 0.005807749
|  |  | 4522 | 0.9834187 | 0.9951713 | 0.001014106 | 0.9859626 | 0.05301899 | 0.9860868 | 0.142059 |  |  | 4446 | 0.946693 | 0.9773197 | 0.003554022 | 0.9552442 | 0.004151019 | 0.9552751 | 0.005311656 |  |  | 4670 | 0.8816305 | 0.9656476 | 0.003737796 | 0.9035306 | 0.004442053 | 0.9035356 | 0.00538669 |  |  | 4670 | 0.7715562 | 0.9149695 | 0.007927481 | 0.7887232 | 0.005173307 | 0.7887052 | 0.006069776 |  |  | 264660 | 0.8704231 | 0.8678712 | 0.01169742 | 0.8709354 | 0.005866017 | 0.8709432 | 0.01118916 |  |  | 222460 | 0.7483732 | 0.7035679 | 0.01097899 | 0.7584718 | 0.006549901 | 0.7584770432 | 0.005806969
|  |  | 4527 | 0.9825227 | 0.995196 | 0.001010567 | 0.9860109 | 0.05302195 | 0.986135 | 0.1420665 |  |  | 4451 | 0.946693 | 0.9773662 | 0.003541272 | 0.9552789 | 0.004149979 | 0.9553097 | 0.005304232 |  |  | 4675 | 0.8827095 | 0.9656569 | 0.003733422 | 0.9035348 | 0.004442028 | 0.9035399 | 0.005386659 |  |  | 4675 | 0.7732377 | 0.9149703 | 0.007927419 | 0.7887321 | 0.005173416 | 0.7887141 | 0.006069866 |  |  | 264960 | 0.8704231 | 0.8678712 | 0.01169742 | 0.8710697 | 0.005866276 | 0.8710776 | 0.01119006 |  |  | 222760 | 0.7548995 | 0.7035679 | 0.01097899 | 0.7586102 | 0.006548554 | 0.7586154 | 0.005806184
|  |  | 4532 | 0.9825227 | 0.9952205 | 0.001007049 | 0.9860592 | 0.0530249 | 0.9861831 | 0.1420739 |  |  | 4456 | 0.9447721 | 0.9774125 | 0.00352857 | 0.9553135 | 0.004148949 | 0.9553442 | 0.005296859 |  |  | 4680 | 0.8837886 | 0.9656661 | 0.003729093 | 0.9035391 | 0.004442004 | 0.9035441 | 0.00538663 |  |  | 4680 | 0.7715562 | 0.9149711 | 0.007927357 | 0.788741 | 0.005173525 | 0.788723 | 0.006069956 |  |  | 265260 | 0.874899 | 0.8678712 | 0.01169742 | 0.871204 | 0.00586653 | 0.8712118 | 0.01119095 |  |  | 223060 | 0.7461977 | 0.7035679 | 0.01097899 | 0.7587484 | 0.006547198 | 0.7587536 | 0.005805392
|  |  | 4537 | 0.9834187 | 0.9952448 | 0.00100355 | 0.9861072 | 0.05302783 | 0.9862309 | 0.1420814 |  |  | 4461 | 0.946693 | 0.9774586 | 0.003515918 | 0.9553479 | 0.004147927 | 0.9553786 | 0.005289539 |  |  | 4685 | 0.8805515 | 0.9656753 | 0.003724806 | 0.9035433 | 0.004441981 | 0.9035483 | 0.005386601 |  |  | 4685 | 0.7715562 | 0.9149718 | 0.007927297 | 0.7887499 | 0.005173635 | 0.7887318 | 0.006070046 |  |  | 265560 | 0.8704231 | 0.8678712 | 0.01169742 | 0.871338 | 0.005866779 | 0.8713459 | 0.01119183 |  |  | 223360 | 0.7548995 | 0.7035679 | 0.01097899 | 0.7588864 | 0.006545834 | 0.7588915 | 0.005804594
|  |  | 4542 | 0.9825227 | 0.995269 | 0.001000071 | 0.9861551 | 0.05303076 | 0.9862787 | 0.1420888 |  |  | 4466 | 0.9457325 | 0.9775044 | 0.003503314 | 0.9553821 | 0.004146915 | 0.9554127 | 0.00528227 |  |  | 4690 | 0.8816305 | 0.9656844 | 0.003720563 | 0.9035476 | 0.004441958 | 0.9035526 | 0.005386572 |  |  | 4690 | 0.7732377 | 0.9149726 | 0.007927238 | 0.7887587 | 0.005173744 | 0.7887407 | 0.006070136 |  |  | 265860 | 0.8704231 | 0.8678712 | 0.01169742 | 0.871472 | 0.005867022 | 0.8714799 | 0.01119272 |  |  | 223660 | 0.7483732 | 0.7035679 | 0.01097899 | 0.7590241 | 0.006544463 | 0.7590292 | 0.00580379
|  |  | 4547 | 0.9834187 | 0.9952931 | 0.0009966123 | 0.9862028 | 0.05303367 | 0.9863262 | 0.1420962 |  |  | 4471 | 0.9457325 | 0.9775501 | 0.003490759 | 0.9554161 | 0.004145911 | 0.9554467 | 0.005275053 |  |  | 4695 | 0.8805515 | 0.9656935 | 0.003716363 | 0.9035518 | 0.004441935 | 0.9035568 | 0.005386545 |  |  | 4695 | 0.7715562 | 0.9149733 | 0.007927179 | 0.7887676 | 0.005173853 | 0.7887496 | 0.006070226 |  |  | 266160 | 0.8704231 | 0.8678712 | 0.01169742 | 0.8716057 | 0.005867259 | 0.8716136 | 0.01119359 |  |  | 223960 | 0.7505486 | 0.7035679 | 0.01097899 | 0.7591615 | 0.006543083 | 0.7591667 | 0.00580298
|  |  | 4552 | 0.9834187 | 0.9953171 | 0.0009931728 | 0.9862503 | 0.05303658 | 0.9863736 | 0.1421035 |  |  | 4476 | 0.946693 | 0.9775954 | 0.003478252 | 0.9554499 | 0.004144917 | 0.9554805 | 0.005267887 |  |  | 4700 | 0.8827095 | 0.9657024 | 0.003712205 | 0.903556 | 0.004441914 | 0.9035609 | 0.005386518 |  |  | 4700 | 0.7749191 | 0.914974 | 0.007927122 | 0.7887765 | 0.005173963 | 0.7887585 | 0.006070316 |  |  | 266460 | 0.8659472 | 0.8678712 | 0.01169742 | 0.8717394 | 0.005867492 | 0.8717473 | 0.01119447 |  |  | 224260 | 0.7548995 | 0.7035679 | 0.01097899 | 0.7592988 | 0.006541695 | 0.759304 | 0.005802164
|  |  | 4557 | 0.9834187 | 0.9953409 | 0.0009897529 | 0.9862977 | 0.05303948 | 0.9864208 | 0.1421109 |  |  | 4481 | 0.9457325 | 0.9776406 | 0.003465793 | 0.9554836 | 0.004143931 | 0.9555141 | 0.005260772 |  |  | 4705 | 0.8827095 | 0.9657114 | 0.00370809 | 0.9035601 | 0.004441892 | 0.9035651 | 0.005386492 |  |  | 4705 | 0.7665117 | 0.9149748 | 0.007927066 | 0.7887854 | 0.005174072 | 0.7887674 | 0.006070406 |  |  | 266760 | 0.8681852 | 0.8678712 | 0.01169742 | 0.8718728 | 0.005867719 | 0.8718807 | 0.01119533 |  |  | 224560 | 0.7505486 | 0.7035679 | 0.01097899 | 0.7594358 | 0.006540299 | 0.759441 | 0.005801343
|  |  | 4562 | 0.9843147 | 0.9953645 | 0.0009863525 | 0.9863449 | 0.05304237 | 0.9864679 | 0.1421182 |  |  | 4486 | 0.9438116 | 0.9776856 | 0.003453383 | 0.9555171 | 0.004142954 | 0.9555475 | 0.005253707 |  |  | 4710 | 0.8816305 | 0.9657202 | 0.003704016 | 0.9035643 | 0.004441872 | 0.9035693 | 0.005386467 |  |  | 4710 | 0.7715562 | 0.9149755 | 0.007927011 | 0.7887942 | 0.005174182 | 0.7887762 | 0.006070497 |  |  | 267060 | 0.8704231 | 0.8678712 | 0.01169742 | 0.8720061 | 0.005867941 | 0.8720141 | 0.0111962 |  |  | 224860 | 0.7483732 | 0.7035679 | 0.01097899 | 0.7595726 | 0.006538895 | 0.7595778 | 0.005800516
|  |  | 4567 | 0.9843147 | 0.9953881 | 0.0009829715 | 0.9863919 | 0.05304524 | 0.9865147 | 0.1421255 |  |  | 4491 | 0.9457325 | 0.9777303 | 0.003441021 | 0.9555504 | 0.004141985 | 0.9555808 | 0.005246693 |  |  | 4715 | 0.8816305 | 0.9657291 | 0.003699983 | 0.9035685 | 0.004441852 | 0.9035734 | 0.005386442 |  |  | 4715 | 0.7732377 | 0.9149762 | 0.007926957 | 0.7888031 | 0.005174292 | 0.7887851 | 0.006070587 |  |  | 267360 | 0.8704231 | 0.8678712 | 0.01169742 | 0.8721393 | 0.005868158 | 0.8721472 | 0.01119705 |  |  | 225160 | 0.757075 | 0.7035679 | 0.01097899 | 0.7597092 | 0.006537484 | 0.7597143 | 0.005799682
|  |  | 4572 | 0.9825227 | 0.9954114 | 0.0009796099 | 0.9864388 | 0.05304811 | 0.9865615 | 0.1421327 |  |  | 4496 | 0.9438116 | 0.9777748 | 0.003428707 | 0.9555836 | 0.004141025 | 0.9556139 | 0.005239729 |  |  | 4720 | 0.8816305 | 0.9657378 | 0.003695992 | 0.9035726 | 0.004441832 | 0.9035775 | 0.005386419 |  |  | 4720 | 0.7732377 | 0.9149769 | 0.007926904 | 0.788812 | 0.005174402 | 0.788794 | 0.006070677 |  |  | 267660 | 0.8637093 | 0.8678712 | 0.01169742 | 0.8722723 | 0.00586837 | 0.8722802 | 0.01119791 |  |  | 225460 | 0.7483732 | 0.7035679 | 0.01097899 | 0.7598455 | 0.006536064 | 0.7598506 | 0.005798843
|  |  | 4577 | 0.9834187 | 0.9954347 | 0.0009762675 | 0.9864855 | 0.05305097 | 0.986608 | 0.14214 |  |  | 4501 | 0.9457325 | 0.977819 | 0.00341644 | 0.9556165 | 0.004140074 | 0.9556468 | 0.005232815 |  |  | 4725 | 0.8805515 | 0.9657465 | 0.003692041 | 0.9035767 | 0.004441813 | 0.9035817 | 0.005386395 |  |  | 4725 | 0.7749191 | 0.9149776 | 0.007926852 | 0.7888209 | 0.005174512 | 0.7888029 | 0.006070768 |  |  | 267960 | 0.8659472 | 0.8678712 | 0.01169742 | 0.8724052 | 0.005868576 | 0.8724131 | 0.01119875 |  |  | 225760 | 0.7483732 | 0.7035679 | 0.01097899 | 0.7599816 | 0.006534637 | 0.7599867 | 0.005797999
|  |  | 4582 | 0.9843147 | 0.9954578 | 0.0009729443 | 0.986532 | 0.05305382 | 0.9866544 | 0.1421472 |  |  | 4506 | 0.946693 | 0.9778631 | 0.003404222 | 0.9556493 | 0.004139131 | 0.9556796 | 0.00522595 |  |  | 4730 | 0.8805515 | 0.9657551 | 0.00368813 | 0.9035808 | 0.004441794 | 0.9035858 | 0.005386373 |  |  | 4730 | 0.7749191 | 0.9149783 | 0.0079268 | 0.7888297 | 0.005174622 | 0.7888117 | 0.006070859 |  |  | 268260 | 0.8681852 | 0.8678712 | 0.01169742 | 0.8725379 | 0.005868777 | 0.8725458 | 0.0111996 |  |  | 226060 | 0.7527241 | 0.7035679 | 0.01097899 | 0.7601175 | 0.006533202 | 0.7601226 | 0.005797148
|  |  | 4587 | 0.9834187 | 0.9954808 | 0.0009696403 | 0.9865784 | 0.05305666 | 0.9867006 | 0.1421544 |  |  | 4511 | 0.9438116 | 0.9779069 | 0.00339205 | 0.955682 | 0.004138197 | 0.9557122 | 0.005219135 |  |  | 4735 | 0.8816305 | 0.9657637 | 0.00368426 | 0.9035849 | 0.004441776 | 0.9035898 | 0.005386351 |  |  | 4735 | 0.7732377 | 0.914979 | 0.00792675 | 0.7888386 | 0.005174732 | 0.7888206 | 0.006070949 |  |  | 268560 | 0.8681852 | 0.8678712 | 0.01169742 | 0.8726704 | 0.005868973 | 0.8726784 | 0.01120043 |  |  | 226360 | 0.7527241 | 0.7035679 | 0.01097899 | 0.7602531 | 0.006531759 | 0.7602582 | 0.005796292
|  |  | 4592 | 0.9834187 | 0.9955037 | 0.0009663553 | 0.9866246 | 0.05305949 | 0.9867467 | 0.1421616 |  |  | 4516 | 0.9457325 | 0.9779505 | 0.003379927 | 0.9557144 | 0.00413727 | 0.9557446 | 0.005212368 |  |  | 4740 | 0.8816305 | 0.9657722 | 0.003680429 | 0.903589 | 0.004441758 | 0.9035939 | 0.00538633 |  |  | 4740 | 0.7749191 | 0.9149797 | 0.007926701 | 0.7888475 | 0.005174843 | 0.7888295 | 0.00607104 |  |  | 268860 | 0.8704231 | 0.8678712 | 0.01169742 | 0.8728028 | 0.005869163 | 0.8728108 | 0.01120127 |  |  | 226660 | 0.7505486 | 0.7035679 | 0.01097899 | 0.7603885 | 0.006530309 | 0.7603936 | 0.00579543
|  |  | 4597 | 0.9834187 | 0.9955264 | 0.0009630892 | 0.9866707 | 0.05306231 | 0.9867926 | 0.1421687 |  |  | 4521 | 0.9457325 | 0.9779939 | 0.00336785 | 0.9557467 | 0.004136353 | 0.9557768 | 0.005205651 |  |  | 4745 | 0.8816305 | 0.9657807 | 0.003676637 | 0.9035931 | 0.004441741 | 0.903598 | 0.005386309 |  |  | 4745 | 0.7732377 | 0.9149804 | 0.007926652 | 0.7888564 | 0.005174953 | 0.7888384 | 0.006071131 |  |  | 269160 | 0.8704231 | 0.8678712 | 0.01169742 | 0.8729351 | 0.005869349 | 0.872943 | 0.0112021 |  |  | 226960 | 0.7527241 | 0.7035679 | 0.01097899 | 0.7605237 | 0.00652885 | 0.7605288 | 0.005794562
|  |  | 4602 | 0.9834187 | 0.995549 | 0.0009598421 | 0.9867166 | 0.05306513 | 0.9868383 | 0.1421758 |  |  | 4526 | 0.9457325 | 0.9780371 | 0.003355821 | 0.9557789 | 0.004135443 | 0.9558089 | 0.005198981 |  |  | 4750 | 0.8827095 | 0.9657891 | 0.003672883 | 0.9035971 | 0.004441724 | 0.903602 | 0.005386289 |  |  | 4750 | 0.7732377 | 0.914981 | 0.007926605 | 0.7888652 | 0.005175063 | 0.7888473 | 0.006071222 |  |  | 269460 | 0.874899 | 0.8678712 | 0.01169742 | 0.8730672 | 0.005869529 | 0.8730751 | 0.01120292 |  |  | 227260 | 0.7483732 | 0.7035679 | 0.01097899 | 0.7606587 | 0.006527384 | 0.7606638 | 0.005793689
|  |  | 4607 | 0.9834187 | 0.9955714 | 0.0009566138 | 0.9867623 | 0.05306793 | 0.9868839 | 0.142183 |  |  | 4531 | 0.9457325 | 0.97808 | 0.003343839 | 0.9558108 | 0.004134541 | 0.9558408 | 0.00519236 |  |  | 4755 | 0.8816305 | 0.9657974 | 0.003669169 | 0.9036012 | 0.004441708 | 0.903606 | 0.005386269 |  |  | 4755 | 0.7732377 | 0.9149817 | 0.007926558 | 0.7888741 | 0.005175174 | 0.7888561 | 0.006071313 |  |  | 269760 | 0.8704231 | 0.8678712 | 0.01169742 | 0.8731991 | 0.005869704 | 0.8732071 | 0.01120374 |  |  | 227560 | 0.7548995 | 0.7035679 | 0.01097899 | 0.7607934 | 0.006525911 | 0.7607985 | 0.00579281
|  |  | 4612 | 0.9834187 | 0.9955938 | 0.0009534043 | 0.9868079 | 0.05307072 | 0.9869293 | 0.14219 |  |  | 4536 | 0.9457325 | 0.9781228 | 0.003331903 | 0.9558426 | 0.004133648 | 0.9558726 | 0.005185787 |  |  | 4760 | 0.8816305 | 0.9658057 | 0.003665492 | 0.9036052 | 0.004441692 | 0.9036101 | 0.005386251 |  |  | 4760 | 0.7732377 | 0.9149823 | 0.007926512 | 0.788883 | 0.005175285 | 0.788865 | 0.006071404 |  |  | 270060 | 0.8659472 | 0.8678712 | 0.01169742 | 0.8733309 | 0.005869874 | 0.8733389 | 0.01120455 |  |  | 227860 | 0.757075 | 0.7035679 | 0.01097899 | 0.7609279 | 0.00652443 | 0.760933 | 0.005791926
|  |  | 4617 | 0.9825227 | 0.995616 | 0.0009502134 | 0.9868533 | 0.05307351 | 0.9869746 | 0.1421971 |  |  | 4541 | 0.9457325 | 0.9781653 | 0.003320015 | 0.9558743 | 0.004132763 | 0.9559042 | 0.005179261 |  |  | 4765 | 0.8816305 | 0.9658139 | 0.003661854 | 0.9036092 | 0.004441677 | 0.9036141 | 0.005386232 |  |  | 4765 | 0.7698747 | 0.914983 | 0.007926467 | 0.7888919 | 0.005175396 | 0.7888739 | 0.006071496 |  |  | 270360 | 0.8637093 | 0.8678712 | 0.01169742 | 0.8734625 | 0.005870039 | 0.8734705 | 0.01120536 |  |  | 228160 | 0.7505486 | 0.7035679 | 0.01097899 | 0.7610622 | 0.006522941 | 0.7610673 | 0.005791036
|  |  | 4622 | 0.9834187 | 0.995638 | 0.0009470412 | 0.9868986 | 0.05307628 | 0.9870197 | 0.1422041 |  |  | 4546 | 0.9457325 | 0.9782076 | 0.003308173 | 0.9559057 | 0.004131885 | 0.9559356 | 0.005172783 |  |  | 4770 | 0.8816305 | 0.9658221 | 0.003658252 | 0.9036132 | 0.004441662 | 0.9036181 | 0.005386215 |  |  | 4770 | 0.7749191 | 0.9149836 | 0.007926423 | 0.7889007 | 0.005175506 | 0.7888828 | 0.006071587 |  |  | 270660 | 0.8726611 | 0.8678712 | 0.01169742 | 0.873594 | 0.005870199 | 0.873602 | 0.01120616 |  |  | 228460 | 0.7592504 | 0.7035679 | 0.01097899 | 0.7611963 | 0.006521445 | 0.7612014 | 0.00579014
|  |  | 4627 | 0.9834187 | 0.99566 | 0.0009438875 | 0.9869437 | 0.05307905 | 0.9870646 | 0.1422111 |  |  | 4551 | 0.946693 | 0.9782497 | 0.003296377 | 0.955937 | 0.004131015 | 0.9559669 | 0.005166352 |  |  | 4775 | 0.8805515 | 0.9658302 | 0.003654688 | 0.9036172 | 0.004441648 | 0.903622 | 0.005386198 |  |  | 4775 | 0.7715562 | 0.9149843 | 0.007926379 | 0.7889096 | 0.005175617 | 0.7888916 | 0.006071678 |  |  | 270960 | 0.874899 | 0.8678712 | 0.01169742 | 0.8737254 | 0.005870354 | 0.8737334 | 0.01120696 |  |  | 228760 | 0.7527241 | 0.7035679 | 0.01097899 | 0.7613301 | 0.006519941 | 0.7613352 | 0.005789239
|  |  | 4632 | 0.9843147 | 0.9956818 | 0.0009407522 | 0.9869886 | 0.05308181 | 0.9871094 | 0.1422181 |  |  | 4556 | 0.9447721 | 0.9782916 | 0.003284628 | 0.9559682 | 0.004130154 | 0.955998 | 0.005159967 |  |  | 4780 | 0.8816305 | 0.9658383 | 0.003651161 | 0.9036212 | 0.004441634 | 0.903626 | 0.005386181 |  |  | 4780 | 0.7698747 | 0.9149849 | 0.007926336 | 0.7889185 | 0.005175729 | 0.7889005 | 0.00607177 |  |  | 271260 | 0.8681852 | 0.8678712 | 0.01169742 | 0.8738566 | 0.005870503 | 0.8738646 | 0.01120776 |  |  | 229060 | 0.7505486 | 0.7035679 | 0.01097899 | 0.7614638 | 0.00651843 | 0.7614688 | 0.005788332
|  |  | 4637 | 0.9834187 | 0.9957035 | 0.0009376354 | 0.9870334 | 0.05308455 | 0.9871541 | 0.1422251 |  |  | 4561 | 0.9457325 | 0.9783333 | 0.003272925 | 0.9559992 | 0.0041293 | 0.9560289 | 0.005153629 |  |  | 4785 | 0.8827095 | 0.9658463 | 0.00364767 | 0.9036251 | 0.00444162 | 0.90363 | 0.005386165 |  |  | 4785 | 0.7698747 | 0.9149855 | 0.007926295 | 0.7889273 | 0.00517584 | 0.7889094 | 0.006071861 |  |  | 271560 | 0.8726611 | 0.8678712 | 0.01169742 | 0.8739876 | 0.005870648 | 0.8739956 | 0.01120855 |  |  | 229360 | 0.7483732 | 0.7035679 | 0.01097899 | 0.7615972 | 0.006516911 | 0.7616022 | 0.00578742
|  |  | 4642 | 0.9825227 | 0.995725 | 0.0009345368 | 0.9870781 | 0.05308729 | 0.9871985 | 0.142232 |  |  | 4566 | 0.9447721 | 0.9783748 | 0.003261268 | 0.95603 | 0.004128453 | 0.9560597 | 0.005147337 |  |  | 4790 | 0.8816305 | 0.9658543 | 0.003644215 | 0.9036291 | 0.004441607 | 0.9036339 | 0.00538615 |  |  | 4790 | 0.7715562 | 0.9149861 | 0.007926253 | 0.7889362 | 0.005175951 | 0.7889182 | 0.006071953 |  |  | 271860 | 0.874899 | 0.8678712 | 0.01169742 | 0.8741185 | 0.005870787 | 0.8741265 | 0.01120933 |  |  | 229660 | 0.7592504 | 0.7035679 | 0.01097899 | 0.7617303 | 0.006515385 | 0.7617354 | 0.005786503
|  |  | 4647 | 0.9834187 | 0.9957465 | 0.0009314566 | 0.9871225 | 0.05309002 | 0.9872428 | 0.1422389 |  |  | 4571 | 0.946693 | 0.9784161 | 0.003249658 | 0.9560607 | 0.004127615 | 0.9560903 | 0.005141092 |  |  | 4795 | 0.8816305 | 0.9658622 | 0.003640796 | 0.903633 | 0.004441594 | 0.9036378 | 0.005386135 |  |  | 4795 | 0.7732377 | 0.9149867 | 0.007926213 | 0.7889451 | 0.005176062 | 0.7889271 | 0.006072045 |  |  | 272160 | 0.8704231 | 0.8678712 | 0.01169742 | 0.8742493 | 0.005870921 | 0.8742573 | 0.01121011 |  |  | 229960 | 0.7483732 | 0.7035679 | 0.01097899 | 0.7618633 | 0.006513852 | 0.7618683 | 0.00578558
|  |  | 4652 | 0.9843147 | 0.9957678 | 0.0009283944 | 0.9871668 | 0.05309274 | 0.987287 | 0.1422458 |  |  | 4576 | 0.9447721 | 0.9784572 | 0.003238093 | 0.9560912 | 0.004126784 | 0.9561208 | 0.005134892 |  |  | 4800 | 0.8827095 | 0.96587 | 0.003637412 | 0.9036369 | 0.004441582 | 0.9036417 | 0.005386121 |  |  | 4800 | 0.7732377 | 0.9149873 | 0.007926173 | 0.788954 | 0.005176174 | 0.788936 | 0.006072137 |  |  | 272460 | 0.8726611 | 0.8678712 | 0.01169742 | 0.8743799 | 0.005871051 | 0.8743879 | 0.01121089 |  |  | 230260 | 0.7527241 | 0.7035679 | 0.01097899 | 0.761996 | 0.006512311 | 0.762001 | 0.005784652
|  |  | 4657 | 0.9843147 | 0.995789 | 0.0009253504 | 0.987211 | 0.05309545 | 0.987331 | 0.1422527 |  |  | 4581 | 0.946693 | 0.978498 | 0.003226573 | 0.9561215 | 0.00412596 | 0.9561511 | 0.005128737 |  |  | 4805 | 0.8816305 | 0.9658778 | 0.003634064 | 0.9036409 | 0.00444157 | 0.9036456 | 0.005386107 |  |  | 4805 | 0.7749191 | 0.9149879 | 0.007926134 | 0.7889628 | 0.005176286 | 0.7889449 | 0.006072228 |  |  | 272760 | 0.8681852 | 0.8678712 | 0.01169742 | 0.8745103 | 0.005871175 | 0.8745183 | 0.01121166 |  |  | 230560 | 0.757075 | 0.7035679 | 0.01097899 | 0.7621285 | 0.006510763 | 0.7621335 | 0.005783718
|  |  | 4662 | 0.9834187 | 0.9958101 | 0.0009223245 | 0.987255 | 0.05309816 | 0.9873748 | 0.1422595 |  |  | 4586 | 0.946693 | 0.9785387 | 0.0032151 | 0.9561517 | 0.004125144 | 0.9561812 | 0.005122628 |  |  | 4810 | 0.8816305 | 0.9658856 | 0.00363075 | 0.9036448 | 0.004441558 | 0.9036495 | 0.005386093 |  |  | 4810 | 0.7732377 | 0.9149885 | 0.007926096 | 0.7889717 | 0.005176397 | 0.7889537 | 0.00607232 |  |  | 273060 | 0.8726611 | 0.8678712 | 0.01169742 | 0.8746406 | 0.005871294 | 0.8746486 | 0.01121242 |  |  | 230860 | 0.7505486 | 0.7035679 | 0.01097899 | 0.7622608 | 0.006509208 | 0.7622658 | 0.005782779
|  |  | 4667 | 0.9834187 | 0.995831 | 0.0009193165 | 0.9872989 | 0.05310085 | 0.9874185 | 0.1422664 |  |  | 4591 | 0.9457325 | 0.9785791 | 0.003203672 | 0.9561818 | 0.004124336 | 0.9562112 | 0.005116563 |  |  | 4815 | 0.8827095 | 0.9658933 | 0.00362747 | 0.9036486 | 0.004441547 | 0.9036534 | 0.005386081 |  |  | 4815 | 0.7732377 | 0.9149891 | 0.007926059 | 0.7889806 | 0.005176509 | 0.7889626 | 0.006072413 |  |  | 273360 | 0.8726611 | 0.8678712 | 0.01169742 | 0.8747707 | 0.005871408 | 0.8747788 | 0.01121318 |  |  | 231160 | 0.757075 | 0.7035679 | 0.01097899 | 0.7623928 | 0.006507646 | 0.7623978 | 0.005781835
|  |  | 4672 | 0.9843147 | 0.9958518 | 0.0009163264 | 0.9873426 | 0.05310354 | 0.9874621 | 0.1422732 |  |  | 4596 | 0.9476534 | 0.9786194 | 0.003192289 | 0.9562116 | 0.004123534 | 0.956241 | 0.005110544 |  |  | 4820 | 0.8827095 | 0.9659009 | 0.003624225 | 0.9036525 | 0.004441536 | 0.9036573 | 0.005386068 |  |  | 4820 | 0.7749191 | 0.9149897 | 0.007926022 | 0.7889894 | 0.005176621 | 0.7889715 | 0.006072505 |  |  | 273660 | 0.8726611 | 0.8678712 | 0.01169742 | 0.8749007 | 0.005871518 | 0.8749088 | 0.01121394 |  |  | 231460 | 0.7592504 | 0.7035679 | 0.01097899 | 0.7625247 | 0.006506076 | 0.7625297 | 0.005780885
|  |  | 4677 | 0.9834187 | 0.9958725 | 0.0009133541 | 0.9873861 | 0.05310621 | 0.9875055 | 0.14228 |  |  | 4601 | 0.9457325 | 0.9786594 | 0.003180951 | 0.9562414 | 0.00412274 | 0.9562707 | 0.005104568 |  |  | 4825 | 0.8827095 | 0.9659085 | 0.003621014 | 0.9036564 | 0.004441526 | 0.9036611 | 0.005386057 |  |  | 4825 | 0.7749191 | 0.9149903 | 0.007925986 | 0.7889983 | 0.005176733 | 0.7889803 | 0.006072597 |  |  | 273960 | 0.874899 | 0.8678712 | 0.01169742 | 0.8750306 | 0.005871622 | 0.8750387 | 0.01121469 |  |  | 231760 | 0.7548995 | 0.7035679 | 0.01097899 | 0.7626563 | 0.006504499 | 0.7626613 | 0.00577993
|  |  | 4682 | 0.9834187 | 0.9958931 | 0.0009103995 | 0.9874295 | 0.05310888 | 0.9875487 | 0.1422867 |  |  | 4606 | 0.9457325 | 0.9786993 | 0.003169659 | 0.9562709 | 0.004121954 | 0.9563002 | 0.005098637 |  |  | 4830 | 0.8816305 | 0.965916 | 0.003617836 | 0.9036602 | 0.004441516 | 0.903665 | 0.005386045 |  |  | 4830 | 0.7732377 | 0.9149909 | 0.00792595 | 0.7890072 | 0.005176845 | 0.7889892 | 0.006072689 |  |  | 274260 | 0.8726611 | 0.8678712 | 0.01169742 | 0.8751603 | 0.005871721 | 0.8751684 | 0.01121544 |  |  | 232060 | 0.7483732 | 0.7035679 | 0.01097899 | 0.7627877 | 0.006502915 | 0.7627927 | 0.00577897
|  |  | 4687 | 0.9843147 | 0.9959136 | 0.0009074626 | 0.9874728 | 0.05311154 | 0.9875918 | 0.1422935 |  |  | 4611 | 0.946693 | 0.9787389 | 0.003158411 | 0.9563004 | 0.004121174 | 0.9563296 | 0.00509275 |  |  | 4835 | 0.8827095 | 0.9659235 | 0.003614691 | 0.9036641 | 0.004441506 | 0.9036688 | 0.005386034 |  |  | 4835 | 0.7715562 | 0.9149914 | 0.007925915 | 0.789016 | 0.005176957 | 0.7889981 | 0.006072782 |  |  | 274560 | 0.8726611 | 0.8678712 | 0.01169742 | 0.8752898 | 0.005871815 | 0.8752979 | 0.01121618 |  |  | 232360 | 0.7527241 | 0.7035679 | 0.01097899 | 0.7629189 | 0.006501324 | 0.7629238 | 0.005778005
|  |  | 4692 | 0.9852106 | 0.9959339 | 0.0009045434 | 0.9875159 | 0.05311419 | 0.9876347 | 0.1423002 |  |  | 4616 | 0.9476534 | 0.9787784 | 0.003147209 | 0.9563296 | 0.004120402 | 0.9563589 | 0.005086906 |  |  | 4840 | 0.8816305 | 0.9659309 | 0.003611579 | 0.9036679 | 0.004441496 | 0.9036726 | 0.005386024 |  |  | 4840 | 0.7732377 | 0.914992 | 0.007925881 | 0.7890249 | 0.005177069 | 0.7890069 | 0.006072874 |  |  | 274860 | 0.8681852 | 0.8678712 | 0.01169742 | 0.8754192 | 0.005871905 | 0.8754273 | 0.01121692 |  |  | 232660 | 0.7505486 | 0.7035679 | 0.01097899 | 0.7630498 | 0.006499726 | 0.7630548 | 0.005777034
|  |  | 4697 | 0.9843147 | 0.9959542 | 0.0009016416 | 0.9875588 | 0.05311683 | 0.9876775 | 0.1423069 |  |  | 4621 | 0.946693 | 0.9788176 | 0.003136051 | 0.9563588 | 0.004119636 | 0.9563879 | 0.005081106 |  |  | 4845 | 0.8827095 | 0.9659383 | 0.0036085 | 0.9036717 | 0.004441487 | 0.9036764 | 0.005386014 |  |  | 4845 | 0.7749191 | 0.9149925 | 0.007925847 | 0.7890338 | 0.005177182 | 0.7890158 | 0.006072967 |  |  | 275160 | 0.8659472 | 0.8678712 | 0.01169742 | 0.8755485 | 0.005871989 | 0.8755566 | 0.01121765 |  |  | 232960 | 0.7592504 | 0.7035679 | 0.01097899 | 0.7631805 | 0.006498121 | 0.7631855 | 0.005776058
|  |  | 4702 | 0.9834187 | 0.9959743 | 0.0008987573 | 0.9876016 | 0.05311946 | 0.9877201 | 0.1423135 |  |  | 4626 | 0.9457325 | 0.9788567 | 0.003124937 | 0.9563877 | 0.004118878 | 0.9564169 | 0.005075349 |  |  | 4850 | 0.8816305 | 0.9659457 | 0.003605452 | 0.9036755 | 0.004441479 | 0.9036802 | 0.005386005 |  |  | 4850 | 0.7732377 | 0.9149931 | 0.007925814 | 0.7890426 | 0.005177294 | 0.7890247 | 0.006073059 |  |  | 275460 | 0.8726611 | 0.8678712 | 0.01169742 | 0.8756776 | 0.005872069 | 0.8756857 | 0.01121838 |  |  | 233260 | 0.7592504 | 0.7035679 | 0.01097899 | 0.7633111 | 0.006496509 | 0.763316 | 0.005775078
|  |  | 4707 | 0.9843147 | 0.9959943 | 0.0008958905 | 0.9876443 | 0.05312208 | 0.9877626 | 0.1423202 |  |  | 4631 | 0.9457325 | 0.9788956 | 0.003113868 | 0.9564166 | 0.004118127 | 0.9564456 | 0.005069635 |  |  | 4855 | 0.8827095 | 0.9659529 | 0.003602437 | 0.9036793 | 0.00444147 | 0.903684 | 0.005385996 |  |  | 4855 | 0.7766006 | 0.9149936 | 0.007925782 | 0.7890515 | 0.005177407 | 0.7890335 | 0.006073152 |  |  | 275760 | 0.8659472 | 0.8678712 | 0.01169742 | 0.8758066 | 0.005872143 | 0.8758147 | 0.0112191 |  |  | 233560 | 0.7592504 | 0.7035679 | 0.01097899 | 0.7634414 | 0.00649489 | 0.7634463 | 0.005774092
|  |  | 4712 | 0.9834187 | 0.9960142 | 0.0008930409 | 0.9876868 | 0.0531247 | 0.987805 | 0.1423268 |  |  | 4636 | 0.9457325 | 0.9789342 | 0.003102844 | 0.9564452 | 0.004117382 | 0.9564743 | 0.005063963 |  |  | 4860 | 0.8848676 | 0.9659602 | 0.003599454 | 0.9036831 | 0.004441462 | 0.9036878 | 0.005385987 |  |  | 4860 | 0.7749191 | 0.9149942 | 0.00792575 | 0.7890603 | 0.00517752 | 0.7890424 | 0.006073245 |  |  | 276060 | 0.8726611 | 0.8678712 | 0.01169742 | 0.8759354 | 0.005872213 | 0.8759435 | 0.01121982 |  |  | 233860 | 0.7592504 | 0.7035679 | 0.01097899 | 0.7635714 | 0.006493264 | 0.7635764 | 0.005773101
|  |  | 4717 | 0.9843147 | 0.9960339 | 0.0008902086 | 0.9877291 | 0.05312731 | 0.9878471 | 0.1423334 |  |  | 4641 | 0.946693 | 0.9789727 | 0.003091863 | 0.9564738 | 0.004116645 | 0.9565027 | 0.005058333 |  |  | 4865 | 0.8827095 | 0.9659674 | 0.003596501 | 0.9036869 | 0.004441455 | 0.9036916 | 0.005385979 |  |  | 4865 | 0.7732377 | 0.9149947 | 0.007925719 | 0.7890692 | 0.005177632 | 0.7890513 | 0.006073338 |  |  | 276360 | 0.8726611 | 0.8678712 | 0.01169742 | 0.8760641 | 0.005872278 | 0.8760722 | 0.01122054 |  |  | 234160 | 0.757075 | 0.7035679 | 0.01097899 | 0.7637013 | 0.006491631 | 0.7637063 | 0.005772104
|  |  | 4722 | 0.9825227 | 0.9960536 | 0.0008873934 | 0.9877713 | 0.0531299 | 0.9878892 | 0.14234 |  |  | 4646 | 0.9457325 | 0.979011 | 0.003080927 | 0.9565021 | 0.004115914 | 0.9565311 | 0.005052746 |  |  | 4870 | 0.8816305 | 0.9659745 | 0.00359358 | 0.9036906 | 0.004441447 | 0.9036953 | 0.005385971 |  |  | 4870 | 0.7766006 | 0.9149952 | 0.007925688 | 0.7890781 | 0.005177745 | 0.7890601 | 0.006073431 |  |  | 276660 | 0.874899 | 0.8678712 | 0.01169742 | 0.8761926 | 0.005872338 | 0.8762007 | 0.01122125 |  |  | 234460 | 0.7548995 | 0.7035679 | 0.01097899 | 0.763831 | 0.006489991 | 0.7638359 | 0.005771103
|  |  | 4727 | 0.9843147 | 0.9960731 | 0.0008845954 | 0.9878134 | 0.05313249 | 0.9879311 | 0.1423466 |  |  | 4651 | 0.9457325 | 0.9790491 | 0.003070035 | 0.9565304 | 0.00411519 | 0.9565593 | 0.005047201 |  |  | 4875 | 0.8827095 | 0.9659816 | 0.00359069 | 0.9036944 | 0.00444144 | 0.9036991 | 0.005385964 |  |  | 4875 | 0.7732377 | 0.9149957 | 0.007925658 | 0.7890869 | 0.005177858 | 0.789069 | 0.006073524 |  |  | 276960 | 0.8704231 | 0.8678712 | 0.01169742 | 0.8763209 | 0.005872393 | 0.8763291 | 0.01122195 |  |  | 234760 | 0.7548995 | 0.7035679 | 0.01097899 | 0.7639604 | 0.006488344 | 0.7639653 | 0.005770097
|  |  | 4732 | 0.9834187 | 0.9960925 | 0.0008818144 | 0.9878553 | 0.05313507 | 0.9879728 | 0.1423531 |  |  | 4656 | 0.9457325 | 0.979087 | 0.003059186 | 0.9565585 | 0.004114472 | 0.9565873 | 0.005041697 |  |  | 4880 | 0.8827095 | 0.9659886 | 0.00358783 | 0.9036981 | 0.004441434 | 0.9037028 | 0.005385957 |  |  | 4880 | 0.7749191 | 0.9149963 | 0.007925629 | 0.7890958 | 0.005177971 | 0.7890779 | 0.006073617 |  |  | 277260 | 0.8704231 | 0.8678712 | 0.01169742 | 0.8764492 | 0.005872443 | 0.8764573 | 0.01122265 |  |  | 235060 | 0.757075 | 0.7035679 | 0.01097899 | 0.7640896 | 0.006486691 | 0.7640945 | 0.005769086
|  |  | 4737 | 0.9852106 | 0.9961119 | 0.0008790504 | 0.987897 | 0.05313764 | 0.9880144 | 0.1423596 |  |  | 4661 | 0.946693 | 0.9791247 | 0.003048381 | 0.9565864 | 0.004113762 | 0.9566152 | 0.005036234 |  |  | 4885 | 0.8816305 | 0.9659956 | 0.003585 | 0.9037018 | 0.004441427 | 0.9037065 | 0.005385951 |  |  | 4885 | 0.7749191 | 0.9149968 | 0.0079256 | 0.7891047 | 0.005178084 | 0.7890867 | 0.00607371 |  |  | 277560 | 0.8704231 | 0.8678712 | 0.01169742 | 0.8765772 | 0.005872488 | 0.8765854 | 0.01122335 |  |  | 235360 | 0.7614259 | 0.7035679 | 0.01097899 | 0.7642186 | 0.00648503 | 0.7642235 | 0.005768069
|  |  | 4742 | 0.9843147 | 0.9961311 | 0.0008763033 | 0.9879387 | 0.05314021 | 0.9880559 | 0.1423661 |  |  | 4666 | 0.946693 | 0.9791623 | 0.00303762 | 0.9566142 | 0.004113057 | 0.956643 | 0.005030813 |  |  | 4890 | 0.8827095 | 0.9660026 | 0.0035822 | 0.9037056 | 0.004441421 | 0.9037102 | 0.005385944 |  |  | 4890 | 0.7749191 | 0.9149973 | 0.007925571 | 0.7891135 | 0.005178198 | 0.7890956 | 0.006073803 |  |  | 277860 | 0.8704231 | 0.8678712 | 0.01169742 | 0.8767052 | 0.005872529 | 0.8767133 | 0.01122404 |  |  | 235660 | 0.7527241 | 0.7035679 | 0.01097899 | 0.7643474 | 0.006483363 | 0.7643523 | 0.005767048
|  |  | 4747 | 0.9834187 | 0.9961502 | 0.000873573 | 0.9879801 | 0.05314276 | 0.9880972 | 0.1423726 |  |  | 4671 | 0.9476534 | 0.9791996 | 0.003026902 | 0.9566419 | 0.00411236 | 0.9566706 | 0.005025432 |  |  | 4895 | 0.8827095 | 0.9660095 | 0.00357943 | 0.9037093 | 0.004441415 | 0.9037139 | 0.005385939 |  |  | 4895 | 0.7749191 | 0.9149978 | 0.007925544 | 0.7891224 | 0.005178311 | 0.7891045 | 0.006073897 |  |  | 278160 | 0.8771369 | 0.8678712 | 0.01169742 | 0.876833 | 0.005872564 | 0.8768411 | 0.01122473 |  |  | 235960 | 0.7548995 | 0.7035679 | 0.01097899 | 0.7644759 | 0.00648169 | 0.7644808 | 0.005766022
|  |  | 4752 | 0.9843147 | 0.9961691 | 0.0008708594 | 0.9880215 | 0.05314531 | 0.9881383 | 0.1423791 |  |  | 4676 | 0.9476534 | 0.9792367 | 0.003016228 | 0.9566694 | 0.004111669 | 0.9566981 | 0.005020092 |  |  | 4900 | 0.8816305 | 0.9660163 | 0.003576689 | 0.903713 | 0.00444141 | 0.9037176 | 0.005385934 |  |  | 4900 | 0.7698747 | 0.9149983 | 0.007925516 | 0.7891312 | 0.005178425 | 0.7891133 | 0.00607399 |  |  | 278460 | 0.8771369 | 0.8678712 | 0.01169742 | 0.8769606 | 0.005872595 | 0.8769688 | 0.01122541 |  |  | 236260 | 0.7636013 | 0.7035679 | 0.01097899 | 0.7646043 | 0.006480009 | 0.7646092 | 0.005764991
|  |  | 4757 | 0.9834187 | 0.996188 | 0.0008681626 | 0.9880626 | 0.05314785 | 0.9881793 | 0.1423855 |  |  | 4681 | 0.946693 | 0.9792737 | 0.003005597 | 0.9566968 | 0.004110984 | 0.9567254 | 0.005014792 |  |  | 4905 | 0.8827095 | 0.9660231 | 0.003573977 | 0.9037167 | 0.004441404 | 0.9037213 | 0.005385929 |  |  | 4905 | 0.7732377 | 0.9149988 | 0.007925489 | 0.7891401 | 0.005178538 | 0.7891222 | 0.006074084 |  |  | 278760 | 0.874899 | 0.8678712 | 0.01169742 | 0.8770881 | 0.005872621 | 0.8770963 | 0.01122609 |  |  | 236560 | 0.7636013 | 0.7035679 | 0.01097899 | 0.7647324 | 0.006478322 | 0.7647373 | 0.005763955
|  |  | 4762 | 0.9843147 | 0.9962068 | 0.0008654824 | 0.9881037 | 0.05315038 | 0.9882202 | 0.1423919 |  |  | 4686 | 0.9476534 | 0.9793105 | 0.002995009 | 0.956724 | 0.004110306 | 0.9567526 | 0.005009532 |  |  | 4910 | 0.8827095 | 0.9660299 | 0.003571294 | 0.9037203 | 0.004441399 | 0.903725 | 0.005385924 |  |  | 4910 | 0.7732377 | 0.9149993 | 0.007925463 | 0.789149 | 0.005178652 | 0.7891311 | 0.006074177 |  |  | 279060 | 0.8704231 | 0.8678712 | 0.01169742 | 0.8772154 | 0.005872643 | 0.8772236 | 0.01122676 |  |  | 236860 | 0.7548995 | 0.7035679 | 0.01097899 | 0.7648603 | 0.006476628 | 0.7648652 | 0.005762914
|  |  | 4767 | 0.9852106 | 0.9962254 | 0.0008628187 | 0.9881446 | 0.0531529 | 0.9882609 | 0.1423983 |  |  | 4691 | 0.946693 | 0.9793471 | 0.002984463 | 0.9567511 | 0.004109634 | 0.9567796 | 0.005004312 |  |  | 4915 | 0.8827095 | 0.9660366 | 0.003568639 | 0.903724 | 0.004441395 | 0.9037286 | 0.00538592 |  |  | 4915 | 0.7749191 | 0.9149997 | 0.007925437 | 0.7891578 | 0.005178766 | 0.7891399 | 0.006074271 |  |  | 279360 | 0.874899 | 0.8678712 | 0.01169742 | 0.8773426 | 0.005872659 | 0.8773508 | 0.01122743 |  |  | 237160 | 0.7592504 | 0.7035679 | 0.01097899 | 0.764988 | 0.006474928 | 0.7649929 | 0.005761869
|  |  | 4772 | 0.9843147 | 0.996244 | 0.0008601715 | 0.9881853 | 0.05315541 | 0.9883015 | 0.1424047 |  |  | 4696 | 0.946693 | 0.9793835 | 0.002973961 | 0.956778 | 0.004108968 | 0.9568065 | 0.004999132 |  |  | 4920 | 0.8837886 | 0.9660433 | 0.003566012 | 0.9037277 | 0.00444139 | 0.9037323 | 0.005385916 |  |  | 4920 | 0.7749191 | 0.9150002 | 0.007925411 | 0.7891667 | 0.005178879 | 0.7891488 | 0.006074365 |  |  | 279660 | 0.8704231 | 0.8678712 | 0.01169742 | 0.8774697 | 0.005872671 | 0.8774779 | 0.0112281 |  |  | 237460 | 0.757075 | 0.7035679 | 0.01097899 | 0.7651155 | 0.006473221 | 0.7651204 | 0.005760818
|  |  | 4777 | 0.9852106 | 0.9962624 | 0.0008575407 | 0.9882259 | 0.05315792 | 0.988342 | 0.142411 |  |  | 4701 | 0.946693 | 0.9794198 | 0.002963501 | 0.9568049 | 0.004108308 | 0.9568333 | 0.004993991 |  |  | 4925 | 0.8827095 | 0.9660499 | 0.003563413 | 0.9037313 | 0.004441386 | 0.9037359 | 0.005385913 |  |  | 4925 | 0.7782821 | 0.9150007 | 0.007925387 | 0.7891755 | 0.005178993 | 0.7891576 | 0.006074459 |  |  | 279960 | 0.8793749 | 0.8678712 | 0.01169742 | 0.8775966 | 0.005872678 | 0.8776048 | 0.01122876 |  |  | 237760 | 0.7505486 | 0.7035679 | 0.01097899 | 0.7652428 | 0.006471508 | 0.7652477 | 0.005759763
|  |  | 4782 | 0.9843147 | 0.9962807 | 0.0008549263 | 0.9882664 | 0.05316042 | 0.9883823 | 0.1424174 |  |  | 4706 | 0.9476534 | 0.9794558 | 0.002953084 | 0.9568315 | 0.004107655 | 0.95686 | 0.004988889 |  |  | 4930 | 0.8816305 | 0.9660565 | 0.003560842 | 0.9037349 | 0.004441382 | 0.9037395 | 0.00538591 |  |  | 4930 | 0.7715562 | 0.9150012 | 0.007925362 | 0.7891844 | 0.005179107 | 0.7891665 | 0.006074552 |  |  | 280260 | 0.874899 | 0.8678712 | 0.01169742 | 0.8777234 | 0.00587268 | 0.8777316 | 0.01122941 |  |  | 238060 | 0.7527241 | 0.7035679 | 0.01097899 | 0.7653699 | 0.006469788 | 0.7653747 | 0.005758703
|  |  | 4787 | 0.9852106 | 0.996299 | 0.0008523281 | 0.9883067 | 0.0531629 | 0.9884224 | 0.1424237 |  |  | 4711 | 0.946693 | 0.9794917 | 0.00294271 | 0.9568581 | 0.004107008 | 0.9568865 | 0.004983826 |  |  | 4935 | 0.8827095 | 0.966063 | 0.003558299 | 0.9037386 | 0.004441379 | 0.9037432 | 0.005385907 |  |  | 4935 | 0.7766006 | 0.9150016 | 0.007925338 | 0.7891933 | 0.005179222 | 0.7891754 | 0.006074646 |  |  | 280560 | 0.8771369 | 0.8678712 | 0.01169742 | 0.87785 | 0.005872678 | 0.8778582 | 0.01123007 |  |  | 238360 | 0.7505486 | 0.7035679 | 0.01097899 | 0.7654967 | 0.006468061 | 0.7655016 | 0.005757638
|  |  | 4792 | 0.9834187 | 0.9963171 | 0.0008497461 | 0.9883469 | 0.05316538 | 0.9884624 | 0.14243 |  |  | 4716 | 0.9457325 | 0.9795274 | 0.002932378 | 0.9568845 | 0.004106366 | 0.9569128 | 0.004978802 |  |  | 4940 | 0.8827095 | 0.9660695 | 0.003555782 | 0.9037422 | 0.004441375 | 0.9037468 | 0.005385904 |  |  | 4940 | 0.7799636 | 0.9150021 | 0.007925314 | 0.7892021 | 0.005179336 | 0.7891842 | 0.006074741 |  |  | 280860 | 0.8726611 | 0.8678712 | 0.01169742 | 0.8779765 | 0.005872671 | 0.8779847 | 0.01123071 |  |  | 238660 | 0.757075 | 0.7035679 | 0.01097899 | 0.7656234 | 0.006466329 | 0.7656282 | 0.005756569
|  |  | 4797 | 0.9843147 | 0.9963351 | 0.0008471803 | 0.988387 | 0.05316786 | 0.9885023 | 0.1424362 |  |  | 4721 | 0.9457325 | 0.9795629 | 0.002922088 | 0.9569108 | 0.004105731 | 0.9569391 | 0.004973816 |  |  | 4945 | 0.8816305 | 0.9660759 | 0.003553292 | 0.9037458 | 0.004441372 | 0.9037504 | 0.005385902 |  |  | 4945 | 0.7732377 | 0.9150026 | 0.007925291 | 0.789211 | 0.00517945 | 0.7891931 | 0.006074835 |  |  | 281160 | 0.8793749 | 0.8678712 | 0.01169742 | 0.8781028 | 0.005872659 | 0.878111 | 0.01123135 |  |  | 238960 | 0.7614259 | 0.7035679 | 0.01097899 | 0.7657498 | 0.006464589 | 0.7657546 | 0.005755495
|  |  | 4802 | 0.9834187 | 0.996353 | 0.0008446305 | 0.9884269 | 0.05317032 | 0.9885421 | 0.1424425 |  |  | 4726 | 0.9457325 | 0.9795982 | 0.00291184 | 0.9569369 | 0.004105102 | 0.9569652 | 0.004968868 |  |  | 4950 | 0.8805515 | 0.9660823 | 0.003550829 | 0.9037494 | 0.004441369 | 0.903754 | 0.005385901 |  |  | 4950 | 0.7715562 | 0.915003 | 0.007925268 | 0.7892198 | 0.005179565 | 0.7892019 | 0.006074929 |  |  | 281460 | 0.8771369 | 0.8678712 | 0.01169742 | 0.878229 | 0.005872643 | 0.8782372 | 0.01123199 |  |  | 239260 | 0.7636013 | 0.7035679 | 0.01097899 | 0.765876 | 0.006462844 | 0.7658808 | 0.005754416
|  |  | 4807 | 0.9843147 | 0.9963708 | 0.0008420968 | 0.9884667 | 0.05317278 | 0.9885817 | 0.1424487 |  |  | 4731 | 0.9476534 | 0.9796334 | 0.002901634 | 0.9569629 | 0.004104479 | 0.9569911 | 0.004963958 |  |  | 4955 | 0.8837886 | 0.9660887 | 0.003548392 | 0.903753 | 0.004441367 | 0.9037575 | 0.005385899 |  |  | 4955 | 0.7766006 | 0.9150034 | 0.007925246 | 0.7892287 | 0.005179679 | 0.7892108 | 0.006075023 |  |  | 281760 | 0.874899 | 0.8678712 | 0.01169742 | 0.878355 | 0.005872621 | 0.8783633 | 0.01123263 |  |  | 239560 | 0.7614259 | 0.7035679 | 0.01097899 | 0.766002 | 0.006461092 | 0.7660068 | 0.005753333
|  |  | 4812 | 0.9843147 | 0.9963885 | 0.0008395789 | 0.9885063 | 0.05317522 | 0.9886211 | 0.1424549 |  |  | 4736 | 0.946693 | 0.9796684 | 0.00289147 | 0.9569888 | 0.004103862 | 0.9570169 | 0.004959085 |  |  | 4960 | 0.8837886 | 0.966095 | 0.003545981 | 0.9037565 | 0.004441365 | 0.9037611 | 0.005385898 |  |  | 4960 | 0.7749191 | 0.9150039 | 0.007925224 | 0.7892375 | 0.005179794 | 0.7892197 | 0.006075118 |  |  | 282060 | 0.8771369 | 0.8678712 | 0.01169742 | 0.8784809 | 0.005872595 | 0.8784892 | 0.01123325 |  |  | 239860 | 0.757075 | 0.7035679 | 0.01097899 | 0.7661278 | 0.006459333 | 0.7661326 | 0.005752244
|  |  | 4817 | 0.9843147 | 0.9964061 | 0.0008370769 | 0.9885458 | 0.05317766 | 0.9886605 | 0.1424611 |  |  | 4741 | 0.946693 | 0.9797032 | 0.002881348 | 0.9570145 | 0.00410325 | 0.9570426 | 0.00495425 |  |  | 4965 | 0.8827095 | 0.9661013 | 0.003543596 | 0.9037601 | 0.004441362 | 0.9037647 | 0.005385897 |  |  | 4965 | 0.7749191 | 0.9150043 | 0.007925203 | 0.7892464 | 0.005179908 | 0.7892285 | 0.006075212 |  |  | 282360 | 0.874899 | 0.8678712 | 0.01169742 | 0.8786067 | 0.005872565 | 0.8786149 | 0.01123388 |  |  | 240160 | 0.7592504 | 0.7035679 | 0.01097899 | 0.7662534 | 0.006457569 | 0.7662582 | 0.005751152
|  |  | 4822 | 0.9852106 | 0.9964236 | 0.0008345908 | 0.9885851 | 0.0531801 | 0.9886996 | 0.1424673 |  |  | 4746 | 0.946693 | 0.9797378 | 0.002871267 | 0.9570401 | 0.004102644 | 0.9570682 | 0.004949453 |  |  | 4970 | 0.8837886 | 0.9661075 | 0.003541237 | 0.9037637 | 0.004441361 | 0.9037682 | 0.005385897 |  |  | 4970 | 0.7749191 | 0.9150048 | 0.007925182 | 0.7892553 | 0.005180023 | 0.7892374 | 0.006075307 |  |  | 282660 | 0.8771369 | 0.8678712 | 0.01169742 | 0.8787323 | 0.00587253 | 0.8787405 | 0.0112345 |  |  | 240460 | 0.757075 | 0.7035679 | 0.01097899 | 0.7663788 | 0.006455798 | 0.7663835 | 0.005750054
|  |  | 4827 | 0.9843147 | 0.996441 | 0.0008321203 | 0.9886244 | 0.05318252 | 0.9887387 | 0.1424734 |  |  | 4751 | 0.946693 | 0.9797723 | 0.002861228 | 0.9570656 | 0.004102044 | 0.9570936 | 0.004944692 |  |  | 4975 | 0.8816305 | 0.9661137 | 0.003538903 | 0.9037672 | 0.004441359 | 0.9037718 | 0.005385897 |  |  | 4975 | 0.7766006 | 0.9150052 | 0.007925161 | 0.7892641 | 0.005180138 | 0.7892462 | 0.006075402 |  |  | 282960 | 0.8771369 | 0.8678712 | 0.01169742 | 0.8788578 | 0.00587249 | 0.878866 | 0.01123512 |  |  | 240760 | 0.7592504 | 0.7035679 | 0.01097899 | 0.7665039 | 0.006454021 | 0.7665087 | 0.005748953
|  |  | 4832 | 0.9843147 | 0.9964583 | 0.0008296655 | 0.9886634 | 0.05318493 | 0.9887776 | 0.1424795 |  |  | 4756 | 0.9476534 | 0.9798066 | 0.00285123 | 0.9570909 | 0.00410145 | 0.957119 | 0.004939967 |  |  | 4980 | 0.8827095 | 0.9661199 | 0.003536594 | 0.9037708 | 0.004441357 | 0.9037753 | 0.005385897 |  |  | 4980 | 0.7749191 | 0.9150056 | 0.007925141 | 0.789273 | 0.005180253 | 0.7892551 | 0.006075496 |  |  | 283260 | 0.8726611 | 0.8678712 | 0.01169742 | 0.8789831 | 0.005872445 | 0.8789913 | 0.01123573 |  |  | 241060 | 0.7614259 | 0.7035679 | 0.01097899 | 0.7666289 | 0.006452237 | 0.7666336 | 0.005747846
|  |  | 4837 | 0.9843147 | 0.9964755 | 0.0008272263 | 0.9887024 | 0.05318734 | 0.9888164 | 0.1424856 |  |  | 4761 | 0.9457325 | 0.9798407 | 0.002841274 | 0.9571162 | 0.004100861 | 0.9571441 | 0.00493528 |  |  | 4985 | 0.8837886 | 0.966126 | 0.00353431 | 0.9037743 | 0.004441356 | 0.9037788 | 0.005385897 |  |  | 4985 | 0.7766006 | 0.915006 | 0.007925121 | 0.7892818 | 0.005180368 | 0.789264 | 0.006075591 |  |  | 283560 | 0.8771369 | 0.8678712 | 0.01169742 | 0.8791083 | 0.005872396 | 0.8791165 | 0.01123633 |  |  | 241360 | 0.7614259 | 0.7035679 | 0.01097899 | 0.7667536 | 0.006450448 | 0.7667584 | 0.005746735
|  |  | 4842 | 0.9843147 | 0.9964926 | 0.0008248026 | 0.9887412 | 0.05318974 | 0.988855 | 0.1424917 |  |  | 4766 | 0.9457325 | 0.9798747 | 0.002831358 | 0.9571413 | 0.004100278 | 0.9571692 | 0.004930628 |  |  | 4990 | 0.8827095 | 0.966132 | 0.00353205 | 0.9037778 | 0.004441355 | 0.9037824 | 0.005385898 |  |  | 4990 | 0.7766006 | 0.9150065 | 0.007925101 | 0.7892907 | 0.005180484 | 0.7892728 | 0.006075686 |  |  | 283860 | 0.874899 | 0.8678712 | 0.01169742 | 0.8792333 | 0.005872343 | 0.8792416 | 0.01123694 |  |  | 241660 | 0.7505486 | 0.7035679 | 0.01097899 | 0.7668782 | 0.006448652 | 0.7668829 | 0.00574562
|  |  | 4847 | 0.9843147 | 0.9965096 | 0.0008223943 | 0.9887799 | 0.05319213 | 0.9888935 | 0.1424978 |  |  | 4771 | 0.946693 | 0.9799084 | 0.002821484 | 0.9571662 | 0.004099701 | 0.9571941 | 0.004926013 |  |  | 4995 | 0.8827095 | 0.9661381 | 0.003529814 | 0.9037813 | 0.004441355 | 0.9037859 | 0.005385899 |  |  | 4995 | 0.7766006 | 0.9150069 | 0.007925082 | 0.7892995 | 0.005180599 | 0.7892817 | 0.006075781 |  |  | 284160 | 0.8771369 | 0.8678712 | 0.01169742 | 0.8793582 | 0.005872285 | 0.8793665 | 0.01123754 |  |  | 241960 | 0.757075 | 0.7035679 | 0.01097899 | 0.7670025 | 0.006446851 | 0.7670072 | 0.0057445
|  |  | 4852 | 0.9843147 | 0.9965265 | 0.0008200015 | 0.9888184 | 0.05319452 | 0.9889319 | 0.1425038 |  |  | 4776 | 0.946693 | 0.9799421 | 0.00281165 | 0.9571911 | 0.004099129 | 0.9572189 | 0.004921433 |  |  | 5000 | 0.8827095 | 0.966144 | 0.003527603 | 0.9037848 | 0.004441354 | 0.9037894 | 0.005385901 |  |  | 5000 | 0.7766006 | 0.9150073 | 0.007925063 | 0.7893084 | 0.005180714 | 0.7892905 | 0.006075876 |  |  | 284460 | 0.874899 | 0.8678712 | 0.01169742 | 0.879483 | 0.005872222 | 0.8794912 | 0.01123813 |  |  | 242260 | 0.757075 | 0.7035679 | 0.01097899 | 0.7671266 | 0.006445043 | 0.7671313 | 0.005743376
|  |  | 4857 | 0.9843147 | 0.9965433 | 0.0008176239 | 0.9888568 | 0.05319689 | 0.9889701 | 0.1425099 |  |  | 4781 | 0.9486139 | 0.9799755 | 0.002801858 | 0.9572158 | 0.004098562 | 0.9572436 | 0.004916889 |  |  | 5005 | 0.8848676 | 0.96615 | 0.003525416 | 0.9037883 | 0.004441354 | 0.9037929 | 0.005385902 |  |  | 5005 | 0.7749191 | 0.9150077 | 0.007925045 | 0.7893172 | 0.00518083 | 0.7892994 | 0.006075971 |  |  | 284760 | 0.874899 | 0.8678712 | 0.01169742 | 0.8796076 | 0.005872154 | 0.8796158 | 0.01123872 |  |  | 242560 | 0.7548995 | 0.7035679 | 0.01097899 | 0.7672505 | 0.006443229 | 0.7672552 | 0.005742247
|  |  | 4862 | 0.9843147 | 0.99656 | 0.0008152616 | 0.9888951 | 0.05319926 | 0.9890082 | 0.1425159 |  |  | 4786 | 0.946693 | 0.9800088 | 0.002792106 | 0.9572403 | 0.004098001 | 0.9572681 | 0.00491238 |  |  | 5010 | 0.8827095 | 0.9661559 | 0.003523252 | 0.9037918 | 0.004441354 | 0.9037963 | 0.005385904 |  |  | 5010 | 0.7782821 | 0.9150081 | 0.007925027 | 0.7893261 | 0.005180945 | 0.7893082 | 0.006076067 |  |  | 285060 | 0.8771369 | 0.8678712 | 0.01169742 | 0.879732 | 0.005872083 | 0.8797403 | 0.0112393 |  |  | 242860 | 0.7505486 | 0.7035679 | 0.01097899 | 0.7673742 | 0.006441409 | 0.7673789 | 0.005741114
|  |  | 4867 | 0.9852106 | 0.9965766 | 0.0008129145 | 0.9889332 | 0.05320162 | 0.9890462 | 0.1425219 |  |  | 4791 | 0.9457325 | 0.9800419 | 0.002782394 | 0.9572648 | 0.004097446 | 0.9572925 | 0.004907906 |  |  | 5015 | 0.8837886 | 0.9661617 | 0.003521111 | 0.9037953 | 0.004441354 | 0.9037998 | 0.005385906 |  |  | 5015 | 0.7749191 | 0.9150085 | 0.007925009 | 0.7893349 | 0.005181061 | 0.7893171 | 0.006076162 |  |  | 285360 | 0.8771369 | 0.8678712 | 0.01169742 | 0.8798564 | 0.005872006 | 0.8798646 | 0.01123989 |  |  | 243160 | 0.7527241 | 0.7035679 | 0.01097899 | 0.7674977 | 0.006439583 | 0.7675024 | 0.005739976
|  |  | 4872 | 0.9852106 | 0.9965931 | 0.0008105825 | 0.9889712 | 0.05320398 | 0.989084 | 0.1425278 |  |  | 4796 | 0.946693 | 0.9800748 | 0.002772723 | 0.9572891 | 0.004096895 | 0.9573168 | 0.004903467 |  |  | 5020 | 0.8837886 | 0.9661676 | 0.003518994 | 0.9037988 | 0.004441354 | 0.9038033 | 0.005385909 |  |  | 5020 | 0.7766006 | 0.9150089 | 0.007924991 | 0.7893438 | 0.005181177 | 0.7893259 | 0.006076257 |  |  | 285660 | 0.8816128 | 0.8678712 | 0.01169742 | 0.8799805 | 0.005871925 | 0.8799888 | 0.01124046 |  |  | 243460 | 0.7636013 | 0.7035679 | 0.01097899 | 0.767621 | 0.006437751 | 0.7676257 | 0.005738834
|  |  | 4877 | 0.9852106 | 0.9966095 | 0.0008082655 | 0.9890091 | 0.05320632 | 0.9891217 | 0.1425338 |  |  | 4801 | 0.946693 | 0.9801076 | 0.002763093 | 0.9573133 | 0.00409635 | 0.957341 | 0.004899062 |  |  | 5025 | 0.8837886 | 0.9661733 | 0.003516899 | 0.9038022 | 0.004441354 | 0.9038067 | 0.005385911 |  |  | 5025 | 0.7732377 | 0.9150093 | 0.007924974 | 0.7893526 | 0.005181293 | 0.7893348 | 0.006076353 |  |  | 285960 | 0.8838508 | 0.8678712 | 0.01169742 | 0.8801046 | 0.00587184 | 0.8801129 | 0.01124104 |  |  | 243760 | 0.7592504 | 0.7035679 | 0.01097899 | 0.7677441 | 0.006435913 | 0.7677488 | 0.005737688
|  |  | 4882 | 0.9852106 | 0.9966259 | 0.0008059636 | 0.9890469 | 0.05320866 | 0.9891593 | 0.1425397 |  |  | 4806 | 0.946693 | 0.9801402 | 0.002753502 | 0.9573374 | 0.00409581 | 0.957365 | 0.004894692 |  |  | 5030 | 0.8837886 | 0.9661791 | 0.003514827 | 0.9038057 | 0.004441355 | 0.9038102 | 0.005385914 |  |  | 5030 | 0.7766006 | 0.9150097 | 0.007924957 | 0.7893615 | 0.005181409 | 0.7893436 | 0.006076448 |  |  | 286260 | 0.8771369 | 0.8678712 | 0.01169742 | 0.8802285 | 0.00587175 | 0.8802368 | 0.0112416 |  |  | 244060 | 0.7614259 | 0.7035679 | 0.01097899 | 0.767867 | 0.00643407 | 0.7678716 | 0.005736538
|  |  | 4887 | 0.9843147 | 0.9966421 | 0.0008036765 | 0.9890845 | 0.05321099 | 0.9891968 | 0.1425456 |  |  | 4811 | 0.946693 | 0.9801727 | 0.002743952 | 0.9573614 | 0.004095276 | 0.9573889 | 0.004890357 |  |  | 5035 | 0.8827095 | 0.9661848 | 0.003512778 | 0.9038091 | 0.004441356 | 0.9038136 | 0.005385917 |  |  | 5035 | 0.7782821 | 0.91501 | 0.007924941 | 0.7893703 | 0.005181525 | 0.7893525 | 0.006076544 |  |  | 286560 | 0.874899 | 0.8678712 | 0.01169742 | 0.8803522 | 0.005871655 | 0.8803605 | 0.01124217 |  |  | 244360 | 0.757075 | 0.7035679 | 0.01097899 | 0.7679896 | 0.00643222 | 0.7679943 | 0.005735383
|  |  | 4892 | 0.9834187 | 0.9966582 | 0.0008014043 | 0.989122 | 0.05321331 | 0.9892341 | 0.1425515 |  |  | 4816 | 0.946693 | 0.980205 | 0.002734441 | 0.9573852 | 0.004094746 | 0.9574127 | 0.004886055 |  |  | 5040 | 0.8827095 | 0.9661904 | 0.00351075 | 0.9038126 | 0.004441357 | 0.9038171 | 0.005385921 |  |  | 5040 | 0.7749191 | 0.9150104 | 0.007924925 | 0.7893792 | 0.005181641 | 0.7893614 | 0.00607664 |  |  | 286860 | 0.8771369 | 0.8678712 | 0.01169742 | 0.8804759 | 0.005871556 | 0.8804841 | 0.01124273 |  |  | 244660 | 0.757075 | 0.7035679 | 0.01097899 | 0.7681121 | 0.006430365 | 0.7681167 | 0.005734224
|  |  | 4897 | 0.9852106 | 0.9966743 | 0.0007991468 | 0.9891593 | 0.05321562 | 0.9892712 | 0.1425574 |  |  | 4821 | 0.9476534 | 0.9802371 | 0.002724971 | 0.9574089 | 0.004094222 | 0.9574364 | 0.004881787 |  |  | 5045 | 0.8837886 | 0.9661961 | 0.003508745 | 0.903816 | 0.004441358 | 0.9038205 | 0.005385924 |  |  | 5045 | 0.7766006 | 0.9150108 | 0.007924909 | 0.789388 | 0.005181757 | 0.7893702 | 0.006076735 |  |  | 287160 | 0.8771369 | 0.8678712 | 0.01169742 | 0.8805993 | 0.005871453 | 0.8806076 | 0.01124328 |  |  | 244960 | 0.7483732 | 0.7035679 | 0.01097899 | 0.7682344 | 0.006428504 | 0.768239 | 0.00573306
|  |  | 4902 | 0.9852106 | 0.9966902 | 0.0007969041 | 0.9891965 | 0.05321793 | 0.9893083 | 0.1425632 |  |  | 4826 | 0.9476534 | 0.9802691 | 0.00271554 | 0.9574325 | 0.004093703 | 0.95746 | 0.004877552 |  |  | 5050 | 0.8827095 | 0.9662017 | 0.003506762 | 0.9038194 | 0.00444136 | 0.9038239 | 0.005385928 |  |  | 5050 | 0.7782821 | 0.9150112 | 0.007924893 | 0.7893969 | 0.005181874 | 0.7893791 | 0.006076831 |  |  | 287460 | 0.8771369 | 0.8678712 | 0.01169742 | 0.8807227 | 0.005871345 | 0.880731 | 0.01124383 |  |  | 245260 | 0.7592504 | 0.7035679 | 0.01097899 | 0.7683564 | 0.006426636 | 0.768361 | 0.005731893
|  |  | 4907 | 0.9852106 | 0.9967061 | 0.000794676 | 0.9892336 | 0.05322023 | 0.9893452 | 0.1425691 |  |  | 4831 | 0.9476534 | 0.9803009 | 0.002706149 | 0.957456 | 0.004093188 | 0.9574834 | 0.004873351 |  |  | 5055 | 0.8837886 | 0.9662072 | 0.0035048 | 0.9038228 | 0.004441361 | 0.9038273 | 0.005385932 |  |  | 5055 | 0.7766006 | 0.9150115 | 0.007924878 | 0.7894057 | 0.00518199 | 0.7893879 | 0.006076927 |  |  | 287760 | 0.8793749 | 0.8678712 | 0.01169742 | 0.8808459 | 0.005871232 | 0.8808542 | 0.01124438 |  |  | 245560 | 0.7592504 | 0.7035679 | 0.01097899 | 0.7684783 | 0.006424764 | 0.7684829 | 0.005730721
|  |  | 4912 | 0.9861066 | 0.9967218 | 0.0007924625 | 0.9892706 | 0.05322252 | 0.989382 | 0.1425749 |  |  | 4836 | 0.9486139 | 0.9803326 | 0.002696797 | 0.9574794 | 0.004092679 | 0.9575067 | 0.004869182 |  |  | 5060 | 0.8837886 | 0.9662127 | 0.003502859 | 0.9038263 | 0.004441363 | 0.9038307 | 0.005385937 |  |  | 5060 | 0.7749191 | 0.9150119 | 0.007924863 | 0.7894146 | 0.005182107 | 0.7893968 | 0.006077023 |  |  | 288060 | 0.874899 | 0.8678712 | 0.01169742 | 0.8809689 | 0.005871116 | 0.8809772 | 0.01124493 |  |  | 245860 | 0.7592504 | 0.7035679 | 0.01097899 | 0.7685999 | 0.006422885 | 0.7686045 | 0.005729545
|  |  | 4917 | 0.9852106 | 0.9967375 | 0.0007902635 | 0.9893074 | 0.05322481 | 0.9894187 | 0.1425807 |  |  | 4841 | 0.946693 | 0.9803641 | 0.002687485 | 0.9575026 | 0.004092175 | 0.9575299 | 0.004865047 |  |  | 5065 | 0.8848676 | 0.9662182 | 0.00350094 | 0.9038297 | 0.004441365 | 0.9038341 | 0.005385941 |  |  | 5065 | 0.7766006 | 0.9150122 | 0.007924848 | 0.7894234 | 0.005182223 | 0.7894056 | 0.006077119 |  |  | 288360 | 0.8771369 | 0.8678712 | 0.01169742 | 0.8810918 | 0.005870994 | 0.8811001 | 0.01124546 |  |  | 246160 | 0.757075 | 0.7035679 | 0.01097899 | 0.7687213 | 0.006421001 | 0.768726 | 0.005728365
|  |  | 4922 | 0.9852106 | 0.9967531 | 0.000788079 | 0.9893441 | 0.05322708 | 0.9894552 | 0.1425864 |  |  | 4846 | 0.9476534 | 0.9803954 | 0.002678212 | 0.9575257 | 0.004091676 | 0.957553 | 0.004860944 |  |  | 5070 | 0.8837886 | 0.9662236 | 0.003499041 | 0.903833 | 0.004441367 | 0.9038375 | 0.005385946 |  |  | 5070 | 0.7766006 | 0.9150126 | 0.007924834 | 0.7894323 | 0.00518234 | 0.7894145 | 0.006077216 |  |  | 288660 | 0.8793749 | 0.8678712 | 0.01169742 | 0.8812146 | 0.005870869 | 0.8812229 | 0.011246 |  |  | 246460 | 0.7548995 | 0.7035679 | 0.01097899 | 0.7688426 | 0.006419111 | 0.7688472 | 0.00572718
|  |  | 4927 | 0.9852106 | 0.9967686 | 0.0007859088 | 0.9893807 | 0.05322935 | 0.9894916 | 0.1425922 |  |  | 4851 | 0.946693 | 0.9804266 | 0.002668978 | 0.9575487 | 0.004091181 | 0.957576 | 0.004856874 |  |  | 5075 | 0.8837886 | 0.966229 | 0.003497163 | 0.9038364 | 0.004441369 | 0.9038409 | 0.005385951 |  |  | 5075 | 0.7749191 | 0.915013 | 0.00792482 | 0.7894411 | 0.005182457 | 0.7894233 | 0.006077312 |  |  | 288960 | 0.874899 | 0.8678712 | 0.01169742 | 0.8813372 | 0.005870739 | 0.8813455 | 0.01124653 |  |  | 246760 | 0.7636013 | 0.7035679 | 0.01097899 | 0.7689636 | 0.006417215 | 0.7689682 | 0.005725992
|  |  | 4932 | 0.9843147 | 0.996784 | 0.0007837529 | 0.9894172 | 0.05323161 | 0.9895279 | 0.1425979 |  |  | 4856 | 0.9476534 | 0.9804576 | 0.002659783 | 0.9575716 | 0.004090691 | 0.9575988 | 0.004852835 |  |  | 5080 | 0.8837886 | 0.9662344 | 0.003495306 | 0.9038398 | 0.004441372 | 0.9038442 | 0.005385957 |  |  | 5080 | 0.7749191 | 0.9150133 | 0.007924806 | 0.78945 | 0.005182574 | 0.7894322 | 0.006077408 |  |  | 289260 | 0.8816128 | 0.8678712 | 0.01169742 | 0.8814597 | 0.005870604 | 0.881468 | 0.01124706 |  |  | 247060 | 0.757075 | 0.7035679 | 0.01097899 | 0.7690845 | 0.006415314 | 0.769089 | 0.005724799
|  |  | 4937 | 0.9852106 | 0.9967993 | 0.0007816113 | 0.9894535 | 0.05323387 | 0.989564 | 0.1426036 |  |  | 4861 | 0.9486139 | 0.9804885 | 0.002650627 | 0.9575944 | 0.004090207 | 0.9576216 | 0.004848829 |  |  | 5085 | 0.8848676 | 0.9662397 | 0.003493469 | 0.9038432 | 0.004441374 | 0.9038476 | 0.005385962 |  |  | 5085 | 0.7732377 | 0.9150137 | 0.007924792 | 0.7894588 | 0.005182691 | 0.789441 | 0.006077505 |  |  | 289560 | 0.874899 | 0.8678712 | 0.01169742 | 0.881582 | 0.005870465 | 0.8815904 | 0.01124758 |  |  | 247360 | 0.757075 | 0.7035679 | 0.01097899 | 0.7692051 | 0.006413407 | 0.7692097 | 0.005723603
|  |  | 4942 | 0.9852106 | 0.9968145 | 0.0007794839 | 0.9894897 | 0.05323611 | 0.9896001 | 0.1426093 |  |  | 4866 | 0.9486139 | 0.9805192 | 0.002641509 | 0.9576171 | 0.004089726 | 0.9576442 | 0.004844855 |  |  | 5090 | 0.8827095 | 0.966245 | 0.003491651 | 0.9038465 | 0.004441377 | 0.9038509 | 0.005385968 |  |  | 5090 | 0.7766006 | 0.915014 | 0.007924779 | 0.7894677 | 0.005182808 | 0.7894499 | 0.006077601 |  |  | 289860 | 0.8816128 | 0.8678712 | 0.01169742 | 0.8817043 | 0.005870322 | 0.8817126 | 0.0112481 |  |  | 247660 | 0.757075 | 0.7035679 | 0.01097899 | 0.7693255 | 0.006411495 | 0.7693301 | 0.005722402
|  |  | 4947 | 0.9861066 | 0.9968297 | 0.0007773706 | 0.9895258 | 0.05323835 | 0.989636 | 0.142615 |  |  | 4871 | 0.9495743 | 0.9805497 | 0.002632431 | 0.9576396 | 0.004089251 | 0.9576667 | 0.004840912 |  |  | 5095 | 0.8837886 | 0.9662503 | 0.003489854 | 0.9038499 | 0.00444138 | 0.9038543 | 0.005385974 |  |  | 5095 | 0.7749191 | 0.9150143 | 0.007924766 | 0.7894765 | 0.005182925 | 0.7894587 | 0.006077698 |  |  | 290160 | 0.8771369 | 0.8678712 | 0.01169742 | 0.8818263 | 0.005870175 | 0.8818347 | 0.01124861 |  |  | 247960 | 0.7592504 | 0.7035679 | 0.01097899 | 0.7694457 | 0.006409577 | 0.7694503 | 0.005721198
|  |  | 4952 | 0.9843147 | 0.9968447 | 0.0007752713 | 0.9895617 | 0.05324059 | 0.9896717 | 0.1426207 |  |  | 4876 | 0.9486139 | 0.9805802 | 0.002623391 | 0.957662 | 0.00408878 | 0.9576891 | 0.004837 |  |  | 5100 | 0.8848676 | 0.9662555 | 0.003488077 | 0.9038532 | 0.004441383 | 0.9038576 | 0.00538598 |  |  | 5100 | 0.7816451 | 0.9150147 | 0.007924753 | 0.7894854 | 0.005183043 | 0.7894675 | 0.006077795 |  |  | 290460 | 0.8771369 | 0.8678712 | 0.01169742 | 0.8819483 | 0.005870023 | 0.8819566 | 0.01124912 |  |  | 248260 | 0.7527241 | 0.7035679 | 0.01097899 | 0.7695658 | 0.006407654 | 0.7695703 | 0.005719989
|  |  | 4957 | 0.9861066 | 0.9968597 | 0.0007731861 | 0.9895975 | 0.05324281 | 0.9897074 | 0.1426263 |  |  | 4881 | 0.9476534 | 0.9806104 | 0.00261439 | 0.9576843 | 0.004088314 | 0.9577114 | 0.004833119 |  |  | 5105 | 0.8827095 | 0.9662607 | 0.003486318 | 0.9038566 | 0.004441386 | 0.903861 | 0.005385986 |  |  | 5105 | 0.7766006 | 0.915015 | 0.00792474 | 0.7894942 | 0.00518316 | 0.7894764 | 0.006077891 |  |  | 290760 | 0.8771369 | 0.8678712 | 0.01169742 | 0.88207 | 0.005869867 | 0.8820784 | 0.01124962 |  |  | 248560 | 0.7592504 | 0.7035679 | 0.01097899 | 0.7696856 | 0.006405725 | 0.7696901 | 0.005718776
|  |  | 4962 | 0.9843147 | 0.9968745 | 0.0007711147 | 0.9896332 | 0.05324503 | 0.9897429 | 0.142632 |  |  | 4886 | 0.9486139 | 0.9806405 | 0.002605426 | 0.9577065 | 0.004087853 | 0.9577335 | 0.00482927 |  |  | 5110 | 0.8837886 | 0.9662658 | 0.003484579 | 0.9038599 | 0.00444139 | 0.9038643 | 0.005385993 |  |  | 5110 | 0.7766006 | 0.9150153 | 0.007924728 | 0.789503 | 0.005183278 | 0.7894852 | 0.006077988 |  |  | 291060 | 0.8816128 | 0.8678712 | 0.01169742 | 0.8821917 | 0.005869706 | 0.8822 | 0.01125013 |  |  | 248860 | 0.7592504 | 0.7035679 | 0.01097899 | 0.7698052 | 0.006403791 | 0.7698098 | 0.00571756
|  |  | 4967 | 0.9852106 | 0.9968893 | 0.0007690572 | 0.9896688 | 0.05324724 | 0.9897783 | 0.1426376 |  |  | 4891 | 0.9476534 | 0.9806705 | 0.002596502 | 0.9577286 | 0.004087396 | 0.9577556 | 0.004825451 |  |  | 5115 | 0.8837886 | 0.966271 | 0.00348286 | 0.9038632 | 0.004441393 | 0.9038676 | 0.005386 |  |  | 5115 | 0.7766006 | 0.9150157 | 0.007924716 | 0.7895119 | 0.005183395 | 0.7894941 | 0.006078085 |  |  | 291360 | 0.8771369 | 0.8678712 | 0.01169742 | 0.8823132 | 0.005869541 | 0.8823216 | 0.01125062 |  |  | 249160 | 0.757075 | 0.7035679 | 0.01097899 | 0.7699246 | 0.006401851 | 0.7699292 | 0.005716339
|  |  | 4972 | 0.9852106 | 0.996904 | 0.0007670135 | 0.9897043 | 0.05324944 | 0.9898136 | 0.1426432 |  |  | 4896 | 0.9476534 | 0.9807003 | 0.002587615 | 0.9577506 | 0.004086943 | 0.9577775 | 0.004821663 |  |  | 5120 | 0.8837886 | 0.966276 | 0.003481159 | 0.9038665 | 0.004441397 | 0.9038709 | 0.005386007 |  |  | 5120 | 0.7766006 | 0.915016 | 0.007924704 | 0.7895207 | 0.005183513 | 0.7895029 | 0.006078182 |  |  | 291660 | 0.8704231 | 0.8678712 | 0.01169742 | 0.8824346 | 0.005869372 | 0.8824429 | 0.01125112 |  |  | 249460 | 0.7657767 | 0.7035679 | 0.01097899 | 0.7700439 | 0.006399906 | 0.7700484 | 0.005715114
|  |  | 4977 | 0.9861066 | 0.9969186 | 0.0007649835 | 0.9897396 | 0.05325164 | 0.9898487 | 0.1426487 |  |  | 4901 | 0.946693 | 0.9807299 | 0.002578766 | 0.9577725 | 0.004086496 | 0.9577994 | 0.004817905 |  |  | 5125 | 0.8837886 | 0.9662811 | 0.003479476 | 0.9038698 | 0.004441401 | 0.9038742 | 0.005386014 |  |  | 5125 | 0.7782821 | 0.9150163 | 0.007924692 | 0.7895296 | 0.005183631 | 0.7895118 | 0.006078279 |  |  | 291960 | 0.8816128 | 0.8678712 | 0.01169742 | 0.8825558 | 0.005869198 | 0.8825642 | 0.01125161 |  |  | 249760 | 0.7657767 | 0.7035679 | 0.01097899 | 0.7701629 | 0.006397955 | 0.7701674 | 0.005713886
|  |  | 4982 | 0.9852106 | 0.9969332 | 0.0007629671 | 0.9897748 | 0.05325383 | 0.9898838 | 0.1426543 |  |  | 4906 | 0.9486139 | 0.9807595 | 0.002569955 | 0.9577942 | 0.004086052 | 0.9578211 | 0.004814177 |  |  | 5130 | 0.8837886 | 0.9662861 | 0.003477812 | 0.9038731 | 0.004441405 | 0.9038775 | 0.005386021 |  |  | 5130 | 0.7749191 | 0.9150166 | 0.007924681 | 0.7895384 | 0.005183749 | 0.7895206 | 0.006078376 |  |  | 292260 | 0.8793749 | 0.8678712 | 0.01169742 | 0.8826769 | 0.005869021 | 0.8826853 | 0.01125209 |  |  | 250060 | 0.7636013 | 0.7035679 | 0.01097899 | 0.7702817 | 0.006395999 | 0.7702862 | 0.005712654
|  |  | 4987 | 0.9852106 | 0.9969476 | 0.0007609644 | 0.9898099 | 0.05325601 | 0.9899187 | 0.1426598 |  |  | 4911 | 0.9486139 | 0.9807888 | 0.002561182 | 0.9578159 | 0.004085613 | 0.9578427 | 0.004810478 |  |  | 5135 | 0.8837886 | 0.9662911 | 0.003476167 | 0.9038764 | 0.004441409 | 0.9038808 | 0.005386029 |  |  | 5135 | 0.7766006 | 0.9150169 | 0.007924669 | 0.7895473 | 0.005183867 | 0.7895295 | 0.006078474 |  |  | 292560 | 0.8816128 | 0.8678712 | 0.01169742 | 0.8827979 | 0.005868839 | 0.8828062 | 0.01125257 |  |  | 250360 | 0.7548995 | 0.7035679 | 0.01097899 | 0.7704003 | 0.006394038 | 0.7704048 | 0.005711418
|  |  | 4992 | 0.9852106 | 0.996962 | 0.0007589752 | 0.9898449 | 0.05325818 | 0.9899535 | 0.1426653 |  |  | 4916 | 0.9457325 | 0.980818 | 0.002552447 | 0.9578374 | 0.004085178 | 0.9578642 | 0.00480681 |  |  | 5140 | 0.8848676 | 0.966296 | 0.003474539 | 0.9038797 | 0.004441413 | 0.9038841 | 0.005386036 |  |  | 5140 | 0.7749191 | 0.9150172 | 0.007924658 | 0.7895561 | 0.005183985 | 0.7895383 | 0.006078571 |  |  | 292860 | 0.8771369 | 0.8678712 | 0.01169742 | 0.8829187 | 0.005868652 | 0.8829271 | 0.01125305 |  |  | 250660 | 0.7679522 | 0.7035679 | 0.01097899 | 0.7705188 | 0.006392072 | 0.7705233 | 0.005710178
|  |  | 4997 | 0.9843147 | 0.9969763 | 0.0007569994 | 0.9898797 | 0.05326035 | 0.9899881 | 0.1426708 |  |  | 4921 | 0.9476534 | 0.9808471 | 0.002543749 | 0.9578589 | 0.004084748 | 0.9578856 | 0.004803171 |  |  | 5145 | 0.8837886 | 0.9663009 | 0.00347293 | 0.903883 | 0.004441417 | 0.9038874 | 0.005386044 |  |  | 5145 | 0.7766006 | 0.9150176 | 0.007924648 | 0.7895649 | 0.005184103 | 0.7895472 | 0.006078668 |  |  | 293160 | 0.8793749 | 0.8678712 | 0.01169742 | 0.8830394 | 0.005868462 | 0.8830477 | 0.01125352 |  |  | 250960 | 0.7636013 | 0.7035679 | 0.01097899 | 0.770637 | 0.0063901 | 0.7706415 | 0.005708934
|  |  | 5002 | 0.9861066 | 0.9969905 | 0.000755037 | 0.9899144 | 0.05326251 | 0.9900227 | 0.1426763 |  |  | 4926 | 0.9476534 | 0.980876 | 0.002535089 | 0.9578802 | 0.004084322 | 0.9579069 | 0.004799561 |  |  | 5150 | 0.8848676 | 0.9663058 | 0.003471338 | 0.9038863 | 0.004441422 | 0.9038906 | 0.005386052 |  |  | 5150 | 0.7749191 | 0.9150179 | 0.007924637 | 0.7895738 | 0.005184222 | 0.789556 | 0.006078766 |  |  | 293460 | 0.8771369 | 0.8678712 | 0.01169742 | 0.8831599 | 0.005868267 | 0.8831683 | 0.01125399 |  |  | 251260 | 0.7592504 | 0.7035679 | 0.01097899 | 0.770755 | 0.006388123 | 0.7707595 | 0.005707686
|  |  | 5007 | 0.9861066 | 0.9970046 | 0.000753088 | 0.989949 | 0.05326466 | 0.9900571 | 0.1426818 |  |  | 4931 | 0.9495743 | 0.9809048 | 0.002526466 | 0.9579014 | 0.0040839 | 0.957928 | 0.004795981 |  |  | 5155 | 0.8837886 | 0.9663107 | 0.003469764 | 0.9038896 | 0.004441427 | 0.9038939 | 0.00538606 |  |  | 5155 | 0.7766006 | 0.9150182 | 0.007924627 | 0.7895826 | 0.00518434 | 0.7895648 | 0.006078864 |  |  | 293760 | 0.8816128 | 0.8678712 | 0.01169742 | 0.8832803 | 0.005868068 | 0.8832887 | 0.01125446 |  |  | 251560 | 0.7592504 | 0.7035679 | 0.01097899 | 0.7708729 | 0.006386141 | 0.7708773 | 0.005706435
|  |  | 5012 | 0.9861066 | 0.9970186 | 0.0007511522 | 0.9899835 | 0.05326681 | 0.9900914 | 0.1426872 |  |  | 4936 | 0.946693 | 0.9809334 | 0.00251788 | 0.9579225 | 0.004083483 | 0.9579491 | 0.004792429 |  |  | 5160 | 0.8848676 | 0.9663155 | 0.003468207 | 0.9038928 | 0.004441431 | 0.9038972 | 0.005386069 |  |  | 5160 | 0.7732377 | 0.9150185 | 0.007924616 | 0.7895915 | 0.005184459 | 0.7895737 | 0.006078961 |  |  | 294060 | 0.8793749 | 0.8678712 | 0.01169742 | 0.8834006 | 0.005867865 | 0.883409 | 0.01125492 |  |  | 251860 | 0.7548995 | 0.7035679 | 0.01097899 | 0.7709905 | 0.006384154 | 0.7709949 | 0.00570518
|  |  | 5017 | 0.9852106 | 0.9970326 | 0.0007492297 | 0.9900179 | 0.05326894 | 0.9901256 | 0.1426926 |  |  | 4941 | 0.9486139 | 0.9809619 | 0.002509331 | 0.9579435 | 0.004083069 | 0.9579701 | 0.004788906 |  |  | 5165 | 0.8837886 | 0.9663203 | 0.003466667 | 0.9038961 | 0.004441436 | 0.9039004 | 0.005386077 |  |  | 5165 | 0.7732377 | 0.9150188 | 0.007924606 | 0.7896003 | 0.005184577 | 0.7895825 | 0.006079059 |  |  | 294360 | 0.8793749 | 0.8678712 | 0.01169742 | 0.8835207 | 0.005867657 | 0.8835291 | 0.01125537 |  |  | 252160 | 0.7614259 | 0.7035679 | 0.01097899 | 0.7711079 | 0.006382161 | 0.7711124 | 0.005703921
|  |  | 5022 | 0.9861066 | 0.9970465 | 0.0007473203 | 0.9900521 | 0.05327108 | 0.9901596 | 0.142698 |  |  | 4946 | 0.9486139 | 0.9809903 | 0.002500819 | 0.9579644 | 0.00408266 | 0.9579909 | 0.004785411 |  |  | 5170 | 0.8848676 | 0.966325 | 0.003465144 | 0.9038993 | 0.004441441 | 0.9039037 | 0.005386086 |  |  | 5170 | 0.7766006 | 0.9150191 | 0.007924597 | 0.7896091 | 0.005184696 | 0.7895914 | 0.006079157 |  |  | 294660 | 0.8816128 | 0.8678712 | 0.01169742 | 0.8836407 | 0.005867446 | 0.8836491 | 0.01125583 |  |  | 252460 | 0.757075 | 0.7035679 | 0.01097899 | 0.7712252 | 0.006380164 | 0.7712296 | 0.005702658
|  |  | 5027 | 0.9843147 | 0.9970603 | 0.0007454239 | 0.9900862 | 0.0532732 | 0.9901936 | 0.1427034 |  |  | 4951 | 0.946693 | 0.9810185 | 0.002492345 | 0.9579852 | 0.004082255 | 0.9580117 | 0.004781945 |  |  | 5175 | 0.8848676 | 0.9663297 | 0.003463638 | 0.9039026 | 0.004441446 | 0.9039069 | 0.005386095 |  |  | 5175 | 0.7782821 | 0.9150193 | 0.007924587 | 0.789618 | 0.005184815 | 0.7896002 | 0.006079255 |  |  | 294960 | 0.8838508 | 0.8678712 | 0.01169742 | 0.8837605 | 0.00586723 | 0.8837689 | 0.01125628 |  |  | 252760 | 0.7614259 | 0.7035679 | 0.01097899 | 0.7713422 | 0.006378161 | 0.7713466 | 0.005701392
|  |  | 5032 | 0.9861066 | 0.997074 | 0.0007435406 | 0.9901202 | 0.05327532 | 0.9902274 | 0.1427088 |  |  | 4956 | 0.9476534 | 0.9810466 | 0.002483906 | 0.9580059 | 0.004081854 | 0.9580323 | 0.004778506 |  |  | 5180 | 0.8848676 | 0.9663344 | 0.003462149 | 0.9039058 | 0.004441452 | 0.9039101 | 0.005386104 |  |  | 5180 | 0.7732377 | 0.9150196 | 0.007924578 | 0.7896268 | 0.005184933 | 0.7896091 | 0.006079353 |  |  | 295260 | 0.874899 | 0.8678712 | 0.01169742 | 0.8838803 | 0.00586701 | 0.8838887 | 0.01125672 |  |  | 253060 | 0.7636013 | 0.7035679 | 0.01097899 | 0.7714591 | 0.006376153 | 0.7714635 | 0.005700122
|  |  | 5037 | 0.9870025 | 0.9970876 | 0.0007416702 | 0.9901541 | 0.05327743 | 0.9902611 | 0.1427142 |  |  | 4961 | 0.9476534 | 0.9810745 | 0.002475505 | 0.9580264 | 0.004081457 | 0.9580529 | 0.004775096 |  |  | 5185 | 0.8837886 | 0.9663391 | 0.003460676 | 0.903909 | 0.004441457 | 0.9039134 | 0.005386113 |  |  | 5185 | 0.7766006 | 0.9150199 | 0.007924568 | 0.7896357 | 0.005185052 | 0.7896179 | 0.006079451 |  |  | 295560 | 0.8793749 | 0.8678712 | 0.01169742 | 0.8839998 | 0.005866786 | 0.8840082 | 0.01125716 |  |  | 253360 | 0.7614259 | 0.7035679 | 0.01097899 | 0.7715757 | 0.006374141 | 0.7715801 | 0.005698848
|  |  | 5042 | 0.9852106 | 0.9971012 | 0.0007398127 | 0.9901879 | 0.05327953 | 0.9902947 | 0.1427195 |  |  | 4966 | 0.9486139 | 0.9811023 | 0.00246714 | 0.9580469 | 0.004081064 | 0.9580733 | 0.004771713 |  |  | 5190 | 0.8816305 | 0.9663437 | 0.003459219 | 0.9039123 | 0.004441462 | 0.9039166 | 0.005386123 |  |  | 5190 | 0.7766006 | 0.9150202 | 0.007924559 | 0.7896445 | 0.005185172 | 0.7896267 | 0.006079549 |  |  | 295860 | 0.8771369 | 0.8678712 | 0.01169742 | 0.8841193 | 0.005866558 | 0.8841277 | 0.0112576 |  |  | 253660 | 0.7636013 | 0.7035679 | 0.01097899 | 0.7716922 | 0.006372123 | 0.7716966 | 0.005697571
|  |  | 5047 | 0.9852106 | 0.9971146 | 0.000737968 | 0.9902215 | 0.05328163 | 0.9903282 | 0.1427248 |  |  | 4971 | 0.9486139 | 0.9811299 | 0.002458812 | 0.9580673 | 0.004080676 | 0.9580937 | 0.004768358 |  |  | 5195 | 0.8848676 | 0.9663483 | 0.003457779 | 0.9039155 | 0.004441468 | 0.9039198 | 0.005386132 |  |  | 5195 | 0.7766006 | 0.9150205 | 0.00792455 | 0.7896533 | 0.005185291 | 0.7896356 | 0.006079647 |  |  | 296160 | 0.8816128 | 0.8678712 | 0.01169742 | 0.8842386 | 0.005866325 | 0.884247 | 0.01125803 |  |  | 253960 | 0.7614259 | 0.7035679 | 0.01097899 | 0.7718085 | 0.0063701 | 0.7718128 | 0.00569629
|  |  | 5052 | 0.9852106 | 0.997128 | 0.0007361361 | 0.9902551 | 0.05328372 | 0.9903616 | 0.1427301 |  |  | 4976 | 0.946693 | 0.9811574 | 0.00245052 | 0.9580876 | 0.004080291 | 0.9581139 | 0.00476503 |  |  | 5200 | 0.8848676 | 0.9663528 | 0.003456354 | 0.9039187 | 0.004441474 | 0.903923 | 0.005386142 |  |  | 5200 | 0.7732377 | 0.9150208 | 0.007924542 | 0.7896622 | 0.00518541 | 0.7896444 | 0.006079745 |  |  | 296460 | 0.8793749 | 0.8678712 | 0.01169742 | 0.8843578 | 0.005866089 | 0.8843662 | 0.01125846 |  |  | 254260 | 0.7636013 | 0.7035679 | 0.01097899 | 0.7719245 | 0.006368072 | 0.7719289 | 0.005695005
|  |  | 5057 | 0.9861066 | 0.9971414 | 0.0007343168 | 0.9902885 | 0.0532858 | 0.9903948 | 0.1427354 |  |  | 4981 | 0.9476534 | 0.9811848 | 0.002442264 | 0.9581077 | 0.00407991 | 0.958134 | 0.004761729 |  |  | 5205 | 0.8837886 | 0.9663573 | 0.003454946 | 0.9039219 | 0.00444148 | 0.9039262 | 0.005386152 |  |  | 5205 | 0.7749191 | 0.915021 | 0.007924533 | 0.789671 | 0.005185529 | 0.7896532 | 0.006079844 |  |  | 296760 | 0.8816128 | 0.8678712 | 0.01169742 | 0.8844768 | 0.005865848 | 0.8844852 | 0.01125889 |  |  | 254560 | 0.7614259 | 0.7035679 | 0.01097899 | 0.7720404 | 0.00636604 | 0.7720448 | 0.005693717
|  |  | 5062 | 0.9852106 | 0.9971546 | 0.0007325102 | 0.9903218 | 0.05328788 | 0.9904279 | 0.1427407 |  |  | 4986 | 0.9476534 | 0.9812121 | 0.002434045 | 0.9581278 | 0.004079533 | 0.9581541 | 0.004758455 |  |  | 5210 | 0.8837886 | 0.9663618 | 0.003453553 | 0.9039251 | 0.004441486 | 0.9039294 | 0.005386162 |  |  | 5210 | 0.7766006 | 0.9150213 | 0.007924525 | 0.7896798 | 0.005185649 | 0.7896621 | 0.006079942 |  |  | 297060 | 0.8793749 | 0.8678712 | 0.01169742 | 0.8845957 | 0.005865603 | 0.8846041 | 0.01125931 |  |  | 254860 | 0.757075 | 0.7035679 | 0.01097899 | 0.7721561 | 0.006364002 | 0.7721604 | 0.005692425
|  |  | 5067 | 0.9852106 | 0.9971678 | 0.0007307162 | 0.990355 | 0.05328995 | 0.9904609 | 0.1427459 |  |  | 4991 | 0.9476534 | 0.9812392 | 0.002425861 | 0.9581478 | 0.004079159 | 0.958174 | 0.004755208 |  |  | 5215 | 0.8837886 | 0.9663663 | 0.003452175 | 0.9039283 | 0.004441492 | 0.9039326 | 0.005386172 |  |  | 5215 | 0.7766006 | 0.9150216 | 0.007924517 | 0.7896887 | 0.005185768 | 0.7896709 | 0.006080041 |  |  | 297360 | 0.8838508 | 0.8678712 | 0.01169742 | 0.8847145 | 0.005865354 | 0.8847229 | 0.01125973 |  |  | 255160 | 0.7657767 | 0.7035679 | 0.01097899 | 0.7722716 | 0.00636196 | 0.7722759 | 0.00569113
|  |  | 5072 | 0.9852106 | 0.9971809 | 0.0007289347 | 0.990388 | 0.05329201 | 0.9904938 | 0.1427512 |  |  | 4996 | 0.9486139 | 0.9812661 | 0.002417713 | 0.9581676 | 0.00407879 | 0.9581938 | 0.004751987 |  |  | 5220 | 0.8859466 | 0.9663707 | 0.003450813 | 0.9039315 | 0.004441498 | 0.9039358 | 0.005386182 |  |  | 5220 | 0.7782821 | 0.9150218 | 0.007924509 | 0.7896975 | 0.005185888 | 0.7896798 | 0.006080139 |  |  | 297660 | 0.8793749 | 0.8678712 | 0.01169742 | 0.8848331 | 0.005865101 | 0.8848415 | 0.01126014 |  |  | 255460 | 0.7657767 | 0.7035679 | 0.01097899 | 0.7723869 | 0.006359912 | 0.7723912 | 0.005689832
|  |  | 5077 | 0.9843147 | 0.9971939 | 0.0007271655 | 0.990421 | 0.05329406 | 0.9905266 | 0.1427564 |  |  | 5001 | 0.9486139 | 0.981293 | 0.002409601 | 0.9581874 | 0.004078424 | 0.9582136 | 0.004748793 |  |  | 5225 | 0.8837886 | 0.9663752 | 0.003449466 | 0.9039346 | 0.004441504 | 0.9039389 | 0.005386192 |  |  | 5225 | 0.7782821 | 0.9150221 | 0.007924501 | 0.7897063 | 0.005186008 | 0.7896886 | 0.006080238 |  |  | 297960 | 0.8838508 | 0.8678712 | 0.01169742 | 0.8849516 | 0.005864844 | 0.88496 | 0.01126055 |  |  | 255760 | 0.7679522 | 0.7035679 | 0.01097899 | 0.772502 | 0.00635786 | 0.7725063 | 0.005688529
|  |  | 5082 | 0.9861066 | 0.9972068 | 0.0007254088 | 0.9904538 | 0.05329611 | 0.9905593 | 0.1427616 |  |  | 5006 | 0.9486139 | 0.9813197 | 0.002401525 | 0.9582071 | 0.004078062 | 0.9582332 | 0.004745625 |  |  | 5230 | 0.8827095 | 0.9663795 | 0.003448134 | 0.9039378 | 0.00444151 | 0.9039421 | 0.005386203 |  |  | 5230 | 0.7782821 | 0.9150224 | 0.007924493 | 0.7897152 | 0.005186128 | 0.7896974 | 0.006080337 |  |  | 298260 | 0.8838508 | 0.8678712 | 0.01169742 | 0.8850699 | 0.005864583 | 0.8850784 | 0.01126096 |  |  | 256060 | 0.7723031 | 0.7035679 | 0.01097899 | 0.7726169 | 0.006355803 | 0.7726212 | 0.005687224
|  |  | 5087 | 0.9861066 | 0.9972197 | 0.0007236644 | 0.9904866 | 0.05329816 | 0.9905918 | 0.1427668 |  |  | 5011 | 0.9476534 | 0.9813462 | 0.002393484 | 0.9582266 | 0.004077704 | 0.9582527 | 0.004742482 |  |  | 5235 | 0.8827095 | 0.9663839 | 0.003446816 | 0.903941 | 0.004441517 | 0.9039453 | 0.005386214 |  |  | 5235 | 0.7766006 | 0.9150226 | 0.007924485 | 0.789724 | 0.005186248 | 0.7897063 | 0.006080436 |  |  | 298560 | 0.8816128 | 0.8678712 | 0.01169742 | 0.8851881 | 0.005864318 | 0.8851966 | 0.01126136 |  |  | 256360 | 0.7679522 | 0.7035679 | 0.01097899 | 0.7727316 | 0.006353742 | 0.7727359 | 0.005685915
|  |  | 5092 | 0.9852106 | 0.9972325 | 0.0007219322 | 0.9905192 | 0.05330019 | 0.9906243 | 0.1427719 |  |  | 5016 | 0.9476534 | 0.9813727 | 0.002385479 | 0.9582461 | 0.00407735 | 0.9582722 | 0.004739366 |  |  | 5240 | 0.8827095 | 0.9663882 | 0.003445514 | 0.9039442 | 0.004441523 | 0.9039484 | 0.005386224 |  |  | 5240 | 0.7766006 | 0.9150229 | 0.007924478 | 0.7897328 | 0.005186368 | 0.7897151 | 0.006080535 |  |  | 298860 | 0.8793749 | 0.8678712 | 0.01169742 | 0.8853062 | 0.005864049 | 0.8853147 | 0.01126176 |  |  | 256660 | 0.757075 | 0.7035679 | 0.01097899 | 0.7728461 | 0.006351675 | 0.7728504 | 0.005684602
|  |  | 5097 | 0.9861066 | 0.9972452 | 0.0007202123 | 0.9905517 | 0.05330222 | 0.9906566 | 0.1427771 |  |  | 5021 | 0.9476534 | 0.981399 | 0.00237751 | 0.9582655 | 0.004076999 | 0.9582915 | 0.004736275 |  |  | 5245 | 0.8837886 | 0.9663925 | 0.003444226 | 0.9039473 | 0.00444153 | 0.9039516 | 0.005386235 |  |  | 5245 | 0.7766006 | 0.9150231 | 0.007924471 | 0.7897417 | 0.005186488 | 0.7897239 | 0.006080634 |  |  | 299160 | 0.8793749 | 0.8678712 | 0.01169742 | 0.8854242 | 0.005863775 | 0.8854326 | 0.01126215 |  |  | 256960 | 0.7614259 | 0.7035679 | 0.01097899 | 0.7729605 | 0.006349604 | 0.7729647 | 0.005683286
|  |  | 5102 | 0.9870025 | 0.9972578 | 0.0007185044 | 0.9905841 | 0.05330424 | 0.9906888 | 0.1427822 |  |  | 5026 | 0.9486139 | 0.9814251 | 0.002369575 | 0.9582848 | 0.004076652 | 0.9583107 | 0.00473321 |  |  | 5250 | 0.8837886 | 0.9663967 | 0.003442952 | 0.9039505 | 0.004441537 | 0.9039547 | 0.005386246 |  |  | 5250 | 0.7766006 | 0.9150234 | 0.007924463 | 0.7897505 | 0.005186608 | 0.7897328 | 0.006080733 |  |  | 299460 | 0.8860887 | 0.8678712 | 0.01169742 | 0.885542 | 0.005863498 | 0.8855504 | 0.01126254 |  |  | 257260 | 0.7636013 | 0.7035679 | 0.01097899 | 0.7730746 | 0.006347528 | 0.7730789 | 0.005681967
|  |  | 5107 | 0.9870025 | 0.9972704 | 0.0007168086 | 0.9906163 | 0.05330626 | 0.9907209 | 0.1427873 |  |  | 5031 | 0.9486139 | 0.9814512 | 0.002361676 | 0.9583039 | 0.004076309 | 0.9583299 | 0.00473017 |  |  | 5255 | 0.8848676 | 0.966401 | 0.003441692 | 0.9039536 | 0.004441544 | 0.9039579 | 0.005386258 |  |  | 5255 | 0.7749191 | 0.9150236 | 0.007924456 | 0.7897593 | 0.005186728 | 0.7897416 | 0.006080832 |  |  | 299760 | 0.8838508 | 0.8678712 | 0.01169742 | 0.8856597 | 0.005863217 | 0.8856681 | 0.01126293 |  |  | 257560 | 0.7657767 | 0.7035679 | 0.01097899 | 0.7731886 | 0.006345447 | 0.7731928 | 0.005680644
|  |  | 5112 | 0.9861066 | 0.9972829 | 0.0007151248 | 0.9906485 | 0.05330827 | 0.9907529 | 0.1427924 |  |  | 5036 | 0.9476534 | 0.9814771 | 0.002353811 | 0.958323 | 0.004075969 | 0.9583489 | 0.004727155 |  |  | 5260 | 0.8837886 | 0.9664052 | 0.003440447 | 0.9039567 | 0.004441551 | 0.903961 | 0.005386269 |  |  | 5260 | 0.7782821 | 0.9150239 | 0.00792445 | 0.7897682 | 0.005186849 | 0.7897505 | 0.006080931 |  |  | 300060 | 0.8860887 | 0.8678712 | 0.01169742 | 0.8857772 | 0.005862932 | 0.8857857 | 0.01126331 |  |  | 257860 | 0.7636013 | 0.7035679 | 0.01097899 | 0.7733023 | 0.006343362 | 0.7733066 | 0.005679318
|  |  | 5117 | 0.9852106 | 0.9972953 | 0.000713453 | 0.9906806 | 0.05331027 | 0.9907848 | 0.1427975 |  |  | 5041 | 0.9476534 | 0.9815029 | 0.002345982 | 0.958342 | 0.004075632 | 0.9583679 | 0.004724165 |  |  | 5265 | 0.8837886 | 0.9664093 | 0.003439215 | 0.9039599 | 0.004441558 | 0.9039641 | 0.00538628 |  |  | 5265 | 0.7782821 | 0.9150241 | 0.007924443 | 0.789777 | 0.005186969 | 0.7897593 | 0.00608103 |  |  | 300360 | 0.8793749 | 0.8678712 | 0.01169742 | 0.8858946 | 0.005862642 | 0.8859031 | 0.01126369 |  |  | 258160 | 0.7657767 | 0.7035679 | 0.01097899 | 0.7734159 | 0.006341272 | 0.7734201 | 0.005677988
|  |  | 5122 | 0.9852106 | 0.9973077 | 0.000711793 | 0.9907125 | 0.05331226 | 0.9908165 | 0.1428026 |  |  | 5046 | 0.9486139 | 0.9815285 | 0.002338187 | 0.9583609 | 0.004075299 | 0.9583868 | 0.004721199 |  |  | 5270 | 0.8837886 | 0.9664135 | 0.003437997 | 0.903963 | 0.004441565 | 0.9039673 | 0.005386292 |  |  | 5270 | 0.7749191 | 0.9150244 | 0.007924436 | 0.7897858 | 0.00518709 | 0.7897681 | 0.00608113 |  |  | 300660 | 0.8771369 | 0.8678712 | 0.01169742 | 0.8860119 | 0.005862349 | 0.8860204 | 0.01126406 |  |  | 258460 | 0.7657767 | 0.7035679 | 0.01097899 | 0.7735293 | 0.006339178 | 0.7735335 | 0.005676655
|  |  | 5127 | 0.9852106 | 0.99732 | 0.0007101448 | 0.9907443 | 0.05331425 | 0.9908482 | 0.1428076 |  |  | 5051 | 0.9476534 | 0.981554 | 0.002330428 | 0.9583797 | 0.00407497 | 0.9584055 | 0.004718258 |  |  | 5275 | 0.8837886 | 0.9664176 | 0.003436793 | 0.9039661 | 0.004441572 | 0.9039704 | 0.005386304 |  |  | 5275 | 0.7766006 | 0.9150246 | 0.00792443 | 0.7897947 | 0.005187211 | 0.789777 | 0.006081229 |  |  | 300960 | 0.8793749 | 0.8678712 | 0.01169742 | 0.8861291 | 0.005862052 | 0.8861375 | 0.01126444 |  |  | 258760 | 0.7679522 | 0.7035679 | 0.01097899 | 0.7736424 | 0.006337079 | 0.7736467 | 0.005675319
|  |  | 5132 | 0.9852106 | 0.9973322 | 0.0007085084 | 0.9907761 | 0.05331624 | 0.9908797 | 0.1428127 |  |  | 5056 | 0.9476534 | 0.9815794 | 0.002322702 | 0.9583984 | 0.004074644 | 0.9584242 | 0.004715342 |  |  | 5280 | 0.8848676 | 0.9664217 | 0.003435602 | 0.9039693 | 0.004441579 | 0.9039735 | 0.005386315 |  |  | 5280 | 0.7782821 | 0.9150248 | 0.007924423 | 0.7898035 | 0.005187331 | 0.7897858 | 0.006081329 |  |  | 301260 | 0.8838508 | 0.8678712 | 0.01169742 | 0.8862461 | 0.005861751 | 0.8862545 | 0.0112648 |  |  | 259060 | 0.7614259 | 0.7035679 | 0.01097899 | 0.7737554 | 0.006334975 | 0.7737596 | 0.00567398
|  |  | 5137 | 0.9861066 | 0.9973443 | 0.0007068837 | 0.9908077 | 0.05331821 | 0.9909111 | 0.1428177 |  |  | 5061 | 0.9486139 | 0.9816047 | 0.002315012 | 0.958417 | 0.004074322 | 0.9584428 | 0.004712449 |  |  | 5285 | 0.8837886 | 0.9664257 | 0.003434425 | 0.9039724 | 0.004441587 | 0.9039766 | 0.005386327 |  |  | 5285 | 0.7782821 | 0.9150251 | 0.007924417 | 0.7898123 | 0.005187452 | 0.7897946 | 0.006081429 |  |  | 301560 | 0.8883267 | 0.8678712 | 0.01169742 | 0.8863629 | 0.005861446 | 0.8863714 | 0.01126517 |  |  | 259360 | 0.7636013 | 0.7035679 | 0.01097899 | 0.7738683 | 0.006332867 | 0.7738724 | 0.005672637
|  |  | 5142 | 0.9852106 | 0.9973564 | 0.0007052706 | 0.9908392 | 0.05332018 | 0.9909425 | 0.1428227 |  |  | 5066 | 0.9495743 | 0.9816298 | 0.002307355 | 0.9584356 | 0.004074002 | 0.9584613 | 0.004709581 |  |  | 5290 | 0.8848676 | 0.9664298 | 0.00343326 | 0.9039755 | 0.004441594 | 0.9039797 | 0.005386339 |  |  | 5290 | 0.7799636 | 0.9150253 | 0.007924411 | 0.7898212 | 0.005187573 | 0.7898034 | 0.006081528 |  |  | 301860 | 0.8793749 | 0.8678712 | 0.01169742 | 0.8864797 | 0.005861137 | 0.8864881 | 0.01126553 |  |  | 259660 | 0.7679522 | 0.7035679 | 0.01097899 | 0.7739809 | 0.006330755 | 0.7739851 | 0.005671292
|  |  | 5147 | 0.9870025 | 0.9973684 | 0.0007036691 | 0.9908706 | 0.05332215 | 0.9909737 | 0.1428277 |  |  | 5071 | 0.9486139 | 0.9816548 | 0.002299733 | 0.958454 | 0.004073687 | 0.9584797 | 0.004706736 |  |  | 5295 | 0.8837886 | 0.9664338 | 0.003432109 | 0.9039786 | 0.004441602 | 0.9039828 | 0.005386352 |  |  | 5295 | 0.7782821 | 0.9150255 | 0.007924405 | 0.78983 | 0.005187694 | 0.7898123 | 0.006081628 |  |  | 302160 | 0.8838508 | 0.8678712 | 0.01169742 | 0.8865963 | 0.005860824 | 0.8866048 | 0.01126588 |  |  | 259960 | 0.7679522 | 0.7035679 | 0.01097899 | 0.7740933 | 0.006328638 | 0.7740975 | 0.005669942
|  |  | 5152 | 0.9852106 | 0.9973803 | 0.0007020791 | 0.9909019 | 0.0533241 | 0.9910048 | 0.1428327 |  |  | 5076 | 0.9486139 | 0.9816797 | 0.002292146 | 0.9584723 | 0.004073374 | 0.958498 | 0.004703916 |  |  | 5300 | 0.8837886 | 0.9664378 | 0.003430971 | 0.9039817 | 0.004441609 | 0.9039859 | 0.005386364 |  |  | 5300 | 0.7782821 | 0.9150258 | 0.007924399 | 0.7898388 | 0.005187815 | 0.7898211 | 0.006081728 |  |  | 302460 | 0.8816128 | 0.8678712 | 0.01169742 | 0.8867128 | 0.005860507 | 0.8867212 | 0.01126624 |  |  | 260260 | 0.7636013 | 0.7035679 | 0.01097899 | 0.7742056 | 0.006326516 | 0.7742097 | 0.00566859
|  |  | 5157 | 0.9861066 | 0.9973922 | 0.0007005005 | 0.990933 | 0.05332605 | 0.9910358 | 0.1428376 |  |  | 5081 | 0.9476534 | 0.9817045 | 0.002284592 | 0.9584906 | 0.004073065 | 0.9585162 | 0.004701118 |  |  | 5305 | 0.8837886 | 0.9664417 | 0.003429845 | 0.9039848 | 0.004441617 | 0.903989 | 0.005386376 |  |  | 5305 | 0.7782821 | 0.915026 | 0.007924394 | 0.7898476 | 0.005187937 | 0.7898299 | 0.006081828 |  |  | 302760 | 0.8883267 | 0.8678712 | 0.01169742 | 0.8868291 | 0.005860186 | 0.8868376 | 0.01126659 |  |  | 260560 | 0.7614259 | 0.7035679 | 0.01097899 | 0.7743176 | 0.006324391 | 0.7743218 | 0.005667235
|  |  | 5162 | 0.9861066 | 0.997404 | 0.0006989333 | 0.9909641 | 0.053328 | 0.9910667 | 0.1428425 |  |  | 5086 | 0.9486139 | 0.9817291 | 0.002277072 | 0.9585087 | 0.004072759 | 0.9585343 | 0.004698344 |  |  | 5310 | 0.8848676 | 0.9664456 | 0.003428732 | 0.903987853 | 0.004441625 | 0.9039921 | 0.005386389 |  |  | 5310 | 0.7816451 | 0.9150262 | 0.007924388 | 0.7898565 | 0.005188058 | 0.7898388 | 0.006081928 |  |  | 303060 | 0.8816128 | 0.8678712 | 0.01169742 | 0.8869453 | 0.005859861 | 0.8869538 | 0.01126693 |  |  | 260860 | 0.7636013 | 0.7035679 | 0.01097899 | 0.7744295 | 0.00632226 | 0.7744336 | 0.005665876
|  |  | 5167 | 0.9861066 | 0.9974157 | 0.0006973774 | 0.9909951 | 0.05332993 | 0.9910975 | 0.1428475 |  |  | 5091 | 0.9486139 | 0.9817537 | 0.002269586 | 0.9585268 | 0.004072457 | 0.9585523 | 0.004695593 |  |  | 5315 | 0.8827095 | 0.9664495 | 0.003427632 | 0.9039909 | 0.004441633 | 0.9039952 | 0.005386401 |  |  | 5315 | 0.7782821 | 0.9150264 | 0.007924382 | 0.7898653 | 0.00518818 | 0.7898476 | 0.006082028 |  |  | 303360 | 0.8838508 | 0.8678712 | 0.01169742 | 0.8870614 | 0.005859533 | 0.8870699 | 0.01126727 |  |  | 261160 | 0.7657767 | 0.7035679 | 0.01097899 | 0.7745412 | 0.006320126 | 0.7745453 | 0.005664514
|  |  | 5172 | 0.9861066 | 0.9974274 | 0.0006958328 | 0.9910259 | 0.05333187 | 0.9911281 | 0.1428524 |  |  | 5096 | 0.9476534 | 0.9817781 | 0.002262134 | 0.9585448 | 0.004072158 | 0.9585703 | 0.004692865 |  |  | 5320 | 0.8848676 | 0.9664534 | 0.003426544 | 0.903994 | 0.004441641 | 0.9039982 | 0.005386414 |  |  | 5320 | 0.7749191 | 0.9150266 | 0.007924377 | 0.7898741 | 0.005188301 | 0.7898564 | 0.006082128 |  |  | 303660 | 0.8860887 | 0.8678712 | 0.01169742 | 0.8871773 | 0.0058592 | 0.8871858 | 0.01126761 |  |  | 261460 | 0.7636013 | 0.7035679 | 0.01097899 | 0.7746526 | 0.006317987 | 0.7746568 | 0.005663149
|  |  | 5177 | 0.9852106 | 0.997439 | 0.0006942994 | 0.9910567 | 0.05333379 | 0.9911587 | 0.1428573 |  |  | 5101 | 0.9486139 | 0.9818023 | 0.002254716 | 0.9585626 | 0.004071861 | 0.9585881 | 0.00469016 |  |  | 5325 | 0.8848676 | 0.9664573 | 0.003425468 | 0.9039971 | 0.004441649 | 0.9040013 | 0.005386427 |  |  | 5325 | 0.7766006 | 0.9150269 | 0.007924372 | 0.789883 | 0.005188423 | 0.7898653 | 0.006082229 |  |  | 303960 | 0.8816128 | 0.8678712 | 0.01169742 | 0.8872931 | 0.005858864 | 0.8873016 | 0.01126795 |  |  | 261760 | 0.7701276 | 0.7035679 | 0.01097899 | 0.774764 | 0.006315843 | 0.7747681 | 0.005661781
|  |  | 5182 | 0.9870025 | 0.9974505 | 0.0006927771 | 0.9910873 | 0.05333571 | 0.9911892 | 0.1428621 |  |  | 5106 | 0.9476534 | 0.9818265 | 0.002247331 | 0.9585804 | 0.004071569 | 0.9586059 | 0.004687477 |  |  | 5330 | 0.8827095 | 0.9664611 | 0.003424404 | 0.9040002 | 0.004441657 | 0.9040044 | 0.00538644 |  |  | 5330 | 0.7782821 | 0.9150271 | 0.007924367 | 0.7898918 | 0.005188545 | 0.7898741 | 0.006082329 |  |  | 304260 | 0.8816128 | 0.8678712 | 0.01169742 | 0.8874088 | 0.005858524 | 0.8874173 | 0.01126828 |  |  | 262060 | 0.7657767 | 0.7035679 | 0.01097899 | 0.7748751 | 0.006313696 | 0.7748792 | 0.00566041
|  |  | 5187 | 0.9861066 | 0.9974619 | 0.000691266 | 0.9911178 | 0.05333762 | 0.9912195 | 0.142867 |  |  | 5111 | 0.9476534 | 0.9818505 | 0.00223998 | 0.9585981 | 0.004071279 | 0.9586236 | 0.004684817 |  |  | 5335 | 0.8848676 | 0.9664649 | 0.003423352 | 0.9040032 | 0.004441665 | 0.9040074 | 0.005386453 |  |  | 5335 | 0.7782821 | 0.9150273 | 0.007924362 | 0.7899006 | 0.005188666 | 0.7898829 | 0.006082429 |  |  | 304560 | 0.8816128 | 0.8678712 | 0.01169742 | 0.8875244 | 0.00585818 | 0.8875328 | 0.0112686 |  |  | 262360 | 0.7636013 | 0.7035679 | 0.01097899 | 0.774986 | 0.006311544 | 0.7749901 | 0.005659036
|  |  | 5192 | 0.9852106 | 0.9974733 | 0.0006897658 | 0.9911483 | 0.05333953 | 0.9912498 | 0.1428718 |  |  | 5116 | 0.9486139 | 0.9818744 | 0.002232662 | 0.9586158 | 0.004070992 | 0.9586412 | 0.00468218 |  |  | 5340 | 0.8859466 | 0.9664686 | 0.003422312 | 0.9040063 | 0.004441673 | 0.9040105 | 0.005386466 |  |  | 5340 | 0.7782821 | 0.9150275 | 0.007924357 | 0.7899094 | 0.005188788 | 0.7898917 | 0.00608253 |  |  | 304860 | 0.8838508 | 0.8678712 | 0.01169742 | 0.8876398 | 0.005857832 | 0.8876483 | 0.01126893 |  |  | 262660 | 0.7679522 | 0.7035679 | 0.01097899 | 0.7750968 | 0.006309388 | 0.7751008 | 0.005657659
|  |  | 5197 | 0.9852106 | 0.9974847 | 0.0006882766 | 0.9911786 | 0.05334143 | 0.9912799 | 0.1428766 |  |  | 5121 | 0.9486139 | 0.9818982 | 0.002225377 | 0.9586333 | 0.004070708 | 0.9586587 | 0.004679564 |  |  | 5345 | 0.8848676 | 0.9664724 | 0.003421284 | 0.9040093 | 0.004441682 | 0.9040135 | 0.005386479 |  |  | 5345 | 0.7799636 | 0.9150277 | 0.007924352 | 0.7899183 | 0.00518891 | 0.7899006 | 0.006082631 |  |  | 305160 | 0.8860887 | 0.8678712 | 0.01169742 | 0.887755 | 0.00585748 | 0.8877635 | 0.01126925 |  |  | 262960 | 0.7636013 | 0.7035679 | 0.01097899 | 0.7752073 | 0.006307228 | 0.7752114 | 0.005656278
|  |  | 5202 | 0.9852106 | 0.9974959 | 0.0006867983 | 0.9912088 | 0.05334332 | 0.99131 | 0.1428815 |  |  | 5126 | 0.9486139 | 0.9819219 | 0.002218126 | 0.9586507 | 0.004070428 | 0.9586761 | 0.00467697 |  |  | 5350 | 0.8848676 | 0.9664761 | 0.003420267 | 0.9040124 | 0.00444169 | 0.9040166 | 0.005386492 |  |  | 5350 | 0.7782821 | 0.9150279 | 0.007924347 | 0.7899271 | 0.005189032 | 0.7899094 | 0.006082731 |  |  | 305460 | 0.8838508 | 0.8678712 | 0.01169742 | 0.8878702 | 0.005857125 | 0.8878787 | 0.01126956 |  |  | 263260 | 0.7657767 | 0.7035679 | 0.01097899 | 0.7753177 | 0.006305063 | 0.7753218 | 0.005654895
|  |  | 5207 | 0.9870025 | 0.9975071 | 0.0006853308 | 0.9912389 | 0.05334521 | 0.9913399 | 0.1428862 |  |  | 5131 | 0.9486139 | 0.9819455 | 0.002210908 | 0.9586681 | 0.004070151 | 0.9586934 | 0.004674399 |  |  | 5355 | 0.8859466 | 0.9664798 | 0.003419262 | 0.9040154 | 0.004441699 | 0.9040196 | 0.005386506 |  |  | 5355 | 0.7799636 | 0.9150281 | 0.007924342 | 0.7899359 | 0.005189155 | 0.7899182 | 0.006082832 |  |  | 305760 | 0.8816128 | 0.8678712 | 0.01169742 | 0.8879852 | 0.005856765 | 0.8879937 | 0.01126987 |  |  | 263560 | 0.7679522 | 0.7035679 | 0.01097899 | 0.7754279 | 0.006302895 | 0.7754319 | 0.005653509
|  |  | 5212 | 0.9870025 | 0.9975182 | 0.0006838741 | 0.9912689 | 0.05334709 | 0.9913697 | 0.142891 |  |  | 5136 | 0.9486139 | 0.9819689 | 0.002203722 | 0.9586854 | 0.004069876 | 0.9587107 | 0.004671849 |  |  | 5360 | 0.8848676 | 0.9664835 | 0.003418268 | 0.9040185 | 0.004441707 | 0.9040226 | 0.005386519 |  |  | 5360 | 0.7799636 | 0.9150283 | 0.007924338 | 0.7899447 | 0.005189277 | 0.7899271 | 0.006082933 |  |  | 306060 | 0.8816128 | 0.8678712 | 0.01169742 | 0.8881001 | 0.005856402 | 0.8881086 | 0.01127018 |  |  | 263860 | 0.7701276 | 0.7035679 | 0.01097899 | 0.7755379 | 0.006300722 | 0.7755419 | 0.00565212
|  |  | 5217 | 0.9861066 | 0.9975293 | 0.0006824281 | 0.9912988 | 0.05334896 | 0.9913994 | 0.1428958 |  |  | 5141 | 0.9486139 | 0.9819922 | 0.002196569 | 0.9587026 | 0.004069605 | 0.9587278 | 0.00466932 |  |  | 5365 | 0.8837886 | 0.9664871 | 0.003417286 | 0.9040215 | 0.004441716 | 0.9040257 | 0.005386533 |  |  | 5365 | 0.7766006 | 0.9150285 | 0.007924333 | 0.7899536 | 0.005189399 | 0.7899359 | 0.006083034 |  |  | 306360 | 0.8838508 | 0.8678712 | 0.01169742 | 0.8882149 | 0.005856035 | 0.8882234 | 0.01127049 |  |  | 264160 | 0.7679522 | 0.7035679 | 0.01097899 | 0.7756477 | 0.006298545 | 0.7756518 | 0.005650727
|  |  | 5222 | 0.9861066 | 0.9975403 | 0.0006809928 | 0.9913286 | 0.05335083 | 0.9914291 | 0.1429005 |  |  | 5146 | 0.9495743 | 0.9820154 | 0.00218945 | 0.9587197 | 0.004069336 | 0.9587449 | 0.004666813 |  |  | 5370 | 0.8859466 | 0.9664907 | 0.003416314 | 0.9040245 | 0.004441724 | 0.9040287 | 0.005386546 |  |  | 5370 | 0.7766006 | 0.9150287 | 0.007924329 | 0.7899624 | 0.005189522 | 0.7899447 | 0.006083135 |  |  | 306660 | 0.8838508 | 0.8678712 | 0.01169742 | 0.8883295 | 0.005855665 | 0.888338 | 0.01127079 |  |  | 264460 | 0.7614259 | 0.7035679 | 0.01097899 | 0.7757574 | 0.006296364 | 0.7757614 | 0.005649332
|  |  | 5227 | 0.9870025 | 0.9975512 | 0.0006795681 | 0.9913583 | 0.05335269 | 0.9914586 | 0.1429053 |  |  | 5151 | 0.9486139 | 0.9820385 | 0.002182362 | 0.9587367 | 0.004069071 | 0.9587619 | 0.004664326 |  |  | 5375 | 0.8848676 | 0.9664943 | 0.003415354 | 0.9040275 | 0.004441733 | 0.9040317 | 0.00538656 |  |  | 5375 | 0.7782821 | 0.9150289 | 0.007924325 | 0.7899712 | 0.005189645 | 0.7899535 | 0.006083236 |  |  | 306960 | 0.8816128 | 0.8678712 | 0.01169742 | 0.888444 | 0.00585529 | 0.8884525 | 0.01127109 |  |  | 264760 | 0.7636013 | 0.7035679 | 0.01097899 | 0.7758668 | 0.006294179 | 0.7758708 | 0.005647934
|  |  | 5232 | 0.9870025 | 0.9975621 | 0.0006781539 | 0.9913879 | 0.05335455 | 0.991488 | 0.14291 |  |  | 5156 | 0.9476534 | 0.9820615 | 0.002175308 | 0.9587536 | 0.004068808 | 0.9587788 | 0.004661861 |  |  | 5380 | 0.8859466 | 0.9664979 | 0.003414404 | 0.9040306 | 0.004441742 | 0.9040347 | 0.005386574 |  |  | 5380 | 0.7782821 | 0.9150291 | 0.00792432 | 0.78998 | 0.005189767 | 0.7899624 | 0.006083337 |  |  | 307260 | 0.8793749 | 0.8678712 | 0.01169742 | 0.8885583 | 0.005854912 | 0.8885668 | 0.01127138 |  |  | 265060 | 0.7592504 | 0.7035679 | 0.01097899 | 0.7759761 | 0.00629199 | 0.7759801 | 0.005646533
|  |  | 5237 | 0.9852106 | 0.9975729 | 0.0006767502 | 0.9914174 | 0.0533564 | 0.9915173 | 0.1429147 |  |  | 5161 | 0.9486139 | 0.9820844 | 0.002168286 | 0.9587705 | 0.004068548 | 0.9587956 | 0.004659417 |  |  | 5385 | 0.8848676 | 0.9665014 | 0.003413465 | 0.9040336 | 0.004441751 | 0.9040377 | 0.005386588 |  |  | 5385 | 0.7782821 | 0.9150293 | 0.007924316 | 0.7899888 | 0.00518989 | 0.7899712 | 0.006083438 |  |  | 307560 | 0.8838508 | 0.8678712 | 0.01169742 | 0.8886726 | 0.00585453 | 0.8886811 | 0.01127167 |  |  | 265360 | 0.7614259 | 0.7035679 | 0.01097899 | 0.7760852 | 0.006289797 | 0.7760892 | 0.005645129
|  |  | 5242 | 0.9870025 | 0.9975837 | 0.0006753569 | 0.9914468 | 0.05335825 | 0.9915465 | 0.1429194 |  |  | 5166 | 0.9495743 | 0.9821071 | 0.002161296 | 0.9587872 | 0.004068291 | 0.9588123 | 0.004656994 |  |  | 5390 | 0.8859466 | 0.9665049 | 0.003412536 | 0.9040366 | 0.00444176 | 0.9040407 | 0.005386602 |  |  | 5390 | 0.7782821 | 0.9150295 | 0.007924312 | 0.7899977 | 0.005190013 | 0.78998 | 0.00608354 |  |  | 307860 | 0.8860887 | 0.8678712 | 0.01169742 | 0.8887867 | 0.005854145 | 0.8887952 | 0.01127196 |  |  | 265660 | 0.7614259 | 0.7035679 | 0.01097899 | 0.7761941 | 0.006287599 | 0.7761981 | 0.005643722
|  |  | 5247 | 0.9852106 | 0.9975944 | 0.000673974 | 0.9914761 | 0.05336008 | 0.9915756 | 0.142924 |  |  | 5171 | 0.9486139 | 0.9821297 | 0.002154338 | 0.9588039 | 0.004068037 | 0.958829 | 0.004654591 |  |  | 5395 | 0.8837886 | 0.9665084 | 0.003411619 | 0.9040396 | 0.004441769 | 0.9040438 | 0.005386616 |  |  | 5395 | 0.7816451 | 0.9150297 | 0.007924308 | 0.7900065 | 0.005190136 | 0.7899888 | 0.006083641 |  |  | 308160 | 0.8838508 | 0.8678712 | 0.01169742 | 0.8889006 | 0.005853755 | 0.8889091 | 0.01127224 |  |  | 265960 | 0.7679522 | 0.7035679 | 0.01097899 | 0.7763028 | 0.006285398 | 0.7763068 | 0.005642313
|  |  | 5252 | 0.9861066 | 0.997605 | 0.0006726014 | 0.9915053 | 0.05336192 | 0.9916047 | 0.1429287 |  |  | 5176 | 0.9495743 | 0.9821523 | 0.002147413 | 0.9588205 | 0.004067786 | 0.9588456 | 0.004652208 |  |  | 5400 | 0.8859466 | 0.9665119 | 0.003410711 | 0.9040426 | 0.004441778 | 0.9040468 | 0.00538663 |  |  | 5400 | 0.7782821 | 0.9150299 | 0.007924304 | 0.7900153 | 0.005190259 | 0.7899977 | 0.006083742 |  |  | 308460 | 0.8838508 | 0.8678712 | 0.01169742 | 0.8890145 | 0.005853362 | 0.889023 | 0.01127252 |  |  | 266260 | 0.7657767 | 0.7035679 | 0.01097899 | 0.7764114 | 0.006283193 | 0.7764153 | 0.0056409
|  |  | 5257 | 0.9870025 | 0.9976155 | 0.0006712391 | 0.9915344 | 0.05336374 | 0.9916336 | 0.1429333 |  |  | 5181 | 0.9486139 | 0.9821747 | 0.002140519 | 0.958837 | 0.004067538 | 0.958862 | 0.004649846 |  |  | 5405 | 0.8848676 | 0.9665154 | 0.003409814 | 0.9040456 | 0.004441787 | 0.9040497 | 0.005386644 |  |  | 5405 | 0.7782821 | 0.91503 | 0.0079243 | 0.7900241 | 0.005190382 | 0.7900065 | 0.006083844 |  |  | 308760 | 0.8838508 | 0.8678712 | 0.01169742 | 0.8891282 | 0.005852965 | 0.8891367 | 0.0112728 |  |  | 266560 | 0.7679522 | 0.7035679 | 0.01097899 | 0.7765197 | 0.006280984 | 0.7765237 | 0.005639485
|  |  | 5262 | 0.9861066 | 0.997626 | 0.0006698869 | 0.9915634 | 0.05336556 | 0.9916624 | 0.1429379 |  |  | 5186 | 0.9486139 | 0.982197 | 0.002133658 | 0.9588535 | 0.004067292 | 0.9588785 | 0.004647504 |  |  | 5410 | 0.8848676 | 0.9665188 | 0.003408927 | 0.9040486 | 0.004441796 | 0.9040527 | 0.005386659 |  |  | 5410 | 0.7799636 | 0.9150302 | 0.007924297 | 0.790033 | 0.005190505 | 0.7900153 | 0.006083946 |  |  | 309060 | 0.8860887 | 0.8678712 | 0.01169742 | 0.8892418 | 0.005852565 | 0.8892503 | 0.01127307 |  |  | 266860 | 0.7636013 | 0.7035679 | 0.01097899 | 0.7766279 | 0.006278771 | 0.7766318 | 0.005638067
|  |  | 5267 | 0.9870025 | 0.9976365 | 0.0006685449 | 0.9915922 | 0.05336738 | 0.9916911 | 0.1429426 |  |  | 5191 | 0.9495743 | 0.9822191 | 0.002126828 | 0.9588698 | 0.004067049 | 0.9588948 | 0.004645181 |  |  | 5415 | 0.8848676 | 0.9665222 | 0.00340805 | 0.9040516 | 0.004441805 | 0.9040557 | 0.005386673 |  |  | 5415 | 0.7799636 | 0.9150304 | 0.007924293 | 0.7900418 | 0.005190629 | 0.7900241 | 0.006084047 |  |  | 309360 | 0.8838508 | 0.8678712 | 0.01169742 | 0.8893552 | 0.005852161 | 0.8893637 | 0.01127334 |  |  | 267160 | 0.7592504 | 0.7035679 | 0.01097899 | 0.7767359 | 0.006276555 | 0.7767398 | 0.005636646
|  |  | 5272 | 0.9861066 | 0.9976469 | 0.0006672129 | 0.991621 | 0.05336919 | 0.9917197 | 0.1429471 |  |  | 5196 | 0.9486139 | 0.9822412 | 0.00212003 | 0.9588861 | 0.004066809 | 0.958911 | 0.004642879 |  |  | 5420 | 0.8859466 | 0.9665256 | 0.003407183 | 0.9040546 | 0.004441814 | 0.9040587 | 0.005386688 |  |  | 5420 | 0.7799636 | 0.9150306 | 0.00792429 | 0.7900506 | 0.005190752 | 0.7900329 | 0.006084149 |  |  | 309660 | 0.8838508 | 0.8678712 | 0.01169742 | 0.8894685 | 0.005851753 | 0.889477 | 0.01127361 |  |  | 267460 | 0.7548995 | 0.7035679 | 0.01097899 | 0.7768437 | 0.006274334 | 0.7768476 | 0.005635223
|  |  | 5277 | 0.9870025 | 0.9976572 | 0.0006658909 | 0.9916497 | 0.05337099 | 0.9917482 | 0.1429517 |  |  | 5201 | 0.9486139 | 0.9822632 | 0.002113264 | 0.9589023 | 0.004066571 | 0.9589272 | 0.004640596 |  |  | 5425 | 0.8837886 | 0.9665289 | 0.003406326 | 0.9040575 | 0.004441824 | 0.9040617 | 0.005386702 |  |  | 5425 | 0.7782821 | 0.9150308 | 0.007924286 | 0.7900594 | 0.005190876 | 0.7900418 | 0.006084251 |  |  | 309960 | 0.8860887 | 0.8678712 | 0.01169742 | 0.8895817 | 0.005851342 | 0.8895902 | 0.01127387 |  |  | 267760 | 0.7657767 | 0.7035679 | 0.01097899 | 0.7769514 | 0.006272109 | 0.7769553 | 0.005633796
|  |  | 5282 | 0.9861066 | 0.9976674 | 0.0006645789 | 0.9916783 | 0.05337278 | 0.9917766 | 0.1429563 |  |  | 5206 | 0.9505348 | 0.982285 | 0.002106529 | 0.9589184 | 0.004066336 | 0.9589433 | 0.004638333 |  |  | 5430 | 0.8848676 | 0.9665323 | 0.003405478 | 0.9040605 | 0.004441833 | 0.9040647 | 0.005386717 |  |  | 5430 | 0.7766006 | 0.9150309 | 0.007924283 | 0.7900682 | 0.005190999 | 0.7900506 | 0.006084353 |  |  | 310260 | 0.8928025 | 0.8678712 | 0.01169742 | 0.8896948 | 0.005850926 | 0.8897033 | 0.01127413 |  |  | 268060 | 0.7592504 | 0.7035679 | 0.01097899 | 0.7770588 | 0.006269881 | 0.7770627 | 0.005632367
|  |  | 5287 | 0.9870025 | 0.9976776 | 0.0006632768 | 0.9917068 | 0.05337457 | 0.9918049 | 0.1429608 |  |  | 5211 | 0.9505348 | 0.9823068 | 0.002099826 | 0.9589345 | 0.004066104 | 0.9589593 | 0.004636089 |  |  | 5435 | 0.8837886 | 0.9665356 | 0.00340464 | 0.9040635 | 0.004441843 | 0.9040676 | 0.005386732 |  |  | 5435 | 0.7816451 | 0.9150311 | 0.007924279 | 0.790077 | 0.005191123 | 0.7900594 | 0.006084455 |  |  | 310560 | 0.8883267 | 0.8678712 | 0.01169742 | 0.8898077 | 0.005850508 | 0.8898162 | 0.01127438 |  |  | 268360 | 0.7614259 | 0.7035679 | 0.01097899 | 0.7771661 | 0.006267649 | 0.77717 | 0.005630936
|  |  | 5292 | 0.9861066 | 0.9976878 | 0.0006619846 | 0.9917352 | 0.05337636 | 0.9918331 | 0.1429654 |  |  | 5216 | 0.9486139 | 0.9823284 | 0.002093154 | 0.9589504 | 0.004065875 | 0.9589752 | 0.004633864 |  |  | 5440 | 0.8848676 | 0.9665389 | 0.003403812 | 0.9040665 | 0.004441852 | 0.9040706 | 0.005386746 |  |  | 5440 | 0.7766006 | 0.9150313 | 0.007924276 | 0.7900859 | 0.005191247 | 0.7900682 | 0.006084557 |  |  | 310860 | 0.8838508 | 0.8678712 | 0.01169742 | 0.8899205 | 0.005850085 | 0.889929 | 0.01127464 |  |  | 268660 | 0.7657767 | 0.7035679 | 0.01097899 | 0.7772732 | 0.006265413 | 0.7772771 | 0.005629501
|  |  | 5297 | 0.9878985 | 0.9976979 | 0.0006607021 | 0.9917635 | 0.05337814 | 0.9918612 | 0.1429699 |  |  | 5221 | 0.9476534 | 0.9823499 | 0.002086513 | 0.9589663 | 0.004065648 | 0.9589911 | 0.004631658 |  |  | 5445 | 0.8848676 | 0.9665421 | 0.003402993 | 0.9040694 | 0.004441862 | 0.9040735 | 0.005386761 |  |  | 5445 | 0.7799636 | 0.9150315 | 0.007924273 | 0.7900947 | 0.005191371 | 0.790077 | 0.006084659 |  |  | 311160 | 0.8860887 | 0.8678712 | 0.01169742 | 0.8900332 | 0.005849659 | 0.8900417 | 0.01127489 |  |  | 268960 | 0.7657767 | 0.7035679 | 0.01097899 | 0.7773801 | 0.006263174 | 0.777384 | 0.005628064
|  |  | 5302 | 0.9870025 | 0.9977079 | 0.0006594293 | 0.9917917 | 0.05337991 | 0.9918892 | 0.1429744 |  |  | 5226 | 0.9486139 | 0.9823713 | 0.002079904 | 0.9589821 | 0.004065423 | 0.9590068 | 0.004629472 |  |  | 5450 | 0.8859466 | 0.9665454 | 0.003402183 | 0.9040724 | 0.004441871 | 0.9040765 | 0.005386776 |  |  | 5450 | 0.7799636 | 0.9150316 | 0.00792427 | 0.7901035 | 0.005191495 | 0.7900859 | 0.006084761 |  |  | 311460 | 0.8860887 | 0.8678712 | 0.01169742 | 0.8901457 | 0.00584923 | 0.8901543 | 0.01127513 |  |  | 269260 | 0.7657767 | 0.7035679 | 0.01097899 | 0.7774869 | 0.006260931 | 0.7774907 | 0.005626624
|  |  | 5307 | 0.9861066 | 0.9977179 | 0.0006581663 | 0.9918198 | 0.05338168 | 0.9919172 | 0.1429789 |  |  | 5231 | 0.9486139 | 0.9823927 | 0.002073325 | 0.9589978 | 0.004065201 | 0.9590225 | 0.004627304 |  |  | 5455 | 0.8848676 | 0.9665486 | 0.003401383 | 0.9040753 | 0.004441881 | 0.9040795 | 0.005386791 |  |  | 5455 | 0.7782821 | 0.9150318 | 0.007924267 | 0.7901123 | 0.005191619 | 0.7900947 | 0.006084864 |  |  | 311760 | 0.8883267 | 0.8678712 | 0.01169742 | 0.8902581 | 0.005848796 | 0.8902667 | 0.01127537 |  |  | 269560 | 0.7636013 | 0.7035679 | 0.01097899 | 0.7775934 | 0.006258684 | 0.7775973 | 0.005625182
|  |  | 5312 | 0.9852106 | 0.9977278 | 0.0006569128 | 0.9918478 | 0.05338344 | 0.991945 | 0.1429834 |  |  | 5236 | 0.9486139 | 0.9824139 | 0.002066778 | 0.9590135 | 0.004064982 | 0.9590382 | 0.004625154 |  |  | 5460 | 0.8837886 | 0.9665518 | 0.003400592 | 0.9040783 | 0.004441891 | 0.9040824 | 0.005386806 |  |  | 5460 | 0.7766006 | 0.915032 | 0.007924264 | 0.7901211 | 0.005191743 | 0.7901035 | 0.006084966 |  |  | 312060 | 0.8838508 | 0.8678712 | 0.01169742 | 0.8903704 | 0.00584836 | 0.890379 | 0.01127561 |  |  | 269860 | 0.7657767 | 0.7035679 | 0.01097899 | 0.7776998 | 0.006256433 | 0.7777036 | 0.005623737
|  |  | 5317 | 0.9861066 | 0.9977376 | 0.0006556689 | 0.9918757 | 0.0533852 | 0.9919727 | 0.1429878 |  |  | 5241 | 0.9495743 | 0.982435 | 0.002060261 | 0.9590291 | 0.004064765 | 0.9590537 | 0.004623023 |  |  | 5465 | 0.8859466 | 0.966555 | 0.003399809 | 0.9040812 | 0.0044419 | 0.9040854 | 0.005386821 |  |  | 5520 | 0.7816451 | 0.9150338 | 0.007924232 | 0.7902269 | 0.005193241 | 0.7902093 | 0.006086201 |  |  | 312360 | 0.8838508 | 0.8678712 | 0.01169742 | 0.8904826 | 0.005847919 | 0.8904911 | 0.01127584 |  |  | 270160 | 0.7614259 | 0.7035679 | 0.01097899 | 0.777806 | 0.006254179 | 0.7778098 | 0.005622289
|  |  | 5322 | 0.9861066 | 0.9977474 | 0.0006544344 | 0.9919035 | 0.05338695 | 0.9920003 | 0.1429923 |  |  | 5246 | 0.9486139 | 0.982456 | 0.002053775 | 0.9590446 | 0.004064551 | 0.9590692 | 0.004620911 |  |  | 5470 | 0.8848676 | 0.9665581 | 0.003399036 | 0.9040842 | 0.00444191 | 0.9040883 | 0.005386837 |  |  | 5580 | 0.7799636 | 0.9150355 | 0.007924208 | 0.7903326 | 0.005194752 | 0.790315 | 0.006087448 |  |  | 312660 | 0.8883267 | 0.8678712 | 0.01169742 | 0.8905946 | 0.005847475 | 0.8906031 | 0.01127608 |  |  | 270460 | 0.7614259 | 0.7035679 | 0.01097899 | 0.777912 | 0.006251921 | 0.7779158 | 0.005620839
|  |  | 5327 | 0.9870025 | 0.9977572 | 0.0006532095 | 0.9919312 | 0.05338869 | 0.9920279 | 0.1429967 |  |  | 5251 | 0.9505348 | 0.9824768 | 0.00204732 | 0.95906 | 0.004064339 | 0.9590846 | 0.004618817 |  |  | 5475 | 0.8848676 | 0.9665613 | 0.003398271 | 0.9040871 | 0.00444192 | 0.9040912 | 0.005386852 |  |  | 5640 | 0.7782821 | 0.915037 | 0.00792419 | 0.7904382 | 0.005196277 | 0.7904207 | 0.006088705 |  |  | 312960 | 0.8883267 | 0.8678712 | 0.01169742 | 0.8907065 | 0.005847028 | 0.8907151 | 0.0112763 |  |  | 270760 | 0.7679522 | 0.7035679 | 0.01097899 | 0.7780179 | 0.006249659 | 0.7780217 | 0.005619386
|  |  | 5332 | 0.9852106 | 0.9977668 | 0.0006519939 | 0.9919588 | 0.05339043 | 0.9920553 | 0.1430011 |  |  | 5256 | 0.9495743 | 0.9824976 | 0.002040895 | 0.9590753 | 0.00406413 | 0.9590999 | 0.00461674 |  |  | 5480 | 0.8859466 | 0.9665644 | 0.003397516 | 0.9040901 | 0.00444193 | 0.9040942 | 0.005386867 |  |  | 5700 | 0.7816451 | 0.9150383 | 0.007924176 | 0.7905438 | 0.005197814 | 0.7905263 | 0.006089974 |  |  | 313260 | 0.8860887 | 0.8678712 | 0.01169742 | 0.8908183 | 0.005846577 | 0.8908268 | 0.01127653 |  |  | 271060 | 0.7679522 | 0.7035679 | 0.01097899 | 0.7781236 | 0.006247394 | 0.7781273 | 0.005617931
|  |  | 5337 | 0.9861066 | 0.9977765 | 0.0006507876 | 0.9919863 | 0.05339216 | 0.9920826 | 0.1430055 |  |  | 5261 | 0.9505348 | 0.9825183 | 0.002034501 | 0.9590906 | 0.004063923 | 0.9591151 | 0.004614682 |  |  | 5485 | 0.8859466 | 0.9665675 | 0.003396768 | 0.904093 | 0.00444194 | 0.9040971 | 0.005386883 |  |  | 5760 | 0.7816451 | 0.9150395 | 0.007924166 | 0.7906493 | 0.005199366 | 0.7906319 | 0.006091254 |  |  | 313560 | 0.8860887 | 0.8678712 | 0.01169742 | 0.8909299 | 0.005846122 | 0.8909385 | 0.01127675 |  |  | 271360 | 0.7679522 | 0.7035679 | 0.01097899 | 0.7782291 | 0.006245126 | 0.7782328 | 0.005616473
|  |  | 5342 | 0.9861066 | 0.997786 | 0.0006495906 | 0.9920137 | 0.05339389 | 0.9921099 | 0.1430099 |  |  | 5266 | 0.9486139 | 0.9825389 | 0.002028137 | 0.9591058 | 0.004063718 | 0.9591303 | 0.004612641 |  |  | 5490 | 0.8848676 | 0.9665706 | 0.00339603 | 0.9040959 | 0.00444195 | 0.9041 | 0.005386898 |  |  | 5820 | 0.7782821 | 0.9150405 | 0.007924158 | 0.7907548 | 0.00520093 | 0.7907374 | 0.006092545 |  |  | 313860 | 0.8905646 | 0.8678712 | 0.01169742 | 0.8910414 | 0.005845664 | 0.89105 | 0.01127697 |  |  | 271660 | 0.7744785 | 0.7035679 | 0.01097899 | 0.7783344 | 0.006242854 | 0.7783381 | 0.005615013
|  |  | 5347 | 0.9861066 | 0.9977955 | 0.0006484029 | 0.9920411 | 0.05339561 | 0.992137 | 0.1430143 |  |  | 5271 | 0.9495743 | 0.9825594 | 0.002021803 | 0.9591209 | 0.004063516 | 0.9591454 | 0.004610619 |  |  | 5495 | 0.8848676 | 0.9665736 | 0.003395299 | 0.9040989 | 0.00444196 | 0.9041029 | 0.005386914 |  |  | 5880 | 0.7833266 | 0.9150414 | 0.007924153 | 0.7908602 | 0.005202508 | 0.7908428 | 0.006093847 |  |  | 314160 | 0.8860887 | 0.8678712 | 0.01169742 | 0.8911528 | 0.005845202 | 0.8911614 | 0.01127718 |  |  | 271960 | 0.7657767 | 0.7035679 | 0.01097899 | 0.7784395 | 0.006240578 | 0.7784433 | 0.00561355
|  |  | 5352 | 0.9878985 | 0.997805 | 0.0006472243 | 0.9920683 | 0.05339732 | 0.9921641 | 0.1430186 |  |  | 5276 | 0.9486139 | 0.9825797 | 0.0020155 | 0.959136 | 0.004063316 | 0.9591604 | 0.004608613 |  |  | 5500 | 0.8870256 | 0.9665766 | 0.003394578 | 0.9041018 | 0.00444197 | 0.9041059 | 0.005386929 |  |  | 5940 | 0.7833266 | 0.9150423 | 0.007924149 | 0.7909656 | 0.005204098 | 0.7909482 | 0.00609516 |  |  | 314460 | 0.8883267 | 0.8678712 | 0.01169742 | 0.8912641 | 0.005844737 | 0.8912727 | 0.01127739 |  |  | 272260 | 0.7614259 | 0.7035679 | 0.01097899 | 0.7785445 | 0.006238299 | 0.7785482 | 0.005612084
|  |  | 5357 | 0.9870025 | 0.9978144 | 0.0006460547 | 0.9920954 | 0.05339903 | 0.9921911 | 0.143023 |  |  | 5281 | 0.9486139 | 0.9826 | 0.002009226 | 0.9591509 | 0.004063119 | 0.9591753 | 0.004606625 |  |  | 5505 | 0.8848676 | 0.9665797 | 0.003393864 | 0.9041047 | 0.00444198 | 0.9041088 | 0.005386945 |  |  | 6000 | 0.7816451 | 0.915043 | 0.007924147 | 0.7910709 | 0.005205702 | 0.7910535 | 0.006096483 |  |  | 314760 | 0.8883267 | 0.8678712 | 0.01169742 | 0.8913752 | 0.005844269 | 0.8913838 | 0.0112776 |  |  | 272560 | 0.7679522 | 0.7035679 | 0.01097899 | 0.7786493 | 0.006236016 | 0.778653 | 0.005610617
|  |  | 5362 | 0.9861066 | 0.9978238 | 0.0006448943 | 0.9921225 | 0.05340074 | 0.9922179 | 0.1430273 |  |  | 5286 | 0.9495743 | 0.9826202 | 0.002002983 | 0.9591658 | 0.004062924 | 0.9591902 | 0.004604654 |  |  | 5510 | 0.8848676 | 0.9665826 | 0.003393158 | 0.9041076 | 0.00444199 | 0.9041117 | 0.005386961 |  |  | 6060 | 0.7833266 | 0.9150436 | 0.007924145 | 0.7911761 | 0.005207318 | 0.7911588 | 0.006097818 |  |  | 315060 | 0.8928025 | 0.8678712 | 0.01169742 | 0.8914862 | 0.005843796 | 0.8914948 | 0.01127781 |  |  | 272860 | 0.7723031 | 0.7035679 | 0.01097899 | 0.7787539 | 0.00623373 | 0.7787576 | 0.005609146
|  |  | 5367 | 0.9870025 | 0.9978331 | 0.0006437428 | 0.9921494 | 0.05340244 | 0.9922447 | 0.1430316 |  |  | 5291 | 0.9495743 | 0.9826403 | 0.001996769 | 0.9591807 | 0.004062731 | 0.959205 | 0.004602701 |  |  | 5515 | 0.8859466 | 0.9665856 | 0.003392461 | 0.9041105 | 0.004442 | 0.9041146 | 0.005386976 |  |  | 6120 | 0.7833266 | 0.9150442 | 0.007924145 | 0.7912813 | 0.005208948 | 0.791264 | 0.006099164 |  |  | 315360 | 0.8883267 | 0.8678712 | 0.01169742 | 0.8915971 | 0.005843321 | 0.8916057 | 0.01127801 |  |  | 273160 | 0.7679522 | 0.7035679 | 0.01097899 | 0.7788583 | 0.006231441 | 0.778862 | 0.005607674
|  |  | 5372 | 0.9887945 | 0.9978423 | 0.0006426003 | 0.9921763 | 0.05340413 | 0.9922714 | 0.1430359 |  |  | 5296 | 0.9495743 | 0.9826602 | 0.001990586 | 0.9591954 | 0.004062541 | 0.9592197 | 0.004600764 |  |  | 5520 | 0.8837886 | 0.9665886 | 0.003391771 | 0.9041134 | 0.004442011 | 0.9041175 | 0.005386992 |  |  | 6180 | 0.7866895 | 0.9150447 | 0.007924145 | 0.7913864 | 0.00521059 | 0.7913692 | 0.00610052 |  |  | 315660 | 0.8905646 | 0.8678712 | 0.01169742 | 0.8917079 | 0.005842842 | 0.8917164 | 0.0112782 |  |  | 273460 | 0.7679522 | 0.7035679 | 0.01097899 | 0.7789626 | 0.006229148 | 0.7789663 | 0.005606199
|  |  | 5377 | 0.9861066 | 0.9978515 | 0.0006414667 | 0.9922031 | 0.05340582 | 0.992298 | 0.1430402 |  |  | 5301 | 0.9495743 | 0.9826801 | 0.001984431 | 0.9592101 | 0.004062352 | 0.9592344 | 0.004598844 |  |  | 5525 | 0.8848676 | 0.9665915 | 0.00339109 | 0.9041163 | 0.004442021 | 0.9041204 | 0.005387008 |  |  | 6240 | 0.785008 | 0.9150452 | 0.007924145 | 0.7914915 | 0.005212245 | 0.7914743 | 0.006101887 |  |  | 315960 | 0.8860887 | 0.8678712 | 0.01169742 | 0.8918185 | 0.005842359 | 0.8918271 | 0.0112784 |  |  | 273760 | 0.7657767 | 0.7035679 | 0.01097899 | 0.7790667 | 0.006226852 | 0.7790704 | 0.005604721
|  |  | 5382 | 0.9870025 | 0.9978606 | 0.0006403419 | 0.9922297 | 0.0534075 | 0.9923245 | 0.1430445 |  |  | 5306 | 0.9495743 | 0.9826999 | 0.001978307 | 0.9592247 | 0.004062166 | 0.959249 | 0.004596941 |  |  | 5530 | 0.8870256 | 0.9665944 | 0.003390416 | 0.9041192 | 0.004442031 | 0.9041233 | 0.005387024 |  |  | 6300 | 0.785008 | 0.9150456 | 0.007924146 | 0.7915965 | 0.005213913 | 0.7915793 | 0.006103265 |  |  | 316260 | 0.8860887 | 0.8678712 | 0.01169742 | 0.891929 | 0.005841873 | 0.8919376 | 0.01127859 |  |  | 274060 | 0.7657767 | 0.7035679 | 0.01097899 | 0.7791706 | 0.006224552 | 0.7791743 | 0.005603241
|  |  | 5387 | 0.9870025 | 0.9978697 | 0.0006392259 | 0.9922563 | 0.05340918 | 0.9923509 | 0.1430488 |  |  | 5311 | 0.9476534 | 0.9827195 | 0.001972212 | 0.9592392 | 0.004061983 | 0.9592635 | 0.004595055 |  |  | 5535 | 0.8859466 | 0.9665973 | 0.00338975 | 0.9041221 | 0.004442042 | 0.9041262 | 0.00538704 |  |  | 6360 | 0.7866895 | 0.915046 | 0.007924146 | 0.7917015 | 0.005215594 | 0.7916843 | 0.006104653 |  |  | 316560 | 0.8860887 | 0.8678712 | 0.01169742 | 0.8920394 | 0.005841384 | 0.8920479 | 0.01127878 |  |  | 274360 | 0.7657767 | 0.7035679 | 0.01097899 | 0.7792743 | 0.006222249 | 0.779278 | 0.005601759
|  |  | 5392 | 0.9861066 | 0.9978787 | 0.0006381186 | 0.9922828 | 0.05341085 | 0.9923772 | 0.143053 |  |  | 5316 | 0.9486139 | 0.9827391 | 0.001966146 | 0.9592537 | 0.004061801 | 0.9592779 | 0.004593185 |  |  | 5540 | 0.8848676 | 0.9666002 | 0.003389091 | 0.904125 | 0.004442052 | 0.9041291 | 0.005387056 |  |  | 6420 | 0.785008 | 0.9150463 | 0.007924147 | 0.7918063 | 0.005217287 | 0.7917892 | 0.006106053 |  |  | 316860 | 0.8860887 | 0.8678712 | 0.01169742 | 0.8921496 | 0.005840891 | 0.8921582 | 0.01127896 |  |  | 274660 | 0.7636013 | 0.7035679 | 0.01097899 | 0.7793779 | 0.006219943 | 0.7793816 | 0.005600274
|  |  | 5397 | 0.9861066 | 0.9978877 | 0.0006370199 | 0.9923092 | 0.05341251 | 0.9924034 | 0.1430572 |  |  | 5321 | 0.9486139 | 0.9827586 | 0.00196011 | 0.9592681 | 0.004061622 | 0.9592923 | 0.004591331 |  |  | 5545 | 0.8859466 | 0.966603 | 0.003388441 | 0.9041279 | 0.004442063 | 0.904132 | 0.005387072 |  |  | 6480 | 0.785008 | 0.9150466 | 0.007924148 | 0.7919112 | 0.005218993 | 0.7918941 | 0.006107462 |  |  | 317160 | 0.8972784 | 0.8678712 | 0.01169742 | 0.8922598 | 0.005840394 | 0.8922683 | 0.01127914 |  |  | 274960 | 0.7679522 | 0.7035679 | 0.01097899 | 0.7794813 | 0.006217634 | 0.7794849 | 0.005598788
|  |  | 5402 | 0.9870025 | 0.9978966 | 0.0006359299 | 0.9923355 | 0.05341417 | 0.9924295 | 0.1430615 |  |  | 5326 | 0.9505348 | 0.982778 | 0.001954103 | 0.9592824 | 0.004061445 | 0.9593066 | 0.004589494 |  |  | 5550 | 0.8859466 | 0.9666059 | 0.003387797 | 0.9041308 | 0.004442073 | 0.9041349 | 0.005387088 |  |  | 6540 | 0.7866895 | 0.9150468 | 0.007924149 | 0.792016 | 0.005220711 | 0.7919989 | 0.006108882 |  |  | 317460 | 0.8883267 | 0.8678712 | 0.01169742 | 0.8923698 | 0.005839895 | 0.8923783 | 0.01127932 |  |  | 275260 | 0.7657767 | 0.7035679 | 0.01097899 | 0.7795845 | 0.006215321 | 0.7795881 | 0.005597298
|  |  | 5407 | 0.9870025 | 0.9979055 | 0.0006348485 | 0.9923617 | 0.05341583 | 0.9924556 | 0.1430657 |  |  | 5331 | 0.9495743 | 0.9827972 | 0.001948125 | 0.9592967 | 0.004061269 | 0.9593208 | 0.004587673 |  |  | 5555 | 0.8848676 | 0.9666087 | 0.003387161 | 0.9041337 | 0.004442084 | 0.9041377 | 0.005387105 |  |  | 6600 | 0.7866895 | 0.9150471 | 0.00792415 | 0.7921207 | 0.005222441 | 0.7921036 | 0.006110313 |  |  | 317760 | 0.8860887 | 0.8678712 | 0.01169742 | 0.8924796 | 0.005839392 | 0.8924882 | 0.0112795 |  |  | 275560 | 0.7723031 | 0.7035679 | 0.01097899 | 0.7796876 | 0.006213005 | 0.7796912 | 0.005595807
|  |  | 5412 | 0.9861066 | 0.9979143 | 0.0006337755 | 0.9923878 | 0.05341748 | 0.9924815 | 0.1430699 |  |  | 5336 | 0.9495743 | 0.9828164 | 0.001942176 | 0.9593109 | 0.004061097 | 0.959335 | 0.004585867 |  |  | 5560 | 0.8870256 | 0.9666115 | 0.003386532 | 0.9041366 | 0.004442094 | 0.9041406 | 0.005387121 |  |  | 6660 | 0.7866895 | 0.9150473 | 0.007924151 | 0.7922254 | 0.005224184 | 0.7922083 | 0.006111754 |  |  | 318060 | 0.8883267 | 0.8678712 | 0.01169742 | 0.8925894 | 0.005838885 | 0.8925979 | 0.01127967 |  |  | 275860 | 0.7657767 | 0.7035679 | 0.01097899 | 0.7797904 | 0.006210686 | 0.779794 | 0.005594313
|  |  | 5417 | 0.9870025 | 0.9979231 | 0.000632711 | 0.9924139 | 0.05341912 | 0.9925074 | 0.143074 |  |  | 5341 | 0.9495743 | 0.9828355 | 0.001936256 | 0.959325 | 0.004060926 | 0.9593491 | 0.004584078 |  |  | 5565 | 0.8859466 | 0.9666142 | 0.003385911 | 0.9041394 | 0.004442105 | 0.9041435 | 0.005387137 |  |  | 6720 | 0.7900525 | 0.9150474 | 0.007924152 | 0.79233 | 0.00522594 | 0.792313 | 0.006113205 |  |  | 318360 | 0.8883267 | 0.8678712 | 0.01169742 | 0.892699 | 0.005838375 | 0.8927076 | 0.01127984 |  |  | 276160 | 0.7657767 | 0.7035679 | 0.01097899 | 0.7798931 | 0.006208363 | 0.7798967 | 0.005592817
|  |  | 5422 | 0.9870025 | 0.9979318 | 0.0006316549 | 0.9924398 | 0.05342076 | 0.9925331 | 0.1430782 |  |  | 5346 | 0.9486139 | 0.9828545 | 0.001930365 | 0.9593391 | 0.004060757 | 0.9593631 | 0.004582304 |  |  | 5570 | 0.8859466 | 0.966617 | 0.003385296 | 0.9041423 | 0.004442115 | 0.9041464 | 0.005387153 |  |  | 6780 | 0.788371 | 0.9150476 | 0.007924153 | 0.7924345 | 0.005227707 | 0.7924175 | 0.006114667 |  |  | 318660 | 0.8860887 | 0.8678712 | 0.01169742 | 0.8928085 | 0.005837862 | 0.8928171 | 0.01128 |  |  | 276460 | 0.7701276 | 0.7035679 | 0.01097899 | 0.7799957 | 0.006206038 | 0.7799993 | 0.005591319
|  |  | 5427 | 0.9861066 | 0.9979405 | 0.0006306072 | 0.9924657 | 0.05342239 | 0.9925588 | 0.1430824 |  |  | 5351 | 0.9476534 | 0.9828734 | 0.001924502 | 0.9593531 | 0.00406059 | 0.9593771 | 0.004580545 |  |  | 5575 | 0.8859466 | 0.9666197 | 0.003384689 | 0.9041452 | 0.004442126 | 0.9041492 | 0.00538717 |  |  | 7080 | 0.7866895 | 0.9150482 | 0.007924156 | 0.7929564 | 0.005236726 | 0.7929396 | 0.006122129 |  |  | 318960 | 0.8838508 | 0.8678712 | 0.01169742 | 0.8929179 | 0.005837345 | 0.8929264 | 0.01128016 |  |  | 276760 | 0.7679522 | 0.7035679 | 0.01097899 | 0.780098 | 0.006203709 | 0.7801016 | 0.005589818
|  |  | 5432 | 0.9861066 | 0.9979491 | 0.0006295677 | 0.9924914 | 0.05342402 | 0.9925844 | 0.1430865 |  |  | 5356 | 0.9505348 | 0.9828922 | 0.001918668 | 0.959367 | 0.004060426 | 0.959391 | 0.004578803 |  |  | 5580 | 0.8848676 | 0.9666225 | 0.003384089 | 0.9041481 | 0.004442137 | 0.9041521 | 0.005387186 |  |  | 7380 | 0.7900525 | 0.9150485 | 0.007924158 | 0.7934769 | 0.005246042 | 0.7934602 | 0.006129843 |  |  | 319260 | 0.8883267 | 0.8678712 | 0.01169742 | 0.8930271 | 0.005836825 | 0.8930357 | 0.01128032 |  |  | 277060 | 0.7657767 | 0.7035679 | 0.01097899 | 0.7802002 | 0.006201377 | 0.7802038 | 0.005588315
|  |  | 5437 | 0.9870025 | 0.9979577 | 0.0006285365 | 0.9925171 | 0.05342564 | 0.9926099 | 0.1430906 |  |  | 5361 | 0.9486139 | 0.9829109 | 0.001912863 | 0.9593808 | 0.004060263 | 0.9594048 | 0.004577075 |  |  | 5585 | 0.8859466 | 0.9666252 | 0.003383495 | 0.9041509 | 0.004442148 | 0.904155 | 0.005387203 |  |  | 7680 | 0.7900525 | 0.9150486 | 0.00792416 | 0.7939959 | 0.005255648 | 0.7939794 | 0.006137802 |  |  | 319560 | 0.8905646 | 0.8678712 | 0.01169742 | 0.8931362 | 0.005836302 | 0.8931448 | 0.01128048 |  |  | 277360 | 0.776654 | 0.7035679 | 0.01097899 | 0.7803022 | 0.006199042 | 0.7803058 | 0.00558681
|  |  | 5442 | 0.9878985 | 0.9979662 | 0.0006275135 | 0.9925427 | 0.05342726 | 0.9926353 | 0.1430947 |  |  | 5366 | 0.9495743 | 0.9829295 | 0.001907086 | 0.9593946 | 0.004060103 | 0.9594186 | 0.004575363 |  |  | 5590 | 0.8859466 | 0.9666278 | 0.003382909 | 0.9041538 | 0.004442158 | 0.9041578 | 0.005387219 |  |  | 7980 | 0.7934154 | 0.9150487 | 0.00792416 | 0.7945136 | 0.005265536 | 0.7944972 | 0.006146002 |  |  | 319860 | 0.8883267 | 0.8678712 | 0.01169742 | 0.8932452 | 0.005835775 | 0.8932538 | 0.01128063 |  |  | 277660 | 0.7657767 | 0.7035679 | 0.01097899 | 0.7804041 | 0.006196704 | 0.7804076 | 0.005585303
|  |  | 5447 | 0.9878985 | 0.9979747 | 0.0006264986 | 0.9925682 | 0.05342887 | 0.9926606 | 0.1430988 |  |  | 5371 | 0.9495743 | 0.9829481 | 0.001901338 | 0.9594083 | 0.004059944 | 0.9594323 | 0.004573666 |  |  | 5595 | 0.8859466 | 0.9666305 | 0.003382329 | 0.9041566 | 0.004442169 | 0.9041607 | 0.005387236 |  |  | 8280 | 0.7934154 | 0.9150488 | 0.007924161 | 0.7950298 | 0.0052757 | 0.7950136 | 0.006154437 |  |  | 320160 | 0.8883267 | 0.8678712 | 0.01169742 | 0.8933541 | 0.005835245 | 0.8933627 | 0.01128078 |  |  | 277960 | 0.7679522 | 0.7035679 | 0.01097899 | 0.7805058 | 0.006194363 | 0.7805093 | 0.005583794
|  |  | 5452 | 0.9870025 | 0.9979831 | 0.0006254918 | 0.9925936 | 0.05343048 | 0.9926859 | 0.1431029 |  |  | 5376 | 0.9486139 | 0.9829665 | 0.001895617 | 0.959422 | 0.004059788 | 0.9594459 | 0.004571984 |  |  | 5600 | 0.8859466 | 0.9666331 | 0.003381755 | 0.9041595 | 0.00444218 | 0.9041635 | 0.005387253 |  |  | 8580 | 0.7934154 | 0.9150488 | 0.007924161 | 0.7955446 | 0.005286131 | 0.7955285 | 0.006163101 |  |  | 320460 | 0.8860887 | 0.8678712 | 0.01169742 | 0.8934628 | 0.005834712 | 0.8934714 | 0.01128092 |  |  | 278260 | 0.7679522 | 0.7035679 | 0.01097899 | 0.7806073 | 0.006192019 | 0.7806108 | 0.005582283
|  |  | 5457 | 0.9878985 | 0.9979915 | 0.000624493 | 0.9926189 | 0.05343208 | 0.992711 | 0.143107 |  |  | 5381 | 0.9495743 | 0.9829848 | 0.001889925 | 0.9594356 | 0.004059633 | 0.9594594 | 0.004570316 |  |  | 5605 | 0.8859466 | 0.9666358 | 0.003381189 | 0.9041623 | 0.004442191 | 0.9041664 | 0.005387269 |  |  | 8880 | 0.7950969 | 0.9150488 | 0.007924161 | 0.796058 | 0.005296824 | 0.7960421 | 0.006171989 |  |  | 320760 | 0.8860887 | 0.8678712 | 0.01169742 | 0.8935715 | 0.005834175 | 0.89358 | 0.01128106 |  |  | 278560 | 0.7679522 | 0.7035679 | 0.01097899 | 0.7807086 | 0.006189672 | 0.7807121 | 0.005580769
|  |  | 5462 | 0.9870025 | 0.9979998 | 0.0006235022 | 0.9926442 | 0.05343368 | 0.9927361 | 0.143111 |  |  | 5386 | 0.9505348 | 0.9830031 | 0.001884261 | 0.9594491 | 0.00405948 | 0.9594729 | 0.004568664 |  |  | 5610 | 0.8859466 | 0.9666384 | 0.003380629 | 0.9041652 | 0.004442202 | 0.9041692 | 0.005387286 |  |  | 9180 | 0.7950969 | 0.9150489 | 0.007924161 | 0.79657 | 0.005307771 | 0.7965542 | 0.006181095 |  |  | 321060 | 0.8816128 | 0.8678712 | 0.01169742 | 0.89368 | 0.005833635 | 0.8936885 | 0.0112812 |  |  | 278860 | 0.7723031 | 0.7035679 | 0.01097899 | 0.7808098 | 0.006187322 | 0.7808133 | 0.005579253
|  |  | 5467 | 0.9870025 | 0.9980081 | 0.0006225193 | 0.9926693 | 0.05343527 | 0.992761 | 0.1431151 |  |  | 5391 | 0.9486139 | 0.9830212 | 0.001878625 | 0.9594625 | 0.00405933 | 0.9594864 | 0.004567026 |  |  | 5615 | 0.8859466 | 0.966641 | 0.003380075 | 0.904168 | 0.004442213 | 0.9041721 | 0.005387303 |  |  | 9480 | 0.7950969 | 0.9150489 | 0.007924161 | 0.7970806 | 0.005318964 | 0.797065 | 0.006190415 |  |  | 321360 | 0.8883267 | 0.8678712 | 0.01169742 | 0.8937883 | 0.005833092 | 0.8937969 | 0.01128134 |  |  | 279160 | 0.7701276 | 0.7035679 | 0.01097899 | 0.7809108 | 0.006184969 | 0.7809143 | 0.005577736
|  |  | 5472 | 0.9861066 | 0.9980163 | 0.0006215443 | 0.9926944 | 0.05343685 | 0.9927859 | 0.1431191 |  |  | 5396 | 0.9495743 | 0.9830393 | 0.001873017 | 0.9594759 | 0.004059181 | 0.9594997 | 0.004565403 |  |  | 5620 | 0.8859466 | 0.9666436 | 0.003379528 | 0.9041709 | 0.004442224 | 0.9041749 | 0.00538732 |  |  | 9780 | 0.8018228 | 0.9150489 | 0.007924161 | 0.7975898 | 0.005330399 | 0.7975743 | 0.006199943 |  |  | 321660 | 0.8838508 | 0.8678712 | 0.01169742 | 0.8938966 | 0.005832546 | 0.8939051 | 0.01128147 |  |  | 279460 | 0.7701276 | 0.7035679 | 0.01097899 | 0.7810116 | 0.006182613 | 0.7810151 | 0.005576216
|  |  | 5477 | 0.9878985 | 0.9980245 | 0.0006205772 | 0.9927194 | 0.05343843 | 0.9928107 | 0.1431231 |  |  | 5401 | 0.9495743 | 0.9830573 | 0.001867437 | 0.9594893 | 0.004059034 | 0.959513 | 0.004563794 |  |  | 5625 | 0.8837886 | 0.9666461 | 0.003378987 | 0.9041737 | 0.004442235 | 0.9041777 | 0.005387337 |  |  | 10080 | 0.7967784 | 0.9150489 | 0.007924161 | 0.7980977 | 0.005342066 | 0.7980823 | 0.006209674 |  |  | 321960 | 0.8838508 | 0.8678712 | 0.01169742 | 0.8940047 | 0.005831996 | 0.8940133 | 0.0112816 |  |  | 279760 | 0.7657767 | 0.7035679 | 0.01097899 | 0.7811123 | 0.006180254 | 0.7811157 | 0.005574694
|  |  | 5482 | 0.9870025 | 0.9980326 | 0.0006196178 | 0.9927443 | 0.05344001 | 0.9928354 | 0.1431271 |  |  | 5406 | 0.9505348 | 0.9830752 | 0.001861884 | 0.9595025 | 0.004058889 | 0.9595263 | 0.004562199 |  |  | 5630 | 0.8859466 | 0.9666487 | 0.003378452 | 0.9041766 | 0.004442246 | 0.9041806 | 0.005387354 |  |  | 10380 | 0.8001414 | 0.9150489 | 0.007924161 | 0.7986041 | 0.005353961 | 0.7985889 | 0.006219603 |  |  | 322260 | 0.8883267 | 0.8678712 | 0.01169742 | 0.8941127 | 0.005831443 | 0.8941213 | 0.01128173 |  |  | 280060 | 0.7679522 | 0.7035679 | 0.01097899 | 0.7812127 | 0.006177892 | 0.7812162 | 0.00557317
|  |  | 5487 | 0.9861066 | 0.9980407 | 0.0006186661 | 0.9927691 | 0.05344158 | 0.9928601 | 0.1431311 |  |  | 5411 | 0.9495743 | 0.983093 | 0.001856359 | 0.9595157 | 0.004058746 | 0.9595394 | 0.004560618 |  |  | 5635 | 0.8859466 | 0.9666512 | 0.003377924 | 0.9041794 | 0.004442257 | 0.9041834 | 0.005387371 |  |  | 10680 | 0.8018228 | 0.9150489 | 0.007924161 | 0.7991092 | 0.005366076 | 0.7990941 | 0.006229724 |  |  | 322560 | 0.8905646 | 0.8678712 | 0.01169742 | 0.8942206 | 0.005830887 | 0.8942292 | 0.01128185 |  |  | 280360 | 0.7744785 | 0.7035679 | 0.01097899 | 0.7813131 | 0.006175527 | 0.7813165 | 0.005571644
|  |  | 5492 | 0.9870025 | 0.9980488 | 0.0006177221 | 0.9927938 | 0.05344314 | 0.9928846 | 0.1431351 |  |  | 5416 | 0.9486139 | 0.9831107 | 0.001850861 | 0.9595289 | 0.004058605 | 0.9595526 | 0.004559052 |  |  | 5640 | 0.8859466 | 0.9666537 | 0.003377401 | 0.9041822 | 0.004442268 | 0.9041862 | 0.005387388 |  |  | 10980 | 0.8018228 | 0.9150489 | 0.007924161 | 0.7996128 | 0.005378405 | 0.7995979 | 0.006240033 |  |  | 322860 | 0.8928025 | 0.8678712 | 0.01169742 | 0.8943283 | 0.005830327 | 0.8943369 | 0.01128197 |  |  | 280660 | 0.776654 | 0.7035679 | 0.01097899 | 0.7814132 | 0.006173159 | 0.7814166 | 0.005570116
|  |  | 5497 | 0.9870025 | 0.9980568 | 0.0006167858 | 0.9928184 | 0.0534447 | 0.9929091 | 0.1431391 |  |  | 5421 | 0.9486139 | 0.9831283 | 0.001845391 | 0.9595419 | 0.004058465 | 0.9595656 | 0.004557499 |  |  | 5645 | 0.8870256 | 0.9666562 | 0.003376885 | 0.9041851 | 0.004442279 | 0.9041891 | 0.005387405 |  |  | 11280 | 0.8035043 | 0.9150489 | 0.007924161 | 0.8001151 | 0.005390942 | 0.8001003 | 0.006250526 |  |  | 323160 | 0.8905646 | 0.8678712 | 0.01169742 | 0.894436 | 0.005829764 | 0.8944445 | 0.01128209 |  |  | 280960 | 0.7679522 | 0.7035679 | 0.01097899 | 0.7815132 | 0.006170789 | 0.7815166 | 0.005568586
|  |  | 5502 | 0.9861066 | 0.9980647 | 0.000615857 | 0.992843 | 0.05344626 | 0.9929334 | 0.143143 |  |  | 5426 | 0.9495743 | 0.9831458 | 0.001839949 | 0.9595549 | 0.004058328 | 0.9595786 | 0.004555961 |  |  | 5650 | 0.8848676 | 0.9666586 | 0.003376374 | 0.9041879 | 0.00444229 | 0.9041919 | 0.005387422 |  |  | 11580 | 0.8018228 | 0.9150489 | 0.007924161 | 0.8006161 | 0.00540368 | 0.8006014 | 0.006261196 |  |  | 323460 | 0.8905646 | 0.8678712 | 0.01169742 | 0.8945435 | 0.005829198 | 0.8945521 | 0.01128221 |  |  | 281260 | 0.7657767 | 0.7035679 | 0.01097899 | 0.781613 | 0.006168415 | 0.7816164 | 0.005567054
|  |  | 5507 | 0.9870025 | 0.9980726 | 0.0006149357 | 0.9928674 | 0.05344781 | 0.9929577 | 0.143147 |  |  | 5431 | 0.9495743 | 0.9831633 | 0.001834533 | 0.9595679 | 0.004058192 | 0.9595915 | 0.004554436 |  |  | 5655 | 0.8859466 | 0.9666611 | 0.00337587 | 0.9041907 | 0.004442301 | 0.9041947 | 0.005387439 |  |  | 11880 | 0.8051858 | 0.9150489 | 0.007924161 | 0.8011156 | 0.005416613 | 0.8011011 | 0.006272039 |  |  | 323760 | 0.8883267 | 0.8678712 | 0.01169742 | 0.8946509 | 0.005828629 | 0.8946594 | 0.01128232 |  |  | 281560 | 0.7636013 | 0.7035679 | 0.01097899 | 0.7817127 | 0.006166039 | 0.7817161 | 0.00556552
|  |  | 5512 | 0.9878985 | 0.9980805 | 0.0006140219 | 0.9928918 | 0.05344935 | 0.9929819 | 0.1431509 |  |  | 5436 | 0.9486139 | 0.9831806 | 0.001829145 | 0.9595808 | 0.004058058 | 0.9596044 | 0.004552925 |  |  | 5660 | 0.8870256 | 0.9666635 | 0.003375371 | 0.9041935 | 0.004442313 | 0.9041975 | 0.005387456 |  |  | 12180 | 0.8068673 | 0.9150489 | 0.007924161 | 0.8016138 | 0.005429735 | 0.8015994 | 0.006283051 |  |  | 324060 | 0.8928025 | 0.8678712 | 0.01169742 | 0.8947581 | 0.005828057 | 0.8947667 | 0.01128243 |  |  | 281860 | 0.7657767 | 0.7035679 | 0.01097899 | 0.7818122 | 0.00616366 | 0.7818155 | 0.005563984
|  |  | 5517 | 0.9870025 | 0.9980883 | 0.0006131155 | 0.9929161 | 0.05345089 | 0.9930061 | 0.1431548 |  |  | 5441 | 0.9486139 | 0.9831979 | 0.001823783 | 0.9595936 | 0.004057926 | 0.9596172 | 0.004551427 |  |  | 5665 | 0.8848676 | 0.966666 | 0.003374878 | 0.9041963 | 0.004442324 | 0.9042003 | 0.005387473 |  |  | 12480 | 0.8051858 | 0.9150489 | 0.007924161 | 0.8021106 | 0.00544304 | 0.8020964 | 0.006294227 |  |  | 324360 | 0.8860887 | 0.8678712 | 0.01169742 | 0.8948653 | 0.005827481 | 0.8948738 | 0.01128253 |  |  | 282160 | 0.7723031 | 0.7035679 | 0.01097899 | 0.7819115 | 0.006161278 | 0.7819148 | 0.005562446
|  |  | 5522 | 0.9861066 | 0.9980961 | 0.0006122165 | 0.9929403 | 0.05345242 | 0.9930301 | 0.1431587 |  |  | 5446 | 0.9495743 | 0.9832151 | 0.001818449 | 0.9596064 | 0.004057795 | 0.9596299 | 0.004549942 |  |  | 5670 | 0.8859466 | 0.9666684 | 0.003374391 | 0.9041991 | 0.004442335 | 0.9042031 | 0.005387491 |  |  | 12780 | 0.8035043 | 0.9150489 | 0.007924161 | 0.8026061 | 0.005456522 | 0.802592 | 0.006305561 |  |  | 324660 | 0.8860887 | 0.8678712 | 0.01169742 | 0.8949723 | 0.005826902 | 0.8949809 | 0.01128263 |  |  | 282460 | 0.7788294 | 0.7035679 | 0.01097899 | 0.7820106 | 0.006158894 | 0.782014 | 0.005560906
|  |  | 5527 | 0.9878985 | 0.9981038 | 0.0006113248 | 0.9929644 | 0.05345395 | 0.993054 | 0.1431626 |  |  | 5451 | 0.9505348 | 0.9832322 | 0.001813142 | 0.9596191 | 0.004057666 | 0.9596426 | 0.004548471 |  |  | 5675 | 0.8859466 | 0.9666708 | 0.003373909 | 0.904202 | 0.004442346 | 0.904206 | 0.005387508 |  |  | 13080 | 0.8102302 | 0.9150489 | 0.007924161 | 0.8031002 | 0.005470176 | 0.8030862 | 0.006317051 |  |  | 324960 | 0.8905646 | 0.8678712 | 0.01169742 | 0.8950792 | 0.00582632 | 0.8950878 | 0.01128273 |  |  | 282760 | 0.7723031 | 0.7035679 | 0.01097899 | 0.7821096 | 0.006156507 | 0.782113 | 0.005559364
|  |  | 5532 | 0.9861066 | 0.9981115 | 0.0006104404 | 0.9929885 | 0.05345548 | 0.9930779 | 0.1431665 |  |  | 5456 | 0.9505348 | 0.9832492 | 0.001807861 | 0.9596317 | 0.004057539 | 0.9596552 | 0.004547013 |  |  | 5680 | 0.8848676 | 0.9666731 | 0.003373433 | 0.9042048 | 0.004442358 | 0.9042088 | 0.005387525 |  |  | 13380 | 0.8085488 | 0.9150489 | 0.007924161 | 0.803593 | 0.005483995 | 0.8035792 | 0.006328691 |  |  | 325260 | 0.8905646 | 0.8678712 | 0.01169742 | 0.8951859 | 0.005825735 | 0.8951945 | 0.01128283 |  |  | 283060 | 0.776654 | 0.7035679 | 0.01097899 | 0.7822084 | 0.006154117 | 0.7822118 | 0.005557821
|  |  | 5537 | 0.9878985 | 0.9981191 | 0.0006095632 | 0.9930124 | 0.053457 | 0.9931017 | 0.1431703 |  |  | 5461 | 0.9514953 | 0.9832661 | 0.001802607 | 0.9596443 | 0.004057414 | 0.9596677 | 0.004545569 |  |  | 5685 | 0.8859466 | 0.9666755 | 0.003372962 | 0.9042076 | 0.004442369 | 0.9042116 | 0.005387542 |  |  | 13680 | 0.8102302 | 0.9150489 | 0.007924161 | 0.8040845 | 0.005497973 | 0.8040707 | 0.006340476 |  |  | 325560 | 0.8860887 | 0.8678712 | 0.01169742 | 0.8952926 | 0.005825147 | 0.8953012 | 0.01128292 |  |  | 283360 | 0.7701276 | 0.7035679 | 0.01097899 | 0.7823071 | 0.006151724 | 0.7823104 | 0.005556275
|  |  | 5542 | 0.9861066 | 0.9981267 | 0.0006086932 | 0.9930363 | 0.05345851 | 0.9931254 | 0.1431742 |  |  | 5466 | 0.9486139 | 0.983283 | 0.00179738 | 0.9596568 | 0.00405729 | 0.9596802 | 0.004544137 |  |  | 5690 | 0.8848676 | 0.9666778 | 0.003372497 | 0.9042104 | 0.00444238 | 0.9042144 | 0.00538756 |  |  | 13980 | 0.8119117 | 0.9150489 | 0.007924161 | 0.8045745 | 0.005512106 | 0.8045609 | 0.006352403 |  |  | 325860 | 0.8883267 | 0.8678712 | 0.01169742 | 0.8953991 | 0.005824556 | 0.8954077 | 0.01128301 |  |  | 283660 | 0.7744785 | 0.7035679 | 0.01097899 | 0.7824056 | 0.006149329 | 0.7824089 | 0.005554728
|  |  | 5547 | 0.9861066 | 0.9981342 | 0.0006078303 | 0.9930601 | 0.05346002 | 0.993149 | 0.143178 |  |  | 5471 | 0.9495743 | 0.9832997 | 0.001792179 | 0.9596693 | 0.004057168 | 0.9596927 | 0.004542718 |  |  | 5695 | 0.8859466 | 0.9666802 | 0.003372038 | 0.9042132 | 0.004442392 | 0.9042172 | 0.005387577 |  |  | 14280 | 0.8119117 | 0.9150489 | 0.007924161 | 0.8050633 | 0.005526389 | 0.8050498 | 0.006364466 |  |  | 326160 | 0.8905646 | 0.8678712 | 0.01169742 | 0.8955055 | 0.005823961 | 0.8955141 | 0.0112831 |  |  | 283960 | 0.7679522 | 0.7035679 | 0.01097899 | 0.7825039 | 0.006146931 | 0.7825072 | 0.005553178
|  |  | 5552 | 0.9870025 | 0.9981417 | 0.0006069745 | 0.9930838 | 0.05346152 | 0.9931726 | 0.1431819 |  |  | 5476 | 0.9495743 | 0.9833164 | 0.001787004 | 0.9596817 | 0.004057048 | 0.9597051 | 0.004541311 |  |  | 5700 | 0.8837886 | 0.9666825 | 0.003371583 | 0.904216 | 0.004442403 | 0.90422 | 0.005387595 |  |  | 14580 | 0.8152747 | 0.9150489 | 0.007924161 | 0.8055507 | 0.005540814 | 0.8055374 | 0.006376663 |  |  | 326460 | 0.8838508 | 0.8678712 | 0.01169742 | 0.8956118 | 0.005823363 | 0.8956204 | 0.01128318 |  |  | 284260 | 0.7723031 | 0.7035679 | 0.01097899 | 0.7826021 | 0.00614453 | 0.7826053 | 0.005551627
|  |  | 5557 | 0.9870025 | 0.9981492 | 0.0006061257 | 0.9931075 | 0.05346302 | 0.993196 | 0.1431857 |  |  | 5481 | 0.9505348 | 0.983333 | 0.001781856 | 0.959694 | 0.004056929 | 0.9597174 | 0.004539918 |  |  | 5705 | 0.8848676 | 0.9666848 | 0.003371134 | 0.9042188 | 0.004442415 | 0.9042228 | 0.005387612 |  |  | 14880 | 0.8135932 | 0.9150489 | 0.007924161 | 0.8060368 | 0.005555378 | 0.8060236 | 0.006388989 |  |  | 326760 | 0.8860887 | 0.8678712 | 0.01169742 | 0.895718 | 0.005822763 | 0.8957266 | 0.01128326 |  |  | 284560 | 0.7701276 | 0.7035679 | 0.01097899 | 0.7827001 | 0.006142127 | 0.7827033 | 0.005550074
|  |  | 5562 | 0.9870025 | 0.9981566 | 0.0006052839 | 0.993131 | 0.05346452 | 0.9932194 | 0.1431895 |  |  | 5486 | 0.9476534 | 0.9833495 | 0.001776734 | 0.9597063 | 0.004056812 | 0.9597296 | 0.004538537 |  |  | 5710 | 0.8870256 | 0.966687 | 0.00337069 | 0.9042216 | 0.004442426 | 0.9042255 | 0.00538763 |  |  | 15180 | 0.8135932 | 0.9150489 | 0.007924161 | 0.8065215 | 0.005570075 | 0.8065085 | 0.006401439 |  |  | 327060 | 0.8905646 | 0.8678712 | 0.01169742 | 0.895824 | 0.005822159 | 0.8958326 | 0.01128334 |  |  | 284860 | 0.7723031 | 0.7035679 | 0.01097899 | 0.7827979 | 0.006139721 | 0.7828012 | 0.00554852
|  |  | 5567 | 0.9878985 | 0.998164 | 0.0006044491 | 0.9931545 | 0.05346601 | 0.9932427 | 0.1431933 |  |  | 5491 | 0.9495743 | 0.9833659 | 0.001771638 | 0.9597185 | 0.004056697 | 0.9597418 | 0.004537168 |  |  | 5715 | 0.8859466 | 0.9666893 | 0.003370251 | 0.9042244 | 0.004442438 | 0.9042283 | 0.005387647 |  |  | 15480 | 0.8152747 | 0.9150489 | 0.007924161 | 0.807005 | 0.005584901 | 0.806992 | 0.006414009 |  |  | 327360 | 0.8905646 | 0.8678712 | 0.01169742 | 0.8959299 | 0.005821552 | 0.8959385 | 0.01128342 |  |  | 285160 | 0.7723031 | 0.7035679 | 0.01097899 | 0.7828956 | 0.006137313 | 0.7828988 | 0.005546963
|  |  | 5572 | 0.9870025 | 0.9981713 | 0.0006036211 | 0.9931779 | 0.05346749 | 0.9932659 | 0.143197 |  |  | 5496 | 0.9486139 | 0.9833823 | 0.001766569 | 0.9597307 | 0.004056583 | 0.959754 | 0.004535812 |  |  | 5720 | 0.8870256 | 0.9666916 | 0.003369818 | 0.9042271 | 0.004442449 | 0.9042311 | 0.005387665 |  |  | 15780 | 0.8152747 | 0.9150489 | 0.007924161 | 0.8074871 | 0.005599849 | 0.8074743 | 0.006426696 |  |  | 327660 | 0.8860887 | 0.8678712 | 0.01169742 | 0.8960357 | 0.005820942 | 0.8960443 | 0.01128349 |  |  | 285460 | 0.776654 | 0.7035679 | 0.01097899 | 0.7829931 | 0.006134902 | 0.7829963 | 0.005545405
|  |  | 5577 | 0.9870025 | 0.9981786 | 0.0006028 | 0.9932012 | 0.05346897 | 0.993289 | 0.1432008 |  |  | 5501 | 0.9495743 | 0.9833985 | 0.001761525 | 0.9597428 | 0.004056471 | 0.9597661 | 0.004534468 |  |  | 5725 | 0.8848676 | 0.9666938 | 0.003369389 | 0.9042299 | 0.004442461 | 0.9042339 | 0.005387683 |  |  | 16080 | 0.8152747 | 0.9150489 | 0.007924161 | 0.8079679 | 0.005614916 | 0.8079552 | 0.006439496 |  |  | 327960 | 0.8838508 | 0.8678712 | 0.01169742 | 0.8961414 | 0.005820328 | 0.89615 | 0.01128356 |  |  | 285760 | 0.7723031 | 0.7035679 | 0.01097899 | 0.7830904 | 0.006132489 | 0.7830936 | 0.005543845
|  |  | 5582 | 0.9878985 | 0.9981858 | 0.0006019856 | 0.9932244 | 0.05347045 | 0.9933121 | 0.1432045 |  |  | 5506 | 0.9495743 | 0.9834147 | 0.001756507 | 0.9597548 | 0.00405636 | 0.9597781 | 0.004533137 |  |  | 5730 | 0.8870256 | 0.966696 | 0.003368965 | 0.9042327 | 0.004442472 | 0.9042367 | 0.0053877 |  |  | 16380 | 0.8186377 | 0.9150489 | 0.007924161 | 0.8084474 | 0.005630096 | 0.8084348 | 0.006452405 |  |  | 328260 | 0.8838508 | 0.8678712 | 0.01169742 | 0.896247 | 0.005819712 | 0.8962556 | 0.01128362 |  |  | 286060 | 0.7723031 | 0.7035679 | 0.01097899 | 0.7831876 | 0.006130073 | 0.7831908 | 0.005542283
|  |  | 5587 | 0.9870025 | 0.998193 | 0.000601178 | 0.9932475 | 0.05347192 | 0.993335 | 0.1432083 |  |  | 5511 | 0.9495743 | 0.9834308 | 0.001751515 | 0.9597668 | 0.004056251 | 0.9597901 | 0.004531817 |  |  | 5735 | 0.8891836 | 0.9666982 | 0.003368547 | 0.9042355 | 0.004442484 | 0.9042395 | 0.005387718 |  |  | 16680 | 0.8186377 | 0.9150489 | 0.007924161 | 0.8089255 | 0.005645385 | 0.8089131 | 0.006465419 |  |  | 328560 | 0.8860887 | 0.8678712 | 0.01169742 | 0.8963524 | 0.005819093 | 0.896361 | 0.01128369 |  |  | 286360 | 0.7723031 | 0.7035679 | 0.01097899 | 0.7832846 | 0.006127654 | 0.7832878 | 0.00554072
|  |  | 5592 | 0.9878985 | 0.9982002 | 0.0006003772 | 0.9932706 | 0.05347338 | 0.9933579 | 0.143212 |  |  | 5516 | 0.9495743 | 0.9834468 | 0.001746549 | 0.9597788 | 0.004056144 | 0.959802 | 0.004530509 |  |  | 5740 | 0.8870256 | 0.9667004 | 0.003368133 | 0.9042383 | 0.004442495 | 0.9042422 | 0.005387736 |  |  | 16980 | 0.8186377 | 0.9150489 | 0.007924161 | 0.8094024 | 0.005660778 | 0.8093901 | 0.006478535 |  |  | 328860 | 0.8905646 | 0.8678712 | 0.01169742 | 0.8964577 | 0.00581847 | 0.8964663 | 0.01128375 |  |  | 286660 | 0.7657767 | 0.7035679 | 0.01097899 | 0.7833815 | 0.006125234 | 0.7833846 | 0.005539154
|  |  | 5597 | 0.9870025 | 0.9982073 | 0.0005995829 | 0.9932936 | 0.05347484 | 0.9933807 | 0.1432157 |  |  | 5521 | 0.9495743 | 0.9834628 | 0.001741608 | 0.9597906 | 0.004056038 | 0.9598138 | 0.004529214 |  |  | 5745 | 0.8837886 | 0.9667026 | 0.003367724 | 0.904241 | 0.004442507 | 0.904245 | 0.005387754 |  |  | 17280 | 0.8203191 | 0.9150489 | 0.007924161 | 0.809878 | 0.005676271 | 0.8098658 | 0.006491748 |  |  | 329160 | 0.8928025 | 0.8678712 | 0.01169742 | 0.8965629 | 0.005817845 | 0.8965715 | 0.0112838 |  |  | 286960 | 0.7701276 | 0.7035679 | 0.01097899 | 0.7834781 | 0.00612281 | 0.7834813 | 0.005537588
|  |  | 5602 | 0.9887945 | 0.9982144 | 0.0005987953 | 0.9933165 | 0.0534763 | 0.9934035 | 0.1432194 |  |  | 5526 | 0.9514953 | 0.9834786 | 0.001736693 | 0.9598025 | 0.004055933 | 0.9598256 | 0.00452793 |  |  | 5750 | 0.8881046 | 0.9667047 | 0.003367319 | 0.9042438 | 0.004442519 | 0.9042478 | 0.005387771 |  |  | 17580 | 0.8220006 | 0.9150489 | 0.007924161 | 0.8103523 | 0.005691859 | 0.8103402 | 0.006505055 |  |  | 329460 | 0.8860887 | 0.8678712 | 0.01169742 | 0.896668 | 0.005817217 | 0.8966766 | 0.01128386 |  |  | 287260 | 0.7788294 | 0.7035679 | 0.01097899 | 0.7835747 | 0.006120384 | 0.7835778 | 0.005536019
|  |  | 5607 | 0.9878985 | 0.9982214 | 0.0005980142 | 0.9933393 | 0.05347775 | 0.9934261 | 0.1432231 |  |  | 5531 | 0.9505348 | 0.9834944 | 0.001731803 | 0.9598142 | 0.00405583 | 0.9598374 | 0.004526657 |  |  | 5755 | 0.8859466 | 0.9667069 | 0.00336692 | 0.9042466 | 0.00444253 | 0.9042505 | 0.005387789 |  |  | 17880 | 0.8253636 | 0.9150489 | 0.007924161 | 0.8108252 | 0.005707538 | 0.8108133 | 0.006518452 |  |  | 329760 | 0.8883267 | 0.8678712 | 0.01169742 | 0.896773 | 0.005816585 | 0.8967815 | 0.01128391 |  |  | 287560 | 0.7723031 | 0.7035679 | 0.01097899 | 0.783671 | 0.006117956 | 0.7836742 | 0.005534449
|  |  | 5612 | 0.9878985 | 0.9982284 | 0.0005972397 | 0.9933621 | 0.05347919 | 0.9934487 | 0.1432268 |  |  | 5536 | 0.9495743 | 0.9835101 | 0.001726938 | 0.959826 | 0.004055729 | 0.9598491 | 0.004525396 |  |  | 5760 | 0.8859466 | 0.966709 | 0.003366525 | 0.9042494 | 0.004442542 | 0.9042533 | 0.005387807 |  |  | 18180 | 0.8253636 | 0.9150489 | 0.007924161 | 0.8112969 | 0.005723303 | 0.8112851 | 0.006531937 |  |  | 330060 | 0.8860887 | 0.8678712 | 0.01169742 | 0.8968778 | 0.005815951 | 0.8968864 | 0.01128396 |  |  | 287860 | 0.7744785 | 0.7035679 | 0.01097899 | 0.7837672 | 0.006115526 | 0.7837704 | 0.005532877
|  |  | 5617 | 0.9870025 | 0.9982354 | 0.0005964716 | 0.9933847 | 0.05348064 | 0.9934712 | 0.1432305 |  |  | 5541 | 0.9495743 | 0.9835257 | 0.001722099 | 0.9598376 | 0.004055629 | 0.9598607 | 0.004524147 |  |  | 5765 | 0.8837886 | 0.9667111 | 0.003366134 | 0.9042521 | 0.004442554 | 0.9042561 | 0.005387825 |  |  | 18480 | 0.8253636 | 0.9150489 | 0.007924161 | 0.8117673 | 0.005739151 | 0.8117556 | 0.006545506 |  |  | 330360 | 0.8883267 | 0.8678712 | 0.01169742 | 0.8969825 | 0.005815313 | 0.8969911 | 0.011284 |  |  | 288160 | 0.776654 | 0.7035679 | 0.01097899 | 0.7838633 | 0.006113093 | 0.7838664 | 0.005531303
|  |  | 5622 | 0.9887945 | 0.9982423 | 0.0005957099 | 0.9934073 | 0.05348207 | 0.9934936 | 0.1432341 |  |  | 5546 | 0.9495743 | 0.9835413 | 0.001717285 | 0.9598492 | 0.004055531 | 0.9598723 | 0.004522909 |  |  | 5770 | 0.8870256 | 0.9667132 | 0.003365749 | 0.9042549 | 0.004442566 | 0.9042588 | 0.005387843 |  |  | 18780 | 0.8220006 | 0.9150489 | 0.007924161 | 0.8122364 | 0.005755077 | 0.8122248 | 0.006559155 |  |  | 330660 | 0.8928025 | 0.8678712 | 0.01169742 | 0.8970871 | 0.005814672 | 0.8970957 | 0.01128404 |  |  | 288460 | 0.7744785 | 0.7035679 | 0.01097899 | 0.7839592 | 0.006110658 | 0.7839623 | 0.005529728
|  |  | 5627 | 0.9870025 | 0.9982491 | 0.0005949546 | 0.9934299 | 0.0534835 | 0.993516 | 0.1432378 |  |  | 5551 | 0.9514953 | 0.9835568 | 0.001712496 | 0.9598608 | 0.004055434 | 0.9598838 | 0.004521683 |  |  | 5775 | 0.8870256 | 0.9667153 | 0.003365367 | 0.9042576 | 0.004442577 | 0.9042616 | 0.005387861 |  |  | 19080 | 0.8220006 | 0.9150489 | 0.007924161 | 0.8127042 | 0.005771078 | 0.8126928 | 0.006572881 |  |  | 330960 | 0.8860887 | 0.8678712 | 0.01169742 | 0.8971916 | 0.005814029 | 0.8972002 | 0.01128408 |  |  | 288760 | 0.7831803 | 0.7035679 | 0.01097899 | 0.7840549 | 0.00610822 | 0.784058 | 0.005528151
|  |  | 5632 | 0.9870025 | 0.998256 | 0.0005942057 | 0.9934523 | 0.05348493 | 0.9935382 | 0.1432414 |  |  | 5556 | 0.9486139 | 0.9835722 | 0.001707732 | 0.9598723 | 0.004055338 | 0.9598953 | 0.004520467 |  |  | 5780 | 0.8870256 | 0.9667174 | 0.00336499 | 0.9042604 | 0.004442589 | 0.9042644 | 0.005387879 |  |  | 19380 | 0.8236821 | 0.9150489 | 0.007924161 | 0.8131708 | 0.005787149 | 0.8131595 | 0.006586681 |  |  | 331260 | 0.8838508 | 0.8678712 | 0.01169742 | 0.8972959 | 0.005813382 | 0.8973045 | 0.01128412 |  |  | 289060 | 0.7744785 | 0.7035679 | 0.01097899 | 0.7841505 | 0.00610578 | 0.7841535 | 0.005526573
|  |  | 5637 | 0.9887945 | 0.9982628 | 0.000593463 | 0.9934746 | 0.05348635 | 0.9935604 | 0.143245 |  |  | 5561 | 0.9486139 | 0.9835875 | 0.001702993 | 0.9598837 | 0.004055244 | 0.9599067 | 0.004519263 |  |  | 5785 | 0.8870256 | 0.9667194 | 0.003364618 | 0.9042632 | 0.004442601 | 0.9042671 | 0.005387897 |  |  | 19680 | 0.8220006 | 0.9150489 | 0.007924161 | 0.8136361 | 0.005803287 | 0.8136249 | 0.006600551 |  |  | 331560 | 0.8883267 | 0.8678712 | 0.01169742 | 0.8974002 | 0.005812733 | 0.8974088 | 0.01128416 |  |  | 289360 | 0.776654 | 0.7035679 | 0.01097899 | 0.7842459 | 0.006103338 | 0.7842489 | 0.005524993
|  |  | 5642 | 0.9870025 | 0.9982695 | 0.0005927266 | 0.9934969 | 0.05348777 | 0.9935825 | 0.1432486 |  |  | 5566 | 0.9486139 | 0.9836027 | 0.001698279 | 0.9598951 | 0.004055151 | 0.9599181 | 0.00451807 |  |  | 5790 | 0.8859466 | 0.9667215 | 0.00336425 | 0.9042659 | 0.004442613 | 0.9042699 | 0.005387915 |  |  | 19980 | 0.8236821 | 0.9150489 | 0.007924161 | 0.8141001 | 0.005819488 | 0.814089 | 0.006614489 |  |  | 331860 | 0.8928025 | 0.8678712 | 0.01169742 | 0.8975043 | 0.00581208 | 0.8975129 | 0.01128419 |  |  | 289660 | 0.7744785 | 0.7035679 | 0.01097899 | 0.7843411 | 0.006100894 | 0.7843442 | 0.005523411
|  |  | 5647 | 0.9870025 | 0.9982763 | 0.0005919963 | 0.9935191 | 0.05348919 | 0.9936046 | 0.1432522 |  |  | 5571 | 0.9505348 | 0.9836179 | 0.001693589 | 0.9599064 | 0.00405506 | 0.9599294 | 0.004516888 |  |  | 5795 | 0.8870256 | 0.9667235 | 0.003363886 | 0.9042687 | 0.004442625 | 0.9042726 | 0.005387933 |  |  | 20280 | 0.8236821 | 0.9150489 | 0.007924161 | 0.8145628 | 0.005835747 | 0.8145518 | 0.006628492 |  |  | 332160 | 0.8883267 | 0.8678712 | 0.01169742 | 0.8976083 | 0.005811425 | 0.8976169 | 0.01128421 |  |  | 289960 | 0.7810049 | 0.7035679 | 0.01097899 | 0.7844362 | 0.006098447 | 0.7844392 | 0.005521828
|  |  | 5652 | 0.9870025 | 0.9982829 | 0.0005912723 | 0.9935413 | 0.05349059 | 0.9936265 | 0.1432558 |  |  | 5576 | 0.9495743 | 0.983633 | 0.001688924 | 0.9599177 | 0.00405497 | 0.9599406 | 0.004515716 |  |  | 5800 | 0.8859466 | 0.9667255 | 0.003363526 | 0.9042714 | 0.004442636 | 0.9042754 | 0.005387951 |  |  | 20580 | 0.8270451 | 0.9150489 | 0.007924161 | 0.8150243 | 0.005852063 | 0.8150134 | 0.006642556 |  |  | 332460 | 0.8905646 | 0.8678712 | 0.01169742 | 0.8977122 | 0.005810767 | 0.8977208 | 0.01128424 |  |  | 290260 | 0.7788294 | 0.7035679 | 0.01097899 | 0.7845311 | 0.006095998 | 0.7845341 | 0.005520243
|  |  | 5657 | 0.9870025 | 0.9982896 | 0.0005905543 | 0.9935633 | 0.053492 | 0.9936484 | 0.1432594 |  |  | 5581 | 0.9486139 | 0.983648 | 0.001684284 | 0.9599289 | 0.004054881 | 0.9599518 | 0.004514556 |  |  | 5805 | 0.8859466 | 0.9667275 | 0.003363171 | 0.9042742 | 0.004442648 | 0.9042781 | 0.005387969 |  |  | 20880 | 0.8253636 | 0.9150489 | 0.007924161 | 0.8154845 | 0.00586843 | 0.8154738 | 0.006656679 |  |  | 332760 | 0.8860887 | 0.8678712 | 0.01169742 | 0.8978159 | 0.005810105 | 0.8978245 | 0.01128426 |  |  | 290560 | 0.776654 | 0.7035679 | 0.01097899 | 0.7846259 | 0.006093547 | 0.7846289 | 0.005518657
|  |  | 5662 | 0.9870025 | 0.9982962 | 0.0005898424 | 0.9935853 | 0.0534934 | 0.9936702 | 0.1432629 |  |  | 5586 | 0.9495743 | 0.9836629 | 0.001679668 | 0.9599401 | 0.004054794 | 0.959963 | 0.004513406 |  |  | 5810 | 0.8870256 | 0.9667295 | 0.003362819 | 0.9042769 | 0.00444266 | 0.9042809 | 0.005387988 |  |  | 21180 | 0.8287265 | 0.9150489 | 0.007924161 | 0.8159435 | 0.005884846 | 0.8159328 | 0.006670857 |  |  | 333060 | 0.8905646 | 0.8678712 | 0.01169742 | 0.8979196 | 0.005809441 | 0.8979282 | 0.01128428 |  |  | 290860 | 0.7723031 | 0.7035679 | 0.01097899 | 0.7847205 | 0.006091094 | 0.7847235 | 0.00551707
|  |  | 5667 | 0.9870025 | 0.9983027 | 0.0005891365 | 0.9936072 | 0.05349479 | 0.9936919 | 0.1432665 |  |  | 5591 | 0.9495743 | 0.9836778 | 0.001675076 | 0.9599512 | 0.004054708 | 0.9599741 | 0.004512266 |  |  | 5815 | 0.8881046 | 0.9667315 | 0.003362472 | 0.9042797 | 0.004442672 | 0.9042836 | 0.005388006 |  |  | 21480 | 0.8287265 | 0.9150489 | 0.007924161 | 0.8164012 | 0.005901308 | 0.8163907 | 0.006685088 |  |  | 333360 | 0.8950405 | 0.8678712 | 0.01169742 | 0.8980231 | 0.005808774 | 0.8980317 | 0.0112843 |  |  | 291160 | 0.776654 | 0.7035679 | 0.01097899 | 0.7848149 | 0.006088638 | 0.7848179 | 0.00551548
|  |  | 5672 | 0.9861066 | 0.9983093 | 0.0005884366 | 0.993629 | 0.05349618 | 0.9937136 | 0.14327 |  |  | 5596 | 0.9495743 | 0.9836926 | 0.001670509 | 0.9599623 | 0.004054624 | 0.9599851 | 0.004511137 |  |  | 5820 | 0.8870256 | 0.9667335 | 0.003362129 | 0.9042824 | 0.004442684 | 0.9042863 | 0.005388024 |  |  | 21780 | 0.830408 | 0.9150489 | 0.007924161 | 0.8168576 | 0.005917811 | 0.8168472 | 0.006699369 |  |  | 333660 | 0.8972784 | 0.8678712 | 0.01169742 | 0.8981265 | 0.005808104 | 0.8981351 | 0.01128431 |  |  | 291460 | 0.7831803 | 0.7035679 | 0.01097899 | 0.7849092 | 0.00608618 | 0.7849122 | 0.00551389
|  |  | 5677 | 0.9870025 | 0.9983157 | 0.0005877426 | 0.9936508 | 0.05349757 | 0.9937352 | 0.1432735 |  |  | 5601 | 0.9505348 | 0.9837073 | 0.001665966 | 0.9599733 | 0.00405454 | 0.9599961 | 0.004510019 |  |  | 5825 | 0.8859466 | 0.9667354 | 0.00336179 | 0.9042851 | 0.004442696 | 0.9042891 | 0.005388042 |  |  | 22080 | 0.830408 | 0.9150489 | 0.007924161 | 0.8173128 | 0.005934353 | 0.8173026 | 0.006713697 |  |  | 333960 | 0.8860887 | 0.8678712 | 0.01169742 | 0.8982298 | 0.005807431 | 0.8982384 | 0.01128432 |  |  | 291760 | 0.7788294 | 0.7035679 | 0.01097899 | 0.7850034 | 0.006083721 | 0.7850063 | 0.005512298
|  |  | 5682 | 0.9878985 | 0.9983222 | 0.0005870546 | 0.9936724 | 0.05349895 | 0.9937567 | 0.1432771 |  |  | 5606 | 0.9495743 | 0.9837219 | 0.001661447 | 0.9599843 | 0.004054459 | 0.9600071 | 0.004508911 |  |  | 5830 | 0.8870256 | 0.9667373 | 0.003361455 | 0.9042879 | 0.004442708 | 0.9042918 | 0.005388061 |  |  | 22380 | 0.8320895 | 0.9150489 | 0.007924161 | 0.8177668 | 0.00595093 | 0.8177566 | 0.00672807 |  |  | 334260 | 0.8883267 | 0.8678712 | 0.01169742 | 0.898333 | 0.005806755 | 0.8983416 | 0.01128433 |  |  | 292060 | 0.776654 | 0.7035679 | 0.01097899 | 0.7850973 | 0.006081259 | 0.7851003 | 0.005510704
|  |  | 5687 | 0.9878985 | 0.9983286 | 0.0005863724 | 0.993694 | 0.05350032 | 0.9937781 | 0.1432806 |  |  | 5611 | 0.9495743 | 0.9837365 | 0.001656952 | 0.9599952 | 0.004054378 | 0.9600179 | 0.004507813 |  |  | 5835 | 0.8870256 | 0.9667393 | 0.003361123 | 0.9042906 | 0.00444272 | 0.9042945 | 0.005388079 |  |  | 22680 | 0.833771 | 0.9150489 | 0.007924161 | 0.8182195 | 0.00596754 | 0.8182095 | 0.006742485 |  |  | 334560 | 0.8883267 | 0.8678712 | 0.01169742 | 0.898436 | 0.005806076 | 0.8984446 | 0.01128434 |  |  | 292360 | 0.776654 | 0.7035679 | 0.01097899 | 0.7851911 | 0.006078795 | 0.7851941 | 0.005509109
|  |  | 5692 | 0.9870025 | 0.998335 | 0.0005856959 | 0.9937156 | 0.0535017 | 0.9937994 | 0.1432841 |  |  | 5616 | 0.9495743 | 0.983751 | 0.001652481 | 0.960006 | 0.004054299 | 0.9600288 | 0.004506725 |  |  | 5840 | 0.8870256 | 0.9667412 | 0.003360796 | 0.9042933 | 0.004442732 | 0.9042973 | 0.005388097 |  |  | 22980 | 0.8320895 | 0.9150489 | 0.007924161 | 0.818671 | 0.00598418 | 0.8186611 | 0.006756939 |  |  | 334860 | 0.8816128 | 0.8678712 | 0.01169742 | 0.898539 | 0.005805395 | 0.8985475 | 0.01128434 |  |  | 292660 | 0.7679522 | 0.7035679 | 0.01097899 | 0.7852848 | 0.006076329 | 0.7852877 | 0.005507512
|  |  | 5697 | 0.9878985 | 0.9983413 | 0.0005850253 | 0.993737 | 0.05350306 | 0.9938207 | 0.1432875 |  |  | 5621 | 0.9495743 | 0.9837654 | 0.001648034 | 0.9600169 | 0.004054221 | 0.9600396 | 0.004505647 |  |  | 5845 | 0.8881046 | 0.9667431 | 0.003360472 | 0.9042961 | 0.004442744 | 0.9043 | 0.005388115 |  |  | 23280 | 0.8354525 | 0.9150489 | 0.007924161 | 0.8191213 | 0.006000846 | 0.8191115 | 0.00677143 |  |  | 335160 | 0.8905646 | 0.8678712 | 0.01169742 | 0.8986418 | 0.00580471 | 0.8986504 | 0.01128434 |  |  | 292960 | 0.7810049 | 0.7035679 | 0.01097899 | 0.7853783 | 0.00607386 | 0.7853812 | 0.005505915
|  |  | 5702 | 0.9870025 | 0.9983476 | 0.0005843604 | 0.9937584 | 0.05350443 | 0.9938419 | 0.143291 |  |  | 5626 | 0.9505348 | 0.9837797 | 0.001643611 | 0.9600276 | 0.004054144 | 0.9600503 | 0.004504579 |  |  | 5850 | 0.8870256 | 0.966745 | 0.003360153 | 0.9042988 | 0.004442756 | 0.9043027 | 0.005388134 |  |  | 23580 | 0.8354525 | 0.9150489 | 0.007924161 | 0.8195703 | 0.006017535 | 0.8195606 | 0.006785955 |  |  | 335460 | 0.8816128 | 0.8678712 | 0.01169742 | 0.8987445 | 0.005804023 | 0.898753 | 0.01128434 |  |  | 293260 | 0.776654 | 0.7035679 | 0.01097899 | 0.7854717 | 0.00607139 | 0.7854746 | 0.005504315
|  |  | 5707 | 0.9870025 | 0.9983539 | 0.0005837011 | 0.9937797 | 0.05350579 | 0.9938631 | 0.1432945 |  |  | 5631 | 0.9486139 | 0.983794 | 0.001639211 | 0.9600383 | 0.004054069 | 0.960061 | 0.004503522 |  |  | 5855 | 0.8870256 | 0.9667468 | 0.003359836 | 0.9043015 | 0.004442768 | 0.9043055 | 0.005388152 |  |  | 23880 | 0.830408 | 0.9150489 | 0.007924161 | 0.8200181 | 0.006034246 | 0.8200085 | 0.006800513 |  |  | 335760 | 0.8860887 | 0.8678712 | 0.01169742 | 0.8988471 | 0.005803333 | 0.8988556 | 0.01128433 |  |  | 293560 | 0.7788294 | 0.7035679 | 0.01097899 | 0.7855648 | 0.006068918 | 0.7855677 | 0.005502715
|  |  | 5712 | 0.9861066 | 0.9983601 | 0.0005830475 | 0.9938009 | 0.05350714 | 0.9938841 | 0.1432979 |  |  | 5636 | 0.9495743 | 0.9838082 | 0.001634835 | 0.960049 | 0.004053994 | 0.9600716 | 0.004502474 |  |  | 5860 | 0.8870256 | 0.9667487 | 0.003359524 | 0.9043043 | 0.00444278 | 0.9043082 | 0.005388171 |  |  | 24180 | 0.833771 | 0.9150489 | 0.007924161 | 0.8204647 | 0.006050975 | 0.8204552 | 0.0068151 |  |  | 336060 | 0.8838508 | 0.8678712 | 0.01169742 | 0.8989495 | 0.00580264 | 0.8989581 | 0.01128433 |  |  | 293860 | 0.7701276 | 0.7035679 | 0.01097899 | 0.7856579 | 0.006066444 | 0.7856608 | 0.005501113
|  |  | 5717 | 0.9870025 | 0.9983663 | 0.0005823995 | 0.9938221 | 0.05350849 | 0.9939051 | 0.1433013 |  |  | 5641 | 0.9514953 | 0.9838224 | 0.001630482 | 0.9600596 | 0.004053921 | 0.9600822 | 0.004501435 |  |  | 5865 | 0.8870256 | 0.9667505 | 0.003359215 | 0.904307 | 0.004442792 | 0.9043109 | 0.005388189 |  |  | 24480 | 0.8320895 | 0.9150489 | 0.007924161 | 0.82091 | 0.006067719 | 0.8209007 | 0.006829714 |  |  | 336360 | 0.8950405 | 0.8678712 | 0.01169742 | 0.8990519 | 0.005801944 | 0.8990604 | 0.01128432 |  |  | 294160 | 0.776654 | 0.7035679 | 0.01097899 | 0.7857508 | 0.006063967 | 0.7857536 | 0.005499509
|  |  | 5722 | 0.9878985 | 0.9983725 | 0.000581757 | 0.9938432 | 0.05350983 | 0.993926 | 0.1433048 |  |  | 5646 | 0.9505348 | 0.9838364 | 0.001626153 | 0.9600702 | 0.00405385 | 0.9600928 | 0.004500407 |  |  | 5870 | 0.8870256 | 0.9667524 | 0.00335891 | 0.9043097 | 0.004442804 | 0.9043136 | 0.005388208 |  |  | 24780 | 0.833771 | 0.9150489 | 0.007924161 | 0.8213542 | 0.006084475 | 0.8213449 | 0.006844353 |  |  | 336660 | 0.8905646 | 0.8678712 | 0.01169742 | 0.8991541 | 0.005801245 | 0.8991627 | 0.0112843 |  |  | 294460 | 0.7810049 | 0.7035679 | 0.01097899 | 0.7858435 | 0.006061489 | 0.7858463 | 0.005497905
|  |  | 5727 | 0.9870025 | 0.9983786 | 0.0005811201 | 0.9938642 | 0.05351117 | 0.9939469 | 0.1433082 |  |  | 5651 | 0.9505348 | 0.9838504 | 0.001621847 | 0.9600807 | 0.004053779 | 0.9601033 | 0.004499388 |  |  | 5875 | 0.8870256 | 0.9667542 | 0.003358609 | 0.9043124 | 0.004442817 | 0.9043163 | 0.005388226 |  |  | 25080 | 0.8371339 | 0.9150489 | 0.007924161 | 0.8217971 | 0.006101243 | 0.821788 | 0.006859015 |  |  | 336960 | 0.8883267 | 0.8678712 | 0.01169742 | 0.8992562 | 0.005800544 | 0.8992648 | 0.01128429 |  |  | 294760 | 0.7744785 | 0.7035679 | 0.01097899 | 0.785936 | 0.006059009 | 0.7859389 | 0.005496298
|  |  | 5732 | 0.9870025 | 0.9983847 | 0.0005804886 | 0.9938851 | 0.05351251 | 0.9939676 | 0.1433116 |  |  | 5656 | 0.9505348 | 0.9838643 | 0.001617565 | 0.9600911 | 0.00405371 | 0.9601137 | 0.004498378 |  |  | 5880 | 0.8881046 | 0.966756 | 0.003358311 | 0.9043151 | 0.004442829 | 0.9043191 | 0.005388245 |  |  | 25380 | 0.8354525 | 0.9150489 | 0.007924161 | 0.8222388 | 0.006118017 | 0.8222298 | 0.006873698 |  |  | 337260 | 0.8860887 | 0.8678712 | 0.01169742 | 0.8993582 | 0.005799839 | 0.8993668 | 0.01128427 |  |  | 295060 | 0.7788294 | 0.7035679 | 0.01097899 | 0.7860285 | 0.006056527 | 0.7860313 | 0.005494691
|  |  | 5737 | 0.9878985 | 0.9983907 | 0.0005798626 | 0.993906 | 0.05351384 | 0.9939883 | 0.143315 |  |  | 5661 | 0.9495743 | 0.9838782 | 0.001613305 | 0.9601016 | 0.004053642 | 0.9601241 | 0.004497378 |  |  | 5885 | 0.8870256 | 0.9667578 | 0.003358016 | 0.9043179 | 0.004442841 | 0.9043218 | 0.005388263 |  |  | 25680 | 0.8354525 | 0.9150489 | 0.007924161 | 0.8226794 | 0.006134797 | 0.8226704 | 0.006888398 |  |  | 337560 | 0.8883267 | 0.8678712 | 0.01169742 | 0.8994601 | 0.005799132 | 0.8994687 | 0.01128425 |  |  | 295360 | 0.7831803 | 0.7035679 | 0.01097899 | 0.7861207 | 0.006054043 | 0.7861235 | 0.005493082
|  |  | 5742 | 0.9878985 | 0.9983967 | 0.000579242 | 0.9939268 | 0.05351517 | 0.9940089 | 0.1433183 |  |  | 5666 | 0.9486139 | 0.983892 | 0.001609069 | 0.9601119 | 0.004053575 | 0.9601345 | 0.004496388 |  |  | 5890 | 0.8870256 | 0.9667596 | 0.003357725 | 0.9043206 | 0.004442853 | 0.9043245 | 0.005388282 |  |  | 25980 | 0.8388154 | 0.9150489 | 0.007924161 | 0.8231187 | 0.006151581 | 0.8231098 | 0.006903115 |  |  | 337860 | 0.8928025 | 0.8678712 | 0.01169742 | 0.8995618 | 0.005798422 | 0.8995704 | 0.01128422 |  |  | 295660 | 0.7897067 | 0.7035679 | 0.01097899 | 0.7862128 | 0.006051557 | 0.7862156 | 0.005491472
|  |  | 5747 | 0.9878985 | 0.9984027 | 0.0005786267 | 0.9939475 | 0.05351649 | 0.9940295 | 0.1433217 |  |  | 5671 | 0.9495743 | 0.9839057 | 0.001604855 | 0.9601222 | 0.004053509 | 0.9601448 | 0.004495406 |  |  | 5895 | 0.8870256 | 0.9667614 | 0.003357438 | 0.9043233 | 0.004442865 | 0.9043272 | 0.0053883 |  |  | 26280 | 0.8404969 | 0.9150489 | 0.007924161 | 0.8235568 | 0.006168364 | 0.8235481 | 0.006917847 |  |  | 338160 | 0.8905646 | 0.8678712 | 0.01169742 | 0.8996635 | 0.005797709 | 0.8996721 | 0.01128419 |  |  | 295960 | 0.7788294 | 0.7035679 | 0.01097899 | 0.7863048 | 0.006049069 | 0.7863076 | 0.005489861
|  |  | 5752 | 0.9878985 | 0.9984087 | 0.0005780167 | 0.9939682 | 0.05351781 | 0.99405 | 0.1433251 |  |  | 5676 | 0.9495743 | 0.9839193 | 0.001600665 | 0.9601325 | 0.004053444 | 0.960155 | 0.004494434 |  |  | 5900 | 0.8881046 | 0.9667631 | 0.003357153 | 0.904326 | 0.004442877 | 0.9043299 | 0.005388319 |  |  | 26580 | 0.8388154 | 0.9150489 | 0.007924161 | 0.8239937 | 0.006185146 | 0.8239851 | 0.00693259 |  |  | 338460 | 0.8883267 | 0.8678712 | 0.01169742 | 0.899765 | 0.005796994 | 0.8997736 | 0.01128416 |  |  | 296260 | 0.7788294 | 0.7035679 | 0.01097899 | 0.7863966 | 0.00604658 | 0.7863994 | 0.005488249
|  |  | 5757 | 0.9870025 | 0.9984146 | 0.000577412 | 0.9939887 | 0.05351913 | 0.9940704 | 0.1433284 |  |  | 5681 | 0.9495743 | 0.9839329 | 0.001596497 | 0.9601427 | 0.004053381 | 0.9601652 | 0.004493471 |  |  | 5905 | 0.8870256 | 0.9667649 | 0.003356873 | 0.9043287 | 0.00444289 | 0.9043326 | 0.005388338 |  |  | 26880 | 0.8404969 | 0.9150489 | 0.007924161 | 0.8244294 | 0.006201924 | 0.8244209 | 0.006947344 |  |  | 338760 | 0.8883267 | 0.8678712 | 0.01169742 | 0.8998664 | 0.005796276 | 0.899875 | 0.01128413 |  |  | 296560 | 0.7875312 | 0.7035679 | 0.01097899 | 0.7864882 | 0.006044088 | 0.786491 | 0.005486635
|  |  | 5762 | 0.9870025 | 0.9984205 | 0.0005768125 | 0.9940092 | 0.05352044 | 0.9940907 | 0.1433318 |  |  | 5686 | 0.9486139 | 0.9839464 | 0.001592352 | 0.9601529 | 0.004053319 | 0.9601754 | 0.004492517 |  |  | 5910 | 0.8870256 | 0.9667666 | 0.003356595 | 0.9043314 | 0.004442902 | 0.9043353 | 0.005388356 |  |  | 27180 | 0.8421784 | 0.9150489 | 0.007924161 | 0.824864 | 0.006218696 | 0.8248555 | 0.006962106 |  |  | 339060 | 0.8905646 | 0.8678712 | 0.01169742 | 0.8999677 | 0.005795555 | 0.8999763 | 0.0112841 |  |  | 296860 | 0.7788294 | 0.7035679 | 0.01097899 | 0.7865797 | 0.006041595 | 0.7865825 | 0.00548502
|  |  | 5767 | 0.9887945 | 0.9984263 | 0.0005762182 | 0.9940297 | 0.05352174 | 0.994111 | 0.1433351 |  |  | 5691 | 0.9495743 | 0.9839599 | 0.00158823 | 0.9601631 | 0.004053258 | 0.9601855 | 0.004491572 |  |  | 5915 | 0.8870256 | 0.9667683 | 0.003356321 | 0.9043341 | 0.004442914 | 0.904338 | 0.005388375 |  |  | 27480 | 0.8404969 | 0.9150489 | 0.007924161 | 0.8252973 | 0.00623546 | 0.825289 | 0.006976874 |  |  | 339360 | 0.8928025 | 0.8678712 | 0.01169742 | 0.9000689 | 0.005794831 | 0.9000775 | 0.01128406 |  |  | 297160 | 0.7788294 | 0.7035679 | 0.01097899 | 0.786671 | 0.0060391 | 0.7866738 | 0.005483404
|  |  | 5772 | 0.9878985 | 0.9984321 | 0.0005756291 | 0.99405 | 0.05352304 | 0.9941312 | 0.1433384 |  |  | 5696 | 0.9495743 | 0.9839733 | 0.00158413 | 0.9601731 | 0.004053197 | 0.9601955 | 0.004490635 |  |  | 5920 | 0.8881046 | 0.96677 | 0.003356049 | 0.9043368 | 0.004442926 | 0.9043407 | 0.005388394 |  |  | 27780 | 0.8388154 | 0.9150489 | 0.007924161 | 0.8257295 | 0.006252214 | 0.8257213 | 0.006991647 |  |  | 339660 | 0.8860887 | 0.8678712 | 0.01169742 | 0.90017 | 0.005794105 | 0.9001785 | 0.01128402 |  |  | 297460 | 0.7831803 | 0.7035679 | 0.01097899 | 0.7867622 | 0.006036603 | 0.7867649 | 0.005481786
|  |  | 5777 | 0.9870025 | 0.9984379 | 0.0005750451 | 0.9940703 | 0.05352434 | 0.9941513 | 0.1433417 |  |  | 5701 | 0.9495743 | 0.9839866 | 0.001580053 | 0.9601832 | 0.004053139 | 0.9602056 | 0.004489708 |  |  | 5925 | 0.8848676 | 0.9667717 | 0.003355781 | 0.9043395 | 0.004442939 | 0.9043434 | 0.005388413 |  |  | 28080 | 0.8421784 | 0.9150489 | 0.007924161 | 0.8261604 | 0.006268955 | 0.8261524 | 0.007006423 |  |  | 339960 | 0.8883267 | 0.8678712 | 0.01169742 | 0.9002709 | 0.005793375 | 0.9002795 | 0.01128398 |  |  | 297760 | 0.776654 | 0.7035679 | 0.01097899 | 0.7868532 | 0.006034104 | 0.786856 | 0.005480168
|  |  | 5782 | 0.9870025 | 0.9984436 | 0.0005744662 | 0.9940906 | 0.05352564 | 0.9941714 | 0.143345 |  |  | 5706 | 0.9505348 | 0.9839998 | 0.001575998 | 0.9601932 | 0.004053081 | 0.9602155 | 0.004488789 |  |  | 5930 | 0.8859466 | 0.9667734 | 0.003355517 | 0.9043422 | 0.004442951 | 0.9043461 | 0.005388431 |  |  | 28380 | 0.8455413 | 0.9150489 | 0.007924161 | 0.8265903 | 0.006285682 | 0.8265823 | 0.007021199 |  |  | 340260 | 0.8860887 | 0.8678712 | 0.01169742 | 0.9003718 | 0.005792643 | 0.9003803 | 0.01128393 |  |  | 298060 | 0.7853558 | 0.7035679 | 0.01097899 | 0.7869441 | 0.006031604 | 0.7869468 | 0.005478548
|  |  | 5787 | 0.9878985 | 0.9984493 | 0.0005738923 | 0.9941107 | 0.05352692 | 0.9941914 | 0.1433483 |  |  | 5711 | 0.9505348 | 0.984013 | 0.001571965 | 0.9602031 | 0.004053024 | 0.9602255 | 0.004487879 |  |  | 5935 | 0.8870256 | 0.9667751 | 0.003355255 | 0.9043449 | 0.004442963 | 0.9043488 | 0.00538845 |  |  | 28680 | 0.8438599 | 0.9150489 | 0.007924161 | 0.8270189 | 0.006302394 | 0.827011 | 0.007035975 |  |  | 340560 | 0.8860887 | 0.8678712 | 0.01169742 | 0.9004725 | 0.005791909 | 0.900481 | 0.01128388 |  |  | 298360 | 0.7788294 | 0.7035679 | 0.01097899 | 0.7870348 | 0.006029102 | 0.7870375 | 0.005476927
|  |  | 5792 | 0.9878985 | 0.998455 | 0.0005733234 | 0.9941308 | 0.05352821 | 0.9942113 | 0.1433515 |  |  | 5716 | 0.9505348 | 0.9840261 | 0.001567955 | 0.960213 | 0.004052968 | 0.9602353 | 0.004486978 |  |  | 5940 | 0.8870256 | 0.9667768 | 0.003354996 | 0.9043476 | 0.004442976 | 0.9043515 | 0.005388469 |  |  | 28980 | 0.8438599 | 0.9150489 | 0.007924161 | 0.8274463 | 0.006319087 | 0.8274386 | 0.007050748 |  |  | 340860 | 0.8928025 | 0.8678712 | 0.01169742 | 0.9005731 | 0.005791171 | 0.9005817 | 0.01128383 |  |  | 298660 | 0.7831803 | 0.7035679 | 0.01097899 | 0.7871254 | 0.006026598 | 0.7871281 | 0.005475305
|  |  | 5797 | 0.9878985 | 0.9984607 | 0.0005727594 | 0.9941508 | 0.05352949 | 0.9942311 | 0.1433548 |  |  | 5721 | 0.9495743 | 0.9840392 | 0.001563966 | 0.9602229 | 0.004052914 | 0.9602452 | 0.004486085 |  |  | 5945 | 0.8870256 | 0.9667784 | 0.003354741 | 0.9043503 | 0.004442988 | 0.9043542 | 0.005388488 |  |  | 29280 | 0.8438599 | 0.9150489 | 0.007924161 | 0.8278726 | 0.00633576 | 0.827865 | 0.007065518 |  |  | 341160 | 0.8905646 | 0.8678712 | 0.01169742 | 0.9006736 | 0.005790431 | 0.9006821 | 0.01128378 |  |  | 298960 | 0.7853558 | 0.7035679 | 0.01097899 | 0.7872158 | 0.006024092 | 0.7872185 | 0.005473681
|  |  | 5802 | 0.9878985 | 0.9984663 | 0.0005722004 | 0.9941708 | 0.05353076 | 0.9942509 | 0.143358 |  |  | 5726 | 0.9495743 | 0.9840521 | 0.00156 | 0.9602327 | 0.00405286 | 0.960255 | 0.0044852 |  |  | 5950 | 0.8870256 | 0.9667801 | 0.003354488 | 0.904353 | 0.004443 | 0.9043569 | 0.005388507 |  |  | 29580 | 0.8455413 | 0.9150489 | 0.007924161 | 0.8282978 | 0.006352412 | 0.8282902 | 0.007080281 |  |  | 341460 | 0.8883267 | 0.8678712 | 0.01169742 | 0.900774 | 0.005789689 | 0.9007825 | 0.01128372 |  |  | 299260 | 0.7853558 | 0.7035679 | 0.01097899 | 0.7873061 | 0.006021585 | 0.7873088 | 0.005472057
|  |  | 5807 | 0.9878985 | 0.9984719 | 0.0005716463 | 0.9941907 | 0.05353204 | 0.9942706 | 0.1433613 |  |  | 5731 | 0.9505348 | 0.9840651 | 0.001556056 | 0.9602424 | 0.004052808 | 0.9602647 | 0.004484324 |  |  | 5955 | 0.8870256 | 0.9667817 | 0.003354238 | 0.9043557 | 0.004443013 | 0.9043596 | 0.005388525 |  |  | 29880 | 0.8438599 | 0.9150489 | 0.007924161 | 0.8287217 | 0.006369041 | 0.8287143 | 0.007095037 |  |  | 341760 | 0.8860887 | 0.8678712 | 0.01169742 | 0.9008742 | 0.005788943 | 0.9008828 | 0.01128366 |  |  | 299560 | 0.7744785 | 0.7035679 | 0.01097899 | 0.7873962 | 0.006019076 | 0.7873989 | 0.005470431
|  |  | 5812 | 0.9878985 | 0.9984774 | 0.000571097 | 0.9942105 | 0.0535333 | 0.9942903 | 0.1433645 |  |  | 5736 | 0.9505348 | 0.9840779 | 0.001552134 | 0.9602522 | 0.004052756 | 0.9602744 | 0.004483457 |  |  | 5960 | 0.8881046 | 0.9667833 | 0.003353992 | 0.9043584 | 0.004443025 | 0.9043623 | 0.005388544 |  |  | 30180 | 0.8455413 | 0.9150489 | 0.007924161 | 0.8291446 | 0.006385645 | 0.8291372 | 0.007109784 |  |  | 342060 | 0.8860887 | 0.8678712 | 0.01169742 | 0.9009744 | 0.005788195 | 0.9009829 | 0.0112836 |  |  | 299860 | 0.7831803 | 0.7035679 | 0.01097899 | 0.7874862 | 0.006016565 | 0.7874888 | 0.005468805
|  |  | 5817 | 0.9870025 | 0.9984829 | 0.0005705525 | 0.9942302 | 0.05353457 | 0.9943099 | 0.1433677 |  |  | 5741 | 0.9505348 | 0.9840907 | 0.001548233 | 0.9602618 | 0.004052706 | 0.9602841 | 0.004482597 |  |  | 5965 | 0.8881046 | 0.9667849 | 0.003353748 | 0.9043611 | 0.004443038 | 0.9043649 | 0.005388563 |  |  | 30480 | 0.8455413 | 0.9150489 | 0.007924161 | 0.8295662 | 0.006402222 | 0.8295589 | 0.007124521 |  |  | 342360 | 0.8883267 | 0.8678712 | 0.01169742 | 0.9010744 | 0.005787444 | 0.9010829 | 0.01128354 |  |  | 300160 | 0.7897067 | 0.7035679 | 0.01097899 | 0.787576 | 0.006014053 | 0.7875786 | 0.005467177
|  |  | 5822 | 0.9878985 | 0.9984884 | 0.0005700128 | 0.9942499 | 0.05353583 | 0.9943294 | 0.1433709 |  |  | 5746 | 0.9505348 | 0.9841034 | 0.001544354 | 0.9602715 | 0.004052656 | 0.9602937 | 0.004481746 |  |  | 5970 | 0.8870256 | 0.9667865 | 0.003353507 | 0.9043637 | 0.00444305 | 0.9043676 | 0.005388582 |  |  | 30780 | 0.8455413 | 0.9150489 | 0.007924161 | 0.8299867 | 0.006418771 | 0.8299795 | 0.007139246 |  |  | 342660 | 0.8905646 | 0.8678712 | 0.01169742 | 0.9011743 | 0.005786691 | 0.9011829 | 0.01128347 |  |  | 300460 | 0.776654 | 0.7035679 | 0.01097899 | 0.7876657 | 0.006011539 | 0.7876683 | 0.005465548
|  |  | 5827 | 0.9878985 | 0.9984939 | 0.0005694779 | 0.9942695 | 0.05353708 | 0.9943488 | 0.1433741 |  |  | 5751 | 0.9505348 | 0.9841161 | 0.001540497 | 0.9602811 | 0.004052608 | 0.9603032 | 0.004480903 |  |  | 5975 | 0.8881046 | 0.9667881 | 0.003353269 | 0.9043664 | 0.004443062 | 0.9043703 | 0.005388601 |  |  | 31080 | 0.8472228 | 0.9150489 | 0.007924161 | 0.8304061 | 0.00643529 | 0.830399 | 0.007153957 |  |  | 342960 | 0.8860887 | 0.8678712 | 0.01169742 | 0.9012741 | 0.005785935 | 0.9012827 | 0.0112834 |  |  | 300760 | 0.7918821 | 0.7035679 | 0.01097899 | 0.7877552 | 0.006009024 | 0.7877578 | 0.005463918
|  |  | 5832 | 0.9878985 | 0.9984993 | 0.0005689476 | 0.9942891 | 0.05353833 | 0.9943682 | 0.1433773 |  |  | 5756 | 0.9495743 | 0.9841287 | 0.001536661 | 0.9602906 | 0.004052561 | 0.9603128 | 0.004480067 |  |  | 5980 | 0.8881046 | 0.9667897 | 0.003353034 | 0.9043691 | 0.004443075 | 0.904373 | 0.00538862 |  |  | 31380 | 0.8472228 | 0.9150489 | 0.007924161 | 0.8308243 | 0.006451778 | 0.8308173 | 0.007168654 |  |  | 343260 | 0.8883267 | 0.8678712 | 0.01169742 | 0.9013738 | 0.005785176 | 0.9013824 | 0.01128333 |  |  | 301060 | 0.7788294 | 0.7035679 | 0.01097899 | 0.7878446 | 0.006006507 | 0.7878471 | 0.005462287
|  |  | 5837 | 0.9870025 | 0.9985047 | 0.000568422 | 0.9943085 | 0.05353958 | 0.9943875 | 0.1433805 |  |  | 5761 | 0.9514953 | 0.9841412 | 0.001532847 | 0.9603001 | 0.004052514 | 0.9603222 | 0.00447924 |  |  | 5985 | 0.8891836 | 0.9667913 | 0.003352801 | 0.9043718 | 0.004443087 | 0.9043757 | 0.005388639 |  |  | 31680 | 0.8489043 | 0.9150489 | 0.007924161 | 0.8312414 | 0.006468234 | 0.8312345 | 0.007183334 |  |  | 343560 | 0.8838508 | 0.8678712 | 0.01169742 | 0.9014734 | 0.005784415 | 0.9014819 | 0.01128326 |  |  | 301360 | 0.7810049 | 0.7035679 | 0.01097899 | 0.7879338 | 0.006003988 | 0.7879363 | 0.005460655
|  |  | 5842 | 0.9870025 | 0.99851 | 0.000567901 | 0.9943279 | 0.05354082 | 0.9944067 | 0.1433837 |  |  | 5766 | 0.9495743 | 0.9841537 | 0.001529054 | 0.9603096 | 0.004052469 | 0.9603317 | 0.004478421 |  |  | 5990 | 0.8859466 | 0.9667928 | 0.003352571 | 0.9043745 | 0.0044431 | 0.9043783 | 0.005388658 |  |  | 31980 | 0.8489043 | 0.9150489 | 0.007924161 | 0.8316573 | 0.006484655 | 0.8316505 | 0.007197997 |  |  | 343860 | 0.8860887 | 0.8678712 | 0.01169742 | 0.9015728 | 0.005783651 | 0.9015814 | 0.01128318 |  |  | 301660 | 0.7810049 | 0.7035679 | 0.01097899 | 0.7880228 | 0.006001468 | 0.7880254 | 0.005459022
|  |  | 5847 | 0.9878985 | 0.9985153 | 0.0005673846 | 0.9943473 | 0.05354206 | 0.9944259 | 0.1433868 |  |  | 5771 | 0.9495743 | 0.9841661 | 0.001525283 | 0.960319 | 0.004052425 | 0.9603411 | 0.004477609 |  |  | 5995 | 0.8870256 | 0.9667944 | 0.003352344 | 0.9043771 | 0.004443112 | 0.904381 | 0.005388677 |  |  | 32280 | 0.8472228 | 0.9150489 | 0.007924161 | 0.8320721 | 0.006501041 | 0.8320654 | 0.007212641 |  |  | 344160 | 0.8793749 | 0.8678712 | 0.01169742 | 0.9016722 | 0.005782885 | 0.9016807 | 0.0112831 |  |  | 301960 | 0.7831803 | 0.7035679 | 0.01097899 | 0.7881118 | 0.005998946 | 0.7881143 | 0.005457388
|  |  | 5852 | 0.9878985 | 0.9985206 | 0.0005668728 | 0.9943665 | 0.0535433 | 0.994445 | 0.14339 |  |  | 5776 | 0.9505348 | 0.9841785 | 0.001521533 | 0.9603283 | 0.004052381 | 0.9603504 | 0.004476805 |  |  | 6000 | 0.8870256 | 0.9667959 | 0.00335212 | 0.9043798 | 0.004443125 | 0.9043837 | 0.005388696 |  |  | 32580 | 0.8505858 | 0.9150489 | 0.007924161 | 0.8324858 | 0.00651739 | 0.8324792 | 0.007227265 |  |  | 344460 | 0.8838508 | 0.8678712 | 0.01169742 | 0.9017714 | 0.005782115 | 0.90178 | 0.01128302 |  |  | 302260 | 0.7897067 | 0.7035679 | 0.01097899 | 0.7882005 | 0.005996423 | 0.7882031 | 0.005455753
|  |  | 5857 | 0.9878985 | 0.9985259 | 0.0005663655 | 0.9943858 | 0.05354453 | 0.994464 | 0.1433931 |  |  | 5781 | 0.9505348 | 0.9841907 | 0.001517803 | 0.9603377 | 0.004052339 | 0.9603597 | 0.004476009 |  |  | 6005 | 0.8881046 | 0.9667974 | 0.003351898 | 0.9043825 | 0.004443137 | 0.9043864 | 0.005388715 |  |  | 32880 | 0.8489043 | 0.9150489 | 0.007924161 | 0.8328983 | 0.006533701 | 0.8328918 | 0.007241868 |  |  | 344760 | 0.8905646 | 0.8678712 | 0.01169742 | 0.9018705 | 0.005781344 | 0.9018791 | 0.01128294 |  |  | 302560 | 0.7810049 | 0.7035679 | 0.01097899 | 0.7882891 | 0.005993899 | 0.7882917 | 0.005454117
|  |  | 5862 | 0.9878985 | 0.9985311 | 0.0005658627 | 0.9944049 | 0.05354576 | 0.994483 | 0.1433962 |  |  | 5786 | 0.9495743 | 0.984203 | 0.001514095 | 0.960347 | 0.004052297 | 0.960369 | 0.004475221 |  |  | 6010 | 0.8859466 | 0.966799 | 0.003351679 | 0.9043852 | 0.00444315 | 0.904389 | 0.005388734 |  |  | 33180 | 0.8489043 | 0.9150489 | 0.007924161 | 0.8333097 | 0.006549972 | 0.8333033 | 0.007256448 |  |  | 345060 | 0.8928025 | 0.8678712 | 0.01169742 | 0.9019695 | 0.005780569 | 0.9019781 | 0.01128285 |  |  | 302860 | 0.7831803 | 0.7035679 | 0.01097899 | 0.7883776 | 0.005991372 | 0.7883801 | 0.00545248
|  |  | 5867 | 0.9870025 | 0.9985363 | 0.0005653643 | 0.994424 | 0.05354698 | 0.9945019 | 0.1433993 |  |  | 5791 | 0.9505348 | 0.9842151 | 0.001510408 | 0.9603562 | 0.004052257 | 0.9603782 | 0.00447444 |  |  | 6015 | 0.8859466 | 0.9668005 | 0.003351463 | 0.9043878 | 0.004443162 | 0.9043917 | 0.005388753 |  |  | 33480 | 0.8522673 | 0.9150489 | 0.007924161 | 0.83372 | 0.006566203 | 0.8337137 | 0.007271004 |  |  | 345360 | 0.8905646 | 0.8678712 | 0.01169742 | 0.9020684 | 0.005779792 | 0.902077 | 0.01128276 |  |  | 303160 | 0.7831803 | 0.7035679 | 0.01097899 | 0.7884659 | 0.005988845 | 0.7884684 | 0.005450843
|  |  | 5872 | 0.9878985 | 0.9985415 | 0.0005648703 | 0.994443 | 0.0535482 | 0.9945208 | 0.1434024 |  |  | 5796 | 0.9486139 | 0.9842272 | 0.001506742 | 0.9603654 | 0.004052217 | 0.9603874 | 0.004473667 |  |  | 6020 | 0.8891836 | 0.966802 | 0.003351249 | 0.9043905 | 0.004443175 | 0.9043944 | 0.005388773 |  |  | 33780 | 0.8489043 | 0.9150489 | 0.007924161 | 0.8341292 | 0.006582391 | 0.8341229 | 0.007285535 |  |  | 345660 | 0.8860887 | 0.8678712 | 0.01169742 | 0.9021672 | 0.005779013 | 0.9021758 | 0.01128267 |  |  | 303460 | 0.7831803 | 0.7035679 | 0.01097899 | 0.7885541 | 0.005986316 | 0.7885566 | 0.005449204
|  |  | 5877 | 0.9878985 | 0.9985467 | 0.0005643808 | 0.9944619 | 0.05354941 | 0.9945395 | 0.1434055 |  |  | 5801 | 0.9486139 | 0.9842393 | 0.001503096 | 0.9603746 | 0.004052178 | 0.9603965 | 0.004472901 |  |  | 6025 | 0.8881046 | 0.9668034 | 0.003351037 | 0.9043932 | 0.004443187 | 0.904397 | 0.005388792 |  |  | 34080 | 0.8455413 | 0.9150489 | 0.007924161 | 0.8345372 | 0.006598537 | 0.8345311 | 0.00730004 |  |  | 345960 | 0.8816128 | 0.8678712 | 0.01169742 | 0.9022659 | 0.005778231 | 0.9022744 | 0.01128258 |  |  | 303760 | 0.7853558 | 0.7035679 | 0.01097899 | 0.7886421 | 0.005983785 | 0.7886446 | 0.005447564
|  |  | 5882 | 0.9870025 | 0.9985518 | 0.0005638955 | 0.9944808 | 0.05355062 | 0.9945583 | 0.1434086 |  |  | 5806 | 0.9495743 | 0.9842513 | 0.001499472 | 0.9603837 | 0.00405214 | 0.9604056 | 0.004472143 |  |  | 6030 | 0.8881046 | 0.9668049 | 0.003350828 | 0.9043958 | 0.0044432 | 0.9043997 | 0.005388811 |  |  | 34380 | 0.8489043 | 0.9150489 | 0.007924161 | 0.8349441 | 0.006614638 | 0.8349381 | 0.007314518 |  |  | 346260 | 0.8905646 | 0.8678712 | 0.01169742 | 0.9023644 | 0.005777446 | 0.902373 | 0.01128248 |  |  | 304060 | 0.7788294 | 0.7035679 | 0.01097899 | 0.78873 | 0.005981253 | 0.7887325 | 0.005445923
|  |  | 5887 | 0.9878985 | 0.9985569 | 0.0005634146 | 0.9944996 | 0.05355183 | 0.9945769 | 0.1434117 |  |  | 5811 | 0.9514953 | 0.9842632 | 0.001495867 | 0.9603928 | 0.004052104 | 0.9604147 | 0.004471391 |  |  | 6035 | 0.8881046 | 0.9668064 | 0.003350622 | 0.9043985 | 0.004443213 | 0.9044024 | 0.00538883 |  |  | 34680 | 0.8505858 | 0.9150489 | 0.007924161 | 0.83535 | 0.006630694 | 0.835344 | 0.007328967 |  |  | 346560 | 0.8838508 | 0.8678712 | 0.01169742 | 0.9024629 | 0.005776659 | 0.9024714 | 0.01128238 |  |  | 304360 | 0.7788294 | 0.7035679 | 0.01097899 | 0.7888178 | 0.00597872 | 0.7888202 | 0.005444281
|  |  | 5892 | 0.9878985 | 0.9985619 | 0.000562938 | 0.9945184 | 0.05355303 | 0.9945955 | 0.1434147 |  |  | 5816 | 0.9505348 | 0.984275 | 0.001492284 | 0.9604018 | 0.004052068 | 0.9604237 | 0.004470647 |  |  | 6040 | 0.8891836 | 0.9668078 | 0.003350418 | 0.9044012 | 0.004443225 | 0.904405 | 0.005388849 |  |  | 34980 | 0.8505858 | 0.9150489 | 0.007924161 | 0.8357547 | 0.006646704 | 0.8357488 | 0.007343387 |  |  | 346860 | 0.8928025 | 0.8678712 | 0.01169742 | 0.9025612 | 0.00577587 | 0.9025697 | 0.01128228 |  |  | 304660 | 0.7810049 | 0.7035679 | 0.01097899 | 0.7889053 | 0.005976186 | 0.7889078 | 0.005442639
|  |  | 5897 | 0.9887945 | 0.9985669 | 0.0005624655 | 0.994537 | 0.05355423 | 0.994614 | 0.1434178 |  |  | 5821 | 0.9495743 | 0.9842868 | 0.001488721 | 0.9604108 | 0.004052033 | 0.9604327 | 0.004469911 |  |  | 6045 | 0.8881046 | 0.9668093 | 0.003350216 | 0.9044038 | 0.004443238 | 0.9044077 | 0.005388869 |  |  | 35280 | 0.8505858 | 0.9150489 | 0.007924161 | 0.8361583 | 0.006662665 | 0.8361525 | 0.007357776 |  |  | 347160 | 0.8883267 | 0.8678712 | 0.01169742 | 0.9026594 | 0.005775077 | 0.902668 | 0.01128218 |  |  | 304960 | 0.7831803 | 0.7035679 | 0.01097899 | 0.7889928 | 0.00597365 | 0.7889952 | 0.005440995
|  |  | 5902 | 0.9870025 | 0.9985719 | 0.0005619973 | 0.9945557 | 0.05355543 | 0.9946325 | 0.1434208 |  |  | 5826 | 0.9514953 | 0.9842986 | 0.001485178 | 0.9604197 | 0.004051998 | 0.9604416 | 0.004469181 |  |  | 6050 | 0.8870256 | 0.9668107 | 0.003350017 | 0.9044065 | 0.00444325 | 0.9044103 | 0.005388888 |  |  | 35580 | 0.8539488 | 0.9150489 | 0.007924161 | 0.8365608 | 0.006678579 | 0.8365551 | 0.007372134 |  |  | 347460 | 0.8905646 | 0.8678712 | 0.01169742 | 0.9027575 | 0.005774283 | 0.9027661 | 0.01128207 |  |  | 305260 | 0.796233 | 0.7035679 | 0.01097899 | 0.7890801 | 0.005971112 | 0.7890825 | 0.005439351
|  |  | 5907 | 0.9870025 | 0.9985769 | 0.0005615333 | 0.9945742 | 0.05355662 | 0.9946508 | 0.1434239 |  |  | 5831 | 0.9505348 | 0.9843103 | 0.001481656 | 0.9604287 | 0.004051965 | 0.9604505 | 0.004468459 |  |  | 6055 | 0.8881046 | 0.9668122 | 0.00334982 | 0.9044092 | 0.004443263 | 0.904413 | 0.005388907 |  |  | 35880 | 0.8539488 | 0.9150489 | 0.007924161 | 0.8369622 | 0.006694442 | 0.8369566 | 0.00738646 |  |  | 347760 | 0.8860887 | 0.8678712 | 0.01169742 | 0.9028555 | 0.005773485 | 0.902864 | 0.01128196 |  |  | 305560 | 0.7853558 | 0.7035679 | 0.01097899 | 0.7891672 | 0.005968573 | 0.7891696 | 0.005437706
|  |  | 5912 | 0.9887945 | 0.9985818 | 0.0005610734 | 0.9945927 | 0.0535578 | 0.9946692 | 0.1434269 |  |  | 5836 | 0.9495743 | 0.9843219 | 0.001478154 | 0.9604375 | 0.004051933 | 0.9604594 | 0.004467743 |  |  | 6060 | 0.8881046 | 0.9668136 | 0.003349625 | 0.9044118 | 0.004443276 | 0.9044157 | 0.005388926 |  |  | 36180 | 0.8556302 | 0.9150489 | 0.007924161 | 0.8373625 | 0.006710256 | 0.837357 | 0.007400752 |  |  | 348060 | 0.8838508 | 0.8678712 | 0.01169742 | 0.9029534 | 0.005772686 | 0.9029619 | 0.01128185 |  |  | 305860 | 0.7875312 | 0.7035679 | 0.01097899 | 0.7892542 | 0.005966033 | 0.7892566 | 0.00543606
|  |  | 5917 | 0.9878985 | 0.9985868 | 0.0005606177 | 0.9946111 | 0.05355899 | 0.9946874 | 0.1434299 |  |  | 5841 | 0.9505348 | 0.9843335 | 0.001474671 | 0.9604464 | 0.004051901 | 0.9604682 | 0.004467035 |  |  | 6065 | 0.8881046 | 0.966815 | 0.003349433 | 0.9044145 | 0.004443288 | 0.9044183 | 0.005388946 |  |  | 36480 | 0.8556302 | 0.9150489 | 0.007924161 | 0.8377617 | 0.006726017 | 0.8377563 | 0.007415009 |  |  | 348360 | 0.8860887 | 0.8678712 | 0.01169742 | 0.9030512 | 0.005771883 | 0.9030597 | 0.01128174 |  |  | 306160 | 0.7810049 | 0.7035679 | 0.01097899 | 0.7893411 | 0.005963492 | 0.7893435 | 0.005434413
|  |  | 5922 | 0.9878985 | 0.9985916 | 0.000560166 | 0.9946295 | 0.05356017 | 0.9947056 | 0.1434329 |  |  | 5846 | 0.9505348 | 0.984345 | 0.001471209 | 0.9604552 | 0.00405187 | 0.960477 | 0.004466333 |  |  | 6070 | 0.8881046 | 0.9668164 | 0.003349243 | 0.9044171 | 0.004443301 | 0.904421 | 0.005388965 |  |  | 36780 | 0.8539488 | 0.9150489 | 0.007924161 | 0.8381599 | 0.006741727 | 0.8381545 | 0.007429231 |  |  | 348660 | 0.8883267 | 0.8678712 | 0.01169742 | 0.9031488 | 0.005771079 | 0.9031573 | 0.01128162 |  |  | 306460 | 0.7875312 | 0.7035679 | 0.01097899 | 0.7894278 | 0.00596095 | 0.7894302 | 0.005432765
|  |  | 5927 | 0.9878985 | 0.9985965 | 0.0005597183 | 0.9946478 | 0.05356134 | 0.9947238 | 0.1434359 |  |  | 5851 | 0.9505348 | 0.9843564 | 0.001467767 | 0.9604639 | 0.00405184 | 0.9604857 | 0.004465638 |  |  | 6075 | 0.8881046 | 0.9668178 | 0.003349055 | 0.9044198 | 0.004443314 | 0.9044236 | 0.005388984 |  |  | 37080 | 0.8556302 | 0.9150489 | 0.007924161 | 0.8385569 | 0.006757383 | 0.8385517 | 0.007443417 |  |  | 348960 | 0.8883267 | 0.8678712 | 0.01169742 | 0.9032464 | 0.005770272 | 0.9032549 | 0.0112815 |  |  | 306760 | 0.7897067 | 0.7035679 | 0.01097899 | 0.7895144 | 0.005958406 | 0.7895167 | 0.005431116
|  |  | 5932 | 0.9878985 | 0.9986013 | 0.0005592747 | 0.994666 | 0.05356251 | 0.9947418 | 0.1434389 |  |  | 5856 | 0.9495743 | 0.9843678 | 0.001464345 | 0.9604726 | 0.004051811 | 0.9604944 | 0.00446495 |  |  | 6080 | 0.8881046 | 0.9668191 | 0.00334887 | 0.9044224 | 0.004443326 | 0.9044263 | 0.005389004 |  |  | 37380 | 0.8573117 | 0.9150489 | 0.007924161 | 0.8389529 | 0.006772985 | 0.8389477 | 0.007457566 |  |  | 349260 | 0.8905646 | 0.8678712 | 0.01169742 | 0.9033438 | 0.005769462 | 0.9033523 | 0.01128138 |  |  | 307060 | 0.7897067 | 0.7035679 | 0.01097899 | 0.7896008 | 0.005955861 | 0.7896031 | 0.005429467
|  |  | 5937 | 0.9870025 | 0.9986061 | 0.000558835 | 0.9946842 | 0.05356368 | 0.9947599 | 0.1434419 |  |  | 5861 | 0.9514953 | 0.9843792 | 0.001460943 | 0.9604813 | 0.004051783 | 0.9605031 | 0.004464269 |  |  | 6085 | 0.8881046 | 0.9668205 | 0.003348686 | 0.9044251 | 0.004443339 | 0.9044289 | 0.005389023 |  |  | 37680 | 0.8539488 | 0.9150489 | 0.007924161 | 0.8393477 | 0.006788532 | 0.8393427 | 0.007471678 |  |  | 349560 | 0.8950405 | 0.8678712 | 0.01169742 | 0.9034411 | 0.00576865 | 0.9034496 | 0.01128126 |  |  | 307360 | 0.7897067 | 0.7035679 | 0.01097899 | 0.7896871 | 0.005953314 | 0.7896894 | 0.005427817
|  |  | 5942 | 0.9878985 | 0.9986109 | 0.0005583993 | 0.9947023 | 0.05356484 | 0.9947778 | 0.1434448 |  |  | 5866 | 0.9505348 | 0.9843905 | 0.001457561 | 0.9604899 | 0.004051756 | 0.9605117 | 0.004463594 |  |  | 6090 | 0.8881046 | 0.9668219 | 0.003348505 | 0.9044277 | 0.004443352 | 0.9044316 | 0.005389042 |  |  | 37980 | 0.8556302 | 0.9150489 | 0.007924161 | 0.8397415 | 0.006804023 | 0.8397366 | 0.00748575 |  |  | 349860 | 0.8883267 | 0.8678712 | 0.01169742 | 0.9035383 | 0.005767835 | 0.9035468 | 0.01128113 |  |  | 307660 | 0.7831803 | 0.7035679 | 0.01097899 | 0.7897732 | 0.005950767 | 0.7897755 | 0.005426166
|  |  | 5947 | 0.9878985 | 0.9986156 | 0.0005579675 | 0.9947204 | 0.053566 | 0.9947957 | 0.1434478 |  |  | 5871 | 0.9505348 | 0.9844017 | 0.001454198 | 0.9604985 | 0.004051729 | 0.9605203 | 0.004462926 |  |  | 6095 | 0.8881046 | 0.9668232 | 0.003348326 | 0.9044304 | 0.004443365 | 0.9044342 | 0.005389062 |  |  | 38280 | 0.8556302 | 0.9150489 | 0.007924161 | 0.8401342 | 0.006819458 | 0.8401294 | 0.007499783 |  |  | 350160 | 0.8883267 | 0.8678712 | 0.01169742 | 0.9036354 | 0.005767018 | 0.9036439 | 0.011281 |  |  | 307960 | 0.7810049 | 0.7035679 | 0.01097899 | 0.7898592 | 0.005948218 | 0.7898615 | 0.005424514
|  |  | 5952 | 0.9878985 | 0.9986203 | 0.0005575395 | 0.9947384 | 0.05356716 | 0.9948135 | 0.1434507 |  |  | 5876 | 0.9505348 | 0.9844129 | 0.001450854 | 0.9605071 | 0.004051703 | 0.9605288 | 0.004462264 |  |  | 6100 | 0.8881046 | 0.9668246 | 0.003348149 | 0.904433 | 0.004443377 | 0.9044369 | 0.005389081 |  |  | 38580 | 0.8573117 | 0.9150489 | 0.007924161 | 0.8405259 | 0.006834835 | 0.8405211 | 0.007513775 |  |  | 350460 | 0.8838508 | 0.8678712 | 0.01169742 | 0.9037324 | 0.005766199 | 0.9037409 | 0.01128087 |  |  | 308260 | 0.7853558 | 0.7035679 | 0.01097899 | 0.789945 | 0.005945668 | 0.7899473 | 0.005422862
|  |  | 5957 | 0.9870025 | 0.998625 | 0.0005571155 | 0.9947563 | 0.05356831 | 0.9948313 | 0.1434537 |  |  | 5881 | 0.9495743 | 0.984424 | 0.00144753 | 0.9605156 | 0.004051678 | 0.9605373 | 0.004461609 |  |  | 6105 | 0.8891836 | 0.9668259 | 0.003347974 | 0.9044357 | 0.00444339 | 0.9044395 | 0.005389101 |  |  | 38880 | 0.8556302 | 0.9150489 | 0.007924161 | 0.8409165 | 0.006850155 | 0.8409118 | 0.007527726 |  |  | 350760 | 0.8950405 | 0.8678712 | 0.01169742 | 0.9038293 | 0.005765377 | 0.9038378 | 0.01128074 |  |  | 308560 | 0.7853558 | 0.7035679 | 0.01097899 | 0.7900307 | 0.005943117 | 0.790033 | 0.005421208
|  |  | 5962 | 0.9870025 | 0.9986297 | 0.0005566952 | 0.9947742 | 0.05356946 | 0.994849 | 0.1434566 |  |  | 5886 | 0.9505348 | 0.984435 | 0.001444226 | 0.9605241 | 0.004051654 | 0.9605458 | 0.004460961 |  |  | 6110 | 0.8891836 | 0.9668272 | 0.003347802 | 0.9044383 | 0.004443403 | 0.9044422 | 0.00538912 |  |  | 39180 | 0.8556302 | 0.9150489 | 0.007924161 | 0.841306 | 0.006865415 | 0.8413014 | 0.007541636 |  |  | 351060 | 0.8928025 | 0.8678712 | 0.01169742 | 0.9039261 | 0.005764552 | 0.9039346 | 0.01128061 |  |  | 308860 | 0.7853558 | 0.7035679 | 0.01097899 | 0.7901163 | 0.005940565 | 0.7901185 | 0.005419555
|  |  | 5967 | 0.9878985 | 0.9986343 | 0.0005562788 | 0.994792 | 0.0535706 | 0.9948666 | 0.1434595 |  |  | 5891 | 0.9505348 | 0.984446 | 0.001440941 | 0.9605326 | 0.004051631 | 0.9605542 | 0.004460319 |  |  | 6115 | 0.8891836 | 0.9668285 | 0.003347631 | 0.904441 | 0.004443416 | 0.9044448 | 0.00538914 |  |  | 39480 | 0.8589932 | 0.9150489 | 0.007924161 | 0.8416944 | 0.006880616 | 0.8416899 | 0.007555503 |  |  | 351360 | 0.8860887 | 0.8678712 | 0.01169742 | 0.9040227 | 0.005763726 | 0.9040312 | 0.01128047 |  |  | 309160 | 0.7875312 | 0.7035679 | 0.01097899 | 0.7902017 | 0.005938012 | 0.7902039 | 0.0054179
|  |  | 5972 | 0.9870025 | 0.9986389 | 0.000555866 | 0.9948097 | 0.05357175 | 0.9948842 | 0.1434624 |  |  | 5896 | 0.9505348 | 0.984457 | 0.001437675 | 0.960541 | 0.004051608 | 0.9605626 | 0.004459683 |  |  | 6120 | 0.8891836 | 0.9668298 | 0.003347462 | 0.9044436 | 0.004443428 | 0.9044474 | 0.005389159 |  |  | 39780 | 0.8589932 | 0.9150489 | 0.007924161 | 0.8420818 | 0.006895757 | 0.8420774 | 0.007569326 |  |  | 351660 | 0.8905646 | 0.8678712 | 0.01169742 | 0.9041193 | 0.005762896 | 0.9041278 | 0.01128033 |  |  | 309460 | 0.7918821 | 0.7035679 | 0.01097899 | 0.790287 | 0.005935457 | 0.7902892 | 0.005416244
|  |  | 5977 | 0.9887945 | 0.9986435 | 0.0005554571 | 0.9948274 | 0.05357288 | 0.9949017 | 0.1434653 |  |  | 5901 | 0.9505348 | 0.9844679 | 0.001434428 | 0.9605493 | 0.004051586 | 0.960571 | 0.004459053 |  |  | 6125 | 0.8891836 | 0.9668311 | 0.003347296 | 0.9044462 | 0.004443441 | 0.9044501 | 0.005389179 |  |  | 40080 | 0.8606747 | 0.9150489 | 0.007924161 | 0.8424682 | 0.006910838 | 0.8424638 | 0.007583106 |  |  | 351960 | 0.8905646 | 0.8678712 | 0.01169742 | 0.9042157 | 0.005762065 | 0.9042242 | 0.01128019 |  |  | 309760 | 0.796233 | 0.7035679 | 0.01097899 | 0.7903721 | 0.005932902 | 0.7903743 | 0.005414588
|  |  | 5982 | 0.9887945 | 0.9986481 | 0.0005550518 | 0.994845 | 0.05357402 | 0.9949192 | 0.1434682 |  |  | 5906 | 0.9505348 | 0.9844787 | 0.001431201 | 0.9605577 | 0.004051565 | 0.9605793 | 0.00445843 |  |  | 6130 | 0.8891836 | 0.9668324 | 0.003347131 | 0.9044489 | 0.004443454 | 0.9044527 | 0.005389198 |  |  | 40380 | 0.8606747 | 0.9150489 | 0.007924161 | 0.8428534 | 0.006925856 | 0.8428491 | 0.007596841 |  |  | 352260 | 0.8860887 | 0.8678712 | 0.01169742 | 0.904312 | 0.005761231 | 0.9043205 | 0.01128004 |  |  | 310060 | 0.7897067 | 0.7035679 | 0.01097899 | 0.7904571 | 0.005930345 | 0.7904593 | 0.005412932
|  |  | 5987 | 0.9887945 | 0.9986526 | 0.0005546502 | 0.9948625 | 0.05357515 | 0.9949366 | 0.1434711 |  |  | 5911 | 0.9505348 | 0.9844895 | 0.001427992 | 0.960566 | 0.004051545 | 0.9605876 | 0.004457813 |  |  | 6135 | 0.8902627 | 0.9668337 | 0.003346968 | 0.9044515 | 0.004443467 | 0.9044553 | 0.005389218 |  |  | 40680 | 0.8589932 | 0.9150489 | 0.007924161 | 0.8432377 | 0.006940813 | 0.8432334 | 0.007610531 |  |  | 352560 | 0.8928025 | 0.8678712 | 0.01169742 | 0.9044082 | 0.005760395 | 0.9044167 | 0.01127989 |  |  | 310360 | 0.7831803 | 0.7035679 | 0.01097899 | 0.7905419 | 0.005927787 | 0.7905441 | 0.005411274
|  |  | 5992 | 0.9878985 | 0.9986571 | 0.0005542522 | 0.99488 | 0.05357627 | 0.9949539 | 0.1434739 |  |  | 5916 | 0.9505348 | 0.9845003 | 0.001424803 | 0.9605742 | 0.004051525 | 0.9605958 | 0.004457202 |  |  | 6140 | 0.8859466 | 0.966835 | 0.003346807 | 0.9044542 | 0.00444348 | 0.904458 | 0.005389237 |  |  | 40980 | 0.8589932 | 0.9150489 | 0.007924161 | 0.8436208 | 0.006955707 | 0.8436167 | 0.007624175 |  |  | 352860 | 0.8928025 | 0.8678712 | 0.01169742 | 0.9045043 | 0.005759556 | 0.9045128 | 0.01127975 |  |  | 310660 | 0.7875312 | 0.7035679 | 0.01097899 | 0.7906266 | 0.005925228 | 0.7906288 | 0.005409616
|  |  | 5997 | 0.9870025 | 0.9986616 | 0.0005538578 | 0.9948975 | 0.05357739 | 0.9949712 | 0.1434768 |  |  | 5921 | 0.9505348 | 0.9845109 | 0.001421632 | 0.9605825 | 0.004051506 | 0.960604 | 0.004456597 |  |  | 6145 | 0.8891836 | 0.9668362 | 0.003346648 | 0.9044568 | 0.004443492 | 0.9044606 | 0.005389257 |  |  | 41280 | 0.8589932 | 0.9150489 | 0.007924161 | 0.844003 | 0.006970539 | 0.8439989 | 0.007637772 |  |  | 353160 | 0.8883267 | 0.8678712 | 0.01169742 | 0.9046003 | 0.005758715 | 0.9046088 | 0.01127959 |  |  | 310960 | 0.7853558 | 0.7035679 | 0.01097899 | 0.7907112 | 0.005922669 | 0.7907133 | 0.005407957
|  |  | 6002 | 0.9870025 | 0.998666 | 0.000553467 | 0.9949149 | 0.05357851 | 0.9949884 | 0.1434797 |  |  | 5926 | 0.9505348 | 0.9845216 | 0.00141848 | 0.9605907 | 0.004051488 | 0.9606122 | 0.004455998 |  |  | 6150 | 0.8870256 | 0.9668375 | 0.003346491 | 0.9044594 | 0.004443505 | 0.9044633 | 0.005389276 |  |  | 41580 | 0.8606747 | 0.9150489 | 0.007924161 | 0.8443841 | 0.006985306 | 0.8443801 | 0.007651322 |  |  | 353460 | 0.8972784 | 0.8678712 | 0.01169742 | 0.9046962 | 0.005757871 | 0.9047047 | 0.01127944 |  |  | 311260 | 0.7853558 | 0.7035679 | 0.01097899 | 0.7907956 | 0.005920108 | 0.7907977 | 0.005406298
|  |  | 6007 | 0.9870025 | 0.9986704 | 0.0005530798 | 0.9949322 | 0.05357963 | 0.9950055 | 0.1434825 |  |  | 5931 | 0.9514953 | 0.9845321 | 0.001415346 | 0.9605988 | 0.004051471 | 0.9606203 | 0.004455404 |  |  | 6155 | 0.8881046 | 0.9668387 | 0.003346336 | 0.9044621 | 0.004443518 | 0.9044659 | 0.005389296 |  |  | 41880 | 0.8589932 | 0.9150489 | 0.007924161 | 0.8447641 | 0.007000009 | 0.8447602 | 0.007664825 |  |  | 353760 | 0.8928025 | 0.8678712 | 0.01169742 | 0.904792 | 0.005757026 | 0.9048005 | 0.01127928 |  |  | 311560 | 0.7853558 | 0.7035679 | 0.01097899 | 0.7908799 | 0.005917546 | 0.790882 | 0.005404638
|  |  | 6012 | 0.9878985 | 0.9986748 | 0.000552696 | 0.9949494 | 0.05358074 | 0.9950226 | 0.1434853 |  |  | 5936 | 0.9505348 | 0.9845427 | 0.001412232 | 0.9606069 | 0.004051454 | 0.9606284 | 0.004454817 |  |  | 6160 | 0.8891836 | 0.96684 | 0.003346183 | 0.9044647 | 0.004443531 | 0.9044685 | 0.005389316 |  |  | 42180 | 0.8640376 | 0.9150489 | 0.007924161 | 0.8451431 | 0.007014648 | 0.8451393 | 0.007678279 |  |  | 354060 | 0.8928025 | 0.8678712 | 0.01169742 | 0.9048876 | 0.005756177 | 0.9048961 | 0.01127913 |  |  | 311860 | 0.7831803 | 0.7035679 | 0.01097899 | 0.790964 | 0.005914983 | 0.7909661 | 0.005402977
|  |  | 6017 | 0.9887945 | 0.9986792 | 0.0005523158 | 0.9949666 | 0.05358185 | 0.9950397 | 0.1434881 |  |  | 5941 | 0.9514953 | 0.9845531 | 0.001409136 | 0.960615 | 0.004051438 | 0.9606365 | 0.004454236 |  |  | 6165 | 0.8881046 | 0.9668412 | 0.003346032 | 0.9044673 | 0.004443544 | 0.9044711 | 0.005389335 |  |  | 42480 | 0.8623562 | 0.9150489 | 0.007924161 | 0.8455211 | 0.007029221 | 0.8455173 | 0.007691684 |  |  | 354360 | 0.8883267 | 0.8678712 | 0.01169742 | 0.9049832 | 0.005755327 | 0.9049917 | 0.01127897 |  |  | 312160 | 0.7897067 | 0.7035679 | 0.01097899 | 0.791048 | 0.005912419 | 0.7910501 | 0.005401316
|  |  | 6022 | 0.9896904 | 0.9986835 | 0.000551939 | 0.9949838 | 0.05358295 | 0.9950567 | 0.143491 |  |  | 5946 | 0.9505348 | 0.9845635 | 0.001406058 | 0.960623 | 0.004051423 | 0.9606445 | 0.004453661 |  |  | 6170 | 0.8881046 | 0.9668424 | 0.003345882 | 0.9044699 | 0.004443557 | 0.9044738 | 0.005389355 |  |  | 42780 | 0.8606747 | 0.9150489 | 0.007924161 | 0.845898 | 0.007043728 | 0.8458944 | 0.007705041 |  |  | 354660 | 0.8860887 | 0.8678712 | 0.01169742 | 0.9050786 | 0.005754474 | 0.9050871 | 0.0112788 |  |  | 312460 | 0.7875312 | 0.7035679 | 0.01097899 | 0.7911318 | 0.005909854 | 0.7911339 | 0.005399654
|  |  | 6027 | 0.9878985 | 0.9986879 | 0.0005515657 | 0.9950009 | 0.05358405 | 0.9950736 | 0.1434938 |  |  | 5951 | 0.9514953 | 0.9845739 | 0.001402998 | 0.9606311 | 0.004051409 | 0.9606525 | 0.004453091 |  |  | 6175 | 0.8870256 | 0.9668436 | 0.003345734 | 0.9044726 | 0.00444357 | 0.9044764 | 0.005389374 |  |  | 43080 | 0.8640376 | 0.9150489 | 0.007924161 | 0.8462739 | 0.00705817 | 0.8462704 | 0.007718347 |  |  | 354960 | 0.8928025 | 0.8678712 | 0.01169742 | 0.905174 | 0.005753619 | 0.9051825 | 0.01127864 |  |  | 312760 | 0.7897067 | 0.7035679 | 0.01097899 | 0.7912155 | 0.005907289 | 0.7912176 | 0.005397991
|  |  | 6032 | 0.9878985 | 0.9986922 | 0.0005511957 | 0.9950179 | 0.05358515 | 0.9950904 | 0.1434966 |  |  | 5956 | 0.9505348 | 0.9845842 | 0.001399957 | 0.960639 | 0.004051395 | 0.9606605 | 0.004452527 |  |  | 6180 | 0.8881046 | 0.9668448 | 0.003345588 | 0.9044752 | 0.004443583 | 0.904479 | 0.005389394 |  |  | 43380 | 0.8623562 | 0.9150489 | 0.007924161 | 0.8466488 | 0.007072545 | 0.8466453 | 0.007731603 |  |  | 355260 | 0.8883267 | 0.8678712 | 0.01169742 | 0.9052692 | 0.005752762 | 0.9052777 | 0.01127847 |  |  | 313060 | 0.7810049 | 0.7035679 | 0.01097899 | 0.7912991 | 0.005904722 | 0.7913012 | 0.005396328
|  |  | 6037 | 0.9887945 | 0.9986964 | 0.0005508291 | 0.9950348 | 0.05358624 | 0.9951072 | 0.1434993 |  |  | 5961 | 0.9524557 | 0.9845945 | 0.001396935 | 0.960647 | 0.004051382 | 0.9606684 | 0.004451968 |  |  | 6185 | 0.8881046 | 0.966846 | 0.003345443 | 0.9044778 | 0.004443595 | 0.9044816 | 0.005389414 |  |  | 43680 | 0.8606747 | 0.9150489 | 0.007924161 | 0.8470227 | 0.007086852 | 0.8470193 | 0.007744808 |  |  | 355560 | 0.8905646 | 0.8678712 | 0.01169742 | 0.9053643 | 0.005751902 | 0.9053728 | 0.0112783 |  |  | 313360 | 0.7918821 | 0.7035679 | 0.01097899 | 0.7913825 | 0.005902154 | 0.7913846 | 0.005394665
|  |  | 6042 | 0.9878985 | 0.9987007 | 0.0005504659 | 0.9950517 | 0.05358733 | 0.995124 | 0.1435021 |  |  | 5966 | 0.9514953 | 0.9846047 | 0.00139393 | 0.9606549 | 0.004051369 | 0.9606763 | 0.004451416 |  |  | 6190 | 0.8881046 | 0.9668472 | 0.003345301 | 0.9044805 | 0.004443608 | 0.9044843 | 0.005389434 |  |  | 43980 | 0.8640376 | 0.9150489 | 0.007924161 | 0.8473955 | 0.007101093 | 0.8473922 | 0.007757962 |  |  | 355860 | 0.8860887 | 0.8678712 | 0.01169742 | 0.9054593 | 0.00575104 | 0.9054678 | 0.01127813 |  |  | 313660 | 0.796233 | 0.7035679 | 0.01097899 | 0.7914658 | 0.005899586 | 0.7914679 | 0.005393001
|  |  | 6047 | 0.9887945 | 0.9987049 | 0.000550106 | 0.9950686 | 0.05358842 | 0.9951407 | 0.1435049 |  |  | 5971 | 0.9495743 | 0.9846148 | 0.001390943 | 0.9606627 | 0.004051358 | 0.9606841 | 0.004450868 |  |  | 6195 | 0.8891836 | 0.9668484 | 0.00334516 | 0.9044831 | 0.004443621 | 0.9044869 | 0.005389453 |  |  | 44280 | 0.8640376 | 0.9150489 | 0.007924161 | 0.8477673 | 0.007115265 | 0.8477641 | 0.007771064 |  |  | 356160 | 0.8883267 | 0.8678712 | 0.01169742 | 0.9055542 | 0.005750176 | 0.9055627 | 0.01127796 |  |  | 313960 | 0.796233 | 0.7035679 | 0.01097899 | 0.791549 | 0.005897017 | 0.791551 | 0.005391336
|  |  | 6052 | 0.9887945 | 0.9987091 | 0.0005497494 | 0.9950854 | 0.0535895 | 0.9951573 | 0.1435076 |  |  | 5976 | 0.9514953 | 0.9846249 | 0.001387974 | 0.9606706 | 0.004051347 | 0.9606919 | 0.004450327 |  |  | 6200 | 0.8891836 | 0.9668496 | 0.00334502 | 0.9044857 | 0.004443634 | 0.9044895 | 0.005389473 |  |  | 44580 | 0.8640376 | 0.9150489 | 0.007924161 | 0.8481381 | 0.00712937 | 0.848135 | 0.007784114 |  |  | 356460 | 0.8972784 | 0.8678712 | 0.01169742 | 0.905649 | 0.005749309 | 0.9056575 | 0.01127778 |  |  | 314260 | 0.7897067 | 0.7035679 | 0.01097899 | 0.791632 | 0.005894446 | 0.791634 | 0.005389671
|  |  | 6057 | 0.9887945 | 0.9987133 | 0.000549396 | 0.9951021 | 0.05359058 | 0.9951739 | 0.1435104 |  |  | 5981 | 0.9495743 | 0.984635 | 0.001385024 | 0.9606784 | 0.004051336 | 0.9606997 | 0.00444979 |  |  | 6205 | 0.8881046 | 0.9668507 | 0.003344883 | 0.9044883 | 0.004443647 | 0.9044921 | 0.005389493 |  |  | 44880 | 0.8640376 | 0.9150489 | 0.007924161 | 0.8485079 | 0.007143405 | 0.8485048 | 0.007797111 |  |  | 356760 | 0.8928025 | 0.8678712 | 0.01169742 | 0.9057437 | 0.00574844 | 0.9057522 | 0.0112776 |  |  | 314560 | 0.7853558 | 0.7035679 | 0.01097899 | 0.7917149 | 0.005891875 | 0.7917169 | 0.005388005
|  |  | 6062 | 0.9878985 | 0.9987174 | 0.0005490459 | 0.9951188 | 0.05359165 | 0.9951904 | 0.1435131 |  |  | 5986 | 0.9514953 | 0.984645 | 0.001382091 | 0.9606861 | 0.004051326 | 0.9607075 | 0.00444926 |  |  | 6210 | 0.8881046 | 0.9668519 | 0.003344747 | 0.9044909 | 0.00444366 | 0.9044948 | 0.005389513 |  |  | 45180 | 0.8674006 | 0.9150489 | 0.007924161 | 0.8488767 | 0.007157372 | 0.8488737 | 0.007810055 |  |  | 357060 | 0.8950405 | 0.8678712 | 0.01169742 | 0.9058383 | 0.005747569 | 0.9058468 | 0.01127742 |  |  | 314860 | 0.7897067 | 0.7035679 | 0.01097899 | 0.7917976 | 0.005889303 | 0.7917996 | 0.005386339
|  |  | 6067 | 0.9887945 | 0.9987216 | 0.000548699 | 0.9951354 | 0.05359273 | 0.9952068 | 0.1435159 |  |  | 5991 | 0.9514953 | 0.984655 | 0.001379175 | 0.9606939 | 0.004051317 | 0.9607152 | 0.004448734 |  |  | 6215 | 0.8891836 | 0.966853 | 0.003344612 | 0.9044936 | 0.004443673 | 0.9044974 | 0.005389532 |  |  | 45480 | 0.8690821 | 0.9150489 | 0.007924161 | 0.8492445 | 0.00717127 | 0.8492415 | 0.007822946 |  |  | 357360 | 0.8950405 | 0.8678712 | 0.01169742 | 0.9059328 | 0.005746696 | 0.9059412 | 0.01127724 |  |  | 315160 | 0.7831803 | 0.7035679 | 0.01097899 | 0.7918802 | 0.00588673 | 0.7918822 | 0.005384672
|  |  | 6072 | 0.9887945 | 0.9987257 | 0.0005483553 | 0.9951519 | 0.05359379 | 0.9952232 | 0.1435186 |  |  | 5996 | 0.9505348 | 0.9846649 | 0.001376278 | 0.9607016 | 0.004051309 | 0.9607229 | 0.004448214 |  |  | 6220 | 0.8891836 | 0.9668542 | 0.00334448 | 0.9044962 | 0.004443686 | 0.9045 | 0.005389552 |  |  | 45780 | 0.8690821 | 0.9150489 | 0.007924161 | 0.8496113 | 0.007185098 | 0.8496084 | 0.007835783 |  |  | 357660 | 0.8950405 | 0.8678712 | 0.01169742 | 0.9060271 | 0.00574582 | 0.9060356 | 0.01127705 |  |  | 315460 | 0.7875312 | 0.7035679 | 0.01097899 | 0.7919627 | 0.005884157 | 0.7919646 | 0.005383005
|  |  | 6077 | 0.9878985 | 0.9987297 | 0.0005480147 | 0.9951684 | 0.05359486 | 0.9952396 | 0.1435213 |  |  | 6001 | 0.9495743 | 0.9846747 | 0.001373398 | 0.9607092 | 0.004051301 | 0.9607305 | 0.004447699 |  |  | 6225 | 0.8891836 | 0.9668553 | 0.003344348 | 0.9044988 | 0.004443699 | 0.9045026 | 0.005389572 |  |  | 46080 | 0.8657191 | 0.9150489 | 0.007924161 | 0.849977 | 0.007198856 | 0.8499742 | 0.007848566 |  |  | 357960 | 0.8950405 | 0.8678712 | 0.01169742 | 0.9061214 | 0.005744942 | 0.9061298 | 0.01127687 |  |  | 315760 | 0.7831803 | 0.7035679 | 0.01097899 | 0.792045 | 0.005881583 | 0.7920469 | 0.005381337
|  |  | 6082 | 0.9887945 | 0.9987338 | 0.0005476773 | 0.9951849 | 0.05359592 | 0.9952559 | 0.143524 |  |  | 6006 | 0.9505348 | 0.9846845 | 0.001370536 | 0.9607169 | 0.004051294 | 0.9607381 | 0.004447189 |  |  | 6230 | 0.8881046 | 0.9668564 | 0.003344219 | 0.9045014 | 0.004443712 | 0.9045052 | 0.005389592 |  |  | 46380 | 0.8640376 | 0.9150489 | 0.007924161 | 0.8503418 | 0.007212544 | 0.8503391 | 0.007861295 |  |  | 358260 | 0.8950405 | 0.8678712 | 0.01169742 | 0.9062155 | 0.005744062 | 0.906224 | 0.01127668 |  |  | 316060 | 0.7831803 | 0.7035679 | 0.01097899 | 0.7921272 | 0.005879007 | 0.7921291 | 0.005379669
|  |  | 6087 | 0.9887945 | 0.9987378 | 0.0005473429 | 0.9952013 | 0.05359698 | 0.9952721 | 0.1435267 |  |  | 6011 | 0.9514953 | 0.9846943 | 0.00136769 | 0.9607245 | 0.004051287 | 0.9607457 | 0.004446685 |  |  | 6235 | 0.8891836 | 0.9668575 | 0.003344091 | 0.904504 | 0.004443725 | 0.9045078 | 0.005389612 |  |  | 46680 | 0.8674006 | 0.9150489 | 0.007924161 | 0.8507056 | 0.007226162 | 0.8507029 | 0.007873968 |  |  | 358560 | 0.8928025 | 0.8678712 | 0.01169742 | 0.9063096 | 0.00574318 | 0.906318 | 0.01127649 |  |  | 316360 | 0.7918821 | 0.7035679 | 0.01097899 | 0.7922092 | 0.005876431 | 0.7922111 | 0.005378
|  |  | 6092 | 0.9887945 | 0.9987418 | 0.0005470117 | 0.9952176 | 0.05359803 | 0.9952883 | 0.1435294 |  |  | 6016 | 0.9514953 | 0.984704 | 0.001364863 | 0.960732 | 0.004051281 | 0.9607533 | 0.004446186 |  |  | 6240 | 0.8891836 | 0.9668586 | 0.003343964 | 0.9045066 | 0.004443738 | 0.9045104 | 0.005389632 |  |  | 46980 | 0.8707636 | 0.9150489 | 0.007924161 | 0.8510684 | 0.007239709 | 0.8510658 | 0.007886586 |  |  | 358860 | 0.8995164 | 0.8678712 | 0.01169742 | 0.9064035 | 0.005742295 | 0.9064119 | 0.01127629 |  |  | 316660 | 0.7940576 | 0.7035679 | 0.01097899 | 0.7922911 | 0.005873855 | 0.792293 | 0.005376331
|  |  | 6097 | 0.9878985 | 0.9987458 | 0.0005466834 | 0.9952339 | 0.05359908 | 0.9953044 | 0.1435321 |  |  | 6021 | 0.9514953 | 0.9847137 | 0.001362052 | 0.9607396 | 0.004051276 | 0.9607608 | 0.004445692 |  |  | 6245 | 0.8891836 | 0.9668597 | 0.003343839 | 0.9045093 | 0.004443751 | 0.9045131 | 0.005389651 |  |  | 47280 | 0.8690821 | 0.9150489 | 0.007924161 | 0.8514302 | 0.007253185 | 0.8514277 | 0.007899149 |  |  | 359160 | 0.8950405 | 0.8678712 | 0.01169742 | 0.9064973 | 0.005741408 | 0.9065058 | 0.0112761 |  |  | 316960 | 0.7940576 | 0.7035679 | 0.01097899 | 0.7923729 | 0.005871277 | 0.7923748 | 0.005374662
|  |  | 6102 | 0.9878985 | 0.9987498 | 0.0005463583 | 0.9952501 | 0.05360013 | 0.9953204 | 0.1435347 |  |  | 6026 | 0.9505348 | 0.9847233 | 0.001359259 | 0.9607471 | 0.004051272 | 0.9607683 | 0.004445202 |  |  | 6250 | 0.8902627 | 0.9668608 | 0.003343715 | 0.9045119 | 0.004443764 | 0.9045157 | 0.005389671 |  |  | 47580 | 0.8690821 | 0.9150489 | 0.007924161 | 0.851791 | 0.00726659 | 0.8517885 | 0.007911656 |  |  | 359460 | 0.8972784 | 0.8678712 | 0.01169742 | 0.906591 | 0.005740519 | 0.9065995 | 0.0112759 |  |  | 317260 | 0.7918821 | 0.7035679 | 0.01097899 | 0.7924545 | 0.005868699 | 0.7924564 | 0.005372992
|  |  | 6107 | 0.9887945 | 0.9987537 | 0.0005460361 | 0.9952663 | 0.05360117 | 0.9953364 | 0.1435374 |  |  | 6031 | 0.9514953 | 0.9847328 | 0.001356483 | 0.9607546 | 0.004051267 | 0.9607757 | 0.004444718 |  |  | 6255 | 0.8913417 | 0.9668619 | 0.003343593 | 0.9045145 | 0.004443777 | 0.9045183 | 0.005389691 |  |  | 47880 | 0.8674006 | 0.9150489 | 0.007924161 | 0.8521508 | 0.007279923 | 0.8521484 | 0.007924107 |  |  | 359760 | 0.8905646 | 0.8678712 | 0.01169742 | 0.9066846 | 0.005739628 | 0.9066931 | 0.0112757 |  |  | 317560 | 0.7875312 | 0.7035679 | 0.01097899 | 0.792536 | 0.00586612 | 0.7925379 | 0.005371321
|  |  | 6112 | 0.9887945 | 0.9987576 | 0.0005457168 | 0.9952824 | 0.05360221 | 0.9953524 | 0.14354 |  |  | 6036 | 0.9505348 | 0.9847424 | 0.001353724 | 0.960762 | 0.004051264 | 0.9607831 | 0.004444239 |  |  | 6260 | 0.8891836 | 0.966863 | 0.003343473 | 0.9045171 | 0.00444379 | 0.9045209 | 0.005389711 |  |  | 48180 | 0.8657191 | 0.9150489 | 0.007924161 | 0.8525096 | 0.007293185 | 0.8525073 | 0.007936501 |  |  | 360060 | 0.8950405 | 0.8678712 | 0.01169742 | 0.9067781 | 0.005738735 | 0.9067866 | 0.0112755 |  |  | 317860 | 0.7940576 | 0.7035679 | 0.01097899 | 0.7926174 | 0.005863541 | 0.7926192 | 0.005369651
|  |  | 6117 | 0.9887945 | 0.9987615 | 0.0005454006 | 0.9952984 | 0.05360325 | 0.9953683 | 0.1435427 |  |  | 6041 | 0.9505348 | 0.9847518 | 0.001350982 | 0.9607694 | 0.004051261 | 0.9607905 | 0.004443765 |  |  | 6265 | 0.8891836 | 0.9668641 | 0.003343353 | 0.9045197 | 0.004443803 | 0.9045235 | 0.005389731 |  |  | 48480 | 0.8657191 | 0.9150489 | 0.007924161 | 0.8528675 | 0.007306375 | 0.8528653 | 0.007948838 |  |  | 360360 | 0.8950405 | 0.8678712 | 0.01169742 | 0.9068715 | 0.005737839 | 0.90688 | 0.01127529 |  |  | 318160 | 0.7875312 | 0.7035679 | 0.01097899 | 0.7926986 | 0.00586096 | 0.7927005 | 0.005367979
|  |  | 6122 | 0.9896904 | 0.9987654 | 0.0005450872 | 0.9953144 | 0.05360428 | 0.9953841 | 0.1435453 |  |  | 6046 | 0.9505348 | 0.9847613 | 0.001348257 | 0.9607768 | 0.004051259 | 0.9607979 | 0.004443295 |  |  | 6270 | 0.8891836 | 0.9668651 | 0.003343236 | 0.9045223 | 0.004443817 | 0.9045261 | 0.005389751 |  |  | 48780 | 0.8674006 | 0.9150489 | 0.007924161 | 0.8532244 | 0.007319493 | 0.8532222 | 0.007961119 |  |  | 360660 | 0.8905646 | 0.8678712 | 0.01169742 | 0.9069648 | 0.005736941 | 0.9069733 | 0.01127509 |  |  | 318460 | 0.7897067 | 0.7035679 | 0.01097899 | 0.7927797 | 0.00585838 | 0.7927815 | 0.005366308
|  |  | 6127 | 0.9878985 | 0.9987692 | 0.0005447768 | 0.9953304 | 0.05360531 | 0.9953999 | 0.143548 |  |  | 6051 | 0.9505348 | 0.9847706 | 0.001345549 | 0.9607841 | 0.004051257 | 0.9608052 | 0.004442831 |  |  | 6275 | 0.8891836 | 0.9668662 | 0.003343119 | 0.9045249 | 0.00444383 | 0.9045287 | 0.005389771 |  |  | 49080 | 0.8657191 | 0.9150489 | 0.007924161 | 0.8535803 | 0.007332539 | 0.8535782 | 0.007973342 |  |  | 360960 | 0.8995164 | 0.8678712 | 0.01169742 | 0.907058 | 0.005736041 | 0.9070664 | 0.01127488 |  |  | 318760 | 0.7897067 | 0.7035679 | 0.01097899 | 0.7928607 | 0.005855798 | 0.7928625 | 0.005364636
|  |  | 6132 | 0.9878985 | 0.9987731 | 0.0005444692 | 0.9953462 | 0.05360634 | 0.9954156 | 0.1435506 |  |  | 6056 | 0.9514953 | 0.98478 | 0.001342857 | 0.9607914 | 0.004051256 | 0.9608125 | 0.004442371 |  |  | 6280 | 0.8881046 | 0.9668673 | 0.003343004 | 0.9045275 | 0.004443843 | 0.9045313 | 0.005389791 |  |  | 49380 | 0.8674006 | 0.9150489 | 0.007924161 | 0.8539352 | 0.007345512 | 0.8539332 | 0.007985508 |  |  | 361260 | 0.8950405 | 0.8678712 | 0.01169742 | 0.9071511 | 0.005735139 | 0.9071595 | 0.01127467 |  |  | 319060 | 0.7918821 | 0.7035679 | 0.01097899 | 0.7929415 | 0.005853216 | 0.7929433 | 0.005362964
|  |  | 6137 | 0.9887945 | 0.9987769 | 0.0005441645 | 0.9953621 | 0.05360736 | 0.9954313 | 0.1435532 |  |  | 6061 | 0.9495743 | 0.9847892 | 0.001340182 | 0.9607987 | 0.004051255 | 0.9608198 | 0.004441916 |  |  | 6285 | 0.8902627 | 0.9668683 | 0.003342891 | 0.9045301 | 0.004443856 | 0.9045339 | 0.005389811 |  |  | 49680 | 0.8690821 | 0.9150489 | 0.007924161 | 0.8542892 | 0.007358413 | 0.8542872 | 0.007997616 |  |  | 361560 | 0.8950405 | 0.8678712 | 0.01169742 | 0.907244 | 0.005734235 | 0.9072525 | 0.01127445 |  |  | 319360 | 0.7940576 | 0.7035679 | 0.01097899 | 0.7930221 | 0.005850633 | 0.7930239 | 0.005361291
|  |  | 6142 | 0.9878985 | 0.9987807 | 0.0005438626 | 0.9953779 | 0.05360838 | 0.9954469 | 0.1435558 |  |  | 6066 | 0.9505348 | 0.9847985 | 0.001337524 | 0.9608059 | 0.004051256 | 0.960827 | 0.004441466 |  |  | 6290 | 0.8902627 | 0.9668693 | 0.003342778 | 0.9045327 | 0.004443869 | 0.9045365 | 0.005389831 |  |  | 49980 | 0.8707636 | 0.9150489 | 0.007924161 | 0.8546422 | 0.007371241 | 0.8546403 | 0.008009666 |  |  | 361860 | 0.8972784 | 0.8678712 | 0.01169742 | 0.9073369 | 0.005733329 | 0.9073453 | 0.01127424 |  |  | 319660 | 0.7918821 | 0.7035679 | 0.01097899 | 0.7931027 | 0.005848049 | 0.7931045 | 0.005359618
|  |  | 6147 | 0.9878985 | 0.9987844 | 0.0005435635 | 0.9953936 | 0.0536094 | 0.9954625 | 0.1435584 |  |  | 6071 | 0.9505348 | 0.9848077 | 0.001334882 | 0.9608132 | 0.004051256 | 0.9608342 | 0.00444102 |  |  | 6295 | 0.8902627 | 0.9668704 | 0.003342667 | 0.9045353 | 0.004443882 | 0.9045391 | 0.005389851 |  |  | 50280 | 0.8690821 | 0.9150489 | 0.007924161 | 0.8549942 | 0.007383996 | 0.8549924 | 0.008021658 |  |  | 362160 | 0.8972784 | 0.8678712 | 0.01169742 | 0.9074297 | 0.00573242 | 0.9074381 | 0.01127402 |  |  | 319960 | 0.7940576 | 0.7035679 | 0.01097899 | 0.7931831 | 0.005845465 | 0.7931849 | 0.005357945
|  |  | 6152 | 0.9878985 | 0.9987882 | 0.0005432671 | 0.9954092 | 0.05361041 | 0.995478 | 0.143561 |  |  | 6076 | 0.9514953 | 0.9848168 | 0.001332256 | 0.9608203 | 0.004051257 | 0.9608414 | 0.004440579 |  |  | 6300 | 0.8891836 | 0.9668714 | 0.003342558 | 0.9045379 | 0.004443895 | 0.9045417 | 0.005389871 |  |  | 50580 | 0.8741265 | 0.9150489 | 0.007924161 | 0.8553453 | 0.007396679 | 0.8553435 | 0.008033592 |  |  | 362460 | 0.8950405 | 0.8678712 | 0.01169742 | 0.9075223 | 0.00573151 | 0.9075307 | 0.0112738 |  |  | 320260 | 0.7918821 | 0.7035679 | 0.01097899 | 0.7932634 | 0.005842881 | 0.7932651 | 0.005356271
|  |  | 6157 | 0.9878985 | 0.9987919 | 0.0005429735 | 0.9954249 | 0.05361142 | 0.9954935 | 0.1435635 |  |  | 6081 | 0.9514953 | 0.9848259 | 0.001329647 | 0.9608275 | 0.004051259 | 0.9608485 | 0.004440143 |  |  | 6305 | 0.8891836 | 0.9668724 | 0.00334245 | 0.9045405 | 0.004443908 | 0.9045443 | 0.005389891 |  |  | 50880 | 0.8741265 | 0.9150489 | 0.007924161 | 0.8556954 | 0.007409288 | 0.8556937 | 0.008045467 |  |  | 362760 | 0.8972784 | 0.8678712 | 0.01169742 | 0.9076148 | 0.005730597 | 0.9076233 | 0.01127358 |  |  | 320560 | 0.7918821 | 0.7035679 | 0.01097899 | 0.7933435 | 0.005840296 | 0.7933453 | 0.005354598
|  |  | 6162 | 0.9878985 | 0.9987956 | 0.0005426827 | 0.9954404 | 0.05361243 | 0.9955089 | 0.1435661 |  |  | 6086 | 0.9505348 | 0.984835 | 0.001327054 | 0.9608346 | 0.004051261 | 0.9608556 | 0.004439711 |  |  | 6310 | 0.8891836 | 0.9668734 | 0.003342343 | 0.9045431 | 0.004443922 | 0.9045469 | 0.005389911 |  |  | 51180 | 0.8741265 | 0.9150489 | 0.007924161 | 0.8560446 | 0.007421824 | 0.8560429 | 0.008057284 |  |  | 363060 | 0.8972784 | 0.8678712 | 0.01169742 | 0.9077073 | 0.005729682 | 0.9077157 | 0.01127336 |  |  | 320860 | 0.7897067 | 0.7035679 | 0.01097899 | 0.7934235 | 0.00583771 | 0.7934253 | 0.005352923
|  |  | 6167 | 0.9878985 | 0.9987992 | 0.0005423945 | 0.9954559 | 0.05361343 | 0.9955242 | 0.1435686 |  |  | 6091 | 0.9514953 | 0.984844 | 0.001324478 | 0.9608417 | 0.004051264 | 0.9608627 | 0.004439284 |  |  | 6315 | 0.8902627 | 0.9668744 | 0.003342237 | 0.9045457 | 0.004443935 | 0.9045495 | 0.005389931 |  |  | 51480 | 0.8741265 | 0.9150489 | 0.007924161 | 0.8563928 | 0.007434287 | 0.8563912 | 0.008069041 |  |  | 363360 | 0.8950405 | 0.8678712 | 0.01169742 | 0.9077996 | 0.005728765 | 0.907808 | 0.01127313 |  |  | 321160 | 0.7940576 | 0.7035679 | 0.01097899 | 0.7935034 | 0.005835124 | 0.7935051 | 0.005351249
|  |  | 6172 | 0.9878985 | 0.9988029 | 0.0005421091 | 0.9954714 | 0.05361443 | 0.9955395 | 0.1435712 |  |  | 6096 | 0.9514953 | 0.9848529 | 0.001321917 | 0.9608488 | 0.004051267 | 0.9608697 | 0.004438861 |  |  | 6320 | 0.8891836 | 0.9668754 | 0.003342132 | 0.9045483 | 0.004443948 | 0.9045521 | 0.005389951 |  |  | 51780 | 0.872445 | 0.9150489 | 0.007924161 | 0.85674 | 0.007446676 | 0.8567385 | 0.008080739 |  |  | 363660 | 0.8950405 | 0.8678712 | 0.01169742 | 0.9078918 | 0.005727846 | 0.9079003 | 0.01127291 |  |  | 321460 | 0.7940576 | 0.7035679 | 0.01097899 | 0.7935831 | 0.005832537 | 0.7935848 | 0.005349574
|  |  | 6177 | 0.9887945 | 0.9988065 | 0.0005418263 | 0.9954868 | 0.05361543 | 0.9955548 | 0.1435737 |  |  | 6101 | 0.9514953 | 0.9848619 | 0.001319373 | 0.9608558 | 0.004051271 | 0.9608768 | 0.004438442 |  |  | 6325 | 0.8902627 | 0.9668764 | 0.003342029 | 0.9045509 | 0.004443961 | 0.9045547 | 0.005389972 |  |  | 52080 | 0.8741265 | 0.9150489 | 0.007924161 | 0.8570863 | 0.007458992 | 0.8570849 | 0.008092378 |  |  | 363960 | 0.8972784 | 0.8678712 | 0.01169742 | 0.907984 | 0.005726925 | 0.9079924 | 0.01127268 |  |  | 321760 | 0.7984085 | 0.7035679 | 0.01097899 | 0.7936628 | 0.00582995 | 0.7936644 | 0.005347899
|  |  | 6182 | 0.9887945 | 0.9988101 | 0.0005415461 | 0.9955021 | 0.05361642 | 0.99557 | 0.1435763 |  |  | 6106 | 0.9514953 | 0.9848707 | 0.001316845 | 0.9608628 | 0.004051276 | 0.9608837 | 0.004438028 |  |  | 6330 | 0.8891836 | 0.9668774 | 0.003341927 | 0.9045535 | 0.004443974 | 0.9045573 | 0.005389992 |  |  | 52380 | 0.872445 | 0.9150489 | 0.007924161 | 0.8574317 | 0.007471234 | 0.8574303 | 0.008103958 |  |  | 364260 | 0.8972784 | 0.8678712 | 0.01169742 | 0.908076 | 0.005726002 | 0.9080844 | 0.01127244 |  |  | 322060 | 0.7897067 | 0.7035679 | 0.01097899 | 0.7937422 | 0.005827362 | 0.7937439 | 0.005346224
|  |  | 6187 | 0.9887945 | 0.9988137 | 0.0005412685 | 0.9955174 | 0.05361741 | 0.9955851 | 0.1435788 |  |  | 6111 | 0.9505348 | 0.9848796 | 0.001314332 | 0.9608698 | 0.004051281 | 0.9608907 | 0.004437619 |  |  | 6335 | 0.8891836 | 0.9668783 | 0.003341827 | 0.9045561 | 0.004443987 | 0.9045599 | 0.005390012 |  |  | 52680 | 0.872445 | 0.9150489 | 0.007924161 | 0.8577761 | 0.007483403 | 0.8577748 | 0.008115478 |  |  | 364560 | 0.8972784 | 0.8678712 | 0.01169742 | 0.9081679 | 0.005725076 | 0.9081763 | 0.01127221 |  |  | 322360 | 0.7918821 | 0.7035679 | 0.01097899 | 0.7938216 | 0.005824773 | 0.7938232 | 0.005344548
|  |  | 6192 | 0.9887945 | 0.9988173 | 0.0005409936 | 0.9955327 | 0.0536184 | 0.9956002 | 0.1435813 |  |  | 6116 | 0.9514953 | 0.9848883 | 0.001311835 | 0.9608767 | 0.004051286 | 0.9608976 | 0.004437213 |  |  | 6340 | 0.8891836 | 0.9668793 | 0.003341727 | 0.9045587 | 0.004444001 | 0.9045625 | 0.005390032 |  |  | 52980 | 0.8707636 | 0.9150489 | 0.007924161 | 0.8581196 | 0.007495498 | 0.8581184 | 0.008126938 |  |  | 364860 | 0.8972784 | 0.8678712 | 0.01169742 | 0.9082597 | 0.005724149 | 0.9082681 | 0.01127198 |  |  | 322660 | 0.7897067 | 0.7035679 | 0.01097899 | 0.7939008 | 0.005822185 | 0.7939024 | 0.005342873
|  |  | 6197 | 0.9887945 | 0.9988208 | 0.0005407212 | 0.9955479 | 0.05361938 | 0.9956152 | 0.1435838 |  |  | 6121 | 0.9514953 | 0.9848971 | 0.001309354 | 0.9608836 | 0.004051292 | 0.9609045 | 0.004436812 |  |  | 6345 | 0.8913417 | 0.9668803 | 0.003341629 | 0.9045613 | 0.004444014 | 0.9045651 | 0.005390052 |  |  | 53280 | 0.8741265 | 0.9150489 | 0.007924161 | 0.8584621 | 0.007507519 | 0.858461 | 0.008138339 |  |  | 365160 | 0.8972784 | 0.8678712 | 0.01169742 | 0.9083514 | 0.005723219 | 0.9083598 | 0.01127174 |  |  | 322960 | 0.7918821 | 0.7035679 | 0.01097899 | 0.7939799 | 0.005819595 | 0.7939815 | 0.005341197
|  |  | 6202 | 0.9887945 | 0.9988244 | 0.0005404513 | 0.995563 | 0.05362036 | 0.9956302 | 0.1435863 |  |  | 6126 | 0.9505348 | 0.9849058 | 0.001306889 | 0.9608905 | 0.004051299 | 0.9609114 | 0.004436415 |  |  | 6350 | 0.8902627 | 0.9668812 | 0.003341532 | 0.9045639 | 0.004444027 | 0.9045677 | 0.005390072 |  |  | 53580 | 0.8741265 | 0.9150489 | 0.007924161 | 0.8588037 | 0.007519467 | 0.8588026 | 0.008149679 |  |  | 365460 | 0.8950405 | 0.8678712 | 0.01169742 | 0.908443 | 0.005722288 | 0.9084514 | 0.0112715 |  |  | 323260 | 0.7940576 | 0.7035679 | 0.01097899 | 0.7940588 | 0.005817006 | 0.7940604 | 0.005339521
|  |  | 6207 | 0.9887945 | 0.9988279 | 0.000540184 | 0.9955781 | 0.05362134 | 0.9956452 | 0.1435888 |  |  | 6131 | 0.9514953 | 0.9849144 | 0.00130444 | 0.9608974 | 0.004051306 | 0.9609182 | 0.004436023 |  |  | 6355 | 0.8891836 | 0.9668822 | 0.003341436 | 0.9045665 | 0.00444404 | 0.9045703 | 0.005390093 |  |  | 53880 | 0.8741265 | 0.9150489 | 0.007924161 | 0.8591444 | 0.00753134 | 0.8591434 | 0.00816096 |  |  | 365760 | 0.8972784 | 0.8678712 | 0.01169742 | 0.9085345 | 0.005721354 | 0.9085429 | 0.01127126 |  |  | 323560 | 0.7940576 | 0.7035679 | 0.01097899 | 0.7941376 | 0.005814416 | 0.7941392 | 0.005337844
|  |  | 6212 | 0.9887945 | 0.9988314 | 0.0005399191 | 0.9955931 | 0.05362232 | 0.99566 | 0.1435913 |  |  | 6136 | 0.9505348 | 0.984923 | 0.001302005 | 0.9609042 | 0.004051313 | 0.9609251 | 0.004435634 |  |  | 6360 | 0.8902627 | 0.9668831 | 0.003341341 | 0.9045691 | 0.004444054 | 0.9045729 | 0.005390113 |  |  | 54180 | 0.8741265 | 0.9150489 | 0.007924161 | 0.8594841 | 0.00754314 | 0.8594832 | 0.00817218 |  |  | 366060 | 0.8995164 | 0.8678712 | 0.01169742 | 0.9086259 | 0.005720419 | 0.9086342 | 0.01127101 |  |  | 323860 | 0.796233 | 0.7035679 | 0.01097899 | 0.7942163 | 0.005811825 | 0.7942179 | 0.005336168
|  |  | 6217 | 0.9887945 | 0.9988348 | 0.0005396568 | 0.9956081 | 0.05362329 | 0.9956749 | 0.1435938 |  |  | 6141 | 0.9505348 | 0.9849316 | 0.001299587 | 0.960911 | 0.004051321 | 0.9609318 | 0.00443525 |  |  | 6365 | 0.8902627 | 0.9668841 | 0.003341247 | 0.9045717 | 0.004444067 | 0.9045755 | 0.005390133 |  |  | 54480 | 0.8774895 | 0.9150489 | 0.007924161 | 0.8598229 | 0.007554866 | 0.859822 | 0.00818334 |  |  | 366360 | 0.8950405 | 0.8678712 | 0.01169742 | 0.9087171 | 0.005719481 | 0.9087255 | 0.01127077 |  |  | 324160 | 0.7918821 | 0.7035679 | 0.01097899 | 0.7942948 | 0.005809234 | 0.7942964 | 0.005334491
|  |  | 6222 | 0.9887945 | 0.9988383 | 0.0005393969 | 0.995623 | 0.05362425 | 0.9956896 | 0.1435962 |  |  | 6146 | 0.9514953 | 0.9849401 | 0.001297184 | 0.9609178 | 0.00405133 | 0.9609386 | 0.004434869 |  |  | 6370 | 0.8891836 | 0.966885 | 0.003341154 | 0.9045743 | 0.00444408 | 0.904578 | 0.005390153 |  |  | 54780 | 0.879171 | 0.9150489 | 0.007924161 | 0.8601608 | 0.007566518 | 0.86016 | 0.00819444 |  |  | 366660 | 0.8950405 | 0.8678712 | 0.01169742 | 0.9088083 | 0.005718542 | 0.9088167 | 0.01127052 |  |  | 324460 | 0.7875312 | 0.7035679 | 0.01097899 | 0.7943732 | 0.005806643 | 0.7943748 | 0.005332814
|  |  | 6227 | 0.9878985 | 0.9988417 | 0.0005391394 | 0.9956379 | 0.05362522 | 0.9957044 | 0.1435987 |  |  | 6151 | 0.9514953 | 0.9849486 | 0.001294796 | 0.9609245 | 0.004051339 | 0.9609453 | 0.004434493 |  |  | 6375 | 0.8902627 | 0.9668859 | 0.003341063 | 0.9045768 | 0.004444093 | 0.9045806 | 0.005390174 |  |  | 55080 | 0.879171 | 0.9150489 | 0.007924161 | 0.8604978 | 0.007578096 | 0.860497 | 0.008205479 |  |  | 366960 | 0.9017543 | 0.8678712 | 0.01169742 | 0.9088994 | 0.0057176 | 0.9089078 | 0.01127027 |  |  | 324760 | 0.7897067 | 0.7035679 | 0.01097899 | 0.7944515 | 0.005804051 | 0.7944531 | 0.005331137
|  |  | 6232 | 0.9878985 | 0.9988451 | 0.0005388844 | 0.9956527 | 0.05362618 | 0.995719 | 0.1436011 |  |  | 6156 | 0.9505348 | 0.9849571 | 0.001292423 | 0.9609312 | 0.004051348 | 0.960952 | 0.004434121 |  |  | 6380 | 0.8913417 | 0.9668868 | 0.003340973 | 0.9045794 | 0.004444107 | 0.9045832 | 0.005390194 |  |  | 55380 | 0.875808 | 0.9150489 | 0.007924161 | 0.8608338 | 0.0075896 | 0.8608331 | 0.008216458 |  |  | 367260 | 0.8972784 | 0.8678712 | 0.01169742 | 0.9089903 | 0.005716656 | 0.9089987 | 0.01127002 |  |  | 325060 | 0.7897067 | 0.7035679 | 0.01097899 | 0.7945297 | 0.005801459 | 0.7945312 | 0.00532946
|  |  | 6237 | 0.9878985 | 0.9988485 | 0.0005386317 | 0.9956675 | 0.05362714 | 0.9957337 | 0.1436036 |  |  | 6161 | 0.9524557 | 0.9849655 | 0.001290065 | 0.9609379 | 0.004051358 | 0.9609587 | 0.004433753 |  |  | 6385 | 0.8902627 | 0.9668877 | 0.003340883 | 0.904582 | 0.00444412 | 0.9045858 | 0.005390214 |  |  | 55680 | 0.8774895 | 0.9150489 | 0.007924161 | 0.861169 | 0.00760103 | 0.8611683 | 0.008227376 |  |  | 367560 | 0.8995164 | 0.8678712 | 0.01169742 | 0.9090812 | 0.005715711 | 0.9090896 | 0.01126977 |  |  | 325360 | 0.7940576 | 0.7035679 | 0.01097899 | 0.7946077 | 0.005798867 | 0.7946092 | 0.005327782
|  |  | 6242 | 0.9896904 | 0.9988519 | 0.0005383814 | 0.9956822 | 0.05362809 | 0.9957482 | 0.143606 |  |  | 6166 | 0.9505348 | 0.9849738 | 0.001287723 | 0.9609446 | 0.004051368 | 0.9609653 | 0.004433389 |  |  | 6390 | 0.8902627 | 0.9668886 | 0.003340795 | 0.9045846 | 0.004444133 | 0.9045884 | 0.005390234 |  |  | 55980 | 0.875808 | 0.9150489 | 0.007924161 | 0.8615032 | 0.007612386 | 0.8615026 | 0.008238233 |  |  | 367860 | 0.8972784 | 0.8678712 | 0.01169742 | 0.909172 | 0.005714763 | 0.9091803 | 0.01126951 |  |  | 325660 | 0.7897067 | 0.7035679 | 0.01097899 | 0.7946856 | 0.005796274 | 0.7946871 | 0.005326105
|  |  | 6247 | 0.9887945 | 0.9988552 | 0.0005381335 | 0.9956969 | 0.05362904 | 0.9957628 | 0.1436085 |  |  | 6171 | 0.9505348 | 0.9849821 | 0.001285395 | 0.9609512 | 0.004051379 | 0.9609719 | 0.004433028 |  |  | 6395 | 0.8891836 | 0.9668895 | 0.003340708 | 0.9045872 | 0.004444147 | 0.904591 | 0.005390255 |  |  | 56280 | 0.8741265 | 0.9150489 | 0.007924161 | 0.8618365 | 0.007623669 | 0.8618359 | 0.00824903 |  |  | 368160 | 0.8928025 | 0.8678712 | 0.01169742 | 0.9092626 | 0.005713813 | 0.909271 | 0.01126926 |  |  | 325960 | 0.7940576 | 0.7035679 | 0.01097899 | 0.7947634 | 0.005793681 | 0.7947649 | 0.005324427
|  |  | 6252 | 0.9878985 | 0.9988585 | 0.0005378879 | 0.9957115 | 0.05362999 | 0.9957772 | 0.1436109 |  |  | 6176 | 0.9524557 | 0.9849904 | 0.001283083 | 0.9609578 | 0.004051391 | 0.9609785 | 0.004432672 |  |  | 6400 | 0.8902627 | 0.9668904 | 0.003340622 | 0.9045898 | 0.00444416 | 0.9045936 | 0.005390275 |  |  | 56580 | 0.8774895 | 0.9150489 | 0.007924161 | 0.8621689 | 0.007634878 | 0.8621684 | 0.008259766 |  |  | 368460 | 0.8950405 | 0.8678712 | 0.01169742 | 0.9093532 | 0.005712862 | 0.9093616 | 0.011269 |  |  | 326260 | 0.7984085 | 0.7035679 | 0.01097899 | 0.794841 | 0.005791088 | 0.7948425 | 0.005322749
|  |  | 6257 | 0.9887945 | 0.9988618 | 0.0005376446 | 0.9957261 | 0.05363094 | 0.9957917 | 0.1436133 |  |  | 6181 | 0.9514953 | 0.9849986 | 0.001280785 | 0.9609644 | 0.004051402 | 0.9609851 | 0.004432319 |  |  | 6405 | 0.8902627 | 0.9668913 | 0.003340537 | 0.9045924 | 0.004444173 | 0.9045961 | 0.005390295 |  |  | 56880 | 0.8774895 | 0.9150489 | 0.007924161 | 0.8625003 | 0.007646012 | 0.8624999 | 0.008270441 |  |  | 368760 | 0.8950405 | 0.8678712 | 0.01169742 | 0.9094436 | 0.005711908 | 0.909452 | 0.01126874 |  |  | 326560 | 0.7940576 | 0.7035679 | 0.01097899 | 0.7949185 | 0.005788494 | 0.79492 | 0.005321071
|  |  | 6262 | 0.9870025 | 0.9988651 | 0.0005374036 | 0.9957406 | 0.05363188 | 0.995806 | 0.1436157 |  |  | 6186 | 0.9514953 | 0.9850068 | 0.001278502 | 0.9609709 | 0.004051415 | 0.9609916 | 0.00443197 |  |  | 6410 | 0.8902627 | 0.9668922 | 0.003340453 | 0.9045949 | 0.004444187 | 0.9045987 | 0.005390316 |  |  | 57180 | 0.879171 | 0.9150489 | 0.007924161 | 0.8628309 | 0.007657073 | 0.8628306 | 0.008281055 |  |  | 369060 | 0.8972784 | 0.8678712 | 0.01169742 | 0.909534 | 0.005710952 | 0.9095423 | 0.01126847 |  |  | 326860 | 0.7897067 | 0.7035679 | 0.01097899 | 0.7949959 | 0.0057859 | 0.7949973 | 0.005319393
|  |  | 6267 | 0.9887945 | 0.9988684 | 0.0005371649 | 0.9957551 | 0.05363282 | 0.9958204 | 0.1436181 |  |  | 6191 | 0.9514953 | 0.985015 | 0.001276234 | 0.9609774 | 0.004051427 | 0.9609981 | 0.004431625 |  |  | 6415 | 0.8902627 | 0.9668931 | 0.00334037 | 0.9045975 | 0.0044442 | 0.9046013 | 0.005390336 |  |  | 57480 | 0.879171 | 0.9150489 | 0.007924161 | 0.8631606 | 0.007668061 | 0.8631603 | 0.008291608 |  |  | 369360 | 0.8928025 | 0.8678712 | 0.01169742 | 0.9096242 | 0.005709995 | 0.9096326 | 0.01126821 |  |  | 327160 | 0.796233 | 0.7035679 | 0.01097899 | 0.7950731 | 0.005783306 | 0.7950745 | 0.005317715
|  |  | 6272 | 0.9878985 | 0.9988717 | 0.0005369284 | 0.9957695 | 0.05363376 | 0.9958346 | 0.1436205 |  |  | 6196 | 0.9524557 | 0.9850231 | 0.001273981 | 0.9609839 | 0.00405144 | 0.9610046 | 0.004431284 |  |  | 6420 | 0.8902627 | 0.9668939 | 0.003340288 | 0.9046001 | 0.004444213 | 0.9046039 | 0.005390356 |  |  | 57780 | 0.8774895 | 0.9150489 | 0.007924161 | 0.8634894 | 0.007678974 | 0.8634891 | 0.008302101 |  |  | 369660 | 0.9017543 | 0.8678712 | 0.01169742 | 0.9097144 | 0.005709035 | 0.9097227 | 0.01126794 |  |  | 327460 | 0.7897067 | 0.7035679 | 0.01097899 | 0.7951502 | 0.005780712 | 0.7951516 | 0.005316037
|  |  | 6277 | 0.9887945 | 0.9988749 | 0.0005366942 | 0.9957839 | 0.05363469 | 0.9958489 | 0.1436228 |  |  | 6201 | 0.9505348 | 0.9850311 | 0.001271742 | 0.9609904 | 0.004051454 | 0.9610111 | 0.004430947 |  |  | 6425 | 0.8891836 | 0.9668948 | 0.003340207 | 0.9046027 | 0.004444227 | 0.9046065 | 0.005390377 |  |  | 58080 | 0.8774895 | 0.9150489 | 0.007924161 | 0.8638172 | 0.007689814 | 0.8638171 | 0.008312532 |  |  | 369960 | 0.9017543 | 0.8678712 | 0.01169742 | 0.9098044 | 0.005708074 | 0.9098127 | 0.01126767 |  |  | 327760 | 0.7918821 | 0.7035679 | 0.01097899 | 0.7952272 | 0.005778117 | 0.7952286 | 0.005314359
|  |  | 6282 | 0.9887945 | 0.9988781 | 0.0005364621 | 0.9957982 | 0.05363562 | 0.995863 | 0.1436252 |  |  | 6206 | 0.9514953 | 0.9850392 | 0.001269518 | 0.9609968 | 0.004051468 | 0.9610175 | 0.004430613 |  |  | 6430 | 0.8902627 | 0.9668957 | 0.003340127 | 0.9046053 | 0.00444424 | 0.904609 | 0.005390397 |  |  | 58380 | 0.8774895 | 0.9150489 | 0.007924161 | 0.8641442 | 0.00770058 | 0.8641441 | 0.008322903 |  |  | 370260 | 0.8995164 | 0.8678712 | 0.01169742 | 0.9098943 | 0.005707111 | 0.9099027 | 0.0112674 |  |  | 328060 | 0.7918821 | 0.7035679 | 0.01097899 | 0.795304 | 0.005775522 | 0.7953054 | 0.00531268
|  |  | 6287 | 0.9878985 | 0.9988813 | 0.0005362323 | 0.9958125 | 0.05363655 | 0.9958772 | 0.1436276 |  |  | 6211 | 0.9514953 | 0.9850472 | 0.001267308 | 0.9610032 | 0.004051483 | 0.9610239 | 0.004430282 |  |  | 6435 | 0.8913417 | 0.9668965 | 0.003340047 | 0.9046078 | 0.004444253 | 0.9046116 | 0.005390418 |  |  | 58680 | 0.879171 | 0.9150489 | 0.007924161 | 0.8644703 | 0.007711273 | 0.8644702 | 0.008333212 |  |  | 370560 | 0.9039923 | 0.8678712 | 0.01169742 | 0.9099842 | 0.005706145 | 0.9099925 | 0.01126713 |  |  | 328360 | 0.8005839 | 0.7035679 | 0.01097899 | 0.7953808 | 0.005772927 | 0.7953822 | 0.005311002
|  |  | 6292 | 0.9887945 | 0.9988845 | 0.0005360046 | 0.9958267 | 0.05363747 | 0.9958912 | 0.1436299 |  |  | 6216 | 0.9514953 | 0.9850551 | 0.001265112 | 0.9610096 | 0.004051498 | 0.9610302 | 0.004429956 |  |  | 6440 | 0.8924207 | 0.9668974 | 0.003339969 | 0.9046104 | 0.004444267 | 0.9046142 | 0.005390438 |  |  | 58980 | 0.8808524 | 0.9150489 | 0.007924161 | 0.8647955 | 0.007721892 | 0.8647955 | 0.008343461 |  |  | 370860 | 0.8950405 | 0.8678712 | 0.01169742 | 0.9100739 | 0.005705178 | 0.9100822 | 0.01126685 |  |  | 328660 | 0.7918821 | 0.7035679 | 0.01097899 | 0.7954574 | 0.005770332 | 0.7954587 | 0.005309324
|  |  | 6297 | 0.9878985 | 0.9988876 | 0.0005357791 | 0.9958409 | 0.05363839 | 0.9959053 | 0.1436323 |  |  | 6221 | 0.9505348 | 0.985063 | 0.001262931 | 0.961016 | 0.004051513 | 0.9610366 | 0.004429633 |  |  | 6445 | 0.8891836 | 0.9668982 | 0.003339892 | 0.904613 | 0.00444428 | 0.9046168 | 0.005390459 |  |  | 59280 | 0.8808524 | 0.9150489 | 0.007924161 | 0.8651198 | 0.007732438 | 0.8651199 | 0.008353648 |  |  | 371160 | 0.8950405 | 0.8678712 | 0.01169742 | 0.9101635 | 0.005704209 | 0.9101718 | 0.01126658 |  |  | 328960 | 0.7940576 | 0.7035679 | 0.01097899 | 0.7955338 | 0.005767736 | 0.7955352 | 0.005307645
|  |  | 6302 | 0.9878985 | 0.9988908 | 0.0005355557 | 0.995855 | 0.05363931 | 0.9959192 | 0.1436346 |  |  | 6226 | 0.9505348 | 0.9850709 | 0.001260764 | 0.9610223 | 0.004051529 | 0.9610429 | 0.004429313 |  |  | 6450 | 0.8913417 | 0.966899 | 0.003339816 | 0.9046156 | 0.004444294 | 0.9046193 | 0.005390479 |  |  | 59580 | 0.879171 | 0.9150489 | 0.007924161 | 0.8654432 | 0.007742911 | 0.8654433 | 0.008363775 |  |  | 371460 | 0.8972784 | 0.8678712 | 0.01169742 | 0.910253 | 0.005703238 | 0.9102614 | 0.0112663 |  |  | 329260 | 0.7940576 | 0.7035679 | 0.01097899 | 0.7956102 | 0.00576514 | 0.7956115 | 0.005305967
|  |  | 6307 | 0.9878985 | 0.9988939 | 0.0005353344 | 0.9958691 | 0.05364022 | 0.9959332 | 0.143637 |  |  | 6231 | 0.9514953 | 0.9850787 | 0.001258611 | 0.9610286 | 0.004051545 | 0.9610492 | 0.004428997 |  |  | 6455 | 0.8902627 | 0.9668999 | 0.00333974 | 0.9046182 | 0.004444307 | 0.9046219 | 0.0053905 |  |  | 59880 | 0.8774895 | 0.9150489 | 0.007924161 | 0.8657658 | 0.00775331 | 0.8657659 | 0.00837384 |  |  | 371760 | 0.8995164 | 0.8678712 | 0.01169742 | 0.9103424 | 0.005702265 | 0.9103508 | 0.01126602 |  |  | 329560 | 0.796233 | 0.7035679 | 0.01097899 | 0.7956864 | 0.005762544 | 0.7956877 | 0.005304288
|  |  | 6312 | 0.9887945 | 0.998897 | 0.0005351152 | 0.9958832 | 0.05364113 | 0.9959471 | 0.1436393 |  |  | 6236 | 0.9514953 | 0.9850865 | 0.001256472 | 0.9610349 | 0.004051561 | 0.9610555 | 0.004428685 |  |  | 6460 | 0.8913417 | 0.9669007 | 0.003339666 | 0.9046207 | 0.00444432 | 0.9046245 | 0.00539052 |  |  | 60180 | 0.8808524 | 0.9150489 | 0.007924161 | 0.8660874 | 0.007763636 | 0.8660877 | 0.008383845 |  |  | 372060 | 0.8995164 | 0.8678712 | 0.01169742 | 0.9104318 | 0.00570129 | 0.9104401 | 0.01126574 |  |  | 329860 | 0.7875312 | 0.7035679 | 0.01097899 | 0.7957625 | 0.005759948 | 0.7957638 | 0.00530261
|  |  | 6317 | 0.9887945 | 0.9989001 | 0.0005348981 | 0.9958971 | 0.05364204 | 0.9959609 | 0.1436416 |  |  | 6241 | 0.9505348 | 0.9850943 | 0.001254347 | 0.9610412 | 0.004051578 | 0.9610617 | 0.004428376 |  |  | 6465 | 0.8902627 | 0.9669015 | 0.003339592 | 0.9046233 | 0.004444334 | 0.9046271 | 0.00539054 |  |  | 60480 | 0.879171 | 0.9150489 | 0.007924161 | 0.8664082 | 0.007773889 | 0.8664085 | 0.008393789 |  |  | 372360 | 0.8995164 | 0.8678712 | 0.01169742 | 0.910521 | 0.005700313 | 0.9105293 | 0.01126545 |  |  | 330160 | 0.796233 | 0.7035679 | 0.01097899 | 0.7958384 | 0.005757352 | 0.7958397 | 0.005300931
|  |  | 6322 | 0.9887945 | 0.9989032 | 0.000534683 | 0.9959111 | 0.05364295 | 0.9959747 | 0.1436439 |  |  | 6246 | 0.9514953 | 0.985102 | 0.001252236 | 0.9610474 | 0.004051596 | 0.9610679 | 0.00442807 |  |  | 6470 | 0.8913417 | 0.9669023 | 0.00333952 | 0.9046259 | 0.004444347 | 0.9046296 | 0.005390561 |  |  | 60780 | 0.8808524 | 0.9150489 | 0.007924161 | 0.8667281 | 0.007784069 | 0.8667285 | 0.008403672 |  |  | 372660 | 0.8972784 | 0.8678712 | 0.01169742 | 0.9106101 | 0.005699335 | 0.9106184 | 0.01126517 |  |  | 330460 | 0.7897067 | 0.7035679 | 0.01097899 | 0.7959143 | 0.005754756 | 0.7959156 | 0.005299253
|  |  | 6327 | 0.9887945 | 0.9989062 | 0.00053447 | 0.995925 | 0.05364385 | 0.9959884 | 0.1436462 |  |  | 6546 | 0.9505348 | 0.9855007 | 0.001148506 | 0.961379 | 0.004053266 | 0.9613988 | 0.004414999 |  |  | 6475 | 0.8902627 | 0.9669031 | 0.003339448 | 0.9046285 | 0.004444361 | 0.9046322 | 0.005390582 |  |  | 61080 | 0.8825339 | 0.9150489 | 0.007924161 | 0.8670472 | 0.007794176 | 0.8670475 | 0.008413494 |  |  | 372960 | 0.8972784 | 0.8678712 | 0.01169742 | 0.9106991 | 0.005698354 | 0.9107074 | 0.01126488 |  |  | 330760 | 0.7875312 | 0.7035679 | 0.01097899 | 0.79599 | 0.005752159 | 0.7959912 | 0.005297574
|  |  | 6332 | 0.9896904 | 0.9989092 | 0.000534259 | 0.9959388 | 0.05364475 | 0.9960021 | 0.1436485 |  |  | 6846 | 0.9524557 | 0.9857959 | 0.001080845 | 0.9616436 | 0.004055801 | 0.9616628 | 0.004409252 |  |  | 6480 | 0.8902627 | 0.9669039 | 0.003339377 | 0.904631 | 0.004444374 | 0.9046348 | 0.005390602 |  |  | 61380 | 0.8842154 | 0.9150489 | 0.007924161 | 0.8673653 | 0.007804211 | 0.8673658 | 0.008423255 |  |  | 373260 | 0.9017543 | 0.8678712 | 0.01169742 | 0.910788 | 0.005697372 | 0.9107963 | 0.01126459 |  |  | 331060 | 0.7918821 | 0.7035679 | 0.01097899 | 0.7960655 | 0.005749563 | 0.7960668 | 0.005295896
|  |  | 6337 | 0.9896904 | 0.9989123 | 0.00053405 | 0.9959526 | 0.05364565 | 0.9960157 | 0.1436508 |  |  | 7146 | 0.9524557 | 0.9860146 | 0.001037938 | 0.96186 | 0.004058842 | 0.9618786 | 0.004407762 |  |  | 6485 | 0.8902627 | 0.9669047 | 0.003339307 | 0.9046336 | 0.004444388 | 0.9046374 | 0.005390623 |  |  | 61680 | 0.8825339 | 0.9150489 | 0.007924161 | 0.8676826 | 0.007814173 | 0.8676831 | 0.008432955 |  |  | 373560 | 0.9017543 | 0.8678712 | 0.01169742 | 0.9108768 | 0.005696387 | 0.9108851 | 0.0112643 |  |  | 331360 | 0.7918821 | 0.7035679 | 0.01097899 | 0.796141 | 0.005746966 | 0.7961422 | 0.005294217
|  |  | 6342 | 0.9878985 | 0.9989153 | 0.000533843 | 0.9959663 | 0.05364654 | 0.9960293 | 0.1436531 |  |  | 7446 | 0.9534162 | 0.9861765 | 0.001011324 | 0.9620414 | 0.004062192 | 0.9620596 | 0.004408743 |  |  | 6490 | 0.8913417 | 0.9669055 | 0.003339238 | 0.9046362 | 0.004444401 | 0.9046399 | 0.005390643 |  |  | 61980 | 0.8825339 | 0.9150489 | 0.007924161 | 0.867999 | 0.007824062 | 0.8679996 | 0.008442594 |  |  | 373860 | 0.9062302 | 0.8678712 | 0.01169742 | 0.9109655 | 0.005695401 | 0.9109738 | 0.01126401 |  |  | 331660 | 0.796233 | 0.7035679 | 0.01097899 | 0.7962163 | 0.00574437 | 0.7962176 | 0.005292539
|  |  | 6347 | 0.9887945 | 0.9989182 | 0.000533638 | 0.99598 | 0.05364743 | 0.9960429 | 0.1436553 |  |  | 7746 | 0.9553371 | 0.9862963 | 0.0009950848 | 0.9621976 | 0.004065742 | 0.9622155 | 0.004411167 |  |  | 6495 | 0.8913417 | 0.9669063 | 0.003339169 | 0.9046387 | 0.004444415 | 0.9046425 | 0.005390664 |  |  | 62280 | 0.8825339 | 0.9150489 | 0.007924161 | 0.8683146 | 0.007833879 | 0.8683152 | 0.008452173 |  |  | 374160 | 0.8995164 | 0.8678712 | 0.01169742 | 0.9110541 | 0.005694413 | 0.9110624 | 0.01126371 |  |  | 331960 | 0.796233 | 0.7035679 | 0.01097899 | 0.7962915 | 0.005741773 | 0.7962927 | 0.005290861
|  |  | 6352 | 0.9887945 | 0.9989212 | 0.0005334349 | 0.9959937 | 0.05364832 | 0.9960564 | 0.1436576 |  |  | 8046 | 0.9562975 | 0.9863851 | 0.0009852955 | 0.9623355 | 0.004069436 | 0.9623531 | 0.004414445 |  |  | 6500 | 0.8913417 | 0.9669071 | 0.003339102 | 0.9046413 | 0.004444428 | 0.9046451 | 0.005390684 |  |  | 62580 | 0.8842154 | 0.9150489 | 0.007924161 | 0.8686293 | 0.007843623 | 0.86863 | 0.008461691 |  |  | 374460 | 0.8972784 | 0.8678712 | 0.01169742 | 0.9111426 | 0.005693424 | 0.9111509 | 0.01126342 |  |  | 332260 | 0.7897067 | 0.7035679 | 0.01097899 | 0.7963666 | 0.005739176 | 0.7963678 | 0.005289183
|  |  | 6357 | 0.9887945 | 0.9989242 | 0.0005332337 | 0.9960073 | 0.05364921 | 0.9960699 | 0.1436599 |  |  | 8346 | 0.9553371 | 0.9864509 | 0.0009794468 | 0.9624602 | 0.004073244 | 0.9624775 | 0.004418246 |  |  | 6505 | 0.8902627 | 0.9669078 | 0.003339035 | 0.9046439 | 0.004444442 | 0.9046476 | 0.005390705 |  |  | 62880 | 0.8808524 | 0.9150489 | 0.007924161 | 0.8689431 | 0.007853296 | 0.8689438 | 0.008471149 |  |  | 374760 | 0.8995164 | 0.8678712 | 0.01169742 | 0.911231 | 0.005692432 | 0.9112393 | 0.01126312 |  |  | 332560 | 0.7918821 | 0.7035679 | 0.01097899 | 0.7964415 | 0.005736579 | 0.7964427 | 0.005287505
|  |  | 6362 | 0.9887945 | 0.9989271 | 0.0005330345 | 0.9960208 | 0.05365009 | 0.9960833 | 0.1436621 |  |  | 8646 | 0.9562975 | 0.9864995 | 0.0009759762 | 0.9625753 | 0.004077152 | 0.9625924 | 0.004422383 |  |  | 6510 | 0.8913417 | 0.9669086 | 0.003338969 | 0.9046464 | 0.004444455 | 0.9046502 | 0.005390726 |  |  | 63180 | 0.8842154 | 0.9150489 | 0.007924161 | 0.8692561 | 0.007862896 | 0.8692569 | 0.008480545 |  |  | 375060 | 0.9039923 | 0.8678712 | 0.01169742 | 0.9113193 | 0.005691439 | 0.9113276 | 0.01126282 |  |  | 332860 | 0.7984085 | 0.7035679 | 0.01097899 | 0.7965164 | 0.005733982 | 0.7965175 | 0.005285827
|  |  | 6367 | 0.9896904 | 0.99893 | 0.0005328372 | 0.9960343 | 0.05365097 | 0.9960966 | 0.1436644 |  |  | 8946 | 0.9562975 | 0.9865356 | 0.0009739282 | 0.9626834 | 0.004081154 | 0.9627003 | 0.004426751 |  |  | 6515 | 0.8913417 | 0.9669094 | 0.003338904 | 0.904649 | 0.004444469 | 0.9046528 | 0.005390746 |  |  | 63480 | 0.8842154 | 0.9150489 | 0.007924161 | 0.8695683 | 0.007872424 | 0.8695691 | 0.008489882 |  |  | 375360 | 0.9062302 | 0.8678712 | 0.01169742 | 0.9114075 | 0.005690443 | 0.9114158 | 0.01126252 |  |  | 333160 | 0.796233 | 0.7035679 | 0.01097899 | 0.796591 | 0.005731385 | 0.7965922 | 0.005284149
|  |  | 6372 | 0.9896904 | 0.9989329 | 0.0005326417 | 0.9960478 | 0.05365184 | 0.9961099 | 0.1436666 |  |  | 9246 | 0.9562975 | 0.9865623 | 0.0009727254 | 0.9627864 | 0.004085245 | 0.962803 | 0.004431291 |  |  | 6520 | 0.8913417 | 0.9669101 | 0.003338839 | 0.9046516 | 0.004444482 | 0.9046553 | 0.005390767 |  |  | 63780 | 0.8858969 | 0.9150489 | 0.007924161 | 0.8698795 | 0.007881881 | 0.8698804 | 0.008499158 |  |  | 375660 | 0.9017543 | 0.8678712 | 0.01169742 | 0.9114956 | 0.005689446 | 0.9115039 | 0.01126221 |  |  | 333460 | 0.7875312 | 0.7035679 | 0.01097899 | 0.7966656 | 0.005728789 | 0.7966668 | 0.005282471
|  |  | 6377 | 0.9878985 | 0.9989358 | 0.0005324481 | 0.9960612 | 0.05365272 | 0.9961232 | 0.1436688 |  |  | 9546 | 0.9562975 | 0.9865821 | 0.0009720221 | 0.9628857 | 0.004089426 | 0.9629021 | 0.004435972 |  |  | 6525 | 0.8902627 | 0.9669109 | 0.003338776 | 0.9046541 | 0.004444496 | 0.9046579 | 0.005390788 |  |  | 64080 | 0.8842154 | 0.9150489 | 0.007924161 | 0.87019 | 0.007891266 | 0.8701909 | 0.008508373 |  |  | 375960 | 0.8995164 | 0.8678712 | 0.01169742 | 0.9115836 | 0.005688447 | 0.9115919 | 0.01126191 |  |  | 333760 | 0.7875312 | 0.7035679 | 0.01097899 | 0.7967401 | 0.005726192 | 0.7967412 | 0.005280793
|  |  | 6382 | 0.9887945 | 0.9989386 | 0.0005322563 | 0.9960746 | 0.05365359 | 0.9961364 | 0.143671 |  |  | 9846 | 0.9562975 | 0.9865967 | 0.0009716126 | 0.9629822 | 0.004093694 | 0.9629984 | 0.004440774 |  |  | 6530 | 0.8913417 | 0.9669116 | 0.003338713 | 0.9046567 | 0.004444509 | 0.9046605 | 0.005390808 |  |  | 64380 | 0.8875784 | 0.9150489 | 0.007924161 | 0.8704995 | 0.007900579 | 0.8705005 | 0.008517528 |  |  | 376260 | 0.9039923 | 0.8678712 | 0.01169742 | 0.9116715 | 0.005687447 | 0.9116798 | 0.0112616 |  |  | 334060 | 0.7940576 | 0.7035679 | 0.01097899 | 0.7968144 | 0.005723595 | 0.7968155 | 0.005279115
|  |  | 6387 | 0.9887945 | 0.9989415 | 0.0005320664 | 0.9960879 | 0.05365445 | 0.9961496 | 0.1436733 |  |  | 10146 | 0.9562975 | 0.9866075 | 0.0009713753 | 0.9630766 | 0.004098049 | 0.9630926 | 0.004445688 |  |  | 6535 | 0.8924207 | 0.9669124 | 0.003338651 | 0.9046593 | 0.004444523 | 0.904663 | 0.005390829 |  |  | 64680 | 0.8875784 | 0.9150489 | 0.007924161 | 0.8708083 | 0.007909821 | 0.8708093 | 0.008526623 |  |  | 376560 | 0.9017543 | 0.8678712 | 0.01169742 | 0.9117593 | 0.005686444 | 0.9117676 | 0.01126129 |  |  | 334360 | 0.7918821 | 0.7035679 | 0.01097899 | 0.7968886 | 0.005720998 | 0.7968897 | 0.005277438
|  |  | 6392 | 0.9887945 | 0.9989443 | 0.0005318783 | 0.9961012 | 0.05365532 | 0.9961627 | 0.1436755 |  |  | 10446 | 0.9582185 | 0.9866156 | 0.0009712384 | 0.9631694 | 0.00410249 | 0.9631853 | 0.004450706 |  |  | 6540 | 0.8902627 | 0.9669131 | 0.003338589 | 0.9046618 | 0.004444536 | 0.9046656 | 0.00539085 |  |  | 64980 | 0.8858969 | 0.9150489 | 0.007924161 | 0.8711162 | 0.007918992 | 0.8711172 | 0.008535658 |  |  | 376860 | 0.8995164 | 0.8678712 | 0.01169742 | 0.911847 | 0.00568544 | 0.9118553 | 0.01126098 |  |  | 334660 | 0.7897067 | 0.7035679 | 0.01097899 | 0.7969626 | 0.005718401 | 0.7969638 | 0.005275761
|  |  | 6397 | 0.9887945 | 0.9989471 | 0.000531692 | 0.9961144 | 0.05365618 | 0.9961758 | 0.1436777 |  |  | 10746 | 0.9582185 | 0.9866215 | 0.0009711599 | 0.9632611 | 0.004107017 | 0.9632768 | 0.004455825 |  |  | 6545 | 0.8902627 | 0.9669138 | 0.003338529 | 0.9046644 | 0.00444455 | 0.9046681 | 0.00539087 |  |  | 65280 | 0.8842154 | 0.9150489 | 0.007924161 | 0.8714232 | 0.007928091 | 0.8714243 | 0.008544633 |  |  | 377160 | 0.9017543 | 0.8678712 | 0.01169742 | 0.9119346 | 0.005684434 | 0.9119429 | 0.01126067 |  |  | 334960 | 0.7875312 | 0.7035679 | 0.01097899 | 0.7970366 | 0.005715804 | 0.7970377 | 0.005274083
|  |  | 6402 | 0.9878985 | 0.9989499 | 0.0005315075 | 0.9961276 | 0.05365704 | 0.9961889 | 0.1436799 |  |  | 11046 | 0.9582185 | 0.9866259 | 0.0009711152 | 0.9633519 | 0.004111628 | 0.9633674 | 0.004461041 |  |  | 6550 | 0.8924207 | 0.9669146 | 0.003338469 | 0.904667 | 0.004444563 | 0.9046707 | 0.005390891 |  |  | 65580 | 0.8858969 | 0.9150489 | 0.007924161 | 0.8717294 | 0.00793712 | 0.8717306 | 0.008553548 |  |  | 377460 | 0.8950405 | 0.8678712 | 0.01169742 | 0.9120221 | 0.005683426 | 0.9120304 | 0.01126035 |  |  | 335260 | 0.7853558 | 0.7035679 | 0.01097899 | 0.7971104 | 0.005713208 | 0.7971115 | 0.005272406
|  |  | 6407 | 0.9896904 | 0.9989527 | 0.0005313247 | 0.9961408 | 0.0536579 | 0.9962019 | 0.143682 |  |  | 11346 | 0.9601394 | 0.9866292 | 0.0009710899 | 0.9634419 | 0.004116321 | 0.9634573 | 0.004466352 |  |  | 6555 | 0.8924207 | 0.9669153 | 0.00333841 | 0.9046695 | 0.004444577 | 0.9046733 | 0.005390912 |  |  | 65880 | 0.8825339 | 0.9150489 | 0.007924161 | 0.8720348 | 0.007946078 | 0.872036 | 0.008562403 |  |  | 377760 | 0.8995164 | 0.8678712 | 0.01169742 | 0.9121095 | 0.005682417 | 0.9121178 | 0.01126004 |  |  | 335560 | 0.796233 | 0.7035679 | 0.01097899 | 0.7971841 | 0.005710611 | 0.7971852 | 0.005270729
|  |  | 6412 | 0.9896904 | 0.9989555 | 0.0005311437 | 0.9961539 | 0.05365875 | 0.9962148 | 0.1436842 |  |  | 11646 | 0.9601394 | 0.9866316 | 0.0009710758 | 0.9635313 | 0.004121096 | 0.9635466 | 0.004471756 |  |  | 6560 | 0.8924207 | 0.966916 | 0.003338351 | 0.9046721 | 0.00444459 | 0.9046758 | 0.005390933 |  |  | 66180 | 0.8842154 | 0.9150489 | 0.007924161 | 0.8723393 | 0.007954965 | 0.8723406 | 0.008571198 |  |  | 378060 | 0.8995164 | 0.8678712 | 0.01169742 | 0.9121968 | 0.005681405 | 0.9122051 | 0.01125972 |  |  | 335860 | 0.7940576 | 0.7035679 | 0.01097899 | 0.7972577 | 0.005708015 | 0.7972587 | 0.005269053
|  |  | 6417 | 0.9878985 | 0.9989582 | 0.0005309644 | 0.9961669 | 0.0536596 | 0.9962277 | 0.1436864 |  |  | 11946 | 0.9601394 | 0.9866334 | 0.000971068 | 0.9636203 | 0.00412595 | 0.9636354 | 0.004477251 |  |  | 6565 | 0.8902627 | 0.9669167 | 0.003338294 | 0.9046746 | 0.004444604 | 0.9046784 | 0.005390953 |  |  | 66480 | 0.8842154 | 0.9150489 | 0.007924161 | 0.8726431 | 0.007963782 | 0.8726444 | 0.008579933 |  |  | 378360 | 0.8950405 | 0.8678712 | 0.01169742 | 0.912284 | 0.005680392 | 0.9122923 | 0.0112594 |  |  | 336160 | 0.796233 | 0.7035679 | 0.01097899 | 0.7973312 | 0.005705418 | 0.7973322 | 0.005267376
|  |  | 6422 | 0.9896904 | 0.9989609 | 0.0005307868 | 0.9961799 | 0.05366045 | 0.9962406 | 0.1436886 |  |  | 12246 | 0.9601394 | 0.9866347 | 0.0009710637 | 0.9637088 | 0.004130882 | 0.9637237 | 0.004482834 |  |  | 6570 | 0.8913417 | 0.9669174 | 0.003338237 | 0.9046772 | 0.004444618 | 0.904681 | 0.005390974 |  |  | 66780 | 0.8858969 | 0.9150489 | 0.007924161 | 0.8729459 | 0.007972529 | 0.8729473 | 0.008588609 |  |  | 378660 | 0.8995164 | 0.8678712 | 0.01169742 | 0.9123711 | 0.005679377 | 0.9123794 | 0.01125908 |  |  | 336460 | 0.7940576 | 0.7035679 | 0.01097899 | 0.7974045 | 0.005702822 | 0.7974055 | 0.0052657
|  |  | 6427 | 0.9887945 | 0.9989637 | 0.0005306109 | 0.9961929 | 0.05366129 | 0.9962534 | 0.1436907 |  |  | 12546 | 0.9601394 | 0.9866357 | 0.0009710615 | 0.963797 | 0.00413589 | 0.9638117 | 0.004488503 |  |  | 6575 | 0.8924207 | 0.9669181 | 0.00333818 | 0.9046798 | 0.004444631 | 0.9046835 | 0.005390995 |  |  | 67080 | 0.8875784 | 0.9150489 | 0.007924161 | 0.873248 | 0.007981205 | 0.8732494 | 0.008597225 |  |  | 378960 | 0.9017543 | 0.8678712 | 0.01169742 | 0.9124581 | 0.005678361 | 0.9124664 | 0.01125876 |  |  | 336760 | 0.7940576 | 0.7035679 | 0.01097899 | 0.7974777 | 0.005700226 | 0.7974787 | 0.005264024
|  |  | 6432 | 0.9896904 | 0.9989664 | 0.0005304368 | 0.9962058 | 0.05366214 | 0.9962662 | 0.1436929 |  |  | 12846 | 0.9610998 | 0.9866364 | 0.0009710604 | 0.9638848 | 0.004140972 | 0.9638994 | 0.004494257 |  |  | 6580 | 0.8913417 | 0.9669188 | 0.003338125 | 0.9046823 | 0.004444645 | 0.9046861 | 0.005391016 |  |  | 67380 | 0.8875784 | 0.9150489 | 0.007924161 | 0.8735492 | 0.007989812 | 0.8735507 | 0.008605782 |  |  | 379260 | 0.8995164 | 0.8678712 | 0.01169742 | 0.912545 | 0.005677343 | 0.9125533 | 0.01125843 |  |  | 337060 | 0.7984085 | 0.7035679 | 0.01097899 | 0.7975508 | 0.00569763 | 0.7975518 | 0.005262348
|  |  | 6437 | 0.9887945 | 0.998969 | 0.0005302642 | 0.9962187 | 0.05366297 | 0.9962789 | 0.143695 |  |  | 13146 | 0.9610998 | 0.9866369 | 0.0009710599 | 0.9639723 | 0.004146127 | 0.9639868 | 0.004500093 |  |  | 6585 | 0.8902627 | 0.9669195 | 0.00333807 | 0.9046849 | 0.004444659 | 0.9046886 | 0.005391037 |  |  | 67680 | 0.8858969 | 0.9150489 | 0.007924161 | 0.8738496 | 0.007998348 | 0.8738511 | 0.00861428 |  |  | 379560 | 0.8972784 | 0.8678712 | 0.01169742 | 0.9126318 | 0.005676323 | 0.91264 | 0.01125811 |  |  | 337360 | 0.7875312 | 0.7035679 | 0.01097899 | 0.7976237 | 0.005695034 | 0.7976247 | 0.005260672
|  |  | 6442 | 0.9896904 | 0.9989717 | 0.0005300934 | 0.9962315 | 0.05366381 | 0.9962916 | 0.1436971 |  |  | 13446 | 0.9601394 | 0.9866373 | 0.0009710596 | 0.9640596 | 0.004151353 | 0.9640739 | 0.00450601 |  |  | 6590 | 0.8913417 | 0.9669202 | 0.003338015 | 0.9046874 | 0.004444672 | 0.9046912 | 0.005391057 |  |  | 67980 | 0.8892599 | 0.9150489 | 0.007924161 | 0.8741492 | 0.008006815 | 0.8741508 | 0.008622718 |  |  | 379860 | 0.8972784 | 0.8678712 | 0.01169742 | 0.9127185 | 0.005675301 | 0.9127267 | 0.01125778 |  |  | 337660 | 0.7875312 | 0.7035679 | 0.01097899 | 0.7976966 | 0.005692438 | 0.7976975 | 0.005258996
|  |  | 6447 | 0.9887945 | 0.9989744 | 0.0005299242 | 0.9962443 | 0.05366464 | 0.9963042 | 0.1436993 |  |  | 13746 | 0.9601394 | 0.9866376 | 0.0009710596 | 0.9641465 | 0.004156648 | 0.9641607 | 0.004512005 |  |  | 6595 | 0.8913417 | 0.9669209 | 0.003337962 | 0.90469 | 0.004444686 | 0.9046937 | 0.005391078 |  |  | 68280 | 0.8892599 | 0.9150489 | 0.007924161 | 0.874448 | 0.008015213 | 0.8744496 | 0.008631097 |  |  | 380160 | 0.8995164 | 0.8678712 | 0.01169742 | 0.9128051 | 0.005674277 | 0.9128133 | 0.01125745 |  |  | 337960 | 0.796233 | 0.7035679 | 0.01097899 | 0.7977693 | 0.005689843 | 0.7977702 | 0.005257321
|  |  | 6452 | 0.9887945 | 0.998977 | 0.0005297566 | 0.996257 | 0.05366548 | 0.9963168 | 0.1437014 |  |  | 14046 | 0.9630207 | 0.9866378 | 0.0009710596 | 0.9642333 | 0.00416201 | 0.9642473 | 0.004518076 |  |  | 6600 | 0.8913417 | 0.9669216 | 0.003337909 | 0.9046926 | 0.004444699 | 0.9046963 | 0.005391099 |  |  | 68580 | 0.8909413 | 0.9150489 | 0.007924161 | 0.8747459 | 0.008023541 | 0.8747476 | 0.008639418 |  |  | 380460 | 0.9039923 | 0.8678712 | 0.01169742 | 0.9128916 | 0.005673252 | 0.9128998 | 0.01125712 |  |  | 338260 | 0.796233 | 0.7035679 | 0.01097899 | 0.7978419 | 0.005687247 | 0.7978428 | 0.005255646
|  |  | 6457 | 0.9887945 | 0.9989796 | 0.0005295906 | 0.9962697 | 0.0536663 | 0.9963294 | 0.1437035 |  |  | 14346 | 0.9630207 | 0.986638 | 0.0009710596 | 0.9643197 | 0.004167438 | 0.9643336 | 0.004524222 |  |  | 6605 | 0.8913417 | 0.9669223 | 0.003337856 | 0.9046951 | 0.004444713 | 0.9046989 | 0.00539112 |  |  | 68880 | 0.8892599 | 0.9150489 | 0.007924161 | 0.8750431 | 0.008031801 | 0.8750448 | 0.008647679 |  |  | 380760 | 0.8995164 | 0.8678712 | 0.01169742 | 0.912978 | 0.005672225 | 0.9129862 | 0.01125678 |  |  | 338560 | 0.7918821 | 0.7035679 | 0.01097899 | 0.7979144 | 0.005684652 | 0.7979153 | 0.005253971
|  |  | 6462 | 0.9878985 | 0.9989822 | 0.0005294262 | 0.9962824 | 0.05366713 | 0.9963419 | 0.1437056 |  |  | 14646 | 0.9620603 | 0.9866381 | 0.0009710597 | 0.964406 | 0.004172929 | 0.9644197 | 0.00453044 |  |  | 6610 | 0.8924207 | 0.9669229 | 0.003337805 | 0.9046977 | 0.004444727 | 0.9047014 | 0.005391141 |  |  | 69180 | 0.8875784 | 0.9150489 | 0.007924161 | 0.8753394 | 0.008039991 | 0.8753411 | 0.008655882 |  |  | 381060 | 0.9017543 | 0.8678712 | 0.01169742 | 0.9130643 | 0.005671197 | 0.9130725 | 0.01125645 |  |  | 338860 | 0.7897067 | 0.7035679 | 0.01097899 | 0.7979867 | 0.005682057 | 0.7979876 | 0.005252297
|  |  | 6467 | 0.9896904 | 0.9989848 | 0.0005292634 | 0.996295 | 0.05366795 | 0.9963544 | 0.1437077 |  |  | 14946 | 0.9630207 | 0.9866382 | 0.0009710597 | 0.9644919 | 0.004178482 | 0.9645056 | 0.004536728 |  |  | 6615 | 0.8913417 | 0.9669236 | 0.003337754 | 0.9047002 | 0.004444741 | 0.904704 | 0.005391162 |  |  | 69480 | 0.8858969 | 0.9150489 | 0.007924161 | 0.8756349 | 0.008048113 | 0.8756367 | 0.008664026 |  |  | 381360 | 0.9062302 | 0.8678712 | 0.01169742 | 0.9131505 | 0.005670167 | 0.9131587 | 0.01125611 |  |  | 339160 | 0.8027594 | 0.7035679 | 0.01097899 | 0.798059 | 0.005679463 | 0.7980599 | 0.005250623
|  |  | 6472 | 0.9896904 | 0.9989874 | 0.0005291021 | 0.9963075 | 0.05366877 | 0.9963668 | 0.1437098 |  |  | 15246 | 0.9630207 | 0.9866383 | 0.0009710598 | 0.9645777 | 0.004184096 | 0.9645912 | 0.004543085 |  |  | 6620 | 0.8902627 | 0.9669243 | 0.003337703 | 0.9047028 | 0.004444754 | 0.9047065 | 0.005391183 |  |  | 69780 | 0.8892599 | 0.9150489 | 0.007924161 | 0.8759296 | 0.008056166 | 0.8759314 | 0.008672112 |  |  | 381660 | 0.9062302 | 0.8678712 | 0.01169742 | 0.9132366 | 0.005669135 | 0.9132448 | 0.01125577 |  |  | 339460 | 0.7897067 | 0.7035679 | 0.01097899 | 0.7981311 | 0.005676868 | 0.798132 | 0.005248949
|  |  | 6477 | 0.9887945 | 0.99899 | 0.0005289425 | 0.9963201 | 0.05366959 | 0.9963792 | 0.1437119 |  |  | 15546 | 0.9630207 | 0.9866383 | 0.0009710598 | 0.9646632 | 0.004189768 | 0.9646766 | 0.004549508 |  |  | 6625 | 0.8924207 | 0.9669249 | 0.003337653 | 0.9047053 | 0.004444768 | 0.9047091 | 0.005391204 |  |  | 70080 | 0.8875784 | 0.9150489 | 0.007924161 | 0.8762235 | 0.008064151 | 0.8762254 | 0.008680139 |  |  | 381960 | 0.9017543 | 0.8678712 | 0.01169742 | 0.9133226 | 0.005668101 | 0.9133308 | 0.01125543 |  |  | 339760 | 0.7940576 | 0.7035679 | 0.01097899 | 0.7982031 | 0.005674274 | 0.7982039 | 0.005247275
|  |  | 6482 | 0.9887945 | 0.9989925 | 0.0005287843 | 0.9963325 | 0.05367041 | 0.9963915 | 0.143714 |  |  | 15846 | 0.9639812 | 0.9866384 | 0.0009710598 | 0.9647485 | 0.004195498 | 0.9647617 | 0.004555996 |  |  | 6630 | 0.8924207 | 0.9669256 | 0.003337604 | 0.9047079 | 0.004444782 | 0.9047116 | 0.005391224 |  |  | 70380 | 0.8875784 | 0.9150489 | 0.007924161 | 0.8765166 | 0.008072067 | 0.8765185 | 0.008688108 |  |  | 382260 | 0.8972784 | 0.8678712 | 0.01169742 | 0.9134085 | 0.005667066 | 0.9134167 | 0.01125509 |  |  | 340060 | 0.7875312 | 0.7035679 | 0.01097899 | 0.7982749 | 0.00567168 | 0.7982758 | 0.005245601
|  |  | 6487 | 0.9896904 | 0.9989951 | 0.0005286277 | 0.996345 | 0.05367122 | 0.9964038 | 0.143716 |  |  | 16146 | 0.9649417 | 0.9866384 | 0.0009710599 | 0.9648336 | 0.004201282 | 0.9648466 | 0.004562547 |  |  | 6635 | 0.8913417 | 0.9669262 | 0.003337555 | 0.9047104 | 0.004444795 | 0.9047142 | 0.005391245 |  |  | 70680 | 0.8892599 | 0.9150489 | 0.007924161 | 0.8768089 | 0.008079916 | 0.8768109 | 0.008696019 |  |  | 382560 | 0.9017543 | 0.8678712 | 0.01169742 | 0.9134943 | 0.005666029 | 0.9135026 | 0.01125475 |  |  | 340360 | 0.7897067 | 0.7035679 | 0.01097899 | 0.7983467 | 0.005669086 | 0.7983475 | 0.005243928
|  |  | 6492 | 0.9887945 | 0.9989976 | 0.0005284726 | 0.9963574 | 0.05367203 | 0.9964161 | 0.1437181 |  |  | 16446 | 0.9639812 | 0.9866384 | 0.0009710599 | 0.9649184 | 0.004207121 | 0.9649313 | 0.004569159 |  |  | 6640 | 0.8902627 | 0.9669269 | 0.003337507 | 0.904713 | 0.004444809 | 0.9047167 | 0.005391266 |  |  | 70980 | 0.8909413 | 0.9150489 | 0.007924161 | 0.8771004 | 0.008087697 | 0.8771024 | 0.008703872 |  |  | 382860 | 0.9107061 | 0.8678712 | 0.01169742 | 0.9135801 | 0.005664991 | 0.9135883 | 0.01125441 |  |  | 340660 | 0.7918821 | 0.7035679 | 0.01097899 | 0.7984183 | 0.005666493 | 0.7984191 | 0.005242255
|  |  | 6497 | 0.9896904 | 0.9990001 | 0.0005283189 | 0.9963697 | 0.05367283 | 0.9964283 | 0.1437202 |  |  | 16746 | 0.9649417 | 0.9866384 | 0.0009710599 | 0.965003 | 0.004213011 | 0.9650158 | 0.00457583 |  |  | 6645 | 0.8924207 | 0.9669275 | 0.00333746 | 0.9047155 | 0.004444823 | 0.9047193 | 0.005391287 |  |  | 71280 | 0.8909413 | 0.9150489 | 0.007924161 | 0.8773912 | 0.00809541 | 0.8773932 | 0.008711668 |  |  | 383160 | 0.9039923 | 0.8678712 | 0.01169742 | 0.9136657 | 0.005663951 | 0.9136739 | 0.01125406 |  |  | 340960 | 0.7918821 | 0.7035679 | 0.01097899 | 0.7984898 | 0.0056639 | 0.7984906 | 0.005240583
|  |  | 6502 | 0.9887945 | 0.9990026 | 0.0005281668 | 0.996382 | 0.05367364 | 0.9964404 | 0.1437222 |  |  | 17046 | 0.9639812 | 0.9866384 | 0.0009710599 | 0.9650874 | 0.004218952 | 0.9651001 | 0.004582558 |  |  | 6650 | 0.8913417 | 0.9669281 | 0.003337413 | 0.9047181 | 0.004444836 | 0.9047218 | 0.005391308 |  |  | 71580 | 0.8909413 | 0.9150489 | 0.007924161 | 0.8776811 | 0.008103056 | 0.8776832 | 0.008719405 |  |  | 383460 | 0.8972784 | 0.8678712 | 0.01169742 | 0.9137512 | 0.005662909 | 0.9137594 | 0.01125371 |  |  | 341260 | 0.7918821 | 0.7035679 | 0.01097899 | 0.7985612 | 0.005661307 | 0.798562 | 0.005238911
|  |  | 6507 | 0.9887945 | 0.9990051 | 0.0005280161 | 0.9963943 | 0.05367444 | 0.9964526 | 0.1437243 |  |  | 17346 | 0.9659021 | 0.9866384 | 0.0009710599 | 0.9651716 | 0.004224942 | 0.9651841 | 0.004589342 |  |  | 6655 | 0.8924207 | 0.9669288 | 0.003337367 | 0.9047206 | 0.00444485 | 0.9047244 | 0.005391329 |  |  | 71880 | 0.8909413 | 0.9150489 | 0.007924161 | 0.8779702 | 0.008110635 | 0.8779723 | 0.008727085 |  |  | 383760 | 0.8995164 | 0.8678712 | 0.01169742 | 0.9138366 | 0.005661865 | 0.9138448 | 0.01125336 |  |  | 341560 | 0.7918821 | 0.7035679 | 0.01097899 | 0.7986325 | 0.005658714 | 0.7986333 | 0.005237239
|  |  | 6512 | 0.9887945 | 0.9990075 | 0.0005278669 | 0.9964065 | 0.05367524 | 0.9964647 | 0.1437263 |  |  | 17646 | 0.9639812 | 0.9866384 | 0.0009710599 | 0.9652555 | 0.00423098 | 0.9652679 | 0.00459618 |  |  | 6660 | 0.8913417 | 0.9669294 | 0.003337321 | 0.9047232 | 0.004444864 | 0.9047269 | 0.00539135 |  |  | 72180 | 0.8943043 | 0.9150489 | 0.007924161 | 0.8782585 | 0.008118147 | 0.8782607 | 0.008734708 |  |  | 384060 | 0.9017543 | 0.8678712 | 0.01169742 | 0.9139219 | 0.00566082 | 0.9139301 | 0.01125301 |  |  | 341860 | 0.7897067 | 0.7035679 | 0.01097899 | 0.7987036 | 0.005656122 | 0.7987044 | 0.005235567
|  |  | 6517 | 0.9896904 | 0.99901 | 0.0005277191 | 0.9964187 | 0.05367603 | 0.9964767 | 0.1437283 |  |  | 17946 | 0.9659021 | 0.9866385 | 0.0009710599 | 0.9653392 | 0.004237063 | 0.9653515 | 0.00460307 |  |  | 6665 | 0.8924207 | 0.96693 | 0.003337276 | 0.9047257 | 0.004444878 | 0.9047295 | 0.005391371 |  |  | 72480 | 0.8909413 | 0.9150489 | 0.007924161 | 0.8785461 | 0.008125592 | 0.8785483 | 0.008742273 |  |  | 384360 | 0.9062302 | 0.8678712 | 0.01169742 | 0.9140072 | 0.005659774 | 0.9140153 | 0.01125266 |  |  | 342160 | 0.7984085 | 0.7035679 | 0.01097899 | 0.7987747 | 0.00565353 | 0.7987754 | 0.005233896
|  |  | 6522 | 0.9887945 | 0.9990124 | 0.0005275728 | 0.9964309 | 0.05367683 | 0.9964887 | 0.1437303 |  |  | 18246 | 0.9649417 | 0.9866385 | 0.0009710599 | 0.9654227 | 0.004243191 | 0.9654348 | 0.004610011 |  |  | 6670 | 0.8913417 | 0.9669306 | 0.003337231 | 0.9047283 | 0.004444892 | 0.904732 | 0.005391392 |  |  | 72780 | 0.8909413 | 0.9150489 | 0.007924161 | 0.8788328 | 0.00813297 | 0.8788351 | 0.008749781 |  |  | 384660 | 0.9017543 | 0.8678712 | 0.01169742 | 0.9140923 | 0.005658725 | 0.9141005 | 0.0112523 |  |  | 342460 | 0.7918821 | 0.7035679 | 0.01097899 | 0.7988456 | 0.005650938 | 0.7988463 | 0.005232225
|  |  | 6527 | 0.9896904 | 0.9990148 | 0.0005274278 | 0.996443 | 0.05367762 | 0.9965007 | 0.1437324 |  |  | 18546 | 0.9659021 | 0.9866385 | 0.0009710599 | 0.965506 | 0.004249362 | 0.9655179 | 0.004617001 |  |  | 6675 | 0.8924207 | 0.9669312 | 0.003337187 | 0.9047308 | 0.004444905 | 0.9047346 | 0.005391413 |  |  | 73080 | 0.8909413 | 0.9150489 | 0.007924161 | 0.8791188 | 0.008140283 | 0.8791211 | 0.008757233 |  |  | 384960 | 0.9017543 | 0.8678712 | 0.01169742 | 0.9141773 | 0.005657676 | 0.9141855 | 0.01125195 |  |  | 342760 | 0.7940576 | 0.7035679 | 0.01097899 | 0.7989164 | 0.005648347 | 0.7989171 | 0.005230555
|  |  | 6532 | 0.9887945 | 0.9990172 | 0.0005272843 | 0.996455 | 0.05367841 | 0.9965126 | 0.1437344 |  |  | 18846 | 0.9649417 | 0.9866385 | 0.0009710599 | 0.965589 | 0.004255574 | 0.9656009 | 0.004624038 |  |  | 6680 | 0.8924207 | 0.9669319 | 0.003337143 | 0.9047334 | 0.004444919 | 0.9047371 | 0.005391435 |  |  | 73380 | 0.8926228 | 0.9150489 | 0.007924161 | 0.879404 | 0.008147528 | 0.8794063 | 0.008764627 |  |  | 385260 | 0.8995164 | 0.8678712 | 0.01169742 | 0.9142622 | 0.005656624 | 0.9142704 | 0.01125159 |  |  | 343060 | 0.796233 | 0.7035679 | 0.01097899 | 0.798987 | 0.005645756 | 0.7989878 | 0.005228884
|  |  | 6537 | 0.9878985 | 0.9990196 | 0.0005271422 | 0.996467 | 0.05367919 | 0.9965244 | 0.1437364 |  |  | 19146 | 0.9659021 | 0.9866385 | 0.0009710599 | 0.9656718 | 0.004261827 | 0.9656835 | 0.00463112 |  |  | 6685 | 0.8913417 | 0.9669325 | 0.0033371 | 0.9047359 | 0.004444933 | 0.9047397 | 0.005391456 |  |  | 73680 | 0.8926228 | 0.9150489 | 0.007924161 | 0.8796884 | 0.008154708 | 0.8796908 | 0.008771965 |  |  | 385560 | 0.9062302 | 0.8678712 | 0.01169742 | 0.9143471 | 0.005655571 | 0.9143552 | 0.01125123 |  |  | 343360 | 0.8005839 | 0.7035679 | 0.01097899 | 0.7990576 | 0.005643166 | 0.7990583 | 0.005227215
|  |  | 6542 | 0.9887945 | 0.999022 | 0.0005270014 | 0.996479 | 0.05367997 | 0.9965363 | 0.1437384 |  |  | 19446 | 0.9659021 | 0.9866385 | 0.0009710599 | 0.9657544 | 0.004268118 | 0.965766 | 0.004638247 |  |  | 6690 | 0.8913417 | 0.9669331 | 0.003337058 | 0.9047385 | 0.004444947 | 0.9047422 | 0.005391477 |  |  | 73980 | 0.8943043 | 0.9150489 | 0.007924161 | 0.8799721 | 0.008161823 | 0.8799745 | 0.008779246 |  |  | 385860 | 0.9039923 | 0.8678712 | 0.01169742 | 0.9144318 | 0.005654516 | 0.91444 | 0.01125087 |  |  | 343660 | 0.796233 | 0.7035679 | 0.01097899 | 0.799128 | 0.005640576 | 0.7991287 | 0.005225545
|  |  | 6547 | 0.9887945 | 0.9990244 | 0.000526862 | 0.9964909 | 0.05368076 | 0.9965481 | 0.1437404 |  |  | 19746 | 0.9659021 | 0.9866385 | 0.0009710599 | 0.9658368 | 0.004274447 | 0.9658483 | 0.004645416 |  |  | 6695 | 0.8913417 | 0.9669337 | 0.003337016 | 0.904741 | 0.00444496 | 0.9047448 | 0.005391498 |  |  | 74280 | 0.8926228 | 0.9150489 | 0.007924161 | 0.8802549 | 0.008168871 | 0.8802574 | 0.008786471 |  |  | 386160 | 0.9062302 | 0.8678712 | 0.01169742 | 0.9145165 | 0.00565346 | 0.9145246 | 0.01125051 |  |  | 343960 | 0.7940576 | 0.7035679 | 0.01097899 | 0.7991984 | 0.005637986 | 0.799199 | 0.005223876
|  |  | 6552 | 0.9887945 | 0.9990267 | 0.0005267239 | 0.9965028 | 0.05368153 | 0.9965598 | 0.1437424 |  |  | 20046 | 0.967823 | 0.9866385 | 0.0009710599 | 0.965919 | 0.004280811 | 0.9659303 | 0.004652626 |  |  | 6700 | 0.8913417 | 0.9669343 | 0.003336974 | 0.9047436 | 0.004444974 | 0.9047473 | 0.005391519 |  |  | 74580 | 0.8943043 | 0.9150489 | 0.007924161 | 0.880537 | 0.008175855 | 0.8805395 | 0.00879364 |  |  | 386460 | 0.9039923 | 0.8678712 | 0.01169742 | 0.914601 | 0.005652402 | 0.9146092 | 0.01125015 |  |  | 344260 | 0.8005839 | 0.7035679 | 0.01097899 | 0.7992686 | 0.005635397 | 0.7992692 | 0.005222208
|  |  | 6557 | 0.9887945 | 0.999029 | 0.0005265872 | 0.9965147 | 0.05368231 | 0.9965715 | 0.1437443 |  |  | 20346 | 0.9668626 | 0.9866385 | 0.0009710599 | 0.9660009 | 0.00428721 | 0.9660121 | 0.004659875 |  |  | 6705 | 0.8913417 | 0.9669348 | 0.003336933 | 0.9047461 | 0.004444988 | 0.9047498 | 0.00539154 |  |  | 74880 | 0.8943043 | 0.9150489 | 0.007924161 | 0.8808184 | 0.008182773 | 0.8808209 | 0.008800753 |  |  | 386760 | 0.9017543 | 0.8678712 | 0.01169742 | 0.9146854 | 0.005651343 | 0.9146936 | 0.01124978 |  |  | 344560 | 0.7984085 | 0.7035679 | 0.01097899 | 0.7993387 | 0.005632808 | 0.7993393 | 0.00522054
|  |  | 6562 | 0.9896904 | 0.9990314 | 0.0005264518 | 0.9965265 | 0.05368308 | 0.9965832 | 0.1437463 |  |  | 20646 | 0.9668626 | 0.9866385 | 0.0009710599 | 0.9660827 | 0.004293643 | 0.9660937 | 0.004667163 |  |  | 6710 | 0.8924207 | 0.9669354 | 0.003336893 | 0.9047487 | 0.004445002 | 0.9047524 | 0.005391561 |  |  | 75180 | 0.8943043 | 0.9150489 | 0.007924161 | 0.8810989 | 0.008189626 | 0.8811015 | 0.008807809 |  |  | 387060 | 0.9017543 | 0.8678712 | 0.01169742 | 0.9147698 | 0.005650282 | 0.9147779 | 0.01124941 |  |  | 344860 | 0.8005839 | 0.7035679 | 0.01097899 | 0.7994086 | 0.00563022 | 0.7994093 | 0.005218872
|  |  | 6567 | 0.9896904 | 0.9990337 | 0.0005263178 | 0.9965383 | 0.05368385 | 0.9965948 | 0.1437483 |  |  | 20946 | 0.9668626 | 0.9866385 | 0.0009710599 | 0.9661642 | 0.004300108 | 0.9661751 | 0.004674487 |  |  | 6715 | 0.8924207 | 0.966936 | 0.003336853 | 0.9047512 | 0.004445016 | 0.9047549 | 0.005391582 |  |  | 75480 | 0.8959858 | 0.9150489 | 0.007924161 | 0.8813787 | 0.008196415 | 0.8813813 | 0.00881481 |  |  | 387360 | 0.9062302 | 0.8678712 | 0.01169742 | 0.914854 | 0.00564922 | 0.9148622 | 0.01124905 |  |  | 345160 | 0.7984085 | 0.7035679 | 0.01097899 | 0.7994785 | 0.005627632 | 0.7994791 | 0.005217204
|  |  | 6572 | 0.9896904 | 0.999036 | 0.000526185 | 0.99655 | 0.05368462 | 0.9966064 | 0.1437502 |  |  | 21246 | 0.9668626 | 0.9866385 | 0.0009710599 | 0.9662455 | 0.004306603 | 0.9662563 | 0.004681846 |  |  | 6720 | 0.8913417 | 0.9669366 | 0.003336813 | 0.9047538 | 0.00444503 | 0.9047575 | 0.005391604 |  |  | 75780 | 0.8976673 | 0.9150489 | 0.007924161 | 0.8816577 | 0.008203139 | 0.8816604 | 0.008821756 |  |  | 387660 | 0.9039923 | 0.8678712 | 0.01169742 | 0.9149382 | 0.005648156 | 0.9149463 | 0.01124868 |  |  | 345460 | 0.8005839 | 0.7035679 | 0.01097899 | 0.7995482 | 0.005625044 | 0.7995488 | 0.005215538
|  |  | 6577 | 0.9887945 | 0.9990382 | 0.0005260535 | 0.9965617 | 0.05368538 | 0.996618 | 0.1437522 |  |  | 21546 | 0.9659021 | 0.9866385 | 0.0009710599 | 0.9663266 | 0.004313128 | 0.9663372 | 0.004689239 |  |  | 6725 | 0.8913417 | 0.9669372 | 0.003336774 | 0.9047563 | 0.004445043 | 0.90476 | 0.005391625 |  |  | 76080 | 0.8959858 | 0.9150489 | 0.007924161 | 0.881936 | 0.008209799 | 0.8819387 | 0.008828646 |  |  | 387960 | 0.9017543 | 0.8678712 | 0.01169742 | 0.9150223 | 0.00564709 | 0.9150304 | 0.0112483 |  |  | 345760 | 0.7897067 | 0.7035679 | 0.01097899 | 0.7996178 | 0.005622457 | 0.7996184 | 0.005213871
|  |  | 6582 | 0.9887945 | 0.9990405 | 0.0005259233 | 0.9965733 | 0.05368615 | 0.9966295 | 0.1437541 |  |  | 21846 | 0.967823 | 0.9866385 | 0.0009710599 | 0.9664074 | 0.004319681 | 0.966418 | 0.004696664 |  |  | 6730 | 0.8934997 | 0.9669377 | 0.003336736 | 0.9047588 | 0.004445057 | 0.9047626 | 0.005391646 |  |  | 76380 | 0.8959858 | 0.9150489 | 0.007924161 | 0.8822135 | 0.008216395 | 0.8822162 | 0.008835481 |  |  | 388260 | 0.8972784 | 0.8678712 | 0.01169742 | 0.9151062 | 0.005646023 | 0.9151144 | 0.01124793 |  |  | 346060 | 0.796233 | 0.7035679 | 0.01097899 | 0.7996873 | 0.005619871 | 0.7996879 | 0.005212205
|  |  | 6587 | 0.9896904 | 0.9990428 | 0.0005257943 | 0.9965849 | 0.05368691 | 0.996641 | 0.1437561 |  |  | 22146 | 0.967823 | 0.9866385 | 0.0009710599 | 0.9664881 | 0.004326262 | 0.9664985 | 0.00470412 |  |  | 6735 | 0.8924207 | 0.9669383 | 0.003336698 | 0.9047614 | 0.004445071 | 0.9047651 | 0.005391667 |  |  | 76680 | 0.8943043 | 0.9150489 | 0.007924161 | 0.8824903 | 0.008222928 | 0.882493 | 0.00884226 |  |  | 388560 | 0.9039923 | 0.8678712 | 0.01169742 | 0.9151901 | 0.005644954 | 0.9151982 | 0.01124756 |  |  | 346360 | 0.7984085 | 0.7035679 | 0.01097899 | 0.7997567 | 0.005617284 | 0.7997573 | 0.005210539
|  |  | 6592 | 0.9887945 | 0.999045 | 0.0005256666 | 0.9965965 | 0.05368766 | 0.9966524 | 0.143758 |  |  | 22446 | 0.9687835 | 0.9866385 | 0.0009710599 | 0.9665685 | 0.004332868 | 0.9665788 | 0.004711605 |  |  | 6740 | 0.8913417 | 0.9669389 | 0.00333666 | 0.9047639 | 0.004445085 | 0.9047676 | 0.005391688 |  |  | 76980 | 0.8943043 | 0.9150489 | 0.007924161 | 0.8827662 | 0.008229396 | 0.8827691 | 0.008848985 |  |  | 388860 | 0.9084681 | 0.8678712 | 0.01169742 | 0.9152739 | 0.005643884 | 0.915282 | 0.01124718 |  |  | 346660 | 0.8049348 | 0.7035679 | 0.01097899 | 0.799826 | 0.005614699 | 0.7998265 | 0.005208874
|  |  | 6597 | 0.9896904 | 0.9990472 | 0.0005255402 | 0.996608 | 0.05368842 | 0.9966638 | 0.1437599 |  |  | 22746 | 0.9687835 | 0.9866385 | 0.0009710599 | 0.9666488 | 0.004339499 | 0.9666589 | 0.004719119 |  |  | 6745 | 0.8913417 | 0.9669394 | 0.003336623 | 0.9047665 | 0.004445099 | 0.9047702 | 0.00539171 |  |  | 77280 | 0.8943043 | 0.9150489 | 0.007924161 | 0.8830415 | 0.008235801 | 0.8830443 | 0.008855655 |  |  | 389160 | 0.9107061 | 0.8678712 | 0.01169742 | 0.9153576 | 0.005642813 | 0.9153657 | 0.0112468 |  |  | 346960 | 0.8071103 | 0.7035679 | 0.01097899 | 0.7998951 | 0.005612114 | 0.7998957 | 0.00520721
|  |  | 6602 | 0.9896904 | 0.9990495 | 0.000525415 | 0.9966195 | 0.05368917 | 0.9966752 | 0.1437619 |  |  | 23046 | 0.967823 | 0.9866385 | 0.0009710599 | 0.9667288 | 0.004346154 | 0.9667388 | 0.00472666 |  |  | 6750 | 0.8934997 | 0.96694 | 0.003336586 | 0.904769 | 0.004445113 | 0.9047727 | 0.005391731 |  |  | 77580 | 0.8976673 | 0.9150489 | 0.007924161 | 0.883316 | 0.008242143 | 0.8833189 | 0.008862271 |  |  | 389460 | 0.9062302 | 0.8678712 | 0.01169742 | 0.9154411 | 0.00564174 | 0.9154492 | 0.01124643 |  |  | 347260 | 0.796233 | 0.7035679 | 0.01097899 | 0.7999642 | 0.005609529 | 0.7999647 | 0.005205545
|  |  | 6607 | 0.9896904 | 0.9990517 | 0.000525291 | 0.996631 | 0.05368992 | 0.9966865 | 0.1437638 |  |  | 23346 | 0.9687835 | 0.9866385 | 0.0009710599 | 0.9668086 | 0.004352831 | 0.9668185 | 0.004734226 |  |  | 6755 | 0.8934997 | 0.9669405 | 0.00333655 | 0.9047715 | 0.004445127 | 0.9047753 | 0.005391752 |  |  | 77880 | 0.8959858 | 0.9150489 | 0.007924161 | 0.8835897 | 0.008248422 | 0.8835926 | 0.008868832 |  |  | 389760 | 0.9084681 | 0.8678712 | 0.01169742 | 0.9155246 | 0.005640665 | 0.9155327 | 0.01124605 |  |  | 347560 | 0.8005839 | 0.7035679 | 0.01097899 | 0.8000331 | 0.005606945 | 0.8000336 | 0.005203882
|  |  | 6612 | 0.9887945 | 0.9990539 | 0.0005251682 | 0.9966424 | 0.05369067 | 0.9966977 | 0.1437657 |  |  | 23646 | 0.967823 | 0.9866385 | 0.0009710599 | 0.9668882 | 0.004359529 | 0.9668979 | 0.004741817 |  |  | 6760 | 0.8934997 | 0.9669411 | 0.003336514 | 0.9047741 | 0.004445141 | 0.9047778 | 0.005391773 |  |  | 78180 | 0.8976673 | 0.9150489 | 0.007924161 | 0.8838627 | 0.008254639 | 0.8838657 | 0.008875339 |  |  | 390060 | 0.9017543 | 0.8678712 | 0.01169742 | 0.915608 | 0.005639589 | 0.9156161 | 0.01124566 |  |  | 347860 | 0.7918821 | 0.7035679 | 0.01097899 | 0.8001019 | 0.005604362 | 0.8001024 | 0.005202218
|  |  | 6617 | 0.9878985 | 0.999056 | 0.0005250466 | 0.9966537 | 0.05369141 | 0.996709 | 0.1437676 |  |  | 23946 | 0.9687835 | 0.9866385 | 0.0009710599 | 0.9669675 | 0.004366248 | 0.9669772 | 0.004749431 |  |  | 6765 | 0.8924207 | 0.9669416 | 0.003336479 | 0.9047766 | 0.004445155 | 0.9047803 | 0.005391795 |  |  | 78480 | 0.8959858 | 0.9150489 | 0.007924161 | 0.8841349 | 0.008260793 | 0.8841379 | 0.008881792 |  |  | 390360 | 0.9062302 | 0.8678712 | 0.01169742 | 0.9156913 | 0.005638511 | 0.9156994 | 0.01124528 |  |  | 348160 | 0.7940576 | 0.7035679 | 0.01097899 | 0.8001706 | 0.005601779 | 0.8001711 | 0.005200556
|  |  | 6622 | 0.9896904 | 0.9990582 | 0.0005249262 | 0.9966651 | 0.05369216 | 0.9967202 | 0.1437695 |  |  | 24246 | 0.9687835 | 0.9866385 | 0.0009710599 | 0.9670467 | 0.004372985 | 0.9670562 | 0.004757066 |  |  | 6770 | 0.8913417 | 0.9669421 | 0.003336444 | 0.9047792 | 0.004445169 | 0.9047829 | 0.005391816 |  |  | 78780 | 0.8959858 | 0.9150489 | 0.007924161 | 0.8844064 | 0.008266885 | 0.8844095 | 0.00888819 |  |  | 390660 | 0.9062302 | 0.8678712 | 0.01169742 | 0.9157745 | 0.005637432 | 0.9157826 | 0.0112449 |  |  | 348460 | 0.7984085 | 0.7035679 | 0.01097899 | 0.8002392 | 0.005599196 | 0.8002396 | 0.005198894
|  |  | 6627 | 0.9887945 | 0.9990604 | 0.0005248069 | 0.9966764 | 0.0536929 | 0.9967313 | 0.1437714 |  |  | 24546 | 0.967823 | 0.9866385 | 0.0009710599 | 0.9671256 | 0.004379741 | 0.9671351 | 0.004764723 |  |  | 6775 | 0.8913417 | 0.9669427 | 0.003336409 | 0.9047817 | 0.004445183 | 0.9047854 | 0.005391837 |  |  | 79080 | 0.8959858 | 0.9150489 | 0.007924161 | 0.8846772 | 0.008272914 | 0.8846803 | 0.008894536 |  |  | 390960 | 0.9107061 | 0.8678712 | 0.01169742 | 0.9158576 | 0.005636351 | 0.9158657 | 0.01124451 |  |  | 348760 | 0.796233 | 0.7035679 | 0.01097899 | 0.8003076 | 0.005596614 | 0.8003081 | 0.005197232
|  |  | 6632 | 0.9887945 | 0.9990625 | 0.0005246888 | 0.9966876 | 0.05369363 | 0.9967424 | 0.1437733 |  |  | 24846 | 0.9687835 | 0.9866385 | 0.0009710599 | 0.9672044 | 0.004386514 | 0.9672137 | 0.004772399 |  |  | 6780 | 0.8934997 | 0.9669432 | 0.003336375 | 0.9047842 | 0.004445196 | 0.904788 | 0.005391859 |  |  | 79380 | 0.8959858 | 0.9150489 | 0.007924161 | 0.8849472 | 0.008278882 | 0.8849503 | 0.008900827 |  |  | 391260 | 0.9084681 | 0.8678712 | 0.01169742 | 0.9159406 | 0.005635269 | 0.9159487 | 0.01124412 |  |  | 349060 | 0.796233 | 0.7035679 | 0.01097899 | 0.800376 | 0.005594033 | 0.8003764 | 0.005195571
|  |  | 6637 | 0.9887945 | 0.9990646 | 0.0005245719 | 0.9966988 | 0.05369437 | 0.9967535 | 0.1437751 |  |  | 25146 | 0.9697439 | 0.9866385 | 0.0009710599 | 0.9672829 | 0.004393303 | 0.9672921 | 0.004780094 |  |  | 6785 | 0.8934997 | 0.9669437 | 0.003336341 | 0.9047868 | 0.00444521 | 0.9047905 | 0.00539188 |  |  | 79680 | 0.8976673 | 0.9150489 | 0.007924161 | 0.8852165 | 0.008284788 | 0.8852196 | 0.008907066 |  |  | 391560 | 0.9017543 | 0.8678712 | 0.01169742 | 0.9160235 | 0.005634186 | 0.9160316 | 0.01124373 |  |  | 349360 | 0.796233 | 0.7035679 | 0.01097899 | 0.8004442 | 0.005591452 | 0.8004446 | 0.00519391
|  |  | 6642 | 0.9887945 | 0.9990667 | 0.0005244561 | 0.99671 | 0.0536951 | 0.9967646 | 0.143777 |  |  | 25446 | 0.9687835 | 0.9866385 | 0.0009710599 | 0.9673613 | 0.004400107 | 0.9673703 | 0.004787806 |  |  | 6790 | 0.8924207 | 0.9669443 | 0.003336308 | 0.9047893 | 0.004445224 | 0.904793 | 0.005391901 |  |  | 79980 | 0.8959858 | 0.9150489 | 0.007924161 | 0.885485 | 0.008290633 | 0.8854882 | 0.008913251 |  |  | 391860 | 0.9039923 | 0.8678712 | 0.01169742 | 0.9161064 | 0.005633101 | 0.9161144 | 0.01124334 |  |  | 349660 | 0.8049348 | 0.7035679 | 0.01097899 | 0.8005123 | 0.005588872 | 0.8005127 | 0.00519225
|  |  | 6647 | 0.9896904 | 0.9990689 | 0.0005243415 | 0.9967212 | 0.05369583 | 0.9967756 | 0.1437789 |  |  | 25746 | 0.967823 | 0.9866385 | 0.0009710599 | 0.9674394 | 0.004406925 | 0.9674483 | 0.004795534 |  |  | 6795 | 0.8913417 | 0.9669448 | 0.003336275 | 0.9047919 | 0.004445238 | 0.9047956 | 0.005391923 |  |  | 80280 | 0.8976673 | 0.9150489 | 0.007924161 | 0.8857529 | 0.008296417 | 0.8857561 | 0.008919383 |  |  | 392160 | 0.9062302 | 0.8678712 | 0.01169742 | 0.9161891 | 0.005632014 | 0.9161972 | 0.01124295 |  |  | 349960 | 0.7984085 | 0.7035679 | 0.01097899 | 0.8005803 | 0.005586293 | 0.8005807 | 0.00519059
|  |  | 6652 | 0.9887945 | 0.9990709 | 0.0005242279 | 0.9967323 | 0.05369656 | 0.9967865 | 0.1437807 |  |  | 26046 | 0.9697439 | 0.9866385 | 0.0009710599 | 0.9675173 | 0.004413756 | 0.9675261 | 0.004803278 |  |  | 6800 | 0.8924207 | 0.9669453 | 0.003336243 | 0.9047944 | 0.004445252 | 0.9047981 | 0.005391944 |  |  | 80580 | 0.8993487 | 0.9150489 | 0.007924161 | 0.8860199 | 0.00830214 | 0.8860232 | 0.008925462 |  |  | 392460 | 0.9107061 | 0.8678712 | 0.01169742 | 0.9162717 | 0.005630927 | 0.9162798 | 0.01124256 |  |  | 350260 | 0.7940576 | 0.7035679 | 0.01097899 | 0.8006482 | 0.005583714 | 0.8006486 | 0.005188931
|  |  | 6657 | 0.9896904 | 0.999073 | 0.0005241155 | 0.9967433 | 0.05369729 | 0.9967975 | 0.1437826 |  |  | 26346 | 0.9697439 | 0.9866385 | 0.0009710599 | 0.967595 | 0.004420599 | 0.9676037 | 0.004811035 |  |  | 6805 | 0.8902627 | 0.9669458 | 0.003336211 | 0.9047969 | 0.004445266 | 0.9048006 | 0.005391965 |  |  | 80880 | 0.8943043 | 0.9150489 | 0.007924161 | 0.8862863 | 0.008307802 | 0.8862896 | 0.008931489 |  |  | 392760 | 0.9039923 | 0.8678712 | 0.01169742 | 0.9163543 | 0.005629837 | 0.9163623 | 0.01124216 |  |  | 350560 | 0.796233 | 0.7035679 | 0.01097899 | 0.800716 | 0.005581135 | 0.8007164 | 0.005187272
|  |  | 6662 | 0.9887945 | 0.9990751 | 0.0005240042 | 0.9967543 | 0.05369801 | 0.9968084 | 0.1437844 |  |  | 26646 | 0.9697439 | 0.9866385 | 0.0009710599 | 0.9676725 | 0.004427454 | 0.9676811 | 0.004818805 |  |  | 6810 | 0.8924207 | 0.9669463 | 0.003336179 | 0.9047995 | 0.00444528 | 0.9048032 | 0.005391987 |  |  | 81180 | 0.8993487 | 0.9150489 | 0.007924161 | 0.8865519 | 0.008313404 | 0.8865552 | 0.008937463 |  |  | 393060 | 0.9039923 | 0.8678712 | 0.01169742 | 0.9164367 | 0.005628747 | 0.9164448 | 0.01124176 |  |  | 350860 | 0.7897067 | 0.7035679 | 0.01097899 | 0.8007837 | 0.005578558 | 0.800784 | 0.005185614
|  |  | 6667 | 0.9887945 | 0.9990771 | 0.0005238939 | 0.9967653 | 0.05369873 | 0.9968192 | 0.1437863 |  |  | 26946 | 0.9687835 | 0.9866385 | 0.0009710599 | 0.9677498 | 0.004434319 | 0.9677583 | 0.004826587 |  |  | 6815 | 0.8934997 | 0.9669468 | 0.003336148 | 0.904802 | 0.004445294 | 0.9048057 | 0.005392008 |  |  | 81480 | 0.8993487 | 0.9150489 | 0.007924161 | 0.8868168 | 0.008318946 | 0.8868202 | 0.008943385 |  |  | 393360 | 0.9017543 | 0.8678712 | 0.01169742 | 0.916519 | 0.005627654 | 0.9165271 | 0.01124137 |  |  | 351160 | 0.8005839 | 0.7035679 | 0.01097899 | 0.8008512 | 0.005575981 | 0.8008516 | 0.005183957
|  |  | 6672 | 0.9905864 | 0.9990792 | 0.0005237847 | 0.9967763 | 0.05369945 | 0.99683 | 0.1437881 |  |  | 27246 | 0.9697439 | 0.9866385 | 0.0009710599 | 0.9678269 | 0.004441193 | 0.9678352 | 0.004834381 |  |  | 6820 | 0.8934997 | 0.9669473 | 0.003336117 | 0.9048045 | 0.004445308 | 0.9048082 | 0.00539203 |  |  | 81780 | 0.8993487 | 0.9150489 | 0.007924161 | 0.887081 | 0.008324428 | 0.8870844 | 0.008949254 |  |  | 393660 | 0.9017543 | 0.8678712 | 0.01169742 | 0.9166013 | 0.005626561 | 0.9166093 | 0.01124097 |  |  | 351460 | 0.8027594 | 0.7035679 | 0.01097899 | 0.8009186 | 0.005573404 | 0.800919 | 0.0051823
|  |  | 6677 | 0.9896904 | 0.9990812 | 0.0005236766 | 0.9967872 | 0.05370017 | 0.9968408 | 0.1437899 |  |  | 27546 | 0.9697439 | 0.9866385 | 0.0009710599 | 0.9679038 | 0.004448075 | 0.967912 | 0.004842184 |  |  | 6825 | 0.8934997 | 0.9669479 | 0.003336086 | 0.9048071 | 0.004445322 | 0.9048108 | 0.005392051 |  |  | 82080 | 0.8993487 | 0.9150489 | 0.007924161 | 0.8873445 | 0.008329849 | 0.8873479 | 0.008955072 |  |  | 393960 | 0.9107061 | 0.8678712 | 0.01169742 | 0.9166835 | 0.005625466 | 0.9166915 | 0.01124057 |  |  | 351760 | 0.8027594 | 0.7035679 | 0.01097899 | 0.800986 | 0.005570829 | 0.8009863 | 0.005180644
|  |  | 6682 | 0.9878985 | 0.9990832 | 0.0005235696 | 0.9967981 | 0.05370088 | 0.9968515 | 0.1437917 |  |  | 27846 | 0.9697439 | 0.9866385 | 0.0009710599 | 0.9679804 | 0.004454965 | 0.9679886 | 0.004849996 |  |  | 6830 | 0.8934997 | 0.9669483 | 0.003336056 | 0.9048096 | 0.004445336 | 0.9048133 | 0.005392073 |  |  | 82380 | 0.9010302 | 0.9150489 | 0.007924161 | 0.8876072 | 0.008335212 | 0.8876107 | 0.008960838 |  |  | 394260 | 0.9107061 | 0.8678712 | 0.01169742 | 0.9167655 | 0.005624369 | 0.9167736 | 0.01124016 |  |  | 352060 | 0.8005839 | 0.7035679 | 0.01097899 | 0.8010532 | 0.005568254 | 0.8010535 | 0.005178988
|  |  | 6687 | 0.9887945 | 0.9990853 | 0.0005234636 | 0.9968089 | 0.05370159 | 0.9968622 | 0.1437936 |  |  | 28146 | 0.9707044 | 0.9866385 | 0.0009710599 | 0.9680569 | 0.004461862 | 0.9680649 | 0.004857816 |  |  | 6835 | 0.8913417 | 0.9669488 | 0.003336026 | 0.9048121 | 0.00444535 | 0.9048158 | 0.005392094 |  |  | 82680 | 0.8993487 | 0.9150489 | 0.007924161 | 0.8878692 | 0.008340515 | 0.8878727 | 0.008966553 |  |  | 394560 | 0.9039923 | 0.8678712 | 0.01169742 | 0.9168475 | 0.005623272 | 0.9168555 | 0.01123976 |  |  | 352360 | 0.8071103 | 0.7035679 | 0.01097899 | 0.8011203 | 0.005565679 | 0.8011206 | 0.005177333
|  |  | 6692 | 0.9887945 | 0.9990873 | 0.0005233587 | 0.9968197 | 0.0537023 | 0.9968729 | 0.1437954 |  |  | 28446 | 0.9697439 | 0.9866385 | 0.0009710599 | 0.9681332 | 0.004468765 | 0.9681411 | 0.004865643 |  |  | 6840 | 0.8934997 | 0.9669493 | 0.003335997 | 0.9048147 | 0.004445364 | 0.9048184 | 0.005392115 |  |  | 82980 | 0.8976673 | 0.9150489 | 0.007924161 | 0.8881305 | 0.008345759 | 0.888134 | 0.008972216 |  |  | 394860 | 0.9084681 | 0.8678712 | 0.01169742 | 0.9169294 | 0.005622172 | 0.9169374 | 0.01123936 |  |  | 352660 | 0.7984085 | 0.7035679 | 0.01097899 | 0.8011873 | 0.005563106 | 0.8011875 | 0.005175679
|  |  | 6697 | 0.9887945 | 0.9990892 | 0.0005232547 | 0.9968305 | 0.05370301 | 0.9968835 | 0.1437972 |  |  | 28746 | 0.9697439 | 0.9866385 | 0.0009710599 | 0.9682093 | 0.004475673 | 0.968217 | 0.004873476 |  |  | 6845 | 0.8924207 | 0.9669498 | 0.003335968 | 0.9048172 | 0.004445379 | 0.9048209 | 0.005392137 |  |  | 83280 | 0.8976673 | 0.9150489 | 0.007924161 | 0.8883911 | 0.008350945 | 0.8883947 | 0.008977828 |  |  | 395160 | 0.9062302 | 0.8678712 | 0.01169742 | 0.9170112 | 0.005621072 | 0.9170192 | 0.01123895 |  |  | 352960 | 0.7984085 | 0.7035679 | 0.01097899 | 0.8012541 | 0.005560533 | 0.8012544 | 0.005174025
|  |  | 6702 | 0.9896904 | 0.9990912 | 0.0005231518 | 0.9968412 | 0.05370371 | 0.9968941 | 0.143799 |  |  | 29046 | 0.9716649 | 0.9866385 | 0.0009710599 | 0.9682851 | 0.004482586 | 0.9682928 | 0.004881315 |  |  | 6850 | 0.8924207 | 0.9669503 | 0.003335939 | 0.9048197 | 0.004445393 | 0.9048234 | 0.005392158 |  |  | 83580 | 0.9010302 | 0.9150489 | 0.007924161 | 0.888651 | 0.008356071 | 0.8886546 | 0.008983389 |  |  | 395460 | 0.9107061 | 0.8678712 | 0.01169742 | 0.9170928 | 0.00561997 | 0.9171009 | 0.01123854 |  |  | 353260 | 0.7918821 | 0.7035679 | 0.01097899 | 0.8013209 | 0.005557961 | 0.8013211 | 0.005172372
|  |  | 6707 | 0.9896904 | 0.9990932 | 0.0005230499 | 0.9968519 | 0.05370441 | 0.9969047 | 0.1438008 |  |  | 29346 | 0.9716649 | 0.9866385 | 0.0009710599 | 0.9683608 | 0.004489502 | 0.9683683 | 0.004889157 |  |  | 6855 | 0.8924207 | 0.9669508 | 0.003335911 | 0.9048223 | 0.004445407 | 0.904826 | 0.00539218 |  |  | 83880 | 0.8959858 | 0.9150489 | 0.007924161 | 0.8889102 | 0.00836114 | 0.8889138 | 0.0089889 |  |  | 395760 | 0.9062302 | 0.8678712 | 0.01169742 | 0.9171744 | 0.005618866 | 0.9171825 | 0.01123813 |  |  | 353560 | 0.7984085 | 0.7035679 | 0.01097899 | 0.8013875 | 0.005555389 | 0.8013878 | 0.005170719
|  |  | 6712 | 0.9887945 | 0.9990951 | 0.000522949 | 0.9968625 | 0.05370511 | 0.9969152 | 0.1438026 |  |  | 29646 | 0.9716649 | 0.9866385 | 0.0009710599 | 0.9684363 | 0.00449642 | 0.9684437 | 0.004897004 |  |  | 6860 | 0.8924207 | 0.9669513 | 0.003335883 | 0.9048248 | 0.004445421 | 0.9048285 | 0.005392202 |  |  | 84180 | 0.8993487 | 0.9150489 | 0.007924161 | 0.8891686 | 0.00836615 | 0.8891723 | 0.008994359 |  |  | 396060 | 0.9107061 | 0.8678712 | 0.01169742 | 0.9172559 | 0.005617762 | 0.917264 | 0.01123772 |  |  | 353860 | 0.8005839 | 0.7035679 | 0.01097899 | 0.8014541 | 0.005552819 | 0.8014543 | 0.005169067
|  |  | 6717 | 0.9887945 | 0.9990971 | 0.0005228491 | 0.9968731 | 0.05370581 | 0.9969257 | 0.1438043 |  |  | 29946 | 0.9726253 | 0.9866385 | 0.0009710599 | 0.9685115 | 0.004503341 | 0.9685189 | 0.004904852 |  |  | 6865 | 0.8945787 | 0.9669517 | 0.003335855 | 0.9048273 | 0.004445435 | 0.904831 | 0.005392223 |  |  | 84480 | 0.8976673 | 0.9150489 | 0.007924161 | 0.8894264 | 0.008371102 | 0.8894301 | 0.008999768 |  |  | 396360 | 0.9062302 | 0.8678712 | 0.01169742 | 0.9173374 | 0.005616656 | 0.9173454 | 0.01123731 |  |  | 354160 | 0.8005839 | 0.7035679 | 0.01097899 | 0.8015205 | 0.005550249 | 0.8015207 | 0.005167416
|  |  | 6722 | 0.9896904 | 0.999099 | 0.0005227502 | 0.9968837 | 0.0537065 | 0.9969361 | 0.1438061 |  |  | 30246 | 0.9716649 | 0.9866385 | 0.0009710599 | 0.9685866 | 0.004510263 | 0.9685938 | 0.004912703 |  |  | 6870 | 0.8934997 | 0.9669522 | 0.003335828 | 0.9048299 | 0.004445449 | 0.9048336 | 0.005392245 |  |  | 84780 | 0.8993487 | 0.9150489 | 0.007924161 | 0.8896834 | 0.008375997 | 0.8896871 | 0.009005127 |  |  | 396660 | 0.912944 | 0.8678712 | 0.01169742 | 0.9174187 | 0.005615548 | 0.9174267 | 0.0112369 |  |  | 354460 | 0.796233 | 0.7035679 | 0.01097899 | 0.8015868 | 0.005547679 | 0.801587 | 0.005165765
|  |  | 6727 | 0.9896904 | 0.9991009 | 0.0005226522 | 0.9968942 | 0.0537072 | 0.9969465 | 0.1438079 |  |  | 30546 | 0.9716649 | 0.9866385 | 0.0009710599 | 0.9686615 | 0.004517185 | 0.9686686 | 0.004920554 |  |  | 6875 | 0.8934997 | 0.9669527 | 0.003335801 | 0.9048324 | 0.004445463 | 0.9048361 | 0.005392266 |  |  | 85080 | 0.8976673 | 0.9150489 | 0.007924161 | 0.8899398 | 0.008380835 | 0.8899435 | 0.009010436 |  |  | 396960 | 0.9062302 | 0.8678712 | 0.01169742 | 0.9174999 | 0.005614439 | 0.9175079 | 0.01123648 |  |  | 354760 | 0.7984085 | 0.7035679 | 0.01097899 | 0.801653 | 0.005545111 | 0.8016532 | 0.005164115
|  |  | 6732 | 0.9887945 | 0.9991028 | 0.0005225552 | 0.9969047 | 0.05370789 | 0.9969569 | 0.1438096 |  |  | 30846 | 0.9716649 | 0.9866385 | 0.0009710599 | 0.9687361 | 0.004524107 | 0.9687431 | 0.004928406 |  |  | 6880 | 0.8934997 | 0.9669531 | 0.003335774 | 0.9048349 | 0.004445477 | 0.9048386 | 0.005392288 |  |  | 85380 | 0.8976673 | 0.9150489 | 0.007924161 | 0.8901954 | 0.008385615 | 0.8901992 | 0.009015695 |  |  | 397260 | 0.9107061 | 0.8678712 | 0.01169742 | 0.917581 | 0.005613329 | 0.917589 | 0.01123607 |  |  | 355060 | 0.796233 | 0.7035679 | 0.01097899 | 0.8017191 | 0.005542543 | 0.8017193 | 0.005162465
|  |  | 6737 | 0.9896904 | 0.9991047 | 0.0005224592 | 0.9969152 | 0.05370858 | 0.9969673 | 0.1438114 |  |  | 31146 | 0.9716649 | 0.9866385 | 0.0009710599 | 0.9688106 | 0.004531028 | 0.9688175 | 0.004936257 |  |  | 6885 | 0.8924207 | 0.9669536 | 0.003335748 | 0.9048374 | 0.004445491 | 0.9048411 | 0.005392309 |  |  | 85680 | 0.8976673 | 0.9150489 | 0.007924161 | 0.8904504 | 0.008390338 | 0.8904542 | 0.009020904 |  |  | 397560 | 0.9084681 | 0.8678712 | 0.01169742 | 0.9176621 | 0.005612218 | 0.9176701 | 0.01123565 |  |  | 355360 | 0.7897067 | 0.7035679 | 0.01097899 | 0.8017851 | 0.005539976 | 0.8017853 | 0.005160817
|  |  | 6742 | 0.9896904 | 0.9991066 | 0.0005223641 | 0.9969256 | 0.05370926 | 0.9969776 | 0.1438131 |  |  | 31446 | 0.9707044 | 0.9866385 | 0.0009710599 | 0.9688849 | 0.004537948 | 0.9688917 | 0.004944107 |  |  | 6890 | 0.8934997 | 0.9669541 | 0.003335722 | 0.90484 | 0.004445505 | 0.9048437 | 0.005392331 |  |  | 85980 | 0.8993487 | 0.9150489 | 0.007924161 | 0.8907046 | 0.008395005 | 0.8907085 | 0.009026064 |  |  | 397860 | 0.9039923 | 0.8678712 | 0.01169742 | 0.917743 | 0.005611105 | 0.917751 | 0.01123523 |  |  | 355660 | 0.7984085 | 0.7035679 | 0.01097899 | 0.801851 | 0.00553741 | 0.8018511 | 0.005159168
|  |  | 6747 | 0.9896904 | 0.9991085 | 0.0005222699 | 0.996936 | 0.05370994 | 0.9969878 | 0.1438149 |  |  | 31746 | 0.9716649 | 0.9866385 | 0.0009710599 | 0.9689589 | 0.004544865 | 0.9689656 | 0.004951954 |  |  | 6895 | 0.8945787 | 0.9669545 | 0.003335696 | 0.9048425 | 0.00444552 | 0.9048462 | 0.005392353 |  |  | 86280 | 0.9010302 | 0.9150489 | 0.007924161 | 0.8909582 | 0.008399615 | 0.8909621 | 0.009031175 |  |  | 398160 | 0.9017543 | 0.8678712 | 0.01169742 | 0.9178239 | 0.005609991 | 0.9178319 | 0.01123481 |  |  | 355960 | 0.796233 | 0.7035679 | 0.01097899 | 0.8019167 | 0.005534845 | 0.8019169 | 0.005157521
|  |  | 6752 | 0.9887945 | 0.9991103 | 0.0005221766 | 0.9969464 | 0.05371063 | 0.9969981 | 0.1438166 |  |  | 32046 | 0.9707044 | 0.9866385 | 0.0009710599 | 0.9690328 | 0.004551779 | 0.9690394 | 0.004959798 |  |  | 6900 | 0.8945787 | 0.966955 | 0.003335671 | 0.904845 | 0.004445534 | 0.9048487 | 0.005392374 |  |  | 86580 | 0.9010302 | 0.9150489 | 0.007924161 | 0.8912111 | 0.008404169 | 0.891215 | 0.009036236 |  |  | 398460 | 0.9107061 | 0.8678712 | 0.01169742 | 0.9179046 | 0.005608875 | 0.9179126 | 0.01123439 |  |  | 356260 | 0.8092857 | 0.7035679 | 0.01097899 | 0.8019824 | 0.00553228 | 0.8019825 | 0.005155874
|  |  | 6757 | 0.9887945 | 0.9991122 | 0.0005220843 | 0.9969567 | 0.0537113 | 0.9970083 | 0.1438184 |  |  | 32346 | 0.9716649 | 0.9866385 | 0.0009710599 | 0.9691065 | 0.00455869 | 0.969113 | 0.004967639 |  |  | 6905 | 0.8924207 | 0.9669554 | 0.003335646 | 0.9048476 | 0.004445548 | 0.9048513 | 0.005392396 |  |  | 86880 | 0.8993487 | 0.9150489 | 0.007924161 | 0.8914632 | 0.008408667 | 0.8914672 | 0.009041249 |  |  | 398760 | 0.912944 | 0.8678712 | 0.01169742 | 0.9179853 | 0.005607759 | 0.9179933 | 0.01123397 |  |  | 356560 | 0.7918821 | 0.7035679 | 0.01097899 | 0.8020479 | 0.005529716 | 0.802048 | 0.005154228
|  |  | 6762 | 0.9896904 | 0.999114 | 0.0005219929 | 0.996967 | 0.05371198 | 0.9970184 | 0.1438201 |  |  | 32646 | 0.9716649 | 0.9866385 | 0.0009710599 | 0.96918 | 0.004565597 | 0.9691863 | 0.004975475 |  |  | 6910 | 0.8956577 | 0.9669559 | 0.003335621 | 0.9048501 | 0.004445562 | 0.9048538 | 0.005392418 |  |  | 87180 | 0.8993487 | 0.9150489 | 0.007924161 | 0.8917147 | 0.008413109 | 0.8917187 | 0.009046213 |  |  | 399060 | 0.912944 | 0.8678712 | 0.01169742 | 0.9180659 | 0.005606641 | 0.9180738 | 0.01123354 |  |  | 356860 | 0.8027594 | 0.7035679 | 0.01097899 | 0.8021134 | 0.005527154 | 0.8021134 | 0.005152583
|  |  | 6767 | 0.9905864 | 0.9991159 | 0.0005219024 | 0.9969773 | 0.05371266 | 0.9970285 | 0.1438218 |  |  | 32946 | 0.9726253 | 0.9866385 | 0.0009710599 | 0.9692533 | 0.004572498 | 0.9692595 | 0.004983306 |  |  | 6915 | 0.8924207 | 0.9669563 | 0.003335597 | 0.9048526 | 0.004445576 | 0.9048563 | 0.005392439 |  |  | 87480 | 0.8976673 | 0.9150489 | 0.007924161 | 0.8919655356 | 0.008417495 | 0.8919695 | 0.009051128 |  |  | 399360 | 0.9174199 | 0.8678712 | 0.01169742 | 0.9181464 | 0.005605521 | 0.9181543 | 0.01123312 |  |  | 357160 | 0.8005839 | 0.7035679 | 0.01097899 | 0.8021787 | 0.005524592 | 0.8021788 | 0.005150938
|  |  | 6772 | 0.9905864 | 0.9991177 | 0.0005218128 | 0.9969875 | 0.05371333 | 0.9970386 | 0.1438235 |  |  | 33246 | 0.9716649 | 0.9866385 | 0.0009710599 | 0.9693264 | 0.004579394 | 0.9693325 | 0.004991132 |  |  | 6920 | 0.8945787 | 0.9669567 | 0.003335572 | 0.9048551 | 0.00444559 | 0.9048588 | 0.005392461 |  |  | 87780 | 0.8976673 | 0.9150489 | 0.007924161 | 0.8922157 | 0.008421827 | 0.8922197 | 0.009055995 |  |  | 399660 | 0.9107061 | 0.8678712 | 0.01169742 | 0.9182268 | 0.0056044 | 0.9182347 | 0.01123269 |  |  | 357460 | 0.796233 | 0.7035679 | 0.01097899 | 0.8022439 | 0.00552203 | 0.802244 | 0.005149294
|  |  | 6777 | 0.9878985 | 0.9991195 | 0.000521724 | 0.9969977 | 0.053714 | 0.9970487 | 0.1438252 |  |  | 33546 | 0.9726253 | 0.9866385 | 0.0009710599 | 0.9693993 | 0.004586285 | 0.9694053 | 0.00499895 |  |  | 6925 | 0.8934997 | 0.9669572 | 0.003335549 | 0.9048577 | 0.004445605 | 0.9048614 | 0.005392483 |  |  | 88080 | 0.8976673 | 0.9150489 | 0.007924161 | 0.8924651 | 0.008426103 | 0.8924691 | 0.009060814 |  |  | 399960 | 0.9062302 | 0.8678712 | 0.01169742 | 0.9183071 | 0.005603279 | 0.918315 | 0.01123226 |  |  | 357760 | 0.8027594 | 0.7035679 | 0.01097899 | 0.802309 | 0.00551947 | 0.802309 | 0.005147651
|  |  | 6782 | 0.9896904 | 0.9991213 | 0.0005216361 | 0.9970078 | 0.05371467 | 0.9970587 | 0.143827 |  |  | 33846 | 0.9735858 | 0.9866385 | 0.0009710599 | 0.969472 | 0.004593168 | 0.9694779 | 0.005006762 |  |  | 6930 | 0.8934997 | 0.9669576 | 0.003335525 | 0.9048602 | 0.004445619 | 0.9048639 | 0.005392504 |  |  | 88380 | 0.8976673 | 0.9150489 | 0.007924161 | 0.8927138 | 0.008430324 | 0.8927179 | 0.009065585 |  |  | 400260 | 0.9062302 | 0.8678712 | 0.01169742 | 0.9183873 | 0.005602155 | 0.9183952 | 0.01123184 |  |  | 358060 | 0.796233 | 0.7035679 | 0.01097899 | 0.802374 | 0.00551691 | 0.802374 | 0.005146008
|  |  | 6787 | 0.9896904 | 0.9991231 | 0.0005215491 | 0.9970179 | 0.05371533 | 0.9970687 | 0.1438287 |  |  | 34146 | 0.9745462 | 0.9866385 | 0.0009710599 | 0.9695445 | 0.004600044 | 0.9695503 | 0.005014566 |  |  | 6935 | 0.8924207 | 0.966958 | 0.003335502 | 0.9048627 | 0.004445633 | 0.9048664 | 0.005392526 |  |  | 88680 | 0.8976673 | 0.9150489 | 0.007924161 | 0.8929619 | 0.008434491 | 0.892966 | 0.009070308 |  |  | 400560 | 0.9107061 | 0.8678712 | 0.01169742 | 0.9184674 | 0.005601031 | 0.9184753 | 0.01123141 |  |  | 358360 | 0.7984085 | 0.7035679 | 0.01097899 | 0.8024389 | 0.005514352 | 0.8024389 | 0.005144366
|  |  | 6792 | 0.9896904 | 0.9991249 | 0.000521463 | 0.997028 | 0.053716 | 0.9970786 | 0.1438303 |  |  | 34446 | 0.9726253 | 0.9866385 | 0.0009710599 | 0.9696168 | 0.004606912 | 0.9696226 | 0.005022362 |  |  | 6940 | 0.8934997 | 0.9669585 | 0.003335479 | 0.9048652 | 0.004445647 | 0.9048689 | 0.005392548 |  |  | 88980 | 0.9010302 | 0.9150489 | 0.007924161 | 0.8932093 | 0.008438604 | 0.8932134 | 0.009074984 |  |  | 400860 | 0.9107061 | 0.8678712 | 0.01169742 | 0.9185474 | 0.005599905 | 0.9185553 | 0.01123097 |  |  | 358660 | 0.7940576 | 0.7035679 | 0.01097899 | 0.8025037 | 0.005511794 | 0.8025037 | 0.005142725
|  |  | 6797 | 0.9887945 | 0.9991266 | 0.0005213777 | 0.9970381 | 0.05371666 | 0.9970886 | 0.143832 |  |  | 34746 | 0.9735858 | 0.9866385 | 0.0009710599 | 0.969689 | 0.004613772 | 0.9696946 | 0.005030148 |  |  | 6945 | 0.8956577 | 0.9669589 | 0.003335456 | 0.9048678 | 0.004445661 | 0.9048715 | 0.005392569 |  |  | 89280 | 0.8993487 | 0.9150489 | 0.007924161 | 0.893456 | 0.008442662 | 0.8934602 | 0.009079612 |  |  | 401160 | 0.9039923 | 0.8678712 | 0.01169742 | 0.9186273 | 0.005598778 | 0.9186353 | 0.01123054 |  |  | 358960 | 0.8005839 | 0.7035679 | 0.01097899 | 0.8025683 | 0.005509237 | 0.8025683 | 0.005141085
|  |  | 6802 | 0.9887945 | 0.9991284 | 0.0005212932 | 0.9970481 | 0.05371732 | 0.9970984 | 0.1438337 |  |  | 35046 | 0.9726253 | 0.9866385 | 0.0009710599 | 0.9697609 | 0.004620624 | 0.9697664 | 0.005037925 |  |  | 6950 | 0.8945787 | 0.9669593 | 0.003335434 | 0.9048703 | 0.004445676 | 0.904874 | 0.005392591 |  |  | 89580 | 0.9043932 | 0.9150489 | 0.007924161 | 0.8937021 | 0.008446667 | 0.8937063 | 0.009084193 |  |  | 401460 | 0.9107061 | 0.8678712 | 0.01169742 | 0.9187072 | 0.005597649 | 0.9187151 | 0.01123011 |  |  | 359260 | 0.7918821 | 0.7035679 | 0.01097899 | 0.8026329 | 0.005506681 | 0.8026329 | 0.005139445
|  |  | 6807 | 0.9896904 | 0.9991301 | 0.0005212096 | 0.997058 | 0.05371797 | 0.9971083 | 0.1438354 |  |  | 35346 | 0.9735858 | 0.9866385 | 0.0009710599 | 0.9698326 | 0.004627465 | 0.9698381 | 0.005045691 |  |  | 6955 | 0.8934997 | 0.9669597 | 0.003335412 | 0.9048728 | 0.00444569 | 0.9048765 | 0.005392613 |  |  | 89880 | 0.9010302 | 0.9150489 | 0.007924161 | 0.8939475 | 0.008450618 | 0.8939517 | 0.009088727 |  |  | 401760 | 0.912944 | 0.8678712 | 0.01169742 | 0.9187869 | 0.00559652 | 0.9187949 | 0.01122967 |  |  | 359560 | 0.7940576 | 0.7035679 | 0.01097899 | 0.8026973 | 0.005504126 | 0.8026973 | 0.005137806
|  |  | 6812 | 0.9887945 | 0.9991319 | 0.0005211268 | 0.997068 | 0.05371863 | 0.9971181 | 0.1438371 |  |  | 35646 | 0.9726253 | 0.9866385 | 0.0009710599 | 0.9699042 | 0.004634297 | 0.9699095 | 0.005053447 |  |  | 6960 | 0.8934997 | 0.9669602 | 0.00333539 | 0.9048753 | 0.004445704 | 0.904879 | 0.005392635 |  |  | 90180 | 0.9043932 | 0.9150489 | 0.007924161 | 0.8941922 | 0.008454515 | 0.8941964 | 0.009093214 |  |  | 402060 | 0.9084681 | 0.8678712 | 0.01169742 | 0.9188666 | 0.005595389 | 0.9188745 | 0.01122923 |  |  | 359860 | 0.8049348 | 0.7035679 | 0.01097899 | 0.8027617 | 0.005501572 | 0.8027616 | 0.005136168
|  |  | 6817 | 0.9887945 | 0.9991336 | 0.0005210448 | 0.9970779 | 0.05371928 | 0.9971279 | 0.1438387 |  |  | 35946 | 0.9726253 | 0.9866385 | 0.0009710599 | 0.9699756 | 0.004641118 | 0.9699808 | 0.005061191 |  |  | 6965 | 0.8934997 | 0.9669606 | 0.003335368 | 0.9048779 | 0.004445718 | 0.9048816 | 0.005392657 |  |  | 90480 | 0.9043932 | 0.9150489 | 0.007924161 | 0.8944362 | 0.00845836 | 0.8944405 | 0.009097655 |  |  | 402360 | 0.9039923 | 0.8678712 | 0.01169742 | 0.9189462 | 0.005594257 | 0.9189541 | 0.0112288 |  |  | 360160 | 0.8049348 | 0.7035679 | 0.01097899 | 0.8028259 | 0.005499019 | 0.8028259 | 0.005134531
|  |  | 6822 | 0.9887945 | 0.9991353 | 0.0005209636 | 0.9970878 | 0.05371993 | 0.9971376 | 0.1438404 |  |  | 36246 | 0.9726253 | 0.9866385 | 0.0009710599 | 0.9700467 | 0.004647928 | 0.9700519 | 0.005068924 |  |  | 6970 | 0.8924207 | 0.966961 | 0.003335347 | 0.9048804 | 0.004445733 | 0.9048841 | 0.005392678 |  |  | 90780 | 0.9027117 | 0.9150489 | 0.007924161 | 0.8946796 | 0.008462151 | 0.8946839 | 0.00910205 |  |  | 402660 | 0.9107061 | 0.8678712 | 0.01169742 | 0.9190256 | 0.005593124 | 0.9190335 | 0.01122836 |  |  | 360460 | 0.7984085 | 0.7035679 | 0.01097899 | 0.8028901 | 0.005496467 | 0.80289 | 0.005132894
|  |  | 6827 | 0.9905864 | 0.999137 | 0.0005208833 | 0.9970976 | 0.05372058 | 0.9971474 | 0.1438421 |  |  | 36546 | 0.9735858 | 0.9866385 | 0.0009710599 | 0.9701177 | 0.004654727 | 0.9701228 | 0.005076644 |  |  | 6975 | 0.8924207 | 0.9669614 | 0.003335326 | 0.9048829 | 0.004445747 | 0.9048866 | 0.0053927 |  |  | 91080 | 0.9043932 | 0.9150489 | 0.007924161 | 0.8949223 | 0.00846589 | 0.8949266 | 0.009106398 |  |  | 402960 | 0.9084681 | 0.8678712 | 0.01169742 | 0.919105 | 0.005591989 | 0.9191129 | 0.01122792 |  |  | 360760 | 0.7984085 | 0.7035679 | 0.01097899 | 0.8029541 | 0.005493915 | 0.802954 | 0.005131259
|  |  | 6832 | 0.9905864 | 0.9991387 | 0.0005208037 | 0.9971074 | 0.05372122 | 0.997157 | 0.1438437 |  |  | 36846 | 0.9726253 | 0.9866385 | 0.0009710599 | 0.9701885 | 0.004661514 | 0.9701935 | 0.005084351 |  |  | 6980 | 0.8924207 | 0.9669618 | 0.003335305 | 0.9048854 | 0.004445761 | 0.9048891 | 0.005392722 |  |  | 91380 | 0.9027117 | 0.9150489 | 0.007924161 | 0.8951643 | 0.008469576 | 0.8951687 | 0.0091107 |  |  | 403260 | 0.9174199 | 0.8678712 | 0.01169742 | 0.9191843 | 0.005590853 | 0.9191922 | 0.01122748 |  |  | 361060 | 0.8005839 | 0.7035679 | 0.01097899 | 0.803018 | 0.005491365 | 0.8030179 | 0.005129624
|  |  | 6837 | 0.9896904 | 0.9991404 | 0.0005207249 | 0.9971172 | 0.05372187 | 0.9971667 | 0.1438453 |  |  | 37146 | 0.9735858 | 0.9866385 | 0.0009710599 | 0.9702592 | 0.004668289 | 0.970264 | 0.005092044 |  |  | 6985 | 0.8945787 | 0.9669622 | 0.003335284 | 0.904888 | 0.004445775 | 0.9048916 | 0.005392744 |  |  | 91680 | 0.9010302 | 0.9150489 | 0.007924161 | 0.8954057 | 0.00847321 | 0.8954101 | 0.009114956 |  |  | 403560 | 0.912944 | 0.8678712 | 0.01169742 | 0.9192635 | 0.005589716 | 0.9192714 | 0.01122703 |  |  | 361360 | 0.8005839 | 0.7035679 | 0.01097899 | 0.8030818 | 0.005488816 | 0.8030817 | 0.005127989
|  |  | 6842 | 0.9896904 | 0.9991421 | 0.0005206469 | 0.9971269 | 0.05372251 | 0.9971763 | 0.143847 |  |  | 37446 | 0.9745462 | 0.9866385 | 0.0009710599 | 0.9703296 | 0.00467505 | 0.9703343 | 0.005099723 |  |  | 6990 | 0.8934997 | 0.9669626 | 0.003335264 | 0.9048905 | 0.00444579 | 0.9048942 | 0.005392766 |  |  | 91980 | 0.9027117 | 0.9150489 | 0.007924161 | 0.8956464 | 0.008476792 | 0.8956508 | 0.009119167 |  |  | 403860 | 0.9107061 | 0.8678712 | 0.01169742 | 0.9193426 | 0.005588578 | 0.9193505 | 0.01122659 |  |  | 361660 | 0.796233 | 0.7035679 | 0.01097899 | 0.8031455 | 0.005486267 | 0.8031454 | 0.005126356
|  |  | 6847 | 0.9887945 | 0.9991438 | 0.0005205696 | 0.9971366 | 0.05372315 | 0.9971859 | 0.1438486 |  |  | 37746 | 0.9745462 | 0.9866385 | 0.0009710599 | 0.9703998 | 0.004681799 | 0.9704045 | 0.005107388 |  |  | 6995 | 0.8934997 | 0.966963 | 0.003335244 | 0.904893 | 0.004445804 | 0.9048967 | 0.005392788 |  |  | 92280 | 0.9027117 | 0.9150489 | 0.007924161 | 0.8958865 | 0.008480322 | 0.8958909 | 0.009123332 |  |  | 404160 | 0.9107061 | 0.8678712 | 0.01169742 | 0.9194217 | 0.005587438 | 0.9194296 | 0.01122614 |  |  | 361960 | 0.796233 | 0.7035679 | 0.01097899 | 0.8032091 | 0.00548372 | 0.8032089 | 0.005124723
|  |  | 6852 | 0.9896904 | 0.9991454 | 0.0005204932 | 0.9971463 | 0.05372379 | 0.9971954 | 0.1438502 |  |  | 38046 | 0.9735858 | 0.9866385 | 0.0009710599 | 0.9704699 | 0.004688533 | 0.9704744 | 0.005115037 |  |  | 7000 | 0.8934997 | 0.9669634 | 0.003335224 | 0.9048955 | 0.004445818 | 0.9048992 | 0.00539281 |  |  | 92580 | 0.8993487 | 0.9150489 | 0.007924161 | 0.8961259 | 0.008483801 | 0.8961304 | 0.009127453 |  |  | 404460 | 0.9084681 | 0.8678712 | 0.01169742 | 0.9195006 | 0.005586298 | 0.9195085 | 0.0112257 |  |  | 362260 | 0.8005839 | 0.7035679 | 0.01097899 | 0.8032726 | 0.005481173 | 0.8032724 | 0.005123091
|  |  | 6857 | 0.9896904 | 0.9991471 | 0.0005204174 | 0.9971559 | 0.05372442 | 0.9972049 | 0.1438519 |  |  | 38346 | 0.9735858 | 0.9866385 | 0.0009710599 | 0.9705397 | 0.004695254 | 0.9705442 | 0.005122671 |  |  | 7005 | 0.8924207 | 0.9669638 | 0.003335205 | 0.904898 | 0.004445833 | 0.9049017 | 0.005392831 |  |  | 92880 | 0.9010302 | 0.9150489 | 0.007924161 | 0.8963647 | 0.008487229 | 0.8963691 | 0.009131528 |  |  | 404760 | 0.9107061 | 0.8678712 | 0.01169742 | 0.9195794 | 0.005585156 | 0.9195873 | 0.01122525 |  |  | 362560 | 0.8005839 | 0.7035679 | 0.01097899 | 0.803336 | 0.005478628 | 0.8033358 | 0.00512146
|  |  | 6862 | 0.9896904 | 0.9991487 | 0.0005203425 | 0.9971655 | 0.05372506 | 0.9972144 | 0.1438535 |  |  | 38646 | 0.9745462 | 0.9866385 | 0.0009710599 | 0.9706094 | 0.00470196 | 0.9706138 | 0.005130289 |  |  | 7010 | 0.8924207 | 0.9669642 | 0.003335185 | 0.9049006 | 0.004445847 | 0.9049043 | 0.005392853 |  |  | 93180 | 0.9027117 | 0.9150489 | 0.007924161 | 0.8966028 | 0.008490605 | 0.8966073 | 0.009135558 |  |  | 405060 | 0.912944 | 0.8678712 | 0.01169742 | 0.9196582 | 0.005584013 | 0.9196661 | 0.0112248 |  |  | 362860 | 0.8027594 | 0.7035679 | 0.01097899 | 0.8033992 | 0.005476083 | 0.803399 | 0.00511983
|  |  | 6867 | 0.9896904 | 0.9991503 | 0.0005202682 | 0.9971751 | 0.05372569 | 0.9972239 | 0.1438551 |  |  | 38946 | 0.9745462 | 0.9866385 | 0.0009710599 | 0.9706789 | 0.004708651 | 0.9706832 | 0.005137891 |  |  | 7015 | 0.8945787 | 0.9669646 | 0.003335166 | 0.9049031 | 0.004445861 | 0.9049068 | 0.005392875 |  |  | 93480 | 0.9043932 | 0.9150489 | 0.007924161 | 0.8968402 | 0.008493931 | 0.8968448 | 0.009139544 |  |  | 405360 | 0.9107061 | 0.8678712 | 0.01169742 | 0.9197369 | 0.005582869 | 0.9197447 | 0.01122435 |  |  | 363160 | 0.8092857 | 0.7035679 | 0.01097899 | 0.8034624 | 0.00547354 | 0.8034622 | 0.005118201
|  |  | 6872 | 0.9887945 | 0.999152 | 0.0005201947 | 0.9971847 | 0.05372632 | 0.9972333 | 0.1438567 |  |  | 39246 | 0.9745462 | 0.9866385 | 0.0009710599 | 0.9707482 | 0.004715326 | 0.9707524 | 0.005145475 |  |  | 7020 | 0.8934997 | 0.9669649 | 0.003335148 | 0.9049056 | 0.004445876 | 0.9049093 | 0.005392897 |  |  | 93780 | 0.9027117 | 0.9150489 | 0.007924161 | 0.897077 | 0.008497206 | 0.8970816 | 0.009143485 |  |  | 405660 | 0.9039923 | 0.8678712 | 0.01169742 | 0.9198154 | 0.005581723 | 0.9198233 | 0.0112239 |  |  | 363460 | 0.8071103 | 0.7035679 | 0.01097899 | 0.8035255 | 0.005470997 | 0.8035252 | 0.005116572
|  |  | 6877 | 0.9896904 | 0.9991536 | 0.000520122 | 0.9971942 | 0.05372694 | 0.9972427 | 0.1438583 |  |  | 39546 | 0.9745462 | 0.9866385 | 0.0009710599 | 0.9708173 | 0.004721986 | 0.9708214 | 0.005153042 |  |  | 7025 | 0.8924207 | 0.9669653 | 0.003335129 | 0.9049081 | 0.00444589 | 0.9049118 | 0.005392919 |  |  | 94080 | 0.9043932 | 0.9150489 | 0.007924161 | 0.8973132 | 0.008500431 | 0.8973178 | 0.009147382 |  |  | 405960 | 0.9107061 | 0.8678712 | 0.01169742 | 0.9198939 | 0.005580577 | 0.9199018 | 0.01122345 |  |  | 363760 | 0.8027594 | 0.7035679 | 0.01097899 | 0.8035884 | 0.005468456 | 0.8035882 | 0.005114944
|  |  | 6882 | 0.9896904 | 0.9991552 | 0.0005200499 | 0.9972036 | 0.05372757 | 0.997252 | 0.1438599 |  |  | 39846 | 0.9735858 | 0.9866385 | 0.0009710599 | 0.9708863 | 0.00472863 | 0.9708903 | 0.005160592 |  |  | 7030 | 0.8945787 | 0.9669657 | 0.003335111 | 0.9049106 | 0.004445904 | 0.9049143 | 0.005392941 |  |  | 94380 | 0.9027117 | 0.9150489 | 0.007924161 | 0.8975487 | 0.008503605 | 0.8975533 | 0.009151235 |  |  | 406260 | 0.915182 | 0.8678712 | 0.01169742 | 0.9199723 | 0.005579429 | 0.9199802 | 0.01122299 |  |  | 364060 | 0.796233 | 0.7035679 | 0.01097899 | 0.8036513 | 0.005465916 | 0.803651 | 0.005113317
|  |  | 6887 | 0.9896904 | 0.9991568 | 0.0005199786 | 0.9972131 | 0.05372819 | 0.9972613 | 0.1438615 |  |  | 40146 | 0.9755067 | 0.9866385 | 0.0009710599 | 0.9709551 | 0.004735257 | 0.9709589 | 0.005168123 |  |  | 7035 | 0.8934997 | 0.9669661 | 0.003335092 | 0.9049132 | 0.004445919 | 0.9049168 | 0.005392963 |  |  | 94680 | 0.9010302 | 0.9150489 | 0.007924161 | 0.8977836 | 0.00850673 | 0.8977882 | 0.009155044 |  |  | 406560 | 0.912944 | 0.8678712 | 0.01169742 | 0.9200506 | 0.00557828 | 0.9200585 | 0.01122254 |  |  | 364360 | 0.7984085 | 0.7035679 | 0.01097899 | 0.803714 | 0.005463376 | 0.8037138 | 0.005111691
|  |  | 6892 | 0.9887945 | 0.9991584 | 0.000519908 | 0.9972225 | 0.05372881 | 0.9972706 | 0.1438631 |  |  | 40446 | 0.9735858 | 0.9866385 | 0.0009710599 | 0.9710236 | 0.004741867 | 0.9710274 | 0.005175635 |  |  | 7040 | 0.8924207 | 0.9669665 | 0.003335075 | 0.9049157 | 0.004445933 | 0.9049194 | 0.005392985 |  |  | 94980 | 0.8993487 | 0.9150489 | 0.007924161 | 0.8980178 | 0.008509805 | 0.8980225 | 0.009158809 |  |  | 406860 | 0.912944 | 0.8678712 | 0.01169742 | 0.9201288 | 0.00557713 | 0.9201367 | 0.01122208 |  |  | 364660 | 0.8027594 | 0.7035679 | 0.01097899 | 0.8037767 | 0.005460838 | 0.8037764 | 0.005110066
|  |  | 6897 | 0.9896904 | 0.9991599 | 0.000519838 | 0.9972319 | 0.05372943 | 0.9972799 | 0.1438647 |  |  | 40746 | 0.9735858 | 0.9866385 | 0.0009710599 | 0.971092 | 0.00474846 | 0.9710957 | 0.005183129 |  |  | 7045 | 0.8934997 | 0.9669668 | 0.003335057 | 0.9049182 | 0.004445947 | 0.9049219 | 0.005393007 |  |  | 106380 | 0.9010302 | 0.9150489 | 0.007924161 | 0.9064603 | 0.008592136 | 0.9064656 | 0.009271475 |  |  | 407160 | 0.9218958 | 0.8678712 | 0.01169742 | 0.920207 | 0.005575979 | 0.9202148 | 0.01122162 |  |  | 364960 | 0.8049348 | 0.7035679 | 0.01097899 | 0.8038392 | 0.005458301 | 0.8038389 | 0.005108442
|  |  | 6902 | 0.9896904 | 0.9991615 | 0.0005197688 | 0.9972412 | 0.05373005 | 0.9972891 | 0.1438662 |  |  | 41046 | 0.9755067 | 0.9866385 | 0.0009710599 | 0.9711602 | 0.004755035 | 0.9711639 | 0.005190603 |  |  | 7050 | 0.8934997 | 0.9669672 | 0.003335039 | 0.9049207 | 0.004445962 | 0.9049244 | 0.005393029 |  |  | 106680 | 0.9027117 | 0.9150489 | 0.007924161 | 0.9066708 | 0.008593453 | 0.9066762 | 0.00927369 |  |  | 407460 | 0.9084681 | 0.8678712 | 0.01169742 | 0.920285 | 0.005574826 | 0.9202928 | 0.01122117 |  |  | 365260 | 0.7984085 | 0.7035679 | 0.01097899 | 0.8039016 | 0.005455765 | 0.8039013 | 0.005106818
|  |  | 6907 | 0.9896904 | 0.999163 | 0.0005197003 | 0.9972505 | 0.05373066 | 0.9972983 | 0.1438678 |  |  | 41346 | 0.9745462 | 0.9866385 | 0.0009710599 | 0.9712283 | 0.004761593 | 0.9712318 | 0.005198057 |  |  | 7055 | 0.8934997 | 0.9669676 | 0.003335022 | 0.9049232 | 0.004445976 | 0.9049269 | 0.005393051 |  |  | 106980 | 0.9027117 | 0.9150489 | 0.007924161 | 0.9068808 | 0.008594729 | 0.9068862 | 0.009275868 |  |  | 407760 | 0.912944 | 0.8678712 | 0.01169742 | 0.9203629 | 0.005573673 | 0.9203708 | 0.01122071 |  |  | 365560 | 0.8005839 | 0.7035679 | 0.01097899 | 0.803964 | 0.00545323 | 0.8039636 | 0.005105195
|  |  | 6912 | 0.9896904 | 0.9991646 | 0.0005196324 | 0.9972598 | 0.05373127 | 0.9973074 | 0.1438694 |  |  | 41646 | 0.9745462 | 0.9866385 | 0.0009710599 | 0.9712961 | 0.004768132 | 0.9712996 | 0.005205492 |  |  | 7060 | 0.8934997 | 0.9669679 | 0.003335005 | 0.9049258 | 0.004445991 | 0.9049294 | 0.005393073 |  |  | 107280 | 0.9077561 | 0.9150489 | 0.007924161 | 0.9070901 | 0.008595965 | 0.9070956 | 0.009278011 |  |  | 408060 | 0.915182 | 0.8678712 | 0.01169742 | 0.9204408 | 0.005572518 | 0.9204486 | 0.01122024 |  |  | 365860 | 0.7984085 | 0.7035679 | 0.01097899 | 0.8040262 | 0.005450696 | 0.8040259 | 0.005103574
|  |  | 6917 | 0.9896904 | 0.9991661 | 0.0005195652 | 0.997269 | 0.05373189 | 0.9973165 | 0.1438709 |  |  | 41946 | 0.9755067 | 0.9866385 | 0.0009710599 | 0.9713638 | 0.004774653 | 0.9713671 | 0.005212905 |  |  | 7065 | 0.8945787 | 0.9669683 | 0.003334988 | 0.9049283 | 0.004446005 | 0.904932 | 0.005393095 |  |  | 107580 | 0.9060747 | 0.9150489 | 0.007924161 | 0.907299 | 0.00859716 | 0.9073044 | 0.009280118 |  |  | 408360 | 0.915182 | 0.8678712 | 0.01169742 | 0.9205186 | 0.005571362 | 0.9205264 | 0.01121978 |  |  | 366160 | 0.8027594 | 0.7035679 | 0.01097899 | 0.8040883 | 0.005448163 | 0.804088 | 0.005101953
|  |  | 6922 | 0.9896904 | 0.9991677 | 0.0005194987 | 0.9972783 | 0.05373249 | 0.9973256 | 0.1438725 |  |  | 42246 | 0.9745462 | 0.9866385 | 0.0009710599 | 0.9714313 | 0.004781154 | 0.9714346 | 0.005220298 |  |  | 7070 | 0.8945787 | 0.9669687 | 0.003334972 | 0.9049308 | 0.004446019 | 0.9049345 | 0.005393117 |  |  | 107880 | 0.9027117 | 0.9150489 | 0.007924161 | 0.9075072 | 0.008598316 | 0.9075127 | 0.00928219 |  |  | 408660 | 0.9017543 | 0.8678712 | 0.01169742 | 0.9205962 | 0.005570205 | 0.9206041 | 0.01121932 |  |  | 366460 | 0.8027594 | 0.7035679 | 0.01097899 | 0.8041503 | 0.005445631 | 0.80415 | 0.005100333
|  |  | 6927 | 0.9896904 | 0.9991692 | 0.0005194328 | 0.9972874 | 0.0537331 | 0.9973347 | 0.143874 |  |  | 42546 | 0.9755067 | 0.9866385 | 0.0009710599 | 0.9714986 | 0.004787637 | 0.9715018 | 0.005227669 |  |  | 7075 | 0.8934997 | 0.966969 | 0.003334955 | 0.9049333 | 0.004446034 | 0.904937 | 0.005393139 |  |  | 108180 | 0.9010302 | 0.9150489 | 0.007924161 | 0.9077149 | 0.008599432 | 0.9077204 | 0.009284226 |  |  | 408960 | 0.9084681 | 0.8678712 | 0.01169742 | 0.9206738 | 0.005569047 | 0.9206816 | 0.01121886 |  |  | 366760 | 0.8027594 | 0.7035679 | 0.01097899 | 0.8042122 | 0.005443101 | 0.8042119 | 0.005098714
|  |  | 6932 | 0.9896904 | 0.9991707 | 0.0005193676 | 0.9972966 | 0.0537337 | 0.9973437 | 0.1438756 |  |  | 42846 | 0.9745462 | 0.9866385 | 0.0009710599 | 0.9715657 | 0.0047941 | 0.9715688 | 0.005235019 |  |  | 7080 | 0.8934997 | 0.9669694 | 0.003334939 | 0.9049358 | 0.004446048 | 0.9049395 | 0.005393162 |  |  | 108480 | 0.9027117 | 0.9150489 | 0.007924161 | 0.907922 | 0.008600508 | 0.9079275 | 0.009286227 |  |  | 409260 | 0.9084681 | 0.8678712 | 0.01169742 | 0.9207513 | 0.005567888 | 0.9207591 | 0.01121839 |  |  | 367060 | 0.8005839 | 0.7035679 | 0.01097899 | 0.804274 | 0.005440571 | 0.8042737 | 0.005097095
|  |  | 6937 | 0.9896904 | 0.9991722 | 0.0005193031 | 0.9973057 | 0.05373431 | 0.9973527 | 0.1438771 |  |  | 43146 | 0.9745462 | 0.9866385 | 0.0009710599 | 0.9716327 | 0.004800543 | 0.9716357 | 0.005242348 |  |  | 7085 | 0.8934997 | 0.9669697 | 0.003334923 | 0.9049383 | 0.004446063 | 0.904942 | 0.005393184 |  |  | 108780 | 0.9060747 | 0.9150489 | 0.007924161 | 0.9081286 | 0.008601545 | 0.9081341 | 0.009288194 |  |  | 409560 | 0.9107061 | 0.8678712 | 0.01169742 | 0.9208288 | 0.005566728 | 0.9208365 | 0.01121792 |  |  | 367360 | 0.8049348 | 0.7035679 | 0.01097899 | 0.8043358 | 0.005438043 | 0.8043353 | 0.005095478
|  |  | 6942 | 0.9896904 | 0.9991737 | 0.0005192391 | 0.9973148 | 0.05373491 | 0.9973617 | 0.1438787 |  |  | 43446 | 0.9764671 | 0.9866385 | 0.0009710599 | 0.9716995 | 0.004806966 | 0.9717024 | 0.005249653 |  |  | 7090 | 0.8945787 | 0.9669701 | 0.003334907 | 0.9049409 | 0.004446077 | 0.9049445 | 0.005393206 |  |  | 109080 | 0.9060747 | 0.9150489 | 0.007924161 | 0.9083345 | 0.008602543 | 0.9083401 | 0.009290126 |  |  | 409860 | 0.915182 | 0.8678712 | 0.01169742 | 0.9209061 | 0.005565567 | 0.9209139 | 0.01121746 |  |  | 367660 | 0.8027594 | 0.7035679 | 0.01097899 | 0.8043974 | 0.005435515 | 0.8043969 | 0.005093862
|  |  | 6947 | 0.9905864 | 0.9991752 | 0.0005191758 | 0.9973239 | 0.05373551 | 0.9973706 | 0.1438802 |  |  | 43746 | 0.9764671 | 0.9866385 | 0.0009710599 | 0.9717661 | 0.004813369 | 0.9717689 | 0.005256937 |  |  | 7095 | 0.8934997 | 0.9669704 | 0.003334892 | 0.9049434 | 0.004446092 | 0.904947 | 0.005393228 |  |  | 109380 | 0.9027117 | 0.9150489 | 0.007924161 | 0.90854 | 0.008603502 | 0.9085455 | 0.009292024 |  |  | 410160 | 0.912944 | 0.8678712 | 0.01169742 | 0.9209833 | 0.005564404 | 0.9209911 | 0.01121699 |  |  | 367960 | 0.8027594 | 0.7035679 | 0.01097899 | 0.8044589 | 0.005432989 | 0.8044584 | 0.005092246
|  |  | 6952 | 0.9896904 | 0.9991767 | 0.0005191132 | 0.9973329 | 0.0537361 | 0.9973795 | 0.1438817 |  |  | 44046 | 0.9755067 | 0.9866385 | 0.0009710599 | 0.9718325 | 0.004819751 | 0.9718352 | 0.005264197 |  |  | 7100 | 0.8945787 | 0.9669708 | 0.003334876 | 0.9049459 | 0.004446106 | 0.9049496 | 0.00539325 |  |  | 109680 | 0.9027117 | 0.9150489 | 0.007924161 | 0.9087448 | 0.008604422 | 0.9087504 | 0.009293887 |  |  | 410460 | 0.9174199 | 0.8678712 | 0.01169742 | 0.9210605 | 0.005563241 | 0.9210682 | 0.01121652 |  |  | 368260 | 0.8092857 | 0.7035679 | 0.01097899 | 0.8045202 | 0.005430464 | 0.8045198 | 0.005090631
|  |  | 6957 | 0.9905864 | 0.9991781 | 0.0005190512 | 0.9973419 | 0.0537367 | 0.9973884 | 0.1438832 |  |  | 44346 | 0.9755067 | 0.9866385 | 0.0009710599 | 0.9718988 | 0.004826112 | 0.9719014 | 0.005271435 |  |  | 7105 | 0.8945787 | 0.9669711 | 0.003334861 | 0.9049484 | 0.004446121 | 0.9049521 | 0.005393272 |  |  | 109980 | 0.9060747 | 0.9150489 | 0.007924161 | 0.9089491 | 0.008605304 | 0.9089547 | 0.009295716 |  |  | 410760 | 0.9174199 | 0.8678712 | 0.01169742 | 0.9211375 | 0.005562076 | 0.9211453 | 0.01121605 |  |  | 368560 | 0.8005839 | 0.7035679 | 0.01097899 | 0.8045815 | 0.005427941 | 0.8045811 | 0.005089018
|  |  | 6962 | 0.9896904 | 0.9991796 | 0.0005189897 | 0.9973508 | 0.05373729 | 0.9973973 | 0.1438847 |  |  | 44646 | 0.9764671 | 0.9866385 | 0.0009710599 | 0.9719648 | 0.004832452 | 0.9719674 | 0.005278649 |  |  | 7110 | 0.8956577 | 0.9669714 | 0.003334846 | 0.9049509 | 0.004446135 | 0.9049546 | 0.005393294 |  |  | 110280 | 0.9060747 | 0.9150489 | 0.007924161 | 0.9091529 | 0.008606147 | 0.9091584 | 0.009297511 |  |  | 411060 | 0.9062302 | 0.8678712 | 0.01169742 | 0.9212145 | 0.00556091 | 0.9212223 | 0.01121557 |  |  | 368860 | 0.7984085 | 0.7035679 | 0.01097899 | 0.8046427 | 0.005425418 | 0.8046422 | 0.005087405
|  |  | 6967 | 0.9905864 | 0.999181 | 0.0005189289 | 0.9973598 | 0.05373788 | 0.9974061 | 0.1438862 |  |  | 44946 | 0.9774276 | 0.9866385 | 0.0009710599 | 0.9720307 | 0.00483877 | 0.9720332 | 0.005285839 |  |  | 7115 | 0.8956577 | 0.9669718 | 0.003334831 | 0.9049534 | 0.00444615 | 0.9049571 | 0.005393317 |  |  | 110580 | 0.9027117 | 0.9150489 | 0.007924161 | 0.9093561 | 0.008606953 | 0.9093616 | 0.009299272 |  |  | 411360 | 0.9084681 | 0.8678712 | 0.01169742 | 0.9212914 | 0.005559743 | 0.9212991 | 0.0112151 |  |  | 369160 | 0.8027594 | 0.7035679 | 0.01097899 | 0.8047038 | 0.005422896 | 0.8047033 | 0.005085793
|  |  | 6972 | 0.9887945 | 0.9991825 | 0.0005188687 | 0.9973687 | 0.05373847 | 0.9974149 | 0.1438878 |  |  | 45246 | 0.9764671 | 0.9866385 | 0.0009710599 | 0.9720964 | 0.004845067 | 0.9720988 | 0.005293005 |  |  | 7120 | 0.8945787 | 0.9669721 | 0.003334816 | 0.9049559 | 0.004446164 | 0.9049596 | 0.005393339 |  |  | 110880 | 0.9027117 | 0.9150489 | 0.007924161 | 0.9095587 | 0.00860772 | 0.9095643 | 0.009301 |  |  | 411660 | 0.912944 | 0.8678712 | 0.01169742 | 0.9213682 | 0.005558576 | 0.9213759 | 0.01121463 |  |  | 369460 | 0.8027594 | 0.7035679 | 0.01097899 | 0.8047648 | 0.005420376 | 0.8047643 | 0.005084182
|  |  | 6977 | 0.9896904 | 0.9991839 | 0.0005188091 | 0.9973776 | 0.05373906 | 0.9974236 | 0.1438893 |  |  | 45546 | 0.9755067 | 0.9866385 | 0.0009710599 | 0.972162 | 0.004851342 | 0.9721643 | 0.005300147 |  |  | 7125 | 0.8924207 | 0.9669724 | 0.003334802 | 0.9049585 | 0.004446179 | 0.9049621 | 0.005393361 |  |  | 111180 | 0.9043932 | 0.9150489 | 0.007924161 | 0.9097608 | 0.00860845 | 0.9097664 | 0.009302695 |  |  | 411960 | 0.9084681 | 0.8678712 | 0.01169742 | 0.9214449 | 0.005557407 | 0.9214526 | 0.01121415 |  |  | 369760 | 0.8005839 | 0.7035679 | 0.01097899 | 0.8048257 | 0.005417857 | 0.8048252 | 0.005082572
|  |  | 6982 | 0.9896904 | 0.9991853 | 0.0005187501 | 0.9973864 | 0.05373964 | 0.9974323 | 0.1438907 |  |  | 45846 | 0.9745462 | 0.9866385 | 0.0009710599 | 0.9722274 | 0.004857595 | 0.9722296 | 0.005307265 |  |  | 7130 | 0.8945787 | 0.9669728 | 0.003334787 | 0.904961 | 0.004446193 | 0.9049646 | 0.005393383 |  |  | 111480 | 0.9060747 | 0.9150489 | 0.007924161 | 0.9099623 | 0.008609143 | 0.9099679 | 0.009304356 |  |  | 412260 | 0.912944 | 0.8678712 | 0.01169742 | 0.9215215 | 0.005556237 | 0.9215292 | 0.01121368 |  |  | 370060 | 0.8092857 | 0.7035679 | 0.01097899 | 0.8048865 | 0.005415339 | 0.8048859 | 0.005080963
|  |  | 6987 | 0.9887945 | 0.9991868 | 0.0005186917 | 0.9973952 | 0.05374022 | 0.997441 | 0.1438922 |  |  | 46146 | 0.9764671 | 0.9866385 | 0.0009710599 | 0.9722926 | 0.004863826 | 0.9722947 | 0.005314358 |  |  | 7135 | 0.8945787 | 0.9669731 | 0.003334773 | 0.9049635 | 0.004446208 | 0.9049672 | 0.005393405 |  |  | 111780 | 0.9060747 | 0.9150489 | 0.007924161 | 0.9101633 | 0.008609798 | 0.9101689 | 0.009305984 |  |  | 412560 | 0.9196579 | 0.8678712 | 0.01169742 | 0.921598 | 0.005555066 | 0.9216058 | 0.0112132 |  |  | 370360 | 0.8071103 | 0.7035679 | 0.01097899 | 0.8049471 | 0.005412823 | 0.8049466 | 0.005079355
|  |  | 6992 | 0.9905864 | 0.9991882 | 0.0005186339 | 0.997404 | 0.0537408 | 0.9974497 | 0.1438937 |  |  | 46446 | 0.9764671 | 0.9866385 | 0.0009710599 | 0.9723576 | 0.004870034 | 0.9723597 | 0.005321426 |  |  | 7140 | 0.8924207 | 0.9669734 | 0.003334759 | 0.904966 | 0.004446222 | 0.9049697 | 0.005393428 |  |  | 112080 | 0.9077561 | 0.9150489 | 0.007924161 | 0.9103637 | 0.008610416 | 0.9103694 | 0.00930758 |  |  | 412860 | 0.9196579 | 0.8678712 | 0.01169742 | 0.9216745 | 0.005553894 | 0.9216822 | 0.01121272 |  |  | 370660 | 0.8071103 | 0.7035679 | 0.01097899 | 0.8050077 | 0.005410307 | 0.8050072 | 0.005077748
|  |  | 6997 | 0.9896904 | 0.9991896 | 0.0005185766 | 0.9974127 | 0.05374138 | 0.9974583 | 0.1438952 |  |  | 46746 | 0.9755067 | 0.9866385 | 0.0009710599 | 0.9724224 | 0.004876219 | 0.9724244 | 0.005328468 |  |  | 7145 | 0.8945787 | 0.9669738 | 0.003334746 | 0.9049685 | 0.004446237 | 0.9049722 | 0.00539345 |  |  | 112380 | 0.9060747 | 0.9150489 | 0.007924161 | 0.9105636 | 0.008610998 | 0.9105692 | 0.009309142 |  |  | 413160 | 0.9107061 | 0.8678712 | 0.01169742 | 0.9217508 | 0.005552721 | 0.9217586 | 0.01121224 |  |  | 370960 | 0.8071103 | 0.7035679 | 0.01097899 | 0.8050682 | 0.005407793 | 0.8050676 | 0.005076142
|  |  | 7002 | 0.9887945 | 0.999191 | 0.0005185199 | 0.9974215 | 0.05374196 | 0.9974669 | 0.1438967 |  |  | 47046 | 0.9755067 | 0.9866385 | 0.0009710599 | 0.9724871 | 0.004882381 | 0.972489 | 0.005335485 |  |  | 7150 | 0.8956577 | 0.9669741 | 0.003334732 | 0.904971 | 0.004446251 | 0.9049747 | 0.005393472 |  |  | 112680 | 0.9027117 | 0.9150489 | 0.007924161 | 0.9107629 | 0.008611543 | 0.9107686 | 0.009310673 |  |  | 413460 | 0.915182 | 0.8678712 | 0.01169742 | 0.9218271 | 0.005551546 | 0.9218348 | 0.01121176 |  |  | 371260 | 0.8049348 | 0.7035679 | 0.01097899 | 0.8051286 | 0.00540528 | 0.805128 | 0.005074537
|  |  | 7007 | 0.9896904 | 0.9991924 | 0.0005184638 | 0.9974302 | 0.05374254 | 0.9974755 | 0.1438981 |  |  | 47346 | 0.9764671 | 0.9866385 | 0.0009710599 | 0.9725516 | 0.00488852 | 0.9725535 | 0.005342477 |  |  | 7155 | 0.8934997 | 0.9669744 | 0.003334719 | 0.9049735 | 0.004446266 | 0.9049772 | 0.005393494 |  |  | 112980 | 0.9043932 | 0.9150489 | 0.007924161 | 0.9109617 | 0.008612051 | 0.9109674 | 0.009312171 |  |  | 413760 | 0.912944 | 0.8678712 | 0.01169742 | 0.9219033 | 0.005550371 | 0.921911 | 0.01121128 |  |  | 371560 | 0.8027594 | 0.7035679 | 0.01097899 | 0.8051888 | 0.005402768 | 0.8051882 | 0.005072933
|  |  | 7012 | 0.9887945 | 0.9991937 | 0.0005184083 | 0.9974388 | 0.05374311 | 0.9974841 | 0.1438996 |  |  | 47646 | 0.9755067 | 0.9866385 | 0.0009710599 | 0.972616 | 0.004894635 | 0.9726177 | 0.005349442 |  |  | 7160 | 0.8934997 | 0.9669747 | 0.003334705 | 0.904976 | 0.004446281 | 0.9049797 | 0.005393517 |  |  | 113280 | 0.9043932 | 0.9150489 | 0.007924161 | 0.9111599 | 0.008612523 | 0.9111657 | 0.009313637 |  |  | 414060 | 0.915182 | 0.8678712 | 0.01169742 | 0.9219794 | 0.005549195 | 0.9219871 | 0.01121079 |  |  | 371860 | 0.8071103 | 0.7035679 | 0.01097899 | 0.805249 | 0.005400258 | 0.8052484 | 0.00507133
|  |  | 7017 | 0.9896904 | 0.9991951 | 0.0005183532 | 0.9974474 | 0.05374368 | 0.9974926 | 0.1439011 |  |  | 47946 | 0.9764671 | 0.9866385 | 0.0009710599 | 0.9726802 | 0.004900727 | 0.9726818 | 0.005356382 |  |  | 7165 | 0.8945787 | 0.966975 | 0.003334692 | 0.9049786 | 0.004446295 | 0.9049822 | 0.005393539 |  |  | 113580 | 0.9060747 | 0.9150489 | 0.007924161 | 0.9113576 | 0.008612959 | 0.9113634 | 0.009315071 |  |  | 414360 | 0.9084681 | 0.8678712 | 0.01169742 | 0.9220554 | 0.005548018 | 0.9220631 | 0.01121031 |  |  | 372160 | 0.8071103 | 0.7035679 | 0.01097899 | 0.8053091 | 0.005397748 | 0.8053085 | 0.005069728
|  |  | 7022 | 0.9905864 | 0.9991965 | 0.0005182988 | 0.9974561 | 0.05374425 | 0.9975011 | 0.1439025 |  |  | 48246 | 0.9764671 | 0.9866385 | 0.0009710599 | 0.9727441 | 0.004906796 | 0.9727457 | 0.005363295 |  |  | 7170 | 0.8934997 | 0.9669753 | 0.003334679 | 0.9049811 | 0.00444631 | 0.9049847 | 0.005393561 |  |  | 113880 | 0.9060747 | 0.9150489 | 0.007924161 | 0.9115548 | 0.00861336 | 0.9115605 | 0.009316473 |  |  | 414660 | 0.912944 | 0.8678712 | 0.01169742 | 0.9221313 | 0.005546839 | 0.922139 | 0.01120983 |  |  | 372460 | 0.8049348 | 0.7035679 | 0.01097899 | 0.8053691 | 0.00539524 | 0.8053684 | 0.005068126
|  |  | 7027 | 0.9896904 | 0.9991978 | 0.0005182449 | 0.9974646 | 0.05374482 | 0.9975095 | 0.143904 |  |  | 48546 | 0.9774276 | 0.9866385 | 0.0009710599 | 0.972808 | 0.00491284 | 0.9728095 | 0.005370181 |  |  | 7175 | 0.8934997 | 0.9669757 | 0.003334666 | 0.9049836 | 0.004446324 | 0.9049873 | 0.005393584 |  |  | 114180 | 0.9077561 | 0.9150489 | 0.007924161 | 0.9117514 | 0.008613725 | 0.9117572 | 0.009317843 |  |  | 414960 | 0.912944 | 0.8678712 | 0.01169742 | 0.9222072 | 0.00554566 | 0.9222148 | 0.01120934 |  |  | 372760 | 0.8049348 | 0.7035679 | 0.01097899 | 0.8054289 | 0.005392734 | 0.8054283 | 0.005066526
|  |  | 7032 | 0.9896904 | 0.9991992 | 0.0005181915 | 0.9974732 | 0.05374538 | 0.9975179 | 0.1439054 |  |  | 48846 | 0.9764671 | 0.9866385 | 0.0009710599 | 0.9728716 | 0.00491886 | 0.9728731 | 0.005377041 |  |  | 7180 | 0.8945787 | 0.966976 | 0.003334654 | 0.9049861 | 0.004446339 | 0.9049898 | 0.005393606 |  |  | 114480 | 0.9077561 | 0.9150489 | 0.007924161 | 0.9119475 | 0.008614054 | 0.9119533 | 0.009319183 |  |  | 415260 | 0.912944 | 0.8678712 | 0.01169742 | 0.9222829 | 0.00554448 | 0.9222906 | 0.01120885 |  |  | 373060 | 0.8049348 | 0.7035679 | 0.01097899 | 0.8054887 | 0.005390228 | 0.805488 | 0.005064927
|  |  | 7037 | 0.9905864 | 0.9992005 | 0.0005181386 | 0.9974817 | 0.05374595 | 0.9975263 | 0.1439069 |  |  | 49146 | 0.9774276 | 0.9866385 | 0.0009710599 | 0.9729351 | 0.004924856 | 0.9729365 | 0.005383874 |  |  | 7185 | 0.8945787 | 0.9669763 | 0.003334641 | 0.9049886 | 0.004446353 | 0.9049923 | 0.005393628 |  |  | 114780 | 0.9060747 | 0.9150489 | 0.007924161 | 0.9121431 | 0.008614349 | 0.9121489 | 0.009320491 |  |  | 415560 | 0.912944 | 0.8678712 | 0.01169742 | 0.9223586 | 0.005543299 | 0.9223662 | 0.01120836 |  |  | 373360 | 0.8005839 | 0.7035679 | 0.01097899 | 0.8055484 | 0.005387724 | 0.8055477 | 0.005063329
|  |  | 7042 | 0.9896904 | 0.9992018 | 0.0005180863 | 0.9974902 | 0.05374651 | 0.9975347 | 0.1439083 |  |  | 49446 | 0.9764671 | 0.9866385 | 0.0009710599 | 0.9729984 | 0.004930827 | 0.9729997 | 0.00539068 |  |  | 7190 | 0.8913417 | 0.9669766 | 0.003334629 | 0.9049911 | 0.004446368 | 0.9049948 | 0.005393651 |  |  | 115080 | 0.9094376 | 0.9150489 | 0.007924161 | 0.9123381 | 0.008614608 | 0.9123439 | 0.009321767 |  |  | 415860 | 0.9107061 | 0.8678712 | 0.01169742 | 0.9224341 | 0.005542116 | 0.9224418 | 0.01120787 |  |  | 373660 | 0.8071103 | 0.7035679 | 0.01097899 | 0.8056079 | 0.005385221 | 0.8056072 | 0.005061731
|  |  | 7047 | 0.9896904 | 0.9992032 | 0.0005180345 | 0.9974986 | 0.05374707 | 0.997543 | 0.1439097 |  |  | 49746 | 0.9783881 | 0.9866385 | 0.0009710599 | 0.9730616 | 0.004936774 | 0.9730628 | 0.005397458 |  |  | 7195 | 0.8934997 | 0.9669769 | 0.003334617 | 0.9049936 | 0.004446383 | 0.9049973 | 0.005393673 |  |  | 115380 | 0.9077561 | 0.9150489 | 0.007924161 | 0.9125326 | 0.008614832 | 0.9125384 | 0.009323014 |  |  | 416160 | 0.9174199 | 0.8678712 | 0.01169742 | 0.9225096 | 0.005540933 | 0.9225173 | 0.01120738 |  |  | 373960 | 0.8092857 | 0.7035679 | 0.01097899 | 0.8056674 | 0.005382719 | 0.8056667 | 0.005060135
|  |  | 7052 | 0.9905864 | 0.9992045 | 0.0005179833 | 0.997507 | 0.05374763 | 0.9975513 | 0.1439111 |  |  | 50046 | 0.9774276 | 0.9866385 | 0.0009710599 | 0.9731246 | 0.004942696 | 0.9731257 | 0.005404209 |  |  | 7200 | 0.8945787 | 0.9669772 | 0.003334605 | 0.9049961 | 0.004446397 | 0.9049998 | 0.005393696 |  |  | 115680 | 0.9077561 | 0.9150489 | 0.007924161 | 0.9127266 | 0.008615022 | 0.9127324 | 0.009324229 |  |  | 416460 | 0.9174199 | 0.8678712 | 0.01169742 | 0.922585 | 0.005539749 | 0.9225927 | 0.01120689 |  |  | 374260 | 0.8114612 | 0.7035679 | 0.01097899 | 0.8057268 | 0.005380219 | 0.8057261 | 0.00505854
|  |  | 7057 | 0.9905864 | 0.9992058 | 0.0005179325 | 0.9975154 | 0.05374818 | 0.9975596 | 0.1439126 |  |  | 50346 | 0.9774276 | 0.9866385 | 0.0009710599 | 0.9731874 | 0.004948593 | 0.9731884 | 0.005410932 |  |  | 7205 | 0.8945787 | 0.9669775 | 0.003334593 | 0.9049986 | 0.004446412 | 0.9050023 | 0.005393718 |  |  | 115980 | 0.9077561 | 0.9150489 | 0.007924161 | 0.91292 | 0.008615178 | 0.9129258 | 0.009325414 |  |  | 416760 | 0.912944 | 0.8678712 | 0.01169742 | 0.9226603 | 0.005538564 | 0.922668 | 0.0112064 |  |  | 374560 | 0.8049348 | 0.7035679 | 0.01097899 | 0.8057861 | 0.00537772 | 0.8057853 | 0.005056946
|  |  | 7062 | 0.9905864 | 0.9992071 | 0.0005178822 | 0.9975238 | 0.05374874 | 0.9975679 | 0.143914 |  |  | 50646 | 0.9783881 | 0.9866385 | 0.0009710599 | 0.9732501 | 0.004954464 | 0.973251 | 0.005417628 |  |  | 7210 | 0.8945787 | 0.9669778 | 0.003334581 | 0.9050012 | 0.004446427 | 0.9050048 | 0.00539374 |  |  | 116280 | 0.9077561 | 0.9150489 | 0.007924161 | 0.9131129 | 0.008615299 | 0.9131187 | 0.009326568 |  |  | 417060 | 0.912944 | 0.8678712 | 0.01169742 | 0.9227356 | 0.005537378 | 0.9227432 | 0.01120591 |  |  | 374860 | 0.8136366 | 0.7035679 | 0.01097899 | 0.8058452 | 0.005375223 | 0.8058445 | 0.005055353
|  |  | 7067 | 0.9887945 | 0.9992084 | 0.0005178325 | 0.9975322 | 0.05374929 | 0.9975761 | 0.1439154 |  |  | 50946 | 0.9774276 | 0.9866385 | 0.0009710599 | 0.9733125 | 0.004960311 | 0.9733134 | 0.005424295 |  |  | 7215 | 0.8945787 | 0.9669781 | 0.00333457 | 0.9050037 | 0.004446441 | 0.9050073 | 0.005393763 |  |  | 116580 | 0.9060747 | 0.9150489 | 0.007924161 | 0.9133053 | 0.008615387 | 0.9133111 | 0.009327692 |  |  | 417360 | 0.9062302 | 0.8678712 | 0.01169742 | 0.9228107 | 0.00553619 | 0.9228184 | 0.01120541 |  |  | 375160 | 0.8114612 | 0.7035679 | 0.01097899 | 0.8059043 | 0.005372726 | 0.8059035 | 0.005053761
|  |  | 7072 | 0.9914823 | 0.9992097 | 0.0005177832 | 0.9975405 | 0.05374984 | 0.9975843 | 0.1439168 |  |  | 51246 | 0.9774276 | 0.9866385 | 0.0009710599 | 0.9733749 | 0.004966132 | 0.9733757 | 0.005430935 |  |  | 7220 | 0.8934997 | 0.9669784 | 0.003334558 | 0.9050062 | 0.004446456 | 0.9050098 | 0.005393785 |  |  | 116880 | 0.9060747 | 0.9150489 | 0.007924161 | 0.9134971 | 0.008615441 | 0.9135029 | 0.009328787 |  |  | 417660 | 0.9107061 | 0.8678712 | 0.01169742 | 0.9228858 | 0.005535002 | 0.9228934 | 0.01120492 |  |  | 375460 | 0.8136366 | 0.7035679 | 0.01097899 | 0.8059633 | 0.005370231 | 0.8059625 | 0.00505217
|  |  | 7077 | 0.9896904 | 0.9992109 | 0.0005177345 | 0.9975487 | 0.05375039 | 0.9975925 | 0.1439182 |  |  | 51546 | 0.9783881 | 0.9866385 | 0.0009710599 | 0.973437 | 0.004971928 | 0.9734377 | 0.005437546 |  |  | 7225 | 0.8956577 | 0.9669787 | 0.003334547 | 0.9050087 | 0.004446471 | 0.9050123 | 0.005393808 |  |  | 117180 | 0.9077561 | 0.9150489 | 0.007924161 | 0.9136884 | 0.008615461 | 0.9136943 | 0.009329851 |  |  | 417960 | 0.912944 | 0.8678712 | 0.01169742 | 0.9229608 | 0.005533813 | 0.9229684 | 0.01120442 |  |  | 375760 | 0.8049348 | 0.7035679 | 0.01097899 | 0.8060221 | 0.005367738 | 0.8060213 | 0.00505058
|  |  | 7082 | 0.9905864 | 0.9992122 | 0.0005176862 | 0.997557 | 0.05375094 | 0.9976006 | 0.1439196 |  |  | 51846 | 0.9774276 | 0.9866385 | 0.0009710599 | 0.973499 | 0.004977699 | 0.9734997 | 0.005444129 |  |  | 7230 | 0.8945787 | 0.9669789 | 0.003334536 | 0.9050112 | 0.004446485 | 0.9050149 | 0.00539383 |  |  | 117480 | 0.9111191 | 0.9150489 | 0.007924161 | 0.9138792 | 0.008615447 | 0.9138851 | 0.009330886 |  |  | 418260 | 0.912944 | 0.8678712 | 0.01169742 | 0.9230356 | 0.005532623 | 0.9230433 | 0.01120393 |  |  | 376060 | 0.8049348 | 0.7035679 | 0.01097899 | 0.8060809 | 0.005365245 | 0.8060801 | 0.005048991
|  |  | 7087 | 0.9896904 | 0.9992135 | 0.0005176384 | 0.9975652 | 0.05375148 | 0.9976087 | 0.143921 |  |  | 52146 | 0.9774276 | 0.9866385 | 0.0009710599 | 0.9735608 | 0.004983443 | 0.9735614 | 0.005450683 |  |  | 7235 | 0.8945787 | 0.9669792 | 0.003334525 | 0.9050137 | 0.0044465 | 0.9050174 | 0.005393853 |  |  | 117780 | 0.9077561 | 0.9150489 | 0.007924161 | 0.9140695 | 0.008615401 | 0.9140754 | 0.009331891 |  |  | 418560 | 0.915182 | 0.8678712 | 0.01169742 | 0.9231104 | 0.005531432 | 0.9231181 | 0.01120343 |  |  | 376360 | 0.8092857 | 0.7035679 | 0.01097899 | 0.8061396 | 0.005362754 | 0.8061388 | 0.005047403
|  |  | 7092 | 0.9896904 | 0.9992147 | 0.0005175911 | 0.9975734 | 0.05375203 | 0.9976168 | 0.1439224 |  |  | 52446 | 0.9783881 | 0.9866385 | 0.0009710599 | 0.9736225 | 0.004989162 | 0.973623 | 0.005457209 |  |  | 7240 | 0.8945787 | 0.9669795 | 0.003334514 | 0.9050162 | 0.004446515 | 0.9050199 | 0.005393875 |  |  | 118080 | 0.9077561 | 0.9150489 | 0.007924161 | 0.9142593 | 0.008615322 | 0.9142652 | 0.009332867 |  |  | 418860 | 0.9196579 | 0.8678712 | 0.01169742 | 0.9231852 | 0.00553024 | 0.9231928 | 0.01120293 |  |  | 376660 | 0.8049348 | 0.7035679 | 0.01097899 | 0.8061982 | 0.005360265 | 0.8061973 | 0.005045816
|  |  | 7212 | 0.9896904 | 0.9992428 | 0.0005165876 | 0.9977619 | 0.05376454 | 0.9978026 | 0.1439544 |  |  | 52746 | 0.9783881 | 0.9866385 | 0.0009710599 | 0.973684 | 0.004994854 | 0.9736844 | 0.005463706 |  |  | 7245 | 0.8956577 | 0.9669798 | 0.003334503 | 0.9050187 | 0.00444653 | 0.9050224 | 0.005393898 |  |  | 118380 | 0.9094376 | 0.9150489 | 0.007924161 | 0.9144485 | 0.008615209 | 0.9144544 | 0.009333814 |  |  | 419160 | 0.9107061 | 0.8678712 | 0.01169742 | 0.9232598 | 0.005529048 | 0.9232674 | 0.01120243 |  |  | 376960 | 0.8049348 | 0.7035679 | 0.01097899 | 0.8062567 | 0.005357777 | 0.8062558 | 0.00504423
|  |  | 7332 | 0.9905864 | 0.9992672 | 0.0005158004 | 0.9979355 | 0.05377609 | 0.9979736 | 0.1439839 |  |  | 53046 | 0.9774276 | 0.9866385 | 0.0009710599 | 0.9737453 | 0.005000521 | 0.9737457 | 0.005470174 |  |  | 7250 | 0.8934997 | 0.9669801 | 0.003334493 | 0.9050212 | 0.004446544 | 0.9050249 | 0.00539392 |  |  | 118680 | 0.9111191 | 0.9150489 | 0.007924161 | 0.9146372 | 0.008615064 | 0.9146431 | 0.009334731 |  |  | 419460 | 0.9084681 | 0.8678712 | 0.01169742 | 0.9233343 | 0.005527854 | 0.9233419 | 0.01120193 |  |  | 377260 | 0.8027594 | 0.7035679 | 0.01097899 | 0.806315 | 0.00535529 | 0.8063142 | 0.005042645
|  |  | 7452 | 0.9896904 | 0.9992884 | 0.0005151837 | 0.9980952 | 0.05378676 | 0.998131 | 0.1440112 |  |  | 53346 | 0.9764671 | 0.9866385 | 0.0009710599 | 0.9738065 | 0.005006162 | 0.9738068 | 0.005476613 |  |  | 7255 | 0.8945787 | 0.9669804 | 0.003334482 | 0.9050237 | 0.004446559 | 0.9050274 | 0.005393943 |  |  | 118980 | 0.9144821 | 0.9150489 | 0.007924161 | 0.9148254 | 0.008614887 | 0.9148314 | 0.00933562 |  |  | 419760 | 0.9107061 | 0.8678712 | 0.01169742 | 0.9234088 | 0.005526659 | 0.9234164 | 0.01120143 |  |  | 377560 | 0.8027594 | 0.7035679 | 0.01097899 | 0.8063733 | 0.005352804 | 0.8063725 | 0.005041062
|  |  | 7572 | 0.9896904 | 0.9993069 | 0.000514701 | 0.9982423 | 0.0537966 | 0.9982757 | 0.1440363 |  |  | 53646 | 0.9783881 | 0.9866385 | 0.0009710599 | 0.9738675 | 0.005011776 | 0.9738677 | 0.005483023 |  |  | 7260 | 0.8945787 | 0.9669806 | 0.003334472 | 0.9050262 | 0.004446574 | 0.9050299 | 0.005393966 |  |  | 119280 | 0.9128006 | 0.9150489 | 0.007924161 | 0.9150131 | 0.008614678 | 0.9150191 | 0.009336481 |  |  | 420060 | 0.915182 | 0.8678712 | 0.01169742 | 0.9234832 | 0.005525464 | 0.9234908 | 0.01120092 |  |  | 377860 | 0.8092857 | 0.7035679 | 0.01097899 | 0.8064315 | 0.00535032 | 0.8064306 | 0.005039479
|  |  | 7692 | 0.9896904 | 0.9993229 | 0.0005143236 | 0.9983778 | 0.05380568 | 0.998409 | 0.1440596 |  |  | 53946 | 0.9774276 | 0.9866385 | 0.0009710599 | 0.9739283 | 0.005017364 | 0.9739285 | 0.005489403 |  |  | 7265 | 0.8934997 | 0.9669809 | 0.003334462 | 0.9050287 | 0.004446588 | 0.9050324 | 0.005393988 |  |  | 119580 | 0.9094376 | 0.9150489 | 0.007924161 | 0.9152003 | 0.008614436 | 0.9152063 | 0.009337312 |  |  | 420360 | 0.912944 | 0.8678712 | 0.01169742 | 0.9235575 | 0.005524267 | 0.923565 | 0.01120042 |  |  | 378160 | 0.8114612 | 0.7035679 | 0.01097899 | 0.8064896 | 0.005347838 | 0.8064887 | 0.005037898
|  |  | 7812 | 0.9905864 | 0.9993369 | 0.0005140289 | 0.9985025 | 0.05381406 | 0.9985316 | 0.144081 |  |  | 54246 | 0.9774276 | 0.9866385 | 0.0009710599 | 0.973989 | 0.005022925 | 0.9739891 | 0.005495755 |  |  | 7270 | 0.8945787 | 0.9669812 | 0.003334452 | 0.9050313 | 0.004446603 | 0.9050349 | 0.005394011 |  |  | 119880 | 0.9077561 | 0.9150489 | 0.007924161 | 0.915387 | 0.008614163 | 0.9153929 | 0.009338116 |  |  | 420660 | 0.915182 | 0.8678712 | 0.01169742 | 0.9236317 | 0.00552307 | 0.9236392 | 0.01119991 |  |  | 378460 | 0.8114612 | 0.7035679 | 0.01097899 | 0.8065476 | 0.005345356 | 0.8065467 | 0.005036317
|  |  | 7932 | 0.9905864 | 0.9993491 | 0.0005137989 | 0.9986173 | 0.0538218 | 0.9986444 | 0.1441008 |  |  | 54546 | 0.9774276 | 0.9866385 | 0.0009710599 | 0.9740495 | 0.00502846 | 0.9740495 | 0.005502076 |  |  | 7275 | 0.8956577 | 0.9669815 | 0.003334442 | 0.9050338 | 0.004446618 | 0.9050374 | 0.005394033 |  |  | 120180 | 0.9111191 | 0.9150489 | 0.007924161 | 0.9155732 | 0.008613858 | 0.9155791 | 0.009338891 |  |  | 420960 | 0.912944 | 0.8678712 | 0.01169742 | 0.9237058 | 0.005521871 | 0.9237134 | 0.01119941 |  |  | 378760 | 0.8049348 | 0.7035679 | 0.01097899 | 0.8066055 | 0.005342876 | 0.8066046 | 0.005034738
|  |  | 8052 | 0.9905864 | 0.9993597 | 0.0005136196 | 0.998723 | 0.05382893 | 0.9987482 | 0.144119 |  |  | 54846 | 0.9783881 | 0.9866385 | 0.0009710599 | 0.9741099 | 0.005033968 | 0.9741098 | 0.005508369 |  |  | 7280 | 0.8924207 | 0.9669817 | 0.003334432 | 0.9050363 | 0.004446633 | 0.9050399 | 0.005394056 |  |  | 120480 | 0.9111191 | 0.9150489 | 0.007924161 | 0.9157588 | 0.008613522 | 0.9157648 | 0.009339639 |  |  | 421260 | 0.9107061 | 0.8678712 | 0.01169742 | 0.9237798 | 0.005520672 | 0.9237874 | 0.0111989 |  |  | 379060 | 0.8092857 | 0.7035679 | 0.01097899 | 0.8066633 | 0.005340398 | 0.8066624 | 0.00503316
|  |  | 8172 | 0.9896904 | 0.9993689 | 0.00051348 | 0.9988203 | 0.05383551 | 0.9988438 | 0.1441358 |  |  | 55146 | 0.9774276 | 0.9866385 | 0.0009710599 | 0.9741701 | 0.005039449 | 0.97417 | 0.005514631 |  |  | 7285 | 0.8945787 | 0.966982 | 0.003334422 | 0.9050388 | 0.004446648 | 0.9050424 | 0.005394079 |  |  | 120780 | 0.9111191 | 0.9150489 | 0.007924161 | 0.915944 | 0.008613154 | 0.9159499 | 0.009340358 |  |  | 421560 | 0.912944 | 0.8678712 | 0.01169742 | 0.9238538 | 0.005519472 | 0.9238613 | 0.01119839 |  |  | 379360 | 0.8179875 | 0.7035679 | 0.01097899 | 0.806721 | 0.005337921 | 0.80672 | 0.005031583
|  |  | 8292 | 0.9905864 | 0.9993769 | 0.0005133714 | 0.9989099 | 0.05384158 | 0.9989317 | 0.1441514 |  |  | 55446 | 0.9774276 | 0.9866385 | 0.0009710599 | 0.9742302 | 0.005044904 | 0.9742299 | 0.005520864 |  |  | 7290 | 0.8945787 | 0.9669823 | 0.003334413 | 0.9050413 | 0.004446662 | 0.9050449 | 0.005394101 |  |  | 121080 | 0.9111191 | 0.9150489 | 0.007924161 | 0.9161286 | 0.008612755 | 0.9161346 | 0.00934105 |  |  | 421860 | 0.9107061 | 0.8678712 | 0.01169742 | 0.9239276 | 0.005518271 | 0.9239352 | 0.01119789 |  |  | 379660 | 0.8092857 | 0.7035679 | 0.01097899 | 0.8067786 | 0.005335445 | 0.8067776 | 0.005030007
|  |  | 8412 | 0.9905864 | 0.9993839 | 0.000513287 | 0.9989924 | 0.05384719 | 0.9990126 | 0.1441657 |  |  | 55746 | 0.9793485 | 0.9866385 | 0.0009710599 | 0.97429 | 0.005050332 | 0.9742898 | 0.005527067 |  |  | 7295 | 0.8956577 | 0.9669825 | 0.003334403 | 0.9050438 | 0.004446677 | 0.9050474 | 0.005394124 |  |  | 121380 | 0.9111191 | 0.9150489 | 0.007924161 | 0.9163127 | 0.008612326 | 0.9163187 | 0.009341715 |  |  | 422160 | 0.9084681 | 0.8678712 | 0.01169742 | 0.9240014 | 0.005517069 | 0.924009 | 0.01119738 |  |  | 379960 | 0.8071103 | 0.7035679 | 0.01097899 | 0.8068361 | 0.005332971 | 0.8068351 | 0.005028432
|  |  | 8532 | 0.9914823 | 0.9993899 | 0.0005132215 | 0.9990683 | 0.05385235 | 0.999087 | 0.1441789 |  |  | 56046 | 0.9783881 | 0.9866385 | 0.0009710599 | 0.9743498 | 0.005055732 | 0.9743494 | 0.00553324 |  |  | 7300 | 0.8945787 | 0.9669828 | 0.003334394 | 0.9050463 | 0.004446692 | 0.9050499 | 0.005394146 |  |  | 121680 | 0.9111191 | 0.9150489 | 0.007924161 | 0.9164964 | 0.008611866 | 0.9165024 | 0.009342352 |  |  | 422460 | 0.9084681 | 0.8678712 | 0.01169742 | 0.9240751 | 0.005515866 | 0.9240827 | 0.01119687 |  |  | 380260 | 0.8027594 | 0.7035679 | 0.01097899 | 0.8068935 | 0.005330499 | 0.8068925 | 0.005026858
|  |  | 8652 | 0.9905864 | 0.9993952 | 0.0005131707 | 0.9991382 | 0.05385711 | 0.9991555 | 0.1441911 |  |  | 56346 | 0.9793485 | 0.9866385 | 0.0009710599 | 0.9744093 | 0.005061106 | 0.9744089 | 0.005539383 |  |  | 7305 | 0.8945787 | 0.966983 | 0.003334385 | 0.9050488 | 0.004446707 | 0.9050524 | 0.005394169 |  |  | 121980 | 0.9094376 | 0.9150489 | 0.007924161 | 0.9166795 | 0.008611375 | 0.9166855 | 0.009342962 |  |  | 422760 | 0.912944 | 0.8678712 | 0.01169742 | 0.9241487 | 0.005514663 | 0.9241563 | 0.01119635 |  |  | 380560 | 0.8027594 | 0.7035679 | 0.01097899 | 0.8069509 | 0.005328027 | 0.8069498 | 0.005025285
|  |  | 8772 | 0.9905864 | 0.9993998 | 0.0005131313 | 0.9992026 | 0.05386151 | 0.9992186 | 0.1442023 |  |  | 56646 | 0.9793485 | 0.9866385 | 0.0009710599 | 0.9744687 | 0.005066453 | 0.9744683 | 0.005545496 |  |  | 7310 | 0.8945787 | 0.9669833 | 0.003334376 | 0.9050513 | 0.004446722 | 0.905055 | 0.005394192 |  |  | 122280 | 0.9128006 | 0.9150489 | 0.007924161 | 0.9168622 | 0.008610854 | 0.9168682 | 0.009343545 |  |  | 423060 | 0.912944 | 0.8678712 | 0.01169742 | 0.9242222 | 0.005513458 | 0.9242298 | 0.01119584 |  |  | 380860 | 0.8092857 | 0.7035679 | 0.01097899 | 0.8070081 | 0.005325558 | 0.807007 | 0.005023714
|  |  | 8892 | 0.9905864 | 0.9994038 | 0.0005131008 | 0.9992619 | 0.05386556 | 0.9992766 | 0.1442127 |  |  | 56946 | 0.9783881 | 0.9866385 | 0.0009710599 | 0.974528 | 0.005071772 | 0.9745274 | 0.005551579 |  |  | 7315 | 0.8945787 | 0.9669836 | 0.003334367 | 0.9050538 | 0.004446736 | 0.9050575 | 0.005394215 |  |  | 122580 | 0.9144821 | 0.9150489 | 0.007924161 | 0.9170443 | 0.008610303 | 0.9170503 | 0.009344102 |  |  | 423360 | 0.912944 | 0.8678712 | 0.01169742 | 0.9242957 | 0.005512253 | 0.9243032 | 0.01119533 |  |  | 381160 | 0.8092857 | 0.7035679 | 0.01097899 | 0.8070652 | 0.005323089 | 0.8070642 | 0.005022143
|  |  | 9012 | 0.9914823 | 0.9994072 | 0.0005130773 | 0.9993165 | 0.05386929 | 0.99933 | 0.1442222 |  |  | 57246 | 0.9783881 | 0.9866385 | 0.0009710599 | 0.9745871 | 0.005077065 | 0.9745865 | 0.005557632 |  |  | 7320 | 0.8945787 | 0.9669838 | 0.003334358 | 0.9050563 | 0.004446751 | 0.90506 | 0.005394237 |  |  | 122880 | 0.9128006 | 0.9150489 | 0.007924161 | 0.9172259 | 0.008609722 | 0.917232 | 0.009344631 |  |  | 423660 | 0.915182 | 0.8678712 | 0.01169742 | 0.9243691 | 0.005511046 | 0.9243766 | 0.01119481 |  |  | 381460 | 0.8092857 | 0.7035679 | 0.01097899 | 0.8071222 | 0.005320622 | 0.8071212 | 0.005020574
|  |  | 9132 | 0.9905864 | 0.9994103 | 0.0005130592 | 0.9993667 | 0.05387273 | 0.9993791 | 0.144231 |  |  | 57546 | 0.9783881 | 0.9866385 | 0.0009710599 | 0.974646 | 0.00508233 | 0.9746453 | 0.005563655 |  |  | 7325 | 0.8945787 | 0.9669841 | 0.003334349 | 0.9050588 | 0.004446766 | 0.9050625 | 0.00539426 |  |  | 123180 | 0.9111191 | 0.9150489 | 0.007924161 | 0.9174071 | 0.008609111 | 0.9174131 | 0.009345134 |  |  | 423960 | 0.9107061 | 0.8678712 | 0.01169742 | 0.9244423 | 0.005509839 | 0.9244498 | 0.0111943 |  |  | 381760 | 0.8005839 | 0.7035679 | 0.01097899 | 0.8071792 | 0.005318157 | 0.8071781 | 0.005019006
|  |  | 9252 | 0.9923783 | 0.9994129 | 0.0005130452 | 0.999413 | 0.05387591 | 0.9994243 | 0.1442391 |  |  | 57846 | 0.9783881 | 0.9866385 | 0.0009710599 | 0.9747048 | 0.005087568 | 0.974704 | 0.005569647 |  |  | 7330 | 0.8934997 | 0.9669843 | 0.003334341 | 0.9050613 | 0.004446781 | 0.905065 | 0.005394283 |  |  | 123480 | 0.9077561 | 0.9150489 | 0.007924161 | 0.9175877 | 0.00860847 | 0.9175938 | 0.009345611 |  |  | 424260 | 0.915182 | 0.8678712 | 0.01169742 | 0.9245155 | 0.005508631 | 0.924523 | 0.01119378 |  |  | 382060 | 0.8071103 | 0.7035679 | 0.01097899 | 0.807236 | 0.005315693 | 0.8072349 | 0.005017439
|  |  | 9372 | 0.9914823 | 0.9994152 | 0.0005130344 | 0.9994556 | 0.05387883 | 0.9994659 | 0.1442466 |  |  | 58146 | 0.9793485 | 0.9866385 | 0.0009710599 | 0.9747634 | 0.005092778 | 0.9747626 | 0.005575609 |  |  | 7335 | 0.8945787 | 0.9669846 | 0.003334332 | 0.9050638 | 0.004446796 | 0.9050675 | 0.005394305 |  |  | 123780 | 0.9128006 | 0.9150489 | 0.007924161 | 0.9177679 | 0.008607801 | 0.9177739 | 0.009346062 |  |  | 424560 | 0.912944 | 0.8678712 | 0.01169742 | 0.9245886 | 0.005507423 | 0.9245961 | 0.01119327 |  |  | 382360 | 0.8071103 | 0.7035679 | 0.01097899 | 0.8072928 | 0.005313231 | 0.8072917 | 0.005015873
|  |  | 9492 | 0.9914823 | 0.9994172 | 0.0005130262 | 0.9994948 | 0.05388153 | 0.9995042 | 0.1442535 |  |  | 58446 | 0.9783881 | 0.9866385 | 0.0009710599 | 0.9748219 | 0.005097961 | 0.974821 | 0.00558154 |  |  | 7340 | 0.8945787 | 0.9669848 | 0.003334324 | 0.9050663 | 0.004446811 | 0.90507 | 0.005394328 |  |  | 124080 | 0.9144821 | 0.9150489 | 0.007924161 | 0.9179475 | 0.008607102 | 0.9179536 | 0.009346486 |  |  | 424860 | 0.9107061 | 0.8678712 | 0.01169742 | 0.9246617 | 0.005506213 | 0.9246692 | 0.01119275 |  |  | 382660 | 0.8005839 | 0.7035679 | 0.01097899 | 0.8073494 | 0.00531077 | 0.8073483 | 0.005014308
|  |  | 9612 | 0.9905864 | 0.9994189 | 0.0005130198 | 0.9995309 | 0.05388402 | 0.9995394 | 0.1442598 |  |  | 58746 | 0.9793485 | 0.9866385 | 0.0009710599 | 0.9748802 | 0.005103117 | 0.9748792 | 0.005587442 |  |  | 7345 | 0.8956577 | 0.9669851 | 0.003334315 | 0.9050688 | 0.004446826 | 0.9050725 | 0.005394351 |  |  | 124380 | 0.9128006 | 0.9150489 | 0.007924161 | 0.9181267 | 0.008606374 | 0.9181328 | 0.009346885 |  |  | 425160 | 0.9107061 | 0.8678712 | 0.01169742 | 0.9247346 | 0.005505003 | 0.9247421 | 0.01119223 |  |  | 382960 | 0.8071103 | 0.7035679 | 0.01097899 | 0.807406 | 0.00530831 | 0.8074048 | 0.005012745
|  |  | 9732 | 0.9914823 | 0.9994204 | 0.000513015 | 0.9995642 | 0.05388631 | 0.9995718 | 0.1442657 |  |  | 59046 | 0.9793485 | 0.9866385 | 0.0009710599 | 0.9749383 | 0.005108245 | 0.9749373 | 0.005593312 |  |  | 7350 | 0.8945787 | 0.9669853 | 0.003334307 | 0.9050713 | 0.00444684 | 0.905075 | 0.005394374 |  |  | 124680 | 0.9128006 | 0.9150489 | 0.007924161 | 0.9183054 | 0.008605617 | 0.9183115 | 0.009347258 |  |  | 425460 | 0.912944 | 0.8678712 | 0.01169742 | 0.9248075 | 0.005503791 | 0.9248149 | 0.01119171 |  |  | 383260 | 0.8092857 | 0.7035679 | 0.01097899 | 0.8074624 | 0.005305853 | 0.8074613 | 0.005011182
|  |  | 9852 | 0.9905864 | 0.9994217 | 0.0005130113 | 0.9995948 | 0.05388842 | 0.9996016 | 0.1442711 |  |  | 59346 | 0.9793485 | 0.9866385 | 0.0009710599 | 0.9749963 | 0.005113345 | 0.9749953 | 0.005599152 |  |  | 7355 | 0.8956577 | 0.9669856 | 0.003334299 | 0.9050738 | 0.004446855 | 0.9050775 | 0.005394397 |  |  | 124980 | 0.9144821 | 0.9150489 | 0.007924161 | 0.9184836 | 0.008604831 | 0.9184897 | 0.009347606 |  |  | 425760 | 0.912944 | 0.8678712 | 0.01169742 | 0.9248802 | 0.005502579 | 0.9248877 | 0.01119119 |  |  | 383560 | 0.8114612 | 0.7035679 | 0.01097899 | 0.8075188 | 0.005303396 | 0.8075176 | 0.005009621
|  |  | 9972 | 0.9923783 | 0.9994229 | 0.0005130085 | 0.9996229 | 0.05389037 | 0.9996291 | 0.144276 |  |  | 59646 | 0.9793485 | 0.9866385 | 0.0009710599 | 0.9750542 | 0.005118418 | 0.9750531 | 0.005604962 |  |  | 7360 | 0.8956577 | 0.9669858 | 0.003334291 | 0.9050763 | 0.00444687 | 0.90508 | 0.005394419 |  |  | 125280 | 0.9128006 | 0.9150489 | 0.007924161 | 0.9186613 | 0.008604017 | 0.9186674 | 0.009347928 |  |  | 426060 | 0.9084681 | 0.8678712 | 0.01169742 | 0.9249529 | 0.005501366 | 0.9249604 | 0.01119067 |  |  | 383860 | 0.8027594 | 0.7035679 | 0.01097899 | 0.8075751 | 0.005300941 | 0.8075739 | 0.005008061
|  |  | 10092 | 0.9923783 | 0.9994238 | 0.0005130064 | 0.9996489 | 0.05389216 | 0.9996543 | 0.1442806 |  |  | 59946 | 0.980309 | 0.9866385 | 0.0009710599 | 0.9751119 | 0.005123463 | 0.9751107 | 0.00561074 |  |  | 7365 | 0.8956577 | 0.966986 | 0.003334283 | 0.9050788 | 0.004446885 | 0.9050825 | 0.005394442 |  |  | 125580 | 0.9144821 | 0.9150489 | 0.007924161 | 0.9188385 | 0.008603175 | 0.9188446 | 0.009348225 |  |  | 426360 | 0.915182 | 0.8678712 | 0.01169742 | 0.9250255 | 0.005500153 | 0.925033 | 0.01119015 |  |  | 384160 | 0.8092857 | 0.7035679 | 0.01097899 | 0.8076312 | 0.005298488 | 0.80763 | 0.005006502
|  |  | 10212 | 0.9923783 | 0.9994247 | 0.0005130048 | 0.9996728 | 0.05389381 | 0.9996776 | 0.1442848 |  |  | 60246 | 0.9793485 | 0.9866385 | 0.0009710599 | 0.9751694 | 0.005128481 | 0.9751682 | 0.005616488 |  |  | 7370 | 0.8956577 | 0.9669863 | 0.003334275 | 0.9050813 | 0.0044469 | 0.905085 | 0.005394465 |  |  | 125880 | 0.9144821 | 0.9150489 | 0.007924161 | 0.9190152 | 0.008602305 | 0.9190213 | 0.009348497 |  |  | 426660 | 0.912944 | 0.8678712 | 0.01169742 | 0.9250981 | 0.005498938 | 0.9251055 | 0.01118963 |  |  | 384460 | 0.8092857 | 0.7035679 | 0.01097899 | 0.8076873 | 0.005296036 | 0.8076861 | 0.005004944
|  |  | 10332 | 0.9923783 | 0.9994255 | 0.0005130036 | 0.9996948 | 0.05389534 | 0.999699 | 0.1442887 |  |  | 60546 | 0.9793485 | 0.9866385 | 0.0009710599 | 0.9752268 | 0.005133471 | 0.9752255 | 0.005622206 |  |  | 7375 | 0.8956577 | 0.9669865 | 0.003334267 | 0.9050838 | 0.004446915 | 0.9050875 | 0.005394488 |  |  | 126180 | 0.9144821 | 0.9150489 | 0.007924161 | 0.9191915 | 0.008601407 | 0.9191976 | 0.009348744 |  |  | 426960 | 0.915182 | 0.8678712 | 0.01169742 | 0.9251705 | 0.005497723 | 0.925178 | 0.0111891 |  |  | 384760 | 0.8092857 | 0.7035679 | 0.01097899 | 0.8077433 | 0.005293586 | 0.8077421 | 0.005003388
|  |  | 10452 | 0.9914823 | 0.9994261 | 0.0005130028 | 0.999715 | 0.05389674 | 0.9997187 | 0.1442923 |  |  | 60846 | 0.980309 | 0.9866385 | 0.0009710599 | 0.9752841 | 0.005138434 | 0.9752827 | 0.005627893 |  |  | 7380 | 0.8956577 | 0.9669868 | 0.00333426 | 0.9050863 | 0.00444693 | 0.90509 | 0.005394511 |  |  | 126480 | 0.9111191 | 0.9150489 | 0.007924161 | 0.9193673 | 0.008600481 | 0.9193734 | 0.009348966 |  |  | 427260 | 0.9174199 | 0.8678712 | 0.01169742 | 0.9252429 | 0.005496507 | 0.9252503 | 0.01118858 |  |  | 385060 | 0.8136366 | 0.7035679 | 0.01097899 | 0.8077992 | 0.005291137 | 0.807798 | 0.005001832
|  |  | 10572 | 0.9923783 | 0.9994267 | 0.0005130021 | 0.9997337 | 0.05389803 | 0.9997368 | 0.1442956 |  |  | 61146 | 0.9793485 | 0.9866385 | 0.0009710599 | 0.9753411 | 0.005143368 | 0.9753397 | 0.005633549 |  |  | 7385 | 0.8956577 | 0.966987 | 0.003334252 | 0.9050888 | 0.004446945 | 0.9050925 | 0.005394534 |  |  | 126780 | 0.9111191 | 0.9150489 | 0.007924161 | 0.9195426 | 0.008599527 | 0.9195487 | 0.009349164 |  |  | 427560 | 0.912944 | 0.8678712 | 0.01169742 | 0.9253151 | 0.00549529 | 0.9253226 | 0.01118805 |  |  | 385360 | 0.8136366 | 0.7035679 | 0.01097899 | 0.807855 | 0.00528869 | 0.8078538 | 0.005000278
|  |  | 10692 | 0.9923783 | 0.9994272 | 0.0005130016 | 0.9997508 | 0.05389922 | 0.9997535 | 0.1442986 |  |  | 61446 | 0.9783881 | 0.9866385 | 0.0009710599 | 0.9753981 | 0.005148275 | 0.9753966 | 0.005639174 |  |  | 7390 | 0.8967368 | 0.9669872 | 0.003334245 | 0.9050913 | 0.00444696 | 0.905095 | 0.005394557 |  |  | 127080 | 0.9111191 | 0.9150489 | 0.007924161 | 0.9197174 | 0.008598546 | 0.9197235 | 0.009349337 |  |  | 427860 | 0.9084681 | 0.8678712 | 0.01169742 | 0.9253873 | 0.005494072 | 0.9253948 | 0.01118753 |  |  | 385660 | 0.8136366 | 0.7035679 | 0.01097899 | 0.8079107 | 0.005286245 | 0.8079094 | 0.004998725
|  |  | 10812 | 0.9923783 | 0.9994276 | 0.0005130013 | 0.9997666 | 0.05390032 | 0.9997688 | 0.1443014 |  |  | 61746 | 0.980309 | 0.9866385 | 0.0009710599 | 0.9754549 | 0.005153154 | 0.9754533 | 0.005644768 |  |  | 7395 | 0.8945787 | 0.9669874 | 0.003334238 | 0.9050938 | 0.004446975 | 0.9050975 | 0.00539458 |  |  | 127380 | 0.9161636 | 0.9150489 | 0.007924161 | 0.9198917 | 0.008597538 | 0.9198979 | 0.009349487 |  |  | 428160 | 0.9084681 | 0.8678712 | 0.01169742 | 0.9254594 | 0.005492853 | 0.9254669 | 0.011187 |  |  | 385960 | 0.8027594 | 0.7035679 | 0.01097899 | 0.8079663 | 0.005283801 | 0.807965 | 0.004997173
|  |  | 10932 | 0.9932742 | 0.999428 | 0.000513001 | 0.9997812 | 0.05390133 | 0.9997829 | 0.144304 |  |  | 62046 | 0.9793485 | 0.9866385 | 0.0009710599 | 0.9755115 | 0.005158006 | 0.9755099 | 0.005650332 |  |  | 7400 | 0.8945787 | 0.9669877 | 0.00333423 | 0.9050963 | 0.00444699 | 0.9051 | 0.005394602 |  |  | 127680 | 0.9094376 | 0.9150489 | 0.007924161 | 0.9200656 | 0.008596503 | 0.9200717 | 0.009349611 |  |  | 428460 | 0.9084681 | 0.8678712 | 0.01169742 | 0.9255315 | 0.005491634 | 0.9255389 | 0.01118647 |  |  | 386260 | 0.8049348 | 0.7035679 | 0.01097899 | 0.8080218 | 0.005281358 | 0.8080206 | 0.004995623
|  |  | 11052 | 0.9923783 | 0.9994283 | 0.0005130008 | 0.9997946 | 0.05390226 | 0.9997959 | 0.1443063 |  |  | 62346 | 0.9793485 | 0.9866385 | 0.0009710599 | 0.975568 | 0.00516283 | 0.9755663 | 0.005655865 |  |  | 7405 | 0.8956577 | 0.9669879 | 0.003334223 | 0.9050988 | 0.004447005 | 0.9051025 | 0.005394625 |  |  | 127980 | 0.9144821 | 0.9150489 | 0.007924161 | 0.920239 | 0.008595441 | 0.9202451 | 0.009349712 |  |  | 428760 | 0.9084681 | 0.8678712 | 0.01169742 | 0.9256034 | 0.005490414 | 0.9256108 | 0.01118594 |  |  | 386560 | 0.8114612 | 0.7035679 | 0.01097899 | 0.8080773 | 0.005278917 | 0.808076 | 0.004994073
|  |  | 11172 | 0.9914823 | 0.9994286 | 0.0005130007 | 0.9998069 | 0.05390312 | 0.9998079 | 0.1443085 |  |  | 62646 | 0.9812694 | 0.9866385 | 0.0009710599 | 0.9756243 | 0.005167626 | 0.9756226 | 0.005661367 |  |  | 7410 | 0.8956577 | 0.9669881 | 0.003334216 | 0.9051013 | 0.00444702 | 0.905105 | 0.005394648 |  |  | 128280 | 0.9161636 | 0.9150489 | 0.007924161 | 0.9204119 | 0.008594352 | 0.920418 | 0.00934979 |  |  | 429060 | 0.912944 | 0.8678712 | 0.01169742 | 0.9256753 | 0.005489193 | 0.9256827 | 0.01118541 |  |  | 386860 | 0.8071103 | 0.7035679 | 0.01097899 | 0.8081326 | 0.005276478 | 0.8081313 | 0.004992525
|  |  | 11292 | 0.9923783 | 0.9994288 | 0.0005130006 | 0.9998183 | 0.05390391 | 0.9998189 | 0.1443105 |  |  | 62946 | 0.9812694 | 0.9866385 | 0.0009710599 | 0.9756805 | 0.005172394 | 0.9756787 | 0.005666838 |  |  | 7415 | 0.8945787 | 0.9669884 | 0.003334209 | 0.9051039 | 0.004447035 | 0.9051075 | 0.005394671 |  |  | 128580 | 0.917845 | 0.9150489 | 0.007924161 | 0.9205843 | 0.008593237 | 0.9205905 | 0.009349843 |  |  | 429360 | 0.912944 | 0.8678712 | 0.01169742 | 0.9257471 | 0.005487972 | 0.9257545 | 0.01118488 |  |  | 387160 | 0.8049348 | 0.7035679 | 0.01097899 | 0.8081878 | 0.005274041 | 0.8081865 | 0.004990978
|  |  | 11412 | 0.9923783 | 0.999429 | 0.0005130006 | 0.9998287 | 0.05390464 | 0.999829 | 0.1443124 |  |  | 63246 | 0.9812694 | 0.9866385 | 0.0009710599 | 0.9757365 | 0.005177134 | 0.9757346 | 0.005672279 |  |  | 7420 | 0.8945787 | 0.9669886 | 0.003334202 | 0.9051064 | 0.00444705 | 0.90511 | 0.005394694 |  |  | 128880 | 0.9144821 | 0.9150489 | 0.007924161 | 0.9207563 | 0.008592095 | 0.9207625 | 0.009349873 |  |  | 429660 | 0.912944 | 0.8678712 | 0.01169742 | 0.9258188 | 0.005486749 | 0.9258262 | 0.01118435 |  |  | 387460 | 0.8071103 | 0.7035679 | 0.01097899 | 0.808243 | 0.005271604 | 0.8082417 | 0.004989432
|  |  | 11532 | 0.9923783 | 0.9994292 | 0.0005130006 | 0.9998384 | 0.05390531 | 0.9998383 | 0.1443141 |  |  | 63546 | 0.9793485 | 0.9866385 | 0.0009710599 | 0.9757924 | 0.005181847 | 0.9757905 | 0.005677688 |  |  | 7425 | 0.8945787 | 0.9669888 | 0.003334196 | 0.9051089 | 0.004447065 | 0.9051125 | 0.005394717 |  |  | 129180 | 0.9144821 | 0.9150489 | 0.007924161 | 0.9209278 | 0.008590927 | 0.920934 | 0.00934988 |  |  | 429960 | 0.915182 | 0.8678712 | 0.01169742 | 0.9258904 | 0.005485526 | 0.9258978 | 0.01118382 |  |  | 387760 | 0.8071103 | 0.7035679 | 0.01097899 | 0.8082981 | 0.00526917 | 0.8082967 | 0.004987888
|  |  | 11652 | 0.9932742 | 0.9994294 | 0.0005130006 | 0.9998472 | 0.05390593 | 0.9998469 | 0.1443156 |  |  | 63846 | 0.980309 | 0.9866385 | 0.0009710599 | 0.9758481 | 0.005186531 | 0.9758461 | 0.005683067 |  |  | 7430 | 0.8945787 | 0.966989 | 0.003334189 | 0.9051114 | 0.00444708 | 0.905115 | 0.00539474 |  |  | 129480 | 0.9161636 | 0.9150489 | 0.007924161 | 0.9210988 | 0.008589733 | 0.921105 | 0.009349863 |  |  | 430260 | 0.912944 | 0.8678712 | 0.01169742 | 0.9259619 | 0.005484302 | 0.9259693 | 0.01118329 |  |  | 388060 | 0.8136366 | 0.7035679 | 0.01097899 | 0.808353 | 0.005266737 | 0.8083517 | 0.004986344
|  |  | 11772 | 0.9923783 | 0.9994295 | 0.0005130006 | 0.9998554 | 0.0539065 | 0.9998547 | 0.1443171 |  |  | 64146 | 0.980309 | 0.9866385 | 0.0009710599 | 0.9759037 | 0.005191189 | 0.9759017 | 0.005688415 |  |  | 7435 | 0.8945787 | 0.9669892 | 0.003334182 | 0.9051139 | 0.004447095 | 0.9051175 | 0.005394763 |  |  | 129780 | 0.9161636 | 0.9150489 | 0.007924161 | 0.9212694 | 0.008588514 | 0.9212756 | 0.009349824 |  |  | 430560 | 0.9084681 | 0.8678712 | 0.01169742 | 0.9260334 | 0.005483078 | 0.9260408 | 0.01118275 |  |  | 388360 | 0.8136366 | 0.7035679 | 0.01097899 | 0.8084079 | 0.005264306 | 0.8084065 | 0.004984802
|  |  | 11892 | 0.9932742 | 0.9994297 | 0.0005130006 | 0.9998629 | 0.05390702 | 0.999862 | 0.1443184 |  |  | 64446 | 0.9793485 | 0.9866385 | 0.0009710599 | 0.9759592 | 0.005195818 | 0.9759571 | 0.005693732 |  |  | 7440 | 0.8956577 | 0.9669895 | 0.003334176 | 0.9051164 | 0.00444711 | 0.90512 | 0.005394786 |  |  | 130080 | 0.917845 | 0.9150489 | 0.007924161 | 0.9214395 | 0.008587269 | 0.9214457 | 0.009349761 |  |  | 430860 | 0.9062302 | 0.8678712 | 0.01169742 | 0.9261047 | 0.005481852 | 0.9261121 | 0.01118222 |  |  | 388660 | 0.8114612 | 0.7035679 | 0.01097899 | 0.8084627 | 0.005261876 | 0.8084613 | 0.004983261
|  |  | 12012 | 0.9923783 | 0.9994298 | 0.0005130006 | 0.9998698 | 0.0539075 | 0.9998687 | 0.1443196 |  |  | 64746 | 0.9783881 | 0.9866385 | 0.0009710599 | 0.9760145 | 0.005200419 | 0.9760123 | 0.005699018 |  |  | 7445 | 0.8956577 | 0.9669897 | 0.003334169 | 0.9051188 | 0.004447125 | 0.9051225 | 0.005394809 |  |  | 130380 | 0.9161636 | 0.9150489 | 0.007924161 | 0.9216091 | 0.008585998 | 0.9216153 | 0.009349676 |  |  | 431160 | 0.9107061 | 0.8678712 | 0.01169742 | 0.926176 | 0.005480626 | 0.9261834 | 0.01118168 |  |  | 388960 | 0.8223384 | 0.7035679 | 0.01097899 | 0.8085174 | 0.005259448 | 0.808516 | 0.004981722
|  |  | 12132 | 0.9923783 | 0.9994299 | 0.0005130006 | 0.9998762 | 0.05390795 | 0.9998748 | 0.1443208 |  |  | 65046 | 0.9793485 | 0.9866385 | 0.0009710599 | 0.9760696 | 0.005204993 | 0.9760674 | 0.005704274 |  |  | 7450 | 0.8945787 | 0.9669899 | 0.003334163 | 0.9051213 | 0.00444714 | 0.905125 | 0.005394832 |  |  | 130680 | 0.9128006 | 0.9150489 | 0.007924161 | 0.9217783 | 0.008584702 | 0.9217845 | 0.009349569 |  |  | 431460 | 0.9084681 | 0.8678712 | 0.01169742 | 0.9262472 | 0.0054794 | 0.9262546 | 0.01118115 |  |  | 389260 | 0.8092857 | 0.7035679 | 0.01097899 | 0.808572 | 0.005257022 | 0.8085705 | 0.004980183
|  |  | 12252 | 0.9923783 | 0.9994299 | 0.0005130006 | 0.9998821 | 0.05390836 | 0.9998805 | 0.1443218 |  |  | 65346 | 0.980309 | 0.9866385 | 0.0009710599 | 0.9761246 | 0.005209539 | 0.9761223 | 0.005709498 |  |  | 7455 | 0.8945787 | 0.9669901 | 0.003334157 | 0.9051238 | 0.004447155 | 0.9051275 | 0.005394855 |  |  | 130980 | 0.9161636 | 0.9150489 | 0.007924161 | 0.921947 | 0.008583381 | 0.9219532 | 0.009349438 |  |  | 431760 | 0.9084681 | 0.8678712 | 0.01169742 | 0.9263184 | 0.005478172 | 0.9263257 | 0.01118061 |  |  | 389560 | 0.8092857 | 0.7035679 | 0.01097899 | 0.8086265 | 0.005254597 | 0.808625 | 0.004978646
|  |  | 12372 | 0.9914823 | 0.99943 | 0.0005130006 | 0.9998875 | 0.05390874 | 0.9998857 | 0.1443228 |  |  | 65646 | 0.9793485 | 0.9866385 | 0.0009710599 | 0.9761794 | 0.005214057 | 0.9761771 | 0.005714692 |  |  | 7460 | 0.8956577 | 0.9669903 | 0.00333415 | 0.9051263 | 0.00444717 | 0.90513 | 0.005394879 |  |  | 131280 | 0.9161636 | 0.9150489 | 0.007924161 | 0.9221153 | 0.008582035 | 0.9221215 | 0.009349286 |  |  | 432060 | 0.9107061 | 0.8678712 | 0.01169742 | 0.9263894 | 0.005476944 | 0.9263968 | 0.01118007 |  |  | 389860 | 0.8114612 | 0.7035679 | 0.01097899 | 0.8086809 | 0.005252174 | 0.8086794 | 0.00497711
|  |  | 12492 | 0.9941702 | 0.9994301 | 0.0005130006 | 0.9998924 | 0.05390908 | 0.9998905 | 0.1443236 |  |  | 65946 | 0.9793485 | 0.9866385 | 0.0009710599 | 0.9762342 | 0.005218547 | 0.9762318 | 0.005719855 |  |  | 7465 | 0.8934997 | 0.9669905 | 0.003334144 | 0.9051288 | 0.004447185 | 0.9051325 | 0.005394902 |  |  | 131580 | 0.9161636 | 0.9150489 | 0.007924161 | 0.9222831 | 0.008580664 | 0.9222893 | 0.009349111 |  |  | 432360 | 0.912944 | 0.8678712 | 0.01169742 | 0.9264604 | 0.005475715 | 0.9264677 | 0.01117953 |  |  | 390160 | 0.8092857 | 0.7035679 | 0.01097899 | 0.8087352 | 0.005249753 | 0.8087338 | 0.004975575
|  |  | 12612 | 0.9932742 | 0.9994301 | 0.0005130007 | 0.999897 | 0.0539094 | 0.9998949 | 0.1443244 |  |  | 66246 | 0.980309 | 0.9866385 | 0.0009710599 | 0.9762887 | 0.00522301 | 0.9762863 | 0.005724987 |  |  | 7470 | 0.8945787 | 0.9669907 | 0.003334138 | 0.9051313 | 0.0044472 | 0.905135 | 0.005394925 |  |  | 131880 | 0.9128006 | 0.9150489 | 0.007924161 | 0.9224504 | 0.008579268 | 0.9224566 | 0.009348915 |  |  | 432660 | 0.9107061 | 0.8678712 | 0.01169742 | 0.9265313 | 0.005474485 | 0.9265386 | 0.01117899 |  |  | 390460 | 0.8114612 | 0.7035679 | 0.01097899 | 0.8087894 | 0.005247333 | 0.808788 | 0.004974042
|  |  | 12732 | 0.9932742 | 0.9994302 | 0.0005130007 | 0.9999012 | 0.0539097 | 0.9998989 | 0.1443252 |  |  | 66546 | 0.980309 | 0.9866385 | 0.0009710599 | 0.9763431 | 0.005227445 | 0.9763406 | 0.005730089 |  |  | 7475 | 0.8956577 | 0.9669909 | 0.003334132 | 0.9051338 | 0.004447215 | 0.9051375 | 0.005394948 |  |  | 132180 | 0.9144821 | 0.9150489 | 0.007924161 | 0.9226173 | 0.008577848 | 0.9226235 | 0.009348696 |  |  | 432960 | 0.9107061 | 0.8678712 | 0.01169742 | 0.9266021 | 0.005473255 | 0.9266094 | 0.01117845 |  |  | 390760 | 0.8092857 | 0.7035679 | 0.01097899 | 0.8088436 | 0.005244915 | 0.8088421 | 0.00497251
|  |  | 12852 | 0.9923783 | 0.9994302 | 0.0005130007 | 0.9999051 | 0.05390997 | 0.9999027 | 0.1443259 |  |  | 66846 | 0.9812694 | 0.9866385 | 0.0009710599 | 0.9763974 | 0.005231852 | 0.9763949 | 0.00573516 |  |  | 7480 | 0.8967368 | 0.9669911 | 0.003334126 | 0.9051363 | 0.004447231 | 0.90514 | 0.005394971 |  |  | 132480 | 0.917845 | 0.9150489 | 0.007924161 | 0.9227837 | 0.008576404 | 0.9227899 | 0.009348456 |  |  | 433260 | 0.9107061 | 0.8678712 | 0.01169742 | 0.9266728 | 0.005472024 | 0.9266801 | 0.01117791 |  |  | 391060 | 0.8114612 | 0.7035679 | 0.01097899 | 0.8088976 | 0.005242498 | 0.8088961 | 0.004970979
|  |  | 12972 | 0.9914823 | 0.9994302 | 0.0005130007 | 0.9999087 | 0.05391022 | 0.9999061 | 0.1443265 |  |  | 67146 | 0.980309 | 0.9866385 | 0.0009710599 | 0.9764515 | 0.005236232 | 0.9764489 | 0.0057402 |  |  | 7485 | 0.8967368 | 0.9669913 | 0.003334121 | 0.9051388 | 0.004447246 | 0.9051425 | 0.005394994 |  |  | 132780 | 0.9161636 | 0.9150489 | 0.007924161 | 0.9229497 | 0.008574936 | 0.9229559 | 0.009348194 |  |  | 433560 | 0.9062302 | 0.8678712 | 0.01169742 | 0.9267434 | 0.005470792 | 0.9267508 | 0.01117737 |  |  | 391360 | 0.8136366 | 0.7035679 | 0.01097899 | 0.8089516 | 0.005240084 | 0.8089501 | 0.004969449
|  |  | 13092 | 0.9923783 | 0.9994303 | 0.0005130007 | 0.999912 | 0.05391045 | 0.9999093 | 0.1443271 |  |  | 67446 | 0.980309 | 0.9866385 | 0.0009710599 | 0.9765055 | 0.005240584 | 0.9765029 | 0.005745209 |  |  | 7490 | 0.8934997 | 0.9669915 | 0.003334115 | 0.9051413 | 0.004447261 | 0.905145 | 0.005395017 |  |  | 133080 | 0.921208 | 0.9150489 | 0.007924161 | 0.9231152 | 0.008573443 | 0.9231214 | 0.009347911 |  |  | 433860 | 0.9084681 | 0.8678712 | 0.01169742 | 0.926814 | 0.005469559 | 0.9268213 | 0.01117683 |  |  | 391660 | 0.8136366 | 0.7035679 | 0.01097899 | 0.8090055 | 0.005237671 | 0.8090039 | 0.00496792
|  |  | 13212 | 0.9923783 | 0.9994303 | 0.0005130007 | 0.999915 | 0.05391066 | 0.9999122 | 0.1443276 |  |  | 67746 | 0.9793485 | 0.9866385 | 0.0009710599 | 0.9765594 | 0.005244908 | 0.9765567 | 0.005750188 |  |  | 7495 | 0.8956577 | 0.9669917 | 0.003334109 | 0.9051438 | 0.004447276 | 0.9051475 | 0.00539504 |  |  | 133380 | 0.9195265 | 0.9150489 | 0.007924161 | 0.9232802 | 0.008571927 | 0.9232865 | 0.009347606 |  |  | 434160 | 0.912944 | 0.8678712 | 0.01169742 | 0.9268845 | 0.005468326 | 0.9268918 | 0.01117629 |  |  | 391960 | 0.8179875 | 0.7035679 | 0.01097899 | 0.8090593 | 0.005235259 | 0.8090577 | 0.004966393
|  |  | 13332 | 0.9914823 | 0.9994303 | 0.0005130007 | 0.9999178 | 0.05391086 | 0.9999149 | 0.1443281 |  |  | 68046 | 0.9812694 | 0.9866385 | 0.0009710599 | 0.9766131 | 0.005249205 | 0.9766103 | 0.005755136 |  |  | 7500 | 0.8934997 | 0.966992 | 0.003334104 | 0.9051463 | 0.004447291 | 0.90515 | 0.005395064 |  |  | 133680 | 0.9195265 | 0.9150489 | 0.007924161 | 0.9234448 | 0.008570387 | 0.9234511 | 0.009347281 |  |  | 434460 | 0.9107061 | 0.8678712 | 0.01169742 | 0.9269549 | 0.005467092 | 0.9269622 | 0.01117574 |  |  | 392260 | 0.8158121 | 0.7035679 | 0.01097899 | 0.809113 | 0.00523285 | 0.8091114 | 0.004964867
|  |  | 13452 | 0.9932742 | 0.9994303 | 0.0005130007 | 0.9999203 | 0.05391104 | 0.9999173 | 0.1443286 |  |  | 68346 | 0.9822299 | 0.9866385 | 0.0009710599 | 0.9766666 | 0.005253474 | 0.9766638 | 0.005760053 |  |  | 7505 | 0.8945787 | 0.9669921 | 0.003334098 | 0.9051488 | 0.004447306 | 0.9051525 | 0.005395087 |  |  | 133980 | 0.917845 | 0.9150489 | 0.007924161 | 0.923609 | 0.008568824 | 0.9236152 | 0.009346934 |  |  | 434760 | 0.9084681 | 0.8678712 | 0.01169742 | 0.9270252 | 0.005465858 | 0.9270325 | 0.0111752 |  |  | 392560 | 0.8158121 | 0.7035679 | 0.01097899 | 0.8091666 | 0.005230442 | 0.809165 | 0.004963343
|  |  | 13572 | 0.9932742 | 0.9994304 | 0.0005130007 | 0.9999227 | 0.0539112 | 0.9999196 | 0.144329 |  |  | 68646 | 0.9812694 | 0.9866385 | 0.0009710599 | 0.97672 | 0.005257716 | 0.9767172 | 0.00576494 |  |  | 7510 | 0.8956577 | 0.9669923 | 0.003334093 | 0.9051513 | 0.004447321 | 0.905155 | 0.00539511 |  |  | 134280 | 0.917845 | 0.9150489 | 0.007924161 | 0.9237727 | 0.008567238 | 0.9237789 | 0.009346567 |  |  | 435060 | 0.9062302 | 0.8678712 | 0.01169742 | 0.9270954 | 0.005464623 | 0.9271027 | 0.01117465 |  |  | 392860 | 0.8158121 | 0.7035679 | 0.01097899 | 0.8092201 | 0.005228035 | 0.8092185 | 0.004961819
|  |  | 13692 | 0.9941702 | 0.9994304 | 0.0005130007 | 0.9999249 | 0.05391135 | 0.9999217 | 0.1443294 |  |  | 68946 | 0.980309 | 0.9866385 | 0.0009710599 | 0.9767733 | 0.00526193 | 0.9767704 | 0.005769796 |  |  | 7515 | 0.8956577 | 0.9669925 | 0.003334087 | 0.9051538 | 0.004447337 | 0.9051575 | 0.005395133 |  |  | 134580 | 0.917845 | 0.9150489 | 0.007924161 | 0.923936 | 0.008565628 | 0.9239422 | 0.009346179 |  |  | 435360 | 0.9084681 | 0.8678712 | 0.01169742 | 0.9271656 | 0.005463387 | 0.9271729 | 0.01117411 |  |  | 393160 | 0.8114612 | 0.7035679 | 0.01097899 | 0.8092735 | 0.005225631 | 0.8092719 | 0.004960297
|  |  | 13812 | 0.9923783 | 0.9994304 | 0.0005130008 | 0.9999269 | 0.05391149 | 0.9999236 | 0.1443297 |  |  | 69246 | 0.9812694 | 0.9866385 | 0.0009710599 | 0.9768264 | 0.005266117 | 0.9768235 | 0.005774622 |  |  | 7520 | 0.8956577 | 0.9669927 | 0.003334082 | 0.9051563 | 0.004447352 | 0.90516 | 0.005395157 |  |  | 134880 | 0.917845 | 0.9150489 | 0.007924161 | 0.9240988 | 0.008563995 | 0.924105 | 0.00934577 |  |  | 435660 | 0.9084681 | 0.8678712 | 0.01169742 | 0.9272357 | 0.00546215 | 0.927243 | 0.01117356 |  |  | 393460 | 0.8114612 | 0.7035679 | 0.01097899 | 0.8093268 | 0.005223228 | 0.8093252 | 0.004958777
|  |  | 13932 | 0.9914823 | 0.9994304 | 0.0005130008 | 0.9999287 | 0.05391162 | 0.9999254 | 0.14433 |  |  | 69546 | 0.980309 | 0.9866385 | 0.0009710599 | 0.9768794 | 0.005270276 | 0.9768764 | 0.005779418 |  |  | 7525 | 0.8967368 | 0.9669929 | 0.003334077 | 0.9051588 | 0.004447367 | 0.9051625 | 0.00539518 |  |  | 135180 | 0.9195265 | 0.9150489 | 0.007924161 | 0.9242612 | 0.00856234 | 0.9242674 | 0.009345341 |  |  | 435960 | 0.912944 | 0.8678712 | 0.01169742 | 0.9273057 | 0.005460913 | 0.9273129 | 0.01117302 |  |  | 393760 | 0.8223384 | 0.7035679 | 0.01097899 | 0.8093801 | 0.005220827 | 0.8093784 | 0.004957257
|  |  | 14052 | 0.9932742 | 0.9994304 | 0.0005130008 | 0.9999304 | 0.05391174 | 0.999927 | 0.1443303 |  |  | 69846 | 0.9812694 | 0.9866385 | 0.0009710599 | 0.9769323 | 0.005274408 | 0.9769292 | 0.005784183 |  |  | 7530 | 0.8956577 | 0.9669931 | 0.003334071 | 0.9051613 | 0.004447382 | 0.9051649 | 0.005395203 |  |  | 135480 | 0.9144821 | 0.9150489 | 0.007924161 | 0.9244231 | 0.008560661 | 0.9244293 | 0.009344892 |  |  | 436260 | 0.912944 | 0.8678712 | 0.01169742 | 0.9273756 | 0.005459675 | 0.9273829 | 0.01117247 |  |  | 394060 | 0.8245138 | 0.7035679 | 0.01097899 | 0.8094332 | 0.005218427 | 0.8094316 | 0.004955739
|  |  | 14172 | 0.9932742 | 0.9994304 | 0.0005130008 | 0.999932 | 0.05391185 | 0.9999285 | 0.1443306 |  |  | 70146 | 0.9812694 | 0.9866385 | 0.0009710599 | 0.976985 | 0.005278512 | 0.9769819 | 0.005788917 |  |  | 7535 | 0.8956577 | 0.9669933 | 0.003334066 | 0.9051638 | 0.004447397 | 0.9051674 | 0.005395226 |  |  | 135780 | 0.9144821 | 0.9150489 | 0.007924161 | 0.9245846 | 0.008558961 | 0.9245908 | 0.009344422 |  |  | 436560 | 0.9084681 | 0.8678712 | 0.01169742 | 0.9274454 | 0.005458437 | 0.9274527 | 0.01117192 |  |  | 394360 | 0.820163 | 0.7035679 | 0.01097899 | 0.8094863 | 0.005216029 | 0.8094846 | 0.004954222
|  |  | 14292 | 0.9923783 | 0.9994304 | 0.0005130008 | 0.9999334 | 0.05391195 | 0.9999299 | 0.1443309 |  |  | 70446 | 0.9812694 | 0.9866385 | 0.0009710599 | 0.9770376 | 0.005282589 | 0.9770344 | 0.005793621 |  |  | 7540 | 0.8956577 | 0.9669935 | 0.003334061 | 0.9051663 | 0.004447413 | 0.9051699 | 0.00539525 |  |  | 136080 | 0.917845 | 0.9150489 | 0.007924161 | 0.9247456 | 0.008557238 | 0.9247519 | 0.009343933 |  |  | 436860 | 0.9084681 | 0.8678712 | 0.01169742 | 0.9275152 | 0.005457198 | 0.9275224 | 0.01117137 |  |  | 394660 | 0.820163 | 0.7035679 | 0.01097899 | 0.8095393 | 0.005213633 | 0.8095376 | 0.004952707
|  |  | 14412 | 0.9932742 | 0.9994304 | 0.0005130008 | 0.9999348 | 0.05391205 | 0.9999311 | 0.1443311 |  |  | 70746 | 0.9812694 | 0.9866385 | 0.0009710599 | 0.97709 | 0.005286639 | 0.9770867 | 0.005798295 |  |  | 7545 | 0.8988948 | 0.9669937 | 0.003334056 | 0.9051688 | 0.004447428 | 0.9051724 | 0.005395273 |  |  | 136380 | 0.921208 | 0.9150489 | 0.007924161 | 0.9249063 | 0.008555492 | 0.9249125 | 0.009343424 |  |  | 437160 | 0.9084681 | 0.8678712 | 0.01169742 | 0.9275849 | 0.005455958 | 0.9275921 | 0.01117082 |  |  | 394960 | 0.8158121 | 0.7035679 | 0.01097899 | 0.8095921 | 0.005211239 | 0.8095905 | 0.004951192
|  |  | 14532 | 0.9923783 | 0.9994304 | 0.0005130008 | 0.999936 | 0.05391213 | 0.9999323 | 0.1443313 |  |  | 71046 | 0.980309 | 0.9866385 | 0.0009710599 | 0.9771423 | 0.005290661 | 0.977139 | 0.005802939 |  |  | 7550 | 0.8956577 | 0.9669939 | 0.003334051 | 0.9051713 | 0.004447443 | 0.9051749 | 0.005395296 |  |  | 136680 | 0.9195265 | 0.9150489 | 0.007924161 | 0.9250664 | 0.008553725 | 0.9250727 | 0.009342895 |  |  | 437460 | 0.9062302 | 0.8678712 | 0.01169742 | 0.9276545 | 0.005454718 | 0.9276617 | 0.01117027 |  |  | 395260 | 0.8158121 | 0.7035679 | 0.01097899 | 0.8096449 | 0.005208847 | 0.8096432 | 0.004949679
|  |  | 14652 | 0.9923783 | 0.9994304 | 0.0005130008 | 0.9999371 | 0.05391221 | 0.9999334 | 0.1443315 |  |  | 71346 | 0.9793485 | 0.9866385 | 0.0009710599 | 0.9771944 | 0.005294656 | 0.9771911 | 0.005807552 |  |  | 7555 | 0.8956577 | 0.9669941 | 0.003334046 | 0.9051738 | 0.004447458 | 0.9051774 | 0.00539532 |  |  | 136980 | 0.921208 | 0.9150489 | 0.007924161 | 0.9252262 | 0.008551936 | 0.9252324 | 0.009342346 |  |  | 437760 | 0.9017543 | 0.8678712 | 0.01169742 | 0.927724 | 0.005453477 | 0.9277312 | 0.01116972 |  |  | 395560 | 0.8179875 | 0.7035679 | 0.01097899 | 0.8096977 | 0.005206456 | 0.8096959 | 0.004948168
|  |  | 14772 | 0.9932742 | 0.9994305 | 0.0005130008 | 0.9999381 | 0.05391228 | 0.9999344 | 0.1443317 |  |  | 71646 | 0.9822299 | 0.9866385 | 0.0009710599 | 0.9772464 | 0.005298624 | 0.9772431 | 0.005812135 |  |  | 7560 | 0.8967368 | 0.9669942 | 0.003334042 | 0.9051763 | 0.004447473 | 0.9051799 | 0.005395343 |  |  | 137280 | 0.917845 | 0.9150489 | 0.007924161 | 0.9253855 | 0.008550125 | 0.9253917 | 0.009341778 |  |  | 438060 | 0.9084681 | 0.8678712 | 0.01169742 | 0.9277934 | 0.005452235 | 0.9278006 | 0.01116916 |  |  | 395860 | 0.8158121 | 0.7035679 | 0.01097899 | 0.8097503 | 0.005204067 | 0.8097485 | 0.004946657
|  |  | 14892 | 0.9932742 | 0.9994305 | 0.0005130008 | 0.9999391 | 0.05391235 | 0.9999353 | 0.1443319 |  |  | 71946 | 0.9822299 | 0.9866385 | 0.0009710599 | 0.9772983 | 0.005302565 | 0.9772949 | 0.005816689 |  |  | 7565 | 0.8945787 | 0.9669944 | 0.003334037 | 0.9051788 | 0.004447489 | 0.9051824 | 0.005395366 |  |  | 137580 | 0.917845 | 0.9150489 | 0.007924161 | 0.9255443 | 0.008548293 | 0.9255506 | 0.009341191 |  |  | 438360 | 0.9084681 | 0.8678712 | 0.01169742 | 0.9278628 | 0.005450993 | 0.92787 | 0.01116861 |  |  | 396160 | 0.8266893 | 0.7035679 | 0.01097899 | 0.8098028 | 0.00520168 | 0.8098011 | 0.004945148
|  |  | 15012 | 0.9941702 | 0.9994305 | 0.0005130008 | 0.99994 | 0.05391241 | 0.9999361 | 0.144332 |  |  | 72246 | 0.9812694 | 0.9866385 | 0.0009710599 | 0.97735 | 0.005306479 | 0.9773466 | 0.005821212 |  |  | 7570 | 0.8945787 | 0.9669946 | 0.003334032 | 0.9051813 | 0.004447504 | 0.9051849 | 0.00539539 |  |  | 137880 | 0.917845 | 0.9150489 | 0.007924161 | 0.9257027 | 0.008546439 | 0.925709 | 0.009340585 |  |  | 438660 | 0.9084681 | 0.8678712 | 0.01169742 | 0.9279321 | 0.00544975 | 0.9279393 | 0.01116806 |  |  | 396460 | 0.8158121 | 0.7035679 | 0.01097899 | 0.8098553 | 0.005199294 | 0.8098535 | 0.004943641
|  |  | 15132 | 0.9923783 | 0.9994305 | 0.0005130008 | 0.9999408 | 0.05391247 | 0.9999369 | 0.1443322 |  |  | 72546 | 0.9812694 | 0.9866385 | 0.0009710599 | 0.9774016 | 0.005310366 | 0.9773981 | 0.005825704 |  |  | 7575 | 0.8945787 | 0.9669948 | 0.003334028 | 0.9051838 | 0.004447519 | 0.9051874 | 0.005395413 |  |  | 138180 | 0.9195265 | 0.9150489 | 0.007924161 | 0.9258607 | 0.008544564 | 0.925867 | 0.009339959 |  |  | 438960 | 0.9062302 | 0.8678712 | 0.01169742 | 0.9280013 | 0.005448506 | 0.9280085 | 0.0111675 |  |  | 396760 | 0.8179875 | 0.7035679 | 0.01097899 | 0.8099076 | 0.005196911 | 0.8099058 | 0.004942134
|  |  | 15252 | 0.9932742 | 0.9994305 | 0.0005130008 | 0.9999415 | 0.05391252 | 0.9999376 | 0.1443323 |  |  | 72846 | 0.9812694 | 0.9866385 | 0.0009710599 | 0.9774531 | 0.005314225 | 0.9774495 | 0.005830167 |  |  | 7580 | 0.8956577 | 0.966995 | 0.003334023 | 0.9051863 | 0.004447535 | 0.9051899 | 0.005395436 |  |  | 138480 | 0.9228895 | 0.9150489 | 0.007924161 | 0.9260183 | 0.008542668 | 0.9260246 | 0.009339315 |  |  | 439260 | 0.9084681 | 0.8678712 | 0.01169742 | 0.9280704 | 0.005447262 | 0.9280776 | 0.01116695 |  |  | 397060 | 0.8136366 | 0.7035679 | 0.01097899 | 0.8099599 | 0.005194529 | 0.8099581 | 0.004940629
|  |  | 15372 | 0.9923783 | 0.9994305 | 0.0005130008 | 0.9999422 | 0.05391257 | 0.9999382 | 0.1443324 |  |  | 73146 | 0.9822299 | 0.9866385 | 0.0009710599 | 0.9775044 | 0.005318058 | 0.9775008 | 0.005834601 |  |  | 7585 | 0.8956577 | 0.9669952 | 0.003334019 | 0.9051888 | 0.00444755 | 0.9051924 | 0.00539546 |  |  | 138780 | 0.9228895 | 0.9150489 | 0.007924161 | 0.9261754 | 0.008540751 | 0.9261817 | 0.009338652 |  |  | 439560 | 0.9062302 | 0.8678712 | 0.01169742 | 0.9281394 | 0.005446017 | 0.9281466 | 0.01116639 |  |  | 397360 | 0.8158121 | 0.7035679 | 0.01097899 | 0.8100121 | 0.005192149 | 0.8100103 | 0.004939126
|  |  | 15492 | 0.9941702 | 0.9994305 | 0.0005130008 | 0.9999428 | 0.05391261 | 0.9999388 | 0.1443325 |  |  | 73446 | 0.9812694 | 0.9866385 | 0.0009710599 | 0.9775556 | 0.005321864 | 0.977552 | 0.005839004 |  |  | 7590 | 0.8956577 | 0.9669953 | 0.003334014 | 0.9051913 | 0.004447565 | 0.9051949 | 0.005395483 |  |  | 139080 | 0.921208 | 0.9150489 | 0.007924161 | 0.9263321 | 0.008538813 | 0.9263384 | 0.00933797 |  |  | 439860 | 0.9107061 | 0.8678712 | 0.01169742 | 0.9282084 | 0.005444772 | 0.9282156 | 0.01116584 |  |  | 397660 | 0.8179875 | 0.7035679 | 0.01097899 | 0.8100642 | 0.00518977 | 0.8100624 | 0.004937623
|  |  | 15612 | 0.9932742 | 0.9994305 | 0.0005130008 | 0.9999434 | 0.05391265 | 0.9999394 | 0.1443326 |  |  | 73746 | 0.9812694 | 0.9866385 | 0.0009710599 | 0.9776067 | 0.005325643 | 0.977603 | 0.005843377 |  |  | 7595 | 0.8945787 | 0.9669955 | 0.00333401 | 0.9051938 | 0.00444758 | 0.9051974 | 0.005395507 |  |  | 139380 | 0.9195265 | 0.9150489 | 0.007924161 | 0.9264884 | 0.008536855 | 0.9264947 | 0.00933727 |  |  | 440160 | 0.9084681 | 0.8678712 | 0.01169742 | 0.9282773 | 0.005443526 | 0.9282845 | 0.01116528 |  |  | 397960 | 0.8136366 | 0.7035679 | 0.01097899 | 0.8101162 | 0.005187394 | 0.8101143 | 0.004936122
|  |  | 15732 | 0.9941702 | 0.9994305 | 0.0005130008 | 0.9999439 | 0.05391269 | 0.9999399 | 0.1443327 |  |  | 74046 | 0.9822299 | 0.9866385 | 0.0009710599 | 0.9776576 | 0.005329395 | 0.9776538 | 0.005847721 |  |  | 7600 | 0.8945787 | 0.9669957 | 0.003334005 | 0.9051962 | 0.004447596 | 0.9051999 | 0.00539553 |  |  | 139680 | 0.917845 | 0.9150489 | 0.007924161 | 0.9266443 | 0.008534876 | 0.9266505 | 0.009336551 |  |  | 440460 | 0.912944 | 0.8678712 | 0.01169742 | 0.9283461 | 0.00544228 | 0.9283533 | 0.01116472 |  |  | 398260 | 0.8179875 | 0.7035679 | 0.01097899 | 0.8101681 | 0.005185019 | 0.8101663 | 0.004934622
|  |  | 15852 | 0.9941702 | 0.9994305 | 0.0005130008 | 0.9999444 | 0.05391272 | 0.9999403 | 0.1443328 |  |  | 74346 | 0.9812694 | 0.9866385 | 0.0009710599 | 0.9777084 | 0.005333121 | 0.9777046 | 0.005852035 |  |  | 7605 | 0.8956577 | 0.9669959 | 0.003334001 | 0.9051987 | 0.004447611 | 0.9052024 | 0.005395554 |  |  | 139980 | 0.917845 | 0.9150489 | 0.007924161 | 0.9267997 | 0.008532876 | 0.9268059 | 0.009335814 |  |  | 440760 | 0.9084681 | 0.8678712 | 0.01169742 | 0.9284148 | 0.005441033 | 0.928422 | 0.01116416 |  |  | 398560 | 0.8158121 | 0.7035679 | 0.01097899 | 0.8102199 | 0.005182646 | 0.8102181 | 0.004933124
|  |  | 15972 | 0.9941702 | 0.9994305 | 0.0005130008 | 0.9999449 | 0.05391276 | 0.9999408 | 0.1443329 |  |  | 74646 | 0.9812694 | 0.9866385 | 0.0009710599 | 0.977759 | 0.00533682 | 0.9777552 | 0.005856319 |  |  | 7610 | 0.8956577 | 0.966996 | 0.003333997 | 0.9052012 | 0.004447626 | 0.9052049 | 0.005395577 |  |  | 140280 | 0.9195265 | 0.9150489 | 0.007924161 | 0.9269547 | 0.008530857 | 0.9269609 | 0.00933506 |  |  | 441060 | 0.912944 | 0.8678712 | 0.01169742 | 0.9284835 | 0.005439785 | 0.9284906 | 0.0111636 |  |  | 398860 | 0.8092857 | 0.7035679 | 0.01097899 | 0.8102717 | 0.005180275 | 0.8102698 | 0.004931627
|  |  | 16092 | 0.9923783 | 0.9994305 | 0.0005130008 | 0.9999453 | 0.05391279 | 0.9999412 | 0.144333 |  |  | 74946 | 0.9831903 | 0.9866385 | 0.0009710599 | 0.9778095 | 0.005340492 | 0.9778056 | 0.005860574 |  |  | 7615 | 0.8956577 | 0.9669962 | 0.003333993 | 0.9052037 | 0.004447642 | 0.9052074 | 0.005395601 |  |  | 140580 | 0.9195265 | 0.9150489 | 0.007924161 | 0.9271093 | 0.008528818 | 0.9271155 | 0.009334287 |  |  | 441360 | 0.9062302 | 0.8678712 | 0.01169742 | 0.928552 | 0.005438537 | 0.9285592 | 0.01116305 |  |  | 399160 | 0.8158121 | 0.7035679 | 0.01097899 | 0.8103233 | 0.005177905 | 0.8103215 | 0.004930131
|  |  | 16212 | 0.9941702 | 0.9994305 | 0.0005130008 | 0.9999457 | 0.05391281 | 0.9999415 | 0.144333 |  |  | 75246 | 0.980309 | 0.9866385 | 0.0009710599 | 0.9778599 | 0.005344137 | 0.977856 | 0.005864799 |  |  | 7620 | 0.8967368 | 0.9669964 | 0.003333989 | 0.9052062 | 0.004447657 | 0.9052098 | 0.005395624 |  |  | 140880 | 0.9228895 | 0.9150489 | 0.007924161 | 0.9272634 | 0.008526758 | 0.9272697 | 0.009333496 |  |  | 441660 | 0.9062302 | 0.8678712 | 0.01169742 | 0.9286205 | 0.005437288 | 0.9286277 | 0.01116248 |  |  | 399460 | 0.8223384 | 0.7035679 | 0.01097899 | 0.8103749 | 0.005175538 | 0.810373 | 0.004928637
|  |  | 16332 | 0.9932742 | 0.9994305 | 0.0005130008 | 0.999946 | 0.05391284 | 0.9999419 | 0.1443331 |  |  | 75546 | 0.9822299 | 0.9866385 | 0.0009710599 | 0.9779102 | 0.005347756 | 0.9779062 | 0.005868995 |  |  | 7625 | 0.8956577 | 0.9669965 | 0.003333985 | 0.9052087 | 0.004447672 | 0.9052123 | 0.005395648 |  |  | 141180 | 0.9195265 | 0.9150489 | 0.007924161 | 0.9274171 | 0.008524679 | 0.9274234 | 0.009332688 |  |  | 441960 | 0.9039923 | 0.8678712 | 0.01169742 | 0.9286889 | 0.005436038 | 0.9286961 | 0.01116192 |  |  | 399760 | 0.8223384 | 0.7035679 | 0.01097899 | 0.8104264 | 0.005173172 | 0.8104245 | 0.004927144
|  |  | 16452 | 0.9941702 | 0.9994305 | 0.0005130008 | 0.9999464 | 0.05391286 | 0.9999422 | 0.1443331 |  |  | 75846 | 0.9822299 | 0.9866385 | 0.0009710599 | 0.9779603 | 0.005351349 | 0.9779562 | 0.005873161 |  |  | 7630 | 0.8956577 | 0.9669967 | 0.003333981 | 0.9052112 | 0.004447688 | 0.9052148 | 0.005395671 |  |  | 141480 | 0.9228895 | 0.9150489 | 0.007924161 | 0.9275705 | 0.008522581 | 0.9275767 | 0.009331862 |  |  | 442260 | 0.9107061 | 0.8678712 | 0.01169742 | 0.9287573 | 0.005434789 | 0.9287644 | 0.01116136 |  |  | 400060 | 0.8158121 | 0.7035679 | 0.01097899 | 0.8104778 | 0.005170808 | 0.8104759 | 0.004925652
|  |  | 16572 | 0.9941702 | 0.9994305 | 0.0005130008 | 0.9999467 | 0.05391288 | 0.9999425 | 0.1443332 |  |  | 76146 | 0.9812694 | 0.9866385 | 0.0009710599 | 0.9780103 | 0.005354915 | 0.9780062 | 0.005877298 |  |  | 7635 | 0.8967368 | 0.9669969 | 0.003333977 | 0.9052137 | 0.004447703 | 0.9052173 | 0.005395695 |  |  | 141780 | 0.9195265 | 0.9150489 | 0.007924161 | 0.9277234 | 0.008520463 | 0.9277296 | 0.009331019 |  |  | 442560 | 0.912944 | 0.8678712 | 0.01169742 | 0.9288255 | 0.005433538 | 0.9288327 | 0.0111608 |  |  | 400360 | 0.8179875 | 0.7035679 | 0.01097899 | 0.8105291 | 0.005168446 | 0.8105272 | 0.004924162
|  |  | 16692 | 0.9941702 | 0.9994305 | 0.0005130008 | 0.9999469 | 0.0539129 | 0.9999427 | 0.1443332 |  |  | 76446 | 0.9831903 | 0.9866385 | 0.0009710599 | 0.9780601 | 0.005358454 | 0.978056 | 0.005881406 |  |  | 7640 | 0.8956577 | 0.966997 | 0.003333973 | 0.9052162 | 0.004447719 | 0.9052198 | 0.005395718 |  |  | 142080 | 0.921208 | 0.9150489 | 0.007924161 | 0.9278758 | 0.008518325 | 0.9278821 | 0.009330158 |  |  | 442860 | 0.9084681 | 0.8678712 | 0.01169742 | 0.9288937 | 0.005432287 | 0.9289008 | 0.01116024 |  |  | 400660 | 0.8179875 | 0.7035679 | 0.01097899 | 0.8105803 | 0.005166086 | 0.8105784 | 0.004922673
|  |  | 16812 | 0.9950662 | 0.9994305 | 0.0005130008 | 0.9999472 | 0.05391292 | 0.999943 | 0.1443333 |  |  | 76746 | 0.9822299 | 0.9866385 | 0.0009710599 | 0.9781098 | 0.005361968 | 0.9781056 | 0.005885484 |  |  | 7645 | 0.8967368 | 0.9669972 | 0.003333969 | 0.9052187 | 0.004447734 | 0.9052223 | 0.005395742 |  |  | 142380 | 0.9228895 | 0.9150489 | 0.007924161 | 0.9280279 | 0.008516169 | 0.9280342 | 0.00932928 |  |  | 443160 | 0.912944 | 0.8678712 | 0.01169742 | 0.9289618 | 0.005431035 | 0.9289689 | 0.01115967 |  |  | 400960 | 0.8223384 | 0.7035679 | 0.01097899 | 0.8106315 | 0.005163728 | 0.8106295 | 0.004921186
|  |  | 16932 | 0.9941702 | 0.9994305 | 0.0005130008 | 0.9999474 | 0.05391293 | 0.9999432 | 0.1443333 |  |  | 77046 | 0.9831903 | 0.9866385 | 0.0009710599 | 0.9781594 | 0.005365455 | 0.9781552 | 0.005889533 |  |  | 7650 | 0.8967368 | 0.9669974 | 0.003333965 | 0.9052212 | 0.004447749 | 0.9052248 | 0.005395765 |  |  | 142680 | 0.9228895 | 0.9150489 | 0.007924161 | 0.9281795 | 0.008513993 | 0.9281858 | 0.009328386 |  |  | 443460 | 0.915182 | 0.8678712 | 0.01169742 | 0.9290298 | 0.005429783 | 0.9290369 | 0.01115911 |  |  | 401260 | 0.8158121 | 0.7035679 | 0.01097899 | 0.8106825 | 0.005161371 | 0.8106806 | 0.0049197
|  |  | 17052 | 0.9941702 | 0.9994305 | 0.0005130008 | 0.9999476 | 0.05391295 | 0.9999434 | 0.1443334 |  |  | 77346 | 0.9822299 | 0.9866385 | 0.0009710599 | 0.9782089 | 0.005368916 | 0.9782046 | 0.005893554 |  |  | 7655 | 0.8967368 | 0.9669975 | 0.003333961 | 0.9052237 | 0.004447765 | 0.9052273 | 0.005395789 |  |  | 142980 | 0.9228895 | 0.9150489 | 0.007924161 | 0.9283308 | 0.008511799 | 0.928337 | 0.009327474 |  |  | 443760 | 0.9107061 | 0.8678712 | 0.01169742 | 0.9290978 | 0.00542853 | 0.9291049 | 0.01115855 |  |  | 401560 | 0.8179875 | 0.7035679 | 0.01097899 | 0.8107335 | 0.005159017 | 0.8107315 | 0.004918215
|  |  | 17172 | 0.9941702 | 0.9994305 | 0.0005130008 | 0.9999478 | 0.05391296 | 0.9999436 | 0.1443334 |  |  | 77646 | 0.9822299 | 0.9866385 | 0.0009710599 | 0.9782582 | 0.005372351 | 0.9782539 | 0.005897545 |  |  | 7660 | 0.8967368 | 0.9669977 | 0.003333958 | 0.9052262 | 0.00444778 | 0.9052298 | 0.005395812 |  |  | 143280 | 0.9195265 | 0.9150489 | 0.007924161 | 0.9284816 | 0.008509586 | 0.9284879 | 0.009326545 |  |  | 444060 | 0.912944 | 0.8678712 | 0.01169742 | 0.9291656 | 0.005427277 | 0.9291727 | 0.01115798 |  |  | 401860 | 0.8179875 | 0.7035679 | 0.01097899 | 0.8107844 | 0.005156664 | 0.8107824 | 0.004916732
|  |  | 17292 | 0.9923783 | 0.9994305 | 0.0005130008 | 0.999948 | 0.05391298 | 0.9999438 | 0.1443334 |  |  | 77946 | 0.9831903 | 0.9866385 | 0.0009710599 | 0.9783074 | 0.00537576 | 0.978303 | 0.005901508 |  |  | 7665 | 0.8967368 | 0.9669978 | 0.003333954 | 0.9052287 | 0.004447796 | 0.9052323 | 0.005395836 |  |  | 143580 | 0.9228895 | 0.9150489 | 0.007924161 | 0.928632 | 0.008507355 | 0.9286383 | 0.0093256 |  |  | 444360 | 0.9084681 | 0.8678712 | 0.01169742 | 0.9292334 | 0.005426023 | 0.9292405 | 0.01115741 |  |  | 402160 | 0.8179875 | 0.7035679 | 0.01097899 | 0.8108352 | 0.005154313 | 0.8108332 | 0.00491525
|  |  | 17412 | 0.9932742 | 0.9994305 | 0.0005130008 | 0.9999482 | 0.05391299 | 0.9999439 | 0.1443335 |  |  | 78246 | 0.9831903 | 0.9866385 | 0.0009710599 | 0.9783564 | 0.005379142 | 0.978352 | 0.005905441 |  |  | 7670 | 0.8978158 | 0.966998 | 0.00333395 | 0.9052311 | 0.004447811 | 0.9052348 | 0.00539586 |  |  | 143880 | 0.924571 | 0.9150489 | 0.007924161 | 0.928782 | 0.008505105 | 0.9287883 | 0.009324639 |  |  | 444660 | 0.9084681 | 0.8678712 | 0.01169742 | 0.9293011 | 0.005424769 | 0.9293082 | 0.01115685 |  |  | 402460 | 0.8179875 | 0.7035679 | 0.01097899 | 0.8108859 | 0.005151964 | 0.8108839 | 0.004913769
|  |  | 17532 | 0.9941702 | 0.9994305 | 0.0005130008 | 0.9999483 | 0.053913 | 0.9999441 | 0.1443335 |  |  | 78546 | 0.9831903 | 0.9866385 | 0.0009710599 | 0.9784053 | 0.005382499 | 0.9784009 | 0.005909346 |  |  | 7675 | 0.8956577 | 0.9669982 | 0.003333947 | 0.9052336 | 0.004447826 | 0.9052373 | 0.005395883 |  |  | 144180 | 0.924571 | 0.9150489 | 0.007924161 | 0.9289316 | 0.008502837 | 0.9289378 | 0.009323661 |  |  | 444960 | 0.912944 | 0.8678712 | 0.01169742 | 0.9293688 | 0.005423514 | 0.9293759 | 0.01115628 |  |  | 402760 | 0.8158121 | 0.7035679 | 0.01097899 | 0.8109366 | 0.005149617 | 0.8109345 | 0.00491229
|  |  | 17652 | 0.9923783 | 0.9994305 | 0.0005130008 | 0.9999485 | 0.05391301 | 0.9999442 | 0.1443335 |  |  | 78846 | 0.9831903 | 0.9866385 | 0.0009710599 | 0.9784541 | 0.00538583 | 0.9784497 | 0.005913222 |  |  | 7680 | 0.8967368 | 0.9669983 | 0.003333943 | 0.9052361 | 0.004447842 | 0.9052398 | 0.005395907 |  |  | 144480 | 0.9228895 | 0.9150489 | 0.007924161 | 0.9290808 | 0.00850055 | 0.929087 | 0.009322666 |  |  | 445260 | 0.915182 | 0.8678712 | 0.01169742 | 0.9294363 | 0.005422259 | 0.9294434 | 0.01115571 |  |  | 403060 | 0.8179875 | 0.7035679 | 0.01097899 | 0.8109871 | 0.005147271 | 0.810985 | 0.004910812
|  |  | 17772 | 0.9932742 | 0.9994305 | 0.0005130008 | 0.9999486 | 0.05391302 | 0.9999443 | 0.1443335 |  |  | 79146 | 0.9822299 | 0.9866385 | 0.0009710599 | 0.9785028 | 0.005389136 | 0.9784983 | 0.005917069 |  |  | 7685 | 0.8967368 | 0.9669985 | 0.00333394 | 0.9052386 | 0.004447857 | 0.9052422 | 0.005395931 |  |  | 144780 | 0.9195265 | 0.9150489 | 0.007924161 | 0.9292295 | 0.008498246 | 0.9292358 | 0.009321656 |  |  | 445560 | 0.9107061 | 0.8678712 | 0.01169742 | 0.9295038 | 0.005421003 | 0.9295109 | 0.01115514 |  |  | 403360 | 0.8136366 | 0.7035679 | 0.01097899 | 0.8110376 | 0.005144928 | 0.8110355 | 0.004909335
|  |  | 17892 | 0.9941702 | 0.9994305 | 0.0005130008 | 0.9999487 | 0.05391303 | 0.9999444 | 0.1443336 |  |  | 79446 | 0.9812694 | 0.9866385 | 0.0009710599 | 0.9785513 | 0.005392415 | 0.9785468 | 0.005920888 |  |  | 7690 | 0.8967368 | 0.9669986 | 0.003333936 | 0.9052411 | 0.004447873 | 0.9052447 | 0.005395954 |  |  | 145080 | 0.9228895 | 0.9150489 | 0.007924161 | 0.9293779 | 0.008495924 | 0.9293842 | 0.009320629 |  |  | 445860 | 0.9107061 | 0.8678712 | 0.01169742 | 0.9295712 | 0.005419747 | 0.9295783 | 0.01115458 |  |  | 403660 | 0.8245138 | 0.7035679 | 0.01097899 | 0.8110879 | 0.005142586 | 0.8110859 | 0.00490786
|  |  | 18012 | 0.9941702 | 0.9994305 | 0.0005130008 | 0.9999489 | 0.05391303 | 0.9999445 | 0.1443336 |  |  | 79746 | 0.9822299 | 0.9866385 | 0.0009710599 | 0.9785998 | 0.005395669 | 0.9785952 | 0.005924679 |  |  | 7695 | 0.8956577 | 0.9669988 | 0.003333933 | 0.9052436 | 0.004447888 | 0.9052472 | 0.005395978 |  |  | 145380 | 0.921208 | 0.9150489 | 0.007924161 | 0.9295259 | 0.008493584 | 0.9295321 | 0.009319587 |  |  | 446160 | 0.912944 | 0.8678712 | 0.01169742 | 0.9296386 | 0.00541849 | 0.9296456 | 0.01115401 |  |  | 403960 | 0.8179875 | 0.7035679 | 0.01097899 | 0.8111382 | 0.005140247 | 0.8111361 | 0.004906387
|  |  | 18132 | 0.9932742 | 0.9994305 | 0.0005130008 | 0.999949 | 0.05391304 | 0.9999446 | 0.1443336 |  |  | 80046 | 0.9831903 | 0.9866385 | 0.0009710599 | 0.978648 | 0.005398897 | 0.9786434 | 0.005928441 |  |  | 7700 | 0.8967368 | 0.9669989 | 0.00333393 | 0.9052461 | 0.004447904 | 0.9052497 | 0.005396002 |  |  | 145680 | 0.924571 | 0.9150489 | 0.007924161 | 0.9296734 | 0.008491227 | 0.9296797 | 0.009318529 |  |  | 446460 | 0.912944 | 0.8678712 | 0.01169742 | 0.9297058 | 0.005417232 | 0.9297129 | 0.01115344 |  |  | 404260 | 0.820163 | 0.7035679 | 0.01097899 | 0.8111885 | 0.005137909 | 0.8111863 | 0.004904914
|  |  | 18252 | 0.9932742 | 0.9994305 | 0.0005130008 | 0.999949 | 0.05391305 | 0.9999447 | 0.1443336 |  |  | 80346 | 0.9822299 | 0.9866385 | 0.0009710599 | 0.9786962 | 0.0054021 | 0.9786915 | 0.005932174 |  |  | 7705 | 0.8967368 | 0.9669991 | 0.003333926 | 0.9052486 | 0.004447919 | 0.9052522 | 0.005396025 |  |  | 145980 | 0.9228895 | 0.9150489 | 0.007924161 | 0.9298206 | 0.008488852 | 0.9298268 | 0.009317455 |  |  | 446760 | 0.915182 | 0.8678712 | 0.01169742 | 0.929773 | 0.005415975 | 0.92978 | 0.01115287 |  |  | 404560 | 0.8179875 | 0.7035679 | 0.01097899 | 0.8112386 | 0.005135573 | 0.8112365 | 0.004903443
|  |  | 18372 | 0.9932742 | 0.9994305 | 0.0005130008 | 0.9999491 | 0.05391305 | 0.9999448 | 0.1443336 |  |  | 80646 | 0.9812694 | 0.9866385 | 0.0009710599 | 0.9787442 | 0.005405277 | 0.9787395 | 0.00593588 |  |  | 7710 | 0.8956577 | 0.9669992 | 0.003333923 | 0.9052511 | 0.004447935 | 0.9052547 | 0.005396049 |  |  | 146280 | 0.9228895 | 0.9150489 | 0.007924161 | 0.9299673 | 0.00848646 | 0.9299736 | 0.009316365 |  |  | 447060 | 0.915182 | 0.8678712 | 0.01169742 | 0.9298401 | 0.005414716 | 0.9298471 | 0.01115229 |  |  | 404860 | 0.820163 | 0.7035679 | 0.01097899 | 0.8112886 | 0.005133239 | 0.8112865 | 0.004901974
|  |  | 18492 | 0.9950662 | 0.9994305 | 0.0005130008 | 0.9999492 | 0.05391306 | 0.9999449 | 0.1443336 |  |  | 80946 | 0.9812694 | 0.9866385 | 0.0009710599 | 0.9787921 | 0.005408429 | 0.9787874 | 0.005939557 |  |  | 7715 | 0.8956577 | 0.9669994 | 0.00333392 | 0.9052536 | 0.00444795 | 0.9052572 | 0.005396073 |  |  | 146580 | 0.924571 | 0.9150489 | 0.007924161 | 0.9301137 | 0.008484051 | 0.9301199 | 0.009315261 |  |  | 447360 | 0.915182 | 0.8678712 | 0.01169742 | 0.9299071 | 0.005413457 | 0.9299141 | 0.01115172 |  |  | 405160 | 0.8179875 | 0.7035679 | 0.01097899 | 0.8113386 | 0.005130907 | 0.8113364 | 0.004900506
|  |  | 18612 | 0.9932742 | 0.9994305 | 0.0005130008 | 0.9999493 | 0.05391306 | 0.9999449 | 0.1443337 |  |  | 81246 | 0.9831903 | 0.9866385 | 0.0009710599 | 0.9788399 | 0.005411556 | 0.9788351 | 0.005943206 |  |  | 7720 | 0.8956577 | 0.9669995 | 0.003333917 | 0.9052561 | 0.004447966 | 0.9052597 | 0.005396097 |  |  | 146880 | 0.9228895 | 0.9150489 | 0.007924161 | 0.9302596 | 0.008481625 | 0.9302659 | 0.009314141 |  |  | 447660 | 0.9062302 | 0.8678712 | 0.01169742 | 0.929974 | 0.005412198 | 0.9299811 | 0.01115115 |  |  | 405460 | 0.820163 | 0.7035679 | 0.01097899 | 0.8113885 | 0.005128577 | 0.8113863 | 0.004899039
|  |  | 18732 | 0.9950662 | 0.9994305 | 0.0005130008 | 0.9999494 | 0.05391307 | 0.999945 | 0.1443337 |  |  | 104646 | 0.9831903 | 0.9866385 | 0.0009710599 | 0.9822006 | 0.005583976 | 0.9821935 | 0.006148452 |  |  | 7725 | 0.8967368 | 0.9669997 | 0.003333914 | 0.9052586 | 0.004447981 | 0.9052622 | 0.00539612 |  |  | 147180 | 0.9262524 | 0.9150489 | 0.007924161 | 0.9304052 | 0.008479182 | 0.9304114 | 0.009313005 |  |  | 447960 | 0.9084681 | 0.8678712 | 0.01169742 | 0.9300409 | 0.005410938 | 0.9300479 | 0.01115058 |  |  | 405760 | 0.820163 | 0.7035679 | 0.01097899 | 0.8114382 | 0.005126248 | 0.8114361 | 0.004897574
|  |  | 18852 | 0.9932742 | 0.9994305 | 0.0005130008 | 0.9999494 | 0.05391307 | 0.9999451 | 0.1443337 |  |  | 104946 | 0.9822299 | 0.9866385 | 0.0009710599 | 0.9822393 | 0.005585359 | 0.9822322 | 0.006150163 |  |  | 7730 | 0.8956577 | 0.9669998 | 0.003333911 | 0.905261 | 0.004447997 | 0.9052647 | 0.005396144 |  |  | 147480 | 0.921208 | 0.9150489 | 0.007924161 | 0.9305503 | 0.008476722 | 0.9305566 | 0.009311855 |  |  | 448260 | 0.9084681 | 0.8678712 | 0.01169742 | 0.9301077 | 0.005409678 | 0.9301147 | 0.01115 |  |  | 406060 | 0.8114612 | 0.7035679 | 0.01097899 | 0.8114879 | 0.005123922 | 0.8114858 | 0.00489611
|  |  | 18972 | 0.9941702 | 0.9994305 | 0.0005130008 | 0.9999495 | 0.05391308 | 0.9999451 | 0.1443337 |  |  | 105246 | 0.9831903 | 0.9866385 | 0.0009710599 | 0.9822779 | 0.005586724 | 0.9822708 | 0.006151854 |  |  | 7735 | 0.8956577 | 0.967 | 0.003333908 | 0.9052635 | 0.004448012 | 0.9052672 | 0.005396168 |  |  | 147780 | 0.924571 | 0.9150489 | 0.007924161 | 0.9306951 | 0.008474245 | 0.9307013 | 0.00931069 |  |  | 448560 | 0.9107061 | 0.8678712 | 0.01169742 | 0.9301744 | 0.005408417 | 0.9301814 | 0.01114943 |  |  | 406360 | 0.8223384 | 0.7035679 | 0.01097899 | 0.8115376 | 0.005121598 | 0.8115354 | 0.004894648
|  |  | 19092 | 0.9932742 | 0.9994305 | 0.0005130008 | 0.9999495 | 0.05391308 | 0.9999452 | 0.1443337 |  |  | 105546 | 0.9831903 | 0.9866385 | 0.0009710599 | 0.9823164 | 0.00558807 | 0.9823093 | 0.006153525 |  |  | 7740 | 0.8956577 | 0.9670001 | 0.003333905 | 0.905266 | 0.004448028 | 0.9052696 | 0.005396192 |  |  | 148080 | 0.9228895 | 0.9150489 | 0.007924161 | 0.9308394 | 0.008471753 | 0.9308457 | 0.00930951 |  |  | 448860 | 0.9107061 | 0.8678712 | 0.01169742 | 0.930241 | 0.005407156 | 0.930248 | 0.01114886 |  |  | 406660 | 0.8179875 | 0.7035679 | 0.01097899 | 0.8115871 | 0.005119275 | 0.8115849 | 0.004893187
|  |  | 19212 | 0.9941702 | 0.9994305 | 0.0005130008 | 0.9999496 | 0.05391309 | 0.9999452 | 0.1443337 |  |  | 105846 | 0.9831903 | 0.9866385 | 0.0009710599 | 0.9823549 | 0.005589397 | 0.9823477 | 0.006155174 |  |  | 7745 | 0.8956577 | 0.9670003 | 0.003333902 | 0.9052685 | 0.004448043 | 0.9052721 | 0.005396216 |  |  | 148380 | 0.9228895 | 0.9150489 | 0.007924161 | 0.9309834 | 0.008469244 | 0.9309897 | 0.009308315 |  |  | 449160 | 0.9084681 | 0.8678712 | 0.01169742 | 0.9303076 | 0.005405894 | 0.9303146 | 0.01114828 |  |  | 406960 | 0.8179875 | 0.7035679 | 0.01097899 | 0.8116366 | 0.005116955 | 0.8116343 | 0.004891727
|  |  | 19332 | 0.9941702 | 0.9994305 | 0.0005130008 | 0.9999496 | 0.05391309 | 0.9999453 | 0.1443337 |  |  | 106146 | 0.9851113 | 0.9866385 | 0.0009710599 | 0.9823932 | 0.005590706 | 0.9823859 | 0.006156804 |  |  | 7750 | 0.8967368 | 0.9670004 | 0.003333899 | 0.905271 | 0.004448059 | 0.9052746 | 0.00539624 |  |  | 148680 | 0.9228895 | 0.9150489 | 0.007924161 | 0.931127 | 0.008466718 | 0.9311332 | 0.009307105 |  |  | 449460 | 0.9084681 | 0.8678712 | 0.01169742 | 0.9303741 | 0.005404632 | 0.9303811 | 0.0111477 |  |  | 407260 | 0.8223384 | 0.7035679 | 0.01097899 | 0.8116859 | 0.005114636 | 0.8116837 | 0.004890269
|  |  | 19452 | 0.9932742 | 0.9994305 | 0.0005130008 | 0.9999497 | 0.05391309 | 0.9999453 | 0.1443337 |  |  | 106446 | 0.9841508 | 0.9866385 | 0.0009710599 | 0.9824314 | 0.005591997 | 0.9824241 | 0.006158413 |  |  | 7755 | 0.8956577 | 0.9670005 | 0.003333896 | 0.9052735 | 0.004448075 | 0.9052771 | 0.005396263 |  |  | 148980 | 0.9228895 | 0.9150489 | 0.007924161 | 0.9312702 | 0.008464177 | 0.9312764 | 0.009305882 |  |  | 449760 | 0.912944 | 0.8678712 | 0.01169742 | 0.9304405 | 0.005403369 | 0.9304475 | 0.01114713 |  |  | 407560 | 0.820163 | 0.7035679 | 0.01097899 | 0.8117352 | 0.005112319 | 0.811733 | 0.004888812
|  |  | 19572 | 0.9923783 | 0.9994305 | 0.0005130008 | 0.9999497 | 0.05391309 | 0.9999453 | 0.1443337 |  |  | 106746 | 0.9851113 | 0.9866385 | 0.0009710599 | 0.9824695 | 0.00559327 | 0.9824622 | 0.006160002 |  |  | 7760 | 0.8967368 | 0.9670007 | 0.003333893 | 0.905276 | 0.00444809 | 0.9052796 | 0.005396287 |  |  | 149280 | 0.9228895 | 0.9150489 | 0.007924161 | 0.931413 | 0.00846162 | 0.9314192 | 0.009304644 |  |  | 450060 | 0.915182 | 0.8678712 | 0.01169742 | 0.9305068 | 0.005402106 | 0.9305138 | 0.01114655 |  |  | 407860 | 0.8245138 | 0.7035679 | 0.01097899 | 0.8117844 | 0.005110005 | 0.8117822 | 0.004887357
|  |  | 19692 | 0.9941702 | 0.9994305 | 0.0005130008 | 0.9999497 | 0.0539131 | 0.9999454 | 0.1443337 |  |  | 107046 | 0.9851113 | 0.9866385 | 0.0009710599 | 0.9825075 | 0.005594525 | 0.9825002 | 0.00616157 |  |  | 7765 | 0.8978158 | 0.9670008 | 0.00333389 | 0.9052785 | 0.004448106 | 0.9052821 | 0.005396311 |  |  | 149580 | 0.921208 | 0.9150489 | 0.007924161 | 0.9315554 | 0.008459047 | 0.9315616 | 0.009303391 |  |  | 450360 | 0.912944 | 0.8678712 | 0.01169742 | 0.9305731 | 0.005400843 | 0.93058 | 0.01114597 |  |  | 408160 | 0.8158121 | 0.7035679 | 0.01097899 | 0.8118336 | 0.005107692 | 0.8118313 | 0.004885903
|  |  | 19812 | 0.9932742 | 0.9994305 | 0.0005130008 | 0.9999498 | 0.0539131 | 0.9999454 | 0.1443337 |  |  | 107346 | 0.9851113 | 0.9866385 | 0.0009710599 | 0.9825454 | 0.005595761 | 0.9825381 | 0.006163119 |  |  | 7770 | 0.8967368 | 0.967001 | 0.003333887 | 0.905281 | 0.004448121 | 0.9052846 | 0.005396335 |  |  | 149880 | 0.924571 | 0.9150489 | 0.007924161 | 0.9316974 | 0.008456458 | 0.9317036 | 0.009302125 |  |  | 450660 | 0.9107061 | 0.8678712 | 0.01169742 | 0.9306393 | 0.005399579 | 0.9306462 | 0.0111454 |  |  | 408460 | 0.8179875 | 0.7035679 | 0.01097899 | 0.8118826 | 0.005105381 | 0.8118803 | 0.004884451
|  |  | 19932 | 0.9941702 | 0.9994305 | 0.0005130008 | 0.9999498 | 0.0539131 | 0.9999454 | 0.1443337 |  |  | 107646 | 0.9841508 | 0.9866385 | 0.0009710599 | 0.9825832 | 0.00559698 | 0.9825759 | 0.006164647 |  |  | 7775 | 0.8956577 | 0.9670011 | 0.003333885 | 0.9052834 | 0.004448137 | 0.9052871 | 0.005396359 |  |  | 150180 | 0.924571 | 0.9150489 | 0.007924161 | 0.931839 | 0.008453854 | 0.9318452 | 0.009300844 |  |  | 450960 | 0.912944 | 0.8678712 | 0.01169742 | 0.9307054 | 0.005398315 | 0.9307123 | 0.01114482 |  |  | 408760 | 0.820163 | 0.7035679 | 0.01097899 | 0.8119316 | 0.005103072 | 0.8119293 | 0.004883
|  |  | 20052 | 0.9941702 | 0.9994305 | 0.0005130008 | 0.9999498 | 0.0539131 | 0.9999454 | 0.1443337 |  |  | 107946 | 0.9831903 | 0.9866385 | 0.0009710599 | 0.9826209 | 0.005598181 | 0.9826136 | 0.006166156 |  |  | 7780 | 0.8956577 | 0.9670012 | 0.003333882 | 0.9052859 | 0.004448153 | 0.9052896 | 0.005396383 |  |  | 150480 | 0.9279339 | 0.9150489 | 0.007924161 | 0.9319802 | 0.008451234 | 0.9319865 | 0.00929955 |  |  | 451260 | 0.915182 | 0.8678712 | 0.01169742 | 0.9307714 | 0.00539705 | 0.9307783 | 0.01114424 |  |  | 409060 | 0.8266893 | 0.7035679 | 0.01097899 | 0.8119805 | 0.005100765 | 0.8119781 | 0.00488155
|  |  | 20172 | 0.9950662 | 0.9994305 | 0.0005130008 | 0.9999498 | 0.0539131 | 0.9999455 | 0.1443337 |  |  | 108246 | 0.9822299 | 0.9866385 | 0.0009710599 | 0.9826585 | 0.005599364 | 0.9826512 | 0.006167645 |  |  | 7785 | 0.8956577 | 0.9670014 | 0.003333879 | 0.9052884 | 0.004448168 | 0.905292 | 0.005396407 |  |  | 150780 | 0.9262524 | 0.9150489 | 0.007924161 | 0.9321211 | 0.0084486 | 0.9321273 | 0.009298242 |  |  | 451560 | 0.9107061 | 0.8678712 | 0.01169742 | 0.9308374 | 0.005395784 | 0.9308443 | 0.01114366 |  |  | 409360 | 0.820163 | 0.7035679 | 0.01097899 | 0.8120293 | 0.00509846 | 0.8120269 | 0.004880102
|  |  | 20292 | 0.9941702 | 0.9994305 | 0.0005130008 | 0.9999499 | 0.05391311 | 0.9999455 | 0.1443338 |  |  | 108546 | 0.980309 | 0.9866385 | 0.0009710599 | 0.982696 | 0.005600529 | 0.9826886 | 0.006169114 |  |  | 7790 | 0.8945787 | 0.9670015 | 0.003333877 | 0.9052909 | 0.004448184 | 0.9052945 | 0.005396431 |  |  | 151080 | 0.924571 | 0.9150489 | 0.007924161 | 0.9322616 | 0.00844595 | 0.9322678 | 0.00929692 |  |  | 451860 | 0.912944 | 0.8678712 | 0.01169742 | 0.9309032 | 0.005394519 | 0.9309102 | 0.01114308 |  |  | 409660 | 0.8136366 | 0.7035679 | 0.01097899 | 0.812078 | 0.005096157 | 0.8120756 | 0.004878656
|  |  | 20412 | 0.9932742 | 0.9994305 | 0.0005130008 | 0.9999499 | 0.05391311 | 0.9999455 | 0.1443338 |  |  | 108846 | 0.9822299 | 0.9866385 | 0.0009710599 | 0.9827334 | 0.005601677 | 0.982726 | 0.006170564 |  |  | 7795 | 0.8956577 | 0.9670016 | 0.003333874 | 0.9052934 | 0.0044482 | 0.905297 | 0.005396455 |  |  | 151380 | 0.9262524 | 0.9150489 | 0.007924161 | 0.9324016 | 0.008443285 | 0.9324079 | 0.009295585 |  |  | 452160 | 0.9107061 | 0.8678712 | 0.01169742 | 0.930969 | 0.005393253 | 0.930976 | 0.0111425 |  |  | 409960 | 0.8179875 | 0.7035679 | 0.01097899 | 0.8121266 | 0.005093856 | 0.8121242 | 0.004877211
|  |  | 20532 | 0.9941702 | 0.9994305 | 0.0005130008 | 0.9999499 | 0.05391311 | 0.9999455 | 0.1443338 |  |  | 109146 | 0.9812694 | 0.9866385 | 0.0009710599 | 0.9827707 | 0.005602807 | 0.9827633 | 0.006171994 |  |  | 7800 | 0.8967368 | 0.9670018 | 0.003333871 | 0.9052959 | 0.004448215 | 0.9052995 | 0.005396479 |  |  | 151680 | 0.9262524 | 0.9150489 | 0.007924161 | 0.9325414 | 0.008440605 | 0.9325476 | 0.009294236 |  |  | 452460 | 0.9107061 | 0.8678712 | 0.01169742 | 0.9310348 | 0.005391986 | 0.9310417 | 0.01114192 |  |  | 410260 | 0.8179875 | 0.7035679 | 0.01097899 | 0.8121752 | 0.005091557 | 0.8121728 | 0.004875767
|  |  | 20652 | 0.9959621 | 0.9994305 | 0.0005130008 | 0.9999499 | 0.05391311 | 0.9999455 | 0.1443338 |  |  | 109446 | 0.980309 | 0.9866385 | 0.0009710599 | 0.9828079 | 0.00560392 | 0.9828005 | 0.006173405 |  |  | 7805 | 0.8967368 | 0.9670019 | 0.003333869 | 0.9052984 | 0.004448231 | 0.905302 | 0.005396503 |  |  | 151980 | 0.9279339 | 0.9150489 | 0.007924161 | 0.9326807 | 0.008437911 | 0.9326869 | 0.009292874 |  |  | 452760 | 0.912944 | 0.8678712 | 0.01169742 | 0.9311004 | 0.005390719 | 0.9311073 | 0.01114134 |  |  | 410560 | 0.820163 | 0.7035679 | 0.01097899 | 0.8122236 | 0.00508926 | 0.8122213 | 0.004874325
|  |  | 20772 | 0.9932742 | 0.9994305 | 0.0005130008 | 0.9999499 | 0.05391311 | 0.9999456 | 0.1443338 |  |  | 109746 | 0.980309 | 0.9866385 | 0.0009710599 | 0.982845 | 0.005605015 | 0.9828376 | 0.006174796 |  |  | 7810 | 0.8967368 | 0.967002 | 0.003333866 | 0.9053009 | 0.004448247 | 0.9053045 | 0.005396527 |  |  | 152280 | 0.9279339 | 0.9150489 | 0.007924161 | 0.9328196 | 0.008435201 | 0.9328258 | 0.009291499 |  |  | 453060 | 0.9062302 | 0.8678712 | 0.01169742 | 0.931166 | 0.005389452 | 0.9311729 | 0.01114076 |  |  | 410860 | 0.8179875 | 0.7035679 | 0.01097899 | 0.812272 | 0.005086965 | 0.8122696 | 0.004872884
|  |  | 20892 | 0.9932742 | 0.9994305 | 0.0005130008 | 0.99995 | 0.05391311 | 0.9999456 | 0.1443338 |  |  | 110046 | 0.9831903 | 0.9866385 | 0.0009710599 | 0.9828821 | 0.005606093 | 0.9828746 | 0.006176169 |  |  | 7815 | 0.8956577 | 0.9670022 | 0.003333864 | 0.9053034 | 0.004448262 | 0.905307 | 0.005396551 |  |  | 152580 | 0.9279339 | 0.9150489 | 0.007924161 | 0.9329582 | 0.008432478 | 0.9329644 | 0.009290111 |  |  | 453360 | 0.9084681 | 0.8678712 | 0.01169742 | 0.9312315 | 0.005388184 | 0.9312384 | 0.01114017 |  |  | 411160 | 0.8158121 | 0.7035679 | 0.01097899 | 0.8123204 | 0.005084672 | 0.8123179 | 0.004871444
|  |  | 21012 | 0.9941702 | 0.9994305 | 0.0005130008 | 0.99995 | 0.05391311 | 0.9999456 | 0.1443338 |  |  | 110346 | 0.9812694 | 0.9866385 | 0.0009710599 | 0.982919 | 0.005607154 | 0.9829115 | 0.006177522 |  |  | 7820 | 0.8967368 | 0.9670023 | 0.003333862 | 0.9053058 | 0.004448278 | 0.9053095 | 0.005396575 |  |  | 152880 | 0.9279339 | 0.9150489 | 0.007924161 | 0.9330964 | 0.00842974 | 0.9331026 | 0.00928871 |  |  | 453660 | 0.912944 | 0.8678712 | 0.01169742 | 0.9312969 | 0.005386916 | 0.9313038 | 0.01113959 |  |  | 411460 | 0.8245138 | 0.7035679 | 0.01097899 | 0.8123686 | 0.005082381 | 0.8123661 | 0.004870006
|  |  | 21132 | 0.9941702 | 0.9994305 | 0.0005130008 | 0.99995 | 0.05391311 | 0.9999456 | 0.1443338 |  |  | 110646 | 0.9812694 | 0.9866385 | 0.0009710599 | 0.9829558 | 0.005608198 | 0.9829483 | 0.006178856 |  |  | 7825 | 0.8956577 | 0.9670024 | 0.003333859 | 0.9053083 | 0.004448294 | 0.9053119 | 0.005396599 |  |  | 153180 | 0.9262524 | 0.9150489 | 0.007924161 | 0.9332342 | 0.008426988 | 0.9332404 | 0.009287295 |  |  | 453960 | 0.9174199 | 0.8678712 | 0.01169742 | 0.9313623 | 0.005385647 | 0.9313692 | 0.01113901 |  |  | 411760 | 0.820163 | 0.7035679 | 0.01097899 | 0.8124167 | 0.005080092 | 0.8124143 | 0.00486857
|  |  | 21252 | 0.9950662 | 0.9994305 | 0.0005130008 | 0.99995 | 0.05391311 | 0.9999456 | 0.1443338 |  |  | 110946 | 0.9812694 | 0.9866385 | 0.0009710599 | 0.9829925 | 0.005609225 | 0.982985 | 0.006180171 |  |  | 7830 | 0.8967368 | 0.9670026 | 0.003333857 | 0.9053108 | 0.004448309 | 0.9053144 | 0.005396623 |  |  | 153480 | 0.9262524 | 0.9150489 | 0.007924161 | 0.9333716 | 0.008424222 | 0.9333778 | 0.009285869 |  |  | 454260 | 0.912944 | 0.8678712 | 0.01169742 | 0.9314276 | 0.005384378 | 0.9314344 | 0.01113842 |  |  | 412060 | 0.8179875 | 0.7035679 | 0.01097899 | 0.8124648 | 0.005077805 | 0.8124623 | 0.004867135
|  |  | 21372 | 0.9950662 | 0.9994305 | 0.0005130008 | 0.99995 | 0.05391312 | 0.9999456 | 0.1443338 |  |  | 111246 | 0.9822299 | 0.9866385 | 0.0009710599 | 0.9830291 | 0.005610235 | 0.9830216 | 0.006181468 |  |  | 7835 | 0.8956577 | 0.9670027 | 0.003333854 | 0.9053133 | 0.004448325 | 0.9053169 | 0.005396647 |  |  | 153780 | 0.9262524 | 0.9150489 | 0.007924161 | 0.9335086 | 0.008421441 | 0.9335149 | 0.009284429 |  |  | 454560 | 0.915182 | 0.8678712 | 0.01169742 | 0.9314928 | 0.005383109 | 0.9314996 | 0.01113784 |  |  | 412360 | 0.8158121 | 0.7035679 | 0.01097899 | 0.8125128 | 0.00507552 | 0.8125103 | 0.004865702
|  |  | 21492 | 0.9950662 | 0.9994305 | 0.0005130008 | 0.99995 | 0.05391312 | 0.9999456 | 0.1443338 |  |  | 111546 | 0.9831903 | 0.9866385 | 0.0009710599 | 0.9830656 | 0.005611229 | 0.9830581 | 0.006182745 |  |  | 7840 | 0.8956577 | 0.9670028 | 0.003333852 | 0.9053158 | 0.004448341 | 0.9053194 | 0.005396671 |  |  | 154080 | 0.9279339 | 0.9150489 | 0.007924161 | 0.9336453 | 0.008418647 | 0.9336515 | 0.009282977 |  |  | 454860 | 0.915182 | 0.8678712 | 0.01169742 | 0.9315579 | 0.005381839 | 0.9315647 | 0.01113725 |  |  | 412660 | 0.8158121 | 0.7035679 | 0.01097899 | 0.8125607 | 0.005073237 | 0.8125582 | 0.004864269
|  |  | 21612 | 0.9932742 | 0.9994305 | 0.0005130008 | 0.99995 | 0.05391312 | 0.9999456 | 0.1443338 |  |  | 111846 | 0.9822299 | 0.9866385 | 0.0009710599 | 0.9831021 | 0.005612205 | 0.9830945 | 0.006184004 |  |  | 7845 | 0.8956577 | 0.9670029 | 0.00333385 | 0.9053183 | 0.004448356 | 0.9053219 | 0.005396695 |  |  | 154380 | 0.9262524 | 0.9150489 | 0.007924161 | 0.9337816 | 0.00841584 | 0.9337878 | 0.009281513 |  |  | 455160 | 0.9174199 | 0.8678712 | 0.01169742 | 0.9316229 | 0.005380569 | 0.9316298 | 0.01113667 |  |  | 412960 | 0.8158121 | 0.7035679 | 0.01097899 | 0.8126085 | 0.005070956 | 0.812606 | 0.004862839
|  |  | 21732 | 0.9932742 | 0.9994305 | 0.0005130008 | 0.99995 | 0.05391312 | 0.9999456 | 0.1443338 |  |  | 112146 | 0.9822299 | 0.9866385 | 0.0009710599 | 0.9831384 | 0.005613165 | 0.9831308 | 0.006185245 |  |  | 7850 | 0.8956577 | 0.9670031 | 0.003333848 | 0.9053208 | 0.004448372 | 0.9053244 | 0.005396719 |  |  | 154680 | 0.924571 | 0.9150489 | 0.007924161 | 0.9339176 | 0.008413018 | 0.9339238 | 0.009280036 |  |  | 455460 | 0.9107061 | 0.8678712 | 0.01169742 | 0.9316879 | 0.005379299 | 0.9316948 | 0.01113608 |  |  | 413260 | 0.820163 | 0.7035679 | 0.01097899 | 0.8126563 | 0.005068677 | 0.8126538 | 0.00486141
|  |  | 21852 | 0.9950662 | 0.9994305 | 0.0005130008 | 0.99995 | 0.05391312 | 0.9999457 | 0.1443338 |  |  | 112446 | 0.9822299 | 0.9866385 | 0.0009710599 | 0.9831746 | 0.005614108 | 0.983167 | 0.006186467 |  |  | 7855 | 0.8956577 | 0.9670032 | 0.003333845 | 0.9053233 | 0.004448388 | 0.9053269 | 0.005396743 |  |  | 154980 | 0.9296154 | 0.9150489 | 0.007924161 | 0.9340531 | 0.008410183 | 0.9340593 | 0.009278547 |  |  | 455760 | 0.915182 | 0.8678712 | 0.01169742 | 0.9317528 | 0.005378028 | 0.9317597 | 0.0111355 |  |  | 413560 | 0.8158121 | 0.7035679 | 0.01097899 | 0.8127039 | 0.0050664 | 0.8127014 | 0.004859982
|  |  | 21972 | 0.9941702 | 0.9994305 | 0.0005130008 | 0.9999501 | 0.05391312 | 0.9999457 | 0.1443338 |  |  | 112746 | 0.9822299 | 0.9866385 | 0.0009710599 | 0.9832108 | 0.005615035 | 0.9832032 | 0.00618767 |  |  | 7860 | 0.8967368 | 0.9670033 | 0.003333843 | 0.9053257 | 0.004448404 | 0.9053294 | 0.005396767 |  |  | 155280 | 0.9279339 | 0.9150489 | 0.007924161 | 0.9341883 | 0.008407335 | 0.9341945 | 0.009277046 |  |  | 456060 | 0.915182 | 0.8678712 | 0.01169742 | 0.9318177 | 0.005376757 | 0.9318245 | 0.01113491 |  |  | 413860 | 0.8245138 | 0.7035679 | 0.01097899 | 0.8127515 | 0.005064125 | 0.812749 | 0.004858556
|  |  | 22092 | 0.9941702 | 0.9994305 | 0.0005130008 | 0.9999501 | 0.05391312 | 0.9999457 | 0.1443338 |  |  | 113046 | 0.9831903 | 0.9866385 | 0.0009710599 | 0.9832468 | 0.005615945 | 0.9832392 | 0.006188856 |  |  | 7865 | 0.8956577 | 0.9670034 | 0.003333841 | 0.9053282 | 0.004448419 | 0.9053318 | 0.005396791 |  |  | 155580 | 0.9279339 | 0.9150489 | 0.007924161 | 0.9343232 | 0.008404474 | 0.9343293 | 0.009275533 |  |  | 456360 | 0.9107061 | 0.8678712 | 0.01169742 | 0.9318824 | 0.005375485 | 0.9318892 | 0.01113432 |  |  | 414160 | 0.8158121 | 0.7035679 | 0.01097899 | 0.812799 | 0.005061852 | 0.8127965 | 0.004857131
|  |  | 22212 | 0.9950662 | 0.9994305 | 0.0005130008 | 0.9999501 | 0.05391312 | 0.9999457 | 0.1443338 |  |  | 113346 | 0.9822299 | 0.9866385 | 0.0009710599 | 0.9832827 | 0.005616839 | 0.9832751 | 0.006190023 |  |  | 7870 | 0.8967368 | 0.9670035 | 0.003333839 | 0.9053307 | 0.004448435 | 0.9053343 | 0.005396816 |  |  | 155880 | 0.9279339 | 0.9150489 | 0.007924161 | 0.9344576 | 0.008401599 | 0.9344638 | 0.009274008 |  |  | 456660 | 0.9107061 | 0.8678712 | 0.01169742 | 0.9319471 | 0.005374213 | 0.9319539 | 0.01113373 |  |  | 414460 | 0.820163 | 0.7035679 | 0.01097899 | 0.8128465 | 0.005059581 | 0.8128439 | 0.004855708
|  |  | 22332 | 0.9941702 | 0.9994305 | 0.0005130008 | 0.9999501 | 0.05391312 | 0.9999457 | 0.1443338 |  |  | 113646 | 0.9831903 | 0.9866385 | 0.0009710599 | 0.9833186 | 0.005617717 | 0.9833109 | 0.006191172 |  |  | 7875 | 0.8945787 | 0.9670037 | 0.003333837 | 0.9053332 | 0.004448451 | 0.9053368 | 0.00539684 |  |  | 156180 | 0.9279339 | 0.9150489 | 0.007924161 | 0.9345917 | 0.008398712 | 0.9345979 | 0.009272471 |  |  | 456960 | 0.915182 | 0.8678712 | 0.01169742 | 0.9320117 | 0.005372941 | 0.9320185 | 0.01113315 |  |  | 414760 | 0.8179875 | 0.7035679 | 0.01097899 | 0.8128938 | 0.005057312 | 0.8128912 | 0.004854287
|  |  | 22452 | 0.9950662 | 0.9994305 | 0.0005130008 | 0.9999501 | 0.05391312 | 0.9999457 | 0.1443338 |  |  | 113946 | 0.9822299 | 0.9866385 | 0.0009710599 | 0.9833543 | 0.005618579 | 0.9833467 | 0.006192303 |  |  | 7880 | 0.8967368 | 0.9670038 | 0.003333835 | 0.9053357 | 0.004448467 | 0.9053393 | 0.005396864 |  |  | 156480 | 0.9279339 | 0.9150489 | 0.007924161 | 0.9347254 | 0.008395812 | 0.9347316 | 0.009270923 |  |  | 457260 | 0.9196579 | 0.8678712 | 0.01169742 | 0.9320763 | 0.005371668 | 0.9320831 | 0.01113256 |  |  | 415060 | 0.8158121 | 0.7035679 | 0.01097899 | 0.8129411 | 0.005055046 | 0.8129385 | 0.004852866
|  |  | 22572 | 0.9950662 | 0.9994305 | 0.0005130008 | 0.9999501 | 0.05391312 | 0.9999457 | 0.1443338 |  |  | 114246 | 0.9851113 | 0.9866385 | 0.0009710599 | 0.98339 | 0.005619424 | 0.9833823 | 0.006193416 |  |  | 7885 | 0.8956577 | 0.9670039 | 0.003333833 | 0.9053382 | 0.004448483 | 0.9053418 | 0.005396888 |  |  | 156780 | 0.9279339 | 0.9150489 | 0.007924161 | 0.9348588 | 0.008392898 | 0.9348649 | 0.009269363 |  |  | 457560 | 0.915182 | 0.8678712 | 0.01169742 | 0.9321407 | 0.005370395 | 0.9321475 | 0.01113197 |  |  | 415360 | 0.8245138 | 0.7035679 | 0.01097899 | 0.8129883 | 0.005052781 | 0.8129857 | 0.004851448
|  |  | 22692 | 0.9941702 | 0.9994305 | 0.0005130008 | 0.9999501 | 0.05391312 | 0.9999457 | 0.1443338 |  |  | 114546 | 0.9822299 | 0.9866385 | 0.0009710599 | 0.9834256 | 0.005620254 | 0.9834179 | 0.006194512 |  |  | 7890 | 0.8956577 | 0.967004 | 0.003333831 | 0.9053407 | 0.004448498 | 0.9053443 | 0.005396912 |  |  | 157080 | 0.9262524 | 0.9150489 | 0.007924161 | 0.9349918 | 0.008389973 | 0.9349979 | 0.009267791 |  |  | 457860 | 0.912944 | 0.8678712 | 0.01169742 | 0.9322051 | 0.005369122 | 0.9322119 | 0.01113138 |  |  | 415660 | 0.8114612 | 0.7035679 | 0.01097899 | 0.8130354 | 0.005050518 | 0.8130328 | 0.00485003
|  |  | 22812 | 0.9950662 | 0.9994305 | 0.0005130008 | 0.9999501 | 0.05391312 | 0.9999457 | 0.1443338 |  |  | 114846 | 0.9831903 | 0.9866385 | 0.0009710599 | 0.983461 | 0.005621067 | 0.9834533 | 0.006195589 |  |  | 7895 | 0.8978158 | 0.9670041 | 0.003333829 | 0.9053431 | 0.004448514 | 0.9053468 | 0.005396936 |  |  | 157380 | 0.9262524 | 0.9150489 | 0.007924161 | 0.9351244 | 0.008387034 | 0.9351306 | 0.009266209 |  |  | 458160 | 0.9218958 | 0.8678712 | 0.01169742 | 0.9322694 | 0.005367848 | 0.9322762 | 0.01113079 |  |  | 415960 | 0.8158121 | 0.7035679 | 0.01097899 | 0.8130824 | 0.005048257 | 0.8130798 | 0.004848615
|  |  | 22932 | 0.9950662 | 0.9994305 | 0.0005130008 | 0.9999501 | 0.05391312 | 0.9999457 | 0.1443338 |  |  | 115146 | 0.9822299 | 0.9866385 | 0.0009710599 | 0.9834964 | 0.005621865 | 0.9834887 | 0.00619665 |  |  | 7900 | 0.8967368 | 0.9670043 | 0.003333827 | 0.9053456 | 0.00444853 | 0.9053492 | 0.005396961 |  |  | 157680 | 0.9279339 | 0.9150489 | 0.007924161 | 0.9352567 | 0.008384084 | 0.9352628 | 0.009264615 |  |  | 458460 | 0.915182 | 0.8678712 | 0.01169742 | 0.9323337 | 0.005366574 | 0.9323404 | 0.0111302 |  |  | 416260 | 0.8223384 | 0.7035679 | 0.01097899 | 0.8131294 | 0.005045999 | 0.8131267 | 0.0048472
|  |  | 23052 | 0.9950662 | 0.9994305 | 0.0005130008 | 0.9999501 | 0.05391312 | 0.9999457 | 0.1443338 |  |  | 115446 | 0.9822299 | 0.9866385 | 0.0009710599 | 0.9835317 | 0.005622647 | 0.9835239 | 0.006197692 |  |  | 7905 | 0.8988948 | 0.9670044 | 0.003333825 | 0.9053481 | 0.004448546 | 0.9053517 | 0.005396985 |  |  | 157980 | 0.9262524 | 0.9150489 | 0.007924161 | 0.9353886 | 0.008381121 | 0.9353947 | 0.00926301 |  |  | 458760 | 0.915182 | 0.8678712 | 0.01169742 | 0.9323978 | 0.0053653 | 0.9324046 | 0.01112961 |  |  | 416560 | 0.8266893 | 0.7035679 | 0.01097899 | 0.8131762 | 0.005043742 | 0.8131736 | 0.004845788
|  |  | 23172 | 0.9941702 | 0.9994305 | 0.0005130008 | 0.9999501 | 0.05391312 | 0.9999457 | 0.1443338 |  |  | 115746 | 0.9831903 | 0.9866385 | 0.0009710599 | 0.9835669 | 0.005623414 | 0.9835591 | 0.006198717 |  |  | 7910 | 0.8956577 | 0.9670045 | 0.003333823 | 0.9053506 | 0.004448562 | 0.9053542 | 0.005397009 |  |  | 158280 | 0.9279339 | 0.9150489 | 0.007924161 | 0.9355201 | 0.008378146 | 0.9355263 | 0.009261393 |  |  | 459060 | 0.915182 | 0.8678712 | 0.01169742 | 0.9324619 | 0.005364025 | 0.9324687 | 0.01112902 |  |  | 416860 | 0.820163 | 0.7035679 | 0.01097899 | 0.813223 | 0.005041488 | 0.8132204 | 0.004844376
|  |  | 23292 | 0.9941702 | 0.9994305 | 0.0005130008 | 0.9999501 | 0.05391312 | 0.9999457 | 0.1443338 |  |  | 116046 | 0.9822299 | 0.9866385 | 0.0009710599 | 0.983602 | 0.005624165 | 0.9835942 | 0.006199725 |  |  | 7915 | 0.8967368 | 0.9670046 | 0.003333821 | 0.9053531 | 0.004448578 | 0.9053567 | 0.005397033 |  |  | 158580 | 0.9279339 | 0.9150489 | 0.007924161 | 0.9356513 | 0.008375159 | 0.9356575 | 0.009259766 |  |  | 459360 | 0.9107061 | 0.8678712 | 0.01169742 | 0.9325259 | 0.00536275 | 0.9325327 | 0.01112843 |  |  | 417160 | 0.8158121 | 0.7035679 | 0.01097899 | 0.8132698 | 0.005039235 | 0.8132671 | 0.004842967
|  |  | 23412 | 0.9941702 | 0.9994305 | 0.0005130008 | 0.9999501 | 0.05391312 | 0.9999457 | 0.1443338 |  |  | 116346 | 0.9831903 | 0.9866385 | 0.0009710599 | 0.983637 | 0.0056249 | 0.9836292 | 0.006200715 |  |  | 7920 | 0.8967368 | 0.9670047 | 0.003333819 | 0.9053556 | 0.004448593 | 0.9053592 | 0.005397058 |  |  | 158880 | 0.9296154 | 0.9150489 | 0.007924161 | 0.9357821 | 0.00837216 | 0.9357883 | 0.009258128 |  |  | 459660 | 0.9107061 | 0.8678712 | 0.01169742 | 0.9325899 | 0.005361475 | 0.9325966 | 0.01112783 |  |  | 417460 | 0.8158121 | 0.7035679 | 0.01097899 | 0.8133164 | 0.005036985 | 0.8133137 | 0.004841558
|  |  | 23532 | 0.9950662 | 0.9994305 | 0.0005130008 | 0.9999501 | 0.05391312 | 0.9999457 | 0.1443338 |  |  | 116646 | 0.9822299 | 0.9866385 | 0.0009710599 | 0.9836719 | 0.00562562 | 0.9836641 | 0.006201689 |  |  | 7925 | 0.8967368 | 0.9670048 | 0.003333817 | 0.9053581 | 0.004448609 | 0.9053617 | 0.005397082 |  |  | 159180 | 0.9279339 | 0.9150489 | 0.007924161 | 0.9359126 | 0.008369149 | 0.9359187 | 0.009256479 |  |  | 459960 | 0.9084681 | 0.8678712 | 0.01169742 | 0.9326538 | 0.005360199 | 0.9326605 | 0.01112724 |  |  | 417760 | 0.820163 | 0.7035679 | 0.01097899 | 0.813363 | 0.005034737 | 0.8133602 | 0.004840152
|  |  | 23652 | 0.9950662 | 0.9994305 | 0.0005130008 | 0.9999501 | 0.05391312 | 0.9999457 | 0.1443338 |  |  | 116946 | 0.9831903 | 0.9866385 | 0.0009710599 | 0.9837067 | 0.005626325 | 0.9836989 | 0.006202645 |  |  | 7930 | 0.8967368 | 0.9670049 | 0.003333815 | 0.9053605 | 0.004448625 | 0.9053642 | 0.005397106 |  |  | 159480 | 0.9296154 | 0.9150489 | 0.007924161 | 0.9360427 | 0.008366127 | 0.9360489 | 0.00925482 |  |  | 460260 | 0.912944 | 0.8678712 | 0.01169742 | 0.9327176 | 0.005358923 | 0.9327243 | 0.01112665 |  |  | 418060 | 0.8179875 | 0.7035679 | 0.01097899 | 0.8134095 | 0.005032491 | 0.8134067 | 0.004838747
|  |  | 23772 | 0.9950662 | 0.9994305 | 0.0005130008 | 0.9999501 | 0.05391312 | 0.9999457 | 0.1443338 |  |  | 117246 | 0.9822299 | 0.9866385 | 0.0009710599 | 0.9837414 | 0.005627014 | 0.9837336 | 0.006203584 |  |  | 7935 | 0.8956577 | 0.967005 | 0.003333814 | 0.905363 | 0.004448641 | 0.9053666 | 0.005397131 |  |  | 159780 | 0.9312969 | 0.9150489 | 0.007924161 | 0.9361725 | 0.008363093 | 0.9361786 | 0.00925315 |  |  | 460560 | 0.9174199 | 0.8678712 | 0.01169742 | 0.9327813 | 0.005357647 | 0.932788 | 0.01112606 |  |  | 418360 | 0.820163 | 0.7035679 | 0.01097899 | 0.8134559 | 0.005030247 | 0.8134531 | 0.004837343
|  |  | 23892 | 0.9950662 | 0.9994305 | 0.0005130008 | 0.9999501 | 0.05391312 | 0.9999457 | 0.1443338 |  |  | 117546 | 0.9831903 | 0.9866385 | 0.0009710599 | 0.983776 | 0.005627689 | 0.9837682 | 0.006204506 |  |  | 7940 | 0.8956577 | 0.9670052 | 0.003333812 | 0.9053655 | 0.004448657 | 0.9053691 | 0.005397155 |  |  | 160080 | 0.9279339 | 0.9150489 | 0.007924161 | 0.9363019 | 0.008360047 | 0.936308 | 0.00925147 |  |  | 460860 | 0.912944 | 0.8678712 | 0.01169742 | 0.932845 | 0.00535637 | 0.9328517 | 0.01112546 |  |  | 418660 | 0.8223384 | 0.7035679 | 0.01097899 | 0.8135022 | 0.005028005 | 0.8134994 | 0.004835941
|  |  | 24012 | 0.9941702 | 0.9994305 | 0.0005130008 | 0.9999501 | 0.05391312 | 0.9999457 | 0.1443338 |  |  | 117846 | 0.9831903 | 0.9866385 | 0.0009710599 | 0.9838106 | 0.005628348 | 0.9838027 | 0.006205412 |  |  | 7945 | 0.8967368 | 0.9670053 | 0.00333381 | 0.905368 | 0.004448673 | 0.9053716 | 0.005397179 |  |  | 160380 | 0.9296154 | 0.9150489 | 0.007924161 | 0.9364309 | 0.00835699 | 0.9364371 | 0.009249779 |  |  | 461160 | 0.915182 | 0.8678712 | 0.01169742 | 0.9329085 | 0.005355094 | 0.9329152 | 0.01112487 |  |  | 418960 | 0.820163 | 0.7035679 | 0.01097899 | 0.8135484 | 0.005025765 | 0.8135457 | 0.00483454
|  |  | 24132 | 0.9932742 | 0.9994305 | 0.0005130008 | 0.9999501 | 0.05391312 | 0.9999457 | 0.1443338 |  |  | 118146 | 0.9851113 | 0.9866385 | 0.0009710599 | 0.983845 | 0.005628992 | 0.9838372 | 0.006206301 |  |  | 7950 | 0.8956577 | 0.9670054 | 0.003333808 | 0.9053705 | 0.004448689 | 0.9053741 | 0.005397204 |  |  | 160680 | 0.9296154 | 0.9150489 | 0.007924161 | 0.9365596 | 0.008353922 | 0.9365658 | 0.009248078 |  |  | 461460 | 0.915182 | 0.8678712 | 0.01169742 | 0.932972 | 0.005353816 | 0.9329787 | 0.01112427 |  |  | 419260 | 0.8114612 | 0.7035679 | 0.01097899 | 0.8135946 | 0.005023527 | 0.8135918 | 0.004833141
|  |  | 24252 | 0.9941702 | 0.9994305 | 0.0005130008 | 0.9999501 | 0.05391312 | 0.9999457 | 0.1443338 |  |  | 118446 | 0.9841508 | 0.9866385 | 0.0009710599 | 0.9838794 | 0.005629621 | 0.9838715 | 0.006207173 |  |  | 7955 | 0.8978158 | 0.9670055 | 0.003333807 | 0.905373 | 0.004448705 | 0.9053766 | 0.005397228 |  |  | 160980 | 0.9279339 | 0.9150489 | 0.007924161 | 0.936688 | 0.008350843 | 0.9366941 | 0.009246367 |  |  | 461760 | 0.9107061 | 0.8678712 | 0.01169742 | 0.9330355 | 0.005352539 | 0.9330422 | 0.01112368 |  |  | 419560 | 0.8179875 | 0.7035679 | 0.01097899 | 0.8136407 | 0.005021291 | 0.8136379 | 0.004831743
|  |  | 24372 | 0.9932742 | 0.9994305 | 0.0005130008 | 0.9999501 | 0.05391312 | 0.9999457 | 0.1443338 |  |  | 118746 | 0.9851113 | 0.9866385 | 0.0009710599 | 0.9839137 | 0.005630236 | 0.9839058 | 0.006208028 |  |  | 7960 | 0.8978158 | 0.9670056 | 0.003333805 | 0.9053755 | 0.004448721 | 0.9053791 | 0.005397252 |  |  | 161280 | 0.9279339 | 0.9150489 | 0.007924161 | 0.936816 | 0.008347753 | 0.9368221 | 0.009244646 |  |  | 462060 | 0.9107061 | 0.8678712 | 0.01169742 | 0.9330988 | 0.005351261 | 0.9331055 | 0.01112308 |  |  | 419860 | 0.8114612 | 0.7035679 | 0.01097899 | 0.8136867 | 0.005019057 | 0.8136839 | 0.004830347
|  |  | 24492 | 0.9941702 | 0.9994305 | 0.0005130008 | 0.9999501 | 0.05391312 | 0.9999457 | 0.1443338 |  |  | 119046 | 0.9831903 | 0.9866385 | 0.0009710599 | 0.9839478 | 0.005630835 | 0.9839399 | 0.006208867 |  |  | 7965 | 0.8978158 | 0.9670057 | 0.003333803 | 0.9053779 | 0.004448737 | 0.9053815 | 0.005397277 |  |  | 161580 | 0.924571 | 0.9150489 | 0.007924161 | 0.9369436 | 0.008344652 | 0.9369497 | 0.009242914 |  |  | 462360 | 0.9286096 | 0.8678712 | 0.01169742 | 0.9331621 | 0.005349983 | 0.9331688 | 0.01112249 |  |  | 420160 | 0.8158121 | 0.7035679 | 0.01097899 | 0.8137327 | 0.005016826 | 0.8137298 | 0.004828952
|  |  | 24612 | 0.9950662 | 0.9994305 | 0.0005130008 | 0.9999501 | 0.05391312 | 0.9999457 | 0.1443338 |  |  | 119346 | 0.9851113 | 0.9866385 | 0.0009710599 | 0.9839819 | 0.00563142 | 0.983974 | 0.00620969 |  |  | 7970 | 0.8978158 | 0.9670058 | 0.003333802 | 0.9053804 | 0.004448752 | 0.905384 | 0.005397301 |  |  | 161880 | 0.9279339 | 0.9150489 | 0.007924161 | 0.9370709 | 0.00834154 | 0.937077 | 0.009241173 |  |  | 462660 | 0.9218958 | 0.8678712 | 0.01169742 | 0.9332254 | 0.005348705 | 0.933232 | 0.01112189 |  |  | 420460 | 0.8158121 | 0.7035679 | 0.01097899 | 0.8137785 | 0.005014596 | 0.8137757 | 0.004827559
|  |  | 24732 | 0.9950662 | 0.9994305 | 0.0005130008 | 0.9999501 | 0.05391312 | 0.9999457 | 0.1443338 |  |  | 119646 | 0.9841508 | 0.9866385 | 0.0009710599 | 0.9840159 | 0.005631991 | 0.984008 | 0.006210497 |  |  | 7975 | 0.8967368 | 0.9670059 | 0.0033338 | 0.9053829 | 0.004448768 | 0.9053865 | 0.005397326 |  |  | 162180 | 0.9312969 | 0.9150489 | 0.007924161 | 0.9371979 | 0.008338417 | 0.937204 | 0.009239423 |  |  | 462960 | 0.912944 | 0.8678712 | 0.01169742 | 0.9332885 | 0.005347426 | 0.9332952 | 0.01112129 |  |  | 420760 | 0.8179875 | 0.7035679 | 0.01097899 | 0.8138243 | 0.005012369 | 0.8138215 | 0.004826168
|  |  | 24852 | 0.9959621 | 0.9994305 | 0.0005130008 | 0.9999501 | 0.05391312 | 0.9999457 | 0.1443338 |  |  | 119946 | 0.9831903 | 0.9866385 | 0.0009710599 | 0.9840498 | 0.005632547 | 0.9840419 | 0.006211287 |  |  | 7980 | 0.8967368 | 0.967006 | 0.003333799 | 0.9053854 | 0.004448784 | 0.905389 | 0.00539735 |  |  | 162480 | 0.9312969 | 0.9150489 | 0.007924161 | 0.9373245 | 0.008335284 | 0.9373306 | 0.009237662 |  |  | 463260 | 0.912944 | 0.8678712 | 0.01169742 | 0.9333516 | 0.005346147 | 0.9333582 | 0.0111207 |  |  | 421060 | 0.8223384 | 0.7035679 | 0.01097899 | 0.81387 | 0.005010144 | 0.8138672 | 0.004824778
|  |  | 24972 | 0.9950662 | 0.9994305 | 0.0005130008 | 0.9999501 | 0.05391312 | 0.9999457 | 0.1443338 |  |  | 120246 | 0.9831903 | 0.9866385 | 0.0009710599 | 0.9840836 | 0.005633088 | 0.9840757 | 0.006212061 |  |  | 7985 | 0.8967368 | 0.9670061 | 0.003333797 | 0.9053879 | 0.0044488 | 0.9053915 | 0.005397375 |  |  | 162780 | 0.9312969 | 0.9150489 | 0.007924161 | 0.9374508 | 0.008332141 | 0.9374568 | 0.009235892 |  |  | 463560 | 0.915182 | 0.8678712 | 0.01169742 | 0.9334146 | 0.005344868 | 0.9334212 | 0.0111201 |  |  | 421360 | 0.8158121 | 0.7035679 | 0.01097899 | 0.8139157 | 0.005007921 | 0.8139128 | 0.004823389
|  |  | 25092 | 0.9959621 | 0.9994305 | 0.0005130008 | 0.9999501 | 0.05391312 | 0.9999457 | 0.1443338 |  |  | 120546 | 0.9831903 | 0.9866385 | 0.0009710599 | 0.9841173 | 0.005633615 | 0.9841094 | 0.00621282 |  |  | 7990 | 0.8978158 | 0.9670062 | 0.003333795 | 0.9053904 | 0.004448816 | 0.905394 | 0.005397399 |  |  | 163080 | 0.9296154 | 0.9150489 | 0.007924161 | 0.9375767 | 0.008328987 | 0.9375828 | 0.009234113 |  |  | 463860 | 0.9174199 | 0.8678712 | 0.01169742 | 0.9334775 | 0.005343589 | 0.9334842 | 0.0111195 |  |  | 421660 | 0.8114612 | 0.7035679 | 0.01097899 | 0.8139612 | 0.0050057 | 0.8139583 | 0.004822002
|  |  | 25212 | 0.9950662 | 0.9994305 | 0.0005130008 | 0.9999501 | 0.05391312 | 0.9999457 | 0.1443338 |  |  | 120846 | 0.9831903 | 0.9866385 | 0.0009710599 | 0.984151 | 0.005634128 | 0.984143 | 0.006213562 |  |  | 7995 | 0.8956577 | 0.9670063 | 0.003333794 | 0.9053928 | 0.004448832 | 0.9053964 | 0.005397424 |  |  | 163380 | 0.9296154 | 0.9150489 | 0.007924161 | 0.9377022 | 0.008325823 | 0.9377083 | 0.009232324 |  |  | 464160 | 0.915182 | 0.8678712 | 0.01169742 | 0.9335404 | 0.005342309 | 0.933547 | 0.0111189 |  |  | 421960 | 0.8158121 | 0.7035679 | 0.01097899 | 0.8140067 | 0.005003481 | 0.8140038 | 0.004820617
|  |  | 25332 | 0.9959621 | 0.9994305 | 0.0005130008 | 0.9999501 | 0.05391312 | 0.9999457 | 0.1443338 |  |  | 121146 | 0.9831903 | 0.9866385 | 0.0009710599 | 0.9841845 | 0.005634627 | 0.9841765 | 0.006214288 |  |  | 8000 | 0.8945787 | 0.9670064 | 0.003333792 | 0.9053953 | 0.004448848 | 0.9053989 | 0.005397448 |  |  | 163680 | 0.9279339 | 0.9150489 | 0.007924161 | 0.9378275 | 0.008322649 | 0.9378335 | 0.009230526 |  |  | 464460 | 0.9174199 | 0.8678712 | 0.01169742 | 0.9336032 | 0.005341029 | 0.9336098 | 0.01111831 |  |  | 422260 | 0.8158121 | 0.7035679 | 0.01097899 | 0.8140521 | 0.005001264 | 0.8140492 | 0.004819233
|  |  | 25452 | 0.9950662 | 0.9994305 | 0.0005130008 | 0.9999501 | 0.05391312 | 0.9999457 | 0.1443338 |  |  | 121446 | 0.9831903 | 0.9866385 | 0.0009710599 | 0.984218 | 0.005635111 | 0.98421 | 0.006214999 |  |  | 8005 | 0.8956577 | 0.9670065 | 0.003333791 | 0.9053978 | 0.004448864 | 0.9054014 | 0.005397473 |  |  | 163980 | 0.9279339 | 0.9150489 | 0.007924161 | 0.9379524 | 0.008319464 | 0.9379584 | 0.009228719 |  |  | 464760 | 0.915182 | 0.8678712 | 0.01169742 | 0.9336659 | 0.005339749 | 0.9336725 | 0.01111771 |  |  | 422560 | 0.8179875 | 0.7035679 | 0.01097899 | 0.8140974 | 0.004999049 | 0.8140945 | 0.004817851
|  |  | 25572 | 0.9950662 | 0.9994305 | 0.0005130008 | 0.9999501 | 0.05391312 | 0.9999457 | 0.1443338 |  |  | 121746 | 0.9841508 | 0.9866385 | 0.0009710599 | 0.9842513 | 0.005635582 | 0.9842433 | 0.006215694 |  |  | 8010 | 0.8967368 | 0.9670066 | 0.00333379 | 0.9054003 | 0.00444888 | 0.9054039 | 0.005397497 |  |  | 164280 | 0.9279339 | 0.9150489 | 0.007924161 | 0.9380769 | 0.00831627 | 0.938083 | 0.009226902 |  |  | 465060 | 0.912944 | 0.8678712 | 0.01169742 | 0.9337285 | 0.005338469 | 0.9337351 | 0.01111711 |  |  | 422860 | 0.820163 | 0.7035679 | 0.01097899 | 0.8141427 | 0.004996837 | 0.8141398 | 0.00481647
|  |  | 25692 | 0.9941702 | 0.9994305 | 0.0005130008 | 0.9999501 | 0.05391312 | 0.9999457 | 0.1443338 |  |  | 122046 | 0.9831903 | 0.9866385 | 0.0009710599 | 0.9842846 | 0.005636038 | 0.9842766 | 0.006216374 |  |  | 8015 | 0.8967368 | 0.9670067 | 0.003333788 | 0.9054028 | 0.004448896 | 0.9054064 | 0.005397522 |  |  | 164580 | 0.9262524 | 0.9150489 | 0.007924161 | 0.9382011 | 0.008313066 | 0.9382072 | 0.009225077 |  |  | 465360 | 0.9174199 | 0.8678712 | 0.01169742 | 0.9337911 | 0.005337188 | 0.9337977 | 0.01111651 |  |  | 423160 | 0.8136366 | 0.7035679 | 0.01097899 | 0.8141879 | 0.004994627 | 0.8141849 | 0.00481509
|  |  | 25812 | 0.9941702 | 0.9994305 | 0.0005130008 | 0.9999501 | 0.05391312 | 0.9999457 | 0.1443338 |  |  | 122346 | 0.9841508 | 0.9866385 | 0.0009710599 | 0.9843178 | 0.005636481 | 0.9843098 | 0.006217038 |  |  | 8020 | 0.8967368 | 0.9670068 | 0.003333787 | 0.9054053 | 0.004448912 | 0.9054089 | 0.005397546 |  |  | 164880 | 0.9279339 | 0.9150489 | 0.007924161 | 0.938325 | 0.008309853 | 0.938331 | 0.009223243 |  |  | 465660 | 0.9174199 | 0.8678712 | 0.01169742 | 0.9338536 | 0.005335907 | 0.9338602 | 0.01111591 |  |  | 423460 | 0.8158121 | 0.7035679 | 0.01097899 | 0.814233 | 0.004992418 | 0.81423 | 0.004813713
|  |  | 25932 | 0.9932742 | 0.9994305 | 0.0005130008 | 0.9999501 | 0.05391312 | 0.9999457 | 0.1443338 |  |  | 122646 | 0.9841508 | 0.9866385 | 0.0009710599 | 0.9843509 | 0.00563691 | 0.9843429 | 0.006217686 |  |  | 8025 | 0.8988948 | 0.9670069 | 0.003333785 | 0.9054077 | 0.004448928 | 0.9054113 | 0.005397571 |  |  | 165180 | 0.9262524 | 0.9150489 | 0.007924161 | 0.9384485 | 0.008306629 | 0.9384545 | 0.009221399 |  |  | 465960 | 0.9174199 | 0.8678712 | 0.01169742 | 0.933916 | 0.005334626 | 0.9339226 | 0.01111531 |  |  | 423760 | 0.8223384 | 0.7035679 | 0.01097899 | 0.814278 | 0.004990212 | 0.814275 | 0.004812336
|  |  | 26052 | 0.9950662 | 0.9994305 | 0.0005130008 | 0.9999501 | 0.05391312 | 0.9999457 | 0.1443338 |  |  | 122946 | 0.9841508 | 0.9866385 | 0.0009710599 | 0.9843839 | 0.005637325 | 0.9843759 | 0.00621832 |  |  | 8030 | 0.8967368 | 0.967007 | 0.003333784 | 0.9054102 | 0.004448944 | 0.9054138 | 0.005397595 |  |  | 165480 | 0.9312969 | 0.9150489 | 0.007924161 | 0.9385717 | 0.008303397 | 0.9385777 | 0.009219548 |  |  | 466260 | 0.915182 | 0.8678712 | 0.01169742 | 0.9339784 | 0.005333344 | 0.933985 | 0.01111471 |  |  | 424060 | 0.8179875 | 0.7035679 | 0.01097899 | 0.814323 | 0.004988008 | 0.81432 | 0.004810962
|  |  | 26172 | 0.9941702 | 0.9994305 | 0.0005130008 | 0.9999501 | 0.05391312 | 0.9999457 | 0.1443338 |  |  | 123246 | 0.9831903 | 0.9866385 | 0.0009710599 | 0.9844168 | 0.005637726 | 0.9844088 | 0.006218938 |  |  | 8035 | 0.8967368 | 0.9670071 | 0.003333782 | 0.9054127 | 0.004448961 | 0.9054163 | 0.00539762 |  |  | 165780 | 0.9296154 | 0.9150489 | 0.007924161 | 0.9386946 | 0.008300155 | 0.9387006 | 0.009217687 |  |  | 466560 | 0.9174199 | 0.8678712 | 0.01169742 | 0.9340407 | 0.005332063 | 0.9340472 | 0.01111411 |  |  | 424360 | 0.8179875 | 0.7035679 | 0.01097899 | 0.8143678 | 0.004985807 | 0.8143648 | 0.004809589
|  |  | 26292 | 0.9959621 | 0.9994305 | 0.0005130008 | 0.9999501 | 0.05391312 | 0.9999457 | 0.1443338 |  |  | 123546 | 0.9841508 | 0.9866385 | 0.0009710599 | 0.9844497 | 0.005638114 | 0.9844416 | 0.006219541 |  |  | 8040 | 0.8956577 | 0.9670072 | 0.003333781 | 0.9054152 | 0.004448977 | 0.9054188 | 0.005397644 |  |  | 166080 | 0.9312969 | 0.9150489 | 0.007924161 | 0.9388171 | 0.008296903 | 0.9388231 | 0.009215818 |  |  | 466860 | 0.9174199 | 0.8678712 | 0.01169742 | 0.9341029 | 0.005330781 | 0.9341095 | 0.01111351 |  |  | 424660 | 0.8136366 | 0.7035679 | 0.01097899 | 0.8144126 | 0.004983607 | 0.8144096 | 0.004808217
|  |  | 26412 | 0.9950662 | 0.9994305 | 0.0005130008 | 0.9999501 | 0.05391312 | 0.9999457 | 0.1443338 |  |  | 123846 | 0.9822299 | 0.9866385 | 0.0009710599 | 0.9844824 | 0.005638489 | 0.9844743 | 0.006220129 |  |  | 8045 | 0.8967368 | 0.9670073 | 0.00333378 | 0.9054177 | 0.004448993 | 0.9054213 | 0.005397669 |  |  | 166380 | 0.9312969 | 0.9150489 | 0.007924161 | 0.9389393 | 0.008293643 | 0.9389453 | 0.009213941 |  |  | 467160 | 0.915182 | 0.8678712 | 0.01169742 | 0.934165 | 0.005329499 | 0.9341716 | 0.0111129 |  |  | 424960 | 0.8179875 | 0.7035679 | 0.01097899 | 0.8144574 | 0.004981409 | 0.8144543 | 0.004806847
|  |  | 26532 | 0.9932742 | 0.9994305 | 0.0005130008 | 0.9999501 | 0.05391312 | 0.9999457 | 0.1443338 |  |  | 124146 | 0.9822299 | 0.9866385 | 0.0009710599 | 0.9845151 | 0.00563885 | 0.984507 | 0.006220701 |  |  | 8050 | 0.8978158 | 0.9670074 | 0.003333779 | 0.9054202 | 0.004449009 | 0.9054238 | 0.005397694 |  |  | 166680 | 0.9312969 | 0.9150489 | 0.007924161 | 0.9390611 | 0.008290373 | 0.9390671 | 0.009212055 |  |  | 467460 | 0.9174199 | 0.8678712 | 0.01169742 | 0.9342271 | 0.005328216 | 0.9342337 | 0.0111123 |  |  | 425260 | 0.8136366 | 0.7035679 | 0.01097899 | 0.814502 | 0.004979214 | 0.814499 | 0.004805479
|  |  | 26652 | 0.9950662 | 0.9994305 | 0.0005130008 | 0.9999501 | 0.05391312 | 0.9999457 | 0.1443338 |  |  | 124446 | 0.9831903 | 0.9866385 | 0.0009710599 | 0.9845477 | 0.005639197 | 0.9845396 | 0.00622126 |  |  | 8055 | 0.8967368 | 0.9670075 | 0.003333777 | 0.9054226 | 0.004449025 | 0.9054262 | 0.005397718 |  |  | 166980 | 0.9296154 | 0.9150489 | 0.007924161 | 0.9391826 | 0.008287095 | 0.9391886 | 0.009210161 |  |  | 467760 | 0.9218958 | 0.8678712 | 0.01169742 | 0.9342891 | 0.005326934 | 0.9342957 | 0.0111117 |  |  | 425560 | 0.820163 | 0.7035679 | 0.01097899 | 0.8145466 | 0.004977021 | 0.8145435 | 0.004804112
|  |  | 26772 | 0.9959621 | 0.9994305 | 0.0005130008 | 0.9999501 | 0.05391312 | 0.9999457 | 0.1443338 |  |  | 124746 | 0.9841508 | 0.9866385 | 0.0009710599 | 0.9845801 | 0.005639532 | 0.984572 | 0.006221803 |  |  | 8060 | 0.8967368 | 0.9670076 | 0.003333776 | 0.9054251 | 0.004449041 | 0.9054287 | 0.005397743 |  |  | 167280 | 0.9312969 | 0.9150489 | 0.007924161 | 0.9393038 | 0.008283807 | 0.9393098 | 0.009208258 |  |  | 468060 | 0.9174199 | 0.8678712 | 0.01169742 | 0.934351 | 0.005325651 | 0.9343576 | 0.0111111 |  |  | 425860 | 0.8179875 | 0.7035679 | 0.01097899 | 0.8145911 | 0.00497483 | 0.814588 | 0.004802746
|  |  | 26892 | 0.9950662 | 0.9994305 | 0.0005130008 | 0.9999501 | 0.05391312 | 0.9999457 | 0.1443338 |  |  | 125046 | 0.9822299 | 0.9866385 | 0.0009710599 | 0.9846126 | 0.005639853 | 0.9846044 | 0.006222331 |  |  | 8065 | 0.8967368 | 0.9670077 | 0.003333775 | 0.9054276 | 0.004449057 | 0.9054312 | 0.005397768 |  |  | 167580 | 0.9279339 | 0.9150489 | 0.007924161 | 0.9394247 | 0.008280511 | 0.9394307 | 0.009206348 |  |  | 468360 | 0.915182 | 0.8678712 | 0.01169742 | 0.9344129 | 0.005324368 | 0.9344194 | 0.01111049 |  |  | 426160 | 0.8179875 | 0.7035679 | 0.01097899 | 0.8146355 | 0.004972641 | 0.8146324 | 0.004801383
|  |  | 27012 | 0.9950662 | 0.9994305 | 0.0005130008 | 0.9999501 | 0.05391312 | 0.9999457 | 0.1443338 |  |  | 125346 | 0.9831903 | 0.9866385 | 0.0009710599 | 0.9846449 | 0.005640161 | 0.9846367 | 0.006222845 |  |  | 8070 | 0.8978158 | 0.9670078 | 0.003333773 | 0.9054301 | 0.004449073 | 0.9054337 | 0.005397792 |  |  | 167880 | 0.9296154 | 0.9150489 | 0.007924161 | 0.9395452 | 0.008277206 | 0.9395512 | 0.00920443 |  |  | 468660 | 0.915182 | 0.8678712 | 0.01169742 | 0.9344747 | 0.005323085 | 0.9344812 | 0.01110989 |  |  | 426460 | 0.8179875 | 0.7035679 | 0.01097899 | 0.8146799 | 0.004970454 | 0.8146768 | 0.00480002
|  |  | 27132 | 0.9950662 | 0.9994305 | 0.0005130008 | 0.9999501 | 0.05391312 | 0.9999457 | 0.1443338 |  |  | 125646 | 0.9831903 | 0.9866385 | 0.0009710599 | 0.9846771 | 0.005640456 | 0.984669 | 0.006223345 |  |  | 8075 | 0.8967368 | 0.9670079 | 0.003333772 | 0.9054326 | 0.004449089 | 0.9054362 | 0.005397817 |  |  | 168180 | 0.9296154 | 0.9150489 | 0.007924161 | 0.9396654 | 0.008273893 | 0.9396714 | 0.009202503 |  |  | 468960 | 0.912944 | 0.8678712 | 0.01169742 | 0.9345364 | 0.005321801 | 0.9345429 | 0.01110929 |  |  | 426760 | 0.8179875 | 0.7035679 | 0.01097899 | 0.8147242 | 0.00496827 | 0.814721 | 0.00479866
|  |  | 27252 | 0.9950662 | 0.9994305 | 0.0005130008 | 0.9999501 | 0.05391312 | 0.9999457 | 0.1443338 |  |  | 125946 | 0.9841508 | 0.9866385 | 0.0009710599 | 0.9847092 | 0.005640739 | 0.9847011 | 0.006223829 |  |  | 8080 | 0.8967368 | 0.967008 | 0.003333771 | 0.9054351 | 0.004449105 | 0.9054386 | 0.005397842 |  |  | 168480 | 0.9312969 | 0.9150489 | 0.007924161 | 0.9397853 | 0.008270571 | 0.9397912 | 0.009200569 |  |  | 469260 | 0.915182 | 0.8678712 | 0.01169742 | 0.9345981 | 0.005320518 | 0.9346046 | 0.01110868 |  |  | 427060 | 0.8114612 | 0.7035679 | 0.01097899 | 0.8147684 | 0.004966087 | 0.8147652 | 0.0047973
|  |  | 27372 | 0.9941702 | 0.9994305 | 0.0005130008 | 0.9999501 | 0.05391312 | 0.9999457 | 0.1443338 |  |  | 126246 | 0.9841508 | 0.9866385 | 0.0009710599 | 0.9847413 | 0.005641008 | 0.9847332 | 0.0062243 |  |  | 8085 | 0.8967368 | 0.967008 | 0.00333377 | 0.9054375 | 0.004449122 | 0.9054411 | 0.005397866 |  |  | 168780 | 0.9279339 | 0.9150489 | 0.007924161 | 0.9399048 | 0.008267241 | 0.9399108 | 0.009198627 |  |  | 469560 | 0.9174199 | 0.8678712 | 0.01169742 | 0.9346596 | 0.005319234 | 0.9346661 | 0.01110808 |  |  | 427360 | 0.8179875 | 0.7035679 | 0.01097899 | 0.8148125 | 0.004963907 | 0.8148093 | 0.004795943
|  |  | 27492 | 0.9950662 | 0.9994305 | 0.0005130008 | 0.9999501 | 0.05391312 | 0.9999457 | 0.1443338 |  |  | 126546 | 0.9841508 | 0.9866385 | 0.0009710599 | 0.9847733 | 0.005641265 | 0.9847651 | 0.006224756 |  |  | 8090 | 0.8978158 | 0.9670081 | 0.003333769 | 0.90544 | 0.004449138 | 0.9054436 | 0.005397891 |  |  | 169080 | 0.9296154 | 0.9150489 | 0.007924161 | 0.940024 | 0.008263902 | 0.94003 | 0.009196678 |  |  | 469860 | 0.9107061 | 0.8678712 | 0.01169742 | 0.9347211 | 0.00531795 | 0.9347276 | 0.01110748 |  |  | 427660 | 0.8179875 | 0.7035679 | 0.01097899 | 0.8148566 | 0.004961729 | 0.8148534 | 0.004794587
|  |  | 27612 | 0.9950662 | 0.9994305 | 0.0005130008 | 0.9999501 | 0.05391312 | 0.9999457 | 0.1443338 |  |  | 126846 | 0.9851113 | 0.9866385 | 0.0009710599 | 0.9848052 | 0.005641508 | 0.984797 | 0.006225198 |  |  | 8095 | 0.8956577 | 0.9670082 | 0.003333767 | 0.9054425 | 0.004449154 | 0.9054461 | 0.005397916 |  |  | 169380 | 0.9296154 | 0.9150489 | 0.007924161 | 0.9401429 | 0.008260556 | 0.9401489 | 0.00919472 |  |  | 470160 | 0.9241337 | 0.8678712 | 0.01169742 | 0.9347826 | 0.005316666 | 0.9347891 | 0.01110687 |  |  | 427960 | 0.8136366 | 0.7035679 | 0.01097899 | 0.8149005 | 0.004959553 | 0.8148974 | 0.004793232
|  |  | 27732 | 0.9950662 | 0.9994305 | 0.0005130008 | 0.9999501 | 0.05391312 | 0.9999457 | 0.1443338 |  |  | 127146 | 0.9841508 | 0.9866385 | 0.0009710599 | 0.984837 | 0.00564174 | 0.9848288 | 0.006225626 |  |  | 8100 | 0.8967368 | 0.9670083 | 0.003333766 | 0.905445 | 0.00444917 | 0.9054486 | 0.005397941 |  |  | 169680 | 0.9296154 | 0.9150489 | 0.007924161 | 0.9402615 | 0.008257201 | 0.9402674 | 0.009192756 |  |  | 470460 | 0.9174199 | 0.8678712 | 0.01169742 | 0.9348439 | 0.005315382 | 0.9348504 | 0.01110627 |  |  | 428260 | 0.8158121 | 0.7035679 | 0.01097899 | 0.8149444 | 0.00495738 | 0.8149413 | 0.00479188
|  |  | 27852 | 0.9968581 | 0.9994305 | 0.0005130008 | 0.9999501 | 0.05391312 | 0.9999457 | 0.1443338 |  |  | 127446 | 0.9841508 | 0.9866385 | 0.0009710599 | 0.9848687 | 0.005641958 | 0.9848605 | 0.00622604 |  |  | 8105 | 0.8978158 | 0.9670084 | 0.003333765 | 0.9054475 | 0.004449186 | 0.9054511 | 0.005397965 |  |  | 169980 | 0.9312969 | 0.9150489 | 0.007924161 | 0.9403797 | 0.008253838 | 0.9403856 | 0.009190784 |  |  | 470760 | 0.912944 | 0.8678712 | 0.01169742 | 0.9349052 | 0.005314097 | 0.9349117 | 0.01110566 |  |  | 428560 | 0.8158121 | 0.7035679 | 0.01097899 | 0.8149883 | 0.004955208 | 0.8149851 | 0.004790528
|  |  | 27972 | 0.9941702 | 0.9994305 | 0.0005130008 | 0.9999501 | 0.05391312 | 0.9999457 | 0.1443338 |  |  | 127746 | 0.9851113 | 0.9866385 | 0.0009710599 | 0.9849003 | 0.005642164 | 0.9848921 | 0.00622644 |  |  | 8110 | 0.8956577 | 0.9670085 | 0.003333764 | 0.9054499 | 0.004449202 | 0.9054535 | 0.00539799 |  |  | 170280 | 0.9312969 | 0.9150489 | 0.007924161 | 0.9404976 | 0.008250468 | 0.9405036 | 0.009188804 |  |  | 471060 | 0.9174199 | 0.8678712 | 0.01169742 | 0.9349665 | 0.005312812 | 0.9349729 | 0.01110505 |  |  | 428860 | 0.8179875 | 0.7035679 | 0.01097899 | 0.815032 | 0.004953039 | 0.8150288 | 0.004789178
|  |  | 28092 | 0.9959621 | 0.9994305 | 0.0005130008 | 0.9999501 | 0.05391312 | 0.9999457 | 0.1443338 |  |  | 128046 | 0.9851113 | 0.9866385 | 0.0009710599 | 0.9849319 | 0.005642358 | 0.9849237 | 0.006226826 |  |  | 8115 | 0.8967368 | 0.9670086 | 0.003333763 | 0.9054524 | 0.004449219 | 0.905456 | 0.005398015 |  |  | 170580 | 0.9296154 | 0.9150489 | 0.007924161 | 0.9406152 | 0.00824709 | 0.9406211 | 0.009186818 |  |  | 471360 | 0.9218958 | 0.8678712 | 0.01169742 | 0.9350276 | 0.005311527 | 0.9350341 | 0.01110445 |  |  | 429160 | 0.8114612 | 0.7035679 | 0.01097899 | 0.8150757 | 0.004950872 | 0.8150725 | 0.00478783
|  |  | 28212 | 0.9950662 | 0.9994305 | 0.0005130008 | 0.9999501 | 0.05391312 | 0.9999457 | 0.1443338 |  |  | 128346 | 0.9860717 | 0.9866385 | 0.0009710599 | 0.9849634 | 0.005642539 | 0.9849551577 | 0.006227198 |  |  | 8120 | 0.8967368 | 0.9670087 | 0.003333762 | 0.9054549 | 0.004449235 | 0.9054585 | 0.00539804 |  |  | 170880 | 0.9312969 | 0.9150489 | 0.007924161 | 0.9407325 | 0.008243704 | 0.9407384 | 0.009184824 |  |  | 471660 | 0.9196579 | 0.8678712 | 0.01169742 | 0.9350887 | 0.005310242 | 0.9350952 | 0.01110384 |  |  | 429460 | 0.8179875 | 0.7035679 | 0.01097899 | 0.8151193 | 0.004948707 | 0.8151161 | 0.004786484
|  |  | 28332 | 0.9941702 | 0.9994305 | 0.0005130008 | 0.9999501 | 0.05391312 | 0.9999457 | 0.1443338 |  |  | 128646 | 0.9851113 | 0.9866385 | 0.0009710599 | 0.9849947 | 0.005642708 | 0.9849865 | 0.006227557 |  |  | 8125 | 0.8967368 | 0.9670087 | 0.003333761 | 0.9054574 | 0.004449251 | 0.905461 | 0.005398065 |  |  | 171180 | 0.9312969 | 0.9150489 | 0.007924161 | 0.9408495 | 0.00824031 | 0.9408554 | 0.009182823 |  |  | 471960 | 0.9174199 | 0.8678712 | 0.01169742 | 0.9351497 | 0.005308957 | 0.9351562 | 0.01110324 |  |  | 429760 | 0.8179875 | 0.7035679 | 0.01097899 | 0.8151629 | 0.004946545 | 0.8151596 | 0.004785139
|  |  | 28452 | 0.9950662 | 0.9994305 | 0.0005130008 | 0.9999501 | 0.05391312 | 0.9999457 | 0.1443338 |  |  | 128946 | 0.9851113 | 0.9866385 | 0.0009710599 | 0.9850261 | 0.005642865 | 0.9850178 | 0.006227902 |  |  | 8130 | 0.8978158 | 0.9670088 | 0.00333376 | 0.9054599 | 0.004449267 | 0.9054635 | 0.005398089 |  |  | 171480 | 0.9296154 | 0.9150489 | 0.007924161 | 0.9409661 | 0.008236909 | 0.940972 | 0.009180815 |  |  | 472260 | 0.9174199 | 0.8678712 | 0.01169742 | 0.9352107 | 0.005307672 | 0.9352171 | 0.01110263 |  |  | 430060 | 0.8136366 | 0.7035679 | 0.01097899 | 0.8152064 | 0.004944384 | 0.8152031 | 0.004783795
|  |  | 28572 | 0.9950662 | 0.9994305 | 0.0005130008 | 0.9999501 | 0.05391312 | 0.9999457 | 0.1443338 |  |  | 129246 | 0.9851113 | 0.9866385 | 0.0009710599 | 0.9850573 | 0.00564301 | 0.985049 | 0.006228233 |  |  | 8135 | 0.8967368 | 0.9670089 | 0.003333759 | 0.9054623 | 0.004449283 | 0.9054659 | 0.005398114 |  |  | 171780 | 0.9329784 | 0.9150489 | 0.007924161 | 0.9410824 | 0.008233501 | 0.9410883 | 0.009178801 |  |  | 472560 | 0.9218958 | 0.8678712 | 0.01169742 | 0.9352716 | 0.005306386 | 0.935278 | 0.01110202 |  |  | 430360 | 0.8114612 | 0.7035679 | 0.01097899 | 0.8152498 | 0.004942226 | 0.8152465 | 0.004782453
|  |  | 28692 | 0.9959621 | 0.9994305 | 0.0005130008 | 0.9999501 | 0.05391312 | 0.9999457 | 0.1443338 |  |  | 129546 | 0.9860717 | 0.9866385 | 0.0009710599 | 0.9850884 | 0.005643143 | 0.9850802 | 0.006228551 |  |  | 8140 | 0.8978158 | 0.967009 | 0.003333758 | 0.9054648 | 0.0044493 | 0.9054684 | 0.005398139 |  |  | 172080 | 0.9296154 | 0.9150489 | 0.007924161 | 0.9411984 | 0.008230085 | 0.9412043 | 0.009176779 |  |  | 472860 | 0.9174199 | 0.8678712 | 0.01169742 | 0.9353324 | 0.005305101 | 0.9353388 | 0.01110141 |  |  | 430660 | 0.8158121 | 0.7035679 | 0.01097899 | 0.8152931 | 0.00494007 | 0.8152898 | 0.004781113
|  |  | 28812 | 0.9950662 | 0.9994305 | 0.0005130008 | 0.9999501 | 0.05391312 | 0.9999457 | 0.1443338 |  |  | 129846 | 0.9841508 | 0.9866385 | 0.0009710599 | 0.9851195 | 0.005643263 | 0.9851112 | 0.006228855 |  |  | 8145 | 0.8956577 | 0.9670091 | 0.003333757 | 0.9054673 | 0.004449316 | 0.9054709 | 0.005398164 |  |  | 172380 | 0.9312969 | 0.9150489 | 0.007924161 | 0.9413141 | 0.008226663 | 0.94132 | 0.009174751 |  |  | 473160 | 0.9196579 | 0.8678712 | 0.01169742 | 0.9353931 | 0.005303815 | 0.9353995 | 0.01110081 |  |  | 430960 | 0.8179875 | 0.7035679 | 0.01097899 | 0.8153363 | 0.004937916 | 0.815333 | 0.004779774
|  |  | 28932 | 0.9950662 | 0.9994305 | 0.0005130008 | 0.9999501 | 0.05391312 | 0.9999457 | 0.1443338 |  |  | 130146 | 0.9860717 | 0.9866385 | 0.0009710599 | 0.9851504 | 0.005643372 | 0.9851422 | 0.006229147 |  |  | 8150 | 0.8967368 | 0.9670092 | 0.003333756 | 0.9054698 | 0.004449332 | 0.9054734 | 0.005398189 |  |  | 172680 | 0.9312969 | 0.9150489 | 0.007924161 | 0.9414295 | 0.008223233 | 0.9414353 | 0.009172716 |  |  | 473460 | 0.9218958 | 0.8678712 | 0.01169742 | 0.9354538 | 0.005302529 | 0.9354602 | 0.0111002 |  |  | 431260 | 0.8136366 | 0.7035679 | 0.01097899 | 0.8153795 | 0.004935764 | 0.8153762 | 0.004778437
|  |  | 29052 | 0.9950662 | 0.9994305 | 0.0005130008 | 0.9999501 | 0.05391312 | 0.9999457 | 0.1443338 |  |  | 130446 | 0.9851113 | 0.9866385 | 0.0009710599 | 0.9851813 | 0.005643469 | 0.9851731 | 0.006229424 |  |  | 8155 | 0.8978158 | 0.9670092 | 0.003333755 | 0.9054723 | 0.004449348 | 0.9054759 | 0.005398214 |  |  | 172980 | 0.9296154 | 0.9150489 | 0.007924161 | 0.9415445 | 0.008219796 | 0.9415504 | 0.009170674 |  |  | 473760 | 0.9196579 | 0.8678712 | 0.01169742 | 0.9355144 | 0.005301243 | 0.9355208 | 0.01109959 |  |  | 431560 | 0.8049348 | 0.7035679 | 0.01097899 | 0.8154226 | 0.004933615 | 0.8154193 | 0.004777102
|  |  | 29172 | 0.9959621 | 0.9994305 | 0.0005130008 | 0.9999501 | 0.05391312 | 0.9999457 | 0.1443338 |  |  | 130746 | 0.9860717 | 0.9866385 | 0.0009710599 | 0.9852121 | 0.005643555 | 0.9852039 | 0.006229689 |  |  | 8160 | 0.8967368 | 0.9670093 | 0.003333754 | 0.9054748 | 0.004449365 | 0.9054783 | 0.005398239 |  |  | 173280 | 0.9296154 | 0.9150489 | 0.007924161 | 0.9416592 | 0.008216352 | 0.9416651 | 0.009168626 |  |  | 474060 | 0.9174199 | 0.8678712 | 0.01169742 | 0.9355749 | 0.005299956 | 0.9355813 | 0.01109898 |  |  | 431860 | 0.8092857 | 0.7035679 | 0.01097899 | 0.8154657 | 0.004931468 | 0.8154623 | 0.004775768
|  |  | 29292 | 0.9941702 | 0.9994305 | 0.0005130008 | 0.9999501 | 0.05391312 | 0.9999457 | 0.1443338 |  |  | 131046 | 0.9841508 | 0.9866385 | 0.0009710599 | 0.9852429 | 0.005643628 | 0.9852346 | 0.006229941 |  |  | 8220 | 0.8978158 | 0.9670103 | 0.003333743 | 0.9055045 | 0.004449561 | 0.9055081 | 0.005398539 |  |  | 173580 | 0.9296154 | 0.9150489 | 0.007924161 | 0.9417737 | 0.008212901 | 0.9417795 | 0.009166572 |  |  | 474360 | 0.9174199 | 0.8678712 | 0.01169742 | 0.9356354 | 0.00529867 | 0.9356417 | 0.01109837 |  |  | 432160 | 0.8179875 | 0.7035679 | 0.01097899 | 0.8155086 | 0.004929323 | 0.8155053 | 0.004774435
|  |  | 29412 | 0.9950662 | 0.9994305 | 0.0005130008 | 0.9999501 | 0.05391312 | 0.9999457 | 0.1443338 |  |  | 131346 | 0.9851113 | 0.9866385 | 0.0009710599 | 0.9852735 | 0.00564369 | 0.9852652 | 0.00623018 |  |  | 8280 | 0.8978158 | 0.9670111 | 0.003333734 | 0.9055342 | 0.004449758 | 0.9055378 | 0.00539884 |  |  | 173880 | 0.9312969 | 0.9150489 | 0.007924161 | 0.9418878 | 0.008209444 | 0.9418936 | 0.009164511 |  |  | 474660 | 0.9174199 | 0.8678712 | 0.01169742 | 0.9356957 | 0.005297383 | 0.9357021 | 0.01109776 |  |  | 432460 | 0.8179875 | 0.7035679 | 0.01097899 | 0.8155515 | 0.00492718 | 0.8155481 | 0.004773104
|  |  | 29532 | 0.9950662 | 0.9994305 | 0.0005130008 | 0.9999501 | 0.05391312 | 0.9999457 | 0.1443338 |  |  | 131646 | 0.9841508 | 0.9866385 | 0.0009710599 | 0.9853041 | 0.00564374 | 0.9852958 | 0.006230406 |  |  | 8340 | 0.8978158 | 0.9670119 | 0.003333727 | 0.905564 | 0.004449956 | 0.9055676 | 0.005399144 |  |  | 174180 | 0.9329784 | 0.9150489 | 0.007924161 | 0.9420016 | 0.00820598 | 0.9420074 | 0.009162444 |  |  | 474960 | 0.9196579 | 0.8678712 | 0.01169742 | 0.9357561 | 0.005296097 | 0.9357624 | 0.01109715 |  |  | 432760 | 0.8158121 | 0.7035679 | 0.01097899 | 0.8155943 | 0.004925039 | 0.8155909 | 0.004771775
|  |  | 29652 | 0.9950662 | 0.9994305 | 0.0005130008 | 0.9999501 | 0.05391312 | 0.9999457 | 0.1443338 |  |  | 131946 | 0.9851113 | 0.9866385 | 0.0009710599 | 0.9853345 | 0.005643779 | 0.9853263 | 0.006230619 |  |  | 8400 | 0.8978158 | 0.9670127 | 0.00333372 | 0.9055937 | 0.004450155 | 0.9055973 | 0.00539945 |  |  | 174480 | 0.9329784 | 0.9150489 | 0.007924161 | 0.9421151 | 0.008202509 | 0.9421209 | 0.009160371 |  |  | 475260 | 0.9174199 | 0.8678712 | 0.01169742 | 0.9358163 | 0.00529481 | 0.9358227 | 0.01109654 |  |  | 433060 | 0.820163 | 0.7035679 | 0.01097899 | 0.8156371 | 0.004922901 | 0.8156337 | 0.004770447
|  |  | 29772 | 0.9941702 | 0.9994305 | 0.0005130008 | 0.9999501 | 0.05391312 | 0.9999457 | 0.1443338 |  |  | 132246 | 0.9841508 | 0.9866385 | 0.0009710599 | 0.9853649 | 0.005643807 | 0.9853567 | 0.006230819 |  |  | 8460 | 0.8978158 | 0.9670133 | 0.003333715 | 0.9056234 | 0.004450356 | 0.905627 | 0.005399757 |  |  | 174780 | 0.9329784 | 0.9150489 | 0.007924161 | 0.9422282 | 0.008199032 | 0.9422341 | 0.009158291 |  |  | 475560 | 0.915182 | 0.8678712 | 0.01169742 | 0.9358765 | 0.005293523 | 0.9358829 | 0.01109593 |  |  | 433360 | 0.8114612 | 0.7035679 | 0.01097899 | 0.8156798 | 0.004920765 | 0.8156763 | 0.004769121
|  |  | 29892 | 0.9959621 | 0.9994305 | 0.0005130008 | 0.9999501 | 0.05391312 | 0.9999457 | 0.1443338 |  |  | 132546 | 0.9841508 | 0.9866385 | 0.0009710599 | 0.9853953 | 0.005643823 | 0.985387 | 0.006231007 |  |  | 8520 | 0.8988948 | 0.967014 | 0.00333371 | 0.9056531 | 0.004450558 | 0.9056566 | 0.005400066 |  |  | 175080 | 0.9329784 | 0.9150489 | 0.007924161 | 0.9423411 | 0.008195549 | 0.9423469 | 0.009156206 |  |  | 475860 | 0.9196579 | 0.8678712 | 0.01169742 | 0.9359366 | 0.005292236 | 0.935943 | 0.01109532 |  |  | 433660 | 0.8179875 | 0.7035679 | 0.01097899 | 0.8157224 | 0.004918631 | 0.8157189 | 0.004767797
|  |  | 30012 | 0.9959621 | 0.9994305 | 0.0005130008 | 0.9999501 | 0.05391312 | 0.9999457 | 0.1443338 |  |  | 132846 | 0.9860717 | 0.9866385 | 0.0009710599 | 0.9854255 | 0.005643828 | 0.9854172 | 0.006231182 |  |  | 8580 | 0.8978158 | 0.9670145 | 0.003333707 | 0.9056828 | 0.004450762 | 0.9056863 | 0.005400378 |  |  | 175380 | 0.9312969 | 0.9150489 | 0.007924161 | 0.9424537 | 0.008192059 | 0.9424595 | 0.009154115 |  |  | 476160 | 0.9196579 | 0.8678712 | 0.01169742 | 0.9359967 | 0.005290948 | 0.936003 | 0.01109471 |  |  | 433960 | 0.8179875 | 0.7035679 | 0.01097899 | 0.8157649 | 0.004916499 | 0.8157615 | 0.004766474
|  |  | 30132 | 0.9959621 | 0.9994305 | 0.0005130008 | 0.9999501 | 0.05391312 | 0.9999457 | 0.1443338 |  |  | 133146 | 0.9860717 | 0.9866385 | 0.0009710599 | 0.9854557 | 0.005643822 | 0.9854474 | 0.006231344 |  |  | 8640 | 0.8988948 | 0.9670151 | 0.003333704 | 0.9057124 | 0.004450966 | 0.905716 | 0.005400691 |  |  | 175680 | 0.9312969 | 0.9150489 | 0.007924161 | 0.9425659 | 0.008188563 | 0.9425717 | 0.009152018 |  |  | 476460 | 0.9174199 | 0.8678712 | 0.01169742 | 0.9360567 | 0.005289661 | 0.936063 | 0.0110941 |  |  | 434260 | 0.8158121 | 0.7035679 | 0.01097899 | 0.8158074 | 0.00491437 | 0.8158039 | 0.004765153
|  |  | 30252 | 0.9950662 | 0.9994305 | 0.0005130008 | 0.9999501 | 0.05391312 | 0.9999457 | 0.1443338 |  |  | 133446 | 0.9841508 | 0.9866385 | 0.0009710599 | 0.9854857 | 0.005643805 | 0.9854774 | 0.006231494 |  |  | 8700 | 0.8988948 | 0.9670156 | 0.003333701 | 0.9057421 | 0.004451172 | 0.9057456 | 0.005401005 |  |  | 175980 | 0.9329784 | 0.9150489 | 0.007924161 | 0.9426779 | 0.008185061 | 0.9426837 | 0.009149915 |  |  | 476760 | 0.915182 | 0.8678712 | 0.01169742 | 0.9361166 | 0.005288374 | 0.9361229 | 0.01109349 |  |  | 434560 | 0.8136366 | 0.7035679 | 0.01097899 | 0.8158497 | 0.004912243 | 0.8158463 | 0.004763833
|  |  | 30372 | 0.9959621 | 0.9994305 | 0.0005130008 | 0.9999501 | 0.05391312 | 0.9999457 | 0.1443338 |  |  | 133746 | 0.9860717 | 0.9866385 | 0.0009710599 | 0.9855157 | 0.005643776 | 0.9855074 | 0.006231632 |  |  | 8760 | 0.8988948 | 0.967016 | 0.003333699 | 0.9057717 | 0.004451379 | 0.9057753 | 0.005401322 |  |  | 176280 | 0.9346598 | 0.9150489 | 0.007924161 | 0.9427895 | 0.008181554 | 0.9427953 | 0.009147806 |  |  | 477060 | 0.9196579 | 0.8678712 | 0.01169742 | 0.9361764 | 0.005287086 | 0.9361827 | 0.01109288 |  |  | 434860 | 0.8136366 | 0.7035679 | 0.01097899 | 0.8158921 | 0.004910118 | 0.8158886 | 0.004762515
|  |  | 30492 | 0.9941702 | 0.9994305 | 0.0005130008 | 0.9999501 | 0.05391312 | 0.9999457 | 0.1443338 |  |  | 134046 | 0.9851113 | 0.9866385 | 0.0009710599 | 0.9855457 | 0.005643737 | 0.9855373 | 0.006231757 |  |  | 8820 | 0.8988948 | 0.9670164 | 0.003333697 | 0.9058014 | 0.004451587 | 0.9058049 | 0.005401641 |  |  | 176580 | 0.9329784 | 0.9150489 | 0.007924161 | 0.9429009 | 0.00817804 | 0.9429066 | 0.009145691 |  |  | 477360 | 0.9174199 | 0.8678712 | 0.01169742 | 0.9362362 | 0.005285799 | 0.9362425 | 0.01109227 |  |  | 435160 | 0.8179875 | 0.7035679 | 0.01097899 | 0.8159343 | 0.004907995 | 0.8159308 | 0.004761198
|  |  | 30612 | 0.9968581 | 0.9994305 | 0.0005130008 | 0.9999501 | 0.05391312 | 0.9999457 | 0.1443338 |  |  | 134346 | 0.9841508 | 0.9866385 | 0.0009710599 | 0.9855755 | 0.005643687 | 0.9855672 | 0.006231871 |  |  | 8880 | 0.8999738 | 0.9670168 | 0.003333696 | 0.905831 | 0.004451796 | 0.9058345 | 0.005401961 |  |  | 176880 | 0.9312969 | 0.9150489 | 0.007924161 | 0.9430119 | 0.00817452 | 0.9430177 | 0.009143572 |  |  | 477660 | 0.9196579 | 0.8678712 | 0.01169742 | 0.9362959 | 0.005284511 | 0.9363022 | 0.01109166 |  |  | 435460 | 0.8136366 | 0.7035679 | 0.01097899 | 0.8159765 | 0.004905875 | 0.815973 | 0.004759884
|  |  | 30732 | 0.997754 | 0.9994305 | 0.0005130008 | 0.9999501 | 0.05391312 | 0.9999457 | 0.1443338 |  |  | 134646 | 0.9860717 | 0.9866385 | 0.0009710599 | 0.9856053 | 0.005643626 | 0.9855969 | 0.006231972 |  |  | 8940 | 0.8999738 | 0.9670172 | 0.003333695 | 0.9058606 | 0.004452007 | 0.9058641 | 0.005402284 |  |  | 177180 | 0.9262524 | 0.9150489 | 0.007924161 | 0.9431226 | 0.008170995 | 0.9431284 | 0.009141446 |  |  | 477960 | 0.9218958 | 0.8678712 | 0.01169742 | 0.9363555 | 0.005283223 | 0.9363618 | 0.01109105 |  |  | 435760 | 0.820163 | 0.7035679 | 0.01097899 | 0.8160186 | 0.004903757 | 0.8160151 | 0.00475857
|  |  | 30852 | 0.9950662 | 0.9994305 | 0.0005130008 | 0.9999501 | 0.05391312 | 0.9999457 | 0.1443338 |  |  | 134946 | 0.9841508 | 0.9866385 | 0.0009710599 | 0.9856349 | 0.005643554 | 0.9856266 | 0.006232061 |  |  | 9000 | 0.8999738 | 0.9670175 | 0.003333694 | 0.9058902 | 0.004452218 | 0.9058937 | 0.005402608 |  |  | 177480 | 0.9312969 | 0.9150489 | 0.007924161 | 0.943233 | 0.008167463 | 0.9432388 | 0.009139315 |  |  | 478260 | 0.9218958 | 0.8678712 | 0.01169742 | 0.9364151 | 0.005281935 | 0.9364214 | 0.01109043 |  |  | 436060 | 0.8158121 | 0.7035679 | 0.01097899 | 0.8160606 | 0.004901641 | 0.8160571 | 0.004757259
|  |  | 30972 | 0.9950662 | 0.9994305 | 0.0005130008 | 0.9999501 | 0.05391312 | 0.9999457 | 0.1443338 |  |  | 135246 | 0.9851113 | 0.9866385 | 0.0009710599 | 0.9856645 | 0.005643472 | 0.9856562 | 0.006232138 |  |  | 9060 | 0.9010528 | 0.9670178 | 0.003333693 | 0.9059198 | 0.004452431 | 0.9059233 | 0.005402934 |  |  | 177780 | 0.9312969 | 0.9150489 | 0.007924161 | 0.9433432 | 0.008163927 | 0.9433489 | 0.009137179 |  |  | 478560 | 0.9218958 | 0.8678712 | 0.01169742 | 0.9364746 | 0.005280647 | 0.9364809 | 0.01108982 |  |  | 436360 | 0.8158121 | 0.7035679 | 0.01097899 | 0.8161026 | 0.004899527 | 0.8160991 | 0.004755948
|  |  | 31092 | 0.9959621 | 0.9994305 | 0.0005130008 | 0.9999501 | 0.05391312 | 0.9999457 | 0.1443338 |  |  | 135546 | 0.9851113 | 0.9866385 | 0.0009710599 | 0.9856941 | 0.005643378 | 0.9856857 | 0.006232203 |  |  | 9120 | 0.9010528 | 0.9670181 | 0.003333693 | 0.9059493 | 0.004452645 | 0.9059529 | 0.005403262 |  |  | 178080 | 0.9296154 | 0.9150489 | 0.007924161 | 0.943453 | 0.008160385 | 0.9434587 | 0.009135038 |  |  | 478860 | 0.9196579 | 0.8678712 | 0.01169742 | 0.936534 | 0.005279359 | 0.9365403 | 0.01108921 |  |  | 436660 | 0.8136366 | 0.7035679 | 0.01097899 | 0.8161445 | 0.004897415 | 0.8161409 | 0.00475464
|  |  | 31212 | 0.9950662 | 0.9994305 | 0.0005130008 | 0.9999501 | 0.05391312 | 0.9999457 | 0.1443338 |  |  | 135846 | 0.9860717 | 0.9866385 | 0.0009710599 | 0.9857235 | 0.005643275 | 0.9857152 | 0.006232256 |  |  | 9180 | 0.9010528 | 0.9670183 | 0.003333692 | 0.9059789 | 0.004452861 | 0.9059824 | 0.005403591 |  |  | 178380 | 0.9312969 | 0.9150489 | 0.007924161 | 0.9435625 | 0.008156837 | 0.9435683 | 0.009132891 |  |  | 479160 | 0.9174199 | 0.8678712 | 0.01169742 | 0.9365934 | 0.005278071 | 0.9365996 | 0.0110886 |  |  | 436960 | 0.820163 | 0.7035679 | 0.01097899 | 0.8161863 | 0.004895306 | 0.8161828 | 0.004753333
|  |  | 31332 | 0.9941702 | 0.9994305 | 0.0005130008 | 0.9999501 | 0.05391312 | 0.9999457 | 0.1443338 |  |  | 136146 | 0.9851113 | 0.9866385 | 0.0009710599 | 0.9857529 | 0.005643161 | 0.9857445 | 0.006232298 |  |  | 9240 | 0.9010528 | 0.9670185 | 0.003333692 | 0.9060085 | 0.004453077 | 0.906012 | 0.005403923 |  |  | 178680 | 0.9363413 | 0.9150489 | 0.007924161 | 0.9436718 | 0.008153284 | 0.9436775 | 0.009130739 |  |  | 479460 | 0.915182 | 0.8678712 | 0.01169742 | 0.9366527 | 0.005276782 | 0.9366589 | 0.01108798 |  |  | 437260 | 0.820163 | 0.7035679 | 0.01097899 | 0.8162281 | 0.004893199 | 0.8162245 | 0.004752028
|  |  | 31452 | 0.9950662 | 0.9994305 | 0.0005130008 | 0.9999501 | 0.05391312 | 0.9999457 | 0.1443338 |  |  | 136446 | 0.9851113 | 0.9866385 | 0.0009710599 | 0.9857822 | 0.005643036 | 0.9857738 | 0.006232328 |  |  | 9300 | 0.9021318 | 0.9670188 | 0.003333692 | 0.906038 | 0.004453295 | 0.9060415 | 0.005404256 |  |  | 178980 | 0.9329784 | 0.9150489 | 0.007924161 | 0.9437807 | 0.008149726 | 0.9437864 | 0.009128583 |  |  | 479760 | 0.9174199 | 0.8678712 | 0.01169742 | 0.9367119 | 0.005275494 | 0.9367182 | 0.01108737 |  |  | 437560 | 0.8136366 | 0.7035679 | 0.01097899 | 0.8162698 | 0.004891095 | 0.8162662 | 0.004750724
|  |  | 31572 | 0.9959621 | 0.9994305 | 0.0005130008 | 0.9999501 | 0.05391312 | 0.9999457 | 0.1443338 |  |  | 136746 | 0.9860717 | 0.9866385 | 0.0009710599 | 0.9858114 | 0.005642901 | 0.985803 | 0.006232347 |  |  | 9360 | 0.8999738 | 0.967019 | 0.003333692 | 0.9060675 | 0.004453514 | 0.9060711 | 0.005404591 |  |  | 179280 | 0.9329784 | 0.9150489 | 0.007924161 | 0.9438893 | 0.008146163 | 0.943895 | 0.009126421 |  |  | 480060 | 0.9218958 | 0.8678712 | 0.01169742 | 0.9367711 | 0.005274206 | 0.9367773 | 0.01108676 |  |  | 437860 | 0.8179875 | 0.7035679 | 0.01097899 | 0.8163114 | 0.004888992 | 0.8163078 | 0.004749422
|  |  | 31692 | 0.9950662 | 0.9994305 | 0.0005130008 | 0.9999501 | 0.05391312 | 0.9999457 | 0.1443338 |  |  | 137046 | 0.9841508 | 0.9866385 | 0.0009710599 | 0.9858405 | 0.005642756 | 0.9858322 | 0.006232353 |  |  | 9420 | 0.9010528 | 0.9670191 | 0.003333692 | 0.9060971 | 0.004453734 | 0.9061006 | 0.005404928 |  |  | 179580 | 0.9312969 | 0.9150489 | 0.007924161 | 0.9439976 | 0.008142595 | 0.9440033 | 0.009124254 |  |  | 480360 | 0.9218958 | 0.8678712 | 0.01169742 | 0.9368302 | 0.005272917 | 0.9368364 | 0.01108614 |  |  | 438160 | 0.8158121 | 0.7035679 | 0.01097899 | 0.8163529 | 0.004886892 | 0.8163493 | 0.004748121
|  |  | 31812 | 0.9959621 | 0.9994305 | 0.0005130008 | 0.9999501 | 0.05391312 | 0.9999457 | 0.1443338 |  |  | 137346 | 0.9841508 | 0.9866385 | 0.0009710599 | 0.9858696 | 0.005642601 | 0.9858612 | 0.006232349 |  |  | 9480 | 0.9010528 | 0.9670193 | 0.003333692 | 0.9061266 | 0.004453956 | 0.9061301 | 0.005405267 |  |  | 179880 | 0.9346598 | 0.9150489 | 0.007924161 | 0.9441057 | 0.008139022 | 0.9441114 | 0.009122082 |  |  | 480660 | 0.9218958 | 0.8678712 | 0.01169742 | 0.9368892 | 0.005271628 | 0.9368954 | 0.01108553 |  |  | 438460 | 0.8136366 | 0.7035679 | 0.01097899 | 0.8163944 | 0.004884794 | 0.8163908 | 0.004746822
|  |  | 31932 | 0.9950662 | 0.9994305 | 0.0005130008 | 0.9999501 | 0.05391312 | 0.9999457 | 0.1443338 |  |  | 137646 | 0.9841508 | 0.9866385 | 0.0009710599 | 0.9858986 | 0.005642435 | 0.9858902 | 0.006232333 |  |  | 9540 | 0.9010528 | 0.9670195 | 0.003333692 | 0.9061561 | 0.004454178 | 0.9061596 | 0.005405608 |  |  | 180180 | 0.9312969 | 0.9150489 | 0.007924161 | 0.9442134 | 0.008135443 | 0.9442191 | 0.009119906 |  |  | 480960 | 0.9107061 | 0.8678712 | 0.01169742 | 0.9369481 | 0.00527034 | 0.9369544 | 0.01108492 |  |  | 438760 | 0.8136366 | 0.7035679 | 0.01097899 | 0.8164358 | 0.004882699 | 0.8164322 | 0.004745525
|  |  | 32052 | 0.9950662 | 0.9994305 | 0.0005130008 | 0.9999501 | 0.05391312 | 0.9999457 | 0.1443338 |  |  | 137946 | 0.9841508 | 0.9866385 | 0.0009710599 | 0.9859275 | 0.005642259 | 0.9859191 | 0.006232306 |  |  | 9600 | 0.9010528 | 0.9670196 | 0.003333692 | 0.9061856 | 0.004454402 | 0.9061891 | 0.00540595 |  |  | 180480 | 0.9329784 | 0.9150489 | 0.007924161 | 0.9443209 | 0.00813186 | 0.9443265 | 0.009117725 |  |  | 481260 | 0.915182 | 0.8678712 | 0.01169742 | 0.937007 | 0.005269051 | 0.9370132 | 0.0110843 |  |  | 439060 | 0.8114612 | 0.7035679 | 0.01097899 | 0.8164772 | 0.004880605 | 0.8164735 | 0.00474423
|  |  | 32172 | 0.9950662 | 0.9994305 | 0.0005130008 | 0.9999501 | 0.05391312 | 0.9999457 | 0.1443338 |  |  | 138246 | 0.9851113 | 0.9866385 | 0.0009710599 | 0.9859563 | 0.005642074 | 0.9859479 | 0.006232267 |  |  | 9660 | 0.9021318 | 0.9670197 | 0.003333692 | 0.9062151 | 0.004454627 | 0.9062186 | 0.005406294 |  |  | 180780 | 0.9346598 | 0.9150489 | 0.007924161 | 0.944428 | 0.008128273 | 0.9444337 | 0.00911554 |  |  | 481560 | 0.9174199 | 0.8678712 | 0.01169742 | 0.9370659 | 0.005267762 | 0.9370721 | 0.01108369 |  |  | 439360 | 0.8158121 | 0.7035679 | 0.01097899 | 0.8165184 | 0.004878514 | 0.8165148 | 0.004742935
|  |  | 32292 | 0.9950662 | 0.9994305 | 0.0005130008 | 0.9999501 | 0.05391312 | 0.9999457 | 0.1443338 |  |  | 138546 | 0.9860717 | 0.9866385 | 0.0009710599 | 0.985985 | 0.005641878 | 0.9859767 | 0.006232218 |  |  | 9720 | 0.9021318 | 0.9670199 | 0.003333692 | 0.9062446 | 0.004454853 | 0.906248 | 0.00540664 |  |  | 181080 | 0.9363413 | 0.9150489 | 0.007924161 | 0.9445349 | 0.00812468 | 0.9445406 | 0.009113349 |  |  | 481860 | 0.9174199 | 0.8678712 | 0.01169742 | 0.9371246 | 0.005266474 | 0.9371308 | 0.01108307 |  |  | 439660 | 0.820163 | 0.7035679 | 0.01097899 | 0.8165596 | 0.004876425 | 0.8165559 | 0.004741643
|  |  | 32412 | 0.9959621 | 0.9994305 | 0.0005130008 | 0.9999501 | 0.05391312 | 0.9999457 | 0.1443338 |  |  | 138846 | 0.9851113 | 0.9866385 | 0.0009710599 | 0.9860137 | 0.005641673 | 0.9860053 | 0.006232157 |  |  | 9780 | 0.9032108 | 0.96702 | 0.003333692 | 0.906274 | 0.00445508 | 0.9062775 | 0.005406988 |  |  | 181380 | 0.9363413 | 0.9150489 | 0.007924161 | 0.9446415 | 0.008121083 | 0.9446471 | 0.009111155 |  |  | 482160 | 0.9196579 | 0.8678712 | 0.01169742 | 0.9371833 | 0.005265185 | 0.9371895 | 0.01108246 |  |  | 439960 | 0.8179875 | 0.7035679 | 0.01097899 | 0.8166008 | 0.004874339 | 0.8165971 | 0.004740352
|  |  | 32532 | 0.9950662 | 0.9994305 | 0.0005130008 | 0.9999501 | 0.05391312 | 0.9999457 | 0.1443338 |  |  | 139146 | 0.9860717 | 0.9866385 | 0.0009710599 | 0.9860423 | 0.005641458 | 0.9860339 | 0.006232085 |  |  | 9840 | 0.9032108 | 0.9670201 | 0.003333692 | 0.9063035 | 0.004455309 | 0.906307 | 0.005407338 |  |  | 181680 | 0.9312969 | 0.9150489 | 0.007924161 | 0.9447477 | 0.008117482 | 0.9447534 | 0.009108956 |  |  | 482460 | 0.9286096 | 0.8678712 | 0.01169742 | 0.9372419 | 0.005263896 | 0.9372481 | 0.01108184 |  |  | 440260 | 0.8136366 | 0.7035679 | 0.01097899 | 0.8166418 | 0.004872255 | 0.8166381 | 0.004739063
|  |  | 32652 | 0.9950662 | 0.9994305 | 0.0005130008 | 0.9999501 | 0.05391312 | 0.9999457 | 0.1443338 |  |  | 139446 | 0.9851113 | 0.9866385 | 0.0009710599 | 0.9860708 | 0.005641233 | 0.9860624 | 0.006232003 |  |  | 9900 | 0.9021318 | 0.9670202 | 0.003333692 | 0.9063329 | 0.004455539 | 0.9063364 | 0.005407689 |  |  | 181980 | 0.9312969 | 0.9150489 | 0.007924161 | 0.9448537 | 0.008113876 | 0.9448594 | 0.009106752 |  |  | 482760 | 0.9196579 | 0.8678712 | 0.01169742 | 0.9373005 | 0.005262607 | 0.9373066 | 0.01108123 |  |  | 440560 | 0.8158121 | 0.7035679 | 0.01097899 | 0.8166828 | 0.004870173 | 0.8166791 | 0.004737775
|  |  | 32772 | 0.9959621 | 0.9994305 | 0.0005130008 | 0.9999501 | 0.05391312 | 0.9999457 | 0.1443338 |  |  | 139746 | 0.9851113 | 0.9866385 | 0.0009710599 | 0.9860993 | 0.005640998 | 0.9860909 | 0.006231909 |  |  | 9960 | 0.9021318 | 0.9670203 | 0.003333692 | 0.9063624 | 0.004455769 | 0.9063658 | 0.005408042 |  |  | 182280 | 0.9329784 | 0.9150489 | 0.007924161 | 0.9449594 | 0.008110266 | 0.9449651 | 0.009104544 |  |  | 483060 | 0.9196579 | 0.8678712 | 0.01169742 | 0.937359 | 0.005261318 | 0.9373651 | 0.01108061 |  |  | 440860 | 0.8114612 | 0.7035679 | 0.01097899 | 0.8167237 | 0.004868093 | 0.81672 | 0.004736489
|  |  | 32892 | 0.9959621 | 0.9994305 | 0.0005130008 | 0.9999501 | 0.05391312 | 0.9999457 | 0.1443338 |  |  | 140046 | 0.9870322 | 0.9866385 | 0.0009710599 | 0.9861277 | 0.005640754 | 0.9861192 | 0.006231805 |  |  | 10020 | 0.9021318 | 0.9670203 | 0.003333692 | 0.9063918 | 0.004456001 | 0.9063953 | 0.005408397 |  |  | 182580 | 0.9346598 | 0.9150489 | 0.007924161 | 0.9450649 | 0.008106652 | 0.9450705 | 0.009102333 |  |  | 483360 | 0.9174199 | 0.8678712 | 0.01169742 | 0.9374174 | 0.005260029 | 0.9374235 | 0.01108 |  |  | 441160 | 0.8223384 | 0.7035679 | 0.01097899 | 0.8167646 | 0.004866016 | 0.8167608 | 0.004735205
|  |  | 33012 | 0.9959621 | 0.9994305 | 0.0005130008 | 0.9999501 | 0.05391312 | 0.9999457 | 0.1443338 |  |  | 140346 | 0.9860717 | 0.9866385 | 0.0009710599 | 0.9861559 | 0.0056405 | 0.9861475 | 0.00623169 |  |  | 10080 | 0.9042899 | 0.9670204 | 0.003333692 | 0.9064212 | 0.004456235 | 0.9064247 | 0.005408754 |  |  | 182880 | 0.9312969 | 0.9150489 | 0.007924161 | 0.94517 | 0.008103033 | 0.9451756 | 0.009100117 |  |  | 483660 | 0.9241337 | 0.8678712 | 0.01169742 | 0.9374757 | 0.00525874 | 0.9374819 | 0.01107938 |  |  | 441460 | 0.8114612 | 0.7035679 | 0.01097899 | 0.8168054 | 0.004863941 | 0.8168016 | 0.004733922
|  |  | 33132 | 0.9959621 | 0.9994305 | 0.0005130008 | 0.9999501 | 0.05391312 | 0.9999457 | 0.1443338 |  |  | 140646 | 0.9851113 | 0.9866385 | 0.0009710599 | 0.9861842 | 0.005640237 | 0.9861758 | 0.006231565 |  |  | 10140 | 0.9032108 | 0.9670205 | 0.003333693 | 0.9064506 | 0.004456469 | 0.9064541 | 0.005409113 |  |  | 183180 | 0.9346598 | 0.9150489 | 0.007924161 | 0.9452748 | 0.008099411 | 0.9452804 | 0.009097896 |  |  | 483960 | 0.9218958 | 0.8678712 | 0.01169742 | 0.937534 | 0.005257451 | 0.9375402 | 0.01107877 |  |  | 441760 | 0.8179875 | 0.7035679 | 0.01097899 | 0.8168461 | 0.004861868 | 0.8168423 | 0.004732641
|  |  | 33252 | 0.9950662 | 0.9994305 | 0.0005130008 | 0.9999501 | 0.05391312 | 0.9999457 | 0.1443338 |  |  | 140946 | 0.9851113 | 0.9866385 | 0.0009710599 | 0.9862123 | 0.005639964 | 0.9862039 | 0.006231428 |  |  | 10200 | 0.9032108 | 0.9670206 | 0.003333693 | 0.90648 | 0.004456705 | 0.9064835 | 0.005409473 |  |  | 183480 | 0.9363413 | 0.9150489 | 0.007924161 | 0.9453794 | 0.008095784 | 0.9453849 | 0.009095672 |  |  | 484260 | 0.9218958 | 0.8678712 | 0.01169742 | 0.9375922 | 0.005256161 | 0.9375984 | 0.01107815 |  |  | 442060 | 0.820163 | 0.7035679 | 0.01097899 | 0.8168868 | 0.004859797 | 0.816883 | 0.004731361
|  |  | 33372 | 0.9959621 | 0.9994305 | 0.0005130008 | 0.9999501 | 0.05391312 | 0.9999457 | 0.1443338 |  |  | 141246 | 0.9851113 | 0.9866385 | 0.0009710599 | 0.9862404 | 0.005639682 | 0.986232 | 0.006231282 |  |  | 10260 | 0.9042899 | 0.9670206 | 0.003333693 | 0.9065094 | 0.004456941 | 0.9065129 | 0.005409835 |  |  | 183780 | 0.9346598 | 0.9150489 | 0.007924161 | 0.9454836 | 0.008092153 | 0.9454892 | 0.009093444 |  |  | 484560 | 0.9174199 | 0.8678712 | 0.01169742 | 0.9376504 | 0.005254872 | 0.9376565 | 0.01107753 |  |  | 442360 | 0.8136366 | 0.7035679 | 0.01097899 | 0.8169273 | 0.004857729 | 0.8169235 | 0.004730083
|  |  | 33492 | 0.9968581 | 0.9994305 | 0.0005130008 | 0.9999501 | 0.05391312 | 0.9999457 | 0.1443338 |  |  | 141546 | 0.9841508 | 0.9866385 | 0.0009710599 | 0.9862684 | 0.005639391 | 0.98626 | 0.006231125 |  |  | 10320 | 0.9032108 | 0.9670207 | 0.003333693 | 0.9065388 | 0.004457179 | 0.9065422 | 0.005410199 |  |  | 184080 | 0.9329784 | 0.9150489 | 0.007924161 | 0.9455876 | 0.008088519 | 0.9455932 | 0.009091212 |  |  | 484860 | 0.9218958 | 0.8678712 | 0.01169742 | 0.9377085 | 0.005253583 | 0.9377146 | 0.01107692 |  |  | 442660 | 0.8158121 | 0.7035679 | 0.01097899 | 0.8169679 | 0.004855663 | 0.816964 | 0.004728807
|  |  | 33612 | 0.9968581 | 0.9994305 | 0.0005130008 | 0.9999501 | 0.05391312 | 0.9999457 | 0.1443338 |  |  | 141846 | 0.9851113 | 0.9866385 | 0.0009710599 | 0.9862963 | 0.00563909 | 0.9862879 | 0.006230957 |  |  | 10380 | 0.9053689 | 0.9670207 | 0.003333693 | 0.9065681 | 0.004457418 | 0.9065716 | 0.005410564 |  |  | 184380 | 0.9346598 | 0.9150489 | 0.007924161 | 0.9456913 | 0.008084881 | 0.9456969 | 0.009088976 |  |  | 485160 | 0.9241337 | 0.8678712 | 0.01169742 | 0.9377665 | 0.005252294 | 0.9377726 | 0.0110763 |  |  | 442960 | 0.8114612 | 0.7035679 | 0.01097899 | 0.8170083 | 0.0048536 | 0.8170045 | 0.004727532
|  |  | 33732 | 0.9968581 | 0.9994305 | 0.0005130008 | 0.9999501 | 0.05391312 | 0.9999457 | 0.1443338 |  |  | 142146 | 0.9851113 | 0.9866385 | 0.0009710599 | 0.9863241 | 0.00563878 | 0.9863157 | 0.00623078 |  |  | 10440 | 0.9053689 | 0.9670208 | 0.003333693 | 0.9065975 | 0.004457658 | 0.9066009 | 0.005410932 |  |  | 184680 | 0.9363413 | 0.9150489 | 0.007924161 | 0.9457947 | 0.008081239 | 0.9458003 | 0.009086737 |  |  | 485460 | 0.9218958 | 0.8678712 | 0.01169742 | 0.9378245 | 0.005251005 | 0.9378306 | 0.01107568 |  |  | 443260 | 0.8179875 | 0.7035679 | 0.01097899 | 0.8170487 | 0.004851538 | 0.8170448 | 0.004726259
|  |  | 33852 | 0.9968581 | 0.9994305 | 0.0005130008 | 0.9999501 | 0.05391312 | 0.9999457 | 0.1443338 |  |  | 142446 | 0.9860717 | 0.9866385 | 0.0009710599 | 0.9863519 | 0.005638462 | 0.9863435 | 0.006230592 |  |  | 10500 | 0.9032108 | 0.9670208 | 0.003333693 | 0.9066269 | 0.0044579 | 0.9066303 | 0.005411301 |  |  | 184980 | 0.9329784 | 0.9150489 | 0.007924161 | 0.9458979 | 0.008077593 | 0.9459034 | 0.009084494 |  |  | 485760 | 0.9263717 | 0.8678712 | 0.01169742 | 0.9378823 | 0.005249715 | 0.9378884 | 0.01107507 |  |  | 443560 | 0.8136366 | 0.7035679 | 0.01097899 | 0.817089 | 0.004849479 | 0.8170851 | 0.004724988
|  |  | 33972 | 0.9959621 | 0.9994305 | 0.0005130008 | 0.9999501 | 0.05391312 | 0.9999457 | 0.1443338 |  |  | 142746 | 0.9851113 | 0.9866385 | 0.0009710599 | 0.9863796 | 0.005638134 | 0.9863712 | 0.006230394 |  |  | 10560 | 0.9064479 | 0.9670208 | 0.003333693 | 0.9066562 | 0.004458142 | 0.9066596 | 0.005411672 |  |  | 185280 | 0.9329784 | 0.9150489 | 0.007924161 | 0.9460007 | 0.008073944 | 0.9460062 | 0.009082247 |  |  | 486060 | 0.9218958 | 0.8678712 | 0.01169742 | 0.9379402 | 0.005248426 | 0.9379463 | 0.01107445 |  |  | 443860 | 0.8114612 | 0.7035679 | 0.01097899 | 0.8171292 | 0.004847422 | 0.8171254 | 0.004723718
|  |  | 34092 | 0.9959621 | 0.9994305 | 0.0005130008 | 0.9999501 | 0.05391312 | 0.9999457 | 0.1443338 |  |  | 143046 | 0.9860717 | 0.9866385 | 0.0009710599 | 0.9864072 | 0.005637797 | 0.9863988 | 0.006230186 |  |  | 10620 | 0.9032108 | 0.9670209 | 0.003333693 | 0.9066855 | 0.004458386 | 0.906689 | 0.005412044 |  |  | 185580 | 0.9380228 | 0.9150489 | 0.007924161 | 0.9461033 | 0.008070292 | 0.9461088 | 0.009079996 |  |  | 486360 | 0.9218958 | 0.8678712 | 0.01169742 | 0.9379979 | 0.005247137 | 0.938004 | 0.01107383 |  |  | 444160 | 0.8136366 | 0.7035679 | 0.01097899 | 0.8171694 | 0.004845368 | 0.8171655 | 0.00472245
|  |  | 34212 | 0.9959621 | 0.9994305 | 0.0005130008 | 0.9999501 | 0.05391312 | 0.9999457 | 0.1443338 |  |  | 143346 | 0.9841508 | 0.9866385 | 0.0009710599 | 0.9864348 | 0.005637451 | 0.9864264 | 0.006229968 |  |  | 10680 | 0.9042899 | 0.9670209 | 0.003333693 | 0.9067148 | 0.00445863 | 0.9067183 | 0.005412419 |  |  | 185880 | 0.9363413 | 0.9150489 | 0.007924161 | 0.9462056 | 0.008066636 | 0.9462111 | 0.009077743 |  |  | 486660 | 0.9196579 | 0.8678712 | 0.01169742 | 0.9380556 | 0.005245848 | 0.9380617 | 0.01107322 |  |  | 444460 | 0.8179875 | 0.7035679 | 0.01097899 | 0.8172095 | 0.004843316 | 0.8172056 | 0.004721183
|  |  | 34332 | 0.9959621 | 0.9994305 | 0.0005130008 | 0.9999501 | 0.05391312 | 0.9999457 | 0.1443338 |  |  | 143646 | 0.9860717 | 0.9866385 | 0.0009710599 | 0.9864623 | 0.005637097 | 0.9864538 | 0.00622974 |  |  | 10740 | 0.9053689 | 0.9670209 | 0.003333694 | 0.9067442 | 0.004458876 | 0.9067476 | 0.005412795 |  |  | 186180 | 0.9346598 | 0.9150489 | 0.007924161 | 0.9463076 | 0.008062977 | 0.9463131 | 0.009075485 |  |  | 486960 | 0.9241337 | 0.8678712 | 0.01169742 | 0.9381132 | 0.005244558 | 0.9381193 | 0.0110726 |  |  | 444760 | 0.8179875 | 0.7035679 | 0.01097899 | 0.8172496 | 0.004841266 | 0.8172457 | 0.004719918
|  |  | 34452 | 0.9950662 | 0.9994305 | 0.0005130008 | 0.9999501 | 0.05391312 | 0.9999457 | 0.1443338 |  |  | 143946 | 0.9860717 | 0.9866385 | 0.0009710599 | 0.9864897 | 0.005636733 | 0.9864813 | 0.006229502 |  |  | 10800 | 0.9053689 | 0.967021 | 0.003333694 | 0.9067735 | 0.004459123 | 0.9067769 | 0.005413173 |  |  | 186480 | 0.9346598 | 0.9150489 | 0.007924161 | 0.9464093 | 0.008059314 | 0.9464148 | 0.009073225 |  |  | 487260 | 0.9263717 | 0.8678712 | 0.01169742 | 0.9381708 | 0.005243269 | 0.9381769 | 0.01107198 |  |  | 445060 | 0.820163 | 0.7035679 | 0.01097899 | 0.8172896 | 0.004839218 | 0.8172856 | 0.004718655
|  |  | 34572 | 0.9968581 | 0.9994305 | 0.0005130008 | 0.9999501 | 0.05391312 | 0.9999457 | 0.1443338 |  |  | 144246 | 0.9860717 | 0.9866385 | 0.0009710599 | 0.986517 | 0.005636361 | 0.9865086 | 0.006229254 |  |  | 10860 | 0.9053689 | 0.967021 | 0.003333694 | 0.9068027 | 0.004459372 | 0.9068062 | 0.005413552 |  |  | 186780 | 0.9329784 | 0.9150489 | 0.007924161 | 0.9465108 | 0.008055648 | 0.9465162 | 0.009070961 |  |  | 487560 | 0.9218958 | 0.8678712 | 0.01169742 | 0.9382283 | 0.00524198 | 0.9382343 | 0.01107136 |  |  | 445360 | 0.8158121 | 0.7035679 | 0.01097899 | 0.8173295 | 0.004837173 | 0.8173255 | 0.004717393
|  |  | 34692 | 0.9959621 | 0.9994305 | 0.0005130008 | 0.9999501 | 0.05391312 | 0.9999457 | 0.1443338 |  |  | 144546 | 0.9860717 | 0.9866385 | 0.0009710599 | 0.9865443 | 0.005635981 | 0.9865358 | 0.006228997 |  |  | 10920 | 0.9053689 | 0.967021 | 0.003333694 | 0.906832 | 0.004459621 | 0.9068354 | 0.005413933 |  |  | 187080 | 0.9346598 | 0.9150489 | 0.007924161 | 0.9466119 | 0.00805198 | 0.9466174 | 0.009068694 |  |  | 487860 | 0.9241337 | 0.8678712 | 0.01169742 | 0.9382857 | 0.005240691 | 0.9382918 | 0.01107075 |  |  | 445660 | 0.8136366 | 0.7035679 | 0.01097899 | 0.8173693 | 0.00483513 | 0.8173653 | 0.004716133
|  |  | 34812 | 0.9959621 | 0.9994305 | 0.0005130008 | 0.9999501 | 0.05391312 | 0.9999457 | 0.1443338 |  |  | 144846 | 0.9860717 | 0.9866385 | 0.0009710599 | 0.9865715 | 0.005635591 | 0.986563 | 0.006228729 |  |  | 10980 | 0.9053689 | 0.967021 | 0.003333694 | 0.9068613 | 0.004459872 | 0.9068647 | 0.005414316 |  |  | 187380 | 0.9329784 | 0.9150489 | 0.007924161 | 0.9467128 | 0.008048308 | 0.9467183 | 0.009066423 |  |  | 488160 | 0.9218958 | 0.8678712 | 0.01169742 | 0.9383431 | 0.005239401 | 0.9383491 | 0.01107013 |  |  | 445960 | 0.8158121 | 0.7035679 | 0.01097899 | 0.8174091 | 0.00483309 | 0.8174051 | 0.004714875
|  |  | 34932 | 0.9950662 | 0.9994305 | 0.0005130008 | 0.9999501 | 0.05391312 | 0.9999457 | 0.1443338 |  |  | 145146 | 0.9860717 | 0.9866385 | 0.0009710599 | 0.9865986 | 0.005635194 | 0.9865902 | 0.006228453 |  |  | 11040 | 0.9042899 | 0.9670211 | 0.003333694 | 0.9068906 | 0.004460123 | 0.906894 | 0.005414701 |  |  | 187680 | 0.9312969 | 0.9150489 | 0.007924161 | 0.9468135 | 0.008044633 | 0.9468189 | 0.00906415 |  |  | 488460 | 0.9241337 | 0.8678712 | 0.01169742 | 0.9384004 | 0.005238112 | 0.9384064 | 0.01106951 |  |  | 446260 | 0.8158121 | 0.7035679 | 0.01097899 | 0.8174488 | 0.004831052 | 0.8174448 | 0.004713618
|  |  | 35052 | 0.9959621 | 0.9994305 | 0.0005130008 | 0.9999501 | 0.05391312 | 0.9999457 | 0.1443338 |  |  | 145446 | 0.9860717 | 0.9866385 | 0.0009710599 | 0.9866256 | 0.005634787 | 0.9866172 | 0.006228167 |  |  | 11100 | 0.9042899 | 0.9670211 | 0.003333694 | 0.9069198 | 0.004460376 | 0.9069232 | 0.005415087 |  |  | 187980 | 0.9346598 | 0.9150489 | 0.007924161 | 0.9469138 | 0.008040955 | 0.9469193 | 0.009061873 |  |  | 488760 | 0.9263717 | 0.8678712 | 0.01169742 | 0.9384576 | 0.005236823 | 0.9384636 | 0.01106889 |  |  | 446560 | 0.8223384 | 0.7035679 | 0.01097899 | 0.8174884 | 0.004829016 | 0.8174844 | 0.004712363
|  |  | 35172 | 0.9959621 | 0.9994305 | 0.0005130008 | 0.9999501 | 0.05391312 | 0.9999457 | 0.1443338 |  |  | 145746 | 0.9870322 | 0.9866385 | 0.0009710599 | 0.9866526 | 0.005634373 | 0.9866442 | 0.006227871 |  |  | 11160 | 0.9064479 | 0.9670211 | 0.003333694 | 0.9069491 | 0.00446063 | 0.9069525 | 0.005415475 |  |  | 188280 | 0.9380228 | 0.9150489 | 0.007924161 | 0.9470139 | 0.008037275 | 0.9470193 | 0.009059594 |  |  | 489060 | 0.9218958 | 0.8678712 | 0.01169742 | 0.9385148 | 0.005235534 | 0.9385208 | 0.01106827 |  |  | 446860 | 0.8310402 | 0.7035679 | 0.01097899 | 0.817528 | 0.004826982 | 0.817524 | 0.004711109
|  |  | 35292 | 0.9968581 | 0.9994305 | 0.0005130008 | 0.9999501 | 0.05391312 | 0.9999457 | 0.1443338 |  |  | 146046 | 0.9860717 | 0.9866385 | 0.0009710599 | 0.9866795 | 0.00563395 | 0.9866711 | 0.006227566 |  |  | 11220 | 0.9053689 | 0.9670211 | 0.003333694 | 0.9069783 | 0.004460885 | 0.9069817 | 0.005415865 |  |  | 188580 | 0.9346598 | 0.9150489 | 0.007924161 | 0.9471137 | 0.008033591 | 0.9471191 | 0.009057311 |  |  | 489360 | 0.9196579 | 0.8678712 | 0.01169742 | 0.9385719 | 0.005234245 | 0.9385779 | 0.01106765 |  |  | 447160 | 0.8179875 | 0.7035679 | 0.01097899 | 0.8175675 | 0.004824951 | 0.8175635 | 0.004709857
|  |  | 35412 | 0.9968581 | 0.9994305 | 0.0005130008 | 0.9999501 | 0.05391312 | 0.9999457 | 0.1443338 |  |  | 146346 | 0.9851113 | 0.9866385 | 0.0009710599 | 0.9867063 | 0.005633519 | 0.9866979 | 0.006227252 |  |  | 11280 | 0.9053689 | 0.9670211 | 0.003333694 | 0.9070075 | 0.004461141 | 0.9070109 | 0.005416257 |  |  | 188880 | 0.9346598 | 0.9150489 | 0.007924161 | 0.9472132 | 0.008029906 | 0.9472186 | 0.009055026 |  |  | 489660 | 0.9196579 | 0.8678712 | 0.01169742 | 0.9386289 | 0.005232956 | 0.9386349 | 0.01106704 |  |  | 447460 | 0.8158121 | 0.7035679 | 0.01097899 | 0.817607 | 0.004822922 | 0.8176029 | 0.004708607
|  |  | 35532 | 0.9959621 | 0.9994305 | 0.0005130008 | 0.9999501 | 0.05391312 | 0.9999457 | 0.1443338 |  |  | 146646 | 0.9870322 | 0.9866385 | 0.0009710599 | 0.9867331 | 0.005633079 | 0.9867247 | 0.006226928 |  |  | 11340 | 0.9053689 | 0.9670211 | 0.003333694 | 0.9070367 | 0.004461398 | 0.9070401 | 0.00541665 |  |  | 189180 | 0.9346598 | 0.9150489 | 0.007924161 | 0.9473125 | 0.008026217 | 0.9473179 | 0.009052738 |  |  | 489960 | 0.9241337 | 0.8678712 | 0.01169742 | 0.9386859 | 0.005231667 | 0.9386919 | 0.01106642 |  |  | 447760 | 0.8179875 | 0.7035679 | 0.01097899 | 0.8176463 | 0.004820895 | 0.8176423 | 0.004707358
|  |  | 35652 | 0.9959621 | 0.9994305 | 0.0005130008 | 0.9999501 | 0.05391312 | 0.9999457 | 0.1443338 |  |  | 146946 | 0.9860717 | 0.9866385 | 0.0009710599 | 0.9867598 | 0.005632631 | 0.9867513 | 0.006226595 |  |  | 11400 | 0.9053689 | 0.9670212 | 0.003333694 | 0.9070659 | 0.004461656 | 0.9070693 | 0.005417045 |  |  | 189480 | 0.9346598 | 0.9150489 | 0.007924161 | 0.9474115 | 0.008022526 | 0.9474169 | 0.009050447 |  |  | 490260 | 0.9241337 | 0.8678712 | 0.01169742 | 0.9387428 | 0.005230378 | 0.9387487 | 0.0110658 |  |  | 448060 | 0.820163 | 0.7035679 | 0.01097899 | 0.8176856 | 0.004818871 | 0.8176816 | 0.004706111
|  |  | 35772 | 0.9968581 | 0.9994305 | 0.0005130008 | 0.9999501 | 0.05391312 | 0.9999457 | 0.1443338 |  |  | 147246 | 0.9860717 | 0.9866385 | 0.0009710599 | 0.9867864 | 0.005632176 | 0.986778 | 0.006226253 |  |  | 11460 | 0.9053689 | 0.9670212 | 0.003333694 | 0.9070951 | 0.004461916 | 0.9070985 | 0.005417442 |  |  | 189780 | 0.9363413 | 0.9150489 | 0.007924161 | 0.9475102 | 0.008018833 | 0.9475156 | 0.009048153 |  |  | 490560 | 0.9218958 | 0.8678712 | 0.01169742 | 0.9387996 | 0.005229089 | 0.9388056 | 0.01106518 |  |  | 448360 | 0.8245138 | 0.7035679 | 0.01097899 | 0.8177249 | 0.004816849 | 0.8177208 | 0.004704866
|  |  | 35892 | 0.9959621 | 0.9994305 | 0.0005130008 | 0.9999501 | 0.05391312 | 0.9999457 | 0.1443338 |  |  | 147546 | 0.9851113 | 0.9866385 | 0.0009710599 | 0.9868129 | 0.005631712 | 0.9868045 | 0.006225903 |  |  | 11520 | 0.9064479 | 0.9670212 | 0.003333694 | 0.9071243 | 0.004462176 | 0.9071277 | 0.00541784 |  |  | 190080 | 0.9363413 | 0.9150489 | 0.007924161 | 0.9476086 | 0.008015137 | 0.947614 | 0.009045857 |  |  | 490860 | 0.9241337 | 0.8678712 | 0.01169742 | 0.9388564 | 0.0052278 | 0.9388623 | 0.01106456 |  |  | 448660 | 0.820163 | 0.7035679 | 0.01097899 | 0.8177641 | 0.004814829 | 0.81776 | 0.004703622
|  |  | 36012 | 0.9959621 | 0.9994305 | 0.0005130008 | 0.9999501 | 0.05391312 | 0.9999457 | 0.1443338 |  |  | 147846 | 0.9870322 | 0.9866385 | 0.0009710599 | 0.9868394 | 0.00563124 | 0.986831 | 0.006225543 |  |  | 11580 | 0.9064479 | 0.9670212 | 0.003333694 | 0.9071535 | 0.004462438 | 0.9071569 | 0.00541824 |  |  | 190380 | 0.9346598 | 0.9150489 | 0.007924161 | 0.9477068 | 0.008011438 | 0.9477122 | 0.009043558 |  |  | 491160 | 0.9218958 | 0.8678712 | 0.01169742 | 0.9389131 | 0.005226511 | 0.938919 | 0.01106394 |  |  | 448960 | 0.8136366 | 0.7035679 | 0.01097899 | 0.8178032 | 0.004812812 | 0.8177991 | 0.00470238
|  |  | 36132 | 0.9959621 | 0.9994305 | 0.0005130008 | 0.9999501 | 0.05391312 | 0.9999457 | 0.1443338 |  |  | 148146 | 0.9860717 | 0.9866385 | 0.0009710599 | 0.9868658 | 0.00563076 | 0.9868574 | 0.006225174 |  |  | 11640 | 0.9064479 | 0.9670212 | 0.003333694 | 0.9071827 | 0.004462701 | 0.9071861 | 0.005418641 |  |  | 190680 | 0.9363413 | 0.9150489 | 0.007924161 | 0.9478047 | 0.008007738 | 0.9478101 | 0.009041257 |  |  | 491460 | 0.9241337 | 0.8678712 | 0.01169742 | 0.9389697 | 0.005225222 | 0.9389757 | 0.01106332 |  |  | 449260 | 0.820163 | 0.7035679 | 0.01097899 | 0.8178422 | 0.004810797 | 0.8178381 | 0.004701139
|  |  | 36252 | 0.9959621 | 0.9994305 | 0.0005130008 | 0.9999501 | 0.05391312 | 0.9999457 | 0.1443338 |  |  | 148446 | 0.9851113 | 0.9866385 | 0.0009710599 | 0.9868922 | 0.005630273 | 0.9868837 | 0.006224796 |  |  | 11700 | 0.9053689 | 0.9670212 | 0.003333694 | 0.9072118 | 0.004462965 | 0.9072152 | 0.005419045 |  |  | 190980 | 0.9346598 | 0.9150489 | 0.007924161 | 0.9479024 | 0.008004035 | 0.9479077 | 0.009038953 |  |  | 491760 | 0.9218958 | 0.8678712 | 0.01169742 | 0.9390263 | 0.005223933 | 0.9390323 | 0.0110627 |  |  | 449560 | 0.820163 | 0.7035679 | 0.01097899 | 0.8178812 | 0.004808784 | 0.8178771 | 0.0046999
|  |  | 36372 | 0.9959621 | 0.9994305 | 0.0005130008 | 0.9999501 | 0.05391312 | 0.9999457 | 0.1443338 |  |  | 148746 | 0.9860717 | 0.9866385 | 0.0009710599 | 0.9869184 | 0.005629777 | 0.98691 | 0.00622441 |  |  | 11760 | 0.9064479 | 0.9670212 | 0.003333694 | 0.907241 | 0.00446323 | 0.9072444 | 0.00541945 |  |  | 191280 | 0.9363413 | 0.9150489 | 0.007924161 | 0.9479997 | 0.008000331 | 0.9480051 | 0.009036647 |  |  | 492060 | 0.9196579 | 0.8678712 | 0.01169742 | 0.9390828 | 0.005222644 | 0.9390888 | 0.01106208 |  |  | 449860 | 0.8223384 | 0.7035679 | 0.01097899 | 0.8179201 | 0.004806774 | 0.817916 | 0.004698663
|  |  | 36492 | 0.997754 | 0.9994305 | 0.0005130008 | 0.9999501 | 0.05391312 | 0.9999457 | 0.1443338 |  |  | 149046 | 0.9870322 | 0.9866385 | 0.0009710599 | 0.9869446 | 0.005629274 | 0.9869362 | 0.006224014 |  |  | 11820 | 0.9064479 | 0.9670212 | 0.003333694 | 0.9072701 | 0.004463496 | 0.9072735 | 0.005419856 |  |  | 191580 | 0.9363413 | 0.9150489 | 0.007924161 | 0.9480968 | 0.007996624 | 0.9481022 | 0.009034339 |  |  | 492360 | 0.9196579 | 0.8678712 | 0.01169742 | 0.9391393 | 0.005221355 | 0.9391452 | 0.01106146 |  |  | 450160 | 0.8136366 | 0.7035679 | 0.01097899 | 0.817959 | 0.004804765 | 0.8179548 | 0.004697428
|  |  | 36612 | 0.997754 | 0.9994305 | 0.0005130008 | 0.9999501 | 0.05391312 | 0.9999457 | 0.1443338 |  |  | 149346 | 0.9860717 | 0.9866385 | 0.0009710599 | 0.9869707 | 0.005628763 | 0.9869623 | 0.00622361 |  |  | 11880 | 0.9075269 | 0.9670212 | 0.003333694 | 0.9072993 | 0.004463763 | 0.9073026 | 0.005420265 |  |  | 191880 | 0.9363413 | 0.9150489 | 0.007924161 | 0.9481937 | 0.007992915 | 0.948199 | 0.009032028 |  |  | 492660 | 0.9218958 | 0.8678712 | 0.01169742 | 0.9391957 | 0.005220067 | 0.9392016 | 0.01106084 |  |  | 450460 | 0.8179875 | 0.7035679 | 0.01097899 | 0.8179978 | 0.00480276 | 0.8179936 | 0.004696194
|  |  | 36732 | 0.9959621 | 0.9994305 | 0.0005130008 | 0.9999501 | 0.05391312 | 0.9999457 | 0.1443338 |  |  | 149646 | 0.9870322 | 0.9866385 | 0.0009710599 | 0.9869968 | 0.005628245 | 0.9869884 | 0.006223198 |  |  | 11940 | 0.9075269 | 0.9670212 | 0.003333694 | 0.9073284 | 0.004464031 | 0.9073317 | 0.005420675 |  |  | 192180 | 0.9346598 | 0.9150489 | 0.007924161 | 0.9482903 | 0.007989204 | 0.9482956 | 0.009029715 |  |  | 492960 | 0.9218958 | 0.8678712 | 0.01169742 | 0.939252 | 0.005218778 | 0.9392579 | 0.01106022 |  |  | 450760 | 0.8179875 | 0.7035679 | 0.01097899 | 0.8180365 | 0.004800756 | 0.8180323 | 0.004694961
|  |  | 36852 | 0.9941702 | 0.9994305 | 0.0005130008 | 0.9999501 | 0.05391312 | 0.9999457 | 0.1443338 |  |  | 149946 | 0.9879926 | 0.9866385 | 0.0009710599 | 0.9870228 | 0.005627719 | 0.9870144 | 0.006222777 |  |  | 12000 | 0.9064479 | 0.9670212 | 0.003333694 | 0.9073575 | 0.004464301 | 0.9073609 | 0.005421086 |  |  | 192480 | 0.9363413 | 0.9150489 | 0.007924161 | 0.9483866 | 0.007985492 | 0.9483919 | 0.0090274 |  |  | 493260 | 0.9196579 | 0.8678712 | 0.01169742 | 0.9393082 | 0.00521749 | 0.9393141 | 0.0110596 |  |  | 451060 | 0.820163 | 0.7035679 | 0.01097899 | 0.8180752 | 0.004798755 | 0.818071 | 0.00469373
|  |  | 36972 | 0.9959621 | 0.9994305 | 0.0005130008 | 0.9999501 | 0.05391312 | 0.9999457 | 0.1443338 |  |  | 150246 | 0.9879926 | 0.9866385 | 0.0009710599 | 0.9870487 | 0.005627185 | 0.9870403 | 0.006222347 |  |  | 12060 | 0.9075269 | 0.9670212 | 0.003333694 | 0.9073866 | 0.004464571 | 0.90739 | 0.0054215 |  |  | 192780 | 0.9397043 | 0.9150489 | 0.007924161 | 0.9484826 | 0.007981777 | 0.9484879283 | 0.009025082 |  |  | 493560 | 0.9196579 | 0.8678712 | 0.01169742 | 0.9393644 | 0.005216201 | 0.9393703 | 0.01105898 |  |  | 451360 | 0.8266893 | 0.7035679 | 0.01097899 | 0.8181138 | 0.004796757 | 0.8181096 | 0.004692501
|  |  | 37092 | 0.9968581 | 0.9994305 | 0.0005130008 | 0.9999501 | 0.05391312 | 0.9999457 | 0.1443338 |  |  | 150546 | 0.9870322 | 0.9866385 | 0.0009710599 | 0.9870746 | 0.005626645 | 0.9870661 | 0.00622191 |  |  | 12120 | 0.9064479 | 0.9670212 | 0.003333694 | 0.9074157 | 0.004464843 | 0.907419 | 0.005421915 |  |  | 193080 | 0.9363413 | 0.9150489 | 0.007924161 | 0.9485784 | 0.007978061 | 0.9485837 | 0.009022763 |  |  | 493860 | 0.9174199 | 0.8678712 | 0.01169742 | 0.9394206 | 0.005214913 | 0.9394264 | 0.01105836 |  |  | 451660 | 0.820163 | 0.7035679 | 0.01097899 | 0.8181523 | 0.00479476 | 0.8181481 | 0.004691274
|  |  | 37212 | 0.997754 | 0.9994305 | 0.0005130008 | 0.9999501 | 0.05391312 | 0.9999457 | 0.1443338 |  |  | 150846 | 0.9860717 | 0.9866385 | 0.0009710599 | 0.9871003 | 0.005626096 | 0.9870919 | 0.006221463 |  |  | 12180 | 0.9086059 | 0.9670212 | 0.003333694 | 0.9074448 | 0.004465116 | 0.9074481 | 0.005422331 |  |  | 193380 | 0.9329784 | 0.9150489 | 0.007924161 | 0.948674 | 0.007974344 | 0.9486792 | 0.009020442 |  |  | 494160 | 0.915182 | 0.8678712 | 0.01169742 | 0.9394766 | 0.005213625 | 0.9394825 | 0.01105774 |  |  | 451960 | 0.820163 | 0.7035679 | 0.01097899 | 0.8181907 | 0.004792766 | 0.8181865 | 0.004690048
|  |  | 37332 | 0.9959621 | 0.9994305 | 0.0005130008 | 0.9999501 | 0.05391312 | 0.9999457 | 0.1443338 |  |  | 151146 | 0.9860717 | 0.9866385 | 0.0009710599 | 0.987126 | 0.00562554 | 0.9871176 | 0.006221009 |  |  | 12240 | 0.9086059 | 0.9670213 | 0.003333694 | 0.9074739 | 0.004465389 | 0.9074772 | 0.005422749 |  |  | 193680 | 0.9312969 | 0.9150489 | 0.007924161 | 0.9487692 | 0.007970624 | 0.9487745 | 0.009018118 |  |  | 494460 | 0.9107061 | 0.8678712 | 0.01169742 | 0.9395326 | 0.005212336 | 0.9395385 | 0.01105712 |  |  | 452260 | 0.8245138 | 0.7035679 | 0.01097899 | 0.8182291 | 0.004790775 | 0.8182249 | 0.004688824
|  |  | 37452 | 0.9959621 | 0.9994305 | 0.0005130008 | 0.9999501 | 0.05391312 | 0.9999457 | 0.1443338 |  |  | 151446 | 0.9870322 | 0.9866385 | 0.0009710599 | 0.9871517 | 0.005624977 | 0.9871433 | 0.006220546 |  |  | 12300 | 0.9086059 | 0.9670213 | 0.003333694 | 0.9075029 | 0.004465664 | 0.9075063 | 0.005423169 |  |  | 193980 | 0.9346598 | 0.9150489 | 0.007924161 | 0.9488642 | 0.007966903 | 0.9488695 | 0.009015793 |  |  | 494760 | 0.9107061 | 0.8678712 | 0.01169742 | 0.9395885 | 0.005211048 | 0.9395944 | 0.0110565 |  |  | 452560 | 0.8179875 | 0.7035679 | 0.01097899 | 0.8182675 | 0.004788786 | 0.8182632 | 0.004687601
|  |  | 37572 | 0.9959621 | 0.9994305 | 0.0005130008 | 0.9999501 | 0.05391312 | 0.9999457 | 0.1443338 |  |  | 151746 | 0.9870322 | 0.9866385 | 0.0009710599 | 0.9871773 | 0.005624407 | 0.9871688 | 0.006220075 |  |  | 12360 | 0.910764 | 0.9670213 | 0.003333694 | 0.907532 | 0.00446594 | 0.9075353 | 0.005423591 |  |  | 194280 | 0.9346598 | 0.9150489 | 0.007924161 | 0.948959 | 0.007963181 | 0.9489642 | 0.009013466 |  |  | 495060 | 0.912944 | 0.8678712 | 0.01169742 | 0.9396444 | 0.00520976 | 0.9396503 | 0.01105588 |  |  | 452860 | 0.8223384 | 0.7035679 | 0.01097899 | 0.8183058 | 0.004786799 | 0.8183015 | 0.00468638
|  |  | 37692 | 0.9968581 | 0.9994305 | 0.0005130008 | 0.9999501 | 0.05391312 | 0.9999457 | 0.1443338 |  |  | 152046 | 0.9870322 | 0.9866385 | 0.0009710599 | 0.9872028 | 0.00562383 | 0.9871944 | 0.006219596 |  |  | 12420 | 0.9086059 | 0.9670213 | 0.003333694 | 0.907561 | 0.004466217 | 0.9075644 | 0.005424014 |  |  | 194580 | 0.9363413 | 0.9150489 | 0.007924161 | 0.9490535 | 0.007959458 | 0.9490587 | 0.009011137 |  |  | 495360 | 0.9196579 | 0.8678712 | 0.01169742 | 0.9397002 | 0.005208472 | 0.9397061 | 0.01105526 |  |  | 453160 | 0.8179875 | 0.7035679 | 0.01097899 | 0.818344 | 0.004784814 | 0.8183397 | 0.004685161
|  |  | 37812 | 0.9959621 | 0.9994305 | 0.0005130008 | 0.9999501 | 0.05391312 | 0.9999457 | 0.1443338 |  |  | 152346 | 0.9860717 | 0.9866385 | 0.0009710599 | 0.9872282 | 0.005623245 | 0.9872198 | 0.006219109 |  |  | 12480 | 0.9086059 | 0.9670213 | 0.003333695 | 0.9075901 | 0.004466495 | 0.9075934 | 0.005424439 |  |  | 194880 | 0.9346598 | 0.9150489 | 0.007924161 | 0.9491477 | 0.007955733 | 0.9491529 | 0.009008806 |  |  | 495660 | 0.915182 | 0.8678712 | 0.01169742 | 0.939756 | 0.005207184 | 0.9397618 | 0.01105464 |  |  | 453460 | 0.8179875 | 0.7035679 | 0.01097899 | 0.8183821 | 0.004782832 | 0.8183778 | 0.004683944
|  |  | 37932 | 0.9968581 | 0.9994305 | 0.0005130008 | 0.9999501 | 0.05391312 | 0.9999457 | 0.1443338 |  |  | 152646 | 0.9870322 | 0.9866385 | 0.0009710599 | 0.9872536 | 0.005622654 | 0.9872452 | 0.006218614 |  |  | 12540 | 0.9086059 | 0.9670213 | 0.003333695 | 0.9076191 | 0.004466774 | 0.9076224 | 0.005424865 |  |  | 195180 | 0.9363413 | 0.9150489 | 0.007924161 | 0.9492417 | 0.007952006 | 0.9492469 | 0.009006474 |  |  | 495960 | 0.9174199 | 0.8678712 | 0.01169742 | 0.9398116 | 0.005205896 | 0.9398175 | 0.01105402 |  |  | 453760 | 0.820163 | 0.7035679 | 0.01097899 | 0.8184202 | 0.004780852 | 0.8184159 | 0.004682728
|  |  | 38052 | 0.9959621 | 0.9994305 | 0.0005130008 | 0.9999501 | 0.05391312 | 0.9999457 | 0.1443338 |  |  | 152946 | 0.9870322 | 0.9866385 | 0.0009710599 | 0.9872789 | 0.005622055 | 0.9872705 | 0.006218111 |  |  | 12600 | 0.910764 | 0.9670213 | 0.003333695 | 0.9076481 | 0.004467054 | 0.9076514 | 0.005425293 |  |  | 195480 | 0.9380228 | 0.9150489 | 0.007924161 | 0.9493354 | 0.007948279 | 0.9493406 | 0.00900414 |  |  | 496260 | 0.915182 | 0.8678712 | 0.01169742 | 0.9398673 | 0.005204609 | 0.9398731 | 0.0110534 |  |  | 454060 | 0.8245138 | 0.7035679 | 0.01097899 | 0.8184582 | 0.004778874 | 0.8184539 | 0.004681513
|  |  | 38172 | 0.9968581 | 0.9994305 | 0.0005130008 | 0.9999501 | 0.05391312 | 0.9999457 | 0.1443338 |  |  | 153246 | 0.9860717 | 0.9866385 | 0.0009710599 | 0.9873041 | 0.00562145 | 0.9872957 | 0.0062176 |  |  | 12660 | 0.9096849 | 0.9670213 | 0.003333695 | 0.9076771 | 0.004467336 | 0.9076804 | 0.005425722 |  |  | 195780 | 0.9346598 | 0.9150489 | 0.007924161 | 0.9494289 | 0.00794455 | 0.9494341 | 0.009001805 |  |  | 496560 | 0.915182 | 0.8678712 | 0.01169742 | 0.9399228 | 0.005203321 | 0.9399286 | 0.01105278 |  |  | 454360 | 0.8245138 | 0.7035679 | 0.01097899 | 0.8184962 | 0.004776899 | 0.8184918 | 0.004680301
|  |  | 38292 | 0.9959621 | 0.9994305 | 0.0005130008 | 0.9999501 | 0.05391312 | 0.9999457 | 0.1443338 |  |  | 153546 | 0.9870322 | 0.9866385 | 0.0009710599 | 0.9873293 | 0.005620837 | 0.9873209 | 0.006217082 |  |  | 12960 | 0.9096849 | 0.9670213 | 0.003333695 | 0.907822 | 0.004468758 | 0.9078253 | 0.005427894 |  |  | 196080 | 0.9329784 | 0.9150489 | 0.007924161 | 0.9495221 | 0.00794082 | 0.9495273 | 0.008999468 |  |  | 496860 | 0.915182 | 0.8678712 | 0.01169742 | 0.9399783 | 0.005202033 | 0.9399841 | 0.01105216 |  |  | 454660 | 0.820163 | 0.7035679 | 0.01097899 | 0.818534 | 0.004774926 | 0.8185297 | 0.00467909
|  |  | 38412 | 0.9950662 | 0.9994305 | 0.0005130008 | 0.9999501 | 0.05391312 | 0.9999457 | 0.1443338 |  |  | 153846 | 0.9879926 | 0.9866385 | 0.0009710599 | 0.9873544 | 0.005620218 | 0.987346 | 0.006216556 |  |  | 13260 | 0.910764 | 0.9670213 | 0.003333695 | 0.9079667 | 0.004470207 | 0.90797 | 0.005430106 |  |  | 196380 | 0.9346598 | 0.9150489 | 0.007924161 | 0.949615 | 0.00793709 | 0.9496202 | 0.008997129 |  |  | 497160 | 0.9174199 | 0.8678712 | 0.01169742 | 0.9400337 | 0.005200746 | 0.9400395 | 0.01105154 |  |  | 454960 | 0.8266893 | 0.7035679 | 0.01097899 | 0.8185719 | 0.004772956 | 0.8185675 | 0.00467788
|  |  | 38532 | 0.9968581 | 0.9994305 | 0.0005130008 | 0.9999501 | 0.05391312 | 0.9999457 | 0.1443338 |  |  | 154146 | 0.9860717 | 0.9866385 | 0.0009710599 | 0.9873794 | 0.005619592 | 0.987371 | 0.006216022 |  |  | 13560 | 0.911843 | 0.9670213 | 0.003333695 | 0.9081111 | 0.004471681 | 0.9081144 | 0.005432357 |  |  | 196680 | 0.9346598 | 0.9150489 | 0.007924161 | 0.9497077 | 0.007933358 | 0.9497129 | 0.008994789 |  |  | 497460 | 0.9174199 | 0.8678712 | 0.01169742 | 0.9400891 | 0.005199459 | 0.9400949 | 0.01105092 |  |  | 455260 | 0.8288647 | 0.7035679 | 0.01097899 | 0.8186096 | 0.004770988 | 0.8186053 | 0.004676672
|  |  | 38652 | 0.997754 | 0.9994305 | 0.0005130008 | 0.9999501 | 0.05391312 | 0.9999457 | 0.1443338 |  |  | 154446 | 0.9870322 | 0.9866385 | 0.0009710599 | 0.9874044 | 0.005618959 | 0.987396 | 0.00621548 |  |  | 13860 | 0.911843 | 0.9670213 | 0.003333695 | 0.9082553 | 0.004473181 | 0.9082586 | 0.005434647 |  |  | 196980 | 0.9397043 | 0.9150489 | 0.007924161 | 0.9498002 | 0.007929626 | 0.9498053 | 0.008992448 |  |  | 497760 | 0.9107061 | 0.8678712 | 0.01169742 | 0.9401444 | 0.005198171 | 0.9401502 | 0.01105029 |  |  | 455560 | 0.8223384 | 0.7035679 | 0.01097899 | 0.8186473 | 0.004769022 | 0.8186429 | 0.004675466
|  |  | 38772 | 0.9968581 | 0.9994305 | 0.0005130008 | 0.9999501 | 0.05391312 | 0.9999457 | 0.1443338 |  |  | 154746 | 0.9889531 | 0.9866385 | 0.0009710599 | 0.9874293 | 0.00561832 | 0.9874209 | 0.006214931 |  |  | 14160 | 0.912922 | 0.9670213 | 0.003333695 | 0.9083993 | 0.004474707 | 0.9084025 | 0.005436975 |  |  | 197280 | 0.9380228 | 0.9150489 | 0.007924161 | 0.9498924 | 0.007925892 | 0.9498975 | 0.008990105 |  |  | 498060 | 0.915182 | 0.8678712 | 0.01169742 | 0.9401996 | 0.005196884 | 0.9402054 | 0.01104967 |  |  | 455860 | 0.8158121 | 0.7035679 | 0.01097899 | 0.818685 | 0.004767058 | 0.8186806 | 0.004674262
|  |  | 38892 | 0.9959621 | 0.9994305 | 0.0005130008 | 0.9999501 | 0.05391312 | 0.9999457 | 0.1443338 |  |  | 155046 | 0.9879926 | 0.9866385 | 0.0009710599 | 0.9874542 | 0.005617674 | 0.9874458 | 0.006214375 |  |  | 14460 | 0.911843 | 0.9670213 | 0.003333695 | 0.908543 | 0.004476258 | 0.9085462 | 0.005439341 |  |  | 197580 | 0.9363413 | 0.9150489 | 0.007924161 | 0.9499843 | 0.007922158 | 0.9499894 | 0.008987761 |  |  | 498360 | 0.9196579 | 0.8678712 | 0.01169742 | 0.9402548 | 0.005195597 | 0.9402606 | 0.01104905 |  |  | 456160 | 0.8310402 | 0.7035679 | 0.01097899 | 0.8187225 | 0.004765097 | 0.8187181 | 0.004673059
|  |  | 39012 | 0.9959621 | 0.9994305 | 0.0005130008 | 0.9999501 | 0.05391312 | 0.9999457 | 0.1443338 |  |  | 155346 | 0.9879926 | 0.9866385 | 0.0009710599 | 0.9874789 | 0.005617021 | 0.9874705 | 0.006213811 |  |  | 14760 | 0.911843 | 0.9670213 | 0.003333695 | 0.9086865 | 0.004477834 | 0.9086897 | 0.005441744 |  |  | 197880 | 0.9363413 | 0.9150489 | 0.007924161 | 0.950076 | 0.007918423 | 0.9500811 | 0.008985416 |  |  | 498660 | 0.9196579 | 0.8678712 | 0.01169742 | 0.9403099 | 0.005194311 | 0.9403157 | 0.01104843 |  |  | 456460 | 0.8223384 | 0.7035679 | 0.01097899 | 0.81876 | 0.004763139 | 0.8187556 | 0.004671858
|  |  | 39132 | 0.9950662 | 0.9994305 | 0.0005130008 | 0.9999501 | 0.05391312 | 0.9999457 | 0.1443338 |  |  | 155646 | 0.9879926 | 0.9866385 | 0.0009710599 | 0.9875036 | 0.005616362 | 0.9874952 | 0.006213239 |  |  | 15060 | 0.911843 | 0.9670213 | 0.003333695 | 0.9088298 | 0.004479434 | 0.908833 | 0.005444184 |  |  | 198180 | 0.9329784 | 0.9150489 | 0.007924161 | 0.9501674 | 0.007914687 | 0.9501726 | 0.00898307 |  |  | 498960 | 0.915182 | 0.8678712 | 0.01169742 | 0.9403649 | 0.005193024 | 0.9403707 | 0.01104781 |  |  | 456760 | 0.8245138 | 0.7035679 | 0.01097899 | 0.8187975 | 0.004761182 | 0.8187931 | 0.004670658
|  |  | 39252 | 0.9950662 | 0.9994305 | 0.0005130008 | 0.9999501 | 0.05391312 | 0.9999457 | 0.1443338 |  |  | 155946 | 0.9879926 | 0.9866385 | 0.0009710599 | 0.9875283 | 0.005615697 | 0.9875199 | 0.006212661 |  |  | 15360 | 0.914001 | 0.9670213 | 0.003333695 | 0.9089728 | 0.004481059 | 0.908976 | 0.005446661 |  |  | 198480 | 0.9380228 | 0.9150489 | 0.007924161 | 0.9502586 | 0.007910951 | 0.9502637 | 0.008980723 |  |  | 499260 | 0.912944 | 0.8678712 | 0.01169742 | 0.9404199 | 0.005191737 | 0.9404257 | 0.01104719 |  |  | 457060 | 0.820163 | 0.7035679 | 0.01097899 | 0.8188349 | 0.004759228 | 0.8188304 | 0.00466946
|  |  | 39372 | 0.9968581 | 0.9994305 | 0.0005130008 | 0.9999501 | 0.05391312 | 0.9999457 | 0.1443338 |  |  | 156246 | 0.9870322 | 0.9866385 | 0.0009710599 | 0.9875529 | 0.005615025 | 0.9875445 | 0.006212075 |  |  | 15660 | 0.91508 | 0.9670213 | 0.003333695 | 0.9091156 | 0.004482707 | 0.9091188 | 0.005449174 |  |  | 198780 | 0.9346598 | 0.9150489 | 0.007924161 | 0.9503496 | 0.007907215 | 0.9503547 | 0.008978374 |  |  | 499560 | 0.915182 | 0.8678712 | 0.01169742 | 0.9404749 | 0.005190451 | 0.9404806 | 0.01104657 |  |  | 457360 | 0.8223384 | 0.7035679 | 0.01097899 | 0.8188722 | 0.004757277 | 0.8188677 | 0.004668264
|  |  | 39492 | 0.9968581 | 0.9994305 | 0.0005130008 | 0.9999501 | 0.05391312 | 0.9999457 | 0.1443338 |  |  | 156546 | 0.9879926 | 0.9866385 | 0.0009710599 | 0.9875774 | 0.005614346 | 0.987569 | 0.006211481 |  |  | 15960 | 0.914001 | 0.9670213 | 0.003333695 | 0.9092582 | 0.00448438 | 0.9092613 | 0.005451722 |  |  | 199080 | 0.9363413 | 0.9150489 | 0.007924161 | 0.9504403 | 0.007903477 | 0.9504453 | 0.008976025 |  |  | 499860 | 0.9196579 | 0.8678712 | 0.01169742 | 0.9405297 | 0.005189164 | 0.9405354 | 0.01104595 |  |  | 457660 | 0.8288647 | 0.7035679 | 0.01097899 | 0.8189095 | 0.004755328 | 0.818905 | 0.004667069
|  |  | 39612 | 0.9968581 | 0.9994305 | 0.0005130008 | 0.9999501 | 0.05391312 | 0.9999457 | 0.1443338 |  |  | 156846 | 0.9870322 | 0.9866385 | 0.0009710599 | 0.9876018 | 0.005613662 | 0.9875934 | 0.006210881 |  |  | 16260 | 0.916159 | 0.9670213 | 0.003333695 | 0.9094006 | 0.004486076 | 0.9094037 | 0.005454306 |  |  | 199380 | 0.9346598 | 0.9150489 | 0.007924161 | 0.9505307 | 0.00789974 | 0.9505358 | 0.008973674 |  |  | 500160 | 0.9107061 | 0.8678712 | 0.01169742 | 0.9405845 | 0.005187878 | 0.9405902 | 0.01104532 |  |  | 457960 | 0.8288647 | 0.7035679 | 0.01097899 | 0.8189466 | 0.004753381 | 0.8189422 | 0.004665876
|  |  | 39732 | 0.9959621 | 0.9994305 | 0.0005130008 | 0.9999501 | 0.05391312 | 0.9999457 | 0.1443338 |  |  | 157146 | 0.9870322 | 0.9866385 | 0.0009710599 | 0.9876262 | 0.005612971 | 0.9876178 | 0.006210274 |  |  | 16560 | 0.912922 | 0.9670213 | 0.003333695 | 0.9095427 | 0.004487795 | 0.9095458 | 0.005456924 |  |  | 199680 | 0.9346598 | 0.9150489 | 0.007924161 | 0.9506209 | 0.007896002 | 0.950626 | 0.008971323 |  |  | 500460 | 0.9174199 | 0.8678712 | 0.01169742 | 0.9406392 | 0.005186592 | 0.9406449 | 0.0110447 |  |  | 458260 | 0.820163 | 0.7035679 | 0.01097899 | 0.8189838 | 0.004751436 | 0.8189793 | 0.004664685
|  |  | 39852 | 0.9968581 | 0.9994305 | 0.0005130008 | 0.9999501 | 0.05391312 | 0.9999457 | 0.1443338 |  |  | 157446 | 0.9879926 | 0.9866385 | 0.0009710599 | 0.9876505 | 0.005612274 | 0.9876421 | 0.00620966 |  |  | 16860 | 0.91508 | 0.9670213 | 0.003333695 | 0.9096846 | 0.004489536 | 0.9096876 | 0.005459577 |  |  | 199980 | 0.9380228 | 0.9150489 | 0.007924161 | 0.9507109 | 0.007892264 | 0.9507159 | 0.00896897 |  |  | 500760 | 0.912944 | 0.8678712 | 0.01169742 | 0.9406939 | 0.005185306 | 0.9406996 | 0.01104408 |  |  | 458560 | 0.8223384 | 0.7035679 | 0.01097899 | 0.8190209 | 0.004749494 | 0.8190164 | 0.004663495
|  |  | 39972 | 0.997754 | 0.9994305 | 0.0005130008 | 0.9999501 | 0.05391312 | 0.9999457 | 0.1443338 |  |  | 157746 | 0.9879926 | 0.9866385 | 0.0009710599 | 0.9876748 | 0.005611571 | 0.9876664 | 0.006209038 |  |  | 17160 | 0.9172381 | 0.9670213 | 0.003333695 | 0.9098262 | 0.004491301 | 0.9098293 | 0.005462263 |  |  | 200280 | 0.9397043 | 0.9150489 | 0.007924161 | 0.9508006 | 0.007888525 | 0.9508056 | 0.008966617 |  |  | 501060 | 0.915182 | 0.8678712 | 0.01169742 | 0.9407485 | 0.00518402 | 0.9407542 | 0.01104346 |  |  | 458860 | 0.8179875 | 0.7035679 | 0.01097899 | 0.8190579 | 0.004747554 | 0.8190533 | 0.004662307
|  |  | 40092 | 0.997754 | 0.9994305 | 0.0005130008 | 0.9999501 | 0.05391312 | 0.9999457 | 0.1443338 |  |  | 158046 | 0.9870322 | 0.9866385 | 0.0009710599 | 0.987699 | 0.005610861 | 0.9876906 | 0.00620841 |  |  | 17460 | 0.91508 | 0.9670213 | 0.003333695 | 0.9099676 | 0.004493087 | 0.9099707 | 0.005464983 |  |  | 200580 | 0.9363413 | 0.9150489 | 0.007924161 | 0.95089 | 0.007884786 | 0.9508951 | 0.008964263 |  |  | 501360 | 0.9084681 | 0.8678712 | 0.01169742 | 0.9408031 | 0.005182735 | 0.9408087 | 0.01104284 |  |  | 459160 | 0.820163 | 0.7035679 | 0.01097899 | 0.8190948 | 0.004745617 | 0.8190903 | 0.004661121
|  |  | 40212 | 0.9959621 | 0.9994305 | 0.0005130008 | 0.9999501 | 0.05391312 | 0.9999457 | 0.1443338 |  |  | 158346 | 0.9870322 | 0.9866385 | 0.0009710599 | 0.9877231 | 0.005610146 | 0.9877147 | 0.006207775 |  |  | 17760 | 0.9183171 | 0.9670213 | 0.003333695 | 0.9101088 | 0.004494896 | 0.9101119 | 0.005467735 |  |  | 200880 | 0.9380228 | 0.9150489 | 0.007924161 | 0.9509793 | 0.007881048 | 0.9509843 | 0.008961909 |  |  | 501660 | 0.912944 | 0.8678712 | 0.01169742 | 0.9408575 | 0.005181449 | 0.9408632 | 0.01104222 |  |  | 459460 | 0.820163 | 0.7035679 | 0.01097899 | 0.8191317 | 0.004743682 | 0.8191272 | 0.004659936
|  |  | 40332 | 0.9959621 | 0.9994305 | 0.0005130008 | 0.9999501 | 0.05391312 | 0.9999457 | 0.1443338 |  |  | 158646 | 0.9870322 | 0.9866385 | 0.0009710599 | 0.9877471 | 0.005609425 | 0.9877388 | 0.006207133 |  |  | 18060 | 0.9183171 | 0.9670213 | 0.003333695 | 0.9102498 | 0.004496727 | 0.9102528 | 0.00547052 |  |  | 201180 | 0.9380228 | 0.9150489 | 0.007924161 | 0.9510682 | 0.007877309 | 0.9510732 | 0.008959553 |  |  | 501960 | 0.9174199 | 0.8678712 | 0.01169742 | 0.940912 | 0.005180164 | 0.9409176 | 0.0110416 |  |  | 459760 | 0.8223384 | 0.7035679 | 0.01097899 | 0.8191685 | 0.004741749 | 0.819164 | 0.004658753
|  |  | 40452 | 0.9959621 | 0.9994305 | 0.0005130008 | 0.9999501 | 0.05391312 | 0.9999457 | 0.1443338 |  |  | 158946 | 0.9870322 | 0.9866385 | 0.0009710599 | 0.9877711 | 0.005608697 | 0.9877628 | 0.006206485 |  |  | 18360 | 0.9183171 | 0.9670213 | 0.003333695 | 0.9103906 | 0.004498579 | 0.9103936 | 0.005473337 |  |  | 201480 | 0.9380228 | 0.9150489 | 0.007924161 | 0.951157 | 0.00787357 | 0.951162 | 0.008957197 |  |  | 502260 | 0.915182 | 0.8678712 | 0.01169742 | 0.9409663 | 0.005178878 | 0.940972 | 0.01104097 |  |  | 460060 | 0.8223384 | 0.7035679 | 0.01097899 | 0.8192053 | 0.004739819 | 0.8192007 | 0.004657571
|  |  | 40572 | 0.997754 | 0.9994305 | 0.0005130008 | 0.9999501 | 0.05391312 | 0.9999457 | 0.1443338 |  |  | 159246 | 0.9879926 | 0.9866385 | 0.0009710599 | 0.9877951 | 0.005607964 | 0.9877867 | 0.006205829 |  |  | 18660 | 0.9183171 | 0.9670213 | 0.003333695 | 0.9105311 | 0.004500452 | 0.9105341 | 0.005476186 |  |  | 201780 | 0.9363413 | 0.9150489 | 0.007924161 | 0.9512455 | 0.007869831 | 0.9512504 | 0.008954841 |  |  | 502560 | 0.915182 | 0.8678712 | 0.01169742 | 0.9410206 | 0.005177593 | 0.9410263 | 0.01104035 |  |  | 460360 | 0.8245138 | 0.7035679 | 0.01097899 | 0.819242 | 0.004737891 | 0.8192374 | 0.004656391
|  |  | 40692 | 0.997754 | 0.9994305 | 0.0005130008 | 0.9999501 | 0.05391312 | 0.9999457 | 0.1443338 |  |  | 159546 | 0.9879926 | 0.9866385 | 0.0009710599 | 0.9878189 | 0.005607225 | 0.9878106 | 0.006205168 |  |  | 18960 | 0.9193961 | 0.9670213 | 0.003333695 | 0.9106714 | 0.004502347 | 0.9106743 | 0.005479066 |  |  | 202080 | 0.9380228 | 0.9150489 | 0.007924161 | 0.9513337 | 0.007866092 | 0.9513387 | 0.008952484 |  |  | 502860 | 0.915182 | 0.8678712 | 0.01169742 | 0.9410748 | 0.005176308 | 0.9410805 | 0.01103973 |  |  | 460660 | 0.820163 | 0.7035679 | 0.01097899 | 0.8192786 | 0.004735966 | 0.819274 | 0.004655213
|  |  | 40812 | 0.9959621 | 0.9994305 | 0.0005130008 | 0.9999501 | 0.05391312 | 0.9999457 | 0.1443338 |  |  | 159846 | 0.9889531 | 0.9866385 | 0.0009710599 | 0.9878427 | 0.005606481 | 0.9878344 | 0.006204499 |  |  | 19260 | 0.9204751 | 0.9670213 | 0.003333695 | 0.9108114 | 0.004504262 | 0.9108144 | 0.005481977 |  |  | 202380 | 0.9413858 | 0.9150489 | 0.007924161 | 0.9514217 | 0.007862353 | 0.9514267 | 0.008950126 |  |  | 503160 | 0.9196579 | 0.8678712 | 0.01169742 | 0.941129 | 0.005175024 | 0.9411347 | 0.01103911 |  |  | 460960 | 0.8158121 | 0.7035679 | 0.01097899 | 0.8193152 | 0.004734042 | 0.8193106 | 0.004654036
|  |  | 40932 | 0.9959621 | 0.9994305 | 0.0005130008 | 0.9999501 | 0.05391312 | 0.9999457 | 0.1443338 |  |  | 160146 | 0.9870322 | 0.9866385 | 0.0009710599 | 0.9878665 | 0.00560573 | 0.9878581 | 0.006203824 |  |  | 19560 | 0.9172381 | 0.9670213 | 0.003333695 | 0.9109513 | 0.004506197 | 0.9109542 | 0.005484919 |  |  | 202680 | 0.9380228 | 0.9150489 | 0.007924161 | 0.9515095 | 0.007858615 | 0.9515144 | 0.008947768 |  |  | 503460 | 0.9174199 | 0.8678712 | 0.01169742 | 0.9411831 | 0.005173739 | 0.9411888 | 0.01103849 |  |  | 461260 | 0.820163 | 0.7035679 | 0.01097899 | 0.8193517 | 0.004732122 | 0.8193471 | 0.004652862
|  |  | 41052 | 0.997754 | 0.9994305 | 0.0005130008 | 0.9999501 | 0.05391312 | 0.9999457 | 0.1443338 |  |  | 160446 | 0.9899135 | 0.9866385 | 0.0009710599 | 0.9878902 | 0.005604974 | 0.9878818 | 0.006203143 |  |  | 19860 | 0.9193961 | 0.9670213 | 0.003333695 | 0.9110909 | 0.004508153 | 0.9110938 | 0.00548789 |  |  | 202980 | 0.9380228 | 0.9150489 | 0.007924161 | 0.951597 | 0.007854877 | 0.9516019 | 0.008945409 |  |  | 503760 | 0.912944 | 0.8678712 | 0.01169742 | 0.9412372 | 0.005172455 | 0.9412428 | 0.01103787 |  |  | 461560 | 0.8223384 | 0.7035679 | 0.01097899 | 0.8193882 | 0.004730203 | 0.8193835 | 0.004651688
|  |  | 41172 | 0.9950662 | 0.9994305 | 0.0005130008 | 0.9999501 | 0.05391312 | 0.9999457 | 0.1443338 |  |  | 160746 | 0.9879926 | 0.9866385 | 0.0009710599 | 0.9879138 | 0.005604212 | 0.9879054 | 0.006202455 |  |  | 20160 | 0.9193961 | 0.9670213 | 0.003333695 | 0.9112302 | 0.004510129 | 0.9112331 | 0.005490891 |  |  | 203280 | 0.9397043 | 0.9150489 | 0.007924161 | 0.9516843 | 0.007851139 | 0.9516892 | 0.00894305 |  |  | 504060 | 0.915182 | 0.8678712 | 0.01169742 | 0.9412912 | 0.00517117 | 0.9412968 | 0.01103724 |  |  | 461860 | 0.8310402 | 0.7035679 | 0.01097899 | 0.8194246 | 0.004728287 | 0.8194199 | 0.004650517
|  |  | 41292 | 0.9968581 | 0.9994305 | 0.0005130008 | 0.9999501 | 0.05391312 | 0.9999457 | 0.1443338 |  |  | 161046 | 0.9889531 | 0.9866385 | 0.0009710599 | 0.9879373 | 0.005603445 | 0.987929 | 0.006201761 |  |  | 20460 | 0.9204751 | 0.9670213 | 0.003333695 | 0.9113694 | 0.004512124 | 0.9113723 | 0.005493921 |  |  | 203580 | 0.9397043 | 0.9150489 | 0.007924161 | 0.9517713 | 0.007847401 | 0.9517762 | 0.008940691 |  |  | 504360 | 0.912944 | 0.8678712 | 0.01169742 | 0.9413451 | 0.005169886 | 0.9413507 | 0.01103662 |  |  | 462160 | 0.8266893 | 0.7035679 | 0.01097899 | 0.8194609 | 0.004726374 | 0.8194563 | 0.004649347
|  |  | 41412 | 0.997754 | 0.9994305 | 0.0005130008 | 0.9999501 | 0.05391312 | 0.9999457 | 0.1443338 |  |  | 161346 | 0.9879926 | 0.9866385 | 0.0009710599 | 0.9879608 | 0.005602672 | 0.9879525 | 0.00620106 |  |  | 20760 | 0.9226331 | 0.9670213 | 0.003333695 | 0.9115083 | 0.004514139 | 0.9115112 | 0.00549698 |  |  | 203880 | 0.9397043 | 0.9150489 | 0.007924161 | 0.9518581 | 0.007843664 | 0.951863 | 0.008938332 |  |  | 504660 | 0.9107061 | 0.8678712 | 0.01169742 | 0.9413989 | 0.005168602 | 0.9414045 | 0.011036 |  |  | 462460 | 0.8223384 | 0.7035679 | 0.01097899 | 0.8194972 | 0.004724462 | 0.8194925 | 0.004648178
|  |  | 41532 | 0.9959621 | 0.9994305 | 0.0005130008 | 0.9999501 | 0.05391312 | 0.9999457 | 0.1443338 |  |  | 161646 | 0.9889531 | 0.9866385 | 0.0009710599 | 0.9879842 | 0.005601893 | 0.9879759 | 0.006200354 |  |  | 21060 | 0.9215541 | 0.9670213 | 0.003333695 | 0.911647 | 0.004516173 | 0.9116499 | 0.005500067 |  |  | 204180 | 0.9397043 | 0.9150489 | 0.007924161 | 0.9519447 | 0.007839927 | 0.9519496 | 0.008935972 |  |  | 504960 | 0.9062302 | 0.8678712 | 0.01169742 | 0.9414527 | 0.005167319 | 0.9414583 | 0.01103538 |  |  | 462760 | 0.8245138 | 0.7035679 | 0.01097899 | 0.8195334 | 0.004722553 | 0.8195287 | 0.004647012
|  |  | 41652 | 0.9968581 | 0.9994305 | 0.0005130008 | 0.9999501 | 0.05391312 | 0.9999457 | 0.1443338 |  |  | 161946 | 0.9870322 | 0.9866385 | 0.0009710599 | 0.9880076 | 0.00560111 | 0.9879993 | 0.006199641 |  |  | 21360 | 0.9226331 | 0.9670213 | 0.003333695 | 0.9117855 | 0.004518226 | 0.9117884 | 0.005503182 |  |  | 204480 | 0.9397043 | 0.9150489 | 0.007924161 | 0.9520311 | 0.007836191 | 0.9520359 | 0.008933612 |  |  | 505260 | 0.915182 | 0.8678712 | 0.01169742 | 0.9415065 | 0.005166035 | 0.9415121 | 0.01103476 |  |  | 463060 | 0.820163 | 0.7035679 | 0.01097899 | 0.8195695 | 0.004720647 | 0.8195649 | 0.004645846
|  |  | 41772 | 0.9968581 | 0.9994305 | 0.0005130008 | 0.9999501 | 0.05391312 | 0.9999457 | 0.1443338 |  |  | 162246 | 0.9870322 | 0.9866385 | 0.0009710599 | 0.9880309 | 0.00560032 | 0.9880226 | 0.006198922 |  |  | 21660 | 0.9226331 | 0.9670213 | 0.003333695 | 0.9119238 | 0.004520297 | 0.9119266 | 0.005506325 |  |  | 204780 | 0.9380228 | 0.9150489 | 0.007924161 | 0.9521172 | 0.007832455 | 0.952122 | 0.008931252 |  |  | 505560 | 0.9084681 | 0.8678712 | 0.01169742 | 0.9415602 | 0.005164752 | 0.9415657 | 0.01103413 |  |  | 463360 | 0.8266893 | 0.7035679 | 0.01097899 | 0.8196056 | 0.004718743 | 0.8196009 | 0.004644683
|  |  | 41892 | 0.9968581 | 0.9994305 | 0.0005130008 | 0.9999501 | 0.05391312 | 0.9999457 | 0.1443338 |  |  | 162546 | 0.9879926 | 0.9866385 | 0.0009710599 | 0.9880542 | 0.005599526 | 0.9880458 | 0.006198197 |  |  | 21960 | 0.9226331 | 0.9670213 | 0.003333695 | 0.9120618 | 0.004522387 | 0.9120646 | 0.005509495 |  |  | 205080 | 0.9380228 | 0.9150489 | 0.007924161 | 0.952203 | 0.00782872 | 0.9522079 | 0.008928891 |  |  | 505860 | 0.9084681 | 0.8678712 | 0.01169742 | 0.9416138 | 0.005163468 | 0.9416193 | 0.01103351 |  |  | 463660 | 0.8266893 | 0.7035679 | 0.01097899 | 0.8196417 | 0.004716841 | 0.8196369 | 0.004643521
|  |  | 42012 | 0.9959621 | 0.9994305 | 0.0005130008 | 0.9999501 | 0.05391312 | 0.9999457 | 0.1443338 |  |  | 162846 | 0.9860717 | 0.9866385 | 0.0009710599 | 0.9880773 | 0.005598726 | 0.988069 | 0.006197466 |  |  | 22260 | 0.9226331 | 0.9670213 | 0.003333695 | 0.9121996 | 0.004524495 | 0.9122024 | 0.005512692 |  |  | 205380 | 0.9397043 | 0.9150489 | 0.007924161 | 0.9522887 | 0.007824986 | 0.9522935 | 0.008926531 |  |  | 506160 | 0.912944 | 0.8678712 | 0.01169742 | 0.9416673 | 0.005162185 | 0.9416729 | 0.01103289 |  |  | 463960 | 0.8223384 | 0.7035679 | 0.01097899 | 0.8196776 | 0.004714942 | 0.8196729 | 0.004642361
|  |  | 42132 | 0.997754 | 0.9994305 | 0.0005130008 | 0.9999501 | 0.05391312 | 0.9999457 | 0.1443338 |  |  | 163146 | 0.9879926 | 0.9866385 | 0.0009710599 | 0.9881005 | 0.005597921 | 0.9880921 | 0.006196729 |  |  | 22560 | 0.9226331 | 0.9670213 | 0.003333695 | 0.9123372 | 0.004526621 | 0.91234 | 0.005515915 |  |  | 205680 | 0.9413858 | 0.9150489 | 0.007924161 | 0.9523741 | 0.007821252 | 0.9523789 | 0.008924171 |  |  | 506460 | 0.9062302 | 0.8678712 | 0.01169742 | 0.9417208 | 0.005160903 | 0.9417264 | 0.01103227 |  |  | 464260 | 0.8288647 | 0.7035679 | 0.01097899 | 0.8197135 | 0.004713045 | 0.8197088 | 0.004641203
|  |  | 42252 | 0.9968581 | 0.9994305 | 0.0005130008 | 0.9999501 | 0.05391312 | 0.9999457 | 0.1443338 |  |  | 163446 | 0.9879926 | 0.9866385 | 0.0009710599 | 0.9881235 | 0.005597111 | 0.9881152 | 0.006195986 |  |  | 22860 | 0.9247912 | 0.9670213 | 0.003333695 | 0.9124746 | 0.004528765 | 0.9124773 | 0.005519164 |  |  | 205980 | 0.9363413 | 0.9150489 | 0.007924161 | 0.9524592 | 0.00781752 | 0.9524641 | 0.008921811 |  |  | 506760 | 0.9084681 | 0.8678712 | 0.01169742 | 0.9417743 | 0.00515962 | 0.9417798 | 0.01103165 |  |  | 464560 | 0.8158121 | 0.7035679 | 0.01097899 | 0.8197494 | 0.00471115 | 0.8197446 | 0.004640046
|  |  | 42372 | 0.997754 | 0.9994305 | 0.0005130008 | 0.9999501 | 0.05391312 | 0.9999457 | 0.1443338 |  |  | 163746 | 0.9879926 | 0.9866385 | 0.0009710599 | 0.9881465 | 0.005596295 | 0.9881382 | 0.006195237 |  |  | 23160 | 0.9247912 | 0.9670213 | 0.003333695 | 0.9126117 | 0.004530927 | 0.9126145 | 0.005522439 |  |  | 206280 | 0.9397043 | 0.9150489 | 0.007924161 | 0.9525442 | 0.007813788 | 0.952549 | 0.00891945 |  |  | 507060 | 0.9107061 | 0.8678712 | 0.01169742 | 0.9418276 | 0.005158337 | 0.9418332 | 0.01103103 |  |  | 464860 | 0.8288647 | 0.7035679 | 0.01097899 | 0.8197852 | 0.004709258 | 0.8197804 | 0.004638891
|  |  | 42492 | 0.9959621 | 0.9994305 | 0.0005130008 | 0.9999501 | 0.05391312 | 0.9999457 | 0.1443338 |  |  | 164046 | 0.9879926 | 0.9866385 | 0.0009710599 | 0.9881694 | 0.005595475 | 0.9881611 | 0.006194482 |  |  | 23460 | 0.9237122 | 0.9670213 | 0.003333695 | 0.9127486 | 0.004533105 | 0.9127514 | 0.005525738 |  |  | 206580 | 0.9430672 | 0.9150489 | 0.007924161 | 0.9526289 | 0.007810056 | 0.9526337 | 0.00891709 |  |  | 507360 | 0.912944 | 0.8678712 | 0.01169742 | 0.9418809 | 0.005157055 | 0.9418865 | 0.0110304 |  |  | 465160 | 0.8266893 | 0.7035679 | 0.01097899 | 0.8198209 | 0.004707368 | 0.8198161 | 0.004637737
|  |  | 42612 | 0.9959621 | 0.9994305 | 0.0005130008 | 0.9999501 | 0.05391312 | 0.9999457 | 0.1443338 |  |  | 164346 | 0.9879926 | 0.9866385 | 0.0009710599 | 0.9881923 | 0.005594649 | 0.988184 | 0.006193722 |  |  | 23760 | 0.9237122 | 0.9670213 | 0.003333695 | 0.9128853 | 0.0045353 | 0.9128881 | 0.005529063 |  |  | 206880 | 0.9413858 | 0.9150489 | 0.007924161 | 0.9527133 | 0.007806326 | 0.9527181 | 0.00891473 |  |  | 507660 | 0.912944 | 0.8678712 | 0.01169742 | 0.9419342 | 0.005155773 | 0.9419397 | 0.01102978 |  |  | 465460 | 0.8245138 | 0.7035679 | 0.01097899 | 0.8198566 | 0.004705481 | 0.8198518 | 0.004636585
|  |  | 42732 | 0.9968581 | 0.9994305 | 0.0005130008 | 0.9999501 | 0.05391312 | 0.9999457 | 0.1443338 |  |  | 164646 | 0.9879926 | 0.9866385 | 0.0009710599 | 0.9882151 | 0.005593819 | 0.9882068 | 0.006192956 |  |  | 24060 | 0.9237122 | 0.9670213 | 0.003333695 | 0.9130218 | 0.004537513 | 0.9130245 | 0.005532413 |  |  | 207180 | 0.9397043 | 0.9150489 | 0.007924161 | 0.9527976 | 0.007802597 | 0.9528023 | 0.00891237 |  |  | 507960 | 0.9107061 | 0.8678712 | 0.01169742 | 0.9419874 | 0.005154491 | 0.9419929 | 0.01102916 |  |  | 465760 | 0.8266893 | 0.7035679 | 0.01097899 | 0.8198922 | 0.004703596 | 0.8198874 | 0.004635435
|  |  | 42852 | 0.9959621 | 0.9994305 | 0.0005130008 | 0.9999501 | 0.05391312 | 0.9999457 | 0.1443338 |  |  | 164946 | 0.9879926 | 0.9866385 | 0.0009710599 | 0.9882379 | 0.005592983 | 0.9882296 | 0.006192184 |  |  | 24360 | 0.9247912 | 0.9670213 | 0.003333695 | 0.9131581 | 0.004539741 | 0.9131608 | 0.005535786 |  |  | 207480 | 0.9380228 | 0.9150489 | 0.007924161 | 0.9528816 | 0.007798869 | 0.9528863 | 0.008910011 |  |  | 508260 | 0.9107061 | 0.8678712 | 0.01169742 | 0.9420405 | 0.00515321 | 0.942046 | 0.01102854 |  |  | 466060 | 0.8310402 | 0.7035679 | 0.01097899 | 0.8199277 | 0.004701713 | 0.8199229 | 0.004634286
|  |  | 42972 | 0.9959621 | 0.9994305 | 0.0005130008 | 0.9999501 | 0.05391312 | 0.9999457 | 0.1443338 |  |  | 165246 | 0.9889531 | 0.9866385 | 0.0009710599 | 0.9882606 | 0.005592143 | 0.9882523 | 0.006191407 |  |  | 24660 | 0.9258702 | 0.9670213 | 0.003333695 | 0.9132941 | 0.004541986 | 0.9132968 | 0.005539183 |  |  | 207780 | 0.9413858 | 0.9150489 | 0.007924161 | 0.9529654 | 0.007795142 | 0.9529701 | 0.008907651 |  |  | 508560 | 0.9107061 | 0.8678712 | 0.01169742 | 0.9420936 | 0.005151928 | 0.9420991 | 0.01102792 |  |  | 466360 | 0.8245138 | 0.7035679 | 0.01097899 | 0.8199632 | 0.004699833 | 0.8199584 | 0.004633139
|  |  | 43092 | 0.997754 | 0.9994305 | 0.0005130008 | 0.9999501 | 0.05391312 | 0.9999457 | 0.1443338 |  |  | 165546 | 0.9870322 | 0.9866385 | 0.0009710599 | 0.9882832 | 0.005591297 | 0.9882749 | 0.006190624 |  |  | 24960 | 0.9269492 | 0.9670213 | 0.003333695 | 0.9134299 | 0.004544247 | 0.9134326 | 0.005542604 |  |  | 208080 | 0.9397043 | 0.9150489 | 0.007924161 | 0.9530489 | 0.007791416 | 0.9530537 | 0.008905292 |  |  | 508860 | 0.912944 | 0.8678712 | 0.01169742 | 0.9421466 | 0.005150647 | 0.9421521 | 0.0110273 |  |  | 466660 | 0.820163 | 0.7035679 | 0.01097899 | 0.8199987 | 0.004697955 | 0.8199938 | 0.004631994
|  |  | 43212 | 0.9968581 | 0.9994305 | 0.0005130008 | 0.9999501 | 0.05391312 | 0.9999457 | 0.1443338 |  |  | 165846 | 0.9879926 | 0.9866385 | 0.0009710599 | 0.9883058 | 0.005590447 | 0.9882975 | 0.006189835 |  |  | 25260 | 0.9269492 | 0.9670213 | 0.003333695 | 0.9135655 | 0.004546524 | 0.9135682 | 0.005546048 |  |  | 208380 | 0.9397043 | 0.9150489 | 0.007924161 | 0.9531322 | 0.007787691 | 0.953137 | 0.008902934 |  |  | 509160 | 0.9107061 | 0.8678712 | 0.01169742 | 0.9421995 | 0.005149366 | 0.942205 | 0.01102668 |  |  | 466960 | 0.8288647 | 0.7035679 | 0.01097899 | 0.820034 | 0.00469608 | 0.8200292 | 0.00463085
|  |  | 43332 | 0.9968581 | 0.9994305 | 0.0005130008 | 0.9999501 | 0.05391312 | 0.9999457 | 0.1443338 |  |  | 166146 | 0.9860717 | 0.9866385 | 0.0009710599 | 0.9883283 | 0.005589593 | 0.98832 | 0.006189042 |  |  | 25560 | 0.9291072 | 0.9670213 | 0.003333695 | 0.9137009 | 0.004548817 | 0.9137035 | 0.005549514 |  |  | 208680 | 0.9413858 | 0.9150489 | 0.007924161 | 0.9532153 | 0.007783967 | 0.9532201 | 0.008900575 |  |  | 509460 | 0.912944 | 0.8678712 | 0.01169742 | 0.9422524 | 0.005148085 | 0.9422579 | 0.01102605 |  |  | 467260 | 0.820163 | 0.7035679 | 0.01097899 | 0.8200694 | 0.004694206 | 0.8200645 | 0.004629708
|  |  | 43452 | 0.9959621 | 0.9994305 | 0.0005130008 | 0.9999501 | 0.05391312 | 0.9999457 | 0.1443338 |  |  | 166446 | 0.9879926 | 0.9866385 | 0.0009710599 | 0.9883507 | 0.005588733 | 0.9883425 | 0.006188242 |  |  | 25860 | 0.9280282 | 0.9670213 | 0.003333695 | 0.9138361 | 0.004551124 | 0.9138387 | 0.005553003 |  |  | 208980 | 0.9430672 | 0.9150489 | 0.007924161 | 0.9532982 | 0.007780245 | 0.9533029 | 0.008898217 |  |  | 509760 | 0.912944 | 0.8678712 | 0.01169742 | 0.9423052 | 0.005146805 | 0.9423107 | 0.01102543 |  |  | 467560 | 0.820163 | 0.7035679 | 0.01097899 | 0.8201046 | 0.004692336 | 0.8200997 | 0.004628568
|  |  | 43572 | 0.9968581 | 0.9994305 | 0.0005130008 | 0.9999501 | 0.05391312 | 0.9999457 | 0.1443338 |  |  | 166746 | 0.9870322 | 0.9866385 | 0.0009710599 | 0.9883731 | 0.005587869 | 0.9883649 | 0.006187438 |  |  | 26160 | 0.9280282 | 0.9670213 | 0.003333695 | 0.913971 | 0.004553447 | 0.9139736 | 0.005556513 |  |  | 209280 | 0.9413858 | 0.9150489 | 0.007924161 | 0.9533808 | 0.007776524 | 0.9533855 | 0.00889586 |  |  | 510060 | 0.915182 | 0.8678712 | 0.01169742 | 0.942358 | 0.005145524 | 0.9423634 | 0.01102481 |  |  | 467860 | 0.8288647 | 0.7035679 | 0.01097899 | 0.8201398 | 0.004690467 | 0.8201349 | 0.004627429
|  |  | 43692 | 0.9959621 | 0.9994305 | 0.0005130008 | 0.9999501 | 0.05391312 | 0.9999457 | 0.1443338 |  |  | 167046 | 0.9879926 | 0.9866385 | 0.0009710599 | 0.9883955 | 0.005587 | 0.9883872 | 0.006186628 |  |  | 26460 | 0.9280282 | 0.9670213 | 0.003333695 | 0.9141058 | 0.004555785 | 0.9141083 | 0.005560045 |  |  | 209580 | 0.9413858 | 0.9150489 | 0.007924161 | 0.9534633 | 0.007772804 | 0.9534679 | 0.008893503 |  |  | 510360 | 0.912944 | 0.8678712 | 0.01169742 | 0.9424107 | 0.005144244 | 0.9424161 | 0.01102419 |  |  | 468160 | 0.8245138 | 0.7035679 | 0.01097899 | 0.8201749 | 0.004688602 | 0.82017 | 0.004626292
|  |  | 43812 | 0.9968581 | 0.9994305 | 0.0005130008 | 0.9999501 | 0.05391312 | 0.9999457 | 0.1443338 |  |  | 167346 | 0.9879926 | 0.9866385 | 0.0009710599 | 0.9884177 | 0.005586126 | 0.9884095 | 0.006185813 |  |  | 26760 | 0.9269492 | 0.9670213 | 0.003333695 | 0.9142403 | 0.004558138 | 0.9142428 | 0.005563599 |  |  | 209880 | 0.9397043 | 0.9150489 | 0.007924161 | 0.9535454 | 0.007769085 | 0.9535501 | 0.008891146 |  |  | 510660 | 0.9084681 | 0.8678712 | 0.01169742 | 0.9424633 | 0.005142964 | 0.9424688 | 0.01102357 |  |  | 468460 | 0.8310402 | 0.7035679 | 0.01097899 | 0.82021 | 0.004686738 | 0.8202051 | 0.004625156
|  |  | 43932 | 0.9950662 | 0.9994305 | 0.0005130008 | 0.9999501 | 0.05391312 | 0.9999457 | 0.1443338 |  |  | 167646 | 0.9879926 | 0.9866385 | 0.0009710599 | 0.98844 | 0.005585248 | 0.9884317 | 0.006184992 |  |  | 27060 | 0.9258702 | 0.9670213 | 0.003333695 | 0.9143745 | 0.004560505 | 0.9143771 | 0.005567173 |  |  | 210180 | 0.9413858 | 0.9150489 | 0.007924161 | 0.9536274 | 0.007765369 | 0.9536321 | 0.008888791 |  |  | 510960 | 0.9174199 | 0.8678712 | 0.01169742 | 0.9425159 | 0.005141685 | 0.9425213 | 0.01102295 |  |  | 468760 | 0.8266893 | 0.7035679 | 0.01097899 | 0.820245 | 0.004684877 | 0.8202401 | 0.004624023
|  |  | 44052 | 0.9959621 | 0.9994305 | 0.0005130008 | 0.9999501 | 0.05391312 | 0.9999457 | 0.1443338 |  |  | 167946 | 0.9889531 | 0.9866385 | 0.0009710599 | 0.9884621 | 0.005584366 | 0.9884539 | 0.006184167 |  |  | 27360 | 0.9247912 | 0.9670213 | 0.003333695 | 0.9145086 | 0.004562886 | 0.9145111 | 0.005570768 |  |  | 210480 | 0.9397043 | 0.9150489 | 0.007924161 | 0.9537092 | 0.007761653 | 0.9537138 | 0.008886435 |  |  | 511260 | 0.915182 | 0.8678712 | 0.01169742 | 0.9425684 | 0.005140405 | 0.9425739 | 0.01102233 |  |  | 469060 | 0.8266893 | 0.7035679 | 0.01097899 | 0.82028 | 0.004683018 | 0.8202751 | 0.00462289
|  |  | 44172 | 0.9959621 | 0.9994305 | 0.0005130008 | 0.9999501 | 0.05391312 | 0.9999457 | 0.1443338 |  |  | 168246 | 0.9879926 | 0.9866385 | 0.0009710599 | 0.9884842 | 0.005583479 | 0.988476 | 0.006183336 |  |  | 27660 | 0.9269492 | 0.9670213 | 0.003333695 | 0.9146425 | 0.004565281 | 0.914645 | 0.005574384 |  |  | 210780 | 0.9380228 | 0.9150489 | 0.007924161 | 0.9537907 | 0.007757939 | 0.9537953 | 0.008884081 |  |  | 511560 | 0.9107061 | 0.8678712 | 0.01169742 | 0.9426209 | 0.005139126 | 0.9426263 | 0.0110217 |  |  | 469360 | 0.8245138 | 0.7035679 | 0.01097899 | 0.8203149 | 0.004681162 | 0.8203099 | 0.00462176
|  |  | 44292 | 0.9968581 | 0.9994305 | 0.0005130008 | 0.9999501 | 0.05391312 | 0.9999457 | 0.1443338 |  |  | 168546 | 0.9879926 | 0.9866385 | 0.0009710599 | 0.9885063 | 0.005582587 | 0.988498 | 0.0061825 |  |  | 27960 | 0.9280282 | 0.9670213 | 0.003333695 | 0.9147761 | 0.00456769 | 0.9147786 | 0.005578019 |  |  | 211080 | 0.9397043 | 0.9150489 | 0.007924161 | 0.953872 | 0.007754227 | 0.9538766 | 0.008881727 |  |  | 511860 | 0.9084681 | 0.8678712 | 0.01169742 | 0.9426733 | 0.005137847 | 0.9426787 | 0.01102108 |  |  | 469660 | 0.8245138 | 0.7035679 | 0.01097899 | 0.8203497 | 0.004679308 | 0.8203448 | 0.004620631
|  |  | 44412 | 0.9968581 | 0.9994305 | 0.0005130008 | 0.9999501 | 0.05391312 | 0.9999457 | 0.1443338 |  |  | 168846 | 0.9889531 | 0.9866385 | 0.0009710599 | 0.9885282 | 0.005581692 | 0.98852 | 0.00618166 |  |  | 28260 | 0.9301863 | 0.9670213 | 0.003333695 | 0.9149095 | 0.004570113 | 0.914912 | 0.005581673 |  |  | 211380 | 0.9397043 | 0.9150489 | 0.007924161 | 0.9539531 | 0.007750516 | 0.9539577 | 0.008879374 |  |  | 512160 | 0.9107061 | 0.8678712 | 0.01169742 | 0.9427257 | 0.005136568 | 0.942731 | 0.01102046 |  |  | 469960 | 0.8266893 | 0.7035679 | 0.01097899 | 0.8203845 | 0.004677456 | 0.8203795 | 0.004619504
|  |  | 44532 | 0.9968581 | 0.9994305 | 0.0005130008 | 0.9999501 | 0.05391312 | 0.9999457 | 0.1443338 |  |  | 169146 | 0.9870322 | 0.9866385 | 0.0009710599 | 0.9885502 | 0.005580791 | 0.9885419 | 0.006180814 |  |  | 28560 | 0.9312653 | 0.9670213 | 0.003333695 | 0.9150427 | 0.004572549 | 0.9150452 | 0.005585347 |  |  | 211680 | 0.9413858 | 0.9150489 | 0.007924161 | 0.9540339 | 0.007746808 | 0.9540385 | 0.008877021 |  |  | 512460 | 0.9174199 | 0.8678712 | 0.01169742 | 0.9427779 | 0.00513529 | 0.9427833 | 0.01101984 |  |  | 470260 | 0.8266893 | 0.7035679 | 0.01097899 | 0.8204192 | 0.004675607 | 0.8204143 | 0.004618378
|  |  | 44652 | 0.99865 | 0.9994305 | 0.0005130008 | 0.9999501 | 0.05391312 | 0.9999457 | 0.1443338 |  |  | 169446 | 0.9879926 | 0.9866385 | 0.0009710599 | 0.988572 | 0.005579887 | 0.9885638 | 0.006179963 |  |  | 28860 | 0.9312653 | 0.9670213 | 0.003333695 | 0.9151757 | 0.004574999 | 0.9151782 | 0.00558904 |  |  | 211980 | 0.9447487 | 0.9150489 | 0.007924161 | 0.9541145 | 0.0077431 | 0.9541191 | 0.00887467 |  |  | 512760 | 0.912944 | 0.8678712 | 0.01169742 | 0.9428302 | 0.005134012 | 0.9428355 | 0.01101922 |  |  | 470560 | 0.8223384 | 0.7035679 | 0.01097899 | 0.8204539 | 0.00467376 | 0.8204489 | 0.004617254
|  |  | 44772 | 0.9968581 | 0.9994305 | 0.0005130008 | 0.9999501 | 0.05391312 | 0.9999457 | 0.1443338 |  |  | 169746 | 0.9879926 | 0.9866385 | 0.0009710599 | 0.9885938 | 0.005578978 | 0.9885856 | 0.006179108 |  |  | 29160 | 0.9312653 | 0.9670213 | 0.003333695 | 0.9153085 | 0.004577461 | 0.9153109 | 0.005592751 |  |  | 212280 | 0.9430672 | 0.9150489 | 0.007924161 | 0.954195 | 0.007739395 | 0.9541995 | 0.008872319 |  |  | 513060 | 0.9107061 | 0.8678712 | 0.01169742 | 0.9428823 | 0.005132734 | 0.9428877 | 0.0110186 |  |  | 470860 | 0.8245138 | 0.7035679 | 0.01097899 | 0.8204885 | 0.004671916 | 0.8204835 | 0.004616132
|  |  | 44892 | 0.9968581 | 0.9994305 | 0.0005130008 | 0.9999501 | 0.05391312 | 0.9999457 | 0.1443338 |  |  | 170046 | 0.9879926 | 0.9866385 | 0.0009710599 | 0.9886156 | 0.005578066 | 0.9886074 | 0.006178248 |  |  | 29460 | 0.9312653 | 0.9670213 | 0.003333695 | 0.9154411 | 0.004579936 | 0.9154435 | 0.005596481 |  |  | 212580 | 0.9397043 | 0.9150489 | 0.007924161 | 0.9542751 | 0.007735691 | 0.9542797 | 0.008869969 |  |  | 513360 | 0.912944 | 0.8678712 | 0.01169742 | 0.9429344 | 0.005131456 | 0.9429398 | 0.01101798 |  |  | 471160 | 0.8266893 | 0.7035679 | 0.01097899 | 0.8205231 | 0.004670074 | 0.8205181 | 0.004615011
|  |  | 45012 | 0.9968581 | 0.9994305 | 0.0005130008 | 0.9999501 | 0.05391312 | 0.9999457 | 0.1443338 |  |  | 170346 | 0.9870322 | 0.9866385 | 0.0009710599 | 0.9886373 | 0.005577149 | 0.9886291 | 0.006177383 |  |  | 29760 | 0.9301863 | 0.9670213 | 0.003333695 | 0.9155734 | 0.004582424 | 0.9155758 | 0.005600229 |  |  | 212880 | 0.9397043 | 0.9150489 | 0.007924161 | 0.9543551 | 0.007731989 | 0.9543597 | 0.00886762 |  |  | 513660 | 0.915182 | 0.8678712 | 0.01169742 | 0.9429865 | 0.005130178 | 0.9429918 | 0.01101736 |  |  | 471460 | 0.8266893 | 0.7035679 | 0.01097899 | 0.8205576 | 0.004668235 | 0.8205525 | 0.004613892
|  |  | 45132 | 0.9968581 | 0.9994305 | 0.0005130008 | 0.9999501 | 0.05391312 | 0.9999457 | 0.1443338 |  |  | 170646 | 0.9870322 | 0.9866385 | 0.0009710599 | 0.9886589 | 0.005576228 | 0.9886507 | 0.006176513 |  |  | 30060 | 0.9301863 | 0.9670213 | 0.003333695 | 0.9157055 | 0.004584924 | 0.9157079 | 0.005603994 |  |  | 213180 | 0.9397043 | 0.9150489 | 0.007924161 | 0.9544349 | 0.007728289 | 0.9544394 | 0.008865272 |  |  | 513960 | 0.9174199 | 0.8678712 | 0.01169742 | 0.9430385 | 0.005128901 | 0.9430438 | 0.01101674 |  |  | 471760 | 0.8288647 | 0.7035679 | 0.01097899 | 0.820592 | 0.004666397 | 0.820587 | 0.004612775
|  |  | 45252 | 0.99865 | 0.9994305 | 0.0005130008 | 0.9999501 | 0.05391312 | 0.9999457 | 0.1443338 |  |  | 170946 | 0.9879926 | 0.9866385 | 0.0009710599 | 0.9886805 | 0.005575303 | 0.9886723 | 0.006175639 |  |  | 30360 | 0.9301863 | 0.9670213 | 0.003333695 | 0.9158375 | 0.004587436 | 0.9158398 | 0.005607776 |  |  | 213480 | 0.9397043 | 0.9150489 | 0.007924161 | 0.9545144 | 0.007724591 | 0.954519 | 0.008862925 |  |  | 514260 | 0.915182 | 0.8678712 | 0.01169742 | 0.9430904 | 0.005127624 | 0.9430957 | 0.01101612 |  |  | 472060 | 0.8266893 | 0.7035679 | 0.01097899 | 0.8206264 | 0.004664563 | 0.8206213 | 0.004611659
|  |  | 45372 | 0.997754 | 0.9994305 | 0.0005130008 | 0.9999501 | 0.05391312 | 0.9999457 | 0.1443338 |  |  | 171246 | 0.9879926 | 0.9866385 | 0.0009710599 | 0.988702 | 0.005574373 | 0.9886938 | 0.00617476 |  |  | 30660 | 0.9312653 | 0.9670213 | 0.003333695 | 0.9159692 | 0.00458996 | 0.9159715 | 0.005611576 |  |  | 213780 | 0.9430672 | 0.9150489 | 0.007924161 | 0.9545937 | 0.007720896 | 0.9545983 | 0.008860579 |  |  | 514560 | 0.9107061 | 0.8678712 | 0.01169742 | 0.9431422 | 0.005126347 | 0.9431476 | 0.01101549 |  |  | 472360 | 0.820163 | 0.7035679 | 0.01097899 | 0.8206607 | 0.00466273 | 0.8206556 | 0.004610545
|  |  | 45492 | 0.997754 | 0.9994305 | 0.0005130008 | 0.9999501 | 0.05391312 | 0.9999457 | 0.1443338 |  |  | 171546 | 0.9879926 | 0.9866385 | 0.0009710599 | 0.9887234 | 0.00557344 | 0.9887153 | 0.006173876 |  |  | 30960 | 0.9312653 | 0.9670213 | 0.003333695 | 0.9161007 | 0.004592496 | 0.916103 | 0.005615392 |  |  | 214080 | 0.9447487 | 0.9150489 | 0.007924161 | 0.9546728 | 0.007717202 | 0.9546774 | 0.008858233 |  |  | 514860 | 0.912944 | 0.8678712 | 0.01169742 | 0.9431941 | 0.005125071 | 0.9431994 | 0.01101487 |  |  | 472660 | 0.8288647 | 0.7035679 | 0.01097899 | 0.820695 | 0.0046609 | 0.8206899 | 0.004609432
|  |  | 45612 | 0.9968581 | 0.9994305 | 0.0005130008 | 0.9999501 | 0.05391312 | 0.9999457 | 0.1443338 |  |  | 171846 | 0.9879926 | 0.9866385 | 0.0009710599 | 0.9887448 | 0.005572503 | 0.9887367 | 0.006172988 |  |  | 31260 | 0.9312653 | 0.9670213 | 0.003333695 | 0.9162319 | 0.004595044 | 0.9162343 | 0.005619224 |  |  | 214380 | 0.9430672 | 0.9150489 | 0.007924161 | 0.9547517 | 0.00771351 | 0.9547562 | 0.00885589 |  |  | 515160 | 0.9196579 | 0.8678712 | 0.01169742 | 0.9432458 | 0.005123795 | 0.9432511 | 0.01101425 |  |  | 472960 | 0.8310402 | 0.7035679 | 0.01097899 | 0.8207292 | 0.004659073 | 0.8207241 | 0.004608321
|  |  | 45732 | 0.997754 | 0.9994305 | 0.0005130008 | 0.9999501 | 0.05391312 | 0.9999457 | 0.1443338 |  |  | 172146 | 0.9860717 | 0.9866385 | 0.0009710599 | 0.9887662 | 0.005571562 | 0.988758 | 0.006172095 |  |  | 31560 | 0.9323443 | 0.9670213 | 0.003333695 | 0.916363 | 0.004597603 | 0.9163653 | 0.005623073 |  |  | 214680 | 0.9413858 | 0.9150489 | 0.007924161 | 0.9548304 | 0.00770982 | 0.9548349 | 0.008853547 |  |  | 515460 | 0.9174199 | 0.8678712 | 0.01169742 | 0.9432975 | 0.005122519 | 0.9433028 | 0.01101363 |  |  | 473260 | 0.8310402 | 0.7035679 | 0.01097899 | 0.8207633 | 0.004657248 | 0.8207582 | 0.004607212
|  |  | 45852 | 0.997754 | 0.9994305 | 0.0005130008 | 0.9999501 | 0.05391312 | 0.9999457 | 0.1443338 |  |  | 172446 | 0.9879926 | 0.9866385 | 0.0009710599 | 0.9887875 | 0.005570618 | 0.9887793 | 0.006171198 |  |  | 31860 | 0.9334233 | 0.9670213 | 0.003333695 | 0.9164939 | 0.004600173 | 0.9164962 | 0.005626937 |  |  | 214980 | 0.9430672 | 0.9150489 | 0.007924161 | 0.9549089 | 0.007706132 | 0.9549133 | 0.008851205 |  |  | 515760 | 0.9107061 | 0.8678712 | 0.01169742 | 0.9433491 | 0.005121243 | 0.9433544 | 0.01101301 |  |  | 473560 | 0.8288647 | 0.7035679 | 0.01097899 | 0.8207974 | 0.004655425 | 0.8207923 | 0.004606105
|  |  | 45972 | 0.997754 | 0.9994305 | 0.0005130008 | 0.9999501 | 0.05391312 | 0.9999457 | 0.1443338 |  |  | 172746 | 0.9879926 | 0.9866385 | 0.0009710599 | 0.9888087 | 0.005569669 | 0.9888006 | 0.006170297 |  |  | 32160 | 0.9323443 | 0.9670213 | 0.003333695 | 0.9166245 | 0.004602754 | 0.9166268 | 0.005630817 |  |  | 215280 | 0.9413858 | 0.9150489 | 0.007924161 | 0.9549871 | 0.007702447 | 0.9549916 | 0.008848864 |  |  | 516060 | 0.915182 | 0.8678712 | 0.01169742 | 0.9434007 | 0.005119968 | 0.943406 | 0.01101239 |  |  | 473860 | 0.8353911 | 0.7035679 | 0.01097899 | 0.8208315 | 0.004653604 | 0.8208263 | 0.004604999
|  |  | 46092 | 0.9968581 | 0.9994305 | 0.0005130008 | 0.9999501 | 0.05391312 | 0.9999457 | 0.1443338 |  |  | 173046 | 0.9870322 | 0.9866385 | 0.0009710599 | 0.9888299 | 0.005568717 | 0.9888218 | 0.006169391 |  |  | 32460 | 0.9334233 | 0.9670213 | 0.003333695 | 0.9167549 | 0.004605346 | 0.9167572 | 0.005634712 |  |  | 215580 | 0.9447487 | 0.9150489 | 0.007924161 | 0.9550651 | 0.007698764 | 0.9550696 | 0.008846525 |  |  | 516360 | 0.912944 | 0.8678712 | 0.01169742 | 0.9434522 | 0.005118693 | 0.9434575 | 0.01101177 |  |  | 474160 | 0.8310402 | 0.7035679 | 0.01097899 | 0.8208654 | 0.004651786 | 0.8208603 | 0.004603894
|  |  | 46212 | 0.99865 | 0.9994305 | 0.0005130008 | 0.9999501 | 0.05391312 | 0.9999457 | 0.1443338 |  |  | 173346 | 0.9860717 | 0.9866385 | 0.0009710599 | 0.988851 | 0.005567761 | 0.9888429 | 0.006168481 |  |  | 32760 | 0.9334233 | 0.9670213 | 0.003333695 | 0.9168852 | 0.004607948 | 0.9168874 | 0.005638622 |  |  | 215880 | 0.9430672 | 0.9150489 | 0.007924161 | 0.955143 | 0.007695083 | 0.9551474 | 0.008844187 |  |  | 516660 | 0.9107061 | 0.8678712 | 0.01169742 | 0.9435036 | 0.005117418 | 0.9435089 | 0.01101115 |  |  | 474460 | 0.8266893 | 0.7035679 | 0.01097899 | 0.8208994 | 0.004649971 | 0.8208942 | 0.004602792
|  |  | 46332 | 0.9959621 | 0.9994305 | 0.0005130008 | 0.9999501 | 0.05391312 | 0.9999457 | 0.1443338 |  |  | 173646 | 0.9870322 | 0.9866385 | 0.0009710599 | 0.9888721 | 0.005566801 | 0.988864 | 0.006167567 |  |  | 33060 | 0.9334233 | 0.9670213 | 0.003333695 | 0.9170152 | 0.004610561 | 0.9170174 | 0.005642546 |  |  | 216180 | 0.9413858 | 0.9150489 | 0.007924161 | 0.9552206 | 0.007691404 | 0.955225 | 0.00884185 |  |  | 516960 | 0.912944 | 0.8678712 | 0.01169742 | 0.943555 | 0.005116143 | 0.9435603 | 0.01101053 |  |  | 474760 | 0.8266893 | 0.7035679 | 0.01097899 | 0.8209332 | 0.004648158 | 0.820928 | 0.004601691
|  |  | 46452 | 0.997754 | 0.9994305 | 0.0005130008 | 0.9999501 | 0.05391312 | 0.9999457 | 0.1443338 |  |  | 173946 | 0.9879926 | 0.9866385 | 0.0009710599 | 0.9888931 | 0.005565837 | 0.988885 | 0.006166648 |  |  | 33360 | 0.9323443 | 0.9670213 | 0.003333695 | 0.917145 | 0.004613185 | 0.9171472 | 0.005646485 |  |  | 216480 | 0.9447487 | 0.9150489 | 0.007924161 | 0.955298 | 0.007687728 | 0.9553024 | 0.008839515 |  |  | 517260 | 0.915182 | 0.8678712 | 0.01169742 | 0.9436064 | 0.005114869 | 0.9436116 | 0.01100991 |  |  | 475060 | 0.8310402 | 0.7035679 | 0.01097899 | 0.820967 | 0.004646347 | 0.8209618 | 0.004600591
|  |  | 46572 | 0.99865 | 0.9994305 | 0.0005130008 | 0.9999501 | 0.05391312 | 0.9999457 | 0.1443338 |  |  | 174246 | 0.9889531 | 0.9866385 | 0.0009710599 | 0.988914 | 0.00556487 | 0.9889059 | 0.006165725 |  |  | 33660 | 0.9323443 | 0.9670213 | 0.003333695 | 0.9172746 | 0.004615818 | 0.9172768 | 0.005650437 |  |  | 216780 | 0.9430672 | 0.9150489 | 0.007924161 | 0.9553751 | 0.007684054 | 0.9553795 | 0.00883718 |  |  | 517560 | 0.9174199 | 0.8678712 | 0.01169742 | 0.9436577 | 0.005113595 | 0.9436629 | 0.01100929 |  |  | 475360 | 0.8266893 | 0.7035679 | 0.01097899 | 0.8210008 | 0.004644538 | 0.8209956 | 0.004599494
|  |  | 46692 | 0.9968581 | 0.9994305 | 0.0005130008 | 0.9999501 | 0.05391312 | 0.9999457 | 0.1443338 |  |  | 174546 | 0.9889531 | 0.9866385 | 0.0009710599 | 0.9889349 | 0.0055639 | 0.9889268 | 0.006164798 |  |  | 33960 | 0.9312653 | 0.9670213 | 0.003333695 | 0.9174039 | 0.004618461 | 0.9174061 | 0.005654404 |  |  | 217080 | 0.9430672 | 0.9150489 | 0.007924161 | 0.9554521 | 0.007680383 | 0.9554565 | 0.008834848 |  |  | 517860 | 0.915182 | 0.8678712 | 0.01169742 | 0.9437089 | 0.005112321 | 0.9437141 | 0.01100867 |  |  | 475660 | 0.8288647 | 0.7035679 | 0.01097899 | 0.8210345 | 0.004642732 | 0.8210293 | 0.004598397
|  |  | 46812 | 0.9968581 | 0.9994305 | 0.0005130008 | 0.9999501 | 0.05391312 | 0.9999457 | 0.1443338 |  |  | 174846 | 0.9879926 | 0.9866385 | 0.0009710599 | 0.9889558 | 0.005562926 | 0.9889477 | 0.006163867 |  |  | 69960 | 0.9355813 | 0.9670213 | 0.003333695 | 0.9315035 | 0.004965643 | 0.9315043 | 0.006165965 |  |  | 217380 | 0.9430672 | 0.9150489 | 0.007924161 | 0.9555289 | 0.007676714 | 0.9555332 | 0.008832516 |  |  | 518160 | 0.915182 | 0.8678712 | 0.01169742 | 0.94376 | 0.005111048 | 0.9437653 | 0.01100805 |  |  | 475960 | 0.8245138 | 0.7035679 | 0.01097899 | 0.8210681 | 0.004640929 | 0.8210629 | 0.004597303
|  |  | 46932 | 0.9968581 | 0.9994305 | 0.0005130008 | 0.9999501 | 0.05391312 | 0.9999457 | 0.1443338 |  |  | 175146 | 0.9879926 | 0.9866385 | 0.0009710599 | 0.9889766 | 0.005561948 | 0.9889685 | 0.006162932 |  |  | 70260 | 0.9420554 | 0.9670213 | 0.003333695 | 0.9316098 | 0.004968525 | 0.9316106 | 0.006170133 |  |  | 217680 | 0.9447487 | 0.9150489 | 0.007924161 | 0.9556054 | 0.007673047 | 0.9556098 | 0.008830186 |  |  | 518460 | 0.912944 | 0.8678712 | 0.01169742 | 0.9438111 | 0.005109775 | 0.9438164 | 0.01100743 |  |  | 476260 | 0.8310402 | 0.7035679 | 0.01097899 | 0.8211017 | 0.004639128 | 0.8210965 | 0.00459621
|  |  | 47052 | 0.997754 | 0.9994305 | 0.0005130008 | 0.9999501 | 0.05391312 | 0.9999457 | 0.1443338 |  |  | 175446 | 0.9879926 | 0.9866385 | 0.0009710599 | 0.9889973 | 0.005560967 | 0.9889892 | 0.006161994 |  |  | 70560 | 0.9442135 | 0.9670213 | 0.003333695 | 0.931716 | 0.004971404 | 0.9317168 | 0.006174294 |  |  | 217980 | 0.9430672 | 0.9150489 | 0.007924161 | 0.9556818 | 0.007669383 | 0.9556861 | 0.008827858 |  |  | 518760 | 0.915182 | 0.8678712 | 0.01169742 | 0.9438622 | 0.005108502 | 0.9438674 | 0.01100681 |  |  | 476560 | 0.8310402 | 0.7035679 | 0.01097899 | 0.8211352 | 0.004637329 | 0.82113 | 0.004595119
|  |  | 47172 | 0.997754 | 0.9994305 | 0.0005130008 | 0.9999501 | 0.05391312 | 0.9999457 | 0.1443338 |  |  | 175746 | 0.9879926 | 0.9866385 | 0.0009710599 | 0.989018 | 0.005559982 | 0.9890099 | 0.006161051 |  |  | 70860 | 0.9442135 | 0.9670213 | 0.003333695 | 0.9318221 | 0.00497428 | 0.9318228 | 0.00617845 |  |  | 218280 | 0.9430672 | 0.9150489 | 0.007924161 | 0.9557579 | 0.007665722 | 0.9557622 | 0.008825531 |  |  | 519060 | 0.9174199 | 0.8678712 | 0.01169742 | 0.9439132 | 0.005107229 | 0.9439184 | 0.01100619 |  |  | 476860 | 0.8266893 | 0.7035679 | 0.01097899 | 0.8211687 | 0.004635533 | 0.8211634 | 0.004594029
|  |  | 47292 | 0.997754 | 0.9994305 | 0.0005130008 | 0.9999501 | 0.05391312 | 0.9999457 | 0.1443338 |  |  | 176046 | 0.9889531 | 0.9866385 | 0.0009710599 | 0.9890386 | 0.005558995 | 0.9890305 | 0.006160104 |  |  | 71160 | 0.9377394 | 0.9670213 | 0.003333695 | 0.9319279 | 0.004977152 | 0.9319287 | 0.006182599 |  |  | 218580 | 0.9430672 | 0.9150489 | 0.007924161 | 0.9558338 | 0.007662063 | 0.9558382 | 0.008823205 |  |  | 519360 | 0.912944 | 0.8678712 | 0.01169742 | 0.9439641 | 0.005105957 | 0.9439693 | 0.01100558 |  |  | 477160 | 0.8310402 | 0.7035679 | 0.01097899 | 0.8212021 | 0.004633739 | 0.8211968 | 0.004592941
|  |  | 47412 | 0.9968581 | 0.9994305 | 0.0005130008 | 0.9999501 | 0.05391312 | 0.9999457 | 0.1443338 |  |  | 176346 | 0.9870322 | 0.9866385 | 0.0009710599 | 0.9890592 | 0.005558003 | 0.9890511 | 0.006159153 |  |  | 71460 | 0.9388184 | 0.9670213 | 0.003333695 | 0.9320336 | 0.004980021 | 0.9320344 | 0.006186742 |  |  | 218880 | 0.9447487 | 0.9150489 | 0.007924161 | 0.9559095 | 0.007658407 | 0.9559139 | 0.008820882 |  |  | 519660 | 0.9196579 | 0.8678712 | 0.01169742 | 0.9440149 | 0.005104685 | 0.9440201 | 0.01100496 |  |  | 477460 | 0.8332156 | 0.7035679 | 0.01097899 | 0.8212355 | 0.004631947 | 0.8212302 | 0.004591855
|  |  | 47532 | 0.9968581 | 0.9994305 | 0.0005130008 | 0.9999501 | 0.05391312 | 0.9999457 | 0.1443338 |  |  | 176646 | 0.9870322 | 0.9866385 | 0.0009710599 | 0.9890797 | 0.005557009 | 0.9890716 | 0.006158198 |  |  | 71760 | 0.9377394 | 0.9670213 | 0.003333695 | 0.9321391 | 0.004982886 | 0.9321399 | 0.006190879 |  |  | 219180 | 0.9430672 | 0.9150489 | 0.007924161 | 0.955985 | 0.007654754 | 0.9559894 | 0.008818559 |  |  | 519960 | 0.912944 | 0.8678712 | 0.01169742 | 0.9440658 | 0.005103414 | 0.9440709 | 0.01100434 |  |  | 477760 | 0.8288647 | 0.7035679 | 0.01097899 | 0.8212688 | 0.004630158 | 0.8212635 | 0.00459077
|  |  | 47652 | 0.997754 | 0.9994305 | 0.0005130008 | 0.9999501 | 0.05391312 | 0.9999457 | 0.1443338 |  |  | 176946 | 0.9889531 | 0.9866385 | 0.0009710599 | 0.9891001 | 0.005556011 | 0.9890921 | 0.00615724 |  |  | 72060 | 0.9398974 | 0.9670213 | 0.003333695 | 0.9322445 | 0.004985748 | 0.9322452 | 0.006195009 |  |  | 219480 | 0.9464302 | 0.9150489 | 0.007924161 | 0.9560604 | 0.007651103 | 0.9560647 | 0.008816239 |  |  | 520260 | 0.9174199 | 0.8678712 | 0.01169742 | 0.9441165 | 0.005102142 | 0.9441217 | 0.01100372 |  |  | 478060 | 0.8332156 | 0.7035679 | 0.01097899 | 0.821302 | 0.004628371 | 0.8212967 | 0.004589687
|  |  | 47772 | 0.9959621 | 0.9994305 | 0.0005130008 | 0.9999501 | 0.05391312 | 0.9999457 | 0.1443338 |  |  | 177246 | 0.9879926 | 0.9866385 | 0.0009710599 | 0.9891205 | 0.00555501 | 0.9891125 | 0.006156278 |  |  | 72360 | 0.9388184 | 0.9670213 | 0.003333695 | 0.9323496 | 0.004988606 | 0.9323503 | 0.006199133 |  |  | 219780 | 0.9430672 | 0.9150489 | 0.007924161 | 0.9561355 | 0.007647456 | 0.9561397 | 0.00881392 |  |  | 520560 | 0.915182 | 0.8678712 | 0.01169742 | 0.9441672 | 0.005100871 | 0.9441724 | 0.0110031 |  |  | 478360 | 0.8266893 | 0.7035679 | 0.01097899 | 0.8213352 | 0.004626587 | 0.8213299 | 0.004588606
|  |  | 47892 | 0.9959621 | 0.9994305 | 0.0005130008 | 0.9999501 | 0.05391312 | 0.9999457 | 0.1443338 |  |  | 177546 | 0.9870322 | 0.9866385 | 0.0009710599 | 0.9891409 | 0.005554006 | 0.9891329 | 0.006155312 |  |  | 72660 | 0.9388184 | 0.9670213 | 0.003333695 | 0.9324546 | 0.00499146 | 0.9324553 | 0.00620325 |  |  | 220080 | 0.9447487 | 0.9150489 | 0.007924161 | 0.9562103 | 0.007643811 | 0.9562146 | 0.008811602 |  |  | 520860 | 0.915182 | 0.8678712 | 0.01169742 | 0.9442178 | 0.005099601 | 0.944223 | 0.01100248 |  |  | 478660 | 0.8310402 | 0.7035679 | 0.01097899 | 0.8213683 | 0.004624805 | 0.821363 | 0.004587526
|  |  | 48012 | 0.997754 | 0.9994305 | 0.0005130008 | 0.9999501 | 0.05391312 | 0.9999457 | 0.1443338 |  |  | 177846 | 0.9879926 | 0.9866385 | 0.0009710599 | 0.9891612 | 0.005552999 | 0.9891532 | 0.006154343 |  |  | 72960 | 0.9388184 | 0.9670213 | 0.003333695 | 0.9325595 | 0.004994311 | 0.9325602 | 0.00620736 |  |  | 220380 | 0.9447487 | 0.9150489 | 0.007924161 | 0.956285 | 0.007640169 | 0.9562893 | 0.008809287 |  |  | 521160 | 0.915182 | 0.8678712 | 0.01169742 | 0.9442684 | 0.00509833 | 0.9442736 | 0.01100186 |  |  | 478960 | 0.8332156 | 0.7035679 | 0.01097899 | 0.8214014 | 0.004623025 | 0.8213961 | 0.004586448
|  |  | 48132 | 0.9968581 | 0.9994305 | 0.0005130008 | 0.9999501 | 0.05391312 | 0.9999457 | 0.1443338 |  |  | 178146 | 0.9889531 | 0.9866385 | 0.0009710599 | 0.9891814 | 0.005551989 | 0.9891734 | 0.00615337 |  |  | 73260 | 0.9398974 | 0.9670213 | 0.003333695 | 0.9326641 | 0.004997158 | 0.9326648 | 0.006211464 |  |  | 220680 | 0.9447487 | 0.9150489 | 0.007924161 | 0.9563595 | 0.007636529 | 0.9563638 | 0.008806973 |  |  | 521460 | 0.9174199 | 0.8678712 | 0.01169742 | 0.9443189 | 0.00509706 | 0.9443241 | 0.01100124 |  |  | 479260 | 0.8332156 | 0.7035679 | 0.01097899 | 0.8214344 | 0.004621248 | 0.8214291 | 0.004585372
|  |  | 48252 | 0.9968581 | 0.9994305 | 0.0005130008 | 0.9999501 | 0.05391312 | 0.9999457 | 0.1443338 |  |  | 178446 | 0.9889531 | 0.9866385 | 0.0009710599 | 0.9892016 | 0.005550975 | 0.9891936 | 0.006152393 |  |  | 73560 | 0.9377394 | 0.9670213 | 0.003333695 | 0.9327686 | 0.005000002 | 0.9327693 | 0.00621556 |  |  | 220980 | 0.9464302 | 0.9150489 | 0.007924161 | 0.9564338 | 0.007632893 | 0.956438 | 0.008804661 |  |  | 521760 | 0.9174199 | 0.8678712 | 0.01169742 | 0.9443694 | 0.00509579 | 0.9443745 | 0.01100062 |  |  | 479560 | 0.8310402 | 0.7035679 | 0.01097899 | 0.8214674 | 0.004619473 | 0.821462 | 0.004584297
|  |  | 48372 | 0.9968581 | 0.9994305 | 0.0005130008 | 0.9999501 | 0.05391312 | 0.9999457 | 0.1443338 |  |  | 178746 | 0.9879926 | 0.9866385 | 0.0009710599 | 0.9892217 | 0.005549959 | 0.9892137 | 0.006151413 |  |  | 73860 | 0.9366604 | 0.9670213 | 0.003333695 | 0.9328729 | 0.005002841 | 0.9328736 | 0.00621965 |  |  | 221280 | 0.9447487 | 0.9150489 | 0.007924161 | 0.9565079 | 0.00762926 | 0.9565121 | 0.00880235 |  |  | 522060 | 0.912944 | 0.8678712 | 0.01169742 | 0.9444198 | 0.005094521 | 0.9444249 | 0.01100001 |  |  | 479860 | 0.8223384 | 0.7035679 | 0.01097899 | 0.8215003 | 0.004617701 | 0.8214949 | 0.004583223
|  |  | 48492 | 0.997754 | 0.9994305 | 0.0005130008 | 0.9999501 | 0.05391312 | 0.9999457 | 0.1443338 |  |  | 179046 | 0.9889531 | 0.9866385 | 0.0009710599 | 0.9892418 | 0.005548939 | 0.9892338 | 0.00615043 |  |  | 74160 | 0.9377394 | 0.9670213 | 0.003333695 | 0.9329771 | 0.005005677 | 0.9329777 | 0.006223733 |  |  | 221580 | 0.9447487 | 0.9150489 | 0.007924161 | 0.9565818 | 0.007625629 | 0.956586 | 0.008800042 |  |  | 522360 | 0.912944 | 0.8678712 | 0.01169742 | 0.9444701 | 0.005093252 | 0.9444753 | 0.01099939 |  |  | 480160 | 0.8288647 | 0.7035679 | 0.01097899 | 0.8215332 | 0.004615931 | 0.8215278 | 0.004582152
|  |  | 48612 | 0.99865 | 0.9994305 | 0.0005130008 | 0.9999501 | 0.05391312 | 0.9999457 | 0.1443338 |  |  | 179346 | 0.9879926 | 0.9866385 | 0.0009710599 | 0.9892618 | 0.005547917 | 0.9892539 | 0.006149443 |  |  | 74460 | 0.9388184 | 0.9670213 | 0.003333695 | 0.9330811 | 0.005008509 | 0.9330817 | 0.006227809 |  |  | 221880 | 0.9413858 | 0.9150489 | 0.007924161 | 0.9566554 | 0.007622002 | 0.9566596 | 0.008797735 |  |  | 522660 | 0.915182 | 0.8678712 | 0.01169742 | 0.9445204 | 0.005091983 | 0.9445255 | 0.01099877 |  |  | 480460 | 0.8288647 | 0.7035679 | 0.01097899 | 0.821566 | 0.004614163 | 0.8215606 | 0.004581082
|  |  | 48732 | 0.99865 | 0.9994305 | 0.0005130008 | 0.9999501 | 0.05391312 | 0.9999457 | 0.1443338 |  |  | 179646 | 0.9879926 | 0.9866385 | 0.0009710599 | 0.9892818 | 0.005546892 | 0.9892738 | 0.006148452 |  |  | 74760 | 0.9398974 | 0.9670213 | 0.003333695 | 0.9331849 | 0.005011336 | 0.9331855 | 0.006231878 |  |  | 222180 | 0.9413858 | 0.9150489 | 0.007924161 | 0.9567289 | 0.007618378 | 0.9567331 | 0.008795431 |  |  | 522960 | 0.912944 | 0.8678712 | 0.01169742 | 0.9445707 | 0.005090714 | 0.9445758 | 0.01099815 |  |  | 480760 | 0.8288647 | 0.7035679 | 0.01097899 | 0.8215987 | 0.004612398 | 0.8215933 | 0.004580013
|  |  | 48852 | 0.99865 | 0.9994305 | 0.0005130008 | 0.9999501 | 0.05391312 | 0.9999457 | 0.1443338 |  |  | 179946 | 0.9879926 | 0.9866385 | 0.0009710599 | 0.9893017 | 0.005545864 | 0.9892938 | 0.006147458 |  |  | 75060 | 0.9398974 | 0.9670213 | 0.003333695 | 0.9332885 | 0.00501416 | 0.9332892 | 0.00623594 |  |  | 222480 | 0.9430672 | 0.9150489 | 0.007924161 | 0.9568022 | 0.007614757 | 0.9568064 | 0.008793128 |  |  | 523260 | 0.9107061 | 0.8678712 | 0.01169742 | 0.9446208 | 0.005089446 | 0.9446259 | 0.01099753 |  |  | 481060 | 0.8288647 | 0.7035679 | 0.01097899 | 0.8216314 | 0.004610635 | 0.821626 | 0.004578947
|  |  | 48972 | 0.997754 | 0.9994305 | 0.0005130008 | 0.9999501 | 0.05391312 | 0.9999457 | 0.1443338 |  |  | 180246 | 0.9879926 | 0.9866385 | 0.0009710599 | 0.9893216 | 0.005544833 | 0.9893137 | 0.006146461 |  |  | 75360 | 0.9398974 | 0.9670213 | 0.003333695 | 0.933392 | 0.00501698 | 0.9333926 | 0.006239994 |  |  | 222780 | 0.9481117 | 0.9150489 | 0.007924161 | 0.9568753 | 0.007611139 | 0.9568794 | 0.008790827 |  |  | 523560 | 0.9174199 | 0.8678712 | 0.01169742 | 0.9446709 | 0.005088179 | 0.944676 | 0.01099692 |  |  | 481360 | 0.8310402 | 0.7035679 | 0.01097899 | 0.8216641 | 0.004608875 | 0.8216586 | 0.004577882
|  |  | 49092 | 0.9968581 | 0.9994305 | 0.0005130008 | 0.9999501 | 0.05391312 | 0.9999457 | 0.1443338 |  |  | 180546 | 0.9879926 | 0.9866385 | 0.0009710599 | 0.9893414 | 0.005543799 | 0.9893335 | 0.006145461 |  |  | 75660 | 0.9388184 | 0.9670213 | 0.003333695 | 0.9334953 | 0.005019795 | 0.9334959 | 0.006244042 |  |  | 223080 | 0.9464302 | 0.9150489 | 0.007924161 | 0.9569481 | 0.007607524 | 0.9569523 | 0.008788528 |  |  | 523860 | 0.915182 | 0.8678712 | 0.01169742 | 0.944721 | 0.005086911 | 0.9447261 | 0.0109963 |  |  | 481660 | 0.8266893 | 0.7035679 | 0.01097899 | 0.8216966 | 0.004607117 | 0.8216912 | 0.004576818
|  |  | 49212 | 0.99865 | 0.9994305 | 0.0005130008 | 0.9999501 | 0.05391312 | 0.9999457 | 0.1443338 |  |  | 180846 | 0.9879926 | 0.9866385 | 0.0009710599 | 0.9893612 | 0.005542762 | 0.9893532 | 0.006144457 |  |  | 75960 | 0.9388184 | 0.9670213 | 0.003333695 | 0.9335985 | 0.005022607 | 0.9335991 | 0.006248082 |  |  | 223380 | 0.9430672 | 0.9150489 | 0.007924161 | 0.9570208 | 0.007603912 | 0.957025 | 0.008786231 |  |  | 524160 | 0.9107061 | 0.8678712 | 0.01169742 | 0.944771 | 0.005085644 | 0.9447761 | 0.01099568 |  |  | 481960 | 0.8245138 | 0.7035679 | 0.01097899 | 0.8217292 | 0.004605361 | 0.8217237 | 0.004575756
|  |  | 49332 | 0.9968581 | 0.9994305 | 0.0005130008 | 0.9999501 | 0.05391312 | 0.9999457 | 0.1443338 |  |  | 181146 | 0.9879926 | 0.9866385 | 0.0009710599 | 0.9893809 | 0.005541723 | 0.989373 | 0.00614345 |  |  | 76260 | 0.9388184 | 0.9670213 | 0.003333695 | 0.9337015 | 0.005025414 | 0.9337021 | 0.006252114 |  |  | 223680 | 0.9430672 | 0.9150489 | 0.007924161 | 0.9570933 | 0.007600304 | 0.9570974 | 0.008783936 |  |  | 524460 | 0.915182 | 0.8678712 | 0.01169742 | 0.9448209 | 0.005084377 | 0.944826 | 0.01099506 |  |  | 482260 | 0.8332156 | 0.7035679 | 0.01097899 | 0.8217616 | 0.004603608 | 0.8217562 | 0.004574696
|  |  | 49452 | 0.99865 | 0.9994305 | 0.0005130008 | 0.9999501 | 0.05391312 | 0.9999457 | 0.1443338 |  |  | 181446 | 0.9879926 | 0.9866385 | 0.0009710599 | 0.9894005 | 0.005540681 | 0.9893926 | 0.00614244 |  |  | 76560 | 0.9366604 | 0.9670213 | 0.003333695 | 0.9338043 | 0.005028217 | 0.9338049 | 0.00625614 |  |  | 223980 | 0.9464302 | 0.9150489 | 0.007924161 | 0.9571656 | 0.007596699 | 0.9571697 | 0.008781643 |  |  | 524760 | 0.912944 | 0.8678712 | 0.01169742 | 0.9448708 | 0.005083111 | 0.9448759 | 0.01099445 |  |  | 482560 | 0.8266893 | 0.7035679 | 0.01097899 | 0.8217941 | 0.004601858 | 0.8217886 | 0.004573637
|  |  | 49572 | 0.997754 | 0.9994305 | 0.0005130008 | 0.9999501 | 0.05391312 | 0.9999457 | 0.1443338 |  |  | 181746 | 0.9879926 | 0.9866385 | 0.0009710599 | 0.9894202 | 0.005539636 | 0.9894122 | 0.006141427 |  |  | 76860 | 0.9398974 | 0.9670213 | 0.003333695 | 0.9339069 | 0.005031016 | 0.9339075 | 0.006260158 |  |  | 224280 | 0.9464302 | 0.9150489 | 0.007924161 | 0.9572377 | 0.007593097 | 0.9572418 | 0.008779353 |  |  | 525060 | 0.9174199 | 0.8678712 | 0.01169742 | 0.9449207 | 0.005081844 | 0.9449257 | 0.01099383 |  |  | 482860 | 0.8245138 | 0.7035679 | 0.01097899 | 0.8218264 | 0.004600109 | 0.8218209 | 0.00457258
|  |  | 49692 | 0.997754 | 0.9994305 | 0.0005130008 | 0.9999501 | 0.05391312 | 0.9999457 | 0.1443338 |  |  | 182046 | 0.9889531 | 0.9866385 | 0.0009710599 | 0.9894397 | 0.005538589 | 0.9894318 | 0.006140411 |  |  | 77160 | 0.9388184 | 0.9670213 | 0.003333695 | 0.9340094 | 0.005033811 | 0.93401 | 0.006264168 |  |  | 224580 | 0.9464302 | 0.9150489 | 0.007924161 | 0.9573095 | 0.007589498 | 0.9573136 | 0.008777064 |  |  | 525360 | 0.9174199 | 0.8678712 | 0.01169742 | 0.9449704 | 0.005080579 | 0.9449755 | 0.01099321 |  |  | 483160 | 0.8266893 | 0.7035679 | 0.01097899 | 0.8218587 | 0.004598363 | 0.8218532 | 0.004571525
|  |  | 49812 | 0.997754 | 0.9994305 | 0.0005130008 | 0.9999501 | 0.05391312 | 0.9999457 | 0.1443338 |  |  | 182346 | 0.9879926 | 0.9866385 | 0.0009710599 | 0.9894592 | 0.005537539 | 0.9894513 | 0.006139392 |  |  | 77460 | 0.9388184 | 0.9670213 | 0.003333695 | 0.9341117 | 0.005036601 | 0.9341123 | 0.006268171 |  |  | 224880 | 0.9447487 | 0.9150489 | 0.007924161 | 0.9573812 | 0.007585903 | 0.9573853 | 0.008774777 |  |  | 525660 | 0.912944 | 0.8678712 | 0.01169742 | 0.9450202 | 0.005079313 | 0.9450252 | 0.01099259 |  |  | 483460 | 0.8353911 | 0.7035679 | 0.01097899 | 0.821891 | 0.00459662 | 0.8218855 | 0.004570471
|  |  | 49932 | 0.9968581 | 0.9994305 | 0.0005130008 | 0.9999501 | 0.05391312 | 0.9999457 | 0.1443338 |  |  | 182646 | 0.9889531 | 0.9866385 | 0.0009710599 | 0.9894787 | 0.005536487 | 0.9894708 | 0.006138369 |  |  | 77760 | 0.9398974 | 0.9670213 | 0.003333695 | 0.9342139 | 0.005039387 | 0.9342144 | 0.006272166 |  |  | 225180 | 0.9464302 | 0.9150489 | 0.007924161 | 0.9574527 | 0.007582311 | 0.9574568 | 0.008772493 |  |  | 525960 | 0.9107061 | 0.8678712 | 0.01169742 | 0.9450698 | 0.005078048 | 0.9450748 | 0.01099198 |  |  | 483760 | 0.8310402 | 0.7035679 | 0.01097899 | 0.8219232 | 0.004594879 | 0.8219177 | 0.004569419
|  |  | 50052 | 0.99865 | 0.9994305 | 0.0005130008 | 0.9999501 | 0.05391312 | 0.9999457 | 0.1443338 |  |  | 182946 | 0.9889531 | 0.9866385 | 0.0009710599 | 0.9894981 | 0.005535432 | 0.9894902 | 0.006137344 |  |  | 78060 | 0.9398974 | 0.9670213 | 0.003333695 | 0.9343158 | 0.005042168 | 0.9343164 | 0.006276153 |  |  | 225480 | 0.9481117 | 0.9150489 | 0.007924161 | 0.957524 | 0.007578723 | 0.9575281 | 0.008770211 |  |  | 526260 | 0.915182 | 0.8678712 | 0.01169742 | 0.9451194 | 0.005076783 | 0.9451244 | 0.01099136 |  |  | 484060 | 0.8288647 | 0.7035679 | 0.01097899 | 0.8219553 | 0.00459314 | 0.8219498 | 0.004568369
|  |  | 50172 | 0.997754 | 0.9994305 | 0.0005130008 | 0.9999501 | 0.05391312 | 0.9999457 | 0.1443338 |  |  | 183246 | 0.9889531 | 0.9866385 | 0.0009710599 | 0.9895174 | 0.005534375 | 0.9895095 | 0.006136316 |  |  | 78360 | 0.9398974 | 0.9670213 | 0.003333695 | 0.9344177 | 0.005044945 | 0.9344182 | 0.006280133 |  |  | 225780 | 0.9447487 | 0.9150489 | 0.007924161 | 0.9575951 | 0.007575138 | 0.9575992 | 0.008767931 |  |  | 526560 | 0.915182 | 0.8678712 | 0.01169742 | 0.945169 | 0.005075519 | 0.945174 | 0.01099075 |  |  | 484360 | 0.8310402 | 0.7035679 | 0.01097899 | 0.8219874 | 0.004591403 | 0.8219819 | 0.00456732
|  |  | 50292 | 0.997754 | 0.9994305 | 0.0005130008 | 0.9999501 | 0.05391312 | 0.9999457 | 0.1443338 |  |  | 183546 | 0.9879926 | 0.9866385 | 0.0009710599 | 0.9895367 | 0.005533315 | 0.9895288 | 0.006135285 |  |  | 78660 | 0.9409764 | 0.9670213 | 0.003333695 | 0.9345193 | 0.005047718 | 0.9345198 | 0.006284105 |  |  | 226080 | 0.9430672 | 0.9150489 | 0.007924161 | 0.957666 | 0.007571557 | 0.9576701 | 0.008765653 |  |  | 526860 | 0.915182 | 0.8678712 | 0.01169742 | 0.9452184 | 0.005074255 | 0.9452234 | 0.01099013 |  |  | 484660 | 0.8332156 | 0.7035679 | 0.01097899 | 0.8220195 | 0.00458967 | 0.8220139 | 0.004566273
|  |  | 50412 | 0.997754 | 0.9994305 | 0.0005130008 | 0.9999501 | 0.05391312 | 0.9999457 | 0.1443338 |  |  | 183846 | 0.9899135 | 0.9866385 | 0.0009710599 | 0.9895559 | 0.005532253 | 0.9895481 | 0.006134251 |  |  | 78960 | 0.9388184 | 0.9670213 | 0.003333695 | 0.9346208 | 0.005050486 | 0.9346213 | 0.006288069 |  |  | 226380 | 0.9464302 | 0.9150489 | 0.007924161 | 0.9577367 | 0.007567979 | 0.9577408 | 0.008763377 |  |  | 527160 | 0.915182 | 0.8678712 | 0.01169742 | 0.9452679 | 0.005072991 | 0.9452729 | 0.01098951 |  |  | 484960 | 0.8332156 | 0.7035679 | 0.01097899 | 0.8220515 | 0.004587938 | 0.8220459 | 0.004565227
|  |  | 50532 | 0.9968581 | 0.9994305 | 0.0005130008 | 0.9999501 | 0.05391312 | 0.9999457 | 0.1443338 |  |  | 184146 | 0.9879926 | 0.9866385 | 0.0009710599 | 0.9895751 | 0.005531188 | 0.9895673 | 0.006133214 |  |  | 79260 | 0.9398974 | 0.9670213 | 0.003333695 | 0.9347221 | 0.005053249 | 0.9347226 | 0.006292025 |  |  | 226680 | 0.9447487 | 0.9150489 | 0.007924161 | 0.9578073 | 0.007564405 | 0.9578113 | 0.008761104 |  |  | 527460 | 0.915182 | 0.8678712 | 0.01169742 | 0.9453173 | 0.005071728 | 0.9453222 | 0.0109889 |  |  | 485260 | 0.8332156 | 0.7035679 | 0.01097899 | 0.8220834 | 0.004586209 | 0.8220778 | 0.004564183
|  |  | 50652 | 0.99865 | 0.9994305 | 0.0005130008 | 0.9999501 | 0.05391312 | 0.9999457 | 0.1443338 |  |  | 184446 | 0.9889531 | 0.9866385 | 0.0009710599 | 0.9895943 | 0.005530121 | 0.9895864 | 0.006132174 |  |  | 79560 | 0.9398974 | 0.9670213 | 0.003333695 | 0.9348233 | 0.005056008 | 0.9348238 | 0.006295973 |  |  | 226980 | 0.9447487 | 0.9150489 | 0.007924161 | 0.9578776 | 0.007560834 | 0.9578816 | 0.008758833 |  |  | 527760 | 0.912944 | 0.8678712 | 0.01169742 | 0.9453666 | 0.005070465 | 0.9453715 | 0.01098828 |  |  | 485560 | 0.8310402 | 0.7035679 | 0.01097899 | 0.8221153 | 0.004584482 | 0.8221097 | 0.004563141
|  |  | 50772 | 0.997754 | 0.9994305 | 0.0005130008 | 0.9999501 | 0.05391312 | 0.9999457 | 0.1443338 |  |  | 184746 | 0.9879926 | 0.9866385 | 0.0009710599 | 0.9896134 | 0.005529052 | 0.9896055 | 0.006131132 |  |  | 79860 | 0.9388184 | 0.9670213 | 0.003333695 | 0.9349243 | 0.005058762 | 0.9349248 | 0.006299914 |  |  | 227280 | 0.9464302 | 0.9150489 | 0.007924161 | 0.9579477 | 0.007557267 | 0.9579517 | 0.008756565 |  |  | 528060 | 0.9196579 | 0.8678712 | 0.01169742 | 0.9454158 | 0.005069203 | 0.9454208 | 0.01098767 |  |  | 485860 | 0.8310402 | 0.7035679 | 0.01097899 | 0.8221471 | 0.004582758 | 0.8221415 | 0.0045621
|  |  | 50892 | 0.997754 | 0.9994305 | 0.0005130008 | 0.9999501 | 0.05391312 | 0.9999457 | 0.1443338 |  |  | 185046 | 0.9889531 | 0.9866385 | 0.0009710599 | 0.9896324 | 0.00552798 | 0.9896246 | 0.006130087 |  |  | 80160 | 0.9388184 | 0.9670213 | 0.003333695 | 0.9350251 | 0.005061512 | 0.9350256 | 0.006303846 |  |  | 227580 | 0.9430672 | 0.9150489 | 0.007924161 | 0.9580177 | 0.007553704 | 0.9580217 | 0.008754298 |  |  | 528360 | 0.915182 | 0.8678712 | 0.01169742 | 0.945465 | 0.00506794 | 0.94547 | 0.01098705 |  |  | 486160 | 0.8353911 | 0.7035679 | 0.01097899 | 0.8221789 | 0.004581036 | 0.8221733 | 0.004561061
|  |  | 51012 | 0.997754 | 0.9994305 | 0.0005130008 | 0.9999501 | 0.05391312 | 0.9999457 | 0.1443338 |  |  | 185346 | 0.9870322 | 0.9866385 | 0.0009710599 | 0.9896514 | 0.005526906 | 0.9896436 | 0.006129039 |  |  | 80460 | 0.9398974 | 0.9670213 | 0.003333695 | 0.9351258 | 0.005064256 | 0.9351263 | 0.00630777 |  |  | 227880 | 0.9430672 | 0.9150489 | 0.007924161 | 0.9580874 | 0.007550144 | 0.9580914 | 0.008752034 |  |  | 528660 | 0.9174199 | 0.8678712 | 0.01169742 | 0.9455142 | 0.005066678 | 0.9455191 | 0.01098643 |  |  | 486460 | 0.8310402 | 0.7035679 | 0.01097899 | 0.8222106 | 0.004579316 | 0.822205 | 0.004560023
|  |  | 51132 | 0.997754 | 0.9994305 | 0.0005130008 | 0.9999501 | 0.05391312 | 0.9999457 | 0.1443338 |  |  | 185646 | 0.9870322 | 0.9866385 | 0.0009710599 | 0.9896703 | 0.00552583 | 0.9896625 | 0.006127989 |  |  | 80760 | 0.9388184 | 0.9670213 | 0.003333695 | 0.9352263 | 0.005066996 | 0.9352268 | 0.006311686 |  |  | 228180 | 0.9481117 | 0.9150489 | 0.007924161 | 0.958157 | 0.007546588 | 0.9581609 | 0.008749773 |  |  | 528960 | 0.915182 | 0.8678712 | 0.01169742 | 0.9455633 | 0.005065417 | 0.9455682 | 0.01098582 |  |  | 486760 | 0.8353911 | 0.7035679 | 0.01097899 | 0.8222423 | 0.004577599 | 0.8222366 | 0.004558987
|  |  | 51252 | 0.9995459 | 0.9994305 | 0.0005130008 | 0.9999501 | 0.05391312 | 0.9999457 | 0.1443338 |  |  | 185946 | 0.9879926 | 0.9866385 | 0.0009710599 | 0.9896892 | 0.005524752 | 0.9896814 | 0.006126936 |  |  | 81060 | 0.9388184 | 0.9670213 | 0.003333695 | 0.9353267 | 0.005069732 | 0.9353271 | 0.006315594 |  |  | 228480 | 0.9497932 | 0.9150489 | 0.007924161 | 0.9582264 | 0.007543036 | 0.9582303 | 0.008747514 |  |  | 529260 | 0.915182 | 0.8678712 | 0.01169742 | 0.9456123 | 0.005064156 | 0.9456173 | 0.0109852 |  |  | 487060 | 0.8266893 | 0.7035679 | 0.01097899 | 0.8222739 | 0.004575884 | 0.8222682 | 0.004557953
|  |  | 51372 | 0.997754 | 0.9994305 | 0.0005130008 | 0.9999501 | 0.05391312 | 0.9999457 | 0.1443338 |  |  | 186246 | 0.9870322 | 0.9866385 | 0.0009710599 | 0.9897081 | 0.005523672 | 0.9897003 | 0.00612588 |  |  | 81360 | 0.9409764 | 0.9670213 | 0.003333695 | 0.9354268 | 0.005072462 | 0.9354273 | 0.006319494 |  |  | 228780 | 0.9514747 | 0.9150489 | 0.007924161 | 0.9582956 | 0.007539488 | 0.9582995 | 0.008745257 |  |  | 529560 | 0.915182 | 0.8678712 | 0.01169742 | 0.9456613 | 0.005062895 | 0.9456662 | 0.01098459 |  |  | 487360 | 0.8288647 | 0.7035679 | 0.01097899 | 0.8223055 | 0.004574172 | 0.8222998 | 0.00455692
|  |  | 51492 | 0.9968581 | 0.9994305 | 0.0005130008 | 0.9999501 | 0.05391312 | 0.9999457 | 0.1443338 |  |  | 186546 | 0.9879926 | 0.9866385 | 0.0009710599 | 0.9897269 | 0.005522589 | 0.9897191 | 0.006124822 |  |  | 81660 | 0.9409764 | 0.9670213 | 0.003333695 | 0.9355269 | 0.005075188 | 0.9355273 | 0.006323386 |  |  | 229080 | 0.9464302 | 0.9150489 | 0.007924161 | 0.9583646 | 0.007535943 | 0.9583685 | 0.008743003 |  |  | 529860 | 0.915182 | 0.8678712 | 0.01169742 | 0.9457102 | 0.005061635 | 0.9457151 | 0.01098397 |  |  | 487660 | 0.8310402 | 0.7035679 | 0.01097899 | 0.822337 | 0.004572462 | 0.8223313 | 0.004555889
|  |  | 51612 | 0.997754 | 0.9994305 | 0.0005130008 | 0.9999501 | 0.05391312 | 0.9999457 | 0.1443338 |  |  | 186846 | 0.9889531 | 0.9866385 | 0.0009710599 | 0.9897456 | 0.005521505 | 0.9897378 | 0.006123762 |  |  | 81960 | 0.9420554 | 0.9670213 | 0.003333695 | 0.9356267 | 0.005077909 | 0.9356272 | 0.006327269 |  |  | 229380 | 0.9481117 | 0.9150489 | 0.007924161 | 0.9584334 | 0.007532402 | 0.9584373 | 0.008740751 |  |  | 530160 | 0.9218958 | 0.8678712 | 0.01169742 | 0.9457591 | 0.005060375 | 0.945764 | 0.01098336 |  |  | 487960 | 0.8332156 | 0.7035679 | 0.01097899 | 0.8223684 | 0.004570754 | 0.8223627 | 0.00455486
|  |  | 51732 | 0.9968581 | 0.9994305 | 0.0005130008 | 0.9999501 | 0.05391312 | 0.9999457 | 0.1443338 |  |  | 187146 | 0.9870322 | 0.9866385 | 0.0009710599 | 0.9897643 | 0.005520418 | 0.9897565 | 0.006122699 |  |  | 82260 | 0.9398974 | 0.9670213 | 0.003333695 | 0.9357264 | 0.005080625 | 0.9357269 | 0.006331144 |  |  | 229680 | 0.9481117 | 0.9150489 | 0.007924161 | 0.958502 | 0.007528865 | 0.9585059 | 0.008738502 |  |  | 530460 | 0.9174199 | 0.8678712 | 0.01169742 | 0.9458079 | 0.005059115 | 0.9458128 | 0.01098275 |  |  | 488260 | 0.8266893 | 0.7035679 | 0.01097899 | 0.8223998 | 0.004569049 | 0.8223941 | 0.004553832
|  |  | 51852 | 0.997754 | 0.9994305 | 0.0005130008 | 0.9999501 | 0.05391312 | 0.9999457 | 0.1443338 |  |  | 187446 | 0.9879926 | 0.9866385 | 0.0009710599 | 0.9897829 | 0.005519329 | 0.9897752 | 0.006121634 |  |  | 82560 | 0.9398974 | 0.9670213 | 0.003333695 | 0.935826 | 0.005083336 | 0.9358264 | 0.00633501 |  |  | 229980 | 0.9464302 | 0.9150489 | 0.007924161 | 0.9585704 | 0.007525332 | 0.9585743 | 0.008736255 |  |  | 530760 | 0.9218958 | 0.8678712 | 0.01169742 | 0.9458567 | 0.005057856 | 0.9458616 | 0.01098213 |  |  | 488560 | 0.8332156 | 0.7035679 | 0.01097899 | 0.8224312 | 0.004567346 | 0.8224255 | 0.004552806
|  |  | 51972 | 0.9968581 | 0.9994305 | 0.0005130008 | 0.9999501 | 0.05391312 | 0.9999457 | 0.1443338 |  |  | 187746 | 0.990874 | 0.9866385 | 0.0009710599 | 0.9898015 | 0.005518239 | 0.9897938 | 0.006120566 |  |  | 82860 | 0.9398974 | 0.9670213 | 0.003333695 | 0.9359253 | 0.005086042 | 0.9359258 | 0.006338868 |  |  | 230280 | 0.9497932 | 0.9150489 | 0.007924161 | 0.9586387 | 0.007521803 | 0.9586425 | 0.008734011 |  |  | 531060 | 0.9218958 | 0.8678712 | 0.01169742 | 0.9459054 | 0.005056597 | 0.9459103 | 0.01098152 |  |  | 488860 | 0.8353911 | 0.7035679 | 0.01097899 | 0.8224625 | 0.004565646 | 0.8224567 | 0.004551781
|  |  | 52092 | 0.997754 | 0.9994305 | 0.0005130008 | 0.9999501 | 0.05391312 | 0.9999457 | 0.1443338 |  |  | 188046 | 0.9889531 | 0.9866385 | 0.0009710599 | 0.9898201 | 0.005517146 | 0.9898123 | 0.006119496 |  |  | 83160 | 0.9409764 | 0.9670213 | 0.003333695 | 0.9360246 | 0.005088743 | 0.936025 | 0.006342718 |  |  | 230580 | 0.9464302 | 0.9150489 | 0.007924161 | 0.9587067 | 0.007518278 | 0.9587106 | 0.00873177 |  |  | 531360 | 0.9218958 | 0.8678712 | 0.01169742 | 0.945954 | 0.005055339 | 0.9459589 | 0.0109809 |  |  | 489160 | 0.8332156 | 0.7035679 | 0.01097899 | 0.8224937 | 0.004563948 | 0.822488 | 0.004550758
|  |  | 52212 | 0.997754 | 0.9994305 | 0.0005130008 | 0.9999501 | 0.05391312 | 0.9999457 | 0.1443338 |  |  | 188346 | 0.9889531 | 0.9866385 | 0.0009710599 | 0.9898385 | 0.005516052 | 0.9898308 | 0.006118423 |  |  | 83460 | 0.9398974 | 0.9670213 | 0.003333695 | 0.9361236 | 0.005091439 | 0.936124 | 0.006346559 |  |  | 230880 | 0.9464302 | 0.9150489 | 0.007924161 | 0.9587746 | 0.007514757 | 0.9587784 | 0.008729531 |  |  | 531660 | 0.912944 | 0.8678712 | 0.01169742 | 0.9460026 | 0.005054081 | 0.9460075 | 0.01098029 |  |  | 489460 | 0.8353911 | 0.7035679 | 0.01097899 | 0.8225249 | 0.004562252 | 0.8225192 | 0.004549737
|  |  | 52332 | 0.997754 | 0.9994305 | 0.0005130008 | 0.9999501 | 0.05391312 | 0.9999457 | 0.1443338 |  |  | 188646 | 0.9889531 | 0.9866385 | 0.0009710599 | 0.989857 | 0.005514955 | 0.9898493 | 0.006117348 |  |  | 83760 | 0.9431345 | 0.9670213 | 0.003333695 | 0.9362225 | 0.00509413 | 0.9362229 | 0.006350392 |  |  | 231180 | 0.9464302 | 0.9150489 | 0.007924161 | 0.9588423 | 0.007511239 | 0.9588461 | 0.008727295 |  |  | 531960 | 0.915182 | 0.8678712 | 0.01169742 | 0.9460512 | 0.005052823 | 0.946056 | 0.01097968 |  |  | 489760 | 0.8332156 | 0.7035679 | 0.01097899 | 0.8225561 | 0.004560559 | 0.8225503 | 0.004548717
|  |  | 52452 | 0.997754 | 0.9994305 | 0.0005130008 | 0.9999501 | 0.05391312 | 0.9999457 | 0.1443338 |  |  | 188946 | 0.9889531 | 0.9866385 | 0.0009710599 | 0.9898754 | 0.005513857 | 0.9898677 | 0.006116271 |  |  | 84060 | 0.9409764 | 0.9670213 | 0.003333695 | 0.9363213 | 0.005096816 | 0.9363216 | 0.006354216 |  |  | 231480 | 0.9481117 | 0.9150489 | 0.007924161 | 0.9589098 | 0.007507726 | 0.9589136 | 0.008725061 |  |  | 532260 | 0.9196579 | 0.8678712 | 0.01169742 | 0.9460996 | 0.005051566 | 0.9461045 | 0.01097906 |  |  | 490060 | 0.8332156 | 0.7035679 | 0.01097899 | 0.8225872 | 0.004558868 | 0.8225814 | 0.004547699
|  |  | 52572 | 0.9968581 | 0.9994305 | 0.0005130008 | 0.9999501 | 0.05391312 | 0.9999457 | 0.1443338 |  |  | 189246 | 0.9889531 | 0.9866385 | 0.0009710599 | 0.9898937 | 0.005512757 | 0.989886 | 0.006115192 |  |  | 84360 | 0.9409764 | 0.9670213 | 0.003333695 | 0.9364198 | 0.005099497 | 0.9364202 | 0.006358031 |  |  | 231780 | 0.9481117 | 0.9150489 | 0.007924161 | 0.9589771 | 0.007504217 | 0.9589809 | 0.00872283 |  |  | 532560 | 0.9196579 | 0.8678712 | 0.01169742 | 0.9461481 | 0.005050309 | 0.9461529 | 0.01097845 |  |  | 490360 | 0.8332156 | 0.7035679 | 0.01097899 | 0.8226182 | 0.00455718 | 0.8226124 | 0.004546682
|  |  | 52692 | 0.997754 | 0.9994305 | 0.0005130008 | 0.9999501 | 0.05391312 | 0.9999457 | 0.1443338 |  |  | 189546 | 0.9879926 | 0.9866385 | 0.0009710599 | 0.989912 | 0.005511655 | 0.9899043 | 0.006114111 |  |  | 84660 | 0.9420554 | 0.9670213 | 0.003333695 | 0.9365182 | 0.005102172 | 0.9365186 | 0.006361838 |  |  | 232080 | 0.9481117 | 0.9150489 | 0.007924161 | 0.9590442 | 0.007500712 | 0.959048 | 0.008720602 |  |  | 532860 | 0.9218958 | 0.8678712 | 0.01169742 | 0.9461964 | 0.005049053 | 0.9462013 | 0.01097784 |  |  | 490660 | 0.8353911 | 0.7035679 | 0.01097899 | 0.8226492 | 0.004555494 | 0.8226434 | 0.004545667
|  |  | 52812 | 0.9968581 | 0.9994305 | 0.0005130008 | 0.9999501 | 0.05391312 | 0.9999457 | 0.1443338 |  |  | 189846 | 0.9870322 | 0.9866385 | 0.0009710599 | 0.9899303 | 0.005510551 | 0.9899226 | 0.006113027 |  |  | 84960 | 0.9398974 | 0.9670213 | 0.003333695 | 0.9366165 | 0.005104843 | 0.9366169 | 0.006365636 |  |  | 232380 | 0.9497932 | 0.9150489 | 0.007924161 | 0.9591112 | 0.007497211 | 0.959115 | 0.008718376 |  |  | 533160 | 0.9174199 | 0.8678712 | 0.01169742 | 0.9462447 | 0.005047797 | 0.9462496 | 0.01097722 |  |  | 490960 | 0.8310402 | 0.7035679 | 0.01097899 | 0.8226801 | 0.00455381 | 0.8226743 | 0.004544654
|  |  | 52932 | 0.997754 | 0.9994305 | 0.0005130008 | 0.9999501 | 0.05391312 | 0.9999457 | 0.1443338 |  |  | 190146 | 0.9879926 | 0.9866385 | 0.0009710599 | 0.9899485 | 0.005509446 | 0.9899408 | 0.006111942 |  |  | 85260 | 0.9420554 | 0.9670213 | 0.003333695 | 0.9367146 | 0.005107508 | 0.9367149 | 0.006369426 |  |  | 232680 | 0.9481117 | 0.9150489 | 0.007924161 | 0.959178 | 0.007493714 | 0.9591817 | 0.008716153 |  |  | 533460 | 0.9174199 | 0.8678712 | 0.01169742 | 0.946293 | 0.005046541 | 0.9462978 | 0.01097661 |  |  | 491260 | 0.8332156 | 0.7035679 | 0.01097899 | 0.822711 | 0.004552129 | 0.8227052 | 0.004543642
|  |  | 53052 | 0.997754 | 0.9994305 | 0.0005130008 | 0.9999501 | 0.05391312 | 0.9999457 | 0.1443338 |  |  | 190446 | 0.9879926 | 0.9866385 | 0.0009710599 | 0.9899666 | 0.005508339 | 0.989959 | 0.006110854 |  |  | 85560 | 0.9388184 | 0.9670213 | 0.003333695 | 0.9368125 | 0.005110168 | 0.9368129 | 0.006373207 |  |  | 232980 | 0.9447487 | 0.9150489 | 0.007924161 | 0.9592446 | 0.007490221 | 0.9592483 | 0.008713933 |  |  | 533760 | 0.915182 | 0.8678712 | 0.01169742 | 0.9463412 | 0.005045286 | 0.946346 | 0.010976 |  |  | 491560 | 0.8288647 | 0.7035679 | 0.01097899 | 0.8227418 | 0.00455045 | 0.822736 | 0.004542632
|  |  | 53172 | 0.9968581 | 0.9994305 | 0.0005130008 | 0.9999501 | 0.05391312 | 0.9999457 | 0.1443338 |  |  | 190746 | 0.9879926 | 0.9866385 | 0.0009710599 | 0.9899847 | 0.00550723 | 0.9899771 | 0.006109764 |  |  | 85860 | 0.9409764 | 0.9670213 | 0.003333695 | 0.9369103 | 0.005112823 | 0.9369107 | 0.006376979 |  |  | 233280 | 0.9481117 | 0.9150489 | 0.007924161 | 0.959311 | 0.007486733 | 0.9593147 | 0.008711716 |  |  | 534060 | 0.915182 | 0.8678712 | 0.01169742 | 0.9463893 | 0.005044031 | 0.9463941 | 0.01097539 |  |  | 491860 | 0.8310402 | 0.7035679 | 0.01097899 | 0.8227726 | 0.004548774 | 0.8227667 | 0.004541624
|  |  | 53292 | 0.9968581 | 0.9994305 | 0.0005130008 | 0.9999501 | 0.05391312 | 0.9999457 | 0.1443338 |  |  | 191046 | 0.9870322 | 0.9866385 | 0.0009710599 | 0.9900028 | 0.00550612 | 0.9899952 | 0.006108673 |  |  | 86160 | 0.9398974 | 0.9670213 | 0.003333695 | 0.9370079 | 0.005115473 | 0.9370083 | 0.006380742 |  |  | 233580 | 0.9481117 | 0.9150489 | 0.007924161 | 0.9593772 | 0.007483248 | 0.9593809 | 0.008709501 |  |  | 534360 | 0.9196579 | 0.8678712 | 0.01169742 | 0.9464374 | 0.005042776 | 0.9464422 | 0.01097477 |  |  | 492160 | 0.8353911 | 0.7035679 | 0.01097899 | 0.8228033 | 0.0045471 | 0.8227975 | 0.004540617
|  |  | 53412 | 0.99865 | 0.9994305 | 0.0005130008 | 0.9999501 | 0.05391312 | 0.9999457 | 0.1443338 |  |  | 191346 | 0.9879926 | 0.9866385 | 0.0009710599 | 0.9900208 | 0.005505008 | 0.9900132 | 0.006107579 |  |  | 86460 | 0.9409764 | 0.9670213 | 0.003333695 | 0.9371054 | 0.005118117 | 0.9371057 | 0.006384496 |  |  | 233880 | 0.9481117 | 0.9150489 | 0.007924161 | 0.9594432 | 0.007479768 | 0.9594469 | 0.00870729 |  |  | 534660 | 0.912944 | 0.8678712 | 0.01169742 | 0.9464855 | 0.005041522 | 0.9464903 | 0.01097416 |  |  | 492460 | 0.8332156 | 0.7035679 | 0.01097899 | 0.822834 | 0.004545428 | 0.8228281 | 0.004539611
|  |  | 53532 | 0.997754 | 0.9994305 | 0.0005130008 | 0.9999501 | 0.05391312 | 0.9999457 | 0.1443338 |  |  | 191646 | 0.9870322 | 0.9866385 | 0.0009710599 | 0.9900387 | 0.005503894 | 0.9900311 | 0.006106483 |  |  | 86760 | 0.9409764 | 0.9670213 | 0.003333695 | 0.9372027 | 0.005120756 | 0.937203 | 0.006388241 |  |  | 234180 | 0.9481117 | 0.9150489 | 0.007924161 | 0.9595091 | 0.007476293 | 0.9595128 | 0.008705081 |  |  | 534960 | 0.9196579 | 0.8678712 | 0.01169742 | 0.9465335 | 0.005040269 | 0.9465382 | 0.01097355 |  |  | 492760 | 0.8310402 | 0.7035679 | 0.01097899 | 0.8228646 | 0.004543759 | 0.8228587 | 0.004538608
|  |  | 53652 | 0.997754 | 0.9994305 | 0.0005130008 | 0.9999501 | 0.05391312 | 0.9999457 | 0.1443338 |  |  | 191946 | 0.9870322 | 0.9866385 | 0.0009710599 | 0.9900567 | 0.005502779 | 0.9900491 | 0.006105385 |  |  | 87060 | 0.9398974 | 0.9670213 | 0.003333695 | 0.9372999 | 0.00512339 | 0.9373002 | 0.006391978 |  |  | 234480 | 0.9497932 | 0.9150489 | 0.007924161 | 0.9595748 | 0.007472821 | 0.9595785 | 0.008702875 |  |  | 535260 | 0.9196579 | 0.8678712 | 0.01169742 | 0.9465814 | 0.005039016 | 0.9465862 | 0.01097294 |  |  | 493060 | 0.8288647 | 0.7035679 | 0.01097899 | 0.8228952 | 0.004542092 | 0.8228893 | 0.004537606
|  |  | 53772 | 0.997754 | 0.9994305 | 0.0005130008 | 0.9999501 | 0.05391312 | 0.9999457 | 0.1443338 |  |  | 192246 | 0.9860717 | 0.9866385 | 0.0009710599 | 0.9900745 | 0.005501662 | 0.9900669 | 0.006104286 |  |  | 87360 | 0.9409764 | 0.9670213 | 0.003333695 | 0.9373969 | 0.005126018 | 0.9373972 | 0.006395706 |  |  | 234780 | 0.9514747 | 0.9150489 | 0.007924161 | 0.9596403 | 0.007469354 | 0.9596439 | 0.008700671 |  |  | 535560 | 0.915182 | 0.8678712 | 0.01169742 | 0.9466293 | 0.005037763 | 0.946634 | 0.01097233 |  |  | 493360 | 0.8288647 | 0.7035679 | 0.01097899 | 0.8229257 | 0.004540427 | 0.8229198 | 0.004536605
|  |  | 53892 | 0.9968581 | 0.9994305 | 0.0005130008 | 0.9999501 | 0.05391312 | 0.9999457 | 0.1443338 |  |  | 192546 | 0.9870322 | 0.9866385 | 0.0009710599 | 0.9900923 | 0.005500544 | 0.9900848 | 0.006103185 |  |  | 87660 | 0.9409764 | 0.9670213 | 0.003333695 | 0.9374937 | 0.005128641 | 0.937494 | 0.006399424 |  |  | 235080 | 0.9497932 | 0.9150489 | 0.007924161 | 0.9597056 | 0.007465891 | 0.9597093 | 0.008698471 |  |  | 535860 | 0.9218958 | 0.8678712 | 0.01169742 | 0.9466771 | 0.00503651 | 0.9466818 | 0.01097171 |  |  | 493660 | 0.8353911 | 0.7035679 | 0.01097899 | 0.8229562 | 0.004538765 | 0.8229503 | 0.004535606
|  |  | 54012 | 0.997754 | 0.9994305 | 0.0005130008 | 0.9999501 | 0.05391312 | 0.9999457 | 0.1443338 |  |  | 192846 | 0.9870322 | 0.9866385 | 0.0009710599 | 0.9901101 | 0.005499424 | 0.9901025 | 0.006102082 |  |  | 87960 | 0.9398974 | 0.9670213 | 0.003333695 | 0.9375904 | 0.005131259 | 0.9375907 | 0.006403134 |  |  | 235380 | 0.9481117 | 0.9150489 | 0.007924161 | 0.9597707 | 0.007462432 | 0.9597744 | 0.008696274 |  |  | 536160 | 0.9196579 | 0.8678712 | 0.01169742 | 0.9467248 | 0.005035259 | 0.9467296 | 0.0109711 |  |  | 493960 | 0.8266893 | 0.7035679 | 0.01097899 | 0.8229866 | 0.004537106 | 0.8229807 | 0.004534609
|  |  | 54132 | 0.997754 | 0.9994305 | 0.0005130008 | 0.9999501 | 0.05391312 | 0.9999457 | 0.1443338 |  |  | 193146 | 0.9860717 | 0.9866385 | 0.0009710599 | 0.9901278 | 0.005498303 | 0.9901203 | 0.006100977 |  |  | 88260 | 0.9409764 | 0.9670213 | 0.003333695 | 0.9376869 | 0.005133871 | 0.9376872 | 0.006406834 |  |  | 235680 | 0.9464302 | 0.9150489 | 0.007924161 | 0.9598357 | 0.007458978 | 0.9598393 | 0.008694079 |  |  | 536460 | 0.9196579 | 0.8678712 | 0.01169742 | 0.9467726 | 0.005034007 | 0.9467773 | 0.01097049 |  |  | 494260 | 0.8332156 | 0.7035679 | 0.01097899 | 0.823017 | 0.004535448 | 0.823011 | 0.004533613
|  |  | 54252 | 0.99865 | 0.9994305 | 0.0005130008 | 0.9999501 | 0.05391312 | 0.9999457 | 0.1443338 |  |  | 193446 | 0.9860717 | 0.9866385 | 0.0009710599 | 0.9901455 | 0.005497181 | 0.990138 | 0.00609987 |  |  | 88560 | 0.9398974 | 0.9670213 | 0.003333695 | 0.9377833 | 0.005136478 | 0.9377835 | 0.006410526 |  |  | 235980 | 0.9464302 | 0.9150489 | 0.007924161 | 0.9599005 | 0.007455529 | 0.9599041 | 0.008691888 |  |  | 536760 | 0.9196579 | 0.8678712 | 0.01169742 | 0.9468202 | 0.005032756 | 0.9468249 | 0.01096988 |  |  | 494560 | 0.8353911 | 0.7035679 | 0.01097899 | 0.8230473 | 0.004533793 | 0.8230413 | 0.004532619
|  |  | 54372 | 0.99865 | 0.9994305 | 0.0005130008 | 0.9999501 | 0.05391312 | 0.9999457 | 0.1443338 |  |  | 193746 | 0.9870322 | 0.9866385 | 0.0009710599 | 0.9901631 | 0.005496057 | 0.9901556 | 0.006098762 |  |  | 88860 | 0.9409764 | 0.9670213 | 0.003333695 | 0.9378795 | 0.005139079 | 0.9378797 | 0.006414208 |  |  | 236280 | 0.9497932 | 0.9150489 | 0.007924161 | 0.9599651 | 0.007452083 | 0.9599687 | 0.008689699 |  |  | 537060 | 0.9218958 | 0.8678712 | 0.01169742 | 0.9468678 | 0.005031505 | 0.9468725 | 0.01096927 |  |  | 494860 | 0.8332156 | 0.7035679 | 0.01097899 | 0.8230776 | 0.004532141 | 0.8230716 | 0.004531626
|  |  | 54492 | 0.9968581 | 0.9994305 | 0.0005130008 | 0.9999501 | 0.05391312 | 0.9999457 | 0.1443338 |  |  | 194046 | 0.9860717 | 0.9866385 | 0.0009710599 | 0.9901807 | 0.005494932 | 0.9901732 | 0.006097651 |  |  | 89160 | 0.9420554 | 0.9670213 | 0.003333695 | 0.9379755 | 0.005141675 | 0.9379758 | 0.006417882 |  |  | 236580 | 0.9514747 | 0.9150489 | 0.007924161 | 0.9600296 | 0.007448643 | 0.9600331 | 0.008687513 |  |  | 537360 | 0.9218958 | 0.8678712 | 0.01169742 | 0.9469154 | 0.005030255 | 0.9469201 | 0.01096866 |  |  | 495160 | 0.8353911 | 0.7035679 | 0.01097899 | 0.8231078 | 0.00453049 | 0.8231018 | 0.004530635
|  |  | 54612 | 0.997754 | 0.9994305 | 0.0005130008 | 0.9999501 | 0.05391312 | 0.9999457 | 0.1443338 |  |  | 194346 | 0.9860717 | 0.9866385 | 0.0009710599 | 0.9901982 | 0.005493805 | 0.9901907 | 0.00609654 |  |  | 89460 | 0.9442135 | 0.9670213 | 0.003333695 | 0.9380714 | 0.005144265 | 0.9380717 | 0.006421546 |  |  | 236880 | 0.9497932 | 0.9150489 | 0.007924161 | 0.9600938 | 0.007445206 | 0.9600974 | 0.008685331 |  |  | 537660 | 0.9263717 | 0.8678712 | 0.01169742 | 0.9469628 | 0.005029005 | 0.9469675 | 0.01096805 |  |  | 495460 | 0.8288647 | 0.7035679 | 0.01097899 | 0.823138 | 0.004528843 | 0.823132 | 0.004529646
|  |  | 54732 | 0.99865 | 0.9994305 | 0.0005130008 | 0.9999501 | 0.05391312 | 0.9999457 | 0.1443338 |  |  | 194646 | 0.9860717 | 0.9866385 | 0.0009710599 | 0.9902157 | 0.005492677 | 0.9902082 | 0.006095426 |  |  | 89760 | 0.9431345 | 0.9670213 | 0.003333695 | 0.9381672 | 0.00514685 | 0.9381674 | 0.006425201 |  |  | 237180 | 0.9481117 | 0.9150489 | 0.007924161 | 0.9601579 | 0.007441774 | 0.9601615 | 0.008683151 |  |  | 537960 | 0.9218958 | 0.8678712 | 0.01169742 | 0.9470103 | 0.005027756 | 0.947015 | 0.01096744 |  |  | 495760 | 0.8310402 | 0.7035679 | 0.01097899 | 0.8231681 | 0.004527197 | 0.8231621 | 0.004528658
|  |  | 54852 | 0.9968581 | 0.9994305 | 0.0005130008 | 0.9999501 | 0.05391312 | 0.9999457 | 0.1443338 |  |  | 194946 | 0.9870322 | 0.9866385 | 0.0009710599 | 0.9902332 | 0.005491548 | 0.9902257 | 0.006094311 |  |  | 90060 | 0.9431345 | 0.9670213 | 0.003333695 | 0.9382628 | 0.005149429 | 0.938263 | 0.006428847 |  |  | 237480 | 0.9497932 | 0.9150489 | 0.007924161 | 0.9602218 | 0.007438347 | 0.9602254 | 0.008680975 |  |  | 538260 | 0.9286096 | 0.8678712 | 0.01169742 | 0.9470577 | 0.005026507 | 0.9470623 | 0.01096683 |  |  | 496060 | 0.8310402 | 0.7035679 | 0.01097899 | 0.8231981 | 0.004525554 | 0.8231921 | 0.004527672
|  |  | 54972 | 0.997754 | 0.9994305 | 0.0005130008 | 0.9999501 | 0.05391312 | 0.9999457 | 0.1443338 |  |  | 195246 | 0.9860717 | 0.9866385 | 0.0009710599 | 0.9902506 | 0.005490418 | 0.9902431 | 0.006093195 |  |  | 90360 | 0.9420554 | 0.9670213 | 0.003333695 | 0.9383582 | 0.005152002 | 0.9383584 | 0.006432483 |  |  | 237780 | 0.9497932 | 0.9150489 | 0.007924161 | 0.9602855 | 0.007434924 | 0.9602891 | 0.008678801 |  |  | 538560 | 0.9218958 | 0.8678712 | 0.01169742 | 0.947105 | 0.005025259 | 0.9471097 | 0.01096622 |  |  | 496360 | 0.8332156 | 0.7035679 | 0.01097899 | 0.8232281 | 0.004523914 | 0.8232221 | 0.004526688
|  |  | 55092 | 0.99865 | 0.9994305 | 0.0005130008 | 0.9999501 | 0.05391312 | 0.9999457 | 0.1443338 |  |  | 195546 | 0.9870322 | 0.9866385 | 0.0009710599 | 0.9902679 | 0.005489286 | 0.9902604 | 0.006092077 |  |  | 90660 | 0.9398974 | 0.9670213 | 0.003333695 | 0.9384535 | 0.00515457 | 0.9384537 | 0.006436111 |  |  | 238080 | 0.9481117 | 0.9150489 | 0.007924161 | 0.9603491 | 0.007431506 | 0.9603526 | 0.008676631 |  |  | 538860 | 0.9241337 | 0.8678712 | 0.01169742 | 0.9471523 | 0.005024011 | 0.9471569 | 0.01096561 |  |  | 496660 | 0.8375665 | 0.7035679 | 0.01097899 | 0.8232581 | 0.004522275 | 0.8232521 | 0.004525705
|  |  | 55212 | 0.99865 | 0.9994305 | 0.0005130008 | 0.9999501 | 0.05391312 | 0.9999457 | 0.1443338 |  |  | 195846 | 0.9860717 | 0.9866385 | 0.0009710599 | 0.9902852 | 0.005488153 | 0.9902778 | 0.006090957 |  |  | 90960 | 0.9420554 | 0.9670213 | 0.003333695 | 0.9385486 | 0.005157133 | 0.9385488 | 0.006439729 |  |  | 238380 | 0.9464302 | 0.9150489 | 0.007924161 | 0.9604125 | 0.007428092 | 0.960416 | 0.008674463 |  |  | 539160 | 0.9308476 | 0.8678712 | 0.01169742 | 0.9471995 | 0.005022763 | 0.9472041 | 0.010965 |  |  | 496960 | 0.8419174 | 0.7035679 | 0.01097899 | 0.823288 | 0.004520639 | 0.823282 | 0.004524723
|  |  | 55332 | 0.99865 | 0.9994305 | 0.0005130008 | 0.9999501 | 0.05391312 | 0.9999457 | 0.1443338 |  |  | 196146 | 0.9860717 | 0.9866385 | 0.0009710599 | 0.9903025 | 0.005487019 | 0.990295 | 0.006089836 |  |  | 91260 | 0.9420554 | 0.9670213 | 0.003333695 | 0.9386436 | 0.005159689 | 0.9386438 | 0.006443337 |  |  | 238680 | 0.9497932 | 0.9150489 | 0.007924161 | 0.9604757 | 0.007424683 | 0.9604792 | 0.008672299 |  |  | 539460 | 0.9241337 | 0.8678712 | 0.01169742 | 0.9472467 | 0.005021516 | 0.9472513 | 0.0109644 |  |  | 497260 | 0.8332156 | 0.7035679 | 0.01097899 | 0.8233179 | 0.004519006 | 0.8233118 | 0.004523743
|  |  | 55452 | 0.99865 | 0.9994305 | 0.0005130008 | 0.9999501 | 0.05391312 | 0.9999457 | 0.1443338 |  |  | 196446 | 0.9879926 | 0.9866385 | 0.0009710599 | 0.9903197 | 0.005485884 | 0.9903122 | 0.006088714 |  |  | 91560 | 0.9420554 | 0.9670213 | 0.003333695 | 0.9387384 | 0.00516224 | 0.9387386 | 0.006446937 |  |  | 238980 | 0.9481117 | 0.9150489 | 0.007924161 | 0.9605388 | 0.007421279 | 0.9605423 | 0.008670138 |  |  | 539760 | 0.9308476 | 0.8678712 | 0.01169742 | 0.9472938 | 0.005020269 | 0.9472984 | 0.01096379 |  |  | 497560 | 0.8353911 | 0.7035679 | 0.01097899 | 0.8233477 | 0.004517375 | 0.8233416 | 0.004522765
|  |  | 55572 | 0.997754 | 0.9994305 | 0.0005130008 | 0.9999501 | 0.05391312 | 0.9999457 | 0.1443338 |  |  | 196746 | 0.9870322 | 0.9866385 | 0.0009710599 | 0.9903368 | 0.005484748 | 0.9903294 | 0.00608759 |  |  | 91860 | 0.9431345 | 0.9670213 | 0.003333695 | 0.9388331 | 0.005164786 | 0.9388333 | 0.006450527 |  |  | 239280 | 0.9497932 | 0.9150489 | 0.007924161 | 0.9606016 | 0.007417879 | 0.9606051 | 0.00866798 |  |  | 540060 | 0.9241337 | 0.8678712 | 0.01169742 | 0.9473408 | 0.005019023 | 0.9473455 | 0.01096318 |  |  | 497860 | 0.8332156 | 0.7035679 | 0.01097899 | 0.8233775 | 0.004515746 | 0.8233714 | 0.004521789
|  |  | 55692 | 0.997754 | 0.9994305 | 0.0005130008 | 0.9999501 | 0.05391312 | 0.9999457 | 0.1443338 |  |  | 197046 | 0.9870322 | 0.9866385 | 0.0009710599 | 0.990354 | 0.005483611 | 0.9903465 | 0.006086464 |  |  | 92160 | 0.9431345 | 0.9670213 | 0.003333695 | 0.9389276 | 0.005167325 | 0.9389278 | 0.006454108 |  |  | 239580 | 0.9514747 | 0.9150489 | 0.007924161 | 0.9606643 | 0.007414484 | 0.9606678 | 0.008665825 |  |  | 540360 | 0.9286096 | 0.8678712 | 0.01169742 | 0.9473878 | 0.005017777 | 0.9473925 | 0.01096257 |  |  | 498160 | 0.8266893 | 0.7035679 | 0.01097899 | 0.8234072 | 0.00451412 | 0.8234011 | 0.004520814
|  |  | 55812 | 0.997754 | 0.9994305 | 0.0005130008 | 0.9999501 | 0.05391312 | 0.9999457 | 0.1443338 |  |  | 197346 | 0.9870322 | 0.9866385 | 0.0009710599 | 0.990371 | 0.005482473 | 0.9903636 | 0.006085338 |  |  | 92460 | 0.9431345 | 0.9670213 | 0.003333695 | 0.939022 | 0.005169859 | 0.9390221 | 0.006457679 |  |  | 239880 | 0.9497932 | 0.9150489 | 0.007924161 | 0.9607269 | 0.007411094 | 0.9607303 | 0.008663673 |  |  | 540660 | 0.9241337 | 0.8678712 | 0.01169742 | 0.9474348 | 0.005016532 | 0.9474394 | 0.01096196 |  |  | 498460 | 0.8332156 | 0.7035679 | 0.01097899 | 0.8234368 | 0.004512496 | 0.8234307 | 0.00451984
|  |  | 55932 | 0.99865 | 0.9994305 | 0.0005130008 | 0.9999501 | 0.05391312 | 0.9999457 | 0.1443338 |  |  | 197646 | 0.9860717 | 0.9866385 | 0.0009710599 | 0.9903881 | 0.005481333 | 0.9903807 | 0.00608421 |  |  | 92760 | 0.9409764 | 0.9670213 | 0.003333695 | 0.9391162 | 0.005172387 | 0.9391163 | 0.006461241 |  |  | 240180 | 0.9497932 | 0.9150489 | 0.007924161 | 0.9607892 | 0.007407709 | 0.9607927 | 0.008661525 |  |  | 540960 | 0.9241337 | 0.8678712 | 0.01169742 | 0.9474817 | 0.005015287 | 0.9474863 | 0.01096135 |  |  | 498760 | 0.8332156 | 0.7035679 | 0.01097899 | 0.8234665 | 0.004510874 | 0.8234603 | 0.004518868
|  |  | 56052 | 0.99865 | 0.9994305 | 0.0005130008 | 0.9999501 | 0.05391312 | 0.9999457 | 0.1443338 |  |  | 197946 | 0.9870322 | 0.9866385 | 0.0009710599 | 0.9904051 | 0.005480193 | 0.9903977 | 0.00608308 |  |  | 93060 | 0.9420554 | 0.9670213 | 0.003333695 | 0.9392102 | 0.00517491 | 0.9392104 | 0.006464794 |  |  | 240480 | 0.9497932 | 0.9150489 | 0.007924161 | 0.9608514 | 0.007404328 | 0.9608548 | 0.008659379 |  |  | 541260 | 0.9263717 | 0.8678712 | 0.01169742 | 0.9475285 | 0.005014042 | 0.9475331 | 0.01096075 |  |  | 499060 | 0.8353911 | 0.7035679 | 0.01097899 | 0.823496 | 0.004509255 | 0.8234899 | 0.004517898
|  |  | 56172 | 0.9968581 | 0.9994305 | 0.0005130008 | 0.9999501 | 0.05391312 | 0.9999457 | 0.1443338 |  |  | 198246 | 0.9879926 | 0.9866385 | 0.0009710599 | 0.990422 | 0.005479052 | 0.9904146 | 0.00608195 |  |  | 93360 | 0.9442135 | 0.9670213 | 0.003333695 | 0.9393041 | 0.005177426 | 0.9393043 | 0.006468337 |  |  | 240780 | 0.9514747 | 0.9150489 | 0.007924161 | 0.9609134 | 0.007400952 | 0.9609168 | 0.008657237 |  |  | 541560 | 0.9286096 | 0.8678712 | 0.01169742 | 0.9475753 | 0.005012798 | 0.9475799 | 0.01096014 |  |  | 499360 | 0.839742 | 0.7035679 | 0.01097899 | 0.8235255 | 0.004507638 | 0.8235194 | 0.004516929
|  |  | 56292 | 0.997754 | 0.9994305 | 0.0005130008 | 0.9999501 | 0.05391312 | 0.9999457 | 0.1443338 |  |  | 198546 | 0.9879926 | 0.9866385 | 0.0009710599 | 0.9904389 | 0.005477909 | 0.9904315 | 0.006080818 |  |  | 93660 | 0.9442135 | 0.9670213 | 0.003333695 | 0.9393979 | 0.005179937 | 0.939398 | 0.006471871 |  |  | 241080 | 0.9497932 | 0.9150489 | 0.007924161 | 0.9609753 | 0.00739758 | 0.9609787 | 0.008655098 |  |  | 541860 | 0.9286096 | 0.8678712 | 0.01169742 | 0.9476221 | 0.005011555 | 0.9476266 | 0.01095953 |  |  | 499660 | 0.8353911 | 0.7035679 | 0.01097899 | 0.823555 | 0.004506024 | 0.8235488 | 0.004515962
|  |  | 56412 | 0.997754 | 0.9994305 | 0.0005130008 | 0.9999501 | 0.05391312 | 0.9999457 | 0.1443338 |  |  | 198846 | 0.9860717 | 0.9866385 | 0.0009710599 | 0.9904557 | 0.005476766 | 0.9904484 | 0.006079685 |  |  | 93960 | 0.9442135 | 0.9670213 | 0.003333695 | 0.9394915 | 0.005182442 | 0.9394916 | 0.006475395 |  |  | 241380 | 0.9497932 | 0.9150489 | 0.007924161 | 0.9610369 | 0.007394214 | 0.9610403 | 0.008652963 |  |  | 542160 | 0.9286096 | 0.8678712 | 0.01169742 | 0.9476687 | 0.005010312 | 0.9476733 | 0.01095893 |  |  | 499960 | 0.8353911 | 0.7035679 | 0.01097899 | 0.8235844 | 0.004504411 | 0.8235783 | 0.004514997
|  |  | 56532 | 0.9995459 | 0.9994305 | 0.0005130008 | 0.9999501 | 0.05391312 | 0.9999457 | 0.1443338 |  |  | 199146 | 0.9870322 | 0.9866385 | 0.0009710599 | 0.9904725 | 0.005475622 | 0.9904652 | 0.006078551 |  |  | 94260 | 0.9420554 | 0.9670213 | 0.003333695 | 0.9395849 | 0.005184942 | 0.939585 | 0.00647891 |  |  | 241680 | 0.9464302 | 0.9150489 | 0.007924161 | 0.9610985 | 0.007390852 | 0.9611018 | 0.00865083 |  |  | 542460 | 0.9308476 | 0.8678712 | 0.01169742 | 0.9477154 | 0.005009069 | 0.9477199 | 0.01095832 |  |  | 500260 | 0.8353911 | 0.7035679 | 0.01097899 | 0.8236138 | 0.004502802 | 0.8236076 | 0.004514033
|  |  | 56652 | 0.9968581 | 0.9994305 | 0.0005130008 | 0.9999501 | 0.05391312 | 0.9999457 | 0.1443338 |  |  | 199446 | 0.9860717 | 0.9866385 | 0.0009710599 | 0.9904893 | 0.005474477 | 0.990482 | 0.006077416 |  |  | 94560 | 0.9420554 | 0.9670213 | 0.003333695 | 0.9396782 | 0.005187435 | 0.9396783 | 0.006482415 |  |  | 241980 | 0.9497932 | 0.9150489 | 0.007924161 | 0.9611598 | 0.007387495 | 0.9611632 | 0.008648701 |  |  | 542760 | 0.9263717 | 0.8678712 | 0.01169742 | 0.9477619 | 0.005007827 | 0.9477665 | 0.01095771 |  |  | 500560 | 0.8353911 | 0.7035679 | 0.01097899 | 0.8236431 | 0.004501194 | 0.8236369 | 0.00451307
|  |  | 56772 | 0.997754 | 0.9994305 | 0.0005130008 | 0.9999501 | 0.05391312 | 0.9999457 | 0.1443338 |  |  | 199746 | 0.9870322 | 0.9866385 | 0.0009710599 | 0.990506 | 0.005473331 | 0.9904987 | 0.006076279 |  |  | 94860 | 0.9420554 | 0.9670213 | 0.003333695 | 0.9397714 | 0.005189923 | 0.9397715 | 0.00648591 |  |  | 242280 | 0.9514747 | 0.9150489 | 0.007924161 | 0.961221 | 0.007384143 | 0.9612243 | 0.008646575 |  |  | 543060 | 0.9286096 | 0.8678712 | 0.01169742 | 0.9478085 | 0.005006585 | 0.947813 | 0.01095711 |  |  | 500860 | 0.839742 | 0.7035679 | 0.01097899 | 0.8236724 | 0.004499589 | 0.8236662 | 0.00451211
|  |  | 56892 | 0.997754 | 0.9994305 | 0.0005130008 | 0.9999501 | 0.05391312 | 0.9999457 | 0.1443338 |  |  | 200046 | 0.9889531 | 0.9866385 | 0.0009710599 | 0.9905227 | 0.005472185 | 0.9905154 | 0.006075141 |  |  | 95160 | 0.9442135 | 0.9670213 | 0.003333695 | 0.9398644 | 0.005192405 | 0.9398645 | 0.006489397 |  |  | 242580 | 0.9531561 | 0.9150489 | 0.007924161 | 0.961282 | 0.007380796 | 0.9612853 | 0.008644453 |  |  | 543360 | 0.9286096 | 0.8678712 | 0.01169742 | 0.9478549 | 0.005005344 | 0.9478595 | 0.0109565 |  |  | 501160 | 0.8332156 | 0.7035679 | 0.01097899 | 0.8237016 | 0.004497987 | 0.8236954 | 0.00451115
|  |  | 57012 | 0.9995459 | 0.9994305 | 0.0005130008 | 0.9999501 | 0.05391312 | 0.9999457 | 0.1443338 |  |  | 200346 | 0.9870322 | 0.9866385 | 0.0009710599 | 0.9905393 | 0.005471037 | 0.990532 | 0.006074003 |  |  | 95460 | 0.9420554 | 0.9670213 | 0.003333695 | 0.9399572 | 0.00519488 | 0.9399573 | 0.006492873 |  |  | 242880 | 0.9481117 | 0.9150489 | 0.007924161 | 0.9613428 | 0.007377454 | 0.9613462 | 0.008642334 |  |  | 543660 | 0.9330855 | 0.8678712 | 0.01169742 | 0.9479014 | 0.005004103 | 0.9479059 | 0.0109559 |  |  | 501460 | 0.8310402 | 0.7035679 | 0.01097899 | 0.8237308 | 0.004496387 | 0.8237245 | 0.004510193
|  |  | 57132 | 0.99865 | 0.9994305 | 0.0005130008 | 0.9999501 | 0.05391312 | 0.9999457 | 0.1443338 |  |  | 200646 | 0.9870322 | 0.9866385 | 0.0009710599 | 0.9905559 | 0.005469889 | 0.9905486 | 0.006072863 |  |  | 95760 | 0.9420554 | 0.9670213 | 0.003333695 | 0.9400499 | 0.00519735 | 0.94005 | 0.00649634 |  |  | 243180 | 0.9531561 | 0.9150489 | 0.007924161 | 0.9614035 | 0.007374117 | 0.9614068 | 0.008640218 |  |  | 543960 | 0.9263717 | 0.8678712 | 0.01169742 | 0.9479477 | 0.005002863 | 0.9479522 | 0.01095529 |  |  | 501760 | 0.8353911 | 0.7035679 | 0.01097899 | 0.8237599 | 0.004494789 | 0.8237537 | 0.004509237
|  |  | 57252 | 0.9968581 | 0.9994305 | 0.0005130008 | 0.9999501 | 0.05391312 | 0.9999457 | 0.1443338 |  |  | 200946 | 0.9879926 | 0.9866385 | 0.0009710599 | 0.9905724 | 0.00546874 | 0.9905651 | 0.006071722 |  |  | 96060 | 0.9420554 | 0.9670213 | 0.003333695 | 0.9401425 | 0.005199815 | 0.9401425 | 0.006499797 |  |  | 243480 | 0.9497932 | 0.9150489 | 0.007924161 | 0.961464 | 0.007370784 | 0.9614673 | 0.008638105 |  |  | 544260 | 0.9308476 | 0.8678712 | 0.01169742 | 0.947994 | 0.005001623 | 0.9479985 | 0.01095468 |  |  | 502060 | 0.839742 | 0.7035679 | 0.01097899 | 0.823789 | 0.004493193 | 0.8237827 | 0.004508282
|  |  | 57372 | 0.99865 | 0.9994305 | 0.0005130008 | 0.9999501 | 0.05391312 | 0.9999457 | 0.1443338 |  |  | 201246 | 0.9879926 | 0.9866385 | 0.0009710599 | 0.9905889 | 0.005467591 | 0.9905817 | 0.006070581 |  |  | 96360 | 0.9420554 | 0.9670213 | 0.003333695 | 0.9402349 | 0.005202273 | 0.9402349 | 0.006503245 |  |  | 243780 | 0.9464302 | 0.9150489 | 0.007924161 | 0.9615244 | 0.007367457 | 0.9615276 | 0.008635996 |  |  | 544560 | 0.9263717 | 0.8678712 | 0.01169742 | 0.9480403 | 0.005000384 | 0.9480448 | 0.01095408 |  |  | 502360 | 0.8375665 | 0.7035679 | 0.01097899 | 0.823818 | 0.0044916 | 0.8238117 | 0.004507329
|  |  | 57492 | 0.9959621 | 0.9994305 | 0.0005130008 | 0.9999501 | 0.05391312 | 0.9999457 | 0.1443338 |  |  | 201546 | 0.9870322 | 0.9866385 | 0.0009710599 | 0.9906054 | 0.00546644 | 0.9905981 | 0.006069438 |  |  | 96660 | 0.9431345 | 0.9670213 | 0.003333695 | 0.9403271053 | 0.005204725 | 0.9403272 | 0.006506683 |  |  | 244080 | 0.9464302 | 0.9150489 | 0.007924161 | 0.9615845 | 0.007364135 | 0.9615878 | 0.00863389 |  |  | 544860 | 0.9263717 | 0.8678712 | 0.01169742 | 0.9480865 | 0.004999145 | 0.948091 | 0.01095348 |  |  | 502660 | 0.8288647 | 0.7035679 | 0.01097899 | 0.823847 | 0.004490009 | 0.8238407 | 0.004506378
|  |  | 57612 | 0.99865 | 0.9994305 | 0.0005130008 | 0.9999501 | 0.05391312 | 0.9999457 | 0.1443338 |  |  | 201846 | 0.9870322 | 0.9866385 | 0.0009710599 | 0.9906218 | 0.005465289 | 0.9906145 | 0.006068294 |  |  | 96960 | 0.9409764 | 0.9670213 | 0.003333695 | 0.9404192 | 0.005207171 | 0.9404193 | 0.006510111 |  |  | 244380 | 0.9481117 | 0.9150489 | 0.007924161 | 0.9616445 | 0.007360817 | 0.9616478 | 0.008631788 |  |  | 545160 | 0.9308476 | 0.8678712 | 0.01169742 | 0.9481326 | 0.004997907 | 0.9481371 | 0.01095287 |  |  | 502960 | 0.8288647 | 0.7035679 | 0.01097899 | 0.8238759 | 0.004488421 | 0.8238696 | 0.004505428
|  |  | 57732 | 0.997754 | 0.9994305 | 0.0005130008 | 0.9999501 | 0.05391312 | 0.9999457 | 0.1443338 |  |  | 202146 | 0.9889531 | 0.9866385 | 0.0009710599 | 0.9906381 | 0.005464138 | 0.9906309 | 0.00606715 |  |  | 97260 | 0.9420554 | 0.9670213 | 0.003333695 | 0.9405112 | 0.005209612 | 0.9405112 | 0.00651353 |  |  | 244680 | 0.9481117 | 0.9150489 | 0.007924161 | 0.9617044 | 0.007357505 | 0.9617077 | 0.008629689 |  |  | 545460 | 0.9308476 | 0.8678712 | 0.01169742 | 0.9481787 | 0.004996669 | 0.9481832 | 0.01095227 |  |  | 503260 | 0.8332156 | 0.7035679 | 0.01097899 | 0.8239048 | 0.004486835 | 0.8238985 | 0.00450448
|  |  | 57852 | 0.99865 | 0.9994305 | 0.0005130008 | 0.9999501 | 0.05391312 | 0.9999457 | 0.1443338 |  |  | 202446 | 0.9870322 | 0.9866385 | 0.0009710599 | 0.9906545 | 0.005462985 | 0.9906472 | 0.006066004 |  |  | 97560 | 0.9420554 | 0.9670213 | 0.003333695 | 0.940603 | 0.005212046 | 0.940603 | 0.006516939 |  |  | 244980 | 0.9464302 | 0.9150489 | 0.007924161 | 0.9617641 | 0.007354197 | 0.9617673 | 0.008627593 |  |  | 545760 | 0.9263717 | 0.8678712 | 0.01169742 | 0.9482248 | 0.004995431 | 0.9482293 | 0.01095166 |  |  | 503560 | 0.8375665 | 0.7035679 | 0.01097899 | 0.8239336 | 0.004485251 | 0.8239273 | 0.004503533
|  |  | 57972 | 0.99865 | 0.9994305 | 0.0005130008 | 0.9999501 | 0.05391312 | 0.9999457 | 0.1443338 |  |  | 202746 | 0.9870322 | 0.9866385 | 0.0009710599 | 0.9906707 | 0.005461833 | 0.9906635 | 0.006064858 |  |  | 97860 | 0.9420554 | 0.9670213 | 0.003333695 | 0.9406946 | 0.005214474 | 0.9406946 | 0.006520339 |  |  | 245280 | 0.9481117 | 0.9150489 | 0.007924161 | 0.9618236 | 0.007350895 | 0.9618268 | 0.008625501 |  |  | 546060 | 0.9308476 | 0.8678712 | 0.01169742 | 0.9482708 | 0.004994194 | 0.9482752 | 0.01095106 |  |  | 503860 | 0.8288647 | 0.7035679 | 0.01097899 | 0.8239624 | 0.00448367 | 0.8239561 | 0.004502588
|  |  | 58092 | 0.997754 | 0.9994305 | 0.0005130008 | 0.9999501 | 0.05391312 | 0.9999457 | 0.1443338 |  |  | 203046 | 0.9879926 | 0.9866385 | 0.0009710599 | 0.990687 | 0.005460679 | 0.9906798 | 0.006063711 |  |  | 98160 | 0.9420554 | 0.9670213 | 0.003333695 | 0.9407861 | 0.005216897 | 0.9407861 | 0.006523728 |  |  | 245580 | 0.9514747 | 0.9150489 | 0.007924161 | 0.961883 | 0.007347598 | 0.9618862 | 0.008623413 |  |  | 546360 | 0.9308476 | 0.8678712 | 0.01169742 | 0.9483167 | 0.004992958 | 0.9483212 | 0.01095045 |  |  | 504160 | 0.8288647 | 0.7035679 | 0.01097899 | 0.8239911 | 0.004482091 | 0.8239848 | 0.004501645
|  |  | 58212 | 0.9968581 | 0.9994305 | 0.0005130008 | 0.9999501 | 0.05391312 | 0.9999457 | 0.1443338 |  |  | 203346 | 0.9860717 | 0.9866385 | 0.0009710599 | 0.9907032 | 0.005459525 | 0.990696 | 0.006062563 |  |  | 98460 | 0.9409764 | 0.9670213 | 0.003333695 | 0.9408775 | 0.005219313 | 0.9408775 | 0.006527108 |  |  | 245880 | 0.9548376 | 0.9150489 | 0.007924161 | 0.9619422 | 0.007344306 | 0.9619454 | 0.008621327 |  |  | 546660 | 0.9286096 | 0.8678712 | 0.01169742 | 0.9483626 | 0.004991722 | 0.9483671 | 0.01094985 |  |  | 504460 | 0.8419174 | 0.7035679 | 0.01097899 | 0.8240198 | 0.004480514 | 0.8240135 | 0.004500703
|  |  | 58332 | 0.997754 | 0.9994305 | 0.0005130008 | 0.9999501 | 0.05391312 | 0.9999457 | 0.1443338 |  |  | 203646 | 0.9870322 | 0.9866385 | 0.0009710599 | 0.9907193 | 0.005458371 | 0.9907121 | 0.006061414 |  |  | 98760 | 0.9420554 | 0.9670213 | 0.003333695 | 0.9409687 | 0.005221724 | 0.9409687 | 0.006530478 |  |  | 246180 | 0.9548376 | 0.9150489 | 0.007924161 | 0.9620012 | 0.007341019 | 0.9620044 | 0.008619246 |  |  | 546960 | 0.9353235 | 0.8678712 | 0.01169742 | 0.9484085 | 0.004990487 | 0.9484129 | 0.01094925 |  |  | 504760 | 0.839742 | 0.7035679 | 0.01097899 | 0.8240485 | 0.00447894 | 0.8240421 | 0.004499763
|  |  | 58452 | 0.997754 | 0.9994305 | 0.0005130008 | 0.9999501 | 0.05391312 | 0.9999457 | 0.1443338 |  |  | 203946 | 0.9870322 | 0.9866385 | 0.0009710599 | 0.9907354 | 0.005457215 | 0.9907282 | 0.006060265 |  |  | 99060 | 0.9420554 | 0.9670213 | 0.003333695 | 0.9410597 | 0.005224128 | 0.9410597 | 0.006533839 |  |  | 246480 | 0.9531561 | 0.9150489 | 0.007924161 | 0.9620601 | 0.007337737 | 0.9620633 | 0.008617167 |  |  | 547260 | 0.9286096 | 0.8678712 | 0.01169742 | 0.9484542 | 0.004989252 | 0.9484587 | 0.01094865 |  |  | 505060 | 0.8353911 | 0.7035679 | 0.01097899 | 0.8240771 | 0.004477368 | 0.8240707 | 0.004498824
|  |  | 58572 | 0.99865 | 0.9994305 | 0.0005130008 | 0.9999501 | 0.05391312 | 0.9999457 | 0.1443338 |  |  | 204246 | 0.9870322 | 0.9866385 | 0.0009710599 | 0.9907515 | 0.00545606 | 0.9907443 | 0.006059115 |  |  | 99360 | 0.9431345 | 0.9670213 | 0.003333695 | 0.9411506 | 0.005226526 | 0.9411506 | 0.006537189 |  |  | 246780 | 0.9514747 | 0.9150489 | 0.007924161 | 0.9621188 | 0.00733446 | 0.962122 | 0.008615092 |  |  | 547560 | 0.9263717 | 0.8678712 | 0.01169742 | 0.9485 | 0.004988017 | 0.9485044 | 0.01094804 |  |  | 505360 | 0.8310402 | 0.7035679 | 0.01097899 | 0.8241056 | 0.004475799 | 0.8240992 | 0.004497886
|  |  | 58692 | 0.99865 | 0.9994305 | 0.0005130008 | 0.9999501 | 0.05391312 | 0.9999457 | 0.1443338 |  |  | 204546 | 0.9870322 | 0.9866385 | 0.0009710599 | 0.9907675 | 0.005454904 | 0.9907603 | 0.006057964 |  |  | 99660 | 0.9431345 | 0.9670213 | 0.003333695 | 0.9412414 | 0.005228919 | 0.9412414 | 0.00654053 |  |  | 247080 | 0.9514747 | 0.9150489 | 0.007924161 | 0.9621774 | 0.007331188 | 0.9621805 | 0.008613021 |  |  | 547860 | 0.9308476 | 0.8678712 | 0.01169742 | 0.9485457 | 0.004986783 | 0.9485501 | 0.01094744 |  |  | 505660 | 0.8332156 | 0.7035679 | 0.01097899 | 0.8241341 | 0.004474232 | 0.8241277 | 0.004496951
|  |  | 58812 | 0.997754 | 0.9994305 | 0.0005130008 | 0.9999501 | 0.05391312 | 0.9999457 | 0.1443338 |  |  | 204846 | 0.9870322 | 0.9866385 | 0.0009710599 | 0.9907835 | 0.005453748 | 0.9907763 | 0.006056812 |  |  | 99960 | 0.9442135 | 0.9670213 | 0.003333695 | 0.941332 | 0.005231305 | 0.941332 | 0.006543861 |  |  | 247380 | 0.9514747 | 0.9150489 | 0.007924161 | 0.9622358 | 0.007327922 | 0.9622389 | 0.008610953 |  |  | 548160 | 0.9330855 | 0.8678712 | 0.01169742 | 0.9485913 | 0.00498555 | 0.9485957 | 0.01094684 |  |  | 505960 | 0.8288647 | 0.7035679 | 0.01097899 | 0.8241625 | 0.004472667 | 0.8241561 | 0.004496017
|  |  | 58932 | 0.99865 | 0.9994305 | 0.0005130008 | 0.9999501 | 0.05391312 | 0.9999457 | 0.1443338 |  |  | 205146 | 0.9870322 | 0.9866385 | 0.0009710599 | 0.9907994 | 0.005452591 | 0.9907923 | 0.00605566 |  |  | 100260 | 0.9431345 | 0.9670213 | 0.003333695 | 0.9414225 | 0.005233685 | 0.9414225 | 0.006547183 |  |  | 247680 | 0.9497932 | 0.9150489 | 0.007924161 | 0.962294 | 0.00732466 | 0.9622971 | 0.008608889 |  |  | 548460 | 0.9308476 | 0.8678712 | 0.01169742 | 0.9486369 | 0.004984317 | 0.9486412 | 0.01094624 |  |  | 506260 | 0.8332156 | 0.7035679 | 0.01097899 | 0.8241909 | 0.004471104 | 0.8241845 | 0.004495084
|  |  | 59052 | 0.997754 | 0.9994305 | 0.0005130008 | 0.9999501 | 0.05391312 | 0.9999457 | 0.1443338 |  |  | 205446 | 0.9879926 | 0.9866385 | 0.0009710599 | 0.9908153 | 0.005451433 | 0.9908082 | 0.006054507 |  |  | 100560 | 0.9420554 | 0.9670213 | 0.003333695 | 0.9415128 | 0.005236059 | 0.9415128 | 0.006550494 |  |  | 247980 | 0.9514747 | 0.9150489 | 0.007924161 | 0.9623521 | 0.007321404 | 0.9623552 | 0.008606828 |  |  | 548760 | 0.9330855 | 0.8678712 | 0.01169742 | 0.9486824 | 0.004983084 | 0.9486868 | 0.01094564 |  |  | 506560 | 0.8310402 | 0.7035679 | 0.01097899 | 0.8242193 | 0.004469544 | 0.8242129 | 0.004494153
|  |  | 59172 | 0.997754 | 0.9994305 | 0.0005130008 | 0.9999501 | 0.05391312 | 0.9999457 | 0.1443338 |  |  | 205746 | 0.9870322 | 0.9866385 | 0.0009710599 | 0.9908311 | 0.005450276 | 0.990824 | 0.006053354 |  |  | 100860 | 0.9431345 | 0.9670213 | 0.003333695 | 0.941603 | 0.005238427 | 0.941603 | 0.006553796 |  |  | 248280 | 0.9514747 | 0.9150489 | 0.007924161 | 0.96241 | 0.007318153 | 0.9624131 | 0.008604771 |  |  | 549060 | 0.9308476 | 0.8678712 | 0.01169742 | 0.9487278 | 0.004981852 | 0.9487322 | 0.01094503 |  |  | 506860 | 0.8332156 | 0.7035679 | 0.01097899 | 0.8242476 | 0.004467987 | 0.8242412 | 0.004493224
|  |  | 59292 | 0.99865 | 0.9994305 | 0.0005130008 | 0.9999501 | 0.05391312 | 0.9999457 | 0.1443338 |  |  | 206046 | 0.9870322 | 0.9866385 | 0.0009710599 | 0.990847 | 0.005449118 | 0.9908399 | 0.0060522 |  |  | 101160 | 0.9431345 | 0.9670213 | 0.003333695 | 0.941693 | 0.005240789 | 0.941693 | 0.006557088 |  |  | 248580 | 0.9514747 | 0.9150489 | 0.007924161 | 0.9624678 | 0.007314908 | 0.9624708 | 0.008602718 |  |  | 549360 | 0.9397993 | 0.8678712 | 0.01169742 | 0.9487733 | 0.004980621 | 0.9487776 | 0.01094443 |  |  | 507160 | 0.8375665 | 0.7035679 | 0.01097899 | 0.8242758 | 0.004466431 | 0.8242694 | 0.004492296
|  |  | 59412 | 0.997754 | 0.9994305 | 0.0005130008 | 0.9999501 | 0.05391312 | 0.9999457 | 0.1443338 |  |  | 206346 | 0.9870322 | 0.9866385 | 0.0009710599 | 0.9908627 | 0.00544796 | 0.9908556 | 0.006051045 |  |  | 101460 | 0.9442135 | 0.9670213 | 0.003333695 | 0.9417829 | 0.005243145 | 0.9417829 | 0.00656037 |  |  | 248880 | 0.9514747 | 0.9150489 | 0.007924161 | 0.9625254 | 0.007311667 | 0.9625284 | 0.008600668 |  |  | 549660 | 0.9375614 | 0.8678712 | 0.01169742 | 0.9488186 | 0.00497939 | 0.948823 | 0.01094383 |  |  | 507460 | 0.8332156 | 0.7035679 | 0.01097899 | 0.8243041 | 0.004464878 | 0.8242976 | 0.004491369
|  |  | 59532 | 0.99865 | 0.9994305 | 0.0005130008 | 0.9999501 | 0.05391312 | 0.9999457 | 0.1443338 |  |  | 206646 | 0.9879926 | 0.9866385 | 0.0009710599 | 0.9908784 | 0.005446801 | 0.9908714 | 0.00604989 |  |  | 101760 | 0.9409764 | 0.9670213 | 0.003333695 | 0.9418727 | 0.005245494 | 0.9418726 | 0.006563642 |  |  | 249180 | 0.9514747 | 0.9150489 | 0.007924161 | 0.9625828 | 0.007308432 | 0.9625859 | 0.008598621 |  |  | 549960 | 0.9330855 | 0.8678712 | 0.01169742 | 0.9488639 | 0.00497816 | 0.9488683 | 0.01094323 |  |  | 507760 | 0.8245138 | 0.7035679 | 0.01097899 | 0.8243322 | 0.004463328 | 0.8243257 | 0.004490445
|  |  | 59652 | 0.99865 | 0.9994305 | 0.0005130008 | 0.9999501 | 0.05391312 | 0.9999457 | 0.1443338 |  |  | 206946 | 0.9879926 | 0.9866385 | 0.0009710599 | 0.9908941 | 0.005445642 | 0.9908871 | 0.006048734 |  |  | 102060 | 0.9420554 | 0.9670213 | 0.003333695 | 0.9419623 | 0.005247838 | 0.9419622 | 0.006566905 |  |  | 249480 | 0.9497932 | 0.9150489 | 0.007924161 | 0.9626401 | 0.007305202 | 0.9626431 | 0.008596578 |  |  | 550260 | 0.9308476 | 0.8678712 | 0.01169742 | 0.9489092 | 0.00497693 | 0.9489135 | 0.01094263 |  |  | 508060 | 0.8310402 | 0.7035679 | 0.01097899 | 0.8243603 | 0.004461779 | 0.8243539 | 0.004489521
|  |  | 59772 | 0.9959621 | 0.9994305 | 0.0005130008 | 0.9999501 | 0.05391312 | 0.9999457 | 0.1443338 |  |  | 207246 | 0.9879926 | 0.9866385 | 0.0009710599 | 0.9909098 | 0.005444483 | 0.9909027 | 0.006047578 |  |  | 102360 | 0.9409764 | 0.9670213 | 0.003333695 | 0.9420517 | 0.005250175 | 0.9420517 | 0.006570157 |  |  | 249780 | 0.9514747 | 0.9150489 | 0.007924161 | 0.9626972 | 0.007301977 | 0.9627003 | 0.008594539 |  |  | 550560 | 0.9308476 | 0.8678712 | 0.01169742 | 0.9489544 | 0.0049757 | 0.9489588 | 0.01094203 |  |  | 508360 | 0.8288647 | 0.7035679 | 0.01097899 | 0.8243884 | 0.004460233 | 0.8243819 | 0.0044886
|  |  | 59892 | 0.997754 | 0.9994305 | 0.0005130008 | 0.9999501 | 0.05391312 | 0.9999457 | 0.1443338 |  |  | 207546 | 0.9870322 | 0.9866385 | 0.0009710599 | 0.9909254 | 0.005443324 | 0.9909183 | 0.006046421 |  |  | 102660 | 0.9420554 | 0.9670213 | 0.003333695 | 0.942141 | 0.005252506 | 0.942141 | 0.0065734 |  |  | 250080 | 0.9514747 | 0.9150489 | 0.007924161 | 0.9627542 | 0.007298758 | 0.9627572 | 0.008592503 |  |  | 550860 | 0.9353235 | 0.8678712 | 0.01169742 | 0.9489996 | 0.004974471 | 0.9490039 | 0.01094143 |  |  | 508660 | 0.8353911 | 0.7035679 | 0.01097899 | 0.8244164 | 0.00445869 | 0.8244099 | 0.00448768
|  |  | 60012 | 0.99865 | 0.9994305 | 0.0005130008 | 0.9999501 | 0.05391312 | 0.9999457 | 0.1443338 |  |  | 207846 | 0.9870322 | 0.9866385 | 0.0009710599 | 0.9909409 | 0.005442164 | 0.9909339 | 0.006045264 |  |  | 102960 | 0.9420554 | 0.9670213 | 0.003333695 | 0.9422302 | 0.005254832 | 0.9422301 | 0.006576633 |  |  | 250380 | 0.9497932 | 0.9150489 | 0.007924161 | 0.962811 | 0.007295544 | 0.962814 | 0.008590471 |  |  | 551160 | 0.9308476 | 0.8678712 | 0.01169742 | 0.9490447 | 0.004973243 | 0.949049 | 0.01094083 |  |  | 508960 | 0.8332156 | 0.7035679 | 0.01097899 | 0.8244444 | 0.004457148 | 0.8244379 | 0.004486761
|  |  | 60132 | 0.997754 | 0.9994305 | 0.0005130008 | 0.9999501 | 0.05391312 | 0.9999457 | 0.1443338 |  |  | 208146 | 0.9870322 | 0.9866385 | 0.0009710599 | 0.9909564 | 0.005441004 | 0.9909494 | 0.006044107 |  |  | 103260 | 0.9431345 | 0.9670213 | 0.003333695 | 0.9423192 | 0.00525715 | 0.9423191 | 0.006579856 |  |  | 250680 | 0.9497932 | 0.9150489 | 0.007924161 | 0.9628677 | 0.007292335 | 0.9628707 | 0.008588443 |  |  | 551460 | 0.9353235 | 0.8678712 | 0.01169742 | 0.9490897 | 0.004972015 | 0.9490941 | 0.01094023 |  |  | 509260 | 0.839742 | 0.7035679 | 0.01097899 | 0.8244723 | 0.00445561 | 0.8244658 | 0.004485844
|  |  | 60252 | 0.997754 | 0.9994305 | 0.0005130008 | 0.9999501 | 0.05391312 | 0.9999457 | 0.1443338 |  |  | 208446 | 0.9879926 | 0.9866385 | 0.0009710599 | 0.9909719 | 0.005439844 | 0.9909649 | 0.006042949 |  |  | 103560 | 0.9420554 | 0.9670213 | 0.003333695 | 0.9424081 | 0.005259463 | 0.942408 | 0.006583069 |  |  | 250980 | 0.9548376 | 0.9150489 | 0.007924161 | 0.9629242 | 0.007289132 | 0.9629272 | 0.008586418 |  |  | 551760 | 0.9308476 | 0.8678712 | 0.01169742 | 0.9491348 | 0.004970788 | 0.949139 | 0.01093963 |  |  | 509560 | 0.8332156 | 0.7035679 | 0.01097899 | 0.8245002 | 0.004454073 | 0.8244937 | 0.004484929
|  |  | 60372 | 0.9968581 | 0.9994305 | 0.0005130008 | 0.9999501 | 0.05391312 | 0.9999457 | 0.1443338 |  |  | 208746 | 0.9870322 | 0.9866385 | 0.0009710599 | 0.9909873 | 0.005438684 | 0.9909804 | 0.006041791 |  |  | 103860 | 0.9431345 | 0.9670213 | 0.003333695 | 0.9424968 | 0.00526177 | 0.9424967 | 0.006586272 |  |  | 251280 | 0.9514747 | 0.9150489 | 0.007924161 | 0.9629806 | 0.007285934 | 0.9629835 | 0.008584397 |  |  | 552060 | 0.9330855 | 0.8678712 | 0.01169742 | 0.9491797 | 0.004969561 | 0.949184 | 0.01093904 |  |  | 509860 | 0.8332156 | 0.7035679 | 0.01097899 | 0.824528 | 0.004452539 | 0.8245215 | 0.004484015
|  |  | 60492 | 0.99865 | 0.9994305 | 0.0005130008 | 0.9999501 | 0.05391312 | 0.9999457 | 0.1443338 |  |  | 209046 | 0.9860717 | 0.9866385 | 0.0009710599 | 0.9910027 | 0.005437524 | 0.9909958 | 0.006040632 |  |  | 104160 | 0.9420554 | 0.9670213 | 0.003333695 | 0.9425854 | 0.00526407 | 0.9425853 | 0.006589465 |  |  | 251580 | 0.9514747 | 0.9150489 | 0.007924161 | 0.9630368 | 0.007282742 | 0.9630397 | 0.00858238 |  |  | 552360 | 0.9330855 | 0.8678712 | 0.01169742 | 0.9492246 | 0.004968335 | 0.9492289 | 0.01093844 |  |  | 510160 | 0.8353911 | 0.7035679 | 0.01097899 | 0.8245558 | 0.004451007 | 0.8245493 | 0.004483102
|  |  | 60612 | 0.9968581 | 0.9994305 | 0.0005130008 | 0.9999501 | 0.05391312 | 0.9999457 | 0.1443338 |  |  | 209346 | 0.9860717 | 0.9866385 | 0.0009710599 | 0.9910181 | 0.005436364 | 0.9910111 | 0.006039473 |  |  | 104460 | 0.9431345 | 0.9670213 | 0.003333695 | 0.9426739 | 0.005266364 | 0.9426737 | 0.006592649 |  |  | 251880 | 0.9531561 | 0.9150489 | 0.007924161 | 0.9630928 | 0.007279554 | 0.9630958 | 0.008580366 |  |  | 552660 | 0.9353235 | 0.8678712 | 0.01169742 | 0.9492695 | 0.004967109 | 0.9492737 | 0.01093784 |  |  | 510460 | 0.8332156 | 0.7035679 | 0.01097899 | 0.8245836 | 0.004449477 | 0.824577 | 0.004482191
|  |  | 60732 | 0.99865 | 0.9994305 | 0.0005130008 | 0.9999501 | 0.05391312 | 0.9999457 | 0.1443338 |  |  | 209646 | 0.9870322 | 0.9866385 | 0.0009710599 | 0.9910334 | 0.005435203 | 0.9910264 | 0.006038314 |  |  | 104760 | 0.9420554 | 0.9670213 | 0.003333695 | 0.9427622 | 0.005268652 | 0.942762 | 0.006595822 |  |  | 252180 | 0.9514747 | 0.9150489 | 0.007924161 | 0.9631487 | 0.007276373 | 0.9631517 | 0.008578356 |  |  | 552960 | 0.9308476 | 0.8678712 | 0.01169742 | 0.9493143 | 0.004965884 | 0.9493185 | 0.01093724 |  |  | 510760 | 0.8353911 | 0.7035679 | 0.01097899 | 0.8246113 | 0.00444795 | 0.8246047 | 0.004481282
|  |  | 60852 | 0.9995459 | 0.9994305 | 0.0005130008 | 0.9999501 | 0.05391312 | 0.9999457 | 0.1443338 |  |  | 209946 | 0.9870322 | 0.9866385 | 0.0009710599 | 0.9910487 | 0.005434043 | 0.9910417 | 0.006037155 |  |  | 105060 | 0.9442135 | 0.9670213 | 0.003333695 | 0.9428503 | 0.005270934 | 0.9428502 | 0.006598986 |  |  | 252480 | 0.9531561 | 0.9150489 | 0.007924161 | 0.9632045 | 0.007273196 | 0.9632074 | 0.00857635 |  |  | 553260 | 0.9397993 | 0.8678712 | 0.01169742 | 0.949359 | 0.004964659 | 0.9493633 | 0.01093664 |  |  | 511060 | 0.8310402 | 0.7035679 | 0.01097899 | 0.8246389 | 0.004446425 | 0.8246323 | 0.004480374
|  |  | 60972 | 0.99865 | 0.9994305 | 0.0005130008 | 0.9999501 | 0.05391312 | 0.9999457 | 0.1443338 |  |  | 210246 | 0.9860717 | 0.9866385 | 0.0009710599 | 0.9910639 | 0.005432882 | 0.991057 | 0.006035995 |  |  | 105360 | 0.9431345 | 0.9670213 | 0.003333695 | 0.9429383 | 0.00527321 | 0.9429382 | 0.006602139 |  |  | 252780 | 0.9531561 | 0.9150489 | 0.007924161 | 0.9632601 | 0.007270025 | 0.963263 | 0.008574347 |  |  | 553560 | 0.9353235 | 0.8678712 | 0.01169742 | 0.9494037 | 0.004963435 | 0.9494079 | 0.01093605 |  |  | 511360 | 0.8288647 | 0.7035679 | 0.01097899 | 0.8246665 | 0.004444903 | 0.8246599 | 0.004479468
|  |  | 61092 | 0.9995459 | 0.9994305 | 0.0005130008 | 0.9999501 | 0.05391312 | 0.9999457 | 0.1443338 |  |  | 210546 | 0.9879926 | 0.9866385 | 0.0009710599 | 0.9910791 | 0.005431722 | 0.9910722 | 0.006034835 |  |  | 105660 | 0.9420554 | 0.9670213 | 0.003333695 | 0.9430262 | 0.005275479 | 0.9430261 | 0.006605283 |  |  | 253080 | 0.9514747 | 0.9150489 | 0.007924161 | 0.9633155 | 0.00726686 | 0.9633184 | 0.008572348 |  |  | 553860 | 0.9330855 | 0.8678712 | 0.01169742 | 0.9494483 | 0.004962211 | 0.9494526 | 0.01093545 |  |  | 511660 | 0.8310402 | 0.7035679 | 0.01097899 | 0.8246941 | 0.004443383 | 0.8246875 | 0.004478563
|  |  | 61212 | 0.99865 | 0.9994305 | 0.0005130008 | 0.9999501 | 0.05391312 | 0.9999457 | 0.1443338 |  |  | 210846 | 0.9879926 | 0.9866385 | 0.0009710599 | 0.9910942 | 0.005430561 | 0.9910873 | 0.006033675 |  |  | 105960 | 0.9442135 | 0.9670213 | 0.003333695 | 0.9431139 | 0.005277743 | 0.9431138 | 0.006608417 |  |  | 253380 | 0.9531561 | 0.9150489 | 0.007924161 | 0.9633708 | 0.0072637 | 0.9633737 | 0.008570353 |  |  | 554160 | 0.9308476 | 0.8678712 | 0.01169742 | 0.9494929 | 0.004960988 | 0.9494972 | 0.01093485 |  |  | 511960 | 0.8375665 | 0.7035679 | 0.01097899 | 0.8247216 | 0.004441865 | 0.824715 | 0.00447766
|  |  | 61332 | 0.9995459 | 0.9994305 | 0.0005130008 | 0.9999501 | 0.05391312 | 0.9999457 | 0.1443338 |  |  | 211146 | 0.9870322 | 0.9866385 | 0.0009710599 | 0.9911093 | 0.0054294 | 0.9911025 | 0.006032515 |  |  | 106260 | 0.9431345 | 0.9670213 | 0.003333695 | 0.9432015 | 0.00528 | 0.9432014 | 0.006611541 |  |  | 253680 | 0.9548376 | 0.9150489 | 0.007924161 | 0.9634259 | 0.007260545 | 0.9634288 | 0.008568362 |  |  | 554460 | 0.9397993 | 0.8678712 | 0.01169742 | 0.9495375 | 0.004959765 | 0.9495417 | 0.01093426 |  |  | 512260 | 0.8332156 | 0.7035679 | 0.01097899 | 0.824749 | 0.004440349 | 0.8247424 | 0.004476759
|  |  | 61452 | 0.99865 | 0.9994305 | 0.0005130008 | 0.9999501 | 0.05391312 | 0.9999457 | 0.1443338 |  |  | 211446 | 0.9870322 | 0.9866385 | 0.0009710599 | 0.9911244 | 0.00542824 | 0.9911175 | 0.006031354 |  |  | 106560 | 0.9431345 | 0.9670213 | 0.003333695 | 0.943289 | 0.00528225 | 0.9432888 | 0.006614655 |  |  | 253980 | 0.9514747 | 0.9150489 | 0.007924161 | 0.9634809 | 0.007257396 | 0.9634838 | 0.008566374 |  |  | 554760 | 0.9308476 | 0.8678712 | 0.01169742 | 0.949582 | 0.004958543 | 0.9495862 | 0.01093366 |  |  | 512560 | 0.839742 | 0.7035679 | 0.01097899 | 0.8247765 | 0.004438836 | 0.8247698 | 0.004475859
|  |  | 61572 | 0.99865 | 0.9994305 | 0.0005130008 | 0.9999501 | 0.05391312 | 0.9999457 | 0.1443338 |  |  | 211746 | 0.9889531 | 0.9866385 | 0.0009710599 | 0.9911394 | 0.005427079 | 0.9911326 | 0.006030194 |  |  | 106860 | 0.9442135 | 0.9670213 | 0.003333695 | 0.9433763 | 0.005284495 | 0.9433761 | 0.006617759 |  |  | 254280 | 0.9497932 | 0.9150489 | 0.007924161 | 0.9635357 | 0.007254252 | 0.9635386 | 0.00856439 |  |  | 555060 | 0.9353235 | 0.8678712 | 0.01169742 | 0.9496264 | 0.004957322 | 0.9496306 | 0.01093306 |  |  | 512860 | 0.8332156 | 0.7035679 | 0.01097899 | 0.8248038 | 0.004437325 | 0.8247972 | 0.00447496
|  |  | 61692 | 0.9995459 | 0.9994305 | 0.0005130008 | 0.9999501 | 0.05391312 | 0.9999457 | 0.1443338 |  |  | 212046 | 0.9870322 | 0.9866385 | 0.0009710599 | 0.9911544 | 0.005425919 | 0.9911476 | 0.006029033 |  |  | 107160 | 0.9442135 | 0.9670213 | 0.003333695 | 0.9434635 | 0.005286733 | 0.9434633 | 0.006620853 |  |  | 254580 | 0.9497932 | 0.9150489 | 0.007924161 | 0.9635904 | 0.007251114 | 0.9635933 | 0.00856241 |  |  | 555360 | 0.9330855 | 0.8678712 | 0.01169742 | 0.9496708 | 0.004956101 | 0.949675 | 0.01093247 |  |  | 513160 | 0.8353911 | 0.7035679 | 0.01097899 | 0.8248312 | 0.004435817 | 0.8248245 | 0.004474063
|  |  | 61812 | 0.99865 | 0.9994305 | 0.0005130008 | 0.9999501 | 0.05391312 | 0.9999457 | 0.1443338 |  |  | 212346 | 0.9879926 | 0.9866385 | 0.0009710599 | 0.9911694 | 0.005424758 | 0.9911625 | 0.006027872 |  |  | 107460 | 0.9431345 | 0.9670213 | 0.003333695 | 0.9435505 | 0.005288965 | 0.9435503 | 0.006623937 |  |  | 254880 | 0.9514747 | 0.9150489 | 0.007924161 | 0.963645 | 0.007247982 | 0.9636478 | 0.008560434 |  |  | 555660 | 0.9353235 | 0.8678712 | 0.01169742 | 0.9497152 | 0.00495488 | 0.9497193 | 0.01093187 |  |  | 513460 | 0.839742 | 0.7035679 | 0.01097899 | 0.8248584 | 0.004434311 | 0.8248518 | 0.004473168
|  |  | 61932 | 0.9995459 | 0.9994305 | 0.0005130008 | 0.9999501 | 0.05391312 | 0.9999457 | 0.1443338 |  |  | 212646 | 0.9870322 | 0.9866385 | 0.0009710599 | 0.9911843 | 0.005423598 | 0.9911775 | 0.006026711 |  |  | 107760 | 0.9442135 | 0.9670213 | 0.003333695 | 0.9436374 | 0.005291191 | 0.9436372 | 0.006627011 |  |  | 255180 | 0.9514747 | 0.9150489 | 0.007924161 | 0.9636994 | 0.007244855 | 0.9637022 | 0.008558461 |  |  | 555960 | 0.9330855 | 0.8678712 | 0.01169742 | 0.9497594 | 0.00495366 | 0.9497636 | 0.01093128 |  |  | 513760 | 0.8375665 | 0.7035679 | 0.01097899 | 0.8248857 | 0.004432807 | 0.824879 | 0.004472274
|  |  | 62052 | 0.9995459 | 0.9994305 | 0.0005130008 | 0.9999501 | 0.05391312 | 0.9999457 | 0.1443338 |  |  | 212946 | 0.9879926 | 0.9866385 | 0.0009710599 | 0.9911992 | 0.005422438 | 0.9911923 | 0.00602555 |  |  | 108060 | 0.9463715 | 0.9670213 | 0.003333695 | 0.9437241 | 0.005293411 | 0.9437239 | 0.006630075 |  |  | 255480 | 0.9514747 | 0.9150489 | 0.007924161 | 0.9637536 | 0.007241733 | 0.9637564 | 0.008556492 |  |  | 556260 | 0.9353235 | 0.8678712 | 0.01169742 | 0.9498037 | 0.004952441 | 0.9498078 | 0.01093068 |  |  | 514060 | 0.839742 | 0.7035679 | 0.01097899 | 0.8249129 | 0.004431305 | 0.8249062 | 0.004471381
|  |  | 62172 | 1.000442 | 0.9994305 | 0.0005130008 | 0.9999501 | 0.05391312 | 0.9999457 | 0.1443338 |  |  | 213246 | 0.9889531 | 0.9866385 | 0.0009710599 | 0.991214 | 0.005421278 | 0.9912072 | 0.006024389 |  |  | 108360 | 0.9463715 | 0.9670213 | 0.003333695 | 0.9438107 | 0.005295624 | 0.9438105 | 0.006633129 |  |  | 255780 | 0.9514747 | 0.9150489 | 0.007924161 | 0.9638077 | 0.007238617 | 0.9638105 | 0.008554527 |  |  | 556560 | 0.9330855 | 0.8678712 | 0.01169742 | 0.9498479 | 0.004951222 | 0.949852 | 0.01093009 |  |  | 514360 | 0.8375665 | 0.7035679 | 0.01097899 | 0.82494 | 0.004429806 | 0.8249333 | 0.00447049
|  |  | 62292 | 1.000442 | 0.9994305 | 0.0005130008 | 0.9999501 | 0.05391312 | 0.9999457 | 0.1443338 |  |  | 213546 | 0.9879926 | 0.9866385 | 0.0009710599 | 0.9912288 | 0.005420118 | 0.991222 | 0.006023228 |  |  | 108660 | 0.9442135 | 0.9670213 | 0.003333695 | 0.9438972 | 0.005297831 | 0.943897 | 0.006636174 |  |  | 256080 | 0.9531561 | 0.9150489 | 0.007924161 | 0.9638616 | 0.007235507 | 0.9638644 | 0.008552566 |  |  | 556860 | 0.9353235 | 0.8678712 | 0.01169742 | 0.949892 | 0.004950004 | 0.9498962 | 0.0109295 |  |  | 514660 | 0.8353911 | 0.7035679 | 0.01097899 | 0.8249671 | 0.004428309 | 0.8249604 | 0.004469601
|  |  | 62412 | 0.9995459 | 0.9994305 | 0.0005130008 | 0.9999501 | 0.05391312 | 0.9999457 | 0.1443338 |  |  | 213846 | 0.9879926 | 0.9866385 | 0.0009710599 | 0.9912435 | 0.005418958 | 0.9912367 | 0.006022067 |  |  | 108960 | 0.9452925 | 0.9670213 | 0.003333695 | 0.9439835 | 0.005300032 | 0.9439833 | 0.006639208 |  |  | 256380 | 0.9531561 | 0.9150489 | 0.007924161 | 0.9639154 | 0.007232402 | 0.9639182 | 0.008550609 |  |  | 557160 | 0.9353235 | 0.8678712 | 0.01169742 | 0.9499361 | 0.004948786 | 0.9499402 | 0.0109289 |  |  | 514960 | 0.8332156 | 0.7035679 | 0.01097899 | 0.8249942 | 0.004426815 | 0.8249874 | 0.004468713
|  |  | 62532 | 0.9995459 | 0.9994305 | 0.0005130008 | 0.9999501 | 0.05391312 | 0.9999457 | 0.1443338 |  |  | 214146 | 0.9889531 | 0.9866385 | 0.0009710599 | 0.9912582 | 0.005417799 | 0.9912515 | 0.006020906 |  |  | 109260 | 0.9442135 | 0.9670213 | 0.003333695 | 0.9440697 | 0.005302226 | 0.9440695 | 0.006642233 |  |  | 256680 | 0.9531561 | 0.9150489 | 0.007924161 | 0.9639691 | 0.007229302 | 0.9639718 | 0.008548655 |  |  | 557460 | 0.9375614 | 0.8678712 | 0.01169742 | 0.9499801 | 0.004947569 | 0.9499843 | 0.01092831 |  |  | 515260 | 0.8332156 | 0.7035679 | 0.01097899 | 0.8250212 | 0.004425322 | 0.8250144 | 0.004467827
|  |  | 62652 | 0.99865 | 0.9994305 | 0.0005130008 | 0.9999501 | 0.05391312 | 0.9999457 | 0.1443338 |  |  | 214446 | 0.9870322 | 0.9866385 | 0.0009710599 | 0.9912729 | 0.00541664 | 0.9912662 | 0.006019745 |  |  | 109560 | 0.9442135 | 0.9670213 | 0.003333695 | 0.9441557 | 0.005304414 | 0.9441555 | 0.006645247 |  |  | 256980 | 0.9514747 | 0.9150489 | 0.007924161 | 0.9640226 | 0.007226209 | 0.9640253 | 0.008546705 |  |  | 557760 | 0.9353235 | 0.8678712 | 0.01169742 | 0.9500241 | 0.004946352 | 0.9500282 | 0.01092771 |  |  | 515560 | 0.8332156 | 0.7035679 | 0.01097899 | 0.8250481 | 0.004423833 | 0.8250414 | 0.004466942
|  |  | 62772 | 0.997754 | 0.9994305 | 0.0005130008 | 0.9999501 | 0.05391312 | 0.9999457 | 0.1443338 |  |  | 214746 | 0.9870322 | 0.9866385 | 0.0009710599 | 0.9912876 | 0.005415481 | 0.9912808 | 0.006018584 |  |  | 109860 | 0.9442135 | 0.9670213 | 0.003333695 | 0.9442416 | 0.005306596 | 0.9442414 | 0.006648252 |  |  | 257280 | 0.9497932 | 0.9150489 | 0.007924161 | 0.9640759 | 0.007223121 | 0.9640787 | 0.008544759 |  |  | 558060 | 0.9308476 | 0.8678712 | 0.01169742 | 0.9500681 | 0.004945136 | 0.9500722 | 0.01092712 |  |  | 515860 | 0.8332156 | 0.7035679 | 0.01097899 | 0.825075 | 0.004422345 | 0.8250683 | 0.004466059
|  |  | 62892 | 0.99865 | 0.9994305 | 0.0005130008 | 0.9999501 | 0.05391312 | 0.9999457 | 0.1443338 |  |  | 215046 | 0.9870322 | 0.9866385 | 0.0009710599 | 0.9913021 | 0.005414322 | 0.9912954 | 0.006017423 |  |  | 110160 | 0.9452925 | 0.9670213 | 0.003333695 | 0.9443274 | 0.005308772 | 0.9443272 | 0.006651246 |  |  | 257580 | 0.9531561 | 0.9150489 | 0.007924161 | 0.9641292 | 0.007220038 | 0.9641319 | 0.008542817 |  |  | 558360 | 0.9375614 | 0.8678712 | 0.01169742 | 0.9501119 | 0.004943921 | 0.950116 | 0.01092653 |  |  | 516160 | 0.8332156 | 0.7035679 | 0.01097899 | 0.8251019 | 0.00442086 | 0.8250951 | 0.004465177
|  |  | 63012 | 0.997754 | 0.9994305 | 0.0005130008 | 0.9999501 | 0.05391312 | 0.9999457 | 0.1443338 |  |  | 215346 | 0.9889531 | 0.9866385 | 0.0009710599 | 0.9913167 | 0.005413164 | 0.99131 | 0.006016262 |  |  | 110460 | 0.9431345 | 0.9670213 | 0.003333695 | 0.944413 | 0.005310941 | 0.9444128 | 0.006654231 |  |  | 257880 | 0.9514747 | 0.9150489 | 0.007924161 | 0.9641822 | 0.007216961 | 0.9641849 | 0.008540879 |  |  | 558660 | 0.9353235 | 0.8678712 | 0.01169742 | 0.9501558 | 0.004942706 | 0.9501599 | 0.01092594 |  |  | 516460 | 0.8353911 | 0.7035679 | 0.01097899 | 0.8251287 | 0.004419377 | 0.8251219 | 0.004464297
|  |  | 63132 | 0.997754 | 0.9994305 | 0.0005130008 | 0.9999501 | 0.05391312 | 0.9999457 | 0.1443338 |  |  | 215646 | 0.9889531 | 0.9866385 | 0.0009710599 | 0.9913312 | 0.005412005 | 0.9913245 | 0.006015102 |  |  | 110760 | 0.9431345 | 0.9670213 | 0.003333695 | 0.9444985 | 0.005313105 | 0.9444983 | 0.006657205 |  |  | 258180 | 0.9531561 | 0.9150489 | 0.007924161 | 0.9642351 | 0.00721389 | 0.9642378 | 0.008538945 |  |  | 558960 | 0.9308476 | 0.8678712 | 0.01169742 | 0.9501996 | 0.004941492 | 0.9502037 | 0.01092534 |  |  | 516760 | 0.8353911 | 0.7035679 | 0.01097899 | 0.8251555 | 0.004417896 | 0.8251487 | 0.004463418
|  |  | 63252 | 0.9995459 | 0.9994305 | 0.0005130008 | 0.9999501 | 0.05391312 | 0.9999457 | 0.1443338 |  |  | 215946 | 0.9889531 | 0.9866385 | 0.0009710599 | 0.9913457 | 0.005410848 | 0.991339 | 0.006013941 |  |  | 111060 | 0.9431345 | 0.9670213 | 0.003333695 | 0.9445839 | 0.005315261 | 0.9445836 | 0.00666017 |  |  | 258480 | 0.9531561 | 0.9150489 | 0.007924161 | 0.9642879 | 0.007210825 | 0.9642906 | 0.008537014 |  |  | 559260 | 0.9330855 | 0.8678712 | 0.01169742 | 0.9502433 | 0.004940278 | 0.9502474 | 0.01092475 |  |  | 517060 | 0.8375665 | 0.7035679 | 0.01097899 | 0.8251823 | 0.004416418 | 0.8251754 | 0.004462541
|  |  | 63372 | 0.997754 | 0.9994305 | 0.0005130008 | 0.9999501 | 0.05391312 | 0.9999457 | 0.1443338 |  |  | 216246 | 0.9870322 | 0.9866385 | 0.0009710599 | 0.9913601 | 0.00540969 | 0.9913535 | 0.006012781 |  |  | 111360 | 0.9452925 | 0.9670213 | 0.003333695 | 0.9446691 | 0.005317412 | 0.9446688 | 0.006663125 |  |  | 258780 | 0.9514747 | 0.9150489 | 0.007924161 | 0.9643406 | 0.007207765 | 0.9643432 | 0.008535088 |  |  | 559560 | 0.9420373 | 0.8678712 | 0.01169742 | 0.950287 | 0.004939064 | 0.9502911 | 0.01092416 |  |  | 517360 | 0.839742 | 0.7035679 | 0.01097899 | 0.825209 | 0.004414942 | 0.8252021 | 0.004461666
|  |  | 63492 | 0.997754 | 0.9994305 | 0.0005130008 | 0.9999501 | 0.05391312 | 0.9999457 | 0.1443338 |  |  | 216546 | 0.9889531 | 0.9866385 | 0.0009710599 | 0.9913745 | 0.005408533 | 0.9913679 | 0.006011621 |  |  | 111660 | 0.9463715 | 0.9670213 | 0.003333695 | 0.9447542 | 0.005319556 | 0.9447539 | 0.00666607 |  |  | 259080 | 0.9531561 | 0.9150489 | 0.007924161 | 0.964393 | 0.00720471 | 0.9643957 | 0.008533165 |  |  | 559860 | 0.9375614 | 0.8678712 | 0.01169742 | 0.9503306 | 0.004937852 | 0.9503347 | 0.01092357 |  |  | 517660 | 0.839742 | 0.7035679 | 0.01097899 | 0.8252356 | 0.004413468 | 0.8252288 | 0.004460791
|  |  | 63612 | 0.9995459 | 0.9994305 | 0.0005130008 | 0.9999501 | 0.05391312 | 0.9999457 | 0.1443338 |  |  | 216846 | 0.9879926 | 0.9866385 | 0.0009710599 | 0.9913889 | 0.005407376 | 0.9913822 | 0.006010461 |  |  | 111960 | 0.9452925 | 0.9670213 | 0.003333695 | 0.9448391 | 0.005321694 | 0.9448388 | 0.006669005 |  |  | 259380 | 0.9514747 | 0.9150489 | 0.007924161 | 0.9644454 | 0.007201662 | 0.964448 | 0.008531246 |  |  | 560160 | 0.9353235 | 0.8678712 | 0.01169742 | 0.9503742 | 0.00493664 | 0.9503783 | 0.01092298 |  |  | 517960 | 0.8375665 | 0.7035679 | 0.01097899 | 0.8252622 | 0.004411997 | 0.8252554 | 0.004459919
|  |  | 63732 | 0.997754 | 0.9994305 | 0.0005130008 | 0.9999501 | 0.05391312 | 0.9999457 | 0.1443338 |  |  | 217146 | 0.9889531 | 0.9866385 | 0.0009710599 | 0.9914032 | 0.005406219 | 0.9913966 | 0.006009301 |  |  | 112260 | 0.9431345 | 0.9670213 | 0.003333695 | 0.9449239 | 0.005323826 | 0.9449236 | 0.00667193 |  |  | 259680 | 0.9497932 | 0.9150489 | 0.007924161 | 0.9644976 | 0.007198619 | 0.9645002 | 0.008529331 |  |  | 560460 | 0.9375614 | 0.8678712 | 0.01169742 | 0.9504177 | 0.004935428 | 0.9504218 | 0.01092239 |  |  | 518260 | 0.8310402 | 0.7035679 | 0.01097899 | 0.8252888 | 0.004410528 | 0.8252819 | 0.004459048
|  |  | 63852 | 0.9968581 | 0.9994305 | 0.0005130008 | 0.9999501 | 0.05391312 | 0.9999457 | 0.1443338 |  |  | 217446 | 0.9889531 | 0.9866385 | 0.0009710599 | 0.9914175 | 0.005405063 | 0.9914109 | 0.006008142 |  |  | 112560 | 0.9452925 | 0.9670213 | 0.003333695 | 0.9450086 | 0.005325951 | 0.9450083 | 0.006674844 |  |  | 259980 | 0.9514747 | 0.9150489 | 0.007924161 | 0.9645497 | 0.007195582 | 0.9645523 | 0.00852742 |  |  | 560760 | 0.9353235 | 0.8678712 | 0.01169742 | 0.9504612 | 0.004934217 | 0.9504653 | 0.0109218 |  |  | 518560 | 0.8353911 | 0.7035679 | 0.01097899 | 0.8253153 | 0.004409061 | 0.8253084 | 0.004458178
|  |  | 63972 | 0.997754 | 0.9994305 | 0.0005130008 | 0.9999501 | 0.05391312 | 0.9999457 | 0.1443338 |  |  | 217746 | 0.9889531 | 0.9866385 | 0.0009710599 | 0.9914318 | 0.005403908 | 0.9914252 | 0.006006982 |  |  | 112860 | 0.9452925 | 0.9670213 | 0.003333695 | 0.9450931 | 0.005328071 | 0.9450928 | 0.00667775 |  |  | 260280 | 0.9531561 | 0.9150489 | 0.007924161 | 0.9646016 | 0.00719255 | 0.9646042 | 0.008525513 |  |  | 561060 | 0.9330855 | 0.8678712 | 0.01169742 | 0.9505047 | 0.004933007 | 0.9505087 | 0.01092121 |  |  | 518860 | 0.8332156 | 0.7035679 | 0.01097899 | 0.8253417 | 0.004407597 | 0.8253349 | 0.00445731
|  |  | 64092 | 0.99865 | 0.9994305 | 0.0005130008 | 0.9999501 | 0.05391312 | 0.9999457 | 0.1443338 |  |  | 218046 | 0.9889531 | 0.9866385 | 0.0009710599 | 0.991446 | 0.005402752 | 0.9914394 | 0.006005823 |  |  | 113160 | 0.9452925 | 0.9670213 | 0.003333695 | 0.9451775 | 0.005330183 | 0.9451772 | 0.006680645 |  |  | 260580 | 0.9531561 | 0.9150489 | 0.007924161 | 0.9646534 | 0.007189525 | 0.9646559 | 0.00852361 |  |  | 561360 | 0.9375614 | 0.8678712 | 0.01169742 | 0.9505481 | 0.004931797 | 0.9505521 | 0.01092062 |  |  | 519160 | 0.8375665 | 0.7035679 | 0.01097899 | 0.8253682 | 0.004406135 | 0.8253613 | 0.004456443
|  |  | 64212 | 0.997754 | 0.9994305 | 0.0005130008 | 0.9999501 | 0.05391312 | 0.9999457 | 0.1443338 |  |  | 218346 | 0.9889531 | 0.9866385 | 0.0009710599 | 0.9914602 | 0.005401598 | 0.9914536 | 0.006004665 |  |  | 113460 | 0.9442135 | 0.9670213 | 0.003333695 | 0.9452617 | 0.00533229 | 0.9452614 | 0.00668353 |  |  | 260880 | 0.9514747 | 0.9150489 | 0.007924161 | 0.964705 | 0.007186505 | 0.9647076 | 0.00852171 |  |  | 561660 | 0.9375614 | 0.8678712 | 0.01169742 | 0.9505914 | 0.004930588 | 0.9505954 | 0.01092003 |  |  | 519460 | 0.839742 | 0.7035679 | 0.01097899 | 0.8253946 | 0.004404675 | 0.8253876 | 0.004455578
|  |  | 64332 | 0.99865 | 0.9994305 | 0.0005130008 | 0.9999501 | 0.05391312 | 0.9999457 | 0.1443338 |  |  | 218646 | 0.9879926 | 0.9866385 | 0.0009710599 | 0.9914743 | 0.005400443 | 0.9914677 | 0.006003506 |  |  | 113760 | 0.9452925 | 0.9670213 | 0.003333695 | 0.9453458 | 0.00533439 | 0.9453455 | 0.006686405 |  |  | 261180 | 0.9497932 | 0.9150489 | 0.007924161 | 0.9647565 | 0.00718349 | 0.964759 | 0.008519815 |  |  | 561960 | 0.9353235 | 0.8678712 | 0.01169742 | 0.9506347 | 0.004929379 | 0.9506387 | 0.01091944 |  |  | 519760 | 0.8332156 | 0.7035679 | 0.01097899 | 0.8254209 | 0.004403217 | 0.825414 | 0.004454715
|  |  | 64452 | 0.99865 | 0.9994305 | 0.0005130008 | 0.9999501 | 0.05391312 | 0.9999457 | 0.1443338 |  |  | 218946 | 0.9879926 | 0.9866385 | 0.0009710599 | 0.9914884 | 0.00539929 | 0.9914818 | 0.006002348 |  |  | 114060 | 0.9442135 | 0.9670213 | 0.003333695 | 0.9454298 | 0.005336484 | 0.9454295 | 0.00668927 |  |  | 261480 | 0.9497932 | 0.9150489 | 0.007924161 | 0.9648078 | 0.007180482 | 0.9648104 | 0.008517923 |  |  | 562260 | 0.9397993 | 0.8678712 | 0.01169742 | 0.9506779 | 0.004928171 | 0.9506819 | 0.01091885 |  |  | 520060 | 0.839742 | 0.7035679 | 0.01097899 | 0.8254472 | 0.004401762 | 0.8254403 | 0.004453853
|  |  | 64572 | 0.99865 | 0.9994305 | 0.0005130008 | 0.9999501 | 0.05391312 | 0.9999457 | 0.1443338 |  |  | 219246 | 0.9870322 | 0.9866385 | 0.0009710599 | 0.9915025 | 0.005398136 | 0.9914959 | 0.006001191 |  |  | 114360 | 0.9452925 | 0.9670213 | 0.003333695 | 0.9455137 | 0.005338572 | 0.9455134 | 0.006692126 |  |  | 261780 | 0.9514747 | 0.9150489 | 0.007924161 | 0.9648591 | 0.007177479 | 0.9648616 | 0.008516036 |  |  | 562560 | 0.9330855 | 0.8678712 | 0.01169742 | 0.9507211 | 0.004926963 | 0.9507251 | 0.01091826 |  |  | 520360 | 0.8419174 | 0.7035679 | 0.01097899 | 0.8254734 | 0.004400309 | 0.8254665 | 0.004452992
|  |  | 64692 | 0.9995459 | 0.9994305 | 0.0005130008 | 0.9999501 | 0.05391312 | 0.9999457 | 0.1443338 |  |  | 219546 | 0.9879926 | 0.9866385 | 0.0009710599 | 0.9915165 | 0.005396983 | 0.9915099 | 0.006000034 |  |  | 114660 | 0.9452925 | 0.9670213 | 0.003333695 | 0.9455974 | 0.005340653 | 0.9455971 | 0.006694971 |  |  | 262080 | 0.9548376 | 0.9150489 | 0.007924161 | 0.9649101 | 0.007174482 | 0.9649126 | 0.008514152 |  |  | 562860 | 0.9286096 | 0.8678712 | 0.01169742 | 0.9507642 | 0.004925756 | 0.9507682 | 0.01091768 |  |  | 520660 | 0.839742 | 0.7035679 | 0.01097899 | 0.8254996 | 0.004398859 | 0.8254927 | 0.004452133
|  |  | 64812 | 0.997754 | 0.9994305 | 0.0005130008 | 0.9999501 | 0.05391312 | 0.9999457 | 0.1443338 |  |  | 219846 | 0.9879926 | 0.9866385 | 0.0009710599 | 0.9915305 | 0.005395831 | 0.9915239 | 0.005998877 |  |  | 114960 | 0.9442135 | 0.9670213 | 0.003333695 | 0.945681 | 0.005342728 | 0.9456806 | 0.006697807 |  |  | 262380 | 0.9531561 | 0.9150489 | 0.007924161 | 0.9649611 | 0.00717149 | 0.9649636 | 0.008512272 |  |  | 563160 | 0.9375614 | 0.8678712 | 0.01169742 | 0.9508073 | 0.00492455 | 0.9508113 | 0.01091709 |  |  | 520960 | 0.8310402 | 0.7035679 | 0.01097899 | 0.8255258 | 0.00439741 | 0.8255188 | 0.004451276
|  |  | 64932 | 0.997754 | 0.9994305 | 0.0005130008 | 0.9999501 | 0.05391312 | 0.9999457 | 0.1443338 |  |  | 220146 | 0.9879926 | 0.9866385 | 0.0009710599 | 0.9915444 | 0.005394679 | 0.9915379 | 0.00599772 |  |  | 115260 | 0.9463715 | 0.9670213 | 0.003333695 | 0.9457644 | 0.005344797 | 0.9457641 | 0.006700632 |  |  | 262680 | 0.9531561 | 0.9150489 | 0.007924161 | 0.9650119 | 0.007168505 | 0.9650143 | 0.008510397 |  |  | 563460 | 0.9375614 | 0.8678712 | 0.01169742 | 0.9508504 | 0.004923344 | 0.9508543 | 0.0109165 |  |  | 521260 | 0.8353911 | 0.7035679 | 0.01097899 | 0.8255519 | 0.004395964 | 0.8255449 | 0.004450419
|  |  | 65052 | 0.9995459 | 0.9994305 | 0.0005130008 | 0.9999501 | 0.05391312 | 0.9999457 | 0.1443338 |  |  | 220446 | 0.9889531 | 0.9866385 | 0.0009710599 | 0.9915583 | 0.005393528 | 0.9915518 | 0.005996564 |  |  | 115560 | 0.9452925 | 0.9670213 | 0.003333695 | 0.9458477 | 0.00534686 | 0.9458474 | 0.006703448 |  |  | 262980 | 0.9531561 | 0.9150489 | 0.007924161 | 0.9650625 | 0.007165525 | 0.965065 | 0.008508525 |  |  | 563760 | 0.9330855 | 0.8678712 | 0.01169742 | 0.9508934 | 0.004922139 | 0.9508973 | 0.01091591 |  |  | 521560 | 0.839742 | 0.7035679 | 0.01097899 | 0.825578 | 0.004394521 | 0.825571 | 0.004449565
|  |  | 65172 | 0.9995459 | 0.9994305 | 0.0005130008 | 0.9999501 | 0.05391312 | 0.9999457 | 0.1443338 |  |  | 220746 | 0.9879926 | 0.9866385 | 0.0009710599 | 0.9915722 | 0.005392377 | 0.9915657 | 0.005995408 |  |  | 115860 | 0.9442135 | 0.9670213 | 0.003333695 | 0.9459309 | 0.005348916 | 0.9459305 | 0.006706254 |  |  | 263280 | 0.9531561 | 0.9150489 | 0.007924161 | 0.965113 | 0.007162551 | 0.9651155 | 0.008506657 |  |  | 564060 | 0.9353235 | 0.8678712 | 0.01169742 | 0.9509363 | 0.004920934 | 0.9509403 | 0.01091533 |  |  | 521860 | 0.839742 | 0.7035679 | 0.01097899 | 0.825604 | 0.004393079 | 0.825597 | 0.004448712
|  |  | 65292 | 0.99865 | 0.9994305 | 0.0005130008 | 0.9999501 | 0.05391312 | 0.9999457 | 0.1443338 |  |  | 221046 | 0.9889531 | 0.9866385 | 0.0009710599 | 0.9915861 | 0.005391227 | 0.9915796 | 0.005994253 |  |  | 116160 | 0.9442135 | 0.9670213 | 0.003333695 | 0.9460139 | 0.005350966 | 0.9460135 | 0.00670905 |  |  | 263580 | 0.9514747 | 0.9150489 | 0.007924161 | 0.9651634 | 0.007159583 | 0.9651659 | 0.008504793 |  |  | 564360 | 0.9353235 | 0.8678712 | 0.01169742 | 0.9509792 | 0.00491973 | 0.9509831 | 0.01091474 |  |  | 522160 | 0.8440929 | 0.7035679 | 0.01097899 | 0.82563 | 0.00439164 | 0.825623 | 0.00444786
|  |  | 65412 | 0.99865 | 0.9994305 | 0.0005130008 | 0.9999501 | 0.05391312 | 0.9999457 | 0.1443338 |  |  | 221346 | 0.9889531 | 0.9866385 | 0.0009710599 | 0.9915999 | 0.005390078 | 0.9915934 | 0.005993099 |  |  | 116460 | 0.9452925 | 0.9670213 | 0.003333695 | 0.9460968 | 0.005353009 | 0.9460964 | 0.006711836 |  |  | 263880 | 0.9548376 | 0.9150489 | 0.007924161 | 0.9652137 | 0.007156621 | 0.9652161 | 0.008502933 |  |  | 564660 | 0.9353235 | 0.8678712 | 0.01169742 | 0.951022 | 0.004918527 | 0.951026 | 0.01091415 |  |  | 522460 | 0.8375665 | 0.7035679 | 0.01097899 | 0.8256559 | 0.004390203 | 0.8256489 | 0.00444701
|  |  | 65532 | 0.9995459 | 0.9994305 | 0.0005130008 | 0.9999501 | 0.05391312 | 0.9999457 | 0.1443338 |  |  | 221646 | 0.9899135 | 0.9866385 | 0.0009710599 | 0.9916136 | 0.005388929 | 0.9916072 | 0.005991944 |  |  | 116760 | 0.9463715 | 0.9670213 | 0.003333695 | 0.9461796 | 0.005355047 | 0.9461792 | 0.006714612 |  |  | 264180 | 0.9514747 | 0.9150489 | 0.007924161 | 0.9652638 | 0.007153664 | 0.9652662 | 0.008501077 |  |  | 564960 | 0.9375614 | 0.8678712 | 0.01169742 | 0.9510648 | 0.004917324 | 0.9510688 | 0.01091357 |  |  | 522760 | 0.839742 | 0.7035679 | 0.01097899 | 0.8256818 | 0.004388769 | 0.8256748 | 0.004446162
|  |  | 65652 | 0.9995459 | 0.9994305 | 0.0005130008 | 0.9999501 | 0.05391312 | 0.9999457 | 0.1443338 |  |  | 221946 | 0.9879926 | 0.9866385 | 0.0009710599 | 0.9916274 | 0.005387781 | 0.9916209 | 0.005990791 |  |  | 117060 | 0.9452925 | 0.9670213 | 0.003333695 | 0.9462622 | 0.005357078 | 0.9462618 | 0.006717378 |  |  | 264480 | 0.9514747 | 0.9150489 | 0.007924161 | 0.9653137 | 0.007150713 | 0.9653161 | 0.008499226 |  |  | 565260 | 0.9375614 | 0.8678712 | 0.01169742 | 0.9511076 | 0.004916121 | 0.9511115 | 0.01091298 |  |  | 523060 | 0.8353911 | 0.7035679 | 0.01097899 | 0.8257077 | 0.004387336 | 0.8257007 | 0.004445315
|  |  | 65772 | 0.997754 | 0.9994305 | 0.0005130008 | 0.9999501 | 0.05391312 | 0.9999457 | 0.1443338 |  |  | 222246 | 0.9889531 | 0.9866385 | 0.0009710599 | 0.991641 | 0.005386633 | 0.9916346 | 0.005989638 |  |  | 117360 | 0.9452925 | 0.9670213 | 0.003333695 | 0.9463447 | 0.005359102 | 0.9463443 | 0.006720134 |  |  | 264780 | 0.9531561 | 0.9150489 | 0.007924161 | 0.9653636 | 0.007147768 | 0.965366 | 0.008497378 |  |  | 565560 | 0.9308476 | 0.8678712 | 0.01169742 | 0.9511503 | 0.00491492 | 0.9511542 | 0.0109124 |  |  | 523360 | 0.8375665 | 0.7035679 | 0.01097899 | 0.8257335 | 0.004385906 | 0.8257265 | 0.004444469
|  |  | 65892 | 0.99865 | 0.9994305 | 0.0005130008 | 0.9999501 | 0.05391312 | 0.9999457 | 0.1443338 |  |  | 222546 | 0.9889531 | 0.9866385 | 0.0009710599 | 0.9916547 | 0.005385487 | 0.9916483 | 0.005988485 |  |  | 117660 | 0.9474505 | 0.9670213 | 0.003333695 | 0.9464271 | 0.005361121 | 0.9464267 | 0.006722881 |  |  | 265080 | 0.9531561 | 0.9150489 | 0.007924161 | 0.9654133 | 0.007144829 | 0.9654156 | 0.008495534 |  |  | 565860 | 0.9353235 | 0.8678712 | 0.01169742 | 0.9511929 | 0.004913719 | 0.9511968 | 0.01091181 |  |  | 523660 | 0.8353911 | 0.7035679 | 0.01097899 | 0.8257593 | 0.004384479 | 0.8257522 | 0.004443625
|  |  | 66012 | 0.9995459 | 0.9994305 | 0.0005130008 | 0.9999501 | 0.05391312 | 0.9999457 | 0.1443338 |  |  | 222846 | 0.9879926 | 0.9866385 | 0.0009710599 | 0.9916683 | 0.00538434 | 0.9916619 | 0.005987333 |  |  | 117960 | 0.9474505 | 0.9670213 | 0.003333695 | 0.9465093 | 0.005363133 | 0.9465089 | 0.006725618 |  |  | 265380 | 0.9548376 | 0.9150489 | 0.007924161 | 0.9654628 | 0.007141896 | 0.9654652 | 0.008493694 |  |  | 566160 | 0.9397993 | 0.8678712 | 0.01169742 | 0.9512355 | 0.004912518 | 0.9512394 | 0.01091123 |  |  | 523960 | 0.8353911 | 0.7035679 | 0.01097899 | 0.825785 | 0.004383053 | 0.8257779 | 0.004442782
|  |  | 66132 | 0.99865 | 0.9994305 | 0.0005130008 | 0.9999501 | 0.05391312 | 0.9999457 | 0.1443338 |  |  | 223146 | 0.9879926 | 0.9866385 | 0.0009710599 | 0.9916819 | 0.005383195 | 0.9916755 | 0.005986181 |  |  | 118260 | 0.9452925 | 0.9670213 | 0.003333695 | 0.9465914 | 0.005365139 | 0.946591 | 0.006728344 |  |  | 265680 | 0.9531561 | 0.9150489 | 0.007924161 | 0.9655122 | 0.007138968 | 0.9655146 | 0.008491858 |  |  | 566460 | 0.9375614 | 0.8678712 | 0.01169742 | 0.9512781 | 0.004911318 | 0.951282 | 0.01091064 |  |  | 524260 | 0.8332156 | 0.7035679 | 0.01097899 | 0.8258107 | 0.00438163 | 0.8258036 | 0.004441941
|  |  | 66252 | 1.000442 | 0.9994305 | 0.0005130008 | 0.9999501 | 0.05391312 | 0.9999457 | 0.1443338 |  |  | 223446 | 0.9879926 | 0.9866385 | 0.0009710599 | 0.9916955 | 0.00538205 | 0.9916891 | 0.00598503 |  |  | 118560 | 0.9474505 | 0.9670213 | 0.003333695 | 0.9466734 | 0.005367138 | 0.946673 | 0.006731061 |  |  | 265980 | 0.9548376 | 0.9150489 | 0.007924161 | 0.9655615 | 0.007136047 | 0.9655639 | 0.008490026 |  |  | 566760 | 0.9375614 | 0.8678712 | 0.01169742 | 0.9513206 | 0.004910119 | 0.9513245 | 0.01091006 |  |  | 524560 | 0.8375665 | 0.7035679 | 0.01097899 | 0.8258363 | 0.004380209 | 0.8258292 | 0.004441102
|  |  | 66372 | 0.9995459 | 0.9994305 | 0.0005130008 | 0.9999501 | 0.05391312 | 0.9999457 | 0.1443338 |  |  | 223746 | 0.9889531 | 0.9866385 | 0.0009710599 | 0.991709 | 0.005380906 | 0.9917026 | 0.00598388 |  |  | 118860 | 0.9463715 | 0.9670213 | 0.003333695 | 0.9467552 | 0.005369132 | 0.9467548 | 0.006733768 |  |  | 266280 | 0.9531561 | 0.9150489 | 0.007924161 | 0.9656107 | 0.007133131 | 0.965613 | 0.008488198 |  |  | 567060 | 0.9375614 | 0.8678712 | 0.01169742 | 0.951363 | 0.00490892 | 0.9513669 | 0.01090948 |  |  | 524860 | 0.8375665 | 0.7035679 | 0.01097899 | 0.8258619 | 0.004378791 | 0.8258548 | 0.004440263
|  |  | 66492 | 0.9995459 | 0.9994305 | 0.0005130008 | 0.9999501 | 0.05391312 | 0.9999457 | 0.1443338 |  |  | 224046 | 0.9889531 | 0.9866385 | 0.0009710599 | 0.9917224 | 0.005379763 | 0.9917161 | 0.00598273 |  |  | 119160 | 0.9463715 | 0.9670213 | 0.003333695 | 0.9468369 | 0.005371119 | 0.9468365 | 0.006736465 |  |  | 266580 | 0.9531561 | 0.9150489 | 0.007924161 | 0.9656597 | 0.007130221 | 0.965662 | 0.008486374 |  |  | 567360 | 0.9397993 | 0.8678712 | 0.01169742 | 0.9514054 | 0.004907722 | 0.9514093 | 0.01090889 |  |  | 525160 | 0.8375665 | 0.7035679 | 0.01097899 | 0.8258875 | 0.004377375 | 0.8258804 | 0.004439427
|  |  | 66612 | 0.9995459 | 0.9994305 | 0.0005130008 | 0.9999501 | 0.05391312 | 0.9999457 | 0.1443338 |  |  | 224346 | 0.9879926 | 0.9866385 | 0.0009710599 | 0.9917359 | 0.00537862 | 0.9917295 | 0.005981581 |  |  | 119460 | 0.9463715 | 0.9670213 | 0.003333695 | 0.9469185 | 0.005373099 | 0.9469181 | 0.006739153 |  |  | 266880 | 0.9531561 | 0.9150489 | 0.007924161 | 0.9657086 | 0.007127317 | 0.9657109 | 0.008484554 |  |  | 567660 | 0.9375614 | 0.8678712 | 0.01169742 | 0.9514478 | 0.004906525 | 0.9514516 | 0.01090831 |  |  | 525460 | 0.8419174 | 0.7035679 | 0.01097899 | 0.825913 | 0.004375961 | 0.8259059 | 0.004438591
|  |  | 66732 | 0.9995459 | 0.9994305 | 0.0005130008 | 0.9999501 | 0.05391312 | 0.9999457 | 0.1443338 |  |  | 224646 | 0.9889531 | 0.9866385 | 0.0009710599 | 0.9917493 | 0.005377479 | 0.991743 | 0.005980433 |  |  | 119760 | 0.9452925 | 0.9670213 | 0.003333695 | 0.9469999 | 0.005375074 | 0.9469995 | 0.00674183 |  |  | 267180 | 0.9497932 | 0.9150489 | 0.007924161 | 0.9657574 | 0.007124419 | 0.9657597 | 0.008482738 |  |  | 567960 | 0.9308476 | 0.8678712 | 0.01169742 | 0.9514901 | 0.004905328 | 0.9514939 | 0.01090773 |  |  | 525760 | 0.839742 | 0.7035679 | 0.01097899 | 0.8259385 | 0.004374549 | 0.8259313 | 0.004437758
|  |  | 66852 | 0.99865 | 0.9994305 | 0.0005130008 | 0.9999501 | 0.05391312 | 0.9999457 | 0.1443338 |  |  | 224946 | 0.9889531 | 0.9866385 | 0.0009710599 | 0.9917627 | 0.005376338 | 0.9917563 | 0.005979285 |  |  | 120060 | 0.9463715 | 0.9670213 | 0.003333695 | 0.9470812 | 0.005377042 | 0.9470808 | 0.006744498 |  |  | 267480 | 0.9531561 | 0.9150489 | 0.007924161 | 0.965806 | 0.007121527 | 0.9658083 | 0.008480926 |  |  | 568260 | 0.9375614 | 0.8678712 | 0.01169742 | 0.9515324 | 0.004904131 | 0.9515362 | 0.01090714 |  |  | 526060 | 0.8375665 | 0.7035679 | 0.01097899 | 0.8259639 | 0.00437314 | 0.8259567 | 0.004436926
|  |  | 66972 | 0.9995459 | 0.9994305 | 0.0005130008 | 0.9999501 | 0.05391312 | 0.9999457 | 0.1443338 |  |  | 225246 | 0.9899135 | 0.9866385 | 0.0009710599 | 0.991776 | 0.005375198 | 0.9917697 | 0.005978138 |  |  | 120360 | 0.9452925 | 0.9670213 | 0.003333695 | 0.9471624 | 0.005379004 | 0.947162 | 0.006747156 |  |  | 267780 | 0.9548376 | 0.9150489 | 0.007924161 | 0.9658545 | 0.00711864 | 0.9658567 | 0.008479118 |  |  | 568560 | 0.9375614 | 0.8678712 | 0.01169742 | 0.9515746 | 0.004902936 | 0.9515784 | 0.01090656 |  |  | 526360 | 0.8375665 | 0.7035679 | 0.01097899 | 0.8259893 | 0.004371732 | 0.8259821 | 0.004436095
|  |  | 67092 | 0.99865 | 0.9994305 | 0.0005130008 | 0.9999501 | 0.05391312 | 0.9999457 | 0.1443338 |  |  | 225546 | 0.9889531 | 0.9866385 | 0.0009710599 | 0.9917893 | 0.005374058 | 0.991783 | 0.005976992 |  |  | 120660 | 0.9452925 | 0.9670213 | 0.003333695 | 0.9472434 | 0.00538096 | 0.947243 | 0.006749804 |  |  | 268080 | 0.9565191 | 0.9150489 | 0.007924161 | 0.9659028 | 0.00711576 | 0.9659051 | 0.008477315 |  |  | 568860 | 0.9420373 | 0.8678712 | 0.01169742 | 0.9516167 | 0.004901741 | 0.9516205 | 0.01090598 |  |  | 526660 | 0.8353911 | 0.7035679 | 0.01097899 | 0.8260146 | 0.004370328 | 0.8260074 | 0.004435265
|  |  | 67212 | 0.997754 | 0.9994305 | 0.0005130008 | 0.9999501 | 0.05391312 | 0.9999457 | 0.1443338 |  |  | 225846 | 0.9889531 | 0.9866385 | 0.0009710599 | 0.9918026 | 0.00537292 | 0.9917963 | 0.005975846 |  |  | 120960 | 0.9485295 | 0.9670213 | 0.003333695 | 0.9473243 | 0.005382909 | 0.9473239 | 0.006752442 |  |  | 268380 | 0.9548376 | 0.9150489 | 0.007924161 | 0.965951 | 0.007112885 | 0.9659533 | 0.008475515 |  |  | 569160 | 0.9420373 | 0.8678712 | 0.01169742 | 0.9516589 | 0.004900546 | 0.9516627 | 0.0109054 |  |  | 526960 | 0.8332156 | 0.7035679 | 0.01097899 | 0.8260399 | 0.004368925 | 0.8260327 | 0.004434438
|  |  | 67332 | 0.99865 | 0.9994305 | 0.0005130008 | 0.9999501 | 0.05391312 | 0.9999457 | 0.1443338 |  |  | 226146 | 0.9889531 | 0.9866385 | 0.0009710599 | 0.9918158 | 0.005371782 | 0.9918095 | 0.005974701 |  |  | 121260 | 0.9452925 | 0.9670213 | 0.003333695 | 0.9474051 | 0.005384852 | 0.9474047 | 0.006755071 |  |  | 268680 | 0.9531561 | 0.9150489 | 0.007924161 | 0.9659991 | 0.007110017 | 0.9660014 | 0.008473719 |  |  | 569460 | 0.9353235 | 0.8678712 | 0.01169742 | 0.9517009 | 0.004899352 | 0.9517047 | 0.01090482 |  |  | 527260 | 0.839742 | 0.7035679 | 0.01097899 | 0.8260652 | 0.004367525 | 0.826058 | 0.004433611
|  |  | 67452 | 0.99865 | 0.9994305 | 0.0005130008 | 0.9999501 | 0.05391312 | 0.9999457 | 0.1443338 |  |  | 226446 | 0.9879926 | 0.9866385 | 0.0009710599 | 0.991829 | 0.005370645 | 0.9918227 | 0.005973557 |  |  | 121560 | 0.9452925 | 0.9670213 | 0.003333695 | 0.9474858 | 0.005386789 | 0.9474853 | 0.006757689 |  |  | 268980 | 0.9531561 | 0.9150489 | 0.007924161 | 0.9660471 | 0.007107154 | 0.9660493 | 0.008471927 |  |  | 569760 | 0.9353235 | 0.8678712 | 0.01169742 | 0.9517429 | 0.004898159 | 0.9517467 | 0.01090424 |  |  | 527560 | 0.8419174 | 0.7035679 | 0.01097899 | 0.8260904 | 0.004366127 | 0.8260832 | 0.004432786
|  |  | 67572 | 0.9995459 | 0.9994305 | 0.0005130008 | 0.9999501 | 0.05391312 | 0.9999457 | 0.1443338 |  |  | 226746 | 0.9889531 | 0.9866385 | 0.0009710599 | 0.9918421 | 0.005369509 | 0.9918359 | 0.005972414 |  |  | 121860 | 0.9463715 | 0.9670213 | 0.003333695 | 0.9475663 | 0.00538872 | 0.9475658 | 0.006760298 |  |  | 269280 | 0.9531561 | 0.9150489 | 0.007924161 | 0.9660949 | 0.007104297 | 0.9660971 | 0.00847014 |  |  | 570060 | 0.9375614 | 0.8678712 | 0.01169742 | 0.9517849 | 0.004896967 | 0.9517887 | 0.01090366 |  |  | 527860 | 0.839742 | 0.7035679 | 0.01097899 | 0.8261155 | 0.004364731 | 0.8261083 | 0.004431963
|  |  | 67692 | 0.99865 | 0.9994305 | 0.0005130008 | 0.9999501 | 0.05391312 | 0.9999457 | 0.1443338 |  |  | 227046 | 0.9899135 | 0.9866385 | 0.0009710599 | 0.9918553 | 0.005368374 | 0.991849 | 0.005971271 |  |  | 122160 | 0.9474505 | 0.9670213 | 0.003333695 | 0.9476467 | 0.005390644 | 0.9476462 | 0.006762897 |  |  | 269580 | 0.9531561 | 0.9150489 | 0.007924161 | 0.9661426 | 0.007101446 | 0.9661448 | 0.008468356 |  |  | 570360 | 0.9353235 | 0.8678712 | 0.01169742 | 0.9518268 | 0.004895774 | 0.9518306 | 0.01090308 |  |  | 528160 | 0.839742 | 0.7035679 | 0.01097899 | 0.8261407 | 0.004363337 | 0.8261335 | 0.004431141
|  |  | 67812 | 0.997754 | 0.9994305 | 0.0005130008 | 0.9999501 | 0.05391312 | 0.9999457 | 0.1443338 |  |  | 227346 | 0.9899135 | 0.9866385 | 0.0009710599 | 0.9918683 | 0.00536724 | 0.9918621 | 0.005970129 |  |  | 122460 | 0.9463715 | 0.9670213 | 0.003333695 | 0.9477269 | 0.005392562 | 0.9477265 | 0.006765487 |  |  | 269880 | 0.9531561 | 0.9150489 | 0.007924161 | 0.9661902 | 0.007098601 | 0.9661924 | 0.008466576 |  |  | 570660 | 0.9353235 | 0.8678712 | 0.01169742 | 0.9518687 | 0.004894583 | 0.9518725 | 0.0109025 |  |  | 528460 | 0.8353911 | 0.7035679 | 0.01097899 | 0.8261658 | 0.004361946 | 0.8261585 | 0.004430321
|  |  | 67932 | 0.997754 | 0.9994305 | 0.0005130008 | 0.9999501 | 0.05391312 | 0.9999457 | 0.1443338 |  |  | 227646 | 0.9889531 | 0.9866385 | 0.0009710599 | 0.9918814 | 0.005366107 | 0.9918752 | 0.005968988 |  |  | 122760 | 0.9474505 | 0.9670213 | 0.003333695 | 0.9478071 | 0.005394474 | 0.9478066 | 0.006768067 |  |  | 270180 | 0.9531561 | 0.9150489 | 0.007924161 | 0.9662376 | 0.007095762 | 0.9662398 | 0.008464801 |  |  | 570960 | 0.9330855 | 0.8678712 | 0.01169742 | 0.9519105 | 0.004893392 | 0.9519143 | 0.01090192
|  |  | 68052 | 0.99865 | 0.9994305 | 0.0005130008 | 0.9999501 | 0.05391312 | 0.9999457 | 0.1443338 |  |  | 227946 | 0.9889531 | 0.9866385 | 0.0009710599 | 0.9918944 | 0.005364974 | 0.9918882 | 0.005967848 |  |  | 123060 | 0.9485295 | 0.9670213 | 0.003333695 | 0.9478871 | 0.00539638 | 0.9478866 | 0.006770636 |  |  | 270480 | 0.9514747 | 0.9150489 | 0.007924161 | 0.9662849 | 0.007092929 | 0.9662871 | 0.008463029 |  |  | 571260 | 0.9353235 | 0.8678712 | 0.01169742 | 0.9519523 | 0.004892202 | 0.9519561 | 0.01090134
|  |  | 68172 | 1.000442 | 0.9994305 | 0.0005130008 | 0.9999501 | 0.05391312 | 0.9999457 | 0.1443338 |  |  | 228246 | 0.9889531 | 0.9866385 | 0.0009710599 | 0.9919074 | 0.005363843 | 0.9919012 | 0.005966709 |  |  | 123360 | 0.9463715 | 0.9670213 | 0.003333695 | 0.9479669 | 0.005398279 | 0.9479665 | 0.006773197 |  |  | 270780 | 0.9531561 | 0.9150489 | 0.007924161 | 0.9663321 | 0.007090101 | 0.9663343 | 0.008461262 |  |  | 571560 | 0.9375614 | 0.8678712 | 0.01169742 | 0.951994 | 0.004891013 | 0.9519978 | 0.01090076
|  |  | 68292 | 0.99865 | 0.9994305 | 0.0005130008 | 0.9999501 | 0.05391312 | 0.9999457 | 0.1443338 |  |  | 228546 | 0.9889531 | 0.9866385 | 0.0009710599 | 0.9919204 | 0.005362712 | 0.9919142 | 0.00596557 |  |  | 123660 | 0.9463715 | 0.9670213 | 0.003333695 | 0.9480467 | 0.005400172 | 0.9480462 | 0.006775747 |  |  | 271080 | 0.9531561 | 0.9150489 | 0.007924161 | 0.9663792 | 0.00708728 | 0.9663813 | 0.008459498 |  |  | 571860 | 0.9397993 | 0.8678712 | 0.01169742 | 0.9520357 | 0.004889824 | 0.9520395 | 0.01090018
|  |  | 68412 | 0.99865 | 0.9994305 | 0.0005130008 | 0.9999501 | 0.05391312 | 0.9999457 | 0.1443338 |  |  | 228846 | 0.9889531 | 0.9866385 | 0.0009710599 | 0.9919333 | 0.005361583 | 0.9919271 | 0.005964433 |  |  | 123960 | 0.9474505 | 0.9670213 | 0.003333695 | 0.9481263 | 0.005402059 | 0.9481258 | 0.006778288 |  |  | 271380 | 0.9548376 | 0.9150489 | 0.007924161 | 0.9664261 | 0.007084465 | 0.9664282 | 0.008457739 |  |  | 572160 | 0.9465132 | 0.8678712 | 0.01169742 | 0.9520774 | 0.004888635 | 0.9520811 | 0.0108996
|  |  | 68532 | 0.997754 | 0.9994305 | 0.0005130008 | 0.9999501 | 0.05391312 | 0.9999457 | 0.1443338 |  |  | 229146 | 0.9879926 | 0.9866385 | 0.0009710599 | 0.9919462 | 0.005360454 | 0.99194 | 0.005963296 |  |  | 124260 | 0.9485295 | 0.9670213 | 0.003333695 | 0.9482058 | 0.00540394 | 0.9482053 | 0.006780819 |  |  | 271680 | 0.9548376 | 0.9150489 | 0.007924161 | 0.9664729 | 0.007081655 | 0.966475 | 0.008455984 |  |  | 572460 | 0.9375614 | 0.8678712 | 0.01169742 | 0.952119 | 0.004887448 | 0.9521227 | 0.01089903
|  |  | 68652 | 0.9995459 | 0.9994305 | 0.0005130008 | 0.9999501 | 0.05391312 | 0.9999457 | 0.1443338 |  |  | 229446 | 0.9899135 | 0.9866385 | 0.0009710599 | 0.991959 | 0.005359327 | 0.9919529 | 0.00596216 |  |  | 124560 | 0.9452925 | 0.9670213 | 0.003333695 | 0.9482851 | 0.005405814 | 0.9482846 | 0.00678334 |  |  | 271980 | 0.9514747 | 0.9150489 | 0.007924161 | 0.9665196 | 0.007078852 | 0.9665217 | 0.008454233 |  |  | 572760 | 0.9397993 | 0.8678712 | 0.01169742 | 0.9521605 | 0.004886261 | 0.9521642 | 0.01089845
|  |  | 68772 | 0.9995459 | 0.9994305 | 0.0005130008 | 0.9999501 | 0.05391312 | 0.9999457 | 0.1443338 |  |  | 229746 | 0.9889531 | 0.9866385 | 0.0009710599 | 0.9919718 | 0.0053582 | 0.9919657 | 0.005961025 |  |  | 124860 | 0.9463715 | 0.9670213 | 0.003333695 | 0.9483644 | 0.005407683 | 0.9483639 | 0.006785852 |  |  | 272280 | 0.9548376 | 0.9150489 | 0.007924161 | 0.9665661 | 0.007076054 | 0.9665682 | 0.008452485 |  |  | 573060 | 0.9353235 | 0.8678712 | 0.01169742 | 0.952202 | 0.004885074 | 0.9522057 | 0.01089787
|  |  | 68892 | 0.99865 | 0.9994305 | 0.0005130008 | 0.9999501 | 0.05391312 | 0.9999457 | 0.1443338 |  |  | 230046 | 0.9879926 | 0.9866385 | 0.0009710599 | 0.9919846 | 0.005357075 | 0.9919785 | 0.005959891 |  |  | 125160 | 0.9463715 | 0.9670213 | 0.003333695 | 0.9484435 | 0.005409545 | 0.9484429 | 0.006788354 |  |  | 272580 | 0.9531561 | 0.9150489 | 0.007924161 | 0.9666125 | 0.007073263 | 0.9666146 | 0.008450742 |  |  | 573360 | 0.9375614 | 0.8678712 | 0.01169742 | 0.9522434 | 0.004883889 | 0.9522471 | 0.0108973
|  |  | 69012 | 1.001338 | 0.9994305 | 0.0005130008 | 0.9999501 | 0.05391312 | 0.9999457 | 0.1443338 |  |  | 230346 | 0.9899135 | 0.9866385 | 0.0009710599 | 0.9919973 | 0.00535595 | 0.9919913 | 0.005958758 |  |  | 125460 | 0.9485295 | 0.9670213 | 0.003333695 | 0.9485224 | 0.0054114 | 0.9485219 | 0.006790846 |  |  | 272880 | 0.9531561 | 0.9150489 | 0.007924161 | 0.9666588 | 0.007070477 | 0.9666609 | 0.008449003 |  |  | 573660 | 0.9375614 | 0.8678712 | 0.01169742 | 0.9522848 | 0.004882703 | 0.9522885 | 0.01089672
|  |  | 69132 | 0.99865 | 0.9994305 | 0.0005130008 | 0.9999501 | 0.05391312 | 0.9999457 | 0.1443338 |  |  | 230646 | 0.9889531 | 0.9866385 | 0.0009710599 | 0.99201 | 0.005354827 | 0.992004 | 0.005957626 |  |  | 125760 | 0.9474505 | 0.9670213 | 0.003333695 | 0.9486013 | 0.00541325 | 0.9486008 | 0.006793329 |  |  | 273180 | 0.9531561 | 0.9150489 | 0.007924161 | 0.966705 | 0.007067697 | 0.966707 | 0.008447268 |  |  | 573960 | 0.9397993 | 0.8678712 | 0.01169742 | 0.9523262 | 0.004881519 | 0.9523298 | 0.01089614
|  |  | 69252 | 1.000442 | 0.9994305 | 0.0005130008 | 0.9999501 | 0.05391312 | 0.9999457 | 0.1443338 |  |  | 230946 | 0.9889531 | 0.9866385 | 0.0009710599 | 0.9920227 | 0.005353704 | 0.9920167 | 0.005956495 |  |  | 126060 | 0.9474505 | 0.9670213 | 0.003333695 | 0.94868 | 0.005415094 | 0.9486795 | 0.006795802 |  |  | 273480 | 0.9514747 | 0.9150489 | 0.007924161 | 0.966751 | 0.007064924 | 0.966753 | 0.008445538 |  |  | 574260 | 0.9375614 | 0.8678712 | 0.01169742 | 0.9523675 | 0.004880335 | 0.9523711 | 0.01089557
|  |  | 69372 | 0.9995459 | 0.9994305 | 0.0005130008 | 0.9999501 | 0.05391312 | 0.9999457 | 0.1443338 |  |  | 231246 | 0.9899135 | 0.9866385 | 0.0009710599 | 0.9920354 | 0.005352583 | 0.9920293 | 0.005955364 |  |  | 126360 | 0.9474505 | 0.9670213 | 0.003333695 | 0.9487586 | 0.005416931 | 0.948758 | 0.006798265 |  |  | 273780 | 0.9514747 | 0.9150489 | 0.007924161 | 0.9667969 | 0.007062156 | 0.9667989 | 0.008443811 |  |  | 574560 | 0.9375614 | 0.8678712 | 0.01169742 | 0.9524087 | 0.004879152 | 0.9524124 | 0.01089499
|  |  | 69492 | 0.9995459 | 0.9994305 | 0.0005130008 | 0.9999501 | 0.05391312 | 0.9999457 | 0.1443338 |  |  | 231546 | 0.9899135 | 0.9866385 | 0.0009710599 | 0.992048 | 0.005351462 | 0.9920419 | 0.005954235 |  |  | 126660 | 0.9474505 | 0.9670213 | 0.003333695 | 0.948837 | 0.005418762 | 0.9488365 | 0.006800719 |  |  | 274080 | 0.9531561 | 0.9150489 | 0.007924161 | 0.9668427 | 0.007059394 | 0.9668447 | 0.008442088 |  |  | 574860 | 0.9353235 | 0.8678712 | 0.01169742 | 0.95245 | 0.004877969 | 0.9524536 | 0.01089442
|  |  | 69612 | 1.000442 | 0.9994305 | 0.0005130008 | 0.9999501 | 0.05391312 | 0.9999457 | 0.1443338 |  |  | 231846 | 0.9889531 | 0.9866385 | 0.0009710599 | 0.9920606 | 0.005350343 | 0.9920545 | 0.005953107 |  |  | 126960 | 0.9474505 | 0.9670213 | 0.003333695 | 0.9489154 | 0.005420587 | 0.9489148 | 0.006803163 |  |  | 274380 | 0.9514747 | 0.9150489 | 0.007924161 | 0.9668883 | 0.007056638 | 0.9668903 | 0.008440369 |  |  | 575160 | 0.9375614 | 0.8678712 | 0.01169742 | 0.9524911 | 0.004876787 | 0.9524947 | 0.01089385
|  |  | 69732 | 0.99865 | 0.9994305 | 0.0005130008 | 0.9999501 | 0.05391312 | 0.9999457 | 0.1443338 |  |  | 232146 | 0.9879926 | 0.9866385 | 0.0009710599 | 0.9920731 | 0.005349225 | 0.9920671 | 0.00595198 |  |  | 127260 | 0.9474505 | 0.9670213 | 0.003333695 | 0.9489936 | 0.005422405 | 0.948993 | 0.006805598 |  |  | 274680 | 0.9531561 | 0.9150489 | 0.007924161 | 0.9669339 | 0.007053889 | 0.9669359 | 0.008438655 |  |  | 575460 | 0.9420373 | 0.8678712 | 0.01169742 | 0.9525322 | 0.004875606 | 0.9525358 | 0.01089327
|  |  | 69852 | 0.99865 | 0.9994305 | 0.0005130008 | 0.9999501 | 0.05391312 | 0.9999457 | 0.1443338 |  |  | 232446 | 0.9899135 | 0.9866385 | 0.0009710599 | 0.9920856 | 0.005348108 | 0.9920796 | 0.005950853 |  |  | 127560 | 0.9485295 | 0.9670213 | 0.003333695 | 0.9490717 | 0.005424218 | 0.9490711 | 0.006808023 |  |  | 274980 | 0.9531561 | 0.9150489 | 0.007924161 | 0.9669793 | 0.007051145 | 0.9669813 | 0.008436944 |  |  | 575760 | 0.9397993 | 0.8678712 | 0.01169742 | 0.9525733 | 0.004874425 | 0.9525769 | 0.0108927
|  |  | 69972 | 0.99865 | 0.9994305 | 0.0005130008 | 0.9999501 | 0.05391312 | 0.9999457 | 0.1443338 |  |  | 232746 | 0.9899135 | 0.9866385 | 0.0009710599 | 0.9920981 | 0.005346992 | 0.9920921 | 0.005949728 |  |  | 127860 | 0.9474505 | 0.9670213 | 0.003333695 | 0.9491496 | 0.005426024 | 0.9491491 | 0.006810438 |  |  | 275280 | 0.9531561 | 0.9150489 | 0.007924161 | 0.9670246 | 0.007048407 | 0.9670265 | 0.008435238 |  |  | 576060 | 0.9465132 | 0.8678712 | 0.01169742 | 0.9526143 | 0.004873245 | 0.9526179 | 0.01089212
|  |  | 70092 | 0.9995459 | 0.9994305 | 0.0005130008 | 0.9999501 | 0.05391312 | 0.9999457 | 0.1443338 |  |  | 233046 | 0.9889531 | 0.9866385 | 0.0009710599 | 0.9921105 | 0.005345877 | 0.9921046 | 0.005948604 |  |  | 128160 | 0.9485295 | 0.9670213 | 0.003333695 | 0.9492274 | 0.005427825 | 0.9492269 | 0.006812844 |  |  | 275580 | 0.9531561 | 0.9150489 | 0.007924161 | 0.9670697 | 0.007045675 | 0.9670717 | 0.008433536 |  |  | 576360 | 0.9375614 | 0.8678712 | 0.01169742 | 0.9526553 | 0.004872066 | 0.9526589 | 0.01089155
|  |  | 70212 | 0.9995459 | 0.9994305 | 0.0005130008 | 0.9999501 | 0.05391312 | 0.9999457 | 0.1443338 |  |  | 233346 | 0.9889531 | 0.9866385 | 0.0009710599 | 0.9921229 | 0.005344764 | 0.992117 | 0.005947481 |  |  | 128460 | 0.9474505 | 0.9670213 | 0.003333695 | 0.9493051 | 0.005429619 | 0.9493046 | 0.00681524 |  |  | 275880 | 0.9548376 | 0.9150489 | 0.007924161 | 0.9671148 | 0.007042949 | 0.9671167 | 0.008431838 |  |  | 576660 | 0.9397993 | 0.8678712 | 0.01169742 | 0.9526962 | 0.004870887 | 0.9526998 | 0.01089098
|  |  | 70332 | 0.9995459 | 0.9994305 | 0.0005130008 | 0.9999501 | 0.05391312 | 0.9999457 | 0.1443338 |  |  | 233646 | 0.9879926 | 0.9866385 | 0.0009710599 | 0.9921353 | 0.005343651 | 0.9921294 | 0.005946359 |  |  | 128760 | 0.9474505 | 0.9670213 | 0.003333695 | 0.9493827 | 0.005431407 | 0.9493822 | 0.006817627 |  |  | 276180 | 0.9565191 | 0.9150489 | 0.007924161 | 0.9671597 | 0.007040229 | 0.9671616 | 0.008430143 |  |  | 576960 | 0.9353235 | 0.8678712 | 0.01169742 | 0.9527371 | 0.004869709 | 0.9527407 | 0.01089041
|  |  | 70452 | 0.99865 | 0.9994305 | 0.0005130008 | 0.9999501 | 0.05391312 | 0.9999457 | 0.1443338 |  |  | 233946 | 0.9879926 | 0.9866385 | 0.0009710599 | 0.9921477 | 0.00534254 | 0.9921417 | 0.005945238 |  |  | 129060 | 0.9474505 | 0.9670213 | 0.003333695 | 0.9494602 | 0.005433188 | 0.9494596 | 0.006820004 |  |  | 276480 | 0.9531561 | 0.9150489 | 0.007924161 | 0.9672045 | 0.007037515 | 0.9672064 | 0.008428453 |  |  | 577260 | 0.9397993 | 0.8678712 | 0.01169742 | 0.9527779 | 0.004868531 | 0.9527815 | 0.01088983
|  |  | 70572 | 0.9995459 | 0.9994305 | 0.0005130008 | 0.9999501 | 0.05391312 | 0.9999457 | 0.1443338 |  |  | 234246 | 0.9879926 | 0.9866385 | 0.0009710599 | 0.99216 | 0.00534143 | 0.9921541 | 0.005944119 |  |  | 129360 | 0.9463715 | 0.9670213 | 0.003333695 | 0.9495375 | 0.005434964 | 0.9495369 | 0.006822372 |  |  | 276780 | 0.9531561 | 0.9150489 | 0.007924161 | 0.9672491 | 0.007034808 | 0.967251 | 0.008426767 |  |  | 577560 | 0.9375614 | 0.8678712 | 0.01169742 | 0.9528187 | 0.004867355 | 0.9528223 | 0.01088926
|  |  | 70692 | 1.000442 | 0.9994305 | 0.0005130008 | 0.9999501 | 0.05391312 | 0.9999457 | 0.1443338 |  |  | 234546 | 0.9889531 | 0.9866385 | 0.0009710599 | 0.9921722 | 0.005340321 | 0.9921664 | 0.005943 |  |  | 129660 | 0.9506876 | 0.9670213 | 0.003333695 | 0.9496147 | 0.005436733 | 0.9496141 | 0.00682473 |  |  | 277080 | 0.9531561 | 0.9150489 | 0.007924161 | 0.9672937 | 0.007032106 | 0.9672956 | 0.008425086 |  |  | 577860 | 0.9397993 | 0.8678712 | 0.01169742 | 0.9528595 | 0.004866178 | 0.952863 | 0.01088869
|  |  | 70812 | 0.9995459 | 0.9994305 | 0.0005130008 | 0.9999501 | 0.05391312 | 0.9999457 | 0.1443338 |  |  | 234846 | 0.9879926 | 0.9866385 | 0.0009710599 | 0.9921845 | 0.005339213 | 0.9921786 | 0.005941882 |  |  | 129960 | 0.9496086 | 0.9670213 | 0.003333695 | 0.9496918 | 0.005438497 | 0.9496912 | 0.006827079 |  |  | 277380 | 0.9548376 | 0.9150489 | 0.007924161 | 0.9673381 | 0.00702941 | 0.96734 | 0.008423408 |  |  | 578160 | 0.9442752 | 0.8678712 | 0.01169742 | 0.9529002 | 0.004865003 | 0.9529037 | 0.01088812
|  |  | 70932 | 0.99865 | 0.9994305 | 0.0005130008 | 0.9999501 | 0.05391312 | 0.9999457 | 0.1443338 |  |  | 235146 | 0.9879926 | 0.9866385 | 0.0009710599 | 0.9921967 | 0.005338106 | 0.9921908 | 0.005940766 |  |  | 130260 | 0.9485295 | 0.9670213 | 0.003333695 | 0.9497687 | 0.005440254 | 0.9497681 | 0.006829418 |  |  | 277680 | 0.9565191 | 0.9150489 | 0.007924161 | 0.9673824 | 0.00702672 | 0.9673843 | 0.008421734 |  |  | 578460 | 0.9420373 | 0.8678712 | 0.01169742 | 0.9529408 | 0.004863828 | 0.9529443 | 0.01088755
|  |  | 71052 | 0.9995459 | 0.9994305 | 0.0005130008 | 0.9999501 | 0.05391312 | 0.9999457 | 0.1443338 |  |  | 235446 | 0.9889531 | 0.9866385 | 0.0009710599 | 0.9922089 | 0.005337001 | 0.992203 | 0.005939651 |  |  | 130560 | 0.9496086 | 0.9670213 | 0.003333695 | 0.9498456 | 0.005442005 | 0.949845 | 0.006831747 |  |  | 277980 | 0.9582006 | 0.9150489 | 0.007924161 | 0.9674266 | 0.007024036 | 0.9674284 | 0.008420064 |  |  | 578760 | 0.9442752 | 0.8678712 | 0.01169742 | 0.9529814 | 0.004862654 | 0.9529849 | 0.01088698
|  |  | 71172 | 0.99865 | 0.9994305 | 0.0005130008 | 0.9999501 | 0.05391312 | 0.9999457 | 0.1443338 |  |  | 235746 | 0.9879926 | 0.9866385 | 0.0009710599 | 0.992221 | 0.005335897 | 0.9922152 | 0.005938536 |  |  | 130860 | 0.9485295 | 0.9670213 | 0.003333695 | 0.9499223 | 0.00544375 | 0.9499217 | 0.006834068 |  |  | 278280 | 0.9548376 | 0.9150489 | 0.007924161 | 0.9674707 | 0.007021358 | 0.9674725 | 0.008418399 |  |  | 579060 | 0.9420373 | 0.8678712 | 0.01169742 | 0.953022 | 0.00486148 | 0.9530255 | 0.01088641
|  |  | 71292 | 0.9995459 | 0.9994305 | 0.0005130008 | 0.9999501 | 0.05391312 | 0.9999457 | 0.1443338 |  |  | 236046 | 0.9889531 | 0.9866385 | 0.0009710599 | 0.9922332 | 0.005334794 | 0.9922273 | 0.005937424 |  |  | 131160 | 0.9496086 | 0.9670213 | 0.003333695 | 0.9499988 | 0.005445489 | 0.9499982 | 0.006836379 |  |  | 278580 | 0.9531561 | 0.9150489 | 0.007924161 | 0.9675146 | 0.007018686 | 0.9675164 | 0.008416737 |  |  | 579360 | 0.9420373 | 0.8678712 | 0.01169742 | 0.9530625 | 0.004860307 | 0.953066 | 0.01088584
|  |  | 71412 | 0.997754 | 0.9994305 | 0.0005130008 | 0.9999501 | 0.05391312 | 0.9999457 | 0.1443338 |  |  | 236346 | 0.9889531 | 0.9866385 | 0.0009710599 | 0.9922452 | 0.005333692 | 0.9922394 | 0.005936312 |  |  | 131460 | 0.9485295 | 0.9670213 | 0.003333695 | 0.9500753 | 0.005447222 | 0.9500747 | 0.00683868 |  |  | 278880 | 0.9548376 | 0.9150489 | 0.007924161 | 0.9675584 | 0.00701602 | 0.9675602 | 0.00841508 |  |  | 579660 | 0.9375614 | 0.8678712 | 0.01169742 | 0.9531029 | 0.004859135 | 0.9531064 | 0.01088527
|  |  | 71532 | 0.99865 | 0.9994305 | 0.0005130008 | 0.9999501 | 0.05391312 | 0.9999457 | 0.1443338 |  |  | 236646 | 0.9889531 | 0.9866385 | 0.0009710599 | 0.9922573 | 0.005332592 | 0.9922515 | 0.005935201 |  |  | 131760 | 0.9474505 | 0.9670213 | 0.003333695 | 0.9501516 | 0.005448949 | 0.950151 | 0.006840972 |  |  | 279180 | 0.9565191 | 0.9150489 | 0.007924161 | 0.9676021 | 0.00701336 | 0.9676039 | 0.008413427 |  |  | 579960 | 0.9442752 | 0.8678712 | 0.01169742 | 0.9531433 | 0.004857963 | 0.9531468 | 0.0108847
|  |  | 71652 | 0.9995459 | 0.9994305 | 0.0005130008 | 0.9999501 | 0.05391312 | 0.9999457 | 0.1443338 |  |  | 236946 | 0.9889531 | 0.9866385 | 0.0009710599 | 0.9922693 | 0.005331493 | 0.9922635 | 0.005934092 |  |  | 132060 | 0.9485295 | 0.9670213 | 0.003333695 | 0.9502278 | 0.005450669 | 0.9502272 | 0.006843254 |  |  | 279480 | 0.9548376 | 0.9150489 | 0.007924161 | 0.9676457 | 0.007010707 | 0.9676475 | 0.008411778 |  |  | 580260 | 0.9420373 | 0.8678712 | 0.01169742 | 0.9531837 | 0.004856793 | 0.9531872 | 0.01088414
|  |  | 71772 | 0.9995459 | 0.9994305 | 0.0005130008 | 0.9999501 | 0.05391312 | 0.9999457 | 0.1443338 |  |  | 237246 | 0.9889531 | 0.9866385 | 0.0009710599 | 0.9922813 | 0.005330395 | 0.9922755 | 0.005932984 |  |  | 132360 | 0.9496086 | 0.9670213 | 0.003333695 | 0.9503039 | 0.005452384 | 0.9503033 | 0.006845528 |  |  | 279780 | 0.9531561 | 0.9150489 | 0.007924161 | 0.9676892 | 0.007008059 | 0.967691 | 0.008410133 |  |  | 580560 | 0.9442752 | 0.8678712 | 0.01169742 | 0.953224 | 0.004855622 | 0.9532275 | 0.01088357
|  |  | 71892 | 0.9995459 | 0.9994305 | 0.0005130008 | 0.9999501 | 0.05391312 | 0.9999457 | 0.1443338 |  |  | 237546 | 0.9899135 | 0.9866385 | 0.0009710599 | 0.9922933 | 0.005329298 | 0.9922875 | 0.005931877 |  |  | 132660 | 0.9485295 | 0.9670213 | 0.003333695 | 0.9503799 | 0.005454092 | 0.9503793 | 0.006847791 |  |  | 280080 | 0.9548376 | 0.9150489 | 0.007924161 | 0.9677325 | 0.007005417 | 0.9677343 | 0.008408492 |  |  | 580860 | 0.9397993 | 0.8678712 | 0.01169742 | 0.9532643 | 0.004854453 | 0.9532678 | 0.010883
|  |  | 72012 | 0.9995459 | 0.9994305 | 0.0005130008 | 0.9999501 | 0.05391312 | 0.9999457 | 0.1443338 |  |  | 237846 | 0.9899135 | 0.9866385 | 0.0009710599 | 0.9923052 | 0.005328203 | 0.9922994 | 0.005930771 |  |  | 132960 | 0.9496086 | 0.9670213 | 0.003333695 | 0.9504557 | 0.005455795 | 0.9504551 | 0.006850046 |  |  | 280380 | 0.9548376 | 0.9150489 | 0.007924161 | 0.9677758 | 0.007002781 | 0.9677775 | 0.008406855 |  |  | 581160 | 0.9420373 | 0.8678712 | 0.01169742 | 0.9533045 | 0.004853284 | 0.953308 | 0.01088243
|  |  | 72132 | 0.9995459 | 0.9994305 | 0.0005130008 | 0.9999501 | 0.05391312 | 0.9999457 | 0.1443338 |  |  | 238146 | 0.990874 | 0.9866385 | 0.0009710599 | 0.9923171 | 0.005327109 | 0.9923113 | 0.005929667 |  |  | 133260 | 0.9496086 | 0.9670213 | 0.003333695 | 0.9505314 | 0.005457491 | 0.9505308 | 0.006852291 |  |  | 280680 | 0.9548376 | 0.9150489 | 0.007924161 | 0.9678189 | 0.007000151 | 0.9678206 | 0.008405222 |  |  | 581460 | 0.9420373 | 0.8678712 | 0.01169742 | 0.9533447 | 0.004852115 | 0.9533482 | 0.01088187
|  |  | 72252 | 0.99865 | 0.9994305 | 0.0005130008 | 0.9999501 | 0.05391312 | 0.9999457 | 0.1443338 |  |  | 238446 | 0.9899135 | 0.9866385 | 0.0009710599 | 0.9923289 | 0.005326016 | 0.9923232 | 0.005928564 |  |  | 133560 | 0.9474505 | 0.9670213 | 0.003333695 | 0.950607 | 0.005459182 | 0.9506064 | 0.006854527 |  |  | 280980 | 0.9531561 | 0.9150489 | 0.007924161 | 0.9678619 | 0.006997527 | 0.9678636 | 0.008403593 |  |  | 581760 | 0.9442752 | 0.8678712 | 0.01169742 | 0.9533849 | 0.004850948 | 0.9533883 | 0.0108813
|  |  | 72372 | 0.99865 | 0.9994305 | 0.0005130008 | 0.9999501 | 0.05391312 | 0.9999457 | 0.1443338 |  |  | 238746 | 0.9889531 | 0.9866385 | 0.0009710599 | 0.9923408 | 0.005324925 | 0.9923351 | 0.005927462 |  |  | 133860 | 0.9485295 | 0.9670213 | 0.003333695 | 0.9506825 | 0.005460866 | 0.9506819 | 0.006856753 |  |  | 281280 | 0.9548376 | 0.9150489 | 0.007924161 | 0.9679047 | 0.006994909 | 0.9679064 | 0.008401968 |  |  | 582060 | 0.9420373 | 0.8678712 | 0.01169742 | 0.953425 | 0.004849781 | 0.9534284 | 0.01088073
|  |  | 72492 | 0.9995459 | 0.9994305 | 0.0005130008 | 0.9999501 | 0.05391312 | 0.9999457 | 0.1443338 |  |  | 239046 | 0.9899135 | 0.9866385 | 0.0009710599 | 0.9923526 | 0.005323835 | 0.9923469 | 0.005926361 |  |  | 134160 | 0.9506876 | 0.9670213 | 0.003333695 | 0.9507579 | 0.005462544 | 0.9507572 | 0.00685897 |  |  | 281580 | 0.9548376 | 0.9150489 | 0.007924161 | 0.9679475 | 0.006992298 | 0.9679492 | 0.008400348 |  |  | 582360 | 0.9420373 | 0.8678712 | 0.01169742 | 0.953465 | 0.004848615 | 0.9534684 | 0.01088017
|  |  | 72612 | 0.9995459 | 0.9994305 | 0.0005130008 | 0.9999501 | 0.05391312 | 0.9999457 | 0.1443338 |  |  | 239346 | 0.9899135 | 0.9866385 | 0.0009710599 | 0.9923643 | 0.005322746 | 0.9923587 | 0.005925262 |  |  | 134460 | 0.9485295 | 0.9670213 | 0.003333695 | 0.9508331 | 0.005464217 | 0.9508324 | 0.006861178 |  |  | 281880 | 0.9548376 | 0.9150489 | 0.007924161 | 0.9679901 | 0.006989692 | 0.9679918 | 0.008398731 |  |  | 582660 | 0.9465132 | 0.8678712 | 0.01169742 | 0.953505 | 0.004847449 | 0.9535084 | 0.0108796
|  |  | 72732 | 0.997754 | 0.9994305 | 0.0005130008 | 0.9999501 | 0.05391312 | 0.9999457 | 0.1443338 |  |  | 239646 | 0.9889531 | 0.9866385 | 0.0009710599 | 0.9923761 | 0.005321659 | 0.9923704 | 0.005924164 |  |  | 134760 | 0.9496086 | 0.9670213 | 0.003333695 | 0.9509082 | 0.005465883 | 0.9509075 | 0.006863377 |  |  | 282180 | 0.9548376 | 0.9150489 | 0.007924161 | 0.9680327 | 0.006987092 | 0.9680343 | 0.008397119 |  |  | 582960 | 0.9420373 | 0.8678712 | 0.01169742 | 0.953545 | 0.004846284 | 0.9535484 | 0.01087904
|  |  | 72852 | 0.9995459 | 0.9994305 | 0.0005130008 | 0.9999501 | 0.05391312 | 0.9999457 | 0.1443338 |  |  | 239946 | 0.9889531 | 0.9866385 | 0.0009710599 | 0.9923878 | 0.005320573 | 0.9923821 | 0.005923067 |  |  | 135060 | 0.9496086 | 0.9670213 | 0.003333695 | 0.9509832 | 0.005467543 | 0.9509825 | 0.006865566 |  |  | 282480 | 0.9565191 | 0.9150489 | 0.007924161 | 0.9680751 | 0.006984498 | 0.9680767 | 0.008395511 |  |  | 583260 | 0.9487511 | 0.8678712 | 0.01169742 | 0.9535849 | 0.00484512 | 0.9535883 | 0.01087847
|  |  | 72972 | 0.99865 | 0.9994305 | 0.0005130008 | 0.9999501 | 0.05391312 | 0.9999457 | 0.1443338 |  |  | 240246 | 0.9889531 | 0.9866385 | 0.0009710599 | 0.9923995 | 0.005319489 | 0.9923938 | 0.005921972 |  |  | 135360 | 0.9485295 | 0.9670213 | 0.003333695 | 0.951058 | 0.005469197 | 0.9510574 | 0.006867746 |  |  | 282780 | 0.9565191 | 0.9150489 | 0.007924161 | 0.9681174 | 0.006981911 | 0.968119 | 0.008393907 |  |  | 583560 | 0.9420373 | 0.8678712 | 0.01169742 | 0.9536247 | 0.004843956 | 0.9536281 | 0.01087791
|  |  | 73092 | 0.99865 | 0.9994305 | 0.0005130008 | 0.9999501 | 0.05391312 | 0.9999457 | 0.1443338 |  |  | 240546 | 0.9889531 | 0.9866385 | 0.0009710599 | 0.9924111 | 0.005318405 | 0.9924055 | 0.005920878 |  |  | 135660 | 0.9485295 | 0.9670213 | 0.003333695 | 0.9511328 | 0.005470846 | 0.9511321 | 0.006869917 |  |  | 283080 | 0.9531561 | 0.9150489 | 0.007924161 | 0.9681595 | 0.006979329 | 0.9681612 | 0.008392306 |  |  | 583860 | 0.9420373 | 0.8678712 | 0.01169742 | 0.9536646 | 0.004842793 | 0.9536679 | 0.01087735
|  |  | 73212 | 0.997754 | 0.9994305 | 0.0005130008 | 0.9999501 | 0.05391312 | 0.9999457 | 0.1443338 |  |  | 240846 | 0.9899135 | 0.9866385 | 0.0009710599 | 0.9924227 | 0.005317324 | 0.9924171 | 0.005919785 |  |  | 135960 | 0.9474505 | 0.9670213 | 0.003333695 | 0.9512074 | 0.005472488 | 0.9512067 | 0.006872078 |  |  | 283380 | 0.9565191 | 0.9150489 | 0.007924161 | 0.9682016 | 0.006976753 | 0.9682032 | 0.00839071 |  |  | 584160 | 0.9397993 | 0.8678712 | 0.01169742 | 0.9537043 | 0.004841631 | 0.9537077 | 0.01087678
|  |  | 73332 | 0.99865 | 0.9994305 | 0.0005130008 | 0.9999501 | 0.05391312 | 0.9999457 | 0.1443338 |  |  | 241146 | 0.9899135 | 0.9866385 | 0.0009710599 | 0.9924343 | 0.005316243 | 0.9924287 | 0.005918693 |  |  | 136260 | 0.9496086 | 0.9670213 | 0.003333695 | 0.9512819 | 0.005474124 | 0.9512812 | 0.00687423 |  |  | 283680 | 0.9548376 | 0.9150489 | 0.007924161 | 0.9682435 | 0.006974183 | 0.9682451 | 0.008389118 |  |  | 584460 | 0.9397993 | 0.8678712 | 0.01169742 | 0.9537441 | 0.004840469 | 0.9537474 | 0.01087622
|  |  | 73452 | 0.9995459 | 0.9994305 | 0.0005130008 | 0.9999501 | 0.05391312 | 0.9999457 | 0.1443338 |  |  | 241446 | 0.990874 | 0.9866385 | 0.0009710599 | 0.9924458 | 0.005315164 | 0.9924403 | 0.005917603 |  |  | 136560 | 0.9474505 | 0.9670213 | 0.003333695 | 0.9513563 | 0.005475755 | 0.9513556 | 0.006876373 |  |  | 283980 | 0.9565191 | 0.9150489 | 0.007924161 | 0.9682854 | 0.00697162 | 0.968287 | 0.008387531 |  |  | 584760 | 0.9397993 | 0.8678712 | 0.01169742 | 0.9537837 | 0.004839308 | 0.9537871 | 0.01087566
|  |  | 73572 | 0.9995459 | 0.9994305 | 0.0005130008 | 0.9999501 | 0.05391312 | 0.9999457 | 0.1443338 |  |  | 241746 | 0.9899135 | 0.9866385 | 0.0009710599 | 0.9924574 | 0.005314087 | 0.9924518 | 0.005916515 |  |  | 136860 | 0.9496086 | 0.9670213 | 0.003333695 | 0.9514305 | 0.005477379 | 0.9514299 | 0.006878507 |  |  | 284280 | 0.9531561 | 0.9150489 | 0.007924161 | 0.9683271 | 0.006969062 | 0.9683287 | 0.008385947 |  |  | 585060 | 0.9487511 | 0.8678712 | 0.01169742 | 0.9538234 | 0.004838148 | 0.9538267 | 0.01087509
|  |  | 73692 | 0.99865 | 0.9994305 | 0.0005130008 | 0.9999501 | 0.05391312 | 0.9999457 | 0.1443338 |  |  | 242046 | 0.9889531 | 0.9866385 | 0.0009710599 | 0.9924689 | 0.005313011 | 0.9924633 | 0.005915428 |  |  | 137160 | 0.9496086 | 0.9670213 | 0.003333695 | 0.9515047 | 0.005478997 | 0.951504 | 0.006880632 |  |  | 284580 | 0.9565191 | 0.9150489 | 0.007924161 | 0.9683687 | 0.00696651 | 0.9683703 | 0.008384367 |  |  | 585360 | 0.953227 | 0.8678712 | 0.01169742 | 0.953863 | 0.004836989 | 0.9538663 | 0.01087453
|  |  | 73812 | 0.9995459 | 0.9994305 | 0.0005130008 | 0.9999501 | 0.05391312 | 0.9999457 | 0.1443338 |  |  | 242346 | 0.9899135 | 0.9866385 | 0.0009710599 | 0.9924803 | 0.005311936 | 0.9924748 | 0.005914342 |  |  | 137460 | 0.9496086 | 0.9670213 | 0.003333695 | 0.9515787 | 0.00548061 | 0.951578 | 0.006882748 |  |  | 284880 | 0.9582006 | 0.9150489 | 0.007924161 | 0.9684102 | 0.006963964 | 0.9684117 | 0.008382791 |  |  | 585660 | 0.9420373 | 0.8678712 | 0.01169742 | 0.9539025 | 0.00483583 | 0.9539058 | 0.01087397
|  |  | 73932 | 0.9995459 | 0.9994305 | 0.0005130008 | 0.9999501 | 0.05391312 | 0.9999457 | 0.1443338 |  |  | 242646 | 0.9889531 | 0.9866385 | 0.0009710599 | 0.9924917 | 0.005310863 | 0.9924862 | 0.005913257 |  |  | 137760 | 0.9506876 | 0.9670213 | 0.003333695 | 0.9516526 | 0.005482216 | 0.9516519 | 0.006884854 |  |  | 285180 | 0.9565191 | 0.9150489 | 0.007924161 | 0.9684516 | 0.006961425 | 0.9684531 | 0.00838122 |  |  | 585960 | 0.9420373 | 0.8678712 | 0.01169742 | 0.953942 | 0.004834672 | 0.9539453 | 0.01087341
|  |  | 74052 | 0.9995459 | 0.9994305 | 0.0005130008 | 0.9999501 | 0.05391312 | 0.9999457 | 0.1443338 |  |  | 242946 | 0.9889531 | 0.9866385 | 0.0009710599 | 0.9925031 | 0.005309791 | 0.9924976 | 0.005912174 |  |  | 138060 | 0.9485295 | 0.9670213 | 0.003333695 | 0.9517264 | 0.005483817 | 0.9517257 | 0.006886952 |  |  | 285480 | 0.9565191 | 0.9150489 | 0.007924161 | 0.9684928 | 0.006958891 | 0.9684944 | 0.008379652 |  |  | 586260 | 0.9420373 | 0.8678712 | 0.01169742 | 0.9539815 | 0.004833514 | 0.9539848 | 0.01087285
|  |  | 74172 | 1.000442 | 0.9994305 | 0.0005130008 | 0.9999501 | 0.05391312 | 0.9999457 | 0.1443338 |  |  | 243246 | 0.9899135 | 0.9866385 | 0.0009710599 | 0.9925145 | 0.005308721 | 0.992509 | 0.005911093 |  |  | 138360 | 0.9485295 | 0.9670213 | 0.003333695 | 0.9518 | 0.005485412 | 0.9517993 | 0.00688904 |  |  | 285780 | 0.9565191 | 0.9150489 | 0.007924161 | 0.968534 | 0.006956363 | 0.9685355 | 0.008378089 |  |  | 586560 | 0.9442752 | 0.8678712 | 0.01169742 | 0.9540209 | 0.004832357 | 0.9540242 | 0.01087229
|  |  | 74292 | 0.9995459 | 0.9994305 | 0.0005130008 | 0.9999501 | 0.05391312 | 0.9999457 | 0.1443338 |  |  | 243546 | 0.9889531 | 0.9866385 | 0.0009710599 | 0.9925258 | 0.005307652 | 0.9925204 | 0.005910012 |  |  | 138660 | 0.9496086 | 0.9670213 | 0.003333695 | 0.9518736 | 0.005487 | 0.9518729 | 0.006891119 |  |  | 286080 | 0.9531561 | 0.9150489 | 0.007924161 | 0.968575 | 0.006953842 | 0.9685765 | 0.00837653 |  |  | 586860 | 0.9442752 | 0.8678712 | 0.01169742 | 0.9540602 | 0.004831201 | 0.9540635 | 0.01087173
|  |  | 74412 | 1.000442 | 0.9994305 | 0.0005130008 | 0.9999501 | 0.05391312 | 0.9999457 | 0.1443338 |  |  | 243846 | 0.9879926 | 0.9866385 | 0.0009710599 | 0.9925372 | 0.005306584 | 0.9925317 | 0.005908934 |  |  | 138960 | 0.9485295 | 0.9670213 | 0.003333695 | 0.951947 | 0.005488583 | 0.9519463 | 0.006893189 |  |  | 286380 | 0.9565191 | 0.9150489 | 0.007924161 | 0.9686159 | 0.006951326 | 0.9686174 | 0.008374974 |  |  | 587160 | 0.953227 | 0.8678712 | 0.01169742 | 0.9540996 | 0.004830046 | 0.9541028 | 0.01087117
|  |  | 74532 | 0.99865 | 0.9994305 | 0.0005130008 | 0.9999501 | 0.05391312 | 0.9999457 | 0.1443338 |  |  | 244146 | 0.9889531 | 0.9866385 | 0.0009710599 | 0.9925484 | 0.005305518 | 0.992543 | 0.005907856 |  |  | 139260 | 0.9517666 | 0.9670213 | 0.003333695 | 0.9520203 | 0.00549016 | 0.9520196 | 0.00689525 |  |  | 286680 | 0.9548376 | 0.9150489 | 0.007924161 | 0.9686568 | 0.006948816 | 0.9686582 | 0.008373423 |  |  | 587460 | 0.9375614 | 0.8678712 | 0.01169742 | 0.9541388 | 0.004828891 | 0.9541421 | 0.01087061
|  |  | 74652 | 0.997754 | 0.9994305 | 0.0005130008 | 0.9999501 | 0.05391312 | 0.9999457 | 0.1443338 |  |  | 244446 | 0.9889531 | 0.9866385 | 0.0009710599 | 0.9925597 | 0.005304454 | 0.9925542 | 0.005906781 |  |  | 139560 | 0.9506876 | 0.9670213 | 0.003333695 | 0.9520935 | 0.005491731 | 0.9520928 | 0.006897302 |  |  | 286980 | 0.9582006 | 0.9150489 | 0.007924161 | 0.9686975 | 0.006946313 | 0.9686989 | 0.008371876 |  |  | 587760 | 0.9420373 | 0.8678712 | 0.01169742 | 0.9541781 | 0.004827737 | 0.9541813 | 0.01087005
|  |  | 74772 | 0.9995459 | 0.9994305 | 0.0005130008 | 0.9999501 | 0.05391312 | 0.9999457 | 0.1443338 |  |  | 244746 | 0.9899135 | 0.9866385 | 0.0009710599 | 0.9925709 | 0.005303391 | 0.9925655 | 0.005905706 |  |  | 139860 | 0.9506876 | 0.9670213 | 0.003333695 | 0.9521666 | 0.005493296 | 0.9521658 | 0.006899345 |  |  | 287280 | 0.9565191 | 0.9150489 | 0.007924161 | 0.9687381 | 0.006943815 | 0.9687395 | 0.008370333 |  |  | 588060 | 0.9420373 | 0.8678712 | 0.01169742 | 0.9542173 | 0.004826583 | 0.9542205 | 0.01086949
|  |  | 74892 | 0.9995459 | 0.9994305 | 0.0005130008 | 0.9999501 | 0.05391312 | 0.9999457 | 0.1443338 |  |  | 245046 | 0.9889531 | 0.9866385 | 0.0009710599 | 0.9925821 | 0.00530233 | 0.9925767 | 0.005904633 |  |  | 140160 | 0.9517666 | 0.9670213 | 0.003333695 | 0.9522395 | 0.005494856 | 0.9522388 | 0.006901379 |  |  | 287580 | 0.9582006 | 0.9150489 | 0.007924161 | 0.9687785 | 0.006941323 | 0.96878 | 0.008368794 |  |  | 588360 | 0.9442752 | 0.8678712 | 0.01169742 | 0.9542564 | 0.004825431 | 0.9542596 | 0.01086894
|  |  | 75012 | 0.99865 | 0.9994305 | 0.0005130008 | 0.9999501 | 0.05391312 | 0.9999457 | 0.1443338 |  |  | 245346 | 0.9889531 | 0.9866385 | 0.0009710599 | 0.9925932 | 0.00530127 | 0.9925878 | 0.005903562 |  |  | 140460 | 0.9506876 | 0.9670213 | 0.003333695 | 0.9523124 | 0.005496409 | 0.9523116 | 0.006903404 |  |  | 287880 | 0.9598821 | 0.9150489 | 0.007924161 | 0.9688189 | 0.006938838 | 0.9688203 | 0.008367259 |  |  | 588660 | 0.9442752 | 0.8678712 | 0.01169742 | 0.9542955 | 0.004824279 | 0.9542987 | 0.01086838
|  |  | 75132 | 0.9995459 | 0.9994305 | 0.0005130008 | 0.9999501 | 0.05391312 | 0.9999457 | 0.1443338 |  |  | 245646 | 0.990874 | 0.9866385 | 0.0009710599 | 0.9926044 | 0.005300211 | 0.992599 | 0.005902492 |  |  | 140760 | 0.9496086 | 0.9670213 | 0.003333695 | 0.9523851 | 0.005497957 | 0.9523843 | 0.00690542 |  |  | 288180 | 0.9565191 | 0.9150489 | 0.007924161 | 0.9688592 | 0.006936358 | 0.9688606 | 0.008365728 |  |  | 588960 | 0.9487511 | 0.8678712 | 0.01169742 | 0.9543345 | 0.004823127 | 0.9543378 | 0.01086782
|  |  | 75252 | 0.99865 | 0.9994305 | 0.0005130008 | 0.9999501 | 0.05391312 | 0.9999457 | 0.1443338 |  |  | 245946 | 0.990874 | 0.9866385 | 0.0009710599 | 0.9926155 | 0.005299155 | 0.9926101 | 0.005901423 |  |  | 141060 | 0.9496086 | 0.9670213 | 0.003333695 | 0.9524577 | 0.005499499 | 0.9524569 | 0.006907426 |  |  | 288480 | 0.9565191 | 0.9150489 | 0.007924161 | 0.9688993 | 0.006933884 | 0.9689007 | 0.008364201 |  |  | 589260 | 0.9465132 | 0.8678712 | 0.01169742 | 0.9543736 | 0.004821977 | 0.9543768 | 0.01086726
|  |  | 75372 | 0.99865 | 0.9994305 | 0.0005130008 | 0.9999501 | 0.05391312 | 0.9999457 | 0.1443338 |  |  | 246246 | 0.9899135 | 0.9866385 | 0.0009710599 | 0.9926265 | 0.005298099 | 0.9926212 | 0.005900356 |  |  | 141360 | 0.9517666 | 0.9670213 | 0.003333695 | 0.9525301 | 0.005501035 | 0.9525294 | 0.006909424 |  |  | 288780 | 0.9582006 | 0.9150489 | 0.007924161 | 0.9689394 | 0.006931416 | 0.9689408 | 0.008362678 |  |  | 589560 | 0.9465132 | 0.8678712 | 0.01169742 | 0.9544125 | 0.004820827 | 0.9544157 | 0.01086671
|  |  | 75492 | 0.9995459 | 0.9994305 | 0.0005130008 | 0.9999501 | 0.05391312 | 0.9999457 | 0.1443338 |  |  | 246546 | 0.9899135 | 0.9866385 | 0.0009710599 | 0.9926376 | 0.005297045 | 0.9926322 | 0.005899291 |  |  | 141660 | 0.9528456 | 0.9670213 | 0.003333695 | 0.9526025 | 0.005502565 | 0.9526018 | 0.006911414 |  |  | 289080 | 0.9582006 | 0.9150489 | 0.007924161 | 0.9689793 | 0.006928955 | 0.9689807 | 0.008361159443 |  |  | 589860 | 0.9465132 | 0.8678712 | 0.01169742 | 0.9544514 | 0.004819678 | 0.9544546 | 0.01086615
|  |  | 75612 | 0.99865 | 0.9994305 | 0.0005130008 | 0.9999501 | 0.05391312 | 0.9999457 | 0.1443338 |  |  | 246846 | 0.990874 | 0.9866385 | 0.0009710599 | 0.9926486 | 0.005295993 | 0.9926433 | 0.005898227 |  |  | 141960 | 0.9517666 | 0.9670213 | 0.003333695 | 0.9526747 | 0.005504089 | 0.952674 | 0.006913394 |  |  | 289380 | 0.9565191 | 0.9150489 | 0.007924161 | 0.9690191 | 0.006926499 | 0.9690205 | 0.008359645 |  |  | 590160 | 0.9465132 | 0.8678712 | 0.01169742 | 0.9544903 | 0.004818529 | 0.9544935 | 0.0108656
|  |  | 75732 | 0.9995459 | 0.9994305 | 0.0005130008 | 0.9999501 | 0.05391312 | 0.9999457 | 0.1443338 |  |  | 247146 | 0.9889531 | 0.9866385 | 0.0009710599 | 0.9926596 | 0.005294943 | 0.9926542 | 0.005897165 |  |  | 142260 | 0.9506876 | 0.9670213 | 0.003333695 | 0.9527469 | 0.005505608 | 0.9527461 | 0.006915365 |  |  | 289680 | 0.9598821 | 0.9150489 | 0.007924161 | 0.9690588 | 0.006924049 | 0.9690602 | 0.008358134 |  |  | 590460 | 0.9397993 | 0.8678712 | 0.01169742 | 0.9545291 | 0.004817381 | 0.9545323 | 0.01086504
|  |  | 75852 | 0.997754 | 0.9994305 | 0.0005130008 | 0.9999501 | 0.05391312 | 0.9999457 | 0.1443338 |  |  | 247446 | 0.9889531 | 0.9866385 | 0.0009710599 | 0.9926705 | 0.005293894 | 0.9926652 | 0.005896104 |  |  | 142560 | 0.9517666 | 0.9670213 | 0.003333695 | 0.9528189 | 0.00550712 | 0.9528181 | 0.006917327 |  |  | 289980 | 0.9598821 | 0.9150489 | 0.007924161 | 0.9690984 | 0.006921605 | 0.9690998 | 0.008356627 |  |  | 590760 | 0.9420373 | 0.8678712 | 0.01169742 | 0.9545679 | 0.004816234 | 0.9545711 | 0.01086449
|  |  | 75972 | 0.9995459 | 0.9994305 | 0.0005130008 | 0.9999501 | 0.05391312 | 0.9999457 | 0.1443338 |  |  | 247746 | 0.9899135 | 0.9866385 | 0.0009710599 | 0.9926815 | 0.005292846 | 0.9926762 | 0.005895045 |  |  | 142860 | 0.9517666 | 0.9670213 | 0.003333695 | 0.9528908 | 0.005508627 | 0.95289 | 0.006919281 |  |  | 290280 | 0.9615635 | 0.9150489 | 0.007924161 | 0.9691379 | 0.006919168 | 0.9691393 | 0.008355125 |  |  | 591060 | 0.9420373 | 0.8678712 | 0.01169742 | 0.9546067 | 0.004815088 | 0.9546098 | 0.01086393
|  |  | 76092 | 0.9995459 | 0.9994305 | 0.0005130008 | 0.9999501 | 0.05391312 | 0.9999457 | 0.1443338 |  |  | 248046 | 0.9889531 | 0.9866385 | 0.0009710599 | 0.9926923 | 0.0052918 | 0.9926871 | 0.005893987 |  |  | 143160 | 0.9517666 | 0.9670213 | 0.003333695 | 0.9529626 | 0.005510128 | 0.9529618 | 0.006921225 |  |  | 290580 | 0.9598821 | 0.9150489 | 0.007924161 | 0.9691773 | 0.006916736 | 0.9691787 | 0.008353626 |  |  | 591360 | 0.9420373 | 0.8678712 | 0.01169742 | 0.9546454 | 0.004813942 | 0.9546485 | 0.01086338
|  |  | 76212 | 0.9995459 | 0.9994305 | 0.0005130008 | 0.9999501 | 0.05391312 | 0.9999457 | 0.1443338 |  |  | 248346 | 0.990874 | 0.9866385 | 0.0009710599 | 0.9927032 | 0.005290756 | 0.9926979 | 0.005892931 |  |  | 143460 | 0.9496086 | 0.9670213 | 0.003333695 | 0.9530342 | 0.005511624 | 0.9530334 | 0.006923161 |  |  | 290880 | 0.9598821 | 0.9150489 | 0.007924161 | 0.9692166 | 0.00691431 | 0.9692179 | 0.008352132 |  |  | 591660 | 0.9509891 | 0.8678712 | 0.01169742 | 0.954684 | 0.004812797 | 0.9546872 | 0.01086282
|  |  | 76332 | 0.9995459 | 0.9994305 | 0.0005130008 | 0.9999501 | 0.05391312 | 0.9999457 | 0.1443338 |  |  | 248646 | 0.9899135 | 0.9866385 | 0.0009710599 | 0.9927141 | 0.005289713 | 0.9927088 | 0.005891876 |  |  | 143760 | 0.9496086 | 0.9670213 | 0.003333695 | 0.9531058 | 0.005513113 | 0.953105 | 0.006925088 |  |  | 291180 | 0.9582006 | 0.9150489 | 0.007924161 | 0.9692558 | 0.00691189 | 0.9692571 | 0.008350641 |  |  | 591960 | 0.9465132 | 0.8678712 | 0.01169742 | 0.9547226 | 0.004811653 | 0.9547258 | 0.01086227
|  |  | 76452 | 0.9995459 | 0.9994305 | 0.0005130008 | 0.9999501 | 0.05391312 | 0.9999457 | 0.1443338 |  |  | 248946 | 0.9899135 | 0.9866385 | 0.0009710599 | 0.9927249 | 0.005288672 | 0.9927196 | 0.005890823 |  |  | 144060 | 0.9496086 | 0.9670213 | 0.003333695 | 0.9531772 | 0.005514597 | 0.9531764 | 0.006927006 |  |  | 291480 | 0.9582006 | 0.9150489 | 0.007924161 | 0.9692949 | 0.006909476 | 0.9692961 | 0.008349155 |  |  | 592260 | 0.9375614 | 0.8678712 | 0.01169742 | 0.9547612 | 0.004810509 | 0.9547643 | 0.01086172
|  |  | 76572 | 0.9995459 | 0.9994305 | 0.0005130008 | 0.9999501 | 0.05391312 | 0.9999457 | 0.1443338 |  |  | 249246 | 0.9879926 | 0.9866385 | 0.0009710599 | 0.9927356 | 0.005287632 | 0.9927304 | 0.005889772 |  |  | 144360 | 0.9506876 | 0.9670213 | 0.003333695 | 0.9532485 | 0.005516075 | 0.9532477 | 0.006928915 |  |  | 291780 | 0.9598821 | 0.9150489 | 0.007924161 | 0.9693338 | 0.006907068 | 0.9693351 | 0.008347673 |  |  | 592560 | 0.9442752 | 0.8678712 | 0.01169742 | 0.9547997 | 0.004809366 | 0.9548028 | 0.01086117
|  |  | 76692 | 0.9995459 | 0.9994305 | 0.0005130008 | 0.9999501 | 0.05391312 | 0.9999457 | 0.1443338 |  |  | 249546 | 0.9899135 | 0.9866385 | 0.0009710599 | 0.9927464 | 0.005286594 | 0.9927412 | 0.005888722 |  |  | 144660 | 0.9496086 | 0.9670213 | 0.003333695 | 0.9533197 | 0.005517548 | 0.9533189 | 0.006930816 |  |  | 292080 | 0.9582006 | 0.9150489 | 0.007924161 | 0.9693727 | 0.006904666 | 0.9693739 | 0.008346194 |  |  | 592860 | 0.9420373 | 0.8678712 | 0.01169742 | 0.9548382 | 0.004808224 | 0.9548413 | 0.01086061
|  |  | 76812 | 0.99865 | 0.9994305 | 0.0005130008 | 0.9999501 | 0.05391312 | 0.9999457 | 0.1443338 |  |  | 249846 | 0.990874 | 0.9866385 | 0.0009710599 | 0.9927571 | 0.005285558 | 0.9927519 | 0.005887674 |  |  | 144960 | 0.9506876 | 0.9670213 | 0.003333695 | 0.9533908 | 0.005519014 | 0.95339 | 0.006932708 |  |  | 292380 | 0.9598821 | 0.9150489 | 0.007924161 | 0.9694114 | 0.00690227 | 0.9694127 | 0.00834472 |  |  | 593160 | 0.9420373 | 0.8678712 | 0.01169742 | 0.9548766 | 0.004807083 | 0.9548797 | 0.01086006
|  |  | 76932 | 0.99865 | 0.9994305 | 0.0005130008 | 0.9999501 | 0.05391312 | 0.9999457 | 0.1443338 |  |  | 250146 | 0.9889531 | 0.9866385 | 0.0009710599 | 0.9927678 | 0.005284523 | 0.9927626 | 0.005886627 |  |  | 145260 | 0.9528456 | 0.9670213 | 0.003333695 | 0.9534618 | 0.005520475 | 0.953461 | 0.006934591 |  |  | 292680 | 0.9598821 | 0.9150489 | 0.007924161 | 0.9694501 | 0.00689988 | 0.9694513 | 0.00834325 |  |  | 593460 | 0.9397993 | 0.8678712 | 0.01169742 | 0.954915 | 0.004805942 | 0.9549181 | 0.01085951
|  |  | 77052 | 1.000442 | 0.9994305 | 0.0005130008 | 0.9999501 | 0.05391312 | 0.9999457 | 0.1443338 |  |  | 250446 | 0.9899135 | 0.9866385 | 0.0009710599 | 0.9927785 | 0.00528349 | 0.9927733 | 0.005885582 |  |  | 145560 | 0.9496086 | 0.9670213 | 0.003333695 | 0.9535326 | 0.00552193 | 0.9535318 | 0.006936465 |  |  | 292980 | 0.9598821 | 0.9150489 | 0.007924161 | 0.9694886 | 0.006897496 | 0.9694898 | 0.008341783 |  |  | 593760 | 0.9442752 | 0.8678712 | 0.01169742 | 0.9549533 | 0.004804802 | 0.9549564 | 0.01085896
|  |  | 77172 | 0.9995459 | 0.9994305 | 0.0005130008 | 0.9999501 | 0.05391312 | 0.9999457 | 0.1443338 |  |  | 250746 | 0.9899135 | 0.9866385 | 0.0009710599 | 0.9927891 | 0.005282459 | 0.9927839 | 0.005884538 |  |  | 145860 | 0.9496086 | 0.9670213 | 0.003333695 | 0.9536034 | 0.00552338 | 0.9536026 | 0.006938331 |  |  | 293280 | 0.9582006 | 0.9150489 | 0.007924161 | 0.969527 | 0.006895118 | 0.9695283 | 0.008340321 |  |  | 594060 | 0.9442752 | 0.8678712 | 0.01169742 | 0.9549916 | 0.004803662 | 0.9549947 | 0.01085841
|  |  | 77292 | 0.9995459 | 0.9994305 | 0.0005130008 | 0.9999501 | 0.05391312 | 0.9999457 | 0.1443338 |  |  | 251046 | 0.9889531 | 0.9866385 | 0.0009710599 | 0.9927997 | 0.005281429 | 0.9927946 | 0.005883497 |  |  | 146160 | 0.9506876 | 0.9670213 | 0.003333695 | 0.953674 | 0.005524824 | 0.9536732 | 0.006940188 |  |  | 293580 | 0.9582006 | 0.9150489 | 0.007924161 | 0.9695654 | 0.006892746 | 0.9695666 | 0.008338863 |  |  | 594360 | 0.9487511 | 0.8678712 | 0.01169742 | 0.9550299 | 0.004802524 | 0.955033 | 0.01085786
|  |  | 77412 | 0.9995459 | 0.9994305 | 0.0005130008 | 0.9999501 | 0.05391312 | 0.9999457 | 0.1443338 |  |  | 251346 | 0.9889531 | 0.9866385 | 0.0009710599 | 0.9928103 | 0.005280401 | 0.9928052 | 0.005882457 |  |  | 146460 | 0.9506876 | 0.9670213 | 0.003333695 | 0.9537445 | 0.005526262 | 0.9537437 | 0.006942036 |  |  | 293880 | 0.9598821 | 0.9150489 | 0.007924161 | 0.9696036 | 0.006890379 | 0.9696048 | 0.008337408 |  |  | 594660 | 0.9397993 | 0.8678712 | 0.01169742 | 0.9550681 | 0.004801386 | 0.9550712 | 0.01085731
|  |  | 77532 | 0.9995459 | 0.9994305 | 0.0005130008 | 0.9999501 | 0.05391312 | 0.9999457 | 0.1443338 |  |  | 251646 | 0.9889531 | 0.9866385 | 0.0009710599 | 0.9928209 | 0.005279375 | 0.9928157 | 0.005881418 |  |  | 146760 | 0.9517666 | 0.9670213 | 0.003333695 | 0.9538149 | 0.005527695 | 0.9538141 | 0.006943875 |  |  | 294180 | 0.9582006 | 0.9150489 | 0.007924161 | 0.9696417 | 0.006888019 | 0.9696429 | 0.008335958 |  |  | 594960 | 0.9442752 | 0.8678712 | 0.01169742 | 0.9551063 | 0.004800249 | 0.9551093 | 0.01085676
|  |  | 77652 | 0.99865 | 0.9994305 | 0.0005130008 | 0.9999501 | 0.05391312 | 0.9999457 | 0.1443338 |  |  | 251946 | 0.9899135 | 0.9866385 | 0.0009710599 | 0.9928314 | 0.00527835 | 0.9928263 | 0.005880381 |  |  | 147060 | 0.9517666 | 0.9670213 | 0.003333695 | 0.9538852 | 0.005529121 | 0.9538844 | 0.006945706 |  |  | 294480 | 0.9615635 | 0.9150489 | 0.007924161 | 0.9696797 | 0.006885664 | 0.9696809 | 0.008334512 |  |  | 595260 | 0.9420373 | 0.8678712 | 0.01169742 | 0.9551444 | 0.004799112 | 0.9551474 | 0.01085621
|  |  | 77772 | 1.000442 | 0.9994305 | 0.0005130008 | 0.9999501 | 0.05391312 | 0.9999457 | 0.1443338 |  |  | 252246 | 0.990874 | 0.9866385 | 0.0009710599 | 0.9928419 | 0.005277327 | 0.9928368 | 0.005879346 |  |  | 147360 | 0.9517666 | 0.9670213 | 0.003333695 | 0.9539553 | 0.005530543 | 0.9539545 | 0.006947529 |  |  | 294780 | 0.963245 | 0.9150489 | 0.007924161 | 0.9697176 | 0.006883316 | 0.9697188 | 0.00833307 |  |  | 595560 | 0.9397993 | 0.8678712 | 0.01169742 | 0.9551825 | 0.004797976 | 0.9551855 | 0.01085566
|  |  | 77892 | 0.9995459 | 0.9994305 | 0.0005130008 | 0.9999501 | 0.05391312 | 0.9999457 | 0.1443338 |  |  | 252546 | 0.9889531 | 0.9866385 | 0.0009710599 | 0.9928523 | 0.005276305 | 0.9928473 | 0.005878312 |  |  | 147660 | 0.9517666 | 0.9670213 | 0.003333695 | 0.9540254 | 0.005531958 | 0.9540246 | 0.006949342 |  |  | 295080 | 0.9598821 | 0.9150489 | 0.007924161 | 0.9697554 | 0.006880973 | 0.9697566 | 0.008331631 |  |  | 595860 | 0.9420373 | 0.8678712 | 0.01169742 | 0.9552205 | 0.004796841 | 0.9552235 | 0.01085512
|  |  | 78012 | 0.99865 | 0.9994305 | 0.0005130008 | 0.9999501 | 0.05391312 | 0.9999457 | 0.1443338 |  |  | 252846 | 0.9899135 | 0.9866385 | 0.0009710599 | 0.9928628 | 0.005275286 | 0.9928577 | 0.005877281 |  |  | 147960 | 0.9496086 | 0.9670213 | 0.003333695 | 0.9540953 | 0.005533368 | 0.9540945 | 0.006951148 |  |  | 295380 | 0.9615635 | 0.9150489 | 0.007924161 | 0.9697931 | 0.006878637 | 0.9697943 | 0.008330197 |  |  | 596160 | 0.9465132 | 0.8678712 | 0.01169742 | 0.9552585 | 0.004795707 | 0.9552615 | 0.01085457
|  |  | 78132 | 0.99865 | 0.9994305 | 0.0005130008 | 0.9999501 | 0.05391312 | 0.9999457 | 0.1443338 |  |  | 253146 | 0.9899135 | 0.9866385 | 0.0009710599 | 0.9928732 | 0.005274267 | 0.9928681 | 0.00587625 |  |  | 148260 | 0.9506876 | 0.9670213 | 0.003333695 | 0.9541652 | 0.005534773 | 0.9541643 | 0.006952944 |  |  | 295680 | 0.9598821 | 0.9150489 | 0.007924161 | 0.9698307 | 0.006876306 | 0.9698319 | 0.008328767 |  |  | 596460 | 0.9442752 | 0.8678712 | 0.01169742 | 0.9552964 | 0.004794573 | 0.9552995 | 0.01085402
|  |  | 78252 | 0.9995459 | 0.9994305 | 0.0005130008 | 0.9999501 | 0.05391312 | 0.9999457 | 0.1443338 |  |  | 253446 | 0.9899135 | 0.9866385 | 0.0009710599 | 0.9928836 | 0.005273251 | 0.9928785 | 0.005875222 |  |  | 148560 | 0.9506876 | 0.9670213 | 0.003333695 | 0.9542349 | 0.005536171 | 0.9542341 | 0.006954732 |  |  | 295980 | 0.9598821 | 0.9150489 | 0.007924161 | 0.9698682 | 0.006873981 | 0.9698693 | 0.00832734 |  |  | 596760 | 0.9442752 | 0.8678712 | 0.01169742 | 0.9553344 | 0.00479344 | 0.9553374 | 0.01085348
|  |  | 78372 | 1.000442 | 0.9994305 | 0.0005130008 | 0.9999501 | 0.05391312 | 0.9999457 | 0.1443338 |  |  | 253746 | 0.9899135 | 0.9866385 | 0.0009710599 | 0.9928939 | 0.005272236 | 0.9928889 | 0.005874195 |  |  | 148860 | 0.9528456 | 0.9670213 | 0.003333695 | 0.9543045 | 0.005537564 | 0.9543037 | 0.006956512 |  |  | 296280 | 0.9598821 | 0.9150489 | 0.007924161 | 0.9699056 | 0.006871662 | 0.9699067 | 0.008325918 |  |  | 597060 | 0.9442752 | 0.8678712 | 0.01169742 | 0.9553722 | 0.004792308 | 0.9553752 | 0.01085293
|  |  | 78492 | 0.99865 | 0.9994305 | 0.0005130008 | 0.9999501 | 0.05391312 | 0.9999457 | 0.1443338 |  |  | 254046 | 0.9899135 | 0.9866385 | 0.0009710599 | 0.9929043 | 0.005271223 | 0.9928993 | 0.00587317 |  |  | 149160 | 0.9528456 | 0.9670213 | 0.003333695 | 0.954374 | 0.005538952 | 0.9543731 | 0.006958283 |  |  | 296580 | 0.9598821 | 0.9150489 | 0.007924161 | 0.9699429 | 0.006869349 | 0.969944 | 0.0083245 |  |  | 597360 | 0.9465132 | 0.8678712 | 0.01169742 | 0.95541 | 0.004791177 | 0.955413 | 0.01085238
|  |  | 78612 | 0.9995459 | 0.9994305 | 0.0005130008 | 0.9999501 | 0.05391312 | 0.9999457 | 0.1443338 |  |  | 254346 | 0.990874 | 0.9866385 | 0.0009710599 | 0.9929146 | 0.005270212 | 0.9929096 | 0.005872147 |  |  | 149460 | 0.9517666 | 0.9670213 | 0.003333695 | 0.9544434 | 0.005540334 | 0.9544425 | 0.006960045 |  |  | 296880 | 0.9598821 | 0.9150489 | 0.007924161 | 0.9699801 | 0.006867042 | 0.9699812 | 0.008323085 |  |  | 597660 | 0.9420373 | 0.8678712 | 0.01169742 | 0.9554478 | 0.004790046 | 0.9554508 | 0.01085184
|  |  | 78732 | 0.9995459 | 0.9994305 | 0.0005130008 | 0.9999501 | 0.05391312 | 0.9999457 | 0.1443338 |  |  | 254646 | 0.9899135 | 0.9866385 | 0.0009710599 | 0.9929248 | 0.005269203 | 0.9929199 | 0.005871125 |  |  | 149760 | 0.9517666 | 0.9670213 | 0.003333695 | 0.9545126 | 0.00554171 | 0.9545118 | 0.006961799 |  |  | 297180 | 0.9615635 | 0.9150489 | 0.007924161 | 0.9700172 | 0.006864741 | 0.9700183 | 0.008321675 |  |  | 597960 | 0.9465132 | 0.8678712 | 0.01169742 | 0.9554855 | 0.004788916 | 0.9554885 | 0.01085129
|  |  | 78852 | 1.000442 | 0.9994305 | 0.0005130008 | 0.9999501 | 0.05391312 | 0.9999457 | 0.1443338 |  |  | 254946 | 0.9899135 | 0.9866385 | 0.0009710599 | 0.9929351 | 0.005268195 | 0.9929301 | 0.005870105 |  |  | 150060 | 0.9506876 | 0.9670213 | 0.003333695 | 0.9545818 | 0.005543081 | 0.9545809 | 0.006963544 |  |  | 297480 | 0.9582006 | 0.9150489 | 0.007924161 | 0.9700542 | 0.006862446 | 0.9700552 | 0.008320269 |  |  | 598260 | 0.9442752 | 0.8678712 | 0.01169742 | 0.9555232 | 0.004787787 | 0.9555262 | 0.01085075
|  |  | 78972 | 0.9995459 | 0.9994305 | 0.0005130008 | 0.9999501 | 0.05391312 | 0.9999457 | 0.1443338 |  |  | 255246 | 0.9889531 | 0.9866385 | 0.0009710599 | 0.9929453 | 0.005267189 | 0.9929404 | 0.005869087 |  |  | 150360 | 0.9496086 | 0.9670213 | 0.003333695 | 0.9546508 | 0.005544447 | 0.95465 | 0.006965281 |  |  | 297780 | 0.9615635 | 0.9150489 | 0.007924161 | 0.9700911 | 0.006860157 | 0.9700921 | 0.008318866 |  |  | 598560 | 0.9509891 | 0.8678712 | 0.01169742 | 0.9555609 | 0.004786658 | 0.9555638 | 0.0108502
|  |  | 79092 | 0.99865 | 0.9994305 | 0.0005130008 | 0.9999501 | 0.05391312 | 0.9999457 | 0.1443338 |  |  | 255546 | 0.9899135 | 0.9866385 | 0.0009710599 | 0.9929555 | 0.005266184 | 0.9929506 | 0.00586807 |  |  | 150660 | 0.9506876 | 0.9670213 | 0.003333695 | 0.9547198 | 0.005545806 | 0.9547189 | 0.00696701 |  |  | 298080 | 0.9598821 | 0.9150489 | 0.007924161 | 0.9701279 | 0.006857873 | 0.9701289 | 0.008317468 |  |  | 598860 | 0.9509891 | 0.8678712 | 0.01169742 | 0.9555985 | 0.00478553 | 0.9556014 | 0.01084966
|  |  | 79212 | 0.99865 | 0.9994305 | 0.0005130008 | 0.9999501 | 0.05391312 | 0.9999457 | 0.1443338 |  |  | 255846 | 0.9899135 | 0.9866385 | 0.0009710599 | 0.9929657 | 0.005265182 | 0.9929607 | 0.005867055 |  |  | 150960 | 0.9517666 | 0.9670213 | 0.003333695 | 0.9547886 | 0.005547161 | 0.9547877 | 0.00696873 |  |  | 298380 | 0.9598821 | 0.9150489 | 0.007924161 | 0.9701646 | 0.006855596 | 0.9701656 | 0.008316073 |  |  | 599160 | 0.9442752 | 0.8678712 | 0.01169742 | 0.9556361 | 0.004784403 | 0.955639 | 0.01084912
|  |  | 79332 | 0.99865 | 0.9994305 | 0.0005130008 | 0.9999501 | 0.05391312 | 0.9999457 | 0.1443338 |  |  | 256146 | 0.9899135 | 0.9866385 | 0.0009710599 | 0.9929758 | 0.005264181 | 0.9929709 | 0.005866042 |  |  | 151260 | 0.9496086 | 0.9670213 | 0.003333695 | 0.9548573 | 0.005548509 | 0.9548564 | 0.006970442 |  |  | 298680 | 0.9615635 | 0.9150489 | 0.007924161 | 0.9702011 | 0.006853324 | 0.9702021 | 0.008314682 |  |  | 599460 | 0.9397993 | 0.8678712 | 0.01169742 | 0.9556736 | 0.004783277 | 0.9556765 | 0.01084857
|  |  | 79452 | 0.99865 | 0.9994305 | 0.0005130008 | 0.9999501 | 0.05391312 | 0.9999457 | 0.1443338 |  |  | 256446 | 0.9899135 | 0.9866385 | 0.0009710599 | 0.9929859 | 0.005263182 | 0.992981 | 0.005865031 |  |  | 151560 | 0.9528456 | 0.9670213 | 0.003333695 | 0.9549259 | 0.005549853 | 0.954925 | 0.006972145 |  |  | 298980 | 0.9615635 | 0.9150489 | 0.007924161 | 0.9702376 | 0.006851058 | 0.9702386 | 0.008313296 |  |  | 599760 | 0.9442752 | 0.8678712 | 0.01169742 | 0.955711 | 0.004782151 | 0.955714 | 0.01084803
|  |  | 79572 | 0.9995459 | 0.9994305 | 0.0005130008 | 0.9999501 | 0.05391312 | 0.9999457 | 0.1443338 |  |  | 256746 | 0.9889531 | 0.9866385 | 0.0009710599 | 0.992996 | 0.005262184 | 0.9929911 | 0.005864021 |  |  | 151860 | 0.9528456 | 0.9670213 | 0.003333695 | 0.9549944 | 0.00555119 | 0.9549935 | 0.00697384 |  |  | 299280 | 0.9615635 | 0.9150489 | 0.007924161 | 0.970274 | 0.006848798 | 0.970275 | 0.008311913 |  |  | 600060 | 0.9420373 | 0.8678712 | 0.01169742 | 0.9557485 | 0.004781026 | 0.9557514 | 0.01084749
|  |  | 79692 | 1.001338 | 0.9994305 | 0.0005130008 | 0.9999501 | 0.05391312 | 0.9999457 | 0.1443338 |  |  | 257046 | 0.9889531 | 0.9866385 | 0.0009710599 | 0.9930061 | 0.005261189 | 0.9930012 | 0.005863013 |  |  | 152160 | 0.9517666 | 0.9670213 | 0.003333695 | 0.9550628 | 0.005552523 | 0.9550619 | 0.006975527 |  |  | 299580 | 0.9598821 | 0.9150489 | 0.007924161 | 0.9703103 | 0.006846544 | 0.9703113 | 0.008310534 |  |  | 600360 | 0.9420373 | 0.8678712 | 0.01169742 | 0.9557859 | 0.004779902 | 0.9557888 | 0.01084695
|  |  | 79812 | 0.99865 | 0.9994305 | 0.0005130008 | 0.9999501 | 0.05391312 | 0.9999457 | 0.1443338 |  |  | 257346 | 0.9899135 | 0.9866385 | 0.0009710599 | 0.9930161 | 0.005260195 | 0.9930112 | 0.005862007 |  |  | 152460 | 0.9528456 | 0.9670213 | 0.003333695 | 0.955131 | 0.00555385 | 0.9551301 | 0.006977206 |  |  | 299880 | 0.9615635 | 0.9150489 | 0.007924161 | 0.9703465 | 0.006844296 | 0.9703475 | 0.008309159 |  |  | 600660 | 0.9442752 | 0.8678712 | 0.01169742 | 0.9558232 | 0.004778778 | 0.9558261 | 0.01084641
|  |  | 79932 | 0.99865 | 0.9994305 | 0.0005130008 | 0.9999501 | 0.05391312 | 0.9999457 | 0.1443338 |  |  | 257646 | 0.990874 | 0.9866385 | 0.0009710599 | 0.9930261 | 0.005259203 | 0.9930213 | 0.005861003 |  |  | 152760 | 0.9528456 | 0.9670213 | 0.003333695 | 0.9551992 | 0.005555171 | 0.9551983 | 0.006978876 |  |  | 300180 | 0.9615635 | 0.9150489 | 0.007924161 | 0.9703826 | 0.006842053 | 0.9703835 | 0.008307789 |  |  | 600960 | 0.9442752 | 0.8678712 | 0.01169742 | 0.9558605 | 0.004777656 | 0.9558634 | 0.01084587
|  |  | 80052 | 1.000442 | 0.9994305 | 0.0005130008 | 0.9999501 | 0.05391312 | 0.9999457 | 0.1443338 |  |  | 257946 | 0.9899135 | 0.9866385 | 0.0009710599 | 0.9930361 | 0.005258212 | 0.9930313 | 0.00586 |  |  | 153060 | 0.9517666 | 0.9670213 | 0.003333695 | 0.9552672 | 0.005556487 | 0.9552663 | 0.006980537 |  |  | 300480 | 0.9598821 | 0.9150489 | 0.007924161 | 0.9704186 | 0.006839817 | 0.9704195 | 0.008306422 |  |  | 601260 | 0.9465132 | 0.8678712 | 0.01169742 | 0.9558978 | 0.004776534 | 0.9559007 | 0.01084532
|  |  | 80172 | 0.99865 | 0.9994305 | 0.0005130008 | 0.9999501 | 0.05391312 | 0.9999457 | 0.1443338 |  |  | 258246 | 0.990874 | 0.9866385 | 0.0009710599 | 0.993046 | 0.005257224 | 0.9930412 | 0.005858999 |  |  | 153360 | 0.9528456 | 0.9670213 | 0.003333695 | 0.9553352 | 0.005557797 | 0.9553343 | 0.006982191 |  |  | 300780 | 0.9598821 | 0.9150489 | 0.007924161 | 0.9704545 | 0.006837586 | 0.9704554 | 0.008305058 |  |  | 601560 | 0.9465132 | 0.8678712 | 0.01169742 | 0.955935 | 0.004775412 | 0.9559379 | 0.01084478
|  |  | 80292 | 0.9995459 | 0.9994305 | 0.0005130008 | 0.9999501 | 0.05391312 | 0.9999457 | 0.1443338 |  |  | 258546 | 0.9899135 | 0.9866385 | 0.0009710599 | 0.993056 | 0.005256237 | 0.9930512 | 0.005858 |  |  | 153660 | 0.9528456 | 0.9670213 | 0.003333695 | 0.955403 | 0.005559102 | 0.9554021 | 0.006983836 |  |  | 301080 | 0.963245 | 0.9150489 | 0.007924161 | 0.9704903 | 0.006835361 | 0.9704912 | 0.008303699 |  |  | 601860 | 0.9420373 | 0.8678712 | 0.01169742 | 0.9559722 | 0.004774292 | 0.955975 | 0.01084425
|  |  | 80412 | 0.9995459 | 0.9994305 | 0.0005130008 | 0.9999501 | 0.05391312 | 0.9999457 | 0.1443338 |  |  | 258846 | 0.990874 | 0.9866385 | 0.0009710599 | 0.9930659 | 0.005255252 | 0.9930611 | 0.005857003 |  |  | 153960 | 0.9517666 | 0.9670213 | 0.003333695 | 0.9554707 | 0.005560402 | 0.9554698 | 0.006985473 |  |  | 301380 | 0.9615635 | 0.9150489 | 0.007924161 | 0.970526 | 0.006833142 | 0.9705269 | 0.008302344 |  |  | 602160 | 0.9397993 | 0.8678712 | 0.01169742 | 0.9560093 | 0.004773172 | 0.9560122 | 0.01084371
|  |  | 80532 | 0.9995459 | 0.9994305 | 0.0005130008 | 0.9999501 | 0.05391312 | 0.9999457 | 0.1443338 |  |  | 259146 | 0.9899135 | 0.9866385 | 0.0009710599 | 0.9930758 | 0.005254269 | 0.993071 | 0.005856008 |  |  | 154260 | 0.9539246 | 0.9670213 | 0.003333695 | 0.9555383 | 0.005561696 | 0.9555374 | 0.006987102 |  |  | 301680 | 0.9615635 | 0.9150489 | 0.007924161 | 0.9705616 | 0.006830929 | 0.9705624 | 0.008300993 |  |  | 602460 | 0.9420373 | 0.8678712 | 0.01169742 | 0.9560464 | 0.004772053 | 0.9560492 | 0.01084317
|  |  | 80652 | 0.99865 | 0.9994305 | 0.0005130008 | 0.9999501 | 0.05391312 | 0.9999457 | 0.1443338 |  |  | 259446 | 0.9899135 | 0.9866385 | 0.0009710599 | 0.9930856 | 0.005253287 | 0.9930808 | 0.005855014 |  |  | 154560 | 0.9539246 | 0.9670213 | 0.003333695 | 0.9556058 | 0.005562985 | 0.9556049 | 0.006988722 |  |  | 301980 | 0.9615635 | 0.9150489 | 0.007924161 | 0.9705971 | 0.006828722 | 0.9705979 | 0.008299645 |  |  | 602760 | 0.9420373 | 0.8678712 | 0.01169742 | 0.9560835 | 0.004770935 | 0.9560863 | 0.01084263
|  |  | 80772 | 0.9995459 | 0.9994305 | 0.0005130008 | 0.9999501 | 0.05391312 | 0.9999457 | 0.1443338 |  |  | 259746 | 0.9879926 | 0.9866385 | 0.0009710599 | 0.9930954 | 0.005252308 | 0.9930907 | 0.005854022 |  |  | 154860 | 0.9528456 | 0.9670213 | 0.003333695 | 0.9556732 | 0.005564269 | 0.9556723 | 0.006990335 |  |  | 302280 | 0.9598821 | 0.9150489 | 0.007924161 | 0.9706325 | 0.00682652 | 0.9706333 | 0.008298302 |  |  | 603060 | 0.9420373 | 0.8678712 | 0.01169742 | 0.9561205 | 0.004769817 | 0.9561233 | 0.01084209
|  |  | 80892 | 1.000442 | 0.9994305 | 0.0005130008 | 0.9999501 | 0.05391312 | 0.9999457 | 0.1443338 |  |  | 260046 | 0.9889531 | 0.9866385 | 0.0009710599 | 0.9931052 | 0.00525133 | 0.9931005 | 0.005853032 |  |  | 155160 | 0.9528456 | 0.9670213 | 0.003333695 | 0.9557405 | 0.005565547 | 0.9557396 | 0.006991939 |  |  | 302580 | 0.9615635 | 0.9150489 | 0.007924161 | 0.9706678 | 0.006824324 | 0.9706686 | 0.008296962 |  |  | 603360 | 0.9420373 | 0.8678712 | 0.01169742 | 0.9561574 | 0.0047687 | 0.9561602 | 0.01084155
|  |  | 81012 | 0.9995459 | 0.9994305 | 0.0005130008 | 0.9999501 | 0.05391312 | 0.9999457 | 0.1443338 |  |  | 260346 | 0.9899135 | 0.9866385 | 0.0009710599 | 0.993115 | 0.005250354 | 0.9931103 | 0.005852044 |  |  | 155460 | 0.9528456 | 0.9670213 | 0.003333695 | 0.9558076 | 0.005566819 | 0.9558067 | 0.006993535 |  |  | 302880 | 0.963245 | 0.9150489 | 0.007924161 | 0.970703 | 0.006822134 | 0.9707038 | 0.008295627 |  |  | 603660 | 0.9397993 | 0.8678712 | 0.01169742 | 0.9561943 | 0.004767584 | 0.9561972 | 0.01084102
|  |  | 81132 | 0.9995459 | 0.9994305 | 0.0005130008 | 0.9999501 | 0.05391312 | 0.9999457 | 0.1443338 |  |  | 260646 | 0.9899135 | 0.9866385 | 0.0009710599 | 0.9931247 | 0.00524938 | 0.99312 | 0.005851057 |  |  | 155760 | 0.9528456 | 0.9670213 | 0.003333695 | 0.9558747 | 0.005568087 | 0.9558738 | 0.006995123 |  |  | 303180 | 0.963245 | 0.9150489 | 0.007924161 | 0.9707381 | 0.00681995 | 0.9707389 | 0.008294295 |  |  | 603960 | 0.9442752 | 0.8678712 | 0.01169742 | 0.9562312 | 0.004766469 | 0.956234 | 0.01084048
|  |  | 81252 | 1.000442 | 0.9994305 | 0.0005130008 | 0.9999501 | 0.05391312 | 0.9999457 | 0.1443338 |  |  | 260946 | 0.9889531 | 0.9866385 | 0.0009710599 | 0.9931344 | 0.005248407 | 0.9931297 | 0.005850073 |  |  | 156060 | 0.9517666 | 0.9670213 | 0.003333695 | 0.9559416 | 0.005569349 | 0.9559407 | 0.006996703 |  |  | 303480 | 0.963245 | 0.9150489 | 0.007924161 | 0.9707731 | 0.006817772 | 0.9707739 | 0.008292967 |  |  | 604260 | 0.9487511 | 0.8678712 | 0.01169742 | 0.9562681 | 0.004765354 | 0.9562709 | 0.01083994
|  |  | 81372 | 0.9995459 | 0.9994305 | 0.0005130008 | 0.9999501 | 0.05391312 | 0.9999457 | 0.1443338 |  |  | 261246 | 0.9899135 | 0.9866385 | 0.0009710599 | 0.9931441 | 0.005247437 | 0.9931395 | 0.00584909 |  |  | 156360 | 0.9517666 | 0.9670213 | 0.003333695 | 0.9560085 | 0.005570605 | 0.9560076 | 0.006998275 |  |  | 303780 | 0.9615635 | 0.9150489 | 0.007924161 | 0.9708081 | 0.006815599 | 0.9708089 | 0.008291643 |  |  | 604560 | 0.9465132 | 0.8678712 | 0.01169742 | 0.9563049 | 0.00476424 | 0.9563076 | 0.01083941
|  |  | 81492 | 0.99865 | 0.9994305 | 0.0005130008 | 0.9999501 | 0.05391312 | 0.9999457 | 0.1443338 |  |  | 261546 | 0.9899135 | 0.9866385 | 0.0009710599 | 0.9931538 | 0.005246468 | 0.9931491 | 0.005848109 |  |  | 156660 | 0.9517666 | 0.9670213 | 0.003333695 | 0.9560752 | 0.005571857 | 0.9560743 | 0.006999838 |  |  | 304080 | 0.9598821 | 0.9150489 | 0.007924161 | 0.9708429 | 0.006813433 | 0.9708437 | 0.008290322 |  |  | 604860 | 0.9442752 | 0.8678712 | 0.01169742 | 0.9563416 | 0.004763127 | 0.9563444 | 0.01083887
|  |  | 81612 | 0.9995459 | 0.9994305 | 0.0005130008 | 0.9999501 | 0.05391312 | 0.9999457 | 0.1443338 |  |  | 261846 | 0.9889531 | 0.9866385 | 0.0009710599 | 0.9931634 | 0.005245501 | 0.9931588 | 0.00584713 |  |  | 156960 | 0.9539246 | 0.9670213 | 0.003333695 | 0.9561419 | 0.005573103 | 0.9561409 | 0.007001394 |  |  | 304380 | 0.963245 | 0.9150489 | 0.007924161 | 0.9708776 | 0.006811272 | 0.9708784 | 0.008289006 |  |  | 605160 | 0.9487511 | 0.8678712 | 0.01169742 | 0.9563783 | 0.004762015 | 0.9563811 | 0.01083834
|  |  | 81732 | 0.9995459 | 0.9994305 | 0.0005130008 | 0.9999501 | 0.05391312 | 0.9999457 | 0.1443338 |  |  | 262146 | 0.9899135 | 0.9866385 | 0.0009710599 | 0.9931731 | 0.005244536 | 0.9931684 | 0.005846153 |  |  | 157260 | 0.9517666 | 0.9670213 | 0.003333695 | 0.9562084 | 0.005574344 | 0.9562074 | 0.007002942 |  |  | 304680 | 0.963245 | 0.9150489 | 0.007924161 | 0.9709123 | 0.006809117 | 0.970913 | 0.008287694 |  |  | 605460 | 0.9442752 | 0.8678712 | 0.01169742 | 0.956415 | 0.004760903 | 0.9564178 | 0.0108378
|  |  | 81852 | 1.000442 | 0.9994305 | 0.0005130008 | 0.9999501 | 0.05391312 | 0.9999457 | 0.1443338 |  |  | 262446 | 0.9899135 | 0.9866385 | 0.0009710599 | 0.9931826 | 0.005243573 | 0.993178 | 0.005845177 |  |  | 157560 | 0.9539246 | 0.9670213 | 0.003333695 | 0.9562748 | 0.005575579 | 0.9562739 | 0.007004481 |  |  | 304980 | 0.9615635 | 0.9150489 | 0.007924161 | 0.9709468 | 0.006806967 | 0.9709476 | 0.008286385 |  |  | 605760 | 0.9442752 | 0.8678712 | 0.01169742 | 0.9564516 | 0.004759792 | 0.9564544 | 0.01083727
|  |  | 81972 | 0.9995459 | 0.9994305 | 0.0005130008 | 0.9999501 | 0.05391312 | 0.9999457 | 0.1443338 |  |  | 262746 | 0.9889531 | 0.9866385 | 0.0009710599 | 0.9931922 | 0.005242611 | 0.9931876 | 0.005844204 |  |  | 157860 | 0.9539246 | 0.9670213 | 0.003333695 | 0.9563411 | 0.005576809 | 0.9563402 | 0.007006013 |  |  | 305280 | 0.9649265 | 0.9150489 | 0.007924161 | 0.9709813 | 0.006804824 | 0.970982 | 0.00828508 |  |  | 606060 | 0.9420373 | 0.8678712 | 0.01169742 | 0.9564882 | 0.004758682 | 0.9564909 | 0.01083674
|  |  | 82092 | 0.9995459 | 0.9994305 | 0.0005130008 | 0.9999501 | 0.05391312 | 0.9999457 | 0.1443338 |  |  | 263046 | 0.9889531 | 0.9866385 | 0.0009710599 | 0.9932018 | 0.005241651 | 0.9931972 | 0.005843232 |  |  | 158160 | 0.9539246 | 0.9670213 | 0.003333695 | 0.9564073 | 0.005578034 | 0.9564064 | 0.007007536 |  |  | 305580 | 0.963245 | 0.9150489 | 0.007924161 | 0.9710156 | 0.006802686 | 0.9710163 | 0.008283779 |  |  | 606360 | 0.9442752 | 0.8678712 | 0.01169742 | 0.9565247 | 0.004757573 | 0.9565275 | 0.0108362
|  |  | 82212 | 1.000442 | 0.9994305 | 0.0005130008 | 0.9999501 | 0.05391312 | 0.9999457 | 0.1443338 |  |  | 263346 | 0.9899135 | 0.9866385 | 0.0009710599 | 0.9932113 | 0.005240694 | 0.9932067 | 0.005842262 |  |  | 158460 | 0.9539246 | 0.9670213 | 0.003333695 | 0.9564734 | 0.005579254 | 0.9564724 | 0.007009052 |  |  | 305880 | 0.9615635 | 0.9150489 | 0.007924161 | 0.9710499 | 0.006800554 | 0.9710506 | 0.008282482 |  |  | 606660 | 0.9420373 | 0.8678712 | 0.01169742 | 0.9565613 | 0.004756464 | 0.956564 | 0.01083567
|  |  | 82332 | 0.9995459 | 0.9994305 | 0.0005130008 | 0.9999501 | 0.05391312 | 0.9999457 | 0.1443338 |  |  | 263646 | 0.9889531 | 0.9866385 | 0.0009710599 | 0.9932208 | 0.005239738 | 0.9932162 | 0.005841294 |  |  | 158760 | 0.9539246 | 0.9670213 | 0.003333695 | 0.9565394 | 0.005580468 | 0.9565384 | 0.00701056 |  |  | 306180 | 0.963245 | 0.9150489 | 0.007924161 | 0.971084 | 0.006798427 | 0.9710848 | 0.008281189 |  |  | 606960 | 0.9465132 | 0.8678712 | 0.01169742 | 0.9565977 | 0.004755356 | 0.9566004 | 0.01083514
|  |  | 82452 | 1.001338 | 0.9994305 | 0.0005130008 | 0.9999501 | 0.05391312 | 0.9999457 | 0.1443338 |  |  | 263946 | 0.9889531 | 0.9866385 | 0.0009710599 | 0.9932302 | 0.005238784 | 0.9932257 | 0.005840328 |  |  | 159060 | 0.9528456 | 0.9670213 | 0.003333695 | 0.9566052 | 0.005581678 | 0.9566043 | 0.007012059 |  |  | 306480 | 0.9615635 | 0.9150489 | 0.007924161 | 0.9711181 | 0.006796307 | 0.9711188 | 0.0082799 |  |  | 607260 | 0.9442752 | 0.8678712 | 0.01169742 | 0.9566341 | 0.004754249 | 0.9566368 | 0.0108346
|  |  | 82572 | 1.000442 | 0.9994305 | 0.0005130008 | 0.9999501 | 0.05391312 | 0.9999457 | 0.1443338 |  |  | 264246 | 0.9899135 | 0.9866385 | 0.0009710599 | 0.9932397 | 0.005237832 | 0.9932351 | 0.005839363 |  |  | 159360 | 0.9528456 | 0.9670213 | 0.003333695 | 0.956671 | 0.005582882 | 0.9566701 | 0.007013551 |  |  | 306780 | 0.963245 | 0.9150489 | 0.007924161 | 0.9711521 | 0.006794192 | 0.9711528 | 0.008278614 |  |  | 607560 | 0.9442752 | 0.8678712 | 0.01169742 | 0.9566705 | 0.004753143 | 0.9566732 | 0.01083407
|  |  | 82692 | 1.000442 | 0.9994305 | 0.0005130008 | 0.9999501 | 0.05391312 | 0.9999457 | 0.1443338 |  |  | 264546 | 0.9899135 | 0.9866385 | 0.0009710599 | 0.9932491 | 0.005236881 | 0.9932445 | 0.005838401 |  |  | 159660 | 0.9528456 | 0.9670213 | 0.003333695 | 0.9567367 | 0.00558408 | 0.9567357 | 0.007015035 |  |  | 307080 | 0.963245 | 0.9150489 | 0.007924161 | 0.971186 | 0.006792083 | 0.9711867 | 0.008277332 |  |  | 607860 | 0.9442752 | 0.8678712 | 0.01169742 | 0.9567068 | 0.004752037 | 0.9567095 | 0.01083354
|  |  | 82812 | 1.001338 | 0.9994305 | 0.0005130008 | 0.9999501 | 0.05391312 | 0.9999457 | 0.1443338 |  |  | 264846 | 0.9899135 | 0.9866385 | 0.0009710599 | 0.9932585 | 0.005235933 | 0.9932539 | 0.00583744 |  |  | 159960 | 0.9528456 | 0.9670213 | 0.003333695 | 0.9568022 | 0.005585274 | 0.9568013 | 0.007016511 |  |  | 307380 | 0.9615635 | 0.9150489 | 0.007924161 | 0.9712198 | 0.006789979 | 0.9712205 | 0.008276054 |  |  | 608160 | 0.9442752 | 0.8678712 | 0.01169742 | 0.9567431 | 0.004750933 | 0.9567458 | 0.01083301
|  |  | 82932 | 0.9995459 | 0.9994305 | 0.0005130008 | 0.9999501 | 0.05391312 | 0.9999457 | 0.1443338 |  |  | 265146 | 0.9899135 | 0.9866385 | 0.0009710599 | 0.9932678 | 0.005234986 | 0.9932633 | 0.005836481 |  |  | 160260 | 0.9539246 | 0.9670213 | 0.003333695 | 0.9568677 | 0.005586462 | 0.9568667 | 0.00701798 |  |  | 307680 | 0.9598821 | 0.9150489 | 0.007924161 | 0.9712535 | 0.006787881 | 0.9712541 | 0.00827478 |  |  | 608460 | 0.9420373 | 0.8678712 | 0.01169742 | 0.9567794 | 0.004749828 | 0.9567821 | 0.01083248
|  |  | 83052 | 0.9995459 | 0.9994305 | 0.0005130008 | 0.9999501 | 0.05391312 | 0.9999457 | 0.1443338 |  |  | 265446 | 0.9899135 | 0.9866385 | 0.0009710599 | 0.9932772 | 0.005234041 | 0.9932727 | 0.005835525 |  |  | 160560 | 0.9528456 | 0.9670213 | 0.003333695 | 0.956933 | 0.005587646 | 0.9569321 | 0.00701944 |  |  | 307980 | 0.9598821 | 0.9150489 | 0.007924161 | 0.9712871 | 0.006785789 | 0.9712877 | 0.00827351 |  |  | 608760 | 0.9465132 | 0.8678712 | 0.01169742 | 0.9568156 | 0.004748725 | 0.9568183 | 0.01083195
|  |  | 83172 | 0.9995459 | 0.9994305 | 0.0005130008 | 0.9999501 | 0.05391312 | 0.9999457 | 0.1443338 |  |  | 265746 | 0.9899135 | 0.9866385 | 0.0009710599 | 0.9932865 | 0.005233098 | 0.993282 | 0.00583457 |  |  | 160860 | 0.9528456 | 0.9670213 | 0.003333695 | 0.9569983 | 0.005588824 | 0.9569973 | 0.007020892 |  |  | 308280 | 0.9615635 | 0.9150489 | 0.007924161 | 0.9713206 | 0.006783703 | 0.9713213 | 0.008272243 |  |  | 609060 | 0.9465132 | 0.8678712 | 0.01169742 | 0.9568518 | 0.004747622 | 0.9568544 | 0.01083142
|  |  | 83292 | 0.9995459 | 0.9994305 | 0.0005130008 | 0.9999501 | 0.05391312 | 0.9999457 | 0.1443338 |  |  | 266046 | 0.9899135 | 0.9866385 | 0.0009710599 | 0.9932958 | 0.005232157 | 0.9932913 | 0.005833617 |  |  | 161160 | 0.9528456 | 0.9670213 | 0.003333695 | 0.9570634 | 0.005589997 | 0.9570624 | 0.007022337 |  |  | 308580 | 0.9598821 | 0.9150489 | 0.007924161 | 0.9713541 | 0.006781622 | 0.9713547 | 0.008270981 |  |  | 609360 | 0.9465132 | 0.8678712 | 0.01169742 | 0.9568879 | 0.004746521 | 0.9568905 | 0.01083089
|  |  | 83412 | 0.9995459 | 0.9994305 | 0.0005130008 | 0.9999501 | 0.05391312 | 0.9999457 | 0.1443338 |  |  | 266346 | 0.9899135 | 0.9866385 | 0.0009710599 | 0.993305 | 0.005231218 | 0.9933006 | 0.005832665 |  |  | 161460 | 0.9550036 | 0.9670213 | 0.003333695 | 0.9571284 | 0.005591164 | 0.9571275 | 0.007023774 |  |  | 308880 | 0.9582006 | 0.9150489 | 0.007924161 | 0.9713874 | 0.006779547 | 0.971388 | 0.008269722 |  |  | 609660 | 0.9465132 | 0.8678712 | 0.01169742 | 0.956924 | 0.00474542 | 0.9569266 | 0.01083036
|  |  | 83532 | 0.9995459 | 0.9994305 | 0.0005130008 | 0.9999501 | 0.05391312 | 0.9999457 | 0.1443338 |  |  | 266646 | 0.990874 | 0.9866385 | 0.0009710599 | 0.9933143 | 0.005230281 | 0.9933098 | 0.005831716 |  |  | 161760 | 0.9517666 | 0.9670213 | 0.003333695 | 0.9571934 | 0.005592327 | 0.9571924 | 0.007025204 |  |  | 309180 | 0.9615635 | 0.9150489 | 0.007924161 | 0.9714206 | 0.006777478 | 0.9714212 | 0.008268467 |  |  | 609960 | 0.9465132 | 0.8678712 | 0.01169742 | 0.95696 | 0.004744319 | 0.9569627 | 0.01082984
|  |  | 83652 | 0.9995459 | 0.9994305 | 0.0005130008 | 0.9999501 | 0.05391312 | 0.9999457 | 0.1443338 |  |  | 266946 | 0.9899135 | 0.9866385 | 0.0009710599 | 0.9933235 | 0.005229345 | 0.9933191 | 0.005830769 |  |  | 162060 | 0.9528456 | 0.9670213 | 0.003333695 | 0.9572582 | 0.005593485 | 0.9572572 | 0.007026625 |  |  | 309480 | 0.963245 | 0.9150489 | 0.007924161 | 0.9714538 | 0.006775415 | 0.9714544 | 0.008267215 |  |  | 610260 | 0.9465132 | 0.8678712 | 0.01169742 | 0.956996 | 0.00474322 | 0.9569987 | 0.01082931
|  |  | 83772 | 0.9995459 | 0.9994305 | 0.0005130008 | 0.9999501 | 0.05391312 | 0.9999457 | 0.1443338 |  |  | 267246 | 0.9899135 | 0.9866385 | 0.0009710599 | 0.9933327 | 0.005228412 | 0.9933283 | 0.005829823 |  |  | 162360 | 0.9539246 | 0.9670213 | 0.003333695 | 0.9573229 | 0.005594637 | 0.9573219 | 0.007028039 |  |  | 309780 | 0.963245 | 0.9150489 | 0.007924161 | 0.9714869 | 0.006773357 | 0.9714874 | 0.008265968 |  |  | 610560 | 0.9442752 | 0.8678712 | 0.01169742 | 0.957032 | 0.004742121 | 0.9570346 | 0.01082878
|  |  | 83892 | 1.000442 | 0.9994305 | 0.0005130008 | 0.9999501 | 0.05391312 | 0.9999457 | 0.1443338 |  |  | 267546 | 0.9889531 | 0.9866385 | 0.0009710599 | 0.9933418 | 0.00522748 | 0.9933374 | 0.00582888 |  |  | 162660 | 0.9539246 | 0.9670213 | 0.003333695 | 0.9573875 | 0.005595784 | 0.9573865 | 0.007029445 |  |  | 310080 | 0.963245 | 0.9150489 | 0.007924161 | 0.9715198 | 0.006771304 | 0.9715204 | 0.008264724 |  |  | 610860 | 0.9465132 | 0.8678712 | 0.01169742 | 0.9570679 | 0.004741023 | 0.9570705 | 0.01082826
|  |  | 84012 | 1.000442 | 0.9994305 | 0.0005130008 | 0.9999501 | 0.05391312 | 0.9999457 | 0.1443338 |  |  | 267846 | 0.9889531 | 0.9866385 | 0.0009710599 | 0.993351 | 0.005226551 | 0.9933466 | 0.005827938 |  |  | 162960 | 0.9528456 | 0.9670213 | 0.003333695 | 0.957452 | 0.005596927 | 0.957451 | 0.007030843 |  |  | 310380 | 0.9615635 | 0.9150489 | 0.007924161 | 0.9715527 | 0.006769258 | 0.9715533 | 0.008263484 |  |  | 611160 | 0.9487511 | 0.8678712 | 0.01169742 | 0.9571038 | 0.004739926 | 0.9571064 | 0.01082773
|  |  | 84132 | 0.9995459 | 0.9994305 | 0.0005130008 | 0.9999501 | 0.05391312 | 0.9999457 | 0.1443338 |  |  | 268146 | 0.9899135 | 0.9866385 | 0.0009710599 | 0.9933601 | 0.005225623 | 0.9933557 | 0.005826998 |  |  | 163260 | 0.9539246 | 0.9670213 | 0.003333695 | 0.9575164 | 0.005598064 | 0.9575154 | 0.007032234 |  |  | 310680 | 0.9649265 | 0.9150489 | 0.007924161 | 0.9715855 | 0.006767217 | 0.9715861 | 0.008262248 |  |  | 611460 | 0.9442752 | 0.8678712 | 0.01169742 | 0.9571396 | 0.004738829 | 0.9571422 | 0.0108272
|  |  | 84252 | 1.000442 | 0.9994305 | 0.0005130008 | 0.9999501 | 0.05391312 | 0.9999457 | 0.1443338 |  |  | 268446 | 0.9899135 | 0.9866385 | 0.0009710599 | 0.9933692 | 0.005224697 | 0.9933648 | 0.00582606 |  |  | 163560 | 0.9550036 | 0.9670213 | 0.003333695 | 0.9575807 | 0.005599196 | 0.9575797 | 0.007033617 |  |  | 310980 | 0.963245 | 0.9150489 | 0.007924161 | 0.9716182 | 0.006765182 | 0.9716188 | 0.008261015 |  |  | 611760 | 0.9487511 | 0.8678712 | 0.01169742 | 0.9571754 | 0.004737733 | 0.957178 | 0.01082668
|  |  | 84372 | 0.9995459 | 0.9994305 | 0.0005130008 | 0.9999501 | 0.05391312 | 0.9999457 | 0.1443338 |  |  | 268746 | 0.9899135 | 0.9866385 | 0.0009710599 | 0.9933782 | 0.005223773 | 0.9933739 | 0.005825124 |  |  | 163860 | 0.9539246 | 0.9670213 | 0.003333695 | 0.9576449 | 0.005600323 | 0.9576439 | 0.007034992 |  |  | 311280 | 0.963245 | 0.9150489 | 0.007924161 | 0.9716508 | 0.006763152 | 0.9716514 | 0.008259786 |  |  | 612060 | 0.9465132 | 0.8678712 | 0.01169742 | 0.9572112 | 0.004736638 | 0.9572138 | 0.01082615
|  |  | 84492 | 1.000442 | 0.9994305 | 0.0005130008 | 0.9999501 | 0.05391312 | 0.9999457 | 0.1443338 |  |  | 269046 | 0.9899135 | 0.9866385 | 0.0009710599 | 0.9933873 | 0.005222851 | 0.993383 | 0.00582419 |  |  | 164160 | 0.9528456 | 0.9670213 | 0.003333695 | 0.957709 | 0.005601445 | 0.957708 | 0.00703636 |  |  | 311580 | 0.9615635 | 0.9150489 | 0.007924161 | 0.9716834 | 0.006761128 | 0.9716839 | 0.008258561 |  |  | 612360 | 0.9375614 | 0.8678712 | 0.01169742 | 0.9572469 | 0.004735544 | 0.9572495 | 0.01082563
|  |  | 84612 | 1.000442 | 0.9994305 | 0.0005130008 | 0.9999501 | 0.05391312 | 0.9999457 | 0.1443338 |  |  | 269346 | 0.990874 | 0.9866385 | 0.0009710599 | 0.9933963 | 0.00522193 | 0.993392 | 0.005823258 |  |  | 164460 | 0.9528456 | 0.9670213 | 0.003333695 | 0.957773 | 0.005602562 | 0.957772 | 0.007037721 |  |  | 311880 | 0.963245 | 0.9150489 | 0.007924161 | 0.9717158 | 0.006759109 | 0.9717163 | 0.00825734 |  |  | 612660 | 0.9420373 | 0.8678712 | 0.01169742 | 0.9572826 | 0.004734451 | 0.9572851 | 0.0108251
|  |  | 84732 | 1.000442 | 0.9994305 | 0.0005130008 | 0.9999501 | 0.05391312 | 0.9999457 | 0.1443338 |  |  | 269646 | 0.9899135 | 0.9866385 | 0.0009710599 | 0.9934053 | 0.005221012 | 0.993401 | 0.005822328 |  |  | 164760 | 0.9550036 | 0.9670213 | 0.003333695 | 0.9578369 | 0.005603674 | 0.9578359 | 0.007039073 |  |  | 312180 | 0.9649265 | 0.9150489 | 0.007924161 | 0.9717482 | 0.006757097 | 0.9717486 | 0.008256123 |  |  | 612960 | 0.9487511 | 0.8678712 | 0.01169742 | 0.9573182 | 0.004733358 | 0.9573208 | 0.01082458
|  |  | 84852 | 0.9995459 | 0.9994305 | 0.0005130008 | 0.9999501 | 0.05391312 | 0.9999457 | 0.1443338 |  |  | 269946 | 0.9899135 | 0.9866385 | 0.0009710599 | 0.9934143 | 0.005220096 | 0.99341 | 0.005821399 |  |  | 165060 | 0.9550036 | 0.9670213 | 0.003333695 | 0.9579006 | 0.005604781 | 0.9578996 | 0.007040418 |  |  | 312480 | 0.963245 | 0.9150489 | 0.007924161 | 0.9717804 | 0.00675509 | 0.9717809 | 0.008254909 |  |  | 613260 | 0.9465132 | 0.8678712 | 0.01169742 | 0.9573538 | 0.004732266 | 0.9573564 | 0.01082406
|  |  | 84972 | 0.9995459 | 0.9994305 | 0.0005130008 | 0.9999501 | 0.05391312 | 0.9999457 | 0.1443338 |  |  | 270246 | 0.9889531 | 0.9866385 | 0.0009710599 | 0.9934232 | 0.005219181 | 0.993419 | 0.005820473 |  |  | 165360 | 0.9539246 | 0.9670213 | 0.003333695 | 0.9579643 | 0.005605883 | 0.9579633 | 0.007041756 |  |  | 312780 | 0.9598821 | 0.9150489 | 0.007924161 | 0.9718126 | 0.006753088 | 0.9718131 | 0.008253699 |  |  | 613560 | 0.9442752 | 0.8678712 | 0.01169742 | 0.9573894 | 0.004731175 | 0.9573919 | 0.01082353
|  |  | 85092 | 1.000442 | 0.9994305 | 0.0005130008 | 0.9999501 | 0.05391312 | 0.9999457 | 0.1443338 |  |  | 270546 | 0.9879926 | 0.9866385 | 0.0009710599 | 0.9934322 | 0.005218268 | 0.9934279 | 0.005819549 |  |  | 165660 | 0.9550036 | 0.9670213 | 0.003333695 | 0.9580279 | 0.00560698 | 0.9580269 | 0.007043086 |  |  | 313080 | 0.9649265 | 0.9150489 | 0.007924161 | 0.9718447 | 0.006751092 | 0.9718451 | 0.008252492 |  |  | 613860 | 0.9509891 | 0.8678712 | 0.01169742 | 0.9574249 | 0.004730085 | 0.9574274 | 0.01082301
|  |  | 85212 | 1.000442 | 0.9994305 | 0.0005130008 | 0.9999501 | 0.05391312 | 0.9999457 | 0.1443338 |  |  | 270846 | 0.9889531 | 0.9866385 | 0.0009710599 | 0.9934411 | 0.005217358 | 0.9934368 | 0.005818626 |  |  | 165960 | 0.9528456 | 0.9670213 | 0.003333695 | 0.9580914 | 0.005608072 | 0.9580903 | 0.007044409 |  |  | 313380 | 0.963245 | 0.9150489 | 0.007924161 | 0.9718767 | 0.006749102 | 0.9718771 | 0.00825129 |  |  | 614160 | 0.9465132 | 0.8678712 | 0.01169742 | 0.9574604 | 0.004728995 | 0.9574629 | 0.01082249
|  |  | 85332 | 1.000442 | 0.9994305 | 0.0005130008 | 0.9999501 | 0.05391312 | 0.9999457 | 0.1443338 |  |  | 271146 | 0.990874 | 0.9866385 | 0.0009710599 | 0.9934499 | 0.005216449 | 0.9934457 | 0.005817706 |  |  | 166260 | 0.9517666 | 0.9670213 | 0.003333695 | 0.9581547 | 0.005609159 | 0.9581537 | 0.007045724 |  |  | 313680 | 0.963245 | 0.9150489 | 0.007924161 | 0.9719086 | 0.006747117 | 0.971909 | 0.008250091 |  |  | 614460 | 0.9487511 | 0.8678712 | 0.01169742 | 0.9574958 | 0.004727906 | 0.9574983 | 0.01082197
|  |  | 85452 | 1.001338 | 0.9994305 | 0.0005130008 | 0.9999501 | 0.05391312 | 0.9999457 | 0.1443338 |  |  | 271446 | 0.9899135 | 0.9866385 | 0.0009710599 | 0.9934588 | 0.005215542 | 0.9934546 | 0.005816787 |  |  | 166560 | 0.9539246 | 0.9670213 | 0.003333695 | 0.958218 | 0.005610241 | 0.958217 | 0.007047031 |  |  | 313980 | 0.9649265 | 0.9150489 | 0.007924161 | 0.9719404 | 0.006745137 | 0.9719408 | 0.008248895 |  |  | 614760 | 0.9420373 | 0.8678712 | 0.01169742 | 0.9575312 | 0.004726818 | 0.9575337 | 0.01082145
|  |  | 85572 | 1.001338 | 0.9994305 | 0.0005130008 | 0.9999501 | 0.05391312 | 0.9999457 | 0.1443338 |  |  | 271746 | 0.9899135 | 0.9866385 | 0.0009710599 | 0.9934676 | 0.005214637 | 0.9934634 | 0.00581587 |  |  | 166860 | 0.9528456 | 0.9670213 | 0.003333695 | 0.9582812 | 0.005611318 | 0.9582801 | 0.007048332 |  |  | 314280 | 0.9682895 | 0.9150489 | 0.007924161 | 0.9719722 | 0.006743164 | 0.9719726 | 0.008247704 |  |  | 615060 | 0.9442752 | 0.8678712 | 0.01169742 | 0.9575665 | 0.004725731 | 0.957569 | 0.01082093
|  |  | 85692 | 1.000442 | 0.9994305 | 0.0005130008 | 0.9999501 | 0.05391312 | 0.9999457 | 0.1443338 |  |  | 272046 | 0.9889531 | 0.9866385 | 0.0009710599 | 0.9934764 | 0.005213734 | 0.9934722 | 0.005814956 |  |  | 167160 | 0.9539246 | 0.9670213 | 0.003333695 | 0.9583442 | 0.005612391 | 0.9583432 | 0.007049624 |  |  | 314580 | 0.9649265 | 0.9150489 | 0.007924161 | 0.9720038 | 0.006741196 | 0.9720042 | 0.008246516 |  |  | 615360 | 0.9509891 | 0.8678712 | 0.01169742 | 0.9576018 | 0.004724644 | 0.9576043 | 0.01082041
|  |  | 85812 | 0.9995459 | 0.9994305 | 0.0005130008 | 0.9999501 | 0.05391312 | 0.9999457 | 0.1443338 |  |  | 272346 | 0.990874 | 0.9866385 | 0.0009710599 | 0.9934852 | 0.005212833 | 0.993481 | 0.005814043 |  |  | 167460 | 0.9550036 | 0.9670213 | 0.003333695 | 0.9584072 | 0.005613458 | 0.9584061 | 0.00705091 |  |  | 314880 | 0.9649265 | 0.9150489 | 0.007924161 | 0.9720354 | 0.006739233 | 0.9720358 | 0.008245332 |  |  | 615660 | 0.9487511 | 0.8678712 | 0.01169742 | 0.9576371 | 0.004723558 | 0.9576396 | 0.01081989
|  |  | 85932 | 0.9995459 | 0.9994305 | 0.0005130008 | 0.9999501 | 0.05391312 | 0.9999457 | 0.1443338 |  |  | 272646 | 0.9899135 | 0.9866385 | 0.0009710599 | 0.993494 | 0.005211934 | 0.9934898 | 0.005813132 |  |  | 167760 | 0.9539246 | 0.9670213 | 0.003333695 | 0.95847 | 0.00561452 | 0.958469 | 0.007052188 |  |  | 315180 | 0.9649265 | 0.9150489 | 0.007924161 | 0.9720669 | 0.006737276 | 0.9720672 | 0.008244151 |  |  | 615960 | 0.9487511 | 0.8678712 | 0.01169742 | 0.9576723 | 0.004722474 | 0.9576748 | 0.01081937
|  |  | 86052 | 1.000442 | 0.9994305 | 0.0005130008 | 0.9999501 | 0.05391312 | 0.9999457 | 0.1443338 |  |  | 272946 | 0.9899135 | 0.9866385 | 0.0009710599 | 0.9935027 | 0.005211036 | 0.9934986 | 0.005812223 |  |  | 168060 | 0.9550036 | 0.9670213 | 0.003333695 | 0.9585328 | 0.005615578 | 0.9585318 | 0.007053458 |  |  | 315480 | 0.9649265 | 0.9150489 | 0.007924161 | 0.9720982 | 0.006735325 | 0.9720986 | 0.008242974 |  |  | 616260 | 0.9509891 | 0.8678712 | 0.01169742 | 0.9577075 | 0.004721389 | 0.95771 | 0.01081885
|  |  | 86172 | 0.9995459 | 0.9994305 | 0.0005130008 | 0.9999501 | 0.05391312 | 0.9999457 | 0.1443338 |  |  | 273246 | 0.9899135 | 0.9866385 | 0.0009710599 | 0.9935114 | 0.005210141 | 0.9935073 | 0.005811316 |  |  | 168360 | 0.9539246 | 0.9670213 | 0.003333695 | 0.9585954 | 0.005616631 | 0.9585944 | 0.007054722 |  |  | 315780 | 0.963245 | 0.9150489 | 0.007924161 | 0.9721296 | 0.006733379 | 0.9721299 | 0.008241801 |  |  | 616560 | 0.9465132 | 0.8678712 | 0.01169742 | 0.9577427 | 0.004720306 | 0.9577451 | 0.01081833
|  |  | 86292 | 1.000442 | 0.9994305 | 0.0005130008 | 0.9999501 | 0.05391312 | 0.9999457 | 0.1443338 |  |  | 273546 | 0.9899135 | 0.9866385 | 0.0009710599 | 0.9935201 | 0.005209248 | 0.993516 | 0.005810411 |  |  | 168660 | 0.9539246 | 0.9670213 | 0.003333695 | 0.958658 | 0.005617679 | 0.958657 | 0.007055977 |  |  | 316080 | 0.9649265 | 0.9150489 | 0.007924161 | 0.9721608 | 0.006731438 | 0.9721611 | 0.008240632 |  |  | 616860 | 0.9487511 | 0.8678712 | 0.01169742 | 0.9577778 | 0.004719223 | 0.9577802 | 0.01081781
|  |  | 86412 | 1.000442 | 0.9994305 | 0.0005130008 | 0.9999501 | 0.05391312 | 0.9999457 | 0.1443338 |  |  | 273846 | 0.9889531 | 0.9866385 | 0.0009710599 | 0.9935288 | 0.005208356 | 0.9935247 | 0.005809508 |  |  | 168960 | 0.9539246 | 0.9670213 | 0.003333695 | 0.9587204 | 0.005618722 | 0.9587194 | 0.007057226 |  |  | 316380 | 0.9682895 | 0.9150489 | 0.007924161 | 0.9721919 | 0.006729503 | 0.9721922 | 0.008239466 |  |  | 617160 | 0.953227 | 0.8678712 | 0.01169742 | 0.9578129 | 0.004718141 | 0.9578153 | 0.0108173
|  |  | 86532 | 1.000442 | 0.9994305 | 0.0005130008 | 0.9999501 | 0.05391312 | 0.9999457 | 0.1443338 |  |  | 274146 | 0.9889531 | 0.9866385 | 0.0009710599 | 0.9935374 | 0.005207467 | 0.9935333 | 0.005808607 |  |  | 169260 | 0.9539246 | 0.9670213 | 0.003333695 | 0.9587828 | 0.00561976 | 0.9587817 | 0.007058467 |  |  | 316680 | 0.966608 | 0.9150489 | 0.007924161 | 0.972223 | 0.006727574 | 0.9722233 | 0.008238303 |  |  | 617460 | 0.9465132 | 0.8678712 | 0.01169742 | 0.9578479 | 0.00471706 | 0.9578503 | 0.01081678
|  |  | 86652 | 0.9995459 | 0.9994305 | 0.0005130008 | 0.9999501 | 0.05391312 | 0.9999457 | 0.1443338 |  |  | 274446 | 0.9899135 | 0.9866385 | 0.0009710599 | 0.9935461 | 0.005206579 | 0.993542 | 0.005807708 |  |  | 169560 | 0.9528456 | 0.9670213 | 0.003333695 | 0.958845 | 0.005620793 | 0.958844 | 0.007059702 |  |  | 316980 | 0.966608 | 0.9150489 | 0.007924161 | 0.9722539 | 0.00672565 | 0.9722542 | 0.008237145 |  |  | 617760 | 0.9487511 | 0.8678712 | 0.01169742 | 0.9578829 | 0.00471598 | 0.9578853 | 0.01081626
|  |  | 86772 | 1.000442 | 0.9994305 | 0.0005130008 | 0.9999501 | 0.05391312 | 0.9999457 | 0.1443338 |  |  | 274746 | 0.9889531 | 0.9866385 | 0.0009710599 | 0.9935547 | 0.005205693 | 0.9935506 | 0.005806811 |  |  | 169860 | 0.9528456 | 0.9670213 | 0.003333695 | 0.9589072 | 0.005621822 | 0.9589061 | 0.007060928 |  |  | 317280 | 0.9649265 | 0.9150489 | 0.007924161 | 0.9722848 | 0.006723731 | 0.9722851 | 0.00823599 |  |  | 618060 | 0.9509891 | 0.8678712 | 0.01169742 | 0.9579178 | 0.0047149 | 0.9579202 | 0.01081575
|  |  | 86892 | 1.000442 | 0.9994305 | 0.0005130008 | 0.9999501 | 0.05391312 | 0.9999457 | 0.1443338 |  |  | 275046 | 0.9899135 | 0.9866385 | 0.0009710599 | 0.9935632 | 0.00520481 | 0.9935592 | 0.005805916 |  |  | 170160 | 0.9539246 | 0.9670213 | 0.003333695 | 0.9589692 | 0.005622845 | 0.9589682 | 0.007062148 |  |  | 317580 | 0.966608 | 0.9150489 | 0.007924161 | 0.9723156 | 0.006721818 | 0.9723159 | 0.008234838 |  |  | 618360 | 0.9465132 | 0.8678712 | 0.01169742 | 0.9579527 | 0.004713822 | 0.9579551 | 0.01081523
|  |  | 87012 | 1.000442 | 0.9994305 | 0.0005130008 | 0.9999501 | 0.05391312 | 0.9999457 | 0.1443338 |  |  | 275346 | 0.9889531 | 0.9866385 | 0.0009710599 | 0.9935718 | 0.005203928 | 0.9935677 | 0.005805022 |  |  | 170460 | 0.9550036 | 0.9670213 | 0.003333695 | 0.9590312 | 0.005623864 | 0.9590301 | 0.00706336 |  |  | 317880 | 0.963245 | 0.9150489 | 0.007924161 | 0.9723463 | 0.006719911 | 0.9723466 | 0.008233691 |  |  | 618660 | 0.9487511 | 0.8678712 | 0.01169742 | 0.9579876 | 0.004712744 | 0.95799 | 0.01081471
|  |  | 87132 | 1.001338 | 0.9994305 | 0.0005130008 | 0.9999501 | 0.05391312 | 0.9999457 | 0.1443338 |  |  | 275646 | 0.9899135 | 0.9866385 | 0.0009710599 | 0.9935803 | 0.005203048 | 0.9935763 | 0.005804131 |  |  | 170760 | 0.9560827 | 0.9670213 | 0.003333695 | 0.959093 | 0.005624878 | 0.959092 | 0.007064566 |  |  | 318180 | 0.966608 | 0.9150489 | 0.007924161 | 0.9723769 | 0.006718009 | 0.9723772 | 0.008232547 |  |  | 618960 | 0.9487511 | 0.8678712 | 0.01169742 | 0.9580224 | 0.004711667 | 0.9580248 | 0.0108142
|  |  | 87252 | 1.000442 | 0.9994305 | 0.0005130008 | 0.9999501 | 0.05391312 | 0.9999457 | 0.1443338 |  |  | 275946 | 0.9889531 | 0.9866385 | 0.0009710599 | 0.9935888 | 0.00520217 | 0.9935848 | 0.005803242 |  |  | 171060 | 0.9560827 | 0.9670213 | 0.003333695 | 0.9591548 | 0.005625888 | 0.9591537 | 0.007065764 |  |  | 318480 | 0.9649265 | 0.9150489 | 0.007924161 | 0.9724075 | 0.006716112 | 0.9724077 | 0.008231406 |  |  | 619260 | 0.953227 | 0.8678712 | 0.01169742 | 0.9580572 | 0.00471059 | 0.9580596 | 0.01081369
|  |  | 87372 | 1.000442 | 0.9994305 | 0.0005130008 | 0.9999501 | 0.05391312 | 0.9999457 | 0.1443338 |  |  | 276246 | 0.9889531 | 0.9866385 | 0.0009710599 | 0.9935973 | 0.005201294 | 0.9935933 | 0.005802354 |  |  | 171360 | 0.9571617 | 0.9670213 | 0.003333695 | 0.9592164 | 0.005626892 | 0.9592154 | 0.007066954 |  |  | 318780 | 0.963245 | 0.9150489 | 0.007924161 | 0.972438 | 0.006714221 | 0.9724382 | 0.008230269 |  |  | 619560 | 0.953227 | 0.8678712 | 0.01169742 | 0.958092 | 0.004709515 | 0.9580943 | 0.01081317
|  |  | 87492 | 1.000442 | 0.9994305 | 0.0005130008 | 0.9999501 | 0.05391312 | 0.9999457 | 0.1443338 |  |  | 276546 | 0.9879926 | 0.9866385 | 0.0009710599 | 0.9936058 | 0.00520042 | 0.9936018 | 0.005801469 |  |  | 171660 | 0.9582407 | 0.9670213 | 0.003333695 | 0.959278 | 0.005627892 | 0.9592769 | 0.007068138 |  |  | 319080 | 0.963245 | 0.9150489 | 0.007924161 | 0.9724683 | 0.006712335 | 0.9724686 | 0.008229136 |  |  | 619860 | 0.9487511 | 0.8678712 | 0.01169742 | 0.9581267 | 0.00470844 | 0.958129 | 0.01081266
|  |  | 87612 | 1.001338 | 0.9994305 | 0.0005130008 | 0.9999501 | 0.05391312 | 0.9999457 | 0.1443338 |  |  | 276846 | 0.9899135 | 0.9866385 | 0.0009710599 | 0.9936142 | 0.005199548 | 0.9936102 | 0.005800586 |  |  | 171960 | 0.9593197 | 0.9670213 | 0.003333695 | 0.9593394 | 0.005628887 | 0.9593384 | 0.007069315 |  |  | 319380 | 0.9649265 | 0.9150489 | 0.007924161 | 0.9724986 | 0.006710455 | 0.9724988 | 0.008228006 |  |  | 620160 | 0.9442752 | 0.8678712 | 0.01169742 | 0.9581614 | 0.004707366 | 0.9581637 | 0.01081215
|  |  | 87732 | 1.002234 | 0.9994305 | 0.0005130008 | 0.9999501 | 0.05391312 | 0.9999457 | 0.1443338 |  |  | 277146 | 0.9879926 | 0.9866385 | 0.0009710599 | 0.9936226 | 0.005198678 | 0.9936187 | 0.005799704 |  |  | 172260 | 0.9571617 | 0.9670213 | 0.003333695 | 0.9594008 | 0.005629878 | 0.9593997 | 0.007070484 |  |  | 319680 | 0.966608 | 0.9150489 | 0.007924161 | 0.9725288 | 0.00670858 | 0.972529 | 0.00822688 |  |  | 620460 | 0.9465132 | 0.8678712 | 0.01169742 | 0.958196 | 0.004706292 | 0.9581983 | 0.01081163
|  |  | 87852 | 0.9995459 | 0.9994305 | 0.0005130008 | 0.9999501 | 0.05391312 | 0.9999457 | 0.1443338 |  |  | 277446 | 0.9889531 | 0.9866385 | 0.0009710599 | 0.993631 | 0.00519781 | 0.9936271 | 0.005798825 |  |  | 172560 | 0.9560827 | 0.9670213 | 0.003333695 | 0.959462 | 0.005630863 | 0.959461 | 0.007071647 |  |  | 319980 | 0.963245 | 0.9150489 | 0.007924161 | 0.972559 | 0.006706711 | 0.9725592 | 0.008225757 |  |  | 620760 | 0.9465132 | 0.8678712 | 0.01169742 | 0.9582306 | 0.00470522 | 0.9582329 | 0.01081112
|  |  | 87972 | 1.000442 | 0.9994305 | 0.0005130008 | 0.9999501 | 0.05391312 | 0.9999457 | 0.1443338 |  |  | 277746 | 0.9889531 | 0.9866385 | 0.0009710599 | 0.9936394 | 0.005196943 | 0.9936355 | 0.005797947 |  |  | 172860 | 0.9571617 | 0.9670213 | 0.003333695 | 0.9595232 | 0.005631844 | 0.9595221 | 0.007072802 |  |  | 320280 | 0.966608 | 0.9150489 | 0.007924161 | 0.972589 | 0.006704847 | 0.9725892 | 0.008224638 |  |  | 621060 | 0.9465132 | 0.8678712 | 0.01169742 | 0.9582651 | 0.004704148 | 0.9582674 | 0.01081061
|  |  | 88092 | 1.001338 | 0.9994305 | 0.0005130008 | 0.9999501 | 0.05391312 | 0.9999457 | 0.1443338 |  |  | 278046 | 0.9879926 | 0.9866385 | 0.0009710599 | 0.9936477 | 0.005196079 | 0.9936438 | 0.005797072 |  |  | 173160 | 0.9571617 | 0.9670213 | 0.003333695 | 0.9595842 | 0.005632821 | 0.9595831 | 0.00707395 |  |  | 320580 | 0.9649265 | 0.9150489 | 0.007924161 | 0.972619 | 0.006702988 | 0.9726192 | 0.008223523 |  |  | 621360 | 0.9465132 | 0.8678712 | 0.01169742 | 0.9582996 | 0.004703077 | 0.9583019 | 0.0108101
|  |  | 88212 | 0.9995459 | 0.9994305 | 0.0005130008 | 0.9999501 | 0.05391312 | 0.9999457 | 0.1443338 |  |  | 278346 | 0.9879926 | 0.9866385 | 0.0009710599 | 0.9936561 | 0.005195217 | 0.9936522 | 0.005796198 |  |  | 173460 | 0.9582407 | 0.9670213 | 0.003333695 | 0.9596452 | 0.005633792 | 0.9596441 | 0.007075092 |  |  | 320880 | 0.9682895 | 0.9150489 | 0.007924161 | 0.9726489 | 0.006701135 | 0.972649 | 0.008222411 |  |  | 621660 | 0.9487511 | 0.8678712 | 0.01169742 | 0.9583341 | 0.004702007 | 0.9583364 | 0.01080959
|  |  | 88332 | 1.000442 | 0.9994305 | 0.0005130008 | 0.9999501 | 0.05391312 | 0.9999457 | 0.1443338 |  |  | 278646 | 0.9899135 | 0.9866385 | 0.0009710599 | 0.9936644 | 0.005194356 | 0.9936605 | 0.005795327 |  |  | 173760 | 0.9582407 | 0.9670213 | 0.003333695 | 0.959706 | 0.005634759 | 0.959705 | 0.007076226 |  |  | 321180 | 0.963245 | 0.9150489 | 0.007924161 | 0.9726787 | 0.006699287 | 0.9726788 | 0.008221303 |  |  | 621960 | 0.9487511 | 0.8678712 | 0.01169742 | 0.9583685 | 0.004700938 | 0.9583708 | 0.01080908
|  |  | 88452 | 1.000442 | 0.9994305 | 0.0005130008 | 0.9999501 | 0.05391312 | 0.9999457 | 0.1443338 |  |  | 278946 | 0.9889531 | 0.9866385 | 0.0009710599 | 0.9936727 | 0.005193498 | 0.9936688 | 0.005794457 |  |  | 174060 | 0.9582407 | 0.9670213 | 0.003333695 | 0.9597668 | 0.005635721 | 0.9597657 | 0.007077353 |  |  | 321480 | 0.9649265 | 0.9150489 | 0.007924161 | 0.9727084 | 0.006697445 | 0.9727085 | 0.008220198 |  |  | 622260 | 0.9442752 | 0.8678712 | 0.01169742 | 0.9584029 | 0.004699869 | 0.9584052 | 0.01080857
|  |  | 88572 | 1.000442 | 0.9994305 | 0.0005130008 | 0.9999501 | 0.05391312 | 0.9999457 | 0.1443338 |  |  | 279246 | 0.9899135 | 0.9866385 | 0.0009710599 | 0.9936809 | 0.005192641 | 0.9936771 | 0.00579359 |  |  | 174360 | 0.9582407 | 0.9670213 | 0.003333695 | 0.9598274 | 0.005636679 | 0.9598264 | 0.007078473 |  |  | 321780 | 0.9649265 | 0.9150489 | 0.007924161 | 0.972738 | 0.006695608 | 0.9727382 | 0.008219097 |  |  | 622560 | 0.9442752 | 0.8678712 | 0.01169742 | 0.9584373 | 0.004698802 | 0.9584396 | 0.01080806
|  |  | 88692 | 1.000442 | 0.9994305 | 0.0005130008 | 0.9999501 | 0.05391312 | 0.9999457 | 0.1443338 |  |  | 279546 | 0.9889531 | 0.9866385 | 0.0009710599 | 0.9936892 | 0.005191787 | 0.9936853 | 0.005792724 |  |  | 174660 | 0.9593197 | 0.9670213 | 0.003333695 | 0.959888 | 0.005637632 | 0.9598869 | 0.007079587 |  |  | 322080 | 0.963245 | 0.9150489 | 0.007924161 | 0.9727676 | 0.006693776 | 0.9727677 | 0.008217999 |  |  | 622860 | 0.9465132 | 0.8678712 | 0.01169742 | 0.9584716 | 0.004697735 | 0.9584739 | 0.01080755
|  |  | 88812 | 0.9995459 | 0.9994305 | 0.0005130008 | 0.9999501 | 0.05391312 | 0.9999457 | 0.1443338 |  |  | 279846 | 0.9879926 | 0.9866385 | 0.0009710599 | 0.9936974 | 0.005190934 | 0.9936936 | 0.005791861 |  |  | 174960 | 0.9582407 | 0.9670213 | 0.003333695 | 0.9599485 | 0.00563858 | 0.9599474 | 0.007080693 |  |  | 322380 | 0.963245 | 0.9150489 | 0.007924161 | 0.9727971 | 0.00669195 | 0.9727972 | 0.008216905 |  |  | 623160 | 0.9465132 | 0.8678712 | 0.01169742 | 0.9585059 | 0.004696668 | 0.9585081 | 0.01080704
|  |  | 88932 | 1.001338 | 0.9994305 | 0.0005130008 | 0.9999501 | 0.05391312 | 0.9999457 | 0.1443338 |  |  | 280146 | 0.9889531 | 0.9866385 | 0.0009710599 | 0.9937056 | 0.005190084 | 0.9937018 | 0.005790999 |  |  | 175260 | 0.9603987 | 0.9670213 | 0.003333695 | 0.9600088 | 0.005639524 | 0.9600077 | 0.007081793 |  |  | 322680 | 0.9649265 | 0.9150489 | 0.007924161 | 0.9728265 | 0.006690128 | 0.9728266 | 0.008215814 |  |  | 623460 | 0.9554649 | 0.8678712 | 0.01169742 | 0.9585401 | 0.004695603 | 0.9585424 | 0.01080653
|  |  | 89052 | 1.000442 | 0.9994305 | 0.0005130008 | 0.9999501 | 0.05391312 | 0.9999457 | 0.1443338 |  |  | 280446 | 0.9889531 | 0.9866385 | 0.0009710599 | 0.9937138 | 0.005189235 | 0.99371 | 0.00579014 |  |  | 175560 | 0.9603987 | 0.9670213 | 0.003333695 | 0.9600691 | 0.005640463 | 0.960068 | 0.007082885 |  |  | 322980 | 0.966608 | 0.9150489 | 0.007924161 | 0.9728558 | 0.006688313 | 0.9728559 | 0.008214727 |  |  | 623760 | 0.9509891 | 0.8678712 | 0.01169742 | 0.9585743 | 0.004694538 | 0.9585765 | 0.01080603
|  |  | 89172 | 1.000442 | 0.9994305 | 0.0005130008 | 0.9999501 | 0.05391312 | 0.9999457 | 0.1443338 |  |  | 280746 | 0.9899135 | 0.9866385 | 0.0009710599 | 0.9937219 | 0.005188388 | 0.9937181 | 0.005789282 |  |  | 175860 | 0.9582407 | 0.9670213 | 0.003333695 | 0.9601293 | 0.005641398 | 0.9601282 | 0.007083971 |  |  | 323280 | 0.966608 | 0.9150489 | 0.007924161 | 0.972885 | 0.006686502 | 0.9728851 | 0.008213643 |  |  | 624060 | 0.9487511 | 0.8678712 | 0.01169742 | 0.9586085 | 0.004693475 | 0.9586107 | 0.01080552
|  |  | 89292 | 0.9995459 | 0.9994305 | 0.0005130008 | 0.9999501 | 0.05391312 | 0.9999457 | 0.1443338 |  |  | 281046 | 0.9899135 | 0.9866385 | 0.0009710599 | 0.9937301 | 0.005187544 | 0.9937263 | 0.005788426 |  |  | 176160 | 0.9593197 | 0.9670213 | 0.003333695 | 0.9601893 | 0.005642328 | 0.9601882 | 0.00708505 |  |  | 323580 | 0.9649265 | 0.9150489 | 0.007924161 | 0.9729142 | 0.006684697 | 0.9729142 | 0.008212563 |  |  | 624360 | 0.9420373 | 0.8678712 | 0.01169742 | 0.9586426 | 0.004692412 | 0.9586448 | 0.01080501
|  |  | 89412 | 1.001338 | 0.9994305 | 0.0005130008 | 0.9999501 | 0.05391312 | 0.9999457 | 0.1443338 |  |  | 281346 | 0.990874 | 0.9866385 | 0.0009710599 | 0.9937382 | 0.005186701 | 0.9937344 | 0.005787573 |  |  | 176460 | 0.9582407 | 0.9670213 | 0.003333695 | 0.9602493 | 0.005643254 | 0.9602482 | 0.007086122 |  |  | 323880 | 0.9682895 | 0.9150489 | 0.007924161 | 0.9729433 | 0.006682898 | 0.9729433 | 0.008211486 |  |  | 624660 | 0.9509891 | 0.8678712 | 0.01169742 | 0.9586767 | 0.004691349 | 0.9586789 | 0.01080451
|  |  | 89532 | 0.9995459 | 0.9994305 | 0.0005130008 | 0.9999501 | 0.05391312 | 0.9999457 | 0.1443338 |  |  | 281646 | 0.9889531 | 0.9866385 | 0.0009710599 | 0.9937463 | 0.00518586 | 0.9937425 | 0.005786721 |  |  | 176760 | 0.9603987 | 0.9670213 | 0.003333695 | 0.9603092 | 0.005644175 | 0.9603081 | 0.007087187 |  |  | 324180 | 0.9682895 | 0.9150489 | 0.007924161 | 0.9729723 | 0.006681103 | 0.9729723 | 0.008210413 |  |  | 624960 | 0.953227 | 0.8678712 | 0.01169742 | 0.9587107 | 0.004690288 | 0.9587129 | 0.010804
|  |  | 89652 | 1.000442 | 0.9994305 | 0.0005130008 | 0.9999501 | 0.05391312 | 0.9999457 | 0.1443338 |  |  | 281946 | 0.9899135 | 0.9866385 | 0.0009710599 | 0.9937543 | 0.005185021 | 0.9937506 | 0.005785872 |  |  | 177060 | 0.9582407 | 0.9670213 | 0.003333695 | 0.960369 | 0.005645091 | 0.9603679 | 0.007088246 |  |  | 324480 | 0.966608 | 0.9150489 | 0.007924161 | 0.9730012 | 0.006679314 | 0.9730012 | 0.008209343 |  |  | 625260 | 0.9487511 | 0.8678712 | 0.01169742 | 0.9587447 | 0.004689227 | 0.9587469 | 0.01080349
|  |  | 89772 | 1.000442 | 0.9994305 | 0.0005130008 | 0.9999501 | 0.05391312 | 0.9999457 | 0.1443338 |  |  | 282246 | 0.9879926 | 0.9866385 | 0.0009710599 | 0.9937624 | 0.005184184 | 0.9937586 | 0.005785024 |  |  | 177360 | 0.9603987 | 0.9670213 | 0.003333695 | 0.9604286 | 0.005646003 | 0.9604275 | 0.007089298 |  |  | 324780 | 0.9615635 | 0.9150489 | 0.007924161 | 0.97303 | 0.00667753 | 0.97303 | 0.008208277 |  |  | 625560 | 0.9554649 | 0.8678712 | 0.01169742 | 0.9587787 | 0.004688168 | 0.9587809 | 0.01080299
|  |  | 89892 | 1.000442 | 0.9994305 | 0.0005130008 | 0.9999501 | 0.05391312 | 0.9999457 | 0.1443338 |  |  | 282546 | 0.9889531 | 0.9866385 | 0.0009710599 | 0.9937704 | 0.005183349 | 0.9937667 | 0.005784178 |  |  | 177660 | 0.9614777 | 0.9670213 | 0.003333695 | 0.9604882 | 0.00564691 | 0.9604871 | 0.007090343 |  |  | 325080 | 0.9682895 | 0.9150489 | 0.007924161 | 0.9730588 | 0.006675752 | 0.9730588 | 0.008207214 |  |  | 625860 | 0.953227 | 0.8678712 | 0.01169742 | 0.9588126 | 0.004687108 | 0.9588148 | 0.01080249
|  |  | 90012 | 1.000442 | 0.9994305 | 0.0005130008 | 0.9999501 | 0.05391312 | 0.9999457 | 0.1443338 |  |  | 282846 | 0.9889531 | 0.9866385 | 0.0009710599 | 0.9937784 | 0.005182516 | 0.9937747 | 0.005783335 |  |  | 177960 | 0.9625568 | 0.9670213 | 0.003333695 | 0.9605477 | 0.005647813 | 0.9605466 | 0.007091381 |  |  | 325380 | 0.966608 | 0.9150489 | 0.007924161 | 0.9730875 | 0.006673978 | 0.9730875 | 0.008206155 |  |  | 626160 | 0.9509891 | 0.8678712 | 0.01169742 | 0.9588465 | 0.00468605 | 0.9588487 | 0.01080198
|  |  | 90132 | 0.9995459 | 0.9994305 | 0.0005130008 | 0.9999501 | 0.05391312 | 0.9999457 | 0.1443338 |  |  | 283146 | 0.9899135 | 0.9866385 | 0.0009710599 | 0.9937864 | 0.005181685 | 0.9937827 | 0.005782493 |  |  | 178260 | 0.9614777 | 0.9670213 | 0.003333695 | 0.9606071 | 0.005648711 | 0.960606 | 0.007092412 |  |  | 325680 | 0.9682895 | 0.9150489 | 0.007924161 | 0.9731161 | 0.00667221 | 0.9731161 | 0.008205099 |  |  | 626460 | 0.9509891 | 0.8678712 | 0.01169742 | 0.9588803 | 0.004684993 | 0.9588825 | 0.01080148
|  |  | 90252 | 1.000442 | 0.9994305 | 0.0005130008 | 0.9999501 | 0.05391312 | 0.9999457 | 0.1443338 |  |  | 283446 | 0.9899135 | 0.9866385 | 0.0009710599 | 0.9937943 | 0.005180856 | 0.9937907 | 0.005781653 |  |  | 178560 | 0.9603987 | 0.9670213 | 0.003333695 | 0.9606664 | 0.005649605 | 0.9606653 | 0.007093437 |  |  | 325980 | 0.9682895 | 0.9150489 | 0.007924161 | 0.9731446 | 0.006670447 | 0.9731446 | 0.008204047 |  |  | 626760 | 0.9465132 | 0.8678712 | 0.01169742 | 0.9589141 | 0.004683936 | 0.9589163 | 0.01080097
|  |  | 90372 | 1.000442 | 0.9994305 | 0.0005130008 | 0.9999501 | 0.05391312 | 0.9999457 | 0.1443338 |  |  | 283746 | 0.9889531 | 0.9866385 | 0.0009710599 | 0.9938023 | 0.005180029 | 0.9937986 | 0.005780816 |  |  | 178860 | 0.9614777 | 0.9670213 | 0.003333695 | 0.9607256 | 0.005650495 | 0.9607245 | 0.007094455 |  |  | 326280 | 0.966608 | 0.9150489 | 0.007924161 | 0.9731731 | 0.00666869 | 0.973173 | 0.008202998 |  |  | 627060 | 0.9465132 | 0.8678712 | 0.01169742 | 0.9589479 | 0.00468288 | 0.9589501 | 0.01080047
|  |  | 90492 | 1.000442 | 0.9994305 | 0.0005130008 | 0.9999501 | 0.05391312 | 0.9999457 | 0.1443338 |  |  | 284046 | 0.9899135 | 0.9866385 | 0.0009710599 | 0.9938102 | 0.005179204 | 0.9938066 | 0.00577998 |  |  | 179160 | 0.9614777 | 0.9670213 | 0.003333695 | 0.9607847 | 0.00565138 | 0.9607836 | 0.007095466 |  |  | 326580 | 0.9649265 | 0.9150489 | 0.007924161 | 0.9732014 | 0.006666937 | 0.9732014 | 0.008201952 |  |  | 627360 | 0.9487511 | 0.8678712 | 0.01169742 | 0.9589816 | 0.004681825 | 0.9589838 | 0.01079997
|  |  | 90612 | 1.000442 | 0.9994305 | 0.0005130008 | 0.9999501 | 0.05391312 | 0.9999457 | 0.1443338 |  |  | 284346 | 0.9899135 | 0.9866385 | 0.0009710599 | 0.9938181 | 0.005178381 | 0.9938145 | 0.005779146 |  |  | 179460 | 0.9636358 | 0.9670213 | 0.003333695 | 0.9608437 | 0.00565226 | 0.9608426 | 0.007096471 |  |  | 326880 | 0.966608 | 0.9150489 | 0.007924161 | 0.9732297 | 0.00666519 | 0.9732297 | 0.00820091 |  |  | 627660 | 0.9487511 | 0.8678712 | 0.01169742 | 0.9590153 | 0.004680771 | 0.9590175 | 0.01079947
|  |  | 90732 | 0.9995459 | 0.9994305 | 0.0005130008 | 0.9999501 | 0.05391312 | 0.9999457 | 0.1443338 |  |  | 284646 | 0.9899135 | 0.9866385 | 0.0009710599 | 0.993826 | 0.00517756 | 0.9938224 | 0.005778315 |  |  | 179760 | 0.9603987 | 0.9670213 | 0.003333695 | 0.9609027 | 0.005653136 | 0.9609015 | 0.007097469 |  |  | 327180 | 0.9682895 | 0.9150489 | 0.007924161 | 0.9732579 | 0.006663448 | 0.9732579 | 0.008199872 |  |  | 627960 | 0.9487511 | 0.8678712 | 0.01169742 | 0.959049 | 0.004679718 | 0.9590511 | 0.01079897
|  |  | 90852 | 1.000442 | 0.9994305 | 0.0005130008 | 0.9999501 | 0.05391312 | 0.9999457 | 0.1443338 |  |  | 284946 | 0.9889531 | 0.9866385 | 0.0009710599 | 0.9938338 | 0.00517674 | 0.9938302 | 0.005777485 |  |  | 180060 | 0.9614777 | 0.9670213 | 0.003333695 | 0.9609615 | 0.005654008 | 0.9609604 | 0.007098461 |  |  | 327480 | 0.9682895 | 0.9150489 | 0.007924161 | 0.9732861 | 0.006661711 | 0.973286 | 0.008198836 |  |  | 628260 | 0.953227 | 0.8678712 | 0.01169742 | 0.9590826 | 0.004678665 | 0.9590847 | 0.01079847
|  |  | 90972 | 1.000442 | 0.9994305 | 0.0005130008 | 0.9999501 | 0.05391312 | 0.9999457 | 0.1443338 |  |  | 285246 | 0.9899135 | 0.9866385 | 0.0009710599 | 0.9938417 | 0.005175923 | 0.9938381 | 0.005776657 |  |  | 180360 | 0.9593197 | 0.9670213 | 0.003333695 | 0.9610202 | 0.005654875 | 0.9610191 | 0.007099446 |  |  | 327780 | 0.963245 | 0.9150489 | 0.007924161 | 0.9733141 | 0.00665998 | 0.973314 | 0.008197804 |  |  | 628560 | 0.953227 | 0.8678712 | 0.01169742 | 0.9591162 | 0.004677613 | 0.9591183 | 0.01079797
|  |  | 91092 | 1.000442 | 0.9994305 | 0.0005130008 | 0.9999501 | 0.05391312 | 0.9999457 | 0.1443338 |  |  | 285546 | 0.9899135 | 0.9866385 | 0.0009710599 | 0.9938495 | 0.005175108 | 0.9938459 | 0.005775832 |  |  | 180660 | 0.9603987 | 0.9670213 | 0.003333695 | 0.9610788 | 0.005655738 | 0.9610777 | 0.007100424 |  |  | 328080 | 0.963245 | 0.9150489 | 0.007924161 | 0.9733421 | 0.006658254 | 0.973342 | 0.008196776 |  |  | 628860 | 0.9509891 | 0.8678712 | 0.01169742 | 0.9591497 | 0.004676562 | 0.9591518 | 0.01079747
|  |  | 91212 | 1.000442 | 0.9994305 | 0.0005130008 | 0.9999501 | 0.05391312 | 0.9999457 | 0.1443338 |  |  | 285846 | 0.9889531 | 0.9866385 | 0.0009710599 | 0.9938573 | 0.005174294 | 0.9938537 | 0.005775008 |  |  | 180960 | 0.9625568 | 0.9670213 | 0.003333695 | 0.9611374 | 0.005656597 | 0.9611362 | 0.007101396 |  |  | 328380 | 0.966608 | 0.9150489 | 0.007924161 | 0.97337 | 0.006656532 | 0.9733699 | 0.008195751 |  |  | 629160 | 0.9509891 | 0.8678712 | 0.01169742 | 0.9591832 | 0.004675512 | 0.9591853 | 0.01079697
|  |  | 91332 | 1.000442 | 0.9994305 | 0.0005130008 | 0.9999501 | 0.05391312 | 0.9999457 | 0.1443338 |  |  | 286146 | 0.9899135 | 0.9866385 | 0.0009710599 | 0.993865 | 0.005173483 | 0.9938615 | 0.005774186 |  |  | 181260 | 0.9636358 | 0.9670213 | 0.003333695 | 0.9611958 | 0.005657451 | 0.9611947 | 0.007102361 |  |  | 328680 | 0.9682895 | 0.9150489 | 0.007924161 | 0.9733979 | 0.006654816 | 0.9733977 | 0.008194729 |  |  | 629460 | 0.9487511 | 0.8678712 | 0.01169742 | 0.9592167 | 0.004674462 | 0.9592188 | 0.01079647
|  |  | 91452 | 0.9995459 | 0.9994305 | 0.0005130008 | 0.9999501 | 0.05391312 | 0.9999457 | 0.1443338 |  |  | 286446 | 0.9899135 | 0.9866385 | 0.0009710599 | 0.9938728 | 0.005172674 | 0.9938693 | 0.005773367 |  |  | 181560 | 0.9614777 | 0.9670213 | 0.003333695 | 0.9612542 | 0.005658301 | 0.961253 | 0.00710332 |  |  | 328980 | 0.966608 | 0.9150489 | 0.007924161 | 0.9734256 | 0.006653106 | 0.9734255 | 0.008193711 |  |  | 629760 | 0.9465132 | 0.8678712 | 0.01169742 | 0.9592501 | 0.004673414 | 0.9592522 | 0.01079597
|  |  | 91572 | 0.9995459 | 0.9994305 | 0.0005130008 | 0.9999501 | 0.05391312 | 0.9999457 | 0.1443338 |  |  | 286746 | 0.9889531 | 0.9866385 | 0.0009710599 | 0.9938805 | 0.005171866 | 0.993877 | 0.005772549 |  |  | 181860 | 0.9625568 | 0.9670213 | 0.003333695 | 0.9613124 | 0.005659146 | 0.9613113 | 0.007104272 |  |  | 329280 | 0.966608 | 0.9150489 | 0.007924161 | 0.9734533 | 0.0066514 | 0.9734532 | 0.008192696 |  |  | 630060 | 0.9465132 | 0.8678712 | 0.01169742 | 0.9592835 | 0.004672366 | 0.9592855 | 0.01079547
|  |  | 91692 | 1.000442 | 0.9994305 | 0.0005130008 | 0.9999501 | 0.05391312 | 0.9999457 | 0.1443338 |  |  | 287046 | 0.9889531 | 0.9866385 | 0.0009710599 | 0.9938882 | 0.005171061 | 0.9938847 | 0.005771733 |  |  | 182160 | 0.9625568 | 0.9670213 | 0.003333695 | 0.9613706 | 0.005659987 | 0.9613694 | 0.007105218 |  |  | 329580 | 0.9682895 | 0.9150489 | 0.007924161 | 0.9734809 | 0.006649699 | 0.9734808 | 0.008191684 |  |  | 630360 | 0.953227 | 0.8678712 | 0.01169742 | 0.9593168 | 0.004671319 | 0.9593189 | 0.01079498
|  |  | 91812 | 1.001338 | 0.9994305 | 0.0005130008 | 0.9999501 | 0.05391312 | 0.9999457 | 0.1443338 |  |  | 287346 | 0.9899135 | 0.9866385 | 0.0009710599 | 0.9938959 | 0.005170257 | 0.9938924 | 0.00577092 |  |  | 182460 | 0.9636358 | 0.9670213 | 0.003333695 | 0.9614286 | 0.005660824 | 0.9614275 | 0.007106158 |  |  | 329880 | 0.966608 | 0.9150489 | 0.007924161 | 0.9735084 | 0.006648004 | 0.9735083 | 0.008190676 |  |  | 630660 | 0.9509891 | 0.8678712 | 0.01169742 | 0.9593501 | 0.004670273 | 0.9593522 | 0.01079448
|  |  | 91932 | 0.9995459 | 0.9994305 | 0.0005130008 | 0.9999501 | 0.05391312 | 0.9999457 | 0.1443338 |  |  | 287646 | 0.990874 | 0.9866385 | 0.0009710599 | 0.9939036 | 0.005169455 | 0.9939001 | 0.005770108 |  |  | 182760 | 0.9636358 | 0.9670213 | 0.003333695 | 0.9614866 | 0.005661657 | 0.9614855 | 0.00710709 |  |  | 330180 | 0.966608 | 0.9150489 | 0.007924161 | 0.9735359 | 0.006646314 | 0.9735357 | 0.008189671 |  |  | 630960 | 0.9577029 | 0.8678712 | 0.01169742 | 0.9593834 | 0.004669227 | 0.9593854 | 0.01079398
|  |  | 92052 | 0.9995459 | 0.9994305 | 0.0005130008 | 0.9999501 | 0.05391312 | 0.9999457 | 0.1443338 |  |  | 287946 | 0.990874 | 0.9866385 | 0.0009710599 | 0.9939112 | 0.005168656 | 0.9939078 | 0.005769298 |  |  | 183060 | 0.9636358 | 0.9670213 | 0.003333695 | 0.9615445 | 0.005662485 | 0.9615433 | 0.007108017 |  |  | 330480 | 0.966608 | 0.9150489 | 0.007924161 | 0.9735633 | 0.006644628 | 0.9735631 | 0.00818867 |  |  | 631260 | 0.953227 | 0.8678712 | 0.01169742 | 0.9594166 | 0.004668183 | 0.9594187 | 0.01079349
|  |  | 92172 | 1.000442 | 0.9994305 | 0.0005130008 | 0.9999501 | 0.05391312 | 0.9999457 | 0.1443338 |  |  | 288246 | 0.990874 | 0.9866385 | 0.0009710599 | 0.9939189 | 0.005167858 | 0.9939154 | 0.005768491 |  |  | 183360 | 0.9636358 | 0.9670213 | 0.003333695 | 0.9616023 | 0.005663309 | 0.9616011 | 0.007108937 |  |  | 330780 | 0.966608 | 0.9150489 | 0.007924161 | 0.9735906 | 0.006642948 | 0.9735904 | 0.008187672 |  |  | 631560 | 0.9442752 | 0.8678712 | 0.01169742 | 0.9594498 | 0.004667139 | 0.9594519 | 0.01079299
|  |  | 92292 | 1.000442 | 0.9994305 | 0.0005130008 | 0.9999501 | 0.05391312 | 0.9999457 | 0.1443338 |  |  | 288546 | 0.9899135 | 0.9866385 | 0.0009710599 | 0.9939265 | 0.005167063 | 0.993923 | 0.005767685 |  |  | 183660 | 0.9636358 | 0.9670213 | 0.003333695 | 0.9616599 | 0.005664128 | 0.9616588 | 0.007109851 |  |  | 331080 | 0.9699709 | 0.9150489 | 0.007924161 | 0.9736178 | 0.006641273 | 0.9736176 | 0.008186677 |  |  | 631860 | 0.9509891 | 0.8678712 | 0.01169742 | 0.959483 | 0.004666096 | 0.959485 | 0.01079249
|  |  | 92412 | 0.9995459 | 0.9994305 | 0.0005130008 | 0.9999501 | 0.05391312 | 0.9999457 | 0.1443338 |  |  | 288846 | 0.9899135 | 0.9866385 | 0.0009710599 | 0.9939341 | 0.005166269 | 0.9939306 | 0.005766881 |  |  | 183960 | 0.9614777 | 0.9670213 | 0.003333695 | 0.9617175 | 0.005664944 | 0.9617164 | 0.007110758 |  |  | 331380 | 0.9682895 | 0.9150489 | 0.007924161 | 0.973645 | 0.006639603 | 0.9736447 | 0.008185685 |  |  | 632160 | 0.9577029 | 0.8678712 | 0.01169742 | 0.9595161 | 0.004665054 | 0.9595181 | 0.010792
|  |  | 92532 | 0.9995459 | 0.9994305 | 0.0005130008 | 0.9999501 | 0.05391312 | 0.9999457 | 0.1443338 |  |  | 289146 | 0.9899135 | 0.9866385 | 0.0009710599 | 0.9939416 | 0.005165477 | 0.9939382 | 0.005766079 |  |  | 184260 | 0.9647148 | 0.9670213 | 0.003333695 | 0.961775 | 0.005665755 | 0.9617739 | 0.007111659 |  |  | 331680 | 0.9682895 | 0.9150489 | 0.007924161 | 0.9736721 | 0.006637939 | 0.9736718 | 0.008184697 |  |  | 632460 | 0.9554649 | 0.8678712 | 0.01169742 | 0.9595492 | 0.004664012 | 0.9595512 | 0.01079151
|  |  | 92652 | 1.000442 | 0.9994305 | 0.0005130008 | 0.9999501 | 0.05391312 | 0.9999457 | 0.1443338 |  |  | 289446 | 0.990874 | 0.9866385 | 0.0009710599 | 0.9939492 | 0.005164687 | 0.9939458 | 0.00576528 |  |  | 184560 | 0.9668728 | 0.9670213 | 0.003333695 | 0.9618325 | 0.005666561 | 0.9618313 | 0.007112554 |  |  | 331980 | 0.9699709 | 0.9150489 | 0.007924161 | 0.9736991 | 0.006636279 | 0.9736988 | 0.008183712 |  |  | 632760 | 0.9599408 | 0.8678712 | 0.01169742 | 0.9595822 | 0.004662972 | 0.9595842 | 0.01079101
|  |  | 92772 | 0.9995459 | 0.9994305 | 0.0005130008 | 0.9999501 | 0.05391312 | 0.9999457 | 0.1443338 |  |  | 289746 | 0.990874 | 0.9866385 | 0.0009710599 | 0.9939567 | 0.005163899 | 0.9939533 | 0.005764482 |  |  | 184860 | 0.9647148 | 0.9670213 | 0.003333695 | 0.9618898 | 0.005667364 | 0.9618886 | 0.007113442 |  |  | 332280 | 0.9699709 | 0.9150489 | 0.007924161 | 0.973726 | 0.006634624 | 0.9737257 | 0.00818273 |  |  | 633060 | 0.9509891 | 0.8678712 | 0.01169742 | 0.9596153 | 0.004661932 | 0.9596172 | 0.01079052
|  |  | 92892 | 0.9995459 | 0.9994305 | 0.0005130008 | 0.9999501 | 0.05391312 | 0.9999457 | 0.1443338 |  |  | 290046 | 0.9918345 | 0.9866385 | 0.0009710599 | 0.9939642 | 0.005163113 | 0.9939609 | 0.005763686 |  |  | 185160 | 0.9636358 | 0.9670213 | 0.003333695 | 0.961947 | 0.005668162 | 0.9619458 | 0.007114324 |  |  | 332580 | 0.966608 | 0.9150489 | 0.007924161 | 0.9737529 | 0.006632974 | 0.9737526 | 0.008181752 |  |  | 633360 | 0.9487511 | 0.8678712 | 0.01169742 | 0.9596482 | 0.004660893 | 0.9596502 | 0.01079003
|  |  | 93012 | 1.000442 | 0.9994305 | 0.0005130008 | 0.9999501 | 0.05391312 | 0.9999457 | 0.1443338 |  |  | 290346 | 0.990874 | 0.9866385 | 0.0009710599 | 0.9939717 | 0.00516233 | 0.9939684 | 0.005762893 |  |  | 185460 | 0.9614777 | 0.9670213 | 0.003333695 | 0.9620041 | 0.005668957 | 0.962003 | 0.0071152 |  |  | 332880 | 0.9649265 | 0.9150489 | 0.007924161 | 0.9737797 | 0.00663133 | 0.9737794 | 0.008180777 |  |  | 633660 | 0.9577029 | 0.8678712 | 0.01169742 | 0.9596811 | 0.004659855 | 0.9596831 | 0.01078953
|  |  | 93132 | 1.000442 | 0.9994305 | 0.0005130008 | 0.9999501 | 0.05391312 | 0.9999457 | 0.1443338 |  |  | 290646 | 0.9918345 | 0.9866385 | 0.0009710599 | 0.9939792 | 0.005161548 | 0.9939758 | 0.005762101 |  |  | 185760 | 0.9625568 | 0.9670213 | 0.003333695 | 0.9620612 | 0.005669747 | 0.96206 | 0.007116069 |  |  | 333180 | 0.966608 | 0.9150489 | 0.007924161 | 0.9738064 | 0.00662969 | 0.9738061 | 0.008179805 |  |  | 633960 | 0.9577029 | 0.8678712 | 0.01169742 | 0.959714 | 0.004658818 | 0.959716 | 0.01078904
|  |  | 93252 | 1.000442 | 0.9994305 | 0.0005130008 | 0.9999501 | 0.05391312 | 0.9999457 | 0.1443338 |  |  | 290946 | 0.9899135 | 0.9866385 | 0.0009710599 | 0.9939866 | 0.005160768 | 0.9939833 | 0.005761311 |  |  | 186060 | 0.9647148 | 0.9670213 | 0.003333695 | 0.9621181 | 0.005670532 | 0.9621169 | 0.007116933 |  |  | 333480 | 0.9699709 | 0.9150489 | 0.007924161 | 0.973833 | 0.006628056 | 0.9738327 | 0.008178837 |  |  | 634260 | 0.9554649 | 0.8678712 | 0.01169742 | 0.9597469 | 0.004657781 | 0.9597488 | 0.01078855
|  |  | 93372 | 0.9995459 | 0.9994305 | 0.0005130008 | 0.9999501 | 0.05391312 | 0.9999457 | 0.1443338 |  |  | 291246 | 0.990874 | 0.9866385 | 0.0009710599 | 0.9939941 | 0.005159989 | 0.9939907 | 0.005760524 |  |  | 186360 | 0.9647148 | 0.9670213 | 0.003333695 | 0.962175 | 0.005671314 | 0.9621738 | 0.00711779 |  |  | 333780 | 0.966608 | 0.9150489 | 0.007924161 | 0.9738596 | 0.006626426 | 0.9738593 | 0.008177872 |  |  | 634560 | 0.953227 | 0.8678712 | 0.01169742 | 0.9597797 | 0.004656746 | 0.9597816 | 0.01078806
|  |  | 93492 | 1.000442 | 0.9994305 | 0.0005130008 | 0.9999501 | 0.05391312 | 0.9999457 | 0.1443338 |  |  | 291546 | 0.990874 | 0.9866385 | 0.0009710599 | 0.9940015 | 0.005159213 | 0.9939982 | 0.005759738 |  |  | 186660 | 0.9647148 | 0.9670213 | 0.003333695 | 0.9622317 | 0.005672092 | 0.9622306 | 0.007118641 |  |  | 334080 | 0.966608 | 0.9150489 | 0.007924161 | 0.9738861 | 0.006624802 | 0.9738858 | 0.00817691 |  |  | 634860 | 0.9509891 | 0.8678712 | 0.01169742 | 0.9598125 | 0.004655711 | 0.9598144 | 0.01078757
|  |  | 93612 | 1.000442 | 0.9994305 | 0.0005130008 | 0.9999501 | 0.05391312 | 0.9999457 | 0.1443338 |  |  | 291846 | 0.9899135 | 0.9866385 | 0.0009710599 | 0.9940089 | 0.005158439 | 0.9940056 | 0.005758954 |  |  | 186960 | 0.9625568 | 0.9670213 | 0.003333695 | 0.9622884 | 0.005672865 | 0.9622872 | 0.007119485 |  |  | 334380 | 0.9682895 | 0.9150489 | 0.007924161 | 0.9739125 | 0.006623182 | 0.9739122 | 0.008175951 |  |  | 635160 | 0.9599408 | 0.8678712 | 0.01169742 | 0.9598452 | 0.004654677 | 0.9598471 | 0.01078708
|  |  | 93732 | 1.000442 | 0.9994305 | 0.0005130008 | 0.9999501 | 0.05391312 | 0.9999457 | 0.1443338 |  |  | 292146 | 0.990874 | 0.9866385 | 0.0009710599 | 0.9940162 | 0.005157667 | 0.994013 | 0.005758173 |  |  | 187260 | 0.9603987 | 0.9670213 | 0.003333695 | 0.962345 | 0.005673634 | 0.9623438 | 0.007120324 |  |  | 334680 | 0.963245 | 0.9150489 | 0.007924161 | 0.9739389 | 0.006621567 | 0.9739385 | 0.008174996 |  |  | 635460 | 0.953227 | 0.8678712 | 0.01169742 | 0.9598779 | 0.004653643 | 0.9598798 | 0.01078659
|  |  | 93852 | 0.9995459 | 0.9994305 | 0.0005130008 | 0.9999501 | 0.05391312 | 0.9999457 | 0.1443338 |  |  | 292446 | 0.990874 | 0.9866385 | 0.0009710599 | 0.9940236 | 0.005156897 | 0.9940203 | 0.005757393 |  |  | 187560 | 0.9636358 | 0.9670213 | 0.003333695 | 0.9624015 | 0.005674399 | 0.9624003 | 0.007121156 |  |  | 334980 | 0.9682895 | 0.9150489 | 0.007924161 | 0.9739651 | 0.006619958 | 0.9739648 | 0.008174044 |  |  | 635760 | 0.9509891 | 0.8678712 | 0.01169742 | 0.9599106 | 0.004652611 | 0.9599125 | 0.0107861
|  |  | 93972 | 1.000442 | 0.9994305 | 0.0005130008 | 0.9999501 | 0.05391312 | 0.9999457 | 0.1443338 |  |  | 292746 | 0.990874 | 0.9866385 | 0.0009710599 | 0.9940309 | 0.005156129 | 0.9940277 | 0.005756615 |  |  | 187860 | 0.9636358 | 0.9670213 | 0.003333695 | 0.9624579 | 0.00567516 | 0.9624567 | 0.007121983 |  |  | 335280 | 0.966608 | 0.9150489 | 0.007924161 | 0.9739913 | 0.006618353 | 0.973991 | 0.008173095 |  |  | 636060 | 0.9554649 | 0.8678712 | 0.01169742 | 0.9599432 | 0.004651579 | 0.9599451 | 0.01078561
|  |  | 94092 | 0.9995459 | 0.9994305 | 0.0005130008 | 0.9999501 | 0.05391312 | 0.9999457 | 0.1443338 |  |  | 293046 | 0.9918345 | 0.9866385 | 0.0009710599 | 0.9940382 | 0.005155362 | 0.994035 | 0.005755839 |  |  | 188160 | 0.9657938 | 0.9670213 | 0.003333695 | 0.9625142 | 0.005675917 | 0.962513 | 0.007122803 |  |  | 335580 | 0.9682895 | 0.9150489 | 0.007924161 | 0.9740175 | 0.006616753 | 0.9740171 | 0.008172149 |  |  | 636360 | 0.953227 | 0.8678712 | 0.01169742 | 0.9599758 | 0.004650548 | 0.9599777 | 0.01078512
|  |  | 94212 | 1.000442 | 0.9994305 | 0.0005130008 | 0.9999501 | 0.05391312 | 0.9999457 | 0.1443338 |  |  | 293346 | 0.990874 | 0.9866385 | 0.0009710599 | 0.9940455 | 0.005154598 | 0.9940423 | 0.005755066 |  |  | 188460 | 0.9647148 | 0.9670213 | 0.003333695 | 0.9625704 | 0.00567667 | 0.9625692 | 0.007123617 |  |  | 335880 | 0.9649265 | 0.9150489 | 0.007924161 | 0.9740435 | 0.006615159 | 0.9740432 | 0.008171206 |  |  | 636660 | 0.9509891 | 0.8678712 | 0.01169742 | 0.9600084 | 0.004649518 | 0.9600103 | 0.01078464
|  |  | 94332 | 1.001338 | 0.9994305 | 0.0005130008 | 0.9999501 | 0.05391312 | 0.9999457 | 0.1443338 |  |  | 293646 | 0.9927949 | 0.9866385 | 0.0009710599 | 0.9940528 | 0.005153835 | 0.9940496 | 0.005754294 |  |  | 188760 | 0.9636358 | 0.9670213 | 0.003333695 | 0.9626265 | 0.005677418 | 0.9626253 | 0.007124425 |  |  | 336180 | 0.966608 | 0.9150489 | 0.007924161 | 0.9740695 | 0.006613569 | 0.9740691 | 0.008170267 |  |  | 636960 | 0.9554649 | 0.8678712 | 0.01169742 | 0.9600409 | 0.004648489 | 0.9600428 | 0.01078415
|  |  | 94452 | 1.000442 | 0.9994305 | 0.0005130008 | 0.9999501 | 0.05391312 | 0.9999457 | 0.1443338 |  |  | 293946 | 0.9918345 | 0.9866385 | 0.0009710599 | 0.9940601 | 0.005153075 | 0.9940568 | 0.005753524 |  |  | 189060 | 0.9636358 | 0.9670213 | 0.003333695 | 0.9626825 | 0.005678163 | 0.9626814 | 0.007125227 |  |  | 336480 | 0.966608 | 0.9150489 | 0.007924161 | 0.9740955 | 0.006611984 | 0.9740951 | 0.008169331 |  |  | 637260 | 0.9599408 | 0.8678712 | 0.01169742 | 0.9600734 | 0.004647461 | 0.9600752 | 0.01078366
|  |  | 94572 | 1.000442 | 0.9994305 | 0.0005130008 | 0.9999501 | 0.05391312 | 0.9999457 | 0.1443338 |  |  | 294246 | 0.9927949 | 0.9866385 | 0.0009710599 | 0.9940673 | 0.005152316 | 0.9940641 | 0.005752756 |  |  | 189360 | 0.9636358 | 0.9670213 | 0.003333695 | 0.9627385 | 0.005678904 | 0.9627373 | 0.007126023 |  |  | 336780 | 0.9699709 | 0.9150489 | 0.007924161 | 0.9741213 | 0.006610404 | 0.9741209 | 0.008168398 |  |  | 637560 | 0.9577029 | 0.8678712 | 0.01169742 | 0.9601058 | 0.004646433 | 0.9601077 | 0.01078318
|  |  | 94692 | 1.000442 | 0.9994305 | 0.0005130008 | 0.9999501 | 0.05391312 | 0.9999457 | 0.1443338 |  |  | 294546 | 0.990874 | 0.9866385 | 0.0009710599 | 0.9940745 | 0.00515156 | 0.9940713 | 0.005751991 |  |  | 189660 | 0.9668728 | 0.9670213 | 0.003333695 | 0.9627943 | 0.00567964 | 0.9627931 | 0.007126813 |  |  | 337080 | 0.9649265 | 0.9150489 | 0.007924161 | 0.9741471 | 0.006608829 | 0.9741467 | 0.008167468 |  |  | 637860 | 0.9509891 | 0.8678712 | 0.01169742 | 0.9601382 | 0.004645407 | 0.9601401 | 0.01078269
|  |  | 94812 | 1.000442 | 0.9994305 | 0.0005130008 | 0.9999501 | 0.05391312 | 0.9999457 | 0.1443338 |  |  | 294846 | 0.9899135 | 0.9866385 | 0.0009710599 | 0.9940817 | 0.005150805 | 0.9940785 | 0.005751227 |  |  | 189960 | 0.9657938 | 0.9670213 | 0.003333695 | 0.9628501 | 0.005680373 | 0.9628489 | 0.007127597 |  |  | 337380 | 0.966608 | 0.9150489 | 0.007924161 | 0.9741728 | 0.006607259 | 0.9741724 | 0.008166542 |  |  | 638160 | 0.9509891 | 0.8678712 | 0.01169742 | 0.9601706 | 0.004644381 | 0.9601724 | 0.0107822
|  |  | 94932 | 0.9995459 | 0.9994305 | 0.0005130008 | 0.9999501 | 0.05391312 | 0.9999457 | 0.1443338 |  |  | 295146 | 0.990874 | 0.9866385 | 0.0009710599 | 0.9940889 | 0.005150053 | 0.9940857 | 0.005750465 |  |  | 190260 | 0.9657938 | 0.9670213 | 0.003333695 | 0.9629058 | 0.005681101 | 0.9629046 | 0.007128374 |  |  | 337680 | 0.9699709 | 0.9150489 | 0.007924161 | 0.9741985 | 0.006605694 | 0.974198 | 0.008165618 |  |  | 638460 | 0.9577029 | 0.8678712 | 0.01169742 | 0.9602029 | 0.004643356 | 0.9602048 | 0.01078172
|  |  | 95052 | 0.9995459 | 0.9994305 | 0.0005130008 | 0.9999501 | 0.05391312 | 0.9999457 | 0.1443338 |  |  | 295446 | 0.9899135 | 0.9866385 | 0.0009710599 | 0.994096 | 0.005149302 | 0.9940929 | 0.005749705 |  |  | 190560 | 0.9647148 | 0.9670213 | 0.003333695 | 0.9629613 | 0.005681826 | 0.9629602 | 0.007129146 |  |  | 337980 | 0.966608 | 0.9150489 | 0.007924161 | 0.974224 | 0.006604133 | 0.9742236 | 0.008164698 |  |  | 638760 | 0.9554649 | 0.8678712 | 0.01169742 | 0.9602352 | 0.004642331 | 0.960237 | 0.01078124
|  |  | 95172 | 1.001338 | 0.9994305 | 0.0005130008 | 0.9999501 | 0.05391312 | 0.9999457 | 0.1443338 |  |  | 295746 | 0.990874 | 0.9866385 | 0.0009710599 | 0.9941032 | 0.005148553 | 0.9941 | 0.005748947 |  |  | 190860 | 0.9625568 | 0.9670213 | 0.003333695 | 0.9630168 | 0.005682546 | 0.9630156 | 0.007129913 |  |  | 338280 | 0.963245 | 0.9150489 | 0.007924161 | 0.9742495 | 0.006602578 | 0.9742491 | 0.008163781 |  |  | 639060 | 0.9599408 | 0.8678712 | 0.01169742 | 0.9602675 | 0.004641308 | 0.9602693 | 0.01078075
|  |  | 95292 | 1.000442 | 0.9994305 | 0.0005130008 | 0.9999501 | 0.05391312 | 0.9999457 | 0.1443338 |  |  | 296046 | 0.9918345 | 0.9866385 | 0.0009710599 | 0.9941103 | 0.005147806 | 0.9941072 | 0.005748192 |  |  | 191160 | 0.9636358 | 0.9670213 | 0.003333695 | 0.9630722 | 0.005683262 | 0.963071 | 0.007130673 |  |  | 338580 | 0.966608 | 0.9150489 | 0.007924161 | 0.974275 | 0.006601027 | 0.9742745 | 0.008162867 |  |  | 639360 | 0.9599408 | 0.8678712 | 0.01169742 | 0.9602997 | 0.004640285 | 0.9603015 | 0.01078027
|  |  | 95412 | 0.9995459 | 0.9994305 | 0.0005130008 | 0.9999501 | 0.05391312 | 0.9999457 | 0.1443338 |  |  | 296346 | 0.9899135 | 0.9866385 | 0.0009710599 | 0.9941174 | 0.005147061 | 0.9941143 | 0.005747438 |  |  | 191460 | 0.9647148 | 0.9670213 | 0.003333695 | 0.9631275 | 0.005683975 | 0.9631264 | 0.007131427 |  |  | 338880 | 0.966608 | 0.9150489 | 0.007924161 | 0.9743003 | 0.006599481 | 0.9742998 | 0.008161957 |  |  | 639660 | 0.9554649 | 0.8678712 | 0.01169742 | 0.9603319 | 0.004639263 | 0.9603337 | 0.01077979
|  |  | 95532 | 1.000442 | 0.9994305 | 0.0005130008 | 0.9999501 | 0.05391312 | 0.9999457 | 0.1443338 |  |  | 296646 | 0.9899135 | 0.9866385 | 0.0009710599 | 0.9941245 | 0.005146318 | 0.9941214 | 0.005746686 |  |  | 191760 | 0.9636358 | 0.9670213 | 0.003333695 | 0.9631828 | 0.005684684 | 0.9631816 | 0.007132175 |  |  | 339180 | 0.9699709 | 0.9150489 | 0.007924161 | 0.9743256 | 0.00659794 | 0.9743251 | 0.008161049 |  |  | 639960 | 0.953227 | 0.8678712 | 0.01169742 | 0.960364 | 0.004638242 | 0.9603658 | 0.0107793
|  |  | 95652 | 0.9995459 | 0.9994305 | 0.0005130008 | 0.9999501 | 0.05391312 | 0.9999457 | 0.1443338 |  |  | 296946 | 0.9899135 | 0.9866385 | 0.0009710599 | 0.9941315 | 0.005145577 | 0.9941285 | 0.005745936 |  |  | 192060 | 0.9647148 | 0.9670213 | 0.003333695 | 0.9632379 | 0.005685388 | 0.9632367 | 0.007132918 |  |  | 339480 | 0.966608 | 0.9150489 | 0.007924161 | 0.9743508 | 0.006596404 | 0.9743503 | 0.008160145 |  |  | 640260 | 0.9554649 | 0.8678712 | 0.01169742 | 0.9603962 | 0.004637222 | 0.9603979 | 0.01077882
|  |  | 95772 | 1.000442 | 0.9994305 | 0.0005130008 | 0.9999501 | 0.05391312 | 0.9999457 | 0.1443338 |  |  | 297246 | 0.9899135 | 0.9866385 | 0.0009710599 | 0.9941386 | 0.005144838 | 0.9941355 | 0.005745188 |  |  | 192360 | 0.9668728 | 0.9670213 | 0.003333695 | 0.9632929 | 0.005686089 | 0.9632918 | 0.007133654 |  |  | 339780 | 0.966608 | 0.9150489 | 0.007924161 | 0.974376 | 0.006594873 | 0.9743755 | 0.008159243 |  |  | 640560 | 0.9554649 | 0.8678712 | 0.01169742 | 0.9604282 | 0.004636203 | 0.96043 | 0.01077834
|  |  | 95892 | 1.000442 | 0.9994305 | 0.0005130008 | 0.9999501 | 0.05391312 | 0.9999457 | 0.1443338 |  |  | 297546 | 0.990874 | 0.9866385 | 0.0009710599 | 0.9941456 | 0.005144101 | 0.9941426 | 0.005744442 |  |  | 192660 | 0.9636358 | 0.9670213 | 0.003333695 | 0.9633479 | 0.005686786 | 0.9633467 | 0.007134385 |  |  | 340080 | 0.966608 | 0.9150489 | 0.007924161 | 0.9744011 | 0.006593346 | 0.9744006 | 0.008158345 |  |  | 640860 | 0.9599408 | 0.8678712 | 0.01169742 | 0.9604603 | 0.004635184 | 0.960462 | 0.01077786
|  |  | 96012 | 1.001338 | 0.9994305 | 0.0005130008 | 0.9999501 | 0.05391312 | 0.9999457 | 0.1443338 |  |  | 297846 | 0.9899135 | 0.9866385 | 0.0009710599 | 0.9941526 | 0.005143366 | 0.9941496 | 0.005743698 |  |  | 192960 | 0.9636358 | 0.9670213 | 0.003333695 | 0.9634028 | 0.005687478 | 0.9634016 | 0.00713511 |  |  | 340380 | 0.966608 | 0.9150489 | 0.007924161 | 0.9744261 | 0.006591824 | 0.9744256 | 0.00815745 |  |  | 641160 | 0.9554649 | 0.8678712 | 0.01169742 | 0.9604923 | 0.004634167 | 0.960494 | 0.01077738
|  |  | 96132 | 1.000442 | 0.9994305 | 0.0005130008 | 0.9999501 | 0.05391312 | 0.9999457 | 0.1443338 |  |  | 298146 | 0.9889531 | 0.9866385 | 0.0009710599 | 0.9941596 | 0.005142633 | 0.9941566 | 0.005742956 |  |  | 193260 | 0.9636358 | 0.9670213 | 0.003333695 | 0.9634575 | 0.005688167 | 0.9634563 | 0.007135829 |  |  | 340680 | 0.966608 | 0.9150489 | 0.007924161 | 0.9744511 | 0.006590308 | 0.9744505 | 0.008156558 |  |  | 641460 | 0.9577029 | 0.8678712 | 0.01169742 | 0.9605242 | 0.00463315 | 0.960526 | 0.0107769
|  |  | 96252 | 1.000442 | 0.9994305 | 0.0005130008 | 0.9999501 | 0.05391312 | 0.9999457 | 0.1443338 |  |  | 298446 | 0.9899135 | 0.9866385 | 0.0009710599 | 0.9941666 | 0.005141901 | 0.9941636 | 0.005742216 |  |  | 193560 | 0.9647148 | 0.9670213 | 0.003333695 | 0.9635122 | 0.005688852 | 0.963511 | 0.007136543 |  |  | 340980 | 0.9649265 | 0.9150489 | 0.007924161 | 0.9744759 | 0.006588795 | 0.9744754 | 0.008155669 |  |  | 641760 | 0.9599408 | 0.8678712 | 0.01169742 | 0.9605562 | 0.004632134 | 0.9605579 | 0.01077642
|  |  | 96372 | 1.000442 | 0.9994305 | 0.0005130008 | 0.9999501 | 0.05391312 | 0.9999457 | 0.1443338 |  |  | 298746 | 0.9899135 | 0.9866385 | 0.0009710599 | 0.9941735 | 0.005141172 | 0.9941705 | 0.005741478 |  |  | 193860 | 0.9657938 | 0.9670213 | 0.003333695 | 0.9635668 | 0.005689533 | 0.9635656 | 0.00713725 |  |  | 341280 | 0.966608 | 0.9150489 | 0.007924161 | 0.9745007 | 0.006587288 | 0.9745002 | 0.008154783 |  |  | 642060 | 0.9599408 | 0.8678712 | 0.01169742 | 0.9605881 | 0.004631119 | 0.9605898 | 0.01077594
|  |  | 96492 | 1.000442 | 0.9994305 | 0.0005130008 | 0.9999501 | 0.05391312 | 0.9999457 | 0.1443338 |  |  | 299046 | 0.990874 | 0.9866385 | 0.0009710599 | 0.9941805 | 0.005140444 | 0.9941775 | 0.005740742 |  |  | 194160 | 0.9647148 | 0.9670213 | 0.003333695 | 0.9636213 | 0.005690211 | 0.9636201 | 0.007137952 |  |  | 341580 | 0.9682895 | 0.9150489 | 0.007924161 | 0.9745255 | 0.006585785 | 0.9745249 | 0.008153901 |  |  | 642360 | 0.9554649 | 0.8678712 | 0.01169742 | 0.9606199 | 0.004630104 | 0.9606216 | 0.01077546
|  |  | 96612 | 1.001338 | 0.9994305 | 0.0005130008 | 0.9999501 | 0.05391312 | 0.9999457 | 0.1443338 |  |  | 299346 | 0.9899135 | 0.9866385 | 0.0009710599 | 0.9941874 | 0.005139719 | 0.9941844 | 0.005740008 |  |  | 194460 | 0.9668728 | 0.9670213 | 0.003333695 | 0.9636758 | 0.005690884 | 0.9636746 | 0.007138649 |  |  | 341880 | 0.9682895 | 0.9150489 | 0.007924161 | 0.9745502 | 0.006584288 | 0.9745496 | 0.008153021 |  |  | 642660 | 0.9577029 | 0.8678712 | 0.01169742 | 0.9606517 | 0.004629091 | 0.9606534 | 0.01077498
|  |  | 96732 | 1.000442 | 0.9994305 | 0.0005130008 | 0.9999501 | 0.05391312 | 0.9999457 | 0.1443338 |  |  | 299646 | 0.9918345 | 0.9866385 | 0.0009710599 | 0.9941943 | 0.005138995 | 0.9941913 | 0.005739276 |  |  | 194760 | 0.9657938 | 0.9670213 | 0.003333695 | 0.9637301 | 0.005691554 | 0.9637289 | 0.007139339 |  |  | 342180 | 0.966608 | 0.9150489 | 0.007924161 | 0.9745748 | 0.006582794 | 0.9745742 | 0.008152145 |  |  | 642960 | 0.9554649 | 0.8678712 | 0.01169742 | 0.9606835 | 0.004628078 | 0.9606852 | 0.0107745
|  |  | 96852 | 0.9995459 | 0.9994305 | 0.0005130008 | 0.9999501 | 0.05391312 | 0.9999457 | 0.1443338 |  |  | 299946 | 0.990874 | 0.9866385 | 0.0009710599 | 0.9942012 | 0.005138274 | 0.9941982 | 0.005738546 |  |  | 195060 | 0.9636358 | 0.9670213 | 0.003333695 | 0.9637844 | 0.005692219 | 0.9637831 | 0.007140024 |  |  | 342480 | 0.9682895 | 0.9150489 | 0.007924161 | 0.9745993 | 0.006581306 | 0.9745987 | 0.008151271 |  |  | 643260 | 0.9577029 | 0.8678712 | 0.01169742 | 0.9607153 | 0.004627066 | 0.9607169 | 0.01077403
|  |  | 96972 | 1.000442 | 0.9994305 | 0.0005130008 | 0.9999501 | 0.05391312 | 0.9999457 | 0.1443338 |  |  | 300246 | 0.990874 | 0.9866385 | 0.0009710599 | 0.994208 | 0.005137554 | 0.9942051 | 0.005737818 |  |  | 195360 | 0.9657938 | 0.9670213 | 0.003333695 | 0.9638385 | 0.005692881 | 0.9638373 | 0.007140703 |  |  | 342780 | 0.9716524 | 0.9150489 | 0.007924161 | 0.9746238 | 0.006579822 | 0.9746232 | 0.008150401 |  |  | 643560 | 0.9599408 | 0.8678712 | 0.01169742 | 0.960747 | 0.004626055 | 0.9607486 | 0.01077355
|  |  | 97092 | 1.001338 | 0.9994305 | 0.0005130008 | 0.9999501 | 0.05391312 | 0.9999457 | 0.1443338 |  |  | 300546 | 0.9918345 | 0.9866385 | 0.0009710599 | 0.9942149 | 0.005136836 | 0.9942119 | 0.005737092 |  |  | 195660 | 0.9647148 | 0.9670213 | 0.003333695 | 0.9638926 | 0.005693539 | 0.9638914 | 0.007141377 |  |  | 343080 | 0.966608 | 0.9150489 | 0.007924161 | 0.9746482 | 0.006578343 | 0.9746476 | 0.008149533 |  |  | 643860 | 0.953227 | 0.8678712 | 0.01169742 | 0.9607786 | 0.004625044 | 0.9607803 | 0.01077307
|  |  | 97212 | 1.001338 | 0.9994305 | 0.0005130008 | 0.9999501 | 0.05391312 | 0.9999457 | 0.1443338 |  |  | 300846 | 0.9918345 | 0.9866385 | 0.0009710599 | 0.9942217 | 0.00513612 | 0.9942188 | 0.005736367 |  |  | 195960 | 0.9668728 | 0.9670213 | 0.003333695 | 0.9639466 | 0.005694194 | 0.9639454 | 0.007142044 |  |  | 343380 | 0.966608 | 0.9150489 | 0.007924161 | 0.9746726 | 0.006576869 | 0.9746719 | 0.008148669 |  |  | 644160 | 0.9554649 | 0.8678712 | 0.01169742 | 0.9608103 | 0.004624035 | 0.9608119 | 0.0107726
|  |  | 97332 | 1.000442 | 0.9994305 | 0.0005130008 | 0.9999501 | 0.05391312 | 0.9999457 | 0.1443338 |  |  | 301146 | 0.9918345 | 0.9866385 | 0.0009710599 | 0.9942285 | 0.005135406 | 0.9942256 | 0.005735645 |  |  | 196260 | 0.9647148 | 0.9670213 | 0.003333695 | 0.9640005 | 0.005694844 | 0.9639992 | 0.007142707 |  |  | 343680 | 0.9649265 | 0.9150489 | 0.007924161 | 0.9746968 | 0.0065754 | 0.9746962 | 0.008147807 |  |  | 644460 | 0.9577029 | 0.8678712 | 0.01169742 | 0.9608419 | 0.004623026 | 0.9608435 | 0.01077212
|  |  | 97452 | 1.000442 | 0.9994305 | 0.0005130008 | 0.9999501 | 0.05391312 | 0.9999457 | 0.1443338 |  |  | 301446 | 0.9918345 | 0.9866385 | 0.0009710599 | 0.9942353 | 0.005134694 | 0.9942324 | 0.005734925 |  |  | 196560 | 0.9647148 | 0.9670213 | 0.003333695 | 0.9640543 | 0.005695491 | 0.9640531 | 0.007143363 |  |  | 343980 | 0.966608 | 0.9150489 | 0.007924161 | 0.974721 | 0.006573935 | 0.9747204 | 0.008146949 |  |  | 644760 | 0.9599408 | 0.8678712 | 0.01169742 | 0.9608734 | 0.004622018 | 0.9608751 | 0.01077165
|  |  | 97572 | 1.001338 | 0.9994305 | 0.0005130008 | 0.9999501 | 0.05391312 | 0.9999457 | 0.1443338 |  |  | 301746 | 0.9918345 | 0.9866385 | 0.0009710599 | 0.994242 | 0.005133984 | 0.9942392 | 0.005734206 |  |  | 196860 | 0.9657938 | 0.9670213 | 0.003333695 | 0.964108 | 0.005696134 | 0.9641068 | 0.007144014 |  |  | 344280 | 0.9649265 | 0.9150489 | 0.007924161 | 0.9747452 | 0.006572474 | 0.9747445 | 0.008146094 |  |  | 645060 | 0.9644167 | 0.8678712 | 0.01169742 | 0.960905 | 0.004621012 | 0.9609066 | 0.01077117
|  |  | 97692 | 0.99865 | 0.9994305 | 0.0005130008 | 0.9999501 | 0.05391312 | 0.9999457 | 0.1443338 |  |  | 302046 | 0.990874 | 0.9866385 | 0.0009710599 | 0.9942488 | 0.005133276 | 0.9942459 | 0.00573349 |  |  | 197160 | 0.9657938 | 0.9670213 | 0.003333695 | 0.9641616 | 0.005696773 | 0.9641604 | 0.00714466 |  |  | 344580 | 0.9649265 | 0.9150489 | 0.007924161 | 0.9747693 | 0.006571019 | 0.9747686 | 0.008145242 |  |  | 645360 | 0.9599408 | 0.8678712 | 0.01169742 | 0.9609365 | 0.004620005 | 0.9609381 | 0.0107707
|  |  | 97812 | 1.000442 | 0.9994305 | 0.0005130008 | 0.9999501 | 0.05391312 | 0.9999457 | 0.1443338 |  |  | 302346 | 0.990874 | 0.9866385 | 0.0009710599 | 0.9942555 | 0.005132569 | 0.9942527 | 0.005732776 |  |  | 197460 | 0.9647148 | 0.9670213 | 0.003333695 | 0.9642152 | 0.005697408 | 0.964214 | 0.0071453 |  |  | 344880 | 0.966608 | 0.9150489 | 0.007924161 | 0.9747933 | 0.006569568 | 0.9747926 | 0.008144392 |  |  | 645660 | 0.9599408 | 0.8678712 | 0.01169742 | 0.9609679 | 0.004619 | 0.9609695 | 0.01077022
|  |  | 97932 | 1.000442 | 0.9994305 | 0.0005130008 | 0.9999501 | 0.05391312 | 0.9999457 | 0.1443338 |  |  | 302646 | 0.990874 | 0.9866385 | 0.0009710599 | 0.9942622 | 0.005131865 | 0.9942594 | 0.005732063 |  |  | 197760 | 0.9647148 | 0.9670213 | 0.003333695 | 0.9642686 | 0.00569804 | 0.9642674 | 0.007145934 |  |  | 345180 | 0.9716524 | 0.9150489 | 0.007924161 | 0.9748172 | 0.006568122 | 0.9748165 | 0.008143546 |  |  | 645960 | 0.9577029 | 0.8678712 | 0.01169742 | 0.9609993 | 0.004617996 | 0.9610009 | 0.01076975
|  |  | 98052 | 1.000442 | 0.9994305 | 0.0005130008 | 0.9999501 | 0.05391312 | 0.9999457 | 0.1443338 |  |  | 302946 | 0.9918345 | 0.9866385 | 0.0009710599 | 0.9942689 | 0.005131162 | 0.9942661 | 0.005731353 |  |  | 198060 | 0.9657938 | 0.9670213 | 0.003333695 | 0.964322 | 0.005698668 | 0.9643208 | 0.007146563 |  |  | 345480 | 0.9699709 | 0.9150489 | 0.007924161 | 0.9748411 | 0.00656668 | 0.9748404 | 0.008142703 |  |  | 646260 | 0.9577029 | 0.8678712 | 0.01169742 | 0.9610307 | 0.004616992 | 0.9610323 | 0.01076928
|  |  | 98172 | 1.001338 | 0.9994305 | 0.0005130008 | 0.9999501 | 0.05391312 | 0.9999457 | 0.1443338 |  |  | 303246 | 0.990874 | 0.9866385 | 0.0009710599 | 0.9942756 | 0.005130462 | 0.9942728 | 0.005730644 |  |  | 198360 | 0.9668728 | 0.9670213 | 0.003333695 | 0.9643753 | 0.005699292 | 0.9643741 | 0.007147187 |  |  | 345780 | 0.9649265 | 0.9150489 | 0.007924161 | 0.9748649 | 0.006565243 | 0.9748642 | 0.008141862 |  |  | 646560 | 0.9577029 | 0.8678712 | 0.01169742 | 0.9610621 | 0.004615989 | 0.9610637 | 0.01076881
|  |  | 98292 | 1.001338 | 0.9994305 | 0.0005130008 | 0.9999501 | 0.05391312 | 0.9999457 | 0.1443338 |  |  | 303546 | 0.9918345 | 0.9866385 | 0.0009710599 | 0.9942823 | 0.005129763 | 0.9942795 | 0.005729938 |  |  | 198660 | 0.9657938 | 0.9670213 | 0.003333695 | 0.9644285 | 0.005699913 | 0.9644273 | 0.007147805 |  |  | 346080 | 0.9649265 | 0.9150489 | 0.007924161 | 0.9748887 | 0.006563811 | 0.9748879 | 0.008141025 |  |  | 646860 | 0.9599408 | 0.8678712 | 0.01169742 | 0.9610934 | 0.004614987 | 0.961095 | 0.01076833
|  |  | 98412 | 0.9995459 | 0.9994305 | 0.0005130008 | 0.9999501 | 0.05391312 | 0.9999457 | 0.1443338 |  |  | 303846 | 0.9899135 | 0.9866385 | 0.0009710599 | 0.9942889 | 0.005129066 | 0.9942862 | 0.005729233 |  |  | 198960 | 0.9668728 | 0.9670213 | 0.003333695 | 0.9644816 | 0.00570053 | 0.9644804 | 0.007148417 |  |  | 346380 | 0.966608 | 0.9150489 | 0.007924161 | 0.9749124 | 0.006562383 | 0.9749116 | 0.008140191 |  |  | 647160 | 0.9554649 | 0.8678712 | 0.01169742 | 0.9611247 | 0.004613986 | 0.9611262 | 0.01076786
|  |  | 98532 | 0.9995459 | 0.9994305 | 0.0005130008 | 0.9999501 | 0.05391312 | 0.9999457 | 0.1443338 |  |  | 304146 | 0.990874 | 0.9866385 | 0.0009710599 | 0.9942955 | 0.005128372 | 0.9942928 | 0.00572853 |  |  | 199260 | 0.9647148 | 0.9670213 | 0.003333695 | 0.9645347 | 0.005701143 | 0.9645334 | 0.007149024 |  |  | 346680 | 0.966608 | 0.9150489 | 0.007924161 | 0.974936 | 0.00656096 | 0.9749352 | 0.008139359 |  |  | 647460 | 0.9577029 | 0.8678712 | 0.01169742 | 0.9611559 | 0.004612985 | 0.9611575 | 0.01076739
|  |  | 98652 | 1.000442 | 0.9994305 | 0.0005130008 | 0.9999501 | 0.05391312 | 0.9999457 | 0.1443338 |  |  | 304446 | 0.990874 | 0.9866385 | 0.0009710599 | 0.9943022 | 0.005127679 | 0.9942994 | 0.005727829 |  |  | 199560 | 0.9657938 | 0.9670213 | 0.003333695 | 0.9645876 | 0.005701753 | 0.9645864 | 0.007149626 |  |  | 346980 | 0.9682895 | 0.9150489 | 0.007924161 | 0.9749595 | 0.006559541 | 0.9749588 | 0.008138531 |  |  | 647760 | 0.9599408 | 0.8678712 | 0.01169742 | 0.9611871 | 0.004611986 | 0.9611887 | 0.01076692
|  |  | 98772 | 1.001338 | 0.9994305 | 0.0005130008 | 0.9999501 | 0.05391312 | 0.9999457 | 0.1443338 |  |  | 304746 | 0.990874 | 0.9866385 | 0.0009710599 | 0.9943088 | 0.005126987 | 0.994306 | 0.005727131 |  |  | 199860 | 0.9668728 | 0.9670213 | 0.003333695 | 0.9646405 | 0.005702359 | 0.9646392 | 0.007150222 |  |  | 347280 | 0.9649265 | 0.9150489 | 0.007924161 | 0.974983 | 0.006558127 | 0.9749823 | 0.008137705 |  |  | 648060 | 0.9577029 | 0.8678712 | 0.01169742 | 0.9612183 | 0.004610987 | 0.9612198 | 0.01076645
|  |  | 98892 | 1.001338 | 0.9994305 | 0.0005130008 | 0.9999501 | 0.05391312 | 0.9999457 | 0.1443338 |  |  | 305046 | 0.9918345 | 0.9866385 | 0.0009710599 | 0.9943153 | 0.005126298 | 0.9943126 | 0.005726434 |  |  | 200160 | 0.9668728 | 0.9670213 | 0.003333695 | 0.9646933 | 0.005702961 | 0.964692 | 0.007150813 |  |  | 347580 | 0.9649265 | 0.9150489 | 0.007924161 | 0.9750065 | 0.006556718 | 0.9750057 | 0.008136883 |  |  | 648360 | 0.9621788 | 0.8678712 | 0.01169742 | 0.9612494 | 0.004609989 | 0.961251 | 0.01076598
|  |  | 99012 | 1.000442 | 0.9994305 | 0.0005130008 | 0.9999501 | 0.05391312 | 0.9999457 | 0.1443338 |  |  | 305346 | 0.990874 | 0.9866385 | 0.0009710599 | 0.9943219 | 0.005125611 | 0.9943192 | 0.005725739 |  |  | 200460 | 0.9668728 | 0.9670213 | 0.003333695 | 0.9647459 | 0.00570356 | 0.9647447 | 0.007151399 |  |  | 347880 | 0.9649265 | 0.9150489 | 0.007924161 | 0.9750298 | 0.006555313 | 0.975029 | 0.008136063 |  |  | 648660 | 0.953227 | 0.8678712 | 0.01169742 | 0.9612805 | 0.004608992 | 0.961282 | 0.01076551
|  |  | 99132 | 0.9995459 | 0.9994305 | 0.0005130008 | 0.9999501 | 0.05391312 | 0.9999457 | 0.1443338 |  |  | 305646 | 0.9918345 | 0.9866385 | 0.0009710599 | 0.9943284 | 0.005124926 | 0.9943257 | 0.005725046 |  |  | 200760 | 0.9657938 | 0.9670213 | 0.003333695 | 0.9647985 | 0.005704155 | 0.9647973 | 0.007151979 |  |  | 348180 | 0.9682895 | 0.9150489 | 0.007924161 | 0.9750531 | 0.006553912 | 0.9750523 | 0.008135246 |  |  | 648960 | 0.9577029 | 0.8678712 | 0.01169742 | 0.9613116 | 0.004607996 | 0.9613131 | 0.01076505
|  |  | 99252 | 0.9995459 | 0.9994305 | 0.0005130008 | 0.9999501 | 0.05391312 | 0.9999457 | 0.1443338 |  |  | 305946 | 0.9918345 | 0.9866385 | 0.0009710599 | 0.9943349 | 0.005124242 | 0.9943323 | 0.005724355 |  |  | 201060 | 0.9690308 | 0.9670213 | 0.003333695 | 0.9648511 | 0.005704746 | 0.9648498 | 0.007152554 |  |  | 348480 | 0.9733339 | 0.9150489 | 0.007924161 | 0.9750764 | 0.006552517 | 0.9750756 | 0.008134433 |  |  | 649260 | 0.9554649 | 0.8678712 | 0.01169742 | 0.9613426 | 0.004607001 | 0.9613441 | 0.01076458
|  |  | 99372 | 1.000442 | 0.9994305 | 0.0005130008 | 0.9999501 | 0.05391312 | 0.9999457 | 0.1443338 |  |  | 306246 | 0.9918345 | 0.9866385 | 0.0009710599 | 0.9943414 | 0.005123561 | 0.9943388 | 0.005723666 |  |  | 201360 | 0.9690308 | 0.9670213 | 0.003333695 | 0.9649035 | 0.005705334 | 0.9649023 | 0.007153124 |  |  | 348780 | 0.9682895 | 0.9150489 | 0.007924161 | 0.9750995 | 0.006551125 | 0.9750987 | 0.008133622 |  |  | 649560 | 0.9599408 | 0.8678712 | 0.01169742 | 0.9613736 | 0.004606006 | 0.9613751 | 0.01076411
|  |  | 99492 | 1.001338 | 0.9994305 | 0.0005130008 | 0.9999501 | 0.05391312 | 0.9999457 | 0.1443338 |  |  | 306546 | 0.990874 | 0.9866385 | 0.0009710599 | 0.9943479 | 0.005122881 | 0.9943453 | 0.005722979 |  |  | 201660 | 0.9679518 | 0.9670213 | 0.003333695 | 0.9649559 | 0.005705918 | 0.9649546 | 0.007153688 |  |  | 349080 | 0.963245 | 0.9150489 | 0.007924161 | 0.9751227 | 0.006549738 | 0.9751218 | 0.008132814 |  |  | 649860 | 0.9577029 | 0.8678712 | 0.01169742 | 0.9614046 | 0.004605013 | 0.9614061 | 0.01076364
|  |  | 99612 | 1.001338 | 0.9994305 | 0.0005130008 | 0.9999501 | 0.05391312 | 0.9999457 | 0.1443338 |  |  | 306846 | 0.990874 | 0.9866385 | 0.0009710599 | 0.9943544 | 0.005122203 | 0.9943518 | 0.005722293 |  |  | 201960 | 0.9657938 | 0.9670213 | 0.003333695 | 0.9650081 | 0.005706499 | 0.9650069 | 0.007154247 |  |  | 349380 | 0.9649265 | 0.9150489 | 0.007924161 | 0.9751457 | 0.006548356 | 0.9751449 | 0.008132009 |  |  | 650160 | 0.9621788 | 0.8678712 | 0.01169742 | 0.9614355 | 0.00460402 | 0.961437 | 0.01076318
|  |  | 99732 | 1.000442 | 0.9994305 | 0.0005130008 | 0.9999501 | 0.05391312 | 0.9999457 | 0.1443338 |  |  | 307146 | 0.990874 | 0.9866385 | 0.0009710599 | 0.9943609 | 0.005121527 | 0.9943582 | 0.00572161 |  |  | 202260 | 0.9657938 | 0.9670213 | 0.003333695 | 0.9650603 | 0.005707076 | 0.9650591 | 0.007154801 |  |  | 349680 | 0.9699709 | 0.9150489 | 0.007924161 | 0.9751687 | 0.006546978 | 0.9751678 | 0.008131207 |  |  | 650460 | 0.9599408 | 0.8678712 | 0.01169742 | 0.9614664 | 0.004603028 | 0.9614678 | 0.01076271
|  |  | 99852 | 0.9995459 | 0.9994305 | 0.0005130008 | 0.9999501 | 0.05391312 | 0.9999457 | 0.1443338 |  |  | 307446 | 0.9918345 | 0.9866385 | 0.0009710599 | 0.9943673 | 0.005120853 | 0.9943647 | 0.005720929 |  |  | 202560 | 0.9679518 | 0.9670213 | 0.003333695 | 0.9651124 | 0.005707649 | 0.9651111 | 0.007155349 |  |  | 349980 | 0.9682895 | 0.9150489 | 0.007924161 | 0.9751916 | 0.006545605 | 0.9751907 | 0.008130407 |  |  | 650760 | 0.9644167 | 0.8678712 | 0.01169742 | 0.9614972 | 0.004602037 | 0.9614987 | 0.01076225
|  |  | 99972 | 1.001338 | 0.9994305 | 0.0005130008 | 0.9999501 | 0.05391312 | 0.9999457 | 0.1443338 |  |  | 307746 | 0.990874 | 0.9866385 | 0.0009710599 | 0.9943737 | 0.005120181 | 0.9943711 | 0.005720249 |  |  | 202860 | 0.9679518 | 0.9670213 | 0.003333695 | 0.9651644 | 0.005708219 | 0.9651632 | 0.007155892 |  |  | 350280 | 0.9699709 | 0.9150489 | 0.007924161 | 0.9752145 | 0.006544236 | 0.9752136 | 0.008129611 |  |  | 651060 | 0.9644167 | 0.8678712 | 0.01169742 | 0.961528 | 0.004601046 | 0.9615295 | 0.01076178
|  |  | 100092 | 1.001338 | 0.9994305 | 0.0005130008 | 0.9999501 | 0.05391312 | 0.9999457 | 0.1443338 |  |  | 308046 | 0.990874 | 0.9866385 | 0.0009710599 | 0.9943801 | 0.005119511 | 0.9943775 | 0.005719572 |  |  | 203160 | 0.9668728 | 0.9670213 | 0.003333695 | 0.9652163 | 0.005708786 | 0.9652151 | 0.00715643 |  |  | 350580 | 0.9699709 | 0.9150489 | 0.007924161 | 0.9752373 | 0.006542872 | 0.9752364 | 0.008128817 |  |  | 651360 | 0.9577029 | 0.8678712 | 0.01169742 | 0.9615588 | 0.004600057 | 0.9615603 | 0.01076132
|  |  | 100212 | 1.000442 | 0.9994305 | 0.0005130008 | 0.9999501 | 0.05391312 | 0.9999457 | 0.1443338 |  |  | 308346 | 0.990874 | 0.9866385 | 0.0009710599 | 0.9943865 | 0.005118842 | 0.9943839 | 0.005718896 |  |  | 203460 | 0.9679518 | 0.9670213 | 0.003333695 | 0.9652682 | 0.005709349 | 0.9652669 | 0.007156963 |  |  | 350880 | 0.9699709 | 0.9150489 | 0.007924161 | 0.97526 | 0.006541512 | 0.9752591 | 0.008128026 |  |  | 651660 | 0.9509891 | 0.8678712 | 0.01169742 | 0.9615896 | 0.004599068 | 0.961591 | 0.01076085
|  |  | 100332 | 0.9995459 | 0.9994305 | 0.0005130008 | 0.9999501 | 0.05391312 | 0.9999457 | 0.1443338 |  |  | 308646 | 0.990874 | 0.9866385 | 0.0009710599 | 0.9943929 | 0.005118176 | 0.9943903 | 0.005718222 |  |  | 203760 | 0.9690308 | 0.9670213 | 0.003333695 | 0.9653199 | 0.005709908 | 0.9653187 | 0.007157491 |  |  | 351180 | 0.9649265 | 0.9150489 | 0.007924161 | 0.9752827 | 0.006540156 | 0.9752818 | 0.008127239 |  |  | 651960 | 0.9666547 | 0.8678712 | 0.01169742 | 0.9616203 | 0.00459808 | 0.9616217 | 0.01076039
|  |  | 100452 | 1.000442 | 0.9994305 | 0.0005130008 | 0.9999501 | 0.05391312 | 0.9999457 | 0.1443338 |  |  | 308946 | 0.9899135 | 0.9866385 | 0.0009710599 | 0.9943992 | 0.005117511 | 0.9943967 | 0.005717551 |  |  | 204060 | 0.9690308 | 0.9670213 | 0.003333695 | 0.9653716 | 0.005710464 | 0.9653704 | 0.007158014 |  |  | 351480 | 0.9682895 | 0.9150489 | 0.007924161 | 0.9753053 | 0.006538805 | 0.9753044 | 0.008126454 |  |  | 652260 | 0.9621788 | 0.8678712 | 0.01169742 | 0.9616509 | 0.004597093 | 0.9616524 | 0.01075993
|  |  | 100572 | 1.000442 | 0.9994305 | 0.0005130008 | 0.9999501 | 0.05391312 | 0.9999457 | 0.1443338 |  |  | 309246 | 0.990874 | 0.9866385 | 0.0009710599 | 0.9944056 | 0.005116849 | 0.994403 | 0.005716881 |  |  | 204360 | 0.9690308 | 0.9670213 | 0.003333695 | 0.9654232 | 0.005711016 | 0.965422 | 0.007158531 |  |  | 351780 | 0.966608 | 0.9150489 | 0.007924161 | 0.9753278 | 0.006537459 | 0.9753269 | 0.008125671 |  |  | 652560 | 0.9577029 | 0.8678712 | 0.01169742 | 0.9616816 | 0.004596107 | 0.961683 | 0.01075946
|  |  | 100692 | 0.9995459 | 0.9994305 | 0.0005130008 | 0.9999501 | 0.05391312 | 0.9999457 | 0.1443338 |  |  | 309546 | 0.990874 | 0.9866385 | 0.0009710599 | 0.9944119 | 0.005116188 | 0.9944093 | 0.005716213 |  |  | 204660 | 0.9668728 | 0.9670213 | 0.003333695 | 0.9654747 | 0.005711565 | 0.9654735 | 0.007159043 |  |  | 352080 | 0.9649265 | 0.9150489 | 0.007924161 | 0.9753503 | 0.006536116 | 0.9753494 | 0.008124892 |  |  | 652860 | 0.9599408 | 0.8678712 | 0.01169742 | 0.9617122 | 0.004595122 | 0.9617136 | 0.010759
|  |  | 100812 | 1.001338 | 0.9994305 | 0.0005130008 | 0.9999501 | 0.05391312 | 0.9999457 | 0.1443338 |  |  | 309846 | 0.9918345 | 0.9866385 | 0.0009710599 | 0.9944182 | 0.005115529 | 0.9944157 | 0.005715547 |  |  | 204960 | 0.9690308 | 0.9670213 | 0.003333695 | 0.9655261 | 0.005712111 | 0.9655249 | 0.00715955 |  |  | 352380 | 0.9682895 | 0.9150489 | 0.007924161 | 0.9753728 | 0.006534779 | 0.9753718 | 0.008124115 |  |  | 653160 | 0.9554649 | 0.8678712 | 0.01169742 | 0.9617428 | 0.004594137 | 0.9617442 | 0.01075854
|  |  | 100932 | 0.9995459 | 0.9994305 | 0.0005130008 | 0.9999501 | 0.05391312 | 0.9999457 | 0.1443338 |  |  | 310146 | 0.990874 | 0.9866385 | 0.0009710599 | 0.9944245 | 0.005114871 | 0.994422 | 0.005714883 |  |  | 205260 | 0.9679518 | 0.9670213 | 0.003333695 | 0.9655775 | 0.005712653 | 0.9655762 | 0.007160053 |  |  | 352680 | 0.966608 | 0.9150489 | 0.007924161 | 0.9753951 | 0.006533445 | 0.9753942 | 0.008123342 |  |  | 653460 | 0.9577029 | 0.8678712 | 0.01169742 | 0.9617733 | 0.004593153 | 0.9617747 | 0.01075808
|  |  | 101052 | 0.9995459 | 0.9994305 | 0.0005130008 | 0.9999501 | 0.05391312 | 0.9999457 | 0.1443338 |  |  | 310446 | 0.9918345 | 0.9866385 | 0.0009710599 | 0.9944307 | 0.005114216 | 0.9944282 | 0.005714221 |  |  | 205560 | 0.9690308 | 0.9670213 | 0.003333695 | 0.9656287 | 0.005713192 | 0.9656275 | 0.00716055 |  |  | 352980 | 0.9682895 | 0.9150489 | 0.007924161 | 0.9754174 | 0.006532116 | 0.9754165 | 0.008122571 |  |  | 653760 | 0.9577029 | 0.8678712 | 0.01169742 | 0.9618038 | 0.004592171 | 0.9618052 | 0.01075762
|  |  | 101172 | 0.9995459 | 0.9994305 | 0.0005130008 | 0.9999501 | 0.05391312 | 0.9999457 | 0.1443338 |  |  | 310746 | 0.990874 | 0.9866385 | 0.0009710599 | 0.994437 | 0.005113563 | 0.9944345 | 0.00571356 |  |  | 205860 | 0.9668728 | 0.9670213 | 0.003333695 | 0.9656799 | 0.005713727 | 0.9656787 | 0.007161042 |  |  | 353280 | 0.966608 | 0.9150489 | 0.007924161 | 0.9754397 | 0.006530791 | 0.9754387 | 0.008121803 |  |  | 654060 | 0.9621788 | 0.8678712 | 0.01169742 | 0.9618343 | 0.004591189 | 0.9618356 | 0.01075716
|  |  | 101292 | 1.001338 | 0.9994305 | 0.0005130008 | 0.9999501 | 0.05391312 | 0.9999457 | 0.1443338 |  |  | 311046 | 0.9918345 | 0.9866385 | 0.0009710599 | 0.9944432 | 0.005112911 | 0.9944407 | 0.005712902 |  |  | 206160 | 0.9701099 | 0.9670213 | 0.003333695 | 0.965731 | 0.005714259 | 0.9657298 | 0.007161529 |  |  | 353580 | 0.9682895 | 0.9150489 | 0.007924161 | 0.9754618 | 0.006529471 | 0.9754609 | 0.008121037 |  |  | 654360 | 0.9599408 | 0.8678712 | 0.01169742 | 0.9618647 | 0.004590207 | 0.9618661 | 0.0107567
|  |  | 101412 | 1.000442 | 0.9994305 | 0.0005130008 | 0.9999501 | 0.05391312 | 0.9999457 | 0.1443338 |  |  | 311346 | 0.9918345 | 0.9866385 | 0.0009710599 | 0.9944494 | 0.005112261 | 0.994447 | 0.005712245 |  |  | 206460 | 0.9701099 | 0.9670213 | 0.003333695 | 0.965782 | 0.005714787 | 0.9657808 | 0.00716201 |  |  | 353880 | 0.9716524 | 0.9150489 | 0.007924161 | 0.975484 | 0.006528155 | 0.975483 | 0.008120275 |  |  | 654660 | 0.9599408 | 0.8678712 | 0.01169742 | 0.9618951 | 0.004589227 | 0.9618964 | 0.01075624
|  |  | 101532 | 1.001338 | 0.9994305 | 0.0005130008 | 0.9999501 | 0.05391312 | 0.9999457 | 0.1443338 |  |  | 311646 | 0.9918345 | 0.9866385 | 0.0009710599 | 0.9944556 | 0.005111614 | 0.9944532 | 0.005711591 |  |  | 206760 | 0.9668728 | 0.9670213 | 0.003333695 | 0.965833 | 0.005715312 | 0.9658317 | 0.007162487 |  |  | 354180 | 0.9716524 | 0.9150489 | 0.007924161 | 0.975506 | 0.006526844 | 0.975505 | 0.008119515 |  |  | 654960 | 0.9599408 | 0.8678712 | 0.01169742 | 0.9619254 | 0.004588248 | 0.9619268 | 0.01075578
|  |  | 101652 | 1.000442 | 0.9994305 | 0.0005130008 | 0.9999501 | 0.05391312 | 0.9999457 | 0.1443338 |  |  | 311946 | 0.990874 | 0.9866385 | 0.0009710599 | 0.9944618 | 0.005110968 | 0.9944594 | 0.005710938 |  |  | 207060 | 0.9690308 | 0.9670213 | 0.003333695 | 0.9658838 | 0.005715833 | 0.9658825 | 0.007162959 |  |  | 354480 | 0.9699709 | 0.9150489 | 0.007924161 | 0.975528 | 0.006525536 | 0.975527 | 0.008118758 |  |  | 655260 | 0.9599408 | 0.8678712 | 0.01169742 | 0.9619558 | 0.004587269 | 0.9619571 | 0.01075532
|  |  | 101772 | 1.000442 | 0.9994305 | 0.0005130008 | 0.9999501 | 0.05391312 | 0.9999457 | 0.1443338 |  |  | 312246 | 0.9899135 | 0.9866385 | 0.0009710599 | 0.994468 | 0.005110323 | 0.9944656 | 0.005710287 |  |  | 207360 | 0.9668728 | 0.9670213 | 0.003333695 | 0.9659346 | 0.005716352 | 0.9659333 | 0.007163426 |  |  | 354780 | 0.9682895 | 0.9150489 | 0.007924161 | 0.97555 | 0.006524233 | 0.975549 | 0.008118004 |  |  | 655560 | 0.9577029 | 0.8678712 | 0.01169742 | 0.9619861 | 0.004586291 | 0.9619874 | 0.01075486
|  |  | 101892 | 1.000442 | 0.9994305 | 0.0005130008 | 0.9999501 | 0.05391312 | 0.9999457 | 0.1443338 |  |  | 312546 | 0.9918345 | 0.9866385 | 0.0009710599 | 0.9944741 | 0.005109681 | 0.9944717 | 0.005709639 |  |  | 207660 | 0.9701099 | 0.9670213 | 0.003333695 | 0.9659852 | 0.005716866 | 0.965984 | 0.007163888 |  |  | 355080 | 0.9682895 | 0.9150489 | 0.007924161 | 0.9755719 | 0.006522935 | 0.9755708 | 0.008117252 |  |  | 655860 | 0.9599408 | 0.8678712 | 0.01169742 | 0.9620163 | 0.004585314 | 0.9620176 | 0.01075441
|  |  | 102012 | 1.000442 | 0.9994305 | 0.0005130008 | 0.9999501 | 0.05391312 | 0.9999457 | 0.1443338 |  |  | 312846 | 0.9918345 | 0.9866385 | 0.0009710599 | 0.9944803 | 0.005109041 | 0.9944779 | 0.005708992 |  |  | 207960 | 0.9679518 | 0.9670213 | 0.003333695 | 0.9660358 | 0.005717378 | 0.9660346 | 0.007164346 |  |  | 355380 | 0.9682895 | 0.9150489 | 0.007924161 | 0.9755937 | 0.00652164 | 0.9755926 | 0.008116504 |  |  | 656160 | 0.9644167 | 0.8678712 | 0.01169742 | 0.9620465 | 0.004584338 | 0.9620479 | 0.01075395
|  |  | 102132 | 1.000442 | 0.9994305 | 0.0005130008 | 0.9999501 | 0.05391312 | 0.9999457 | 0.1443338 |  |  | 313146 | 0.990874 | 0.9866385 | 0.0009710599 | 0.9944864 | 0.005108402 | 0.994484 | 0.005708346 |  |  | 208260 | 0.9690308 | 0.9670213 | 0.003333695 | 0.9660864 | 0.005717886 | 0.9660851 | 0.007164798 |  |  | 355680 | 0.9699709 | 0.9150489 | 0.007924161 | 0.9756154 | 0.00652035 | 0.9756144 | 0.008115758 |  |  | 656460 | 0.9666547 | 0.8678712 | 0.01169742 | 0.9620767 | 0.004583363 | 0.962078 | 0.01075349
|  |  | 102252 | 0.99865 | 0.9994305 | 0.0005130008 | 0.9999501 | 0.05391312 | 0.9999457 | 0.1443338 |  |  | 313446 | 0.9918345 | 0.9866385 | 0.0009710599 | 0.9944925 | 0.005107765 | 0.9944901 | 0.005707703 |  |  | 208560 | 0.9679518 | 0.9670213 | 0.003333695 | 0.9661368 | 0.005718391 | 0.9661355 | 0.007165245 |  |  | 355980 | 0.9682895 | 0.9150489 | 0.007924161 | 0.9756371 | 0.006519064 | 0.9756360788 | 0.008115014 |  |  | 656760 | 0.9621788 | 0.8678712 | 0.01169742 | 0.9621069 | 0.004582388 | 0.9621082 | 0.01075304
|  |  | 102372 | 1.000442 | 0.9994305 | 0.0005130008 | 0.9999501 | 0.05391312 | 0.9999457 | 0.1443338 |  |  | 313746 | 0.9918345 | 0.9866385 | 0.0009710599 | 0.9944986 | 0.00510713 | 0.9944962 | 0.005707062 |  |  | 208860 | 0.9690308 | 0.9670213 | 0.003333695 | 0.9661872 | 0.005718892 | 0.9661859 | 0.007165688 |  |  | 356280 | 0.9682895 | 0.9150489 | 0.007924161 | 0.9756588 | 0.006517783 | 0.9756577 | 0.008114274 |  |  | 657060 | 0.9644167 | 0.8678712 | 0.01169742 | 0.962137 | 0.004581415 | 0.9621383 | 0.01075258
|  |  | 102492 | 1.000442 | 0.9994305 | 0.0005130008 | 0.9999501 | 0.05391312 | 0.9999457 | 0.1443338 |  |  | 314046 | 0.990874 | 0.9866385 | 0.0009710599 | 0.9945046 | 0.005106497 | 0.9945023 | 0.005706422 |  |  | 209160 | 0.9679518 | 0.9670213 | 0.003333695 | 0.9662374 | 0.00571939 | 0.9662362 | 0.007166125 |  |  | 356580 | 0.9682895 | 0.9150489 | 0.007924161 | 0.9756804 | 0.006516506 | 0.9756793 | 0.008113536 |  |  | 657360 | 0.9599408 | 0.8678712 | 0.01169742 | 0.9621671 | 0.004580442 | 0.9621684 | 0.01075213
|  |  | 102612 | 1.000442 | 0.9994305 | 0.0005130008 | 0.9999501 | 0.05391312 | 0.9999457 | 0.1443338 |  |  | 314346 | 0.990874 | 0.9866385 | 0.0009710599 | 0.9945107 | 0.005105866 | 0.9945084 | 0.005705785 |  |  | 209460 | 0.9679518 | 0.9670213 | 0.003333695 | 0.9662876 | 0.005719885 | 0.9662864 | 0.007166558 |  |  | 356880 | 0.9682895 | 0.9150489 | 0.007924161 | 0.9757019 | 0.006515233 | 0.9757008 | 0.008112801 |  |  | 657660 | 0.9599408 | 0.8678712 | 0.01169742 | 0.9621971 | 0.00457947 | 0.9621984 | 0.01075167
|  |  | 102732 | 0.9995459 | 0.9994305 | 0.0005130008 | 0.9999501 | 0.05391312 | 0.9999457 | 0.1443338 |  |  | 314646 | 0.990874 | 0.9866385 | 0.0009710599 | 0.9945167 | 0.005105236 | 0.9945144 | 0.005705149 |  |  | 209760 | 0.9701099 | 0.9670213 | 0.003333695 | 0.9663377 | 0.005720377 | 0.9663365 | 0.007166986 |  |  | 357180 | 0.9682895 | 0.9150489 | 0.007924161 | 0.9757234 | 0.006513964 | 0.9757223 | 0.008112069 |  |  | 657960 | 0.9577029 | 0.8678712 | 0.01169742 | 0.9622271 | 0.004578499 | 0.9622284 | 0.01075122
|  |  | 102852 | 1.000442 | 0.9994305 | 0.0005130008 | 0.9999501 | 0.05391312 | 0.9999457 | 0.1443338 |  |  | 314946 | 0.990874 | 0.9866385 | 0.0009710599 | 0.9945228 | 0.005104609 | 0.9945205 | 0.005704515 |  |  | 210060 | 0.9711889 | 0.9670213 | 0.003333695 | 0.9663878 | 0.005720865 | 0.9663865 | 0.007167409 |  |  | 357480 | 0.966608 | 0.9150489 | 0.007924161 | 0.9757448 | 0.006512699 | 0.9757437 | 0.008111339 |  |  | 658260 | 0.9577029 | 0.8678712 | 0.01169742 | 0.9622571 | 0.004577529 | 0.9622584 | 0.01075077
|  |  | 102972 | 1.000442 | 0.9994305 | 0.0005130008 | 0.9999501 | 0.05391312 | 0.9999457 | 0.1443338 |  |  | 315246 | 0.9918345 | 0.9866385 | 0.0009710599 | 0.9945288 | 0.005103983 | 0.9945265 | 0.005703883 |  |  | 210360 | 0.9690308 | 0.9670213 | 0.003333695 | 0.9664377 | 0.00572135 | 0.9664364 | 0.007167827 |  |  | 357780 | 0.9699709 | 0.9150489 | 0.007924161 | 0.9757661 | 0.006511439 | 0.975765 | 0.008110612 |  |  | 658560 | 0.9666547 | 0.8678712 | 0.01169742 | 0.9622871 | 0.004576559 | 0.9622883 | 0.01075031
|  |  | 103092 | 1.000442 | 0.9994305 | 0.0005130008 | 0.9999501 | 0.05391312 | 0.9999457 | 0.1443338 |  |  | 315546 | 0.9918345 | 0.9866385 | 0.0009710599 | 0.9945347 | 0.005103359 | 0.9945325 | 0.005703253 |  |  | 210660 | 0.9701099 | 0.9670213 | 0.003333695 | 0.9664876 | 0.005721832 | 0.9664863 | 0.007168241 |  |  | 358080 | 0.9682895 | 0.9150489 | 0.007924161 | 0.9757874 | 0.006510183 | 0.9757863 | 0.008109888 |  |  | 658860 | 0.9599408 | 0.8678712 | 0.01169742 | 0.962317 | 0.004575591 | 0.9623182 | 0.01074986
|  |  | 103212 | 1.000442 | 0.9994305 | 0.0005130008 | 0.9999501 | 0.05391312 | 0.9999457 | 0.1443338 |  |  | 315846 | 0.9889531 | 0.9866385 | 0.0009710599 | 0.9945407 | 0.005102737 | 0.9945385 | 0.005702625 |  |  | 210960 | 0.9679518 | 0.9670213 | 0.003333695 | 0.9665374 | 0.005722311 | 0.9665361 | 0.007168649 |  |  | 358380 | 0.9649265 | 0.9150489 | 0.007924161 | 0.9758086 | 0.006508931 | 0.9758075 | 0.008109166 |  |  | 659160 | 0.9644167 | 0.8678712 | 0.01169742 | 0.9623469 | 0.004574623 | 0.9623481 | 0.01074941
|  |  | 103332 | 1.001338 | 0.9994305 | 0.0005130008 | 0.9999501 | 0.05391312 | 0.9999457 | 0.1443338 |  |  | 316146 | 0.990874 | 0.9866385 | 0.0009710599 | 0.9945467 | 0.005102117 | 0.9945444 | 0.005701999 |  |  | 211260 | 0.9679518 | 0.9670213 | 0.003333695 | 0.9665871 | 0.005722786 | 0.9665858 | 0.007169053 |  |  | 358680 | 0.9649265 | 0.9150489 | 0.007924161 | 0.9758298 | 0.006507683 | 0.9758287 | 0.008108447 |  |  | 659460 | 0.9577029 | 0.8678712 | 0.01169742 | 0.9623767 | 0.004573656 | 0.9623779 | 0.01074896
|  |  | 103452 | 1.001338 | 0.9994305 | 0.0005130008 | 0.9999501 | 0.05391312 | 0.9999457 | 0.1443338 |  |  | 316446 | 0.9927949 | 0.9866385 | 0.0009710599 | 0.9945526 | 0.005101498 | 0.9945504 | 0.005701374 |  |  | 211560 | 0.9690308 | 0.9670213 | 0.003333695 | 0.9666367 | 0.005723258 | 0.9666354 | 0.007169453 |  |  | 358980 | 0.966608 | 0.9150489 | 0.007924161 | 0.9758509 | 0.00650644 | 0.9758498 | 0.008107731 |  |  | 659760 | 0.9621788 | 0.8678712 | 0.01169742 | 0.9624065 | 0.00457269 | 0.9624077 | 0.0107485
|  |  | 103572 | 1.000442 | 0.9994305 | 0.0005130008 | 0.9999501 | 0.05391312 | 0.9999457 | 0.1443338 |  |  | 316746 | 0.990874 | 0.9866385 | 0.0009710599 | 0.9945586 | 0.005100881 | 0.9945563 | 0.005700751 |  |  | 211860 | 0.9679518 | 0.9670213 | 0.003333695 | 0.9666863 | 0.005723727 | 0.966685 | 0.007169847 |  |  | 359280 | 0.9699709 | 0.9150489 | 0.007924161 | 0.975872 | 0.006505201 | 0.9758708 | 0.008107017 |  |  | 660060 | 0.9621788 | 0.8678712 | 0.01169742 | 0.9624363 | 0.004571725 | 0.9624375 | 0.01074805
|  |  | 103692 | 1.000442 | 0.9994305 | 0.0005130008 | 0.9999501 | 0.05391312 | 0.9999457 | 0.1443338 |  |  | 317046 | 0.990874 | 0.9866385 | 0.0009710599 | 0.9945645 | 0.005100266 | 0.9945623 | 0.005700131 |  |  | 212160 | 0.9690308 | 0.9670213 | 0.003333695 | 0.9667357 | 0.005724192 | 0.9667344 | 0.007170237 |  |  | 359580 | 0.9682895 | 0.9150489 | 0.007924161 | 0.975893 | 0.006503965 | 0.9758918 | 0.008106306 |  |  | 660360 | 0.9577029 | 0.8678712 | 0.01169742 | 0.962466 | 0.004570761 | 0.9624672 | 0.0107476
|  |  | 103812 | 1.000442 | 0.9994305 | 0.0005130008 | 0.9999501 | 0.05391312 | 0.9999457 | 0.1443338 |  |  | 317346 | 0.9918345 | 0.9866385 | 0.0009710599 | 0.9945704 | 0.005099653 | 0.9945682 | 0.005699512 |  |  | 212460 | 0.9690308 | 0.9670213 | 0.003333695 | 0.9667851 | 0.005724655 | 0.9667838 | 0.007170622 |  |  | 359880 | 0.9716524 | 0.9150489 | 0.007924161 | 0.9759139 | 0.006502734 | 0.9759128 | 0.008105598 |  |  | 660660 | 0.9621788 | 0.8678712 | 0.01169742 | 0.9624957 | 0.004569797 | 0.9624969 | 0.01074715
|  |  | 103932 | 1.001338 | 0.9994305 | 0.0005130008 | 0.9999501 | 0.05391312 | 0.9999457 | 0.1443338 |  |  | 317646 | 0.9918345 | 0.9866385 | 0.0009710599 | 0.9945762 | 0.005099042 | 0.9945741 | 0.005698895 |  |  | 212760 | 0.9690308 | 0.9670213 | 0.003333695 | 0.9668344 | 0.005725114 | 0.9668331 | 0.007171003 |  |  | 360180 | 0.9682895 | 0.9150489 | 0.007924161 | 0.9759348 | 0.006501507 | 0.9759336 | 0.008104892 |  |  | 660960 | 0.9666547 | 0.8678712 | 0.01169742 | 0.9625254 | 0.004568835 | 0.9625266 | 0.0107467
|  |  | 104052 | 1.001338 | 0.9994305 | 0.0005130008 | 0.9999501 | 0.05391312 | 0.9999457 | 0.1443338 |  |  | 317946 | 0.9918345 | 0.9866385 | 0.0009710599 | 0.9945821 | 0.005098433 | 0.9945799 | 0.005698279 |  |  | 213060 | 0.9690308 | 0.9670213 | 0.003333695 | 0.9668836 | 0.00572557 | 0.9668824 | 0.007171379 |  |  | 360480 | 0.9699709 | 0.9150489 | 0.007924161 | 0.9759557 | 0.006500285 | 0.9759544 | 0.008104189 |  |  | 661260 | 0.9711305 | 0.8678712 | 0.01169742 | 0.962555 | 0.004567873 | 0.9625562 | 0.01074626
|  |  | 104172 | 1.000442 | 0.9994305 | 0.0005130008 | 0.9999501 | 0.05391312 | 0.9999457 | 0.1443338 |  |  | 318246 | 0.9927949 | 0.9866385 | 0.0009710599 | 0.9945879 | 0.005097825 | 0.9945858 | 0.005697666 |  |  | 213360 | 0.9690308 | 0.9670213 | 0.003333695 | 0.9669328 | 0.005726023 | 0.9669315 | 0.00717175 |  |  | 360780 | 0.966608 | 0.9150489 | 0.007924161 | 0.9759764 | 0.006499066 | 0.9759752 | 0.008103489 |  |  | 661560 | 0.9644167 | 0.8678712 | 0.01169742 | 0.9625847 | 0.004566912 | 0.9625858 | 0.01074581
|  |  | 104292 | 1.000442 | 0.9994305 | 0.0005130008 | 0.9999501 | 0.05391312 | 0.9999457 | 0.1443338 |  |  | 318546 | 0.9918345 | 0.9866385 | 0.0009710599 | 0.9945938 | 0.005097219 | 0.9945916 | 0.005697054 |  |  | 213660 | 0.9701099 | 0.9670213 | 0.003333695 | 0.9669819 | 0.005726473 | 0.9669806 | 0.007172116 |  |  | 361080 | 0.9699709 | 0.9150489 | 0.007924161 | 0.9759971 | 0.006497851 | 0.9759959 | 0.008102791 |  |  | 661860 | 0.9577029 | 0.8678712 | 0.01169742 | 0.9626142 | 0.004565952 | 0.9626154 | 0.01074536
|  |  | 104412 | 0.9995459 | 0.9994305 | 0.0005130008 | 0.9999501 | 0.05391312 | 0.9999457 | 0.1443338 |  |  | 318846 | 0.990874 | 0.9866385 | 0.0009710599 | 0.9945996 | 0.005096615 | 0.9945975 | 0.005696445 |  |  | 213960 | 0.9701099 | 0.9670213 | 0.003333695 | 0.9670308 | 0.00572692 | 0.9670296 | 0.007172479 |  |  | 361380 | 0.9682895 | 0.9150489 | 0.007924161 | 0.9760178 | 0.006496641 | 0.9760166 | 0.008102096 |  |  | 662160 | 0.9554649 | 0.8678712 | 0.01169742 | 0.9626438 | 0.004564992 | 0.9626449 | 0.01074491
|  |  | 104532 | 1.000442 | 0.9994305 | 0.0005130008 | 0.9999501 | 0.05391312 | 0.9999457 | 0.1443338 |  |  | 319146 | 0.9918345 | 0.9866385 | 0.0009710599 | 0.9946054 | 0.005096013 | 0.9946033 | 0.005695837 |  |  | 214260 | 0.9679518 | 0.9670213 | 0.003333695 | 0.9670798 | 0.005727363 | 0.9670785 | 0.007172836 |  |  | 361680 | 0.966608 | 0.9150489 | 0.007924161 | 0.9760384 | 0.006495435 | 0.9760372 | 0.008101403 |  |  | 662460 | 0.9577029 | 0.8678712 | 0.01169742 | 0.9626733 | 0.004564034 | 0.9626744 | 0.01074447
|  |  | 104652 | 0.9995459 | 0.9994305 | 0.0005130008 | 0.9999501 | 0.05391312 | 0.9999457 | 0.1443338 |  |  | 319446 | 0.9918345 | 0.9866385 | 0.0009710599 | 0.9946112 | 0.005095412 | 0.9946091 | 0.005695231 |  |  | 214560 | 0.9701099 | 0.9670213 | 0.003333695 | 0.9671286 | 0.005727803 | 0.9671273 | 0.007173189 |  |  | 361980 | 0.9682895 | 0.9150489 | 0.007924161 | 0.976059 | 0.006494232 | 0.9760577 | 0.008100713 |  |  | 662760 | 0.9599408 | 0.8678712 | 0.01169742 | 0.9627027 | 0.004563076 | 0.9627039 | 0.01074402
|  |  | 104772 | 1.000442 | 0.9994305 | 0.0005130008 | 0.9999501 | 0.05391312 | 0.9999457 | 0.1443338 |  |  | 319746 | 0.9927949 | 0.9866385 | 0.0009710599 | 0.994617 | 0.005094814 | 0.9946149 | 0.005694627 |  |  | 214860 | 0.9690308 | 0.9670213 | 0.003333695 | 0.9671773 | 0.005728241 | 0.9671761 | 0.007173537 |  |  | 362280 | 0.9682895 | 0.9150489 | 0.007924161 | 0.9760794 | 0.006493034 | 0.9760782 | 0.008100026 |  |  | 663060 | 0.9666547 | 0.8678712 | 0.01169742 | 0.9627322 | 0.00456212 | 0.9627333 | 0.01074357
|  |  | 104892 | 0.9995459 | 0.9994305 | 0.0005130008 | 0.9999501 | 0.05391312 | 0.9999457 | 0.1443338 |  |  | 320046 | 0.9918345 | 0.9866385 | 0.0009710599 | 0.9946227 | 0.005094217 | 0.9946206 | 0.005694024 |  |  | 215160 | 0.9690308 | 0.9670213 | 0.003333695 | 0.967226 | 0.005728675 | 0.9672247 | 0.007173881 |  |  | 362580 | 0.9682895 | 0.9150489 | 0.007924161 | 0.9760999 | 0.00649184 | 0.9760986 | 0.008099341 |  |  | 663360 | 0.9666547 | 0.8678712 | 0.01169742 | 0.9627616 | 0.004561164 | 0.9627627 | 0.01074313
|  |  | 105012 | 1.000442 | 0.9994305 | 0.0005130008 | 0.9999501 | 0.05391312 | 0.9999457 | 0.1443338 |  |  | 320346 | 0.990874 | 0.9866385 | 0.0009710599 | 0.9946285 | 0.005093622 | 0.9946264 | 0.005693424 |  |  | 215460 | 0.9711889 | 0.9670213 | 0.003333695 | 0.9672746 | 0.005729106 | 0.9672733 | 0.00717422 |  |  | 362880 | 0.9682895 | 0.9150489 | 0.007924161 | 0.9761203 | 0.00649065 | 0.976119 | 0.008098659 |  |  | 663660 | 0.9599408 | 0.8678712 | 0.01169742 | 0.9627909 | 0.004560209 | 0.9627921 | 0.01074268
|  |  | 105132 | 1.000442 | 0.9994305 | 0.0005130008 | 0.9999501 | 0.05391312 | 0.9999457 | 0.1443338 |  |  | 320646 | 0.990874 | 0.9866385 | 0.0009710599 | 0.9946342 | 0.005093028 | 0.9946321 | 0.005692825 |  |  | 215760 | 0.9711889 | 0.9670213 | 0.003333695 | 0.9673231 | 0.005729534 | 0.9673218 | 0.007174555 |  |  | 363180 | 0.9682895 | 0.9150489 | 0.007924161 | 0.9761406 | 0.006489464 | 0.9761393 | 0.008097979 |  |  | 663960 | 0.9711305 | 0.8678712 | 0.01169742 | 0.9628203 | 0.004559254 | 0.9628214 | 0.01074224
|  |  | 105252 | 1.001338 | 0.9994305 | 0.0005130008 | 0.9999501 | 0.05391312 | 0.9999457 | 0.1443338 |  |  | 320946 | 0.9918345 | 0.9866385 | 0.0009710599 | 0.9946399 | 0.005092437 | 0.9946378 | 0.005692228 |  |  | 216060 | 0.9690308 | 0.9670213 | 0.003333695 | 0.9673716 | 0.005729959 | 0.9673703 | 0.007174886 |  |  | 363480 | 0.9699709 | 0.9150489 | 0.007924161 | 0.9761609 | 0.006488282 | 0.9761596 | 0.008097302 |  |  | 664260 | 0.9666547 | 0.8678712 | 0.01169742 | 0.9628496 | 0.004558301 | 0.9628507 | 0.0107418
|  |  | 105372 | 0.9995459 | 0.9994305 | 0.0005130008 | 0.9999501 | 0.05391312 | 0.9999457 | 0.1443338 |  |  | 321246 | 0.990874 | 0.9866385 | 0.0009710599 | 0.9946456 | 0.005091847 | 0.9946436 | 0.005691633 |  |  | 216360 | 0.9679518 | 0.9670213 | 0.003333695 | 0.9674199 | 0.005730381 | 0.9674186 | 0.007175211 |  |  | 363780 | 0.9699709 | 0.9150489 | 0.007924161 | 0.9761811 | 0.006487104 | 0.9761798 | 0.008096627 |  |  | 664560 | 0.9621788 | 0.8678712 | 0.01169742 | 0.9628789 | 0.004557349 | 0.9628799 | 0.01074135
|  |  | 105492 | 1.001338 | 0.9994305 | 0.0005130008 | 0.9999501 | 0.05391312 | 0.9999457 | 0.1443338 |  |  | 321546 | 0.990874 | 0.9866385 | 0.0009710599 | 0.9946513 | 0.005091259 | 0.9946492 | 0.00569104 |  |  | 216660 | 0.9701099 | 0.9670213 | 0.003333695 | 0.9674682 | 0.0057308 | 0.9674669 | 0.007175533 |  |  | 364080 | 0.966608 | 0.9150489 | 0.007924161 | 0.9762012 | 0.00648593 | 0.9761999 | 0.008095955 |  |  | 664860 | 0.9621788 | 0.8678712 | 0.01169742 | 0.9629081 | 0.004556397 | 0.9629092 | 0.01074091
|  |  | 105612 | 1.000442 | 0.9994305 | 0.0005130008 | 0.9999501 | 0.05391312 | 0.9999457 | 0.1443338 |  |  | 321846 | 0.990874 | 0.9866385 | 0.0009710599 | 0.9946569 | 0.005090672 | 0.9946549 | 0.005690448 |  |  | 216960 | 0.9690308 | 0.9670213 | 0.003333695 | 0.9675164 | 0.005731216 | 0.9675151 | 0.00717585 |  |  | 364380 | 0.9682895 | 0.9150489 | 0.007924161 | 0.9762213 | 0.00648476 | 0.97622 | 0.008095285 |  |  | 665160 | 0.9599408 | 0.8678712 | 0.01169742 | 0.9629373 | 0.004555446 | 0.9629384 | 0.01074047
|  |  | 105732 | 0.9995459 | 0.9994305 | 0.0005130008 | 0.9999501 | 0.05391312 | 0.9999457 | 0.1443338 |  |  | 322146 | 0.990874 | 0.9866385 | 0.0009710599 | 0.9946626 | 0.005090088 | 0.9946606 | 0.005689859 |  |  | 217260 | 0.9701099 | 0.9670213 | 0.003333695 | 0.9675645 | 0.005731628 | 0.9675632 | 0.007176162 |  |  | 364680 | 0.9682895 | 0.9150489 | 0.007924161 | 0.9762414 | 0.006483594 | 0.97624 | 0.008094618 |  |  | 665460 | 0.9599408 | 0.8678712 | 0.01169742 | 0.9629665 | 0.004554496 | 0.9629675 | 0.01074002
|  |  | 105852 | 1.000442 | 0.9994305 | 0.0005130008 | 0.9999501 | 0.05391312 | 0.9999457 | 0.1443338 |  |  | 322446 | 0.9899135 | 0.9866385 | 0.0009710599 | 0.9946682 | 0.005089505 | 0.9946662 | 0.005689271 |  |  | 217560 | 0.9701099 | 0.9670213 | 0.003333695 | 0.9676126 | 0.005732038 | 0.9676113 | 0.00717647 |  |  | 364980 | 0.9682895 | 0.9150489 | 0.007924161 | 0.9762614 | 0.006482432 | 0.97626 | 0.008093954 |  |  | 665760 | 0.9644167 | 0.8678712 | 0.01169742 | 0.9629956 | 0.004553547 | 0.9629966 | 0.01073958
|  |  | 105972 | 1.000442 | 0.9994305 | 0.0005130008 | 0.9999501 | 0.05391312 | 0.9999457 | 0.1443338 |  |  | 322746 | 0.9918345 | 0.9866385 | 0.0009710599 | 0.9946738 | 0.005088924 | 0.9946719 | 0.005688685 |  |  | 217860 | 0.9701099 | 0.9670213 | 0.003333695 | 0.9676605 | 0.005732445 | 0.9676592 | 0.007176774 |  |  | 365280 | 0.9649265 | 0.9150489 | 0.007924161 | 0.9762813 | 0.006481274 | 0.97628 | 0.008093292 |  |  | 666060 | 0.9577029 | 0.8678712 | 0.01169742 | 0.9630247 | 0.004552599 | 0.9630257 | 0.01073914
|  |  | 106092 | 1.000442 | 0.9994305 | 0.0005130008 | 0.9999501 | 0.05391312 | 0.9999457 | 0.1443338 |  |  | 323046 | 0.9918345 | 0.9866385 | 0.0009710599 | 0.9946794 | 0.005088345 | 0.9946775 | 0.005688101 |  |  | 218160 | 0.9722679 | 0.9670213 | 0.003333695 | 0.9677084 | 0.005732849 | 0.9677071 | 0.007177074 |  |  | 365580 | 0.9699709 | 0.9150489 | 0.007924161 | 0.9763012 | 0.006480119 | 0.9762998 | 0.008092632 |  |  | 666360 | 0.9644167 | 0.8678712 | 0.01169742 | 0.9630538 | 0.004551651 | 0.9630548 | 0.0107387
|  |  | 106212 | 1.001338 | 0.9994305 | 0.0005130008 | 0.9999501 | 0.05391312 | 0.9999457 | 0.1443338 |  |  | 323346 | 0.9918345 | 0.9866385 | 0.0009710599 | 0.994685 | 0.005087768 | 0.9946831 | 0.005687518 |  |  | 218460 | 0.9722679 | 0.9670213 | 0.003333695 | 0.9677562 | 0.005733249 | 0.9677549 | 0.007177369 |  |  | 365880 | 0.9716524 | 0.9150489 | 0.007924161 | 0.976321 | 0.006478969 | 0.9763196 | 0.008091975 |  |  | 666660 | 0.9621788 | 0.8678712 | 0.01169742 | 0.9630828 | 0.004550705 | 0.9630838 | 0.01073826
|  |  | 106332 | 1.000442 | 0.9994305 | 0.0005130008 | 0.9999501 | 0.05391312 | 0.9999457 | 0.1443338 |  |  | 323646 | 0.9918345 | 0.9866385 | 0.0009710599 | 0.9946906 | 0.005087192 | 0.9946887 | 0.005686937 |  |  | 218760 | 0.9711889 | 0.9670213 | 0.003333695 | 0.967804 | 0.005733647 | 0.9678027 | 0.007177659 |  |  | 366180 | 0.9716524 | 0.9150489 | 0.007924161 | 0.9763408 | 0.006477823 | 0.9763394 | 0.008091321 |  |  | 666960 | 0.9599408 | 0.8678712 | 0.01169742 | 0.9631118 | 0.004549759 | 0.9631128 | 0.01073782
|  |  | 106452 | 0.9995459 | 0.9994305 | 0.0005130008 | 0.9999501 | 0.05391312 | 0.9999457 | 0.1443338 |  |  | 323946 | 0.9918345 | 0.9866385 | 0.0009710599 | 0.9946962 | 0.005086618 | 0.9946942 | 0.005686359 |  |  | 219060 | 0.9701099 | 0.9670213 | 0.003333695 | 0.9678516 | 0.005734042 | 0.9678503 | 0.007177946 |  |  | 366480 | 0.9716524 | 0.9150489 | 0.007924161 | 0.9763605 | 0.006476681 | 0.9763591 | 0.008090669 |  |  | 667260 | 0.9554649 | 0.8678712 | 0.01169742 | 0.9631408 | 0.004548814 | 0.9631418 | 0.01073738
|  |  | 106572 | 0.9995459 | 0.9994305 | 0.0005130008 | 0.9999501 | 0.05391312 | 0.9999457 | 0.1443338 |  |  | 324246 | 0.9918345 | 0.9866385 | 0.0009710599 | 0.9947017 | 0.005086046 | 0.9946998 | 0.005685782 |  |  | 219360 | 0.9711889 | 0.9670213 | 0.003333695 | 0.9678992 | 0.005734434 | 0.9678979 | 0.007178228 |  |  | 366780 | 0.9682895 | 0.9150489 | 0.007924161 | 0.9763802 | 0.006475542 | 0.9763788 | 0.008090019 |  |  | 667560 | 0.9599408 | 0.8678712 | 0.01169742 | 0.9631697 | 0.00454787 | 0.9631707 | 0.01073694
|  |  | 106692 | 0.9995459 | 0.9994305 | 0.0005130008 | 0.9999501 | 0.05391312 | 0.9999457 | 0.1443338 |  |  | 324546 | 0.9918345 | 0.9866385 | 0.0009710599 | 0.9947072 | 0.005085475 | 0.9947053 | 0.005685206 |  |  | 219660 | 0.9690308 | 0.9670213 | 0.003333695 | 0.9679467 | 0.005734823 | 0.9679454 | 0.007178506 |  |  | 367080 | 0.9699709 | 0.9150489 | 0.007924161 | 0.9763998 | 0.006474408 | 0.9763984 | 0.008089372 |  |  | 667860 | 0.9621788 | 0.8678712 | 0.01169742 | 0.9631986 | 0.004546927 | 0.9631996 | 0.01073651
|  |  | 106812 | 0.9995459 | 0.9994305 | 0.0005130008 | 0.9999501 | 0.05391312 | 0.9999457 | 0.1443338 |  |  | 324846 | 0.9918345 | 0.9866385 | 0.0009710599 | 0.9947128 | 0.005084907 | 0.9947109 | 0.005684633 |  |  | 219960 | 0.9690308 | 0.9670213 | 0.003333695 | 0.9679941 | 0.005735209 | 0.9679928 | 0.007178779 |  |  | 367380 | 0.9699709 | 0.9150489 | 0.007924161 | 0.9764194 | 0.006473277 | 0.9764179 | 0.008088728 |  |  | 668160 | 0.9644167 | 0.8678712 | 0.01169742 | 0.9632275 | 0.004545984 | 0.9632285 | 0.01073607
|  |  | 106932 | 1.000442 | 0.9994305 | 0.0005130008 | 0.9999501 | 0.05391312 | 0.9999457 | 0.1443338 |  |  | 325146 | 0.9918345 | 0.9866385 | 0.0009710599 | 0.9947183 | 0.00508434 | 0.9947164 | 0.005684061 |  |  | 220260 | 0.9722679 | 0.9670213 | 0.003333695 | 0.9680415 | 0.005735592 | 0.9680402 | 0.007179049 |  |  | 367680 | 0.9682895 | 0.9150489 | 0.007924161 | 0.9764389 | 0.006472151 | 0.9764374 | 0.008088086 |  |  | 668460 | 0.9599408 | 0.8678712 | 0.01169742 | 0.9632563 | 0.004545043 | 0.9632573 | 0.01073563
|  |  | 107052 | 1.001338 | 0.9994305 | 0.0005130008 | 0.9999501 | 0.05391312 | 0.9999457 | 0.1443338 |  |  | 325446 | 0.9918345 | 0.9866385 | 0.0009710599 | 0.9947237 | 0.005083774 | 0.9947219 | 0.005683491 |  |  | 220560 | 0.9711889 | 0.9670213 | 0.003333695 | 0.9680888 | 0.005735972 | 0.9680875 | 0.007179314 |  |  | 367980 | 0.9682895 | 0.9150489 | 0.007924161 | 0.9764583 | 0.006471028 | 0.9764569 | 0.008087446 |  |  | 668760 | 0.9599408 | 0.8678712 | 0.01169742 | 0.9632851 | 0.004544102 | 0.9632861 | 0.01073519
|  |  | 107172 | 1.001338 | 0.9994305 | 0.0005130008 | 0.9999501 | 0.05391312 | 0.9999457 | 0.1443338 |  |  | 325746 | 0.990874 | 0.9866385 | 0.0009710599 | 0.9947292 | 0.005083211 | 0.9947274 | 0.005682923 |  |  | 220860 | 0.9711889 | 0.9670213 | 0.003333695 | 0.968136 | 0.00573635 | 0.9681347 | 0.007179574 |  |  | 368280 | 0.9699709 | 0.9150489 | 0.007924161 | 0.9764777 | 0.006469909 | 0.9764763 | 0.008086809 |  |  | 669060 | 0.9554649 | 0.8678712 | 0.01169742 | 0.9633139 | 0.004543162 | 0.9633148 | 0.01073476
|  |  | 107292 | 1.000442 | 0.9994305 | 0.0005130008 | 0.9999501 | 0.05391312 | 0.9999457 | 0.1443338 |  |  | 326046 | 0.9927949 | 0.9866385 | 0.0009710599 | 0.9947347 | 0.005082649 | 0.9947328 | 0.005682357 |  |  | 221160 | 0.9711889 | 0.9670213 | 0.003333695 | 0.9681831 | 0.005736724 | 0.9681818 | 0.007179831 |  |  | 368580 | 0.9649265 | 0.9150489 | 0.007924161 | 0.9764971 | 0.006468794 | 0.9764956 | 0.008086174 |  |  | 669360 | 0.9688926 | 0.8678712 | 0.01169742 | 0.9633426 | 0.004542223 | 0.9633436 | 0.01073432
|  |  | 107412 | 1.000442 | 0.9994305 | 0.0005130008 | 0.9999501 | 0.05391312 | 0.9999457 | 0.1443338 |  |  | 326346 | 0.9918345 | 0.9866385 | 0.0009710599 | 0.9947401 | 0.005082089 | 0.9947383 | 0.005681792 |  |  | 221460 | 0.9722679 | 0.9670213 | 0.003333695 | 0.9682301 | 0.005737096 | 0.9682288 | 0.007180083 |  |  | 368880 | 0.9682895 | 0.9150489 | 0.007924161 | 0.9765164 | 0.006467683 | 0.9765149 | 0.008085541 |  |  | 669660 | 0.9621788 | 0.8678712 | 0.01169742 | 0.9633713 | 0.004541285 | 0.9633723 | 0.01073389
|  |  | 107532 | 1.000442 | 0.9994305 | 0.0005130008 | 0.9999501 | 0.05391312 | 0.9999457 | 0.1443338 |  |  | 326646 | 0.9937554 | 0.9866385 | 0.0009710599 | 0.9947455 | 0.005081531 | 0.9947437 | 0.005681229 |  |  | 221760 | 0.9711889 | 0.9670213 | 0.003333695 | 0.9682771 | 0.005737464 | 0.9682758 | 0.007180332 |  |  | 369180 | 0.9716524 | 0.9150489 | 0.007924161 | 0.9765356 | 0.006466575 | 0.9765341 | 0.008084911 |  |  | 669960 | 0.9644167 | 0.8678712 | 0.01169742 | 0.9634 | 0.004540348 | 0.9634009 | 0.01073345
|  |  | 107652 | 1.000442 | 0.9994305 | 0.0005130008 | 0.9999501 | 0.05391312 | 0.9999457 | 0.1443338 |  |  | 326946 | 0.9918345 | 0.9866385 | 0.0009710599 | 0.994751 | 0.005080974 | 0.9947492 | 0.005680668 |  |  | 222060 | 0.9701099 | 0.9670213 | 0.003333695 | 0.968324 | 0.00573783 | 0.9683227 | 0.007180576 |  |  | 369480 | 0.9716524 | 0.9150489 | 0.007924161 | 0.9765548 | 0.006465472 | 0.9765533 | 0.008084284 |  |  | 670260 | 0.9554649 | 0.8678712 | 0.01169742 | 0.9634286 | 0.004539412 | 0.9634296 | 0.01073302
|  |  | 107772 | 1.001338 | 0.9994305 | 0.0005130008 | 0.9999501 | 0.05391312 | 0.9999457 | 0.1443338 |  |  | 327246 | 0.9918345 | 0.9866385 | 0.0009710599 | 0.9947564 | 0.005080419 | 0.9947546 | 0.005680109 |  |  | 222360 | 0.9711889 | 0.9670213 | 0.003333695 | 0.9683708 | 0.005738193 | 0.9683695 | 0.007180816 |  |  | 369780 | 0.9716524 | 0.9150489 | 0.007924161 | 0.9765739 | 0.006464372 | 0.9765724 | 0.008083659 |  |  | 670560 | 0.9577029 | 0.8678712 | 0.01169742 | 0.9634572 | 0.004538476 | 0.9634582 | 0.01073258
|  |  | 107892 | 0.9995459 | 0.9994305 | 0.0005130008 | 0.9999501 | 0.05391312 | 0.9999457 | 0.1443338 |  |  | 327546 | 0.9918345 | 0.9866385 | 0.0009710599 | 0.9947618 | 0.005079866 | 0.99476 | 0.005679552 |  |  | 222660 | 0.9733469 | 0.9670213 | 0.003333695 | 0.9684176 | 0.005738553 | 0.9684163 | 0.007181051 |  |  | 370080 | 0.9716524 | 0.9150489 | 0.007924161 | 0.976593 | 0.006463276 | 0.9765915 | 0.008083036 |  |  | 670860 | 0.9644167 | 0.8678712 | 0.01169742 | 0.9634858 | 0.004537541 | 0.9634867 | 0.01073215
|  |  | 108012 | 0.9995459 | 0.9994305 | 0.0005130008 | 0.9999501 | 0.05391312 | 0.9999457 | 0.1443338 |  |  | 327846 | 0.9918345 | 0.9866385 | 0.0009710599 | 0.9947671 | 0.005079314 | 0.9947654 | 0.005678996 |  |  | 222960 | 0.9722679 | 0.9670213 | 0.003333695 | 0.9684642 | 0.00573891 | 0.9684629 | 0.007181283 |  |  | 370380 | 0.9699709 | 0.9150489 | 0.007924161 | 0.9766121 | 0.006462184 | 0.9766105 | 0.008082416 |  |  | 671160 | 0.9577029 | 0.8678712 | 0.01169742 | 0.9635144 | 0.004536607 | 0.9635153 | 0.01073172
|  |  | 108132 | 1.001338 | 0.9994305 | 0.0005130008 | 0.9999501 | 0.05391312 | 0.9999457 | 0.1443338 |  |  | 328146 | 0.990874 | 0.9866385 | 0.0009710599 | 0.9947725 | 0.005078765 | 0.9947707 | 0.005678442 |  |  | 223260 | 0.9722679 | 0.9670213 | 0.003333695 | 0.9685108 | 0.005739265 | 0.9685095 | 0.007181511 |  |  | 370680 | 0.9682895 | 0.9150489 | 0.007924161 | 0.976631 | 0.006461095 | 0.9766295 | 0.008081798 |  |  | 671460 | 0.9621788 | 0.8678712 | 0.01169742 | 0.9635429 | 0.004535674 | 0.9635438 | 0.01073128
|  |  | 108252 | 1.001338 | 0.9994305 | 0.0005130008 | 0.9999501 | 0.05391312 | 0.9999457 | 0.1443338 |  |  | 328446 | 0.9918345 | 0.9866385 | 0.0009710599 | 0.9947778 | 0.005078217 | 0.9947761 | 0.005677889 |  |  | 223560 | 0.9711889 | 0.9670213 | 0.003333695 | 0.9685573 | 0.005739616 | 0.968556 | 0.007181734 |  |  | 370980 | 0.9682895 | 0.9150489 | 0.007924161 | 0.97665 | 0.006460011 | 0.9766484 | 0.008081182 |  |  | 671760 | 0.9599408 | 0.8678712 | 0.01169742 | 0.9635713 | 0.004534742 | 0.9635722 | 0.01073085
|  |  | 108372 | 1.001338 | 0.9994305 | 0.0005130008 | 0.9999501 | 0.05391312 | 0.9999457 | 0.1443338 |  |  | 328746 | 0.9918345 | 0.9866385 | 0.0009710599 | 0.9947832 | 0.00507767 | 0.9947814 | 0.005677339 |  |  | 223860 | 0.9711889 | 0.9670213 | 0.003333695 | 0.9686038 | 0.005739965 | 0.9686025 | 0.007181954 |  |  | 371280 | 0.9682895 | 0.9150489 | 0.007924161 | 0.9766688 | 0.00645893 | 0.9766673 | 0.008080569 |  |  | 672060 | 0.9599408 | 0.8678712 | 0.01169742 | 0.9635998 | 0.004533811 | 0.9636007 | 0.01073042
|  |  | 108492 | 1.000442 | 0.9994305 | 0.0005130008 | 0.9999501 | 0.05391312 | 0.9999457 | 0.1443338 |  |  | 329046 | 0.9918345 | 0.9866385 | 0.0009710599 | 0.9947885 | 0.005077126 | 0.9947867 | 0.00567679 |  |  | 224160 | 0.9701099 | 0.9670213 | 0.003333695 | 0.9686501 | 0.005740311 | 0.9686488 | 0.007182169 |  |  | 371580 | 0.9716524 | 0.9150489 | 0.007924161 | 0.9766877 | 0.006457853 | 0.9766861 | 0.008079958 |  |  | 672360 | 0.9666547 | 0.8678712 | 0.01169742 | 0.9636282 | 0.00453288 | 0.9636291 | 0.01072999
|  |  | 108612 | 1.001338 | 0.9994305 | 0.0005130008 | 0.9999501 | 0.05391312 | 0.9999457 | 0.1443338 |  |  | 329346 | 0.9927949 | 0.9866385 | 0.0009710599 | 0.9947938 | 0.005076583 | 0.9947921 | 0.005676243 |  |  | 224460 | 0.9711889 | 0.9670213 | 0.003333695 | 0.9686964 | 0.005740654 | 0.9686951 | 0.00718238 |  |  | 371880 | 0.9716524 | 0.9150489 | 0.007924161 | 0.9767064 | 0.00645678 | 0.9767049 | 0.00807935 |  |  | 672660 | 0.9599408 | 0.8678712 | 0.01169742 | 0.9636566 | 0.004531951 | 0.9636574 | 0.01072956
|  |  | 108732 | 1.000442 | 0.9994305 | 0.0005130008 | 0.9999501 | 0.05391312 | 0.9999457 | 0.1443338 |  |  | 329646 | 0.9918345 | 0.9866385 | 0.0009710599 | 0.9947991 | 0.005076041 | 0.9947974 | 0.005675698 |  |  | 224760 | 0.9722679 | 0.9670213 | 0.003333695 | 0.9687426 | 0.005740995 | 0.9687413 | 0.007182588 |  |  | 372180 | 0.9682895 | 0.9150489 | 0.007924161 | 0.9767252 | 0.00645571 | 0.9767236 | 0.008078744 |  |  | 672960 | 0.9644167 | 0.8678712 | 0.01169742 | 0.9636849 | 0.004531022 | 0.9636858 | 0.01072913
|  |  | 108852 | 1.000442 | 0.9994305 | 0.0005130008 | 0.9999501 | 0.05391312 | 0.9999457 | 0.1443338 |  |  | 329946 | 0.990874 | 0.9866385 | 0.0009710599 | 0.9948043 | 0.005075502 | 0.9948026 | 0.005675154 |  |  | 225060 | 0.9711889 | 0.9670213 | 0.003333695 | 0.9687888 | 0.005741333 | 0.9687875 | 0.007182791 |  |  | 372480 | 0.9716524 | 0.9150489 | 0.007924161 | 0.9767438 | 0.006454644 | 0.9767423 | 0.00807814 |  |  | 673260 | 0.9621788 | 0.8678712 | 0.01169742 | 0.9637132 | 0.004530094 | 0.9637141 | 0.0107287
|  |  | 108972 | 1.001338 | 0.9994305 | 0.0005130008 | 0.9999501 | 0.05391312 | 0.9999457 | 0.1443338 |  |  | 330246 | 0.9918345 | 0.9866385 | 0.0009710599 | 0.9948096 | 0.005074964 | 0.9948079 | 0.005674612 |  |  | 225360 | 0.9690308 | 0.9670213 | 0.003333695 | 0.9688349 | 0.005741668 | 0.9688335 | 0.00718299 |  |  | 372780 | 0.9716524 | 0.9150489 | 0.007924161 | 0.9767625 | 0.006453582 | 0.9767609 | 0.008077538 |  |  | 673560 | 0.9599408 | 0.8678712 | 0.01169742 | 0.9637415 | 0.004529167 | 0.9637424 | 0.01072827
|  |  | 109092 | 1.002234 | 0.9994305 | 0.0005130008 | 0.9999501 | 0.05391312 | 0.9999457 | 0.1443338 |  |  | 330546 | 0.9937554 | 0.9866385 | 0.0009710599 | 0.9948148 | 0.005074428 | 0.9948132 | 0.005674072 |  |  | 225660 | 0.9722679 | 0.9670213 | 0.003333695 | 0.9688808 | 0.005742 | 0.9688795 | 0.007183185 |  |  | 373080 | 0.9699709 | 0.9150489 | 0.007924161 | 0.976781 | 0.006452524 | 0.9767794 | 0.008076939 |  |  | 673860 | 0.9599408 | 0.8678712 | 0.01169742 | 0.9637698 | 0.004528241 | 0.9637706 | 0.01072784
|  |  | 109212 | 0.9995459 | 0.9994305 | 0.0005130008 | 0.9999501 | 0.05391312 | 0.9999457 | 0.1443338 |  |  | 330846 | 0.9918345 | 0.9866385 | 0.0009710599 | 0.9948201 | 0.005073893 | 0.9948184 | 0.005673534 |  |  | 225960 | 0.9722679 | 0.9670213 | 0.003333695 | 0.9689268 | 0.005742329 | 0.9689255 | 0.007183377 |  |  | 373380 | 0.9699709 | 0.9150489 | 0.007924161 | 0.9767995 | 0.006451469 | 0.9767979 | 0.008076342 |  |  | 674160 | 0.9577029 | 0.8678712 | 0.01169742 | 0.963798 | 0.004527316 | 0.9637988 | 0.01072741
|  |  | 109332 | 1.000442 | 0.9994305 | 0.0005130008 | 0.9999501 | 0.05391312 | 0.9999457 | 0.1443338 |  |  | 331146 | 0.9927949 | 0.9866385 | 0.0009710599 | 0.9948253 | 0.00507336 | 0.9948236 | 0.005672997 |  |  | 226260 | 0.9744259 | 0.9670213 | 0.003333695 | 0.9689726 | 0.005742656 | 0.9689713 | 0.007183564 |  |  | 373680 | 0.9699709 | 0.9150489 | 0.007924161 | 0.976818 | 0.006450418 | 0.9768164 | 0.008075748 |  |  | 674460 | 0.9577029 | 0.8678712 | 0.01169742 | 0.9638262 | 0.004526391 | 0.963827 | 0.01072699
|  |  | 109452 | 0.9995459 | 0.9994305 | 0.0005130008 | 0.9999501 | 0.05391312 | 0.9999457 | 0.1443338 |  |  | 331446 | 0.9927949 | 0.9866385 | 0.0009710599 | 0.9948305 | 0.005072829 | 0.9948289 | 0.005672462 |  |  | 226560 | 0.9711889 | 0.9670213 | 0.003333695 | 0.9690184 | 0.00574298 | 0.9690171 | 0.007183748 |  |  | 373980 | 0.9716524 | 0.9150489 | 0.007924161 | 0.9768364 | 0.006449371 | 0.9768348 | 0.008075156 |  |  | 674760 | 0.9599408 | 0.8678712 | 0.01169742 | 0.9638543 | 0.004525467 | 0.9638551 | 0.01072656
|  |  | 109572 | 1.000442 | 0.9994305 | 0.0005130008 | 0.9999501 | 0.05391312 | 0.9999457 | 0.1443338 |  |  | 331746 | 0.9927949 | 0.9866385 | 0.0009710599 | 0.9948357 | 0.0050723 | 0.9948341 | 0.005671929 |  |  | 226860 | 0.9733469 | 0.9670213 | 0.003333695 | 0.9690641 | 0.005743302 | 0.9690628 | 0.007183927 |  |  | 374280 | 0.9716524 | 0.9150489 | 0.007924161 | 0.9768548 | 0.006448327 | 0.9768532 | 0.008074566 |  |  | 675060 | 0.9599408 | 0.8678712 | 0.01169742 | 0.9638824 | 0.004524545 | 0.9638832 | 0.01072613
|  |  | 109692 | 1.000442 | 0.9994305 | 0.0005130008 | 0.9999501 | 0.05391312 | 0.9999457 | 0.1443338 |  |  | 332046 | 0.9927949 | 0.9866385 | 0.0009710599 | 0.9948408 | 0.005071772 | 0.9948392 | 0.005671397 |  |  | 227160 | 0.9711889 | 0.9670213 | 0.003333695 | 0.9691097 | 0.00574362 | 0.9691084 | 0.007184103 |  |  | 374580 | 0.9716524 | 0.9150489 | 0.007924161 | 0.9768731 | 0.006447287 | 0.9768715 | 0.008073979 |  |  | 675360 | 0.9599408 | 0.8678712 | 0.01169742 | 0.9639105 | 0.004523623 | 0.9639113 | 0.01072571
|  |  | 109812 | 1.001338 | 0.9994305 | 0.0005130008 | 0.9999501 | 0.05391312 | 0.9999457 | 0.1443338 |  |  | 332346 | 0.9937554 | 0.9866385 | 0.0009710599 | 0.994846 | 0.005071246 | 0.9948444 | 0.005670868 |  |  | 227460 | 0.9722679 | 0.9670213 | 0.003333695 | 0.9691552 | 0.005743936 | 0.9691539 | 0.007184275 |  |  | 374880 | 0.9699709 | 0.9150489 | 0.007924161 | 0.9768914 | 0.00644625 | 0.9768897 | 0.008073393 |  |  | 675660 | 0.9577029 | 0.8678712 | 0.01169742 | 0.9639386 | 0.004522701 | 0.9639394 | 0.01072528
|  |  | 109932 | 1.000442 | 0.9994305 | 0.0005130008 | 0.9999501 | 0.05391312 | 0.9999457 | 0.1443338 |  |  | 332646 | 0.9918345 | 0.9866385 | 0.0009710599 | 0.9948512 | 0.005070721 | 0.9948496 | 0.005670339 |  |  | 227760 | 0.9733469 | 0.9670213 | 0.003333695 | 0.9692007 | 0.00574425 | 0.9691994 | 0.007184443 |  |  | 375180 | 0.9716524 | 0.9150489 | 0.007924161 | 0.9769096 | 0.006445218 | 0.976908 | 0.00807281 |  |  | 675960 | 0.9599408 | 0.8678712 | 0.01169742 | 0.9639666 | 0.004521781 | 0.9639674 | 0.01072486
|  |  | 110052 | 1.000442 | 0.9994305 | 0.0005130008 | 0.9999501 | 0.05391312 | 0.9999457 | 0.1443338 |  |  | 332946 | 0.9927949 | 0.9866385 | 0.0009710599 | 0.9948563 | 0.005070198 | 0.9948547 | 0.005669813 |  |  | 228060 | 0.9722679 | 0.9670213 | 0.003333695 | 0.9692461 | 0.00574456 | 0.9692448 | 0.007184607 |  |  | 375480 | 0.9699709 | 0.9150489 | 0.007924161 | 0.9769278 | 0.006444189 | 0.9769261 | 0.00807223 |  |  | 676260 | 0.9621788 | 0.8678712 | 0.01169742 | 0.9639946 | 0.004520862 | 0.9639954 | 0.01072443
|  |  | 110172 | 1.000442 | 0.9994305 | 0.0005130008 | 0.9999501 | 0.05391312 | 0.9999457 | 0.1443338 |  |  | 333246 | 0.9927949 | 0.9866385 | 0.0009710599 | 0.9948614 | 0.005069677 | 0.9948599 | 0.005669288 |  |  | 228360 | 0.9722679 | 0.9670213 | 0.003333695 | 0.9692914 | 0.005744868 | 0.9692901 | 0.007184767 |  |  | 375780 | 0.9699709 | 0.9150489 | 0.007924161 | 0.9769459 | 0.006443163 | 0.9769442 | 0.008071651 |  |  | 676560 | 0.9599408 | 0.8678712 | 0.01169742 | 0.9640226 | 0.004519943 | 0.9640233 | 0.01072401
|  |  | 110292 | 1.000442 | 0.9994305 | 0.0005130008 | 0.9999501 | 0.05391312 | 0.9999457 | 0.1443338 |  |  | 333546 | 0.9937554 | 0.9866385 | 0.0009710599 | 0.9948665 | 0.005069158 | 0.994865 | 0.005668765 |  |  | 228660 | 0.9722679 | 0.9670213 | 0.003333695 | 0.9693367 | 0.005745174 | 0.9693354 | 0.007184923 |  |  | 376080 | 0.9716524 | 0.9150489 | 0.007924161 | 0.976964 | 0.006442141 | 0.9769623 | 0.008071075 |  |  | 676860 | 0.9621788 | 0.8678712 | 0.01169742 | 0.9640505 | 0.004519026 | 0.9640512 | 0.01072358
|  |  | 110412 | 1.000442 | 0.9994305 | 0.0005130008 | 0.9999501 | 0.05391312 | 0.9999457 | 0.1443338 |  |  | 333846 | 0.9927949 | 0.9866385 | 0.0009710599 | 0.9948716 | 0.00506864 | 0.9948701 | 0.005668244 |  |  | 228960 | 0.9733469 | 0.9670213 | 0.003333695 | 0.9693819 | 0.005745476 | 0.9693806 | 0.007185076 |  |  | 376380 | 0.9733339 | 0.9150489 | 0.007924161 | 0.976982 | 0.006441123 | 0.9769803 | 0.008070501 |  |  | 677160 | 0.9577029 | 0.8678712 | 0.01169742 | 0.9640784 | 0.004518109 | 0.9640791 | 0.01072316
|  |  | 110532 | 1.000442 | 0.9994305 | 0.0005130008 | 0.9999501 | 0.05391312 | 0.9999457 | 0.1443338 |  |  | 334146 | 0.9937554 | 0.9866385 | 0.0009710599 | 0.9948767 | 0.005068124 | 0.9948752 | 0.005667724 |  |  | 229260 | 0.9701099 | 0.9670213 | 0.003333695 | 0.969427 | 0.005745776 | 0.9694257 | 0.007185225 |  |  | 376680 | 0.9733339 | 0.9150489 | 0.007924161 | 0.977 | 0.006440108 | 0.9769983 | 0.008069929 |  |  | 677460 | 0.9644167 | 0.8678712 | 0.01169742 | 0.9641062 | 0.004517193 | 0.964107 | 0.01072274
|  |  | 110652 | 1.000442 | 0.9994305 | 0.0005130008 | 0.9999501 | 0.05391312 | 0.9999457 | 0.1443338 |  |  | 334446 | 0.9927949 | 0.9866385 | 0.0009710599 | 0.9948818 | 0.005067609 | 0.9948802 | 0.005667206 |  |  | 229560 | 0.9711889 | 0.9670213 | 0.003333695 | 0.969472 | 0.005746074 | 0.9694707 | 0.00718537 |  |  | 376980 | 0.9699709 | 0.9150489 | 0.007924161 | 0.9770179 | 0.006439097 | 0.9770162 | 0.00806936 |  |  | 677760 | 0.9621788 | 0.8678712 | 0.01169742 | 0.9641341 | 0.004516277 | 0.9641348 | 0.01072232
|  |  | 110772 | 0.9995459 | 0.9994305 | 0.0005130008 | 0.9999501 | 0.05391312 | 0.9999457 | 0.1443338 |  |  | 334746 | 0.9937554 | 0.9866385 | 0.0009710599 | 0.9948868 | 0.005067096 | 0.9948853 | 0.00566669 |  |  | 229860 | 0.9722679 | 0.9670213 | 0.003333695 | 0.969517 | 0.005746369 | 0.9695157 | 0.007185511 |  |  | 377280 | 0.9716524 | 0.9150489 | 0.007924161 | 0.9770358 | 0.00643809 | 0.977034 | 0.008068793 |  |  | 678060 | 0.9554649 | 0.8678712 | 0.01169742 | 0.9641619 | 0.004515363 | 0.9641626 | 0.01072189
|  |  | 110892 | 1.001338 | 0.9994305 | 0.0005130008 | 0.9999501 | 0.05391312 | 0.9999457 | 0.1443338 |  |  | 335046 | 0.9927949 | 0.9866385 | 0.0009710599 | 0.9948918 | 0.005066585 | 0.9948904 | 0.005666176 |  |  | 230160 | 0.9722679 | 0.9670213 | 0.003333695 | 0.9695619 | 0.005746661 | 0.9695605 | 0.007185648 |  |  | 377580 | 0.9699709 | 0.9150489 | 0.007924161 | 0.9770536 | 0.006437086 | 0.9770519 | 0.008068228 |  |  | 678360 | 0.9599408 | 0.8678712 | 0.01169742 | 0.9641896 | 0.00451445 | 0.9641903 | 0.01072147
|  |  | 111192 | 1.001338 | 0.9994305 | 0.0005130008 | 0.9999501 | 0.05391312 | 0.9999457 | 0.1443338 |  |  | 335346 | 0.9927949 | 0.9866385 | 0.0009710599 | 0.9948969 | 0.005066075 | 0.9948954 | 0.005665663 |  |  | 230460 | 0.9690308 | 0.9670213 | 0.003333695 | 0.9696067 | 0.005746951 | 0.9696054 | 0.007185782 |  |  | 377880 | 0.9733339 | 0.9150489 | 0.007924161 | 0.9770714 | 0.006436085 | 0.9770696 | 0.008067665 |  |  | 678660 | 0.9554649 | 0.8678712 | 0.01169742 | 0.9642174 | 0.004513537 | 0.9642181 | 0.01072105
|  |  | 111492 | 1.000442 | 0.9994305 | 0.0005130008 | 0.9999501 | 0.05391312 | 0.9999457 | 0.1443338 |  |  | 335646 | 0.9927949 | 0.9866385 | 0.0009710599 | 0.9949019 | 0.005065567 | 0.9949004 | 0.005665151 |  |  | 230760 | 0.9733469 | 0.9670213 | 0.003333695 | 0.9696514 | 0.005747238 | 0.9696501 | 0.007185912 |  |  | 378180 | 0.9699709 | 0.9150489 | 0.007924161 | 0.9770891 | 0.006435088 | 0.9770873 | 0.008067105 |  |  | 678960 | 0.953227 | 0.8678712 | 0.01169742 | 0.9642451 | 0.004512625 | 0.9642458 | 0.01072063
|  |  | 111792 | 1.000442 | 0.9994305 | 0.0005130008 | 0.9999501 | 0.05391312 | 0.9999457 | 0.1443338 |  |  | 335946 | 0.9927949 | 0.9866385 | 0.0009710599 | 0.9949069 | 0.005065061 | 0.9949054 | 0.005664642 |  |  | 231060 | 0.9722679 | 0.9670213 | 0.003333695 | 0.9696961 | 0.005747522 | 0.9696948 | 0.007186039 |  |  | 378480 | 0.9733339 | 0.9150489 | 0.007924161 | 0.9771068 | 0.006434095 | 0.977105 | 0.008066546 |  |  | 679260 | 0.9621788 | 0.8678712 | 0.01169742 | 0.9642728 | 0.004511715 | 0.9642734 | 0.01072021
|  |  | 112092 | 1.000442 | 0.9994305 | 0.0005130008 | 0.9999501 | 0.05391312 | 0.9999457 | 0.1443338 |  |  | 336246 | 0.9927949 | 0.9866385 | 0.0009710599 | 0.9949119 | 0.005064556 | 0.9949104 | 0.005664134 |  |  | 231360 | 0.9722679 | 0.9670213 | 0.003333695 | 0.9697407 | 0.005747804 | 0.9697394 | 0.007186161 |  |  | 378780 | 0.9733339 | 0.9150489 | 0.007924161 | 0.9771244 | 0.006433105 | 0.9771226 | 0.00806599 |  |  | 679560 | 0.9621788 | 0.8678712 | 0.01169742 | 0.9643004 | 0.004510804 | 0.9643011 | 0.01071979
|  |  | 112392 | 1.000442 | 0.9994305 | 0.0005130008 | 0.9999501 | 0.05391312 | 0.9999457 | 0.1443338 |  |  | 336546 | 0.9937554 | 0.9866385 | 0.0009710599 | 0.9949168 | 0.005064053 | 0.9949154 | 0.005663628 |  |  | 231660 | 0.9711889 | 0.9670213 | 0.003333695 | 0.9697852 | 0.005748084 | 0.9697839 | 0.00718628 |  |  | 379080 | 0.9716524 | 0.9150489 | 0.007924161 | 0.977142 | 0.006432119 | 0.9771402 | 0.008065436 |  |  | 679860 | 0.9577029 | 0.8678712 | 0.01169742 | 0.964328 | 0.004509895 | 0.9643287 | 0.01071937
|  |  | 112692 | 1.000442 | 0.9994305 | 0.0005130008 | 0.9999501 | 0.05391312 | 0.9999457 | 0.1443338 |  |  | 336846 | 0.9937554 | 0.9866385 | 0.0009710599 | 0.9949218 | 0.005063551 | 0.9949204 | 0.005663123 |  |  | 231960 | 0.9711889 | 0.9670213 | 0.003333695 | 0.9698297 | 0.005748361 | 0.9698284 | 0.007186395 |  |  | 379380 | 0.9716524 | 0.9150489 | 0.007924161 | 0.9771595 | 0.006431136 | 0.9771577 | 0.008064885 |  |  | 680160 | 0.9599408 | 0.8678712 | 0.01169742 | 0.9643556 | 0.004508987 | 0.9643562 | 0.01071895
|  |  | 112992 | 1.000442 | 0.9994305 | 0.0005130008 | 0.9999501 | 0.05391312 | 0.9999457 | 0.1443338 |  |  | 337146 | 0.9937554 | 0.9866385 | 0.0009710599 | 0.9949267 | 0.005063051 | 0.9949254 | 0.00566262 |  |  | 232260 | 0.9668728 | 0.9670213 | 0.003333695 | 0.9698741 | 0.005748635 | 0.9698727 | 0.007186507 |  |  | 379680 | 0.9716524 | 0.9150489 | 0.007924161 | 0.977177 | 0.006430157 | 0.9771752 | 0.008064335 |  |  | 680460 | 0.9599408 | 0.8678712 | 0.01169742 | 0.9643831 | 0.004508079 | 0.9643838 | 0.01071854
|  |  | 113292 | 1.000442 | 0.9994305 | 0.0005130008 | 0.9999501 | 0.05391312 | 0.9999457 | 0.1443338 |  |  | 337446 | 0.9927949 | 0.9866385 | 0.0009710599 | 0.9949317 | 0.005062553 | 0.9949303 | 0.005662119 |  |  | 232560 | 0.9733469 | 0.9670213 | 0.003333695 | 0.9699184 | 0.005748907 | 0.969917 | 0.007186615 |  |  | 379980 | 0.9699709 | 0.9150489 | 0.007924161 | 0.9771944 | 0.006429181 | 0.9771926 | 0.008063788 |  |  | 680760 | 0.9599408 | 0.8678712 | 0.01169742 | 0.9644106 | 0.004507173 | 0.9644113 | 0.01071812
|  |  | 113592 | 0.9995459 | 0.9994305 | 0.0005130008 | 0.9999501 | 0.05391312 | 0.9999457 | 0.1443338 |  |  | 337746 | 0.9937554 | 0.9866385 | 0.0009710599 | 0.9949366 | 0.005062056 | 0.9949352 | 0.005661619 |  |  | 232860 | 0.9722679 | 0.9670213 | 0.003333695 | 0.9699626 | 0.005749176 | 0.9699613 | 0.007186719 |  |  | 380280 | 0.9733339 | 0.9150489 | 0.007924161 | 0.9772118 | 0.006428209 | 0.97721 | 0.008063243 |  |  | 681060 | 0.9644167 | 0.8678712 | 0.01169742 | 0.9644381 | 0.004506267 | 0.9644388 | 0.0107177
|  |  | 113892 | 1.000442 | 0.9994305 | 0.0005130008 | 0.9999501 | 0.05391312 | 0.9999457 | 0.1443338 |  |  | 338046 | 0.9927949 | 0.9866385 | 0.0009710599 | 0.9949415 | 0.005061561 | 0.9949401 | 0.005661121 |  |  | 233160 | 0.9722679 | 0.9670213 | 0.003333695 | 0.9700068 | 0.005749443 | 0.9700055 | 0.00718682 |  |  | 380580 | 0.9750154 | 0.9150489 | 0.007924161 | 0.9772292 | 0.00642724 | 0.9772274 | 0.0080627 |  |  | 681360 | 0.9621788 | 0.8678712 | 0.01169742 | 0.9644656 | 0.004505362 | 0.9644662 | 0.01071728
|  |  | 114192 | 0.9995459 | 0.9994305 | 0.0005130008 | 0.9999501 | 0.05391312 | 0.9999457 | 0.1443338 |  |  | 338346 | 0.9947158 | 0.9866385 | 0.0009710599 | 0.9949464 | 0.005061067 | 0.9949451 | 0.005660625 |  |  | 233460 | 0.9755049 | 0.9670213 | 0.003333695 | 0.9700509 | 0.005749707 | 0.9700495 | 0.007186917 |  |  | 380880 | 0.9766969 | 0.9150489 | 0.007924161 | 0.9772465 | 0.006426274 | 0.9772446 | 0.008062159 |  |  | 681660 | 0.9599408 | 0.8678712 | 0.01169742 | 0.964493 | 0.004504458 | 0.9644936 | 0.01071687
|  |  | 114492 | 1.000442 | 0.9994305 | 0.0005130008 | 0.9999501 | 0.05391312 | 0.9999457 | 0.1443338 |  |  | 338646 | 0.9937554 | 0.9866385 | 0.0009710599 | 0.9949513 | 0.005060576 | 0.9949499 | 0.00566013 |  |  | 233760 | 0.9722679 | 0.9670213 | 0.003333695 | 0.9700949 | 0.005749969 | 0.9700936 | 0.007187011 |  |  | 381180 | 0.9733339 | 0.9150489 | 0.007924161 | 0.9772637 | 0.006425312 | 0.9772619 | 0.00806162 |  |  | 681960 | 0.9621788 | 0.8678712 | 0.01169742 | 0.9645204 | 0.004503555 | 0.964521 | 0.01071645
|  |  | 114792 | 0.9995459 | 0.9994305 | 0.0005130008 | 0.9999501 | 0.05391312 | 0.9999457 | 0.1443338 |  |  | 338946 | 0.9947158 | 0.9866385 | 0.0009710599 | 0.9949562 | 0.005060085 | 0.9949548 | 0.005659637 |  |  | 234060 | 0.9711889 | 0.9670213 | 0.003333695 | 0.9701388 | 0.005750229 | 0.9701375 | 0.007187101 |  |  | 381480 | 0.9733339 | 0.9150489 | 0.007924161 | 0.9772809 | 0.006424354 | 0.9772791 | 0.008061084 |  |  | 682260 | 0.9554649 | 0.8678712 | 0.01169742 | 0.9645478 | 0.004502652 | 0.9645483 | 0.01071604
|  |  | 115092 | 1.000442 | 0.9994305 | 0.0005130008 | 0.9999501 | 0.05391312 | 0.9999457 | 0.1443338 |  |  | 339246 | 0.9927949 | 0.9866385 | 0.0009710599 | 0.994961 | 0.005059596 | 0.9949597 | 0.005659146 |  |  | 234360 | 0.9722679 | 0.9670213 | 0.003333695 | 0.9701827 | 0.005750486 | 0.9701814 | 0.007187188 |  |  | 381780 | 0.9733339 | 0.9150489 | 0.007924161 | 0.9772981 | 0.006423399 | 0.9772962 | 0.008060549 |  |  | 682560 | 0.9599408 | 0.8678712 | 0.01169742 | 0.9645751 | 0.004501751 | 0.9645757 | 0.01071562
|  |  | 115392 | 1.000442 | 0.9994305 | 0.0005130008 | 0.9999501 | 0.05391312 | 0.9999457 | 0.1443338 |  |  | 339546 | 0.9937554 | 0.9866385 | 0.0009710599 | 0.9949659 | 0.005059109 | 0.9949645 | 0.005658656 |  |  | 234660 | 0.9711889 | 0.9670213 | 0.003333695 | 0.9702265 | 0.00575074 | 0.9702252 | 0.007187271 |  |  | 382080 | 0.9699709 | 0.9150489 | 0.007924161 | 0.9773152 | 0.006422447 | 0.9773133 | 0.008060017 |  |  | 682860 | 0.9621788 | 0.8678712 | 0.01169742 | 0.9646024 | 0.00450085 | 0.964603 | 0.01071521
|  |  | 115692 | 1.000442 | 0.9994305 | 0.0005130008 | 0.9999501 | 0.05391312 | 0.9999457 | 0.1443338 |  |  | 339846 | 0.9927949 | 0.9866385 | 0.0009710599 | 0.9949707 | 0.005058624 | 0.9949694 | 0.005658168 |  |  | 234960 | 0.9711889 | 0.9670213 | 0.003333695 | 0.9702703 | 0.005750992 | 0.970269 | 0.00718735 |  |  | 382380 | 0.9716524 | 0.9150489 | 0.007924161 | 0.9773322 | 0.006421499 | 0.9773304 | 0.008059487 |  |  | 683160 | 0.9644167 | 0.8678712 | 0.01169742 | 0.9646296 | 0.00449995 | 0.9646302 | 0.0107148
|  |  | 115992 | 0.9995459 | 0.9994305 | 0.0005130008 | 0.9999501 | 0.05391312 | 0.9999457 | 0.1443338 |  |  | 340146 | 0.9918345 | 0.9866385 | 0.0009710599 | 0.9949755 | 0.00505814 | 0.9949742 | 0.005657681 |  |  | 235260 | 0.9722679 | 0.9670213 | 0.003333695 | 0.9703139 | 0.005751242 | 0.9703126 | 0.007187426 |  |  | 382680 | 0.9733339 | 0.9150489 | 0.007924161 | 0.9773492 | 0.006420554 | 0.9773474 | 0.008058959 |  |  | 683460 | 0.9599408 | 0.8678712 | 0.01169742 | 0.9646569 | 0.004499051 | 0.9646574 | 0.01071438
|  |  | 116292 | 1.000442 | 0.9994305 | 0.0005130008 | 0.9999501 | 0.05391312 | 0.9999457 | 0.1443338 |  |  | 340446 | 0.9927949 | 0.9866385 | 0.0009710599 | 0.9949803 | 0.005057657 | 0.994979 | 0.005657196 |  |  | 235560 | 0.9733469 | 0.9670213 | 0.003333695 | 0.9703575 | 0.005751489 | 0.9703562 | 0.007187499 |  |  | 382980 | 0.9750154 | 0.9150489 | 0.007924161 | 0.9773662 | 0.006419612 | 0.9773643 | 0.008058433 |  |  | 683760 | 0.9577029 | 0.8678712 | 0.01169742 | 0.9646841 | 0.004498153 | 0.9646846 | 0.01071397
|  |  | 116592 | 1.000442 | 0.9994305 | 0.0005130008 | 0.9999501 | 0.05391312 | 0.9999457 | 0.1443338 |  |  | 340746 | 0.9937554 | 0.9866385 | 0.0009710599 | 0.9949851 | 0.005057177 | 0.9949838 | 0.005656713 |  |  | 235860 | 0.9733469 | 0.9670213 | 0.003333695 | 0.9704011 | 0.005751733 | 0.9703998 | 0.007187567 |  |  | 383280 | 0.9733339 | 0.9150489 | 0.007924161 | 0.9773831 | 0.006418674 | 0.9773812 | 0.008057909 |  |  | 684060 | 0.9621788 | 0.8678712 | 0.01169742 | 0.9647112 | 0.004497256 | 0.9647118 | 0.01071356
|  |  | 116892 | 1.000442 | 0.9994305 | 0.0005130008 | 0.9999501 | 0.05391312 | 0.9999457 | 0.1443338 |  |  | 341046 | 0.9927949 | 0.9866385 | 0.0009710599 | 0.9949899 | 0.005056697 | 0.9949886 | 0.005656232 |  |  | 236160 | 0.9722679 | 0.9670213 | 0.003333695 | 0.9704445 | 0.005751976 | 0.9704432 | 0.007187633 |  |  | 383580 | 0.9733339 | 0.9150489 | 0.007924161 | 0.9774 | 0.006417739 | 0.9773981 | 0.008057387 |  |  | 684360 | 0.9621788 | 0.8678712 | 0.01169742 | 0.9647384 | 0.00449636 | 0.9647389 | 0.01071315
|  |  | 117192 | 0.9995459 | 0.9994305 | 0.0005130008 | 0.9999501 | 0.05391312 | 0.9999457 | 0.1443338 |  |  | 341346 | 0.9937554 | 0.9866385 | 0.0009710599 | 0.9949946 | 0.00505622 | 0.9949934 | 0.005655751 |  |  | 236460 | 0.9733469 | 0.9670213 | 0.003333695 | 0.9704879 | 0.005752216 | 0.9704866 | 0.007187695 |  |  | 383880 | 0.9716524 | 0.9150489 | 0.007924161 | 0.9774168 | 0.006416808 | 0.9774149 | 0.008056868 |  |  | 684660 | 0.9599408 | 0.8678712 | 0.01169742 | 0.9647655 | 0.004495464 | 0.964766 | 0.01071273
|  |  | 117492 | 1.000442 | 0.9994305 | 0.0005130008 | 0.9999501 | 0.05391312 | 0.9999457 | 0.1443338 |  |  | 341646 | 0.9937554 | 0.9866385 | 0.0009710599 | 0.9949994 | 0.005055744 | 0.9949982 | 0.005655273 |  |  | 236760 | 0.9755049 | 0.9670213 | 0.003333695 | 0.9705312 | 0.005752453 | 0.9705299 | 0.007187754 |  |  | 384180 | 0.9733339 | 0.9150489 | 0.007924161 | 0.9774336 | 0.00641588 | 0.9774317 | 0.00805635 |  |  | 684960 | 0.9599408 | 0.8678712 | 0.01169742 | 0.9647926 | 0.004494569 | 0.9647931 | 0.01071232
|  |  | 117792 | 1.001338 | 0.9994305 | 0.0005130008 | 0.9999501 | 0.05391312 | 0.9999457 | 0.1443338 |  |  | 341946 | 0.9937554 | 0.9866385 | 0.0009710599 | 0.9950041 | 0.005055269 | 0.9950029 | 0.005654796 |  |  | 237060 | 0.9733469 | 0.9670213 | 0.003333695 | 0.9705745 | 0.005752688 | 0.9705732 | 0.007187809 |  |  | 384480 | 0.9733339 | 0.9150489 | 0.007924161 | 0.9774504 | 0.006414955 | 0.9774484 | 0.008055834 |  |  | 685260 | 0.9621788 | 0.8678712 | 0.01169742 | 0.9648196 | 0.004493676 | 0.9648201 | 0.01071191
|  |  | 118092 | 0.9995459 | 0.9994305 | 0.0005130008 | 0.9999501 | 0.05391312 | 0.9999457 | 0.1443338 |  |  | 342246 | 0.9937554 | 0.9866385 | 0.0009710599 | 0.9950089 | 0.005054796 | 0.9950077 | 0.005654321 |  |  | 237360 | 0.9755049 | 0.9670213 | 0.003333695 | 0.9706177 | 0.005752921 | 0.9706163 | 0.007187861 |  |  | 384780 | 0.9716524 | 0.9150489 | 0.007924161 | 0.9774671 | 0.006414034 | 0.9774651 | 0.008055321 |  |  | 685560 | 0.9554649 | 0.8678712 | 0.01169742 | 0.9648466 | 0.004492783 | 0.9648471 | 0.0107115
|  |  | 118392 | 1.001338 | 0.9994305 | 0.0005130008 | 0.9999501 | 0.05391312 | 0.9999457 | 0.1443338 |  |  | 342546 | 0.9937554 | 0.9866385 | 0.0009710599 | 0.9950136 | 0.005054325 | 0.9950124 | 0.005653847 |  |  | 237660 | 0.9733469 | 0.9670213 | 0.003333695 | 0.9706608 | 0.005753152 | 0.9706595 | 0.007187909 |  |  | 385080 | 0.9750154 | 0.9150489 | 0.007924161 | 0.9774837 | 0.006413115 | 0.9774818 | 0.00805481 |  |  | 685860 | 0.9621788 | 0.8678712 | 0.01169742 | 0.9648736 | 0.00449189 | 0.9648741 | 0.01071109
|  |  | 118692 | 0.9995459 | 0.9994305 | 0.0005130008 | 0.9999501 | 0.05391312 | 0.9999457 | 0.1443338 |  |  | 342846 | 0.9937554 | 0.9866385 | 0.0009710599 | 0.9950183 | 0.005053855 | 0.9950171 | 0.005653375 |  |  | 237960 | 0.9733469 | 0.9670213 | 0.003333695 | 0.9707038 | 0.00575338 | 0.9707025 | 0.007187954 |  |  | 385380 | 0.9733339 | 0.9150489 | 0.007924161 | 0.9775003 | 0.006412201 | 0.9774984 | 0.0080543 |  |  | 686160 | 0.953227 | 0.8678712 | 0.01169742 | 0.9649006 | 0.004490999 | 0.9649011 | 0.01071068
|  |  | 118992 | 1.001338 | 0.9994305 | 0.0005130008 | 0.9999501 | 0.05391312 | 0.9999457 | 0.1443338 |  |  | 343146 | 0.9947158 | 0.9866385 | 0.0009710599 | 0.995023 | 0.005053387 | 0.9950218 | 0.005652905 |  |  | 238260 | 0.9733469 | 0.9670213 | 0.003333695 | 0.9707468 | 0.005753605 | 0.9707455 | 0.007187996 |  |  | 385680 | 0.9699709 | 0.9150489 | 0.007924161 | 0.9775169 | 0.006411289 | 0.9775149 | 0.008053793 |  |  | 686460 | 0.9644167 | 0.8678712 | 0.01169742 | 0.9649275 | 0.004490109 | 0.964928 | 0.01071028
|  |  | 119292 | 1.000442 | 0.9994305 | 0.0005130008 | 0.9999501 | 0.05391312 | 0.9999457 | 0.1443338 |  |  | 343446 | 0.9918345 | 0.9866385 | 0.0009710599 | 0.9950276 | 0.00505292 | 0.9950265 | 0.005652436 |  |  | 238560 | 0.9744259 | 0.9670213 | 0.003333695 | 0.9707897 | 0.005753829 | 0.9707884 | 0.007188034 |  |  | 385980 | 0.9766969 | 0.9150489 | 0.007924161 | 0.9775334 | 0.006410381 | 0.9775314 | 0.008053288 |  |  | 686760 | 0.9599408 | 0.8678712 | 0.01169742 | 0.9649544 | 0.004489219 | 0.9649549 | 0.01070987
|  |  | 119592 | 0.9995459 | 0.9994305 | 0.0005130008 | 0.9999501 | 0.05391312 | 0.9999457 | 0.1443338 |  |  | 343746 | 0.9937554 | 0.9866385 | 0.0009710599 | 0.9950323 | 0.005052455 | 0.9950312 | 0.005651968 |  |  | 238860 | 0.9733469 | 0.9670213 | 0.003333695 | 0.9708325 | 0.00575405 | 0.9708312 | 0.007188069 |  |  | 386280 | 0.9750154 | 0.9150489 | 0.007924161 | 0.9775498 | 0.006409476 | 0.9775479 | 0.008052785 |  |  | 687060 | 0.9599408 | 0.8678712 | 0.01169742 | 0.9649812 | 0.00448833 | 0.9649817 | 0.01070946
|  |  | 119892 | 1.001338 | 0.9994305 | 0.0005130008 | 0.9999501 | 0.05391312 | 0.9999457 | 0.1443338 |  |  | 344046 | 0.9918345 | 0.9866385 | 0.0009710599 | 0.995037 | 0.005051991 | 0.9950358 | 0.005651503 |  |  | 239160 | 0.9733469 | 0.9670213 | 0.003333695 | 0.9708753 | 0.005754269 | 0.970874 | 0.007188101 |  |  | 386580 | 0.9750154 | 0.9150489 | 0.007924161 | 0.9775663 | 0.006408575 | 0.9775643 | 0.008052284 |  |  | 687360 | 0.9599408 | 0.8678712 | 0.01169742 | 0.9650081 | 0.004487443 | 0.9650085 | 0.01070905
|  |  | 120192 | 1.000442 | 0.9994305 | 0.0005130008 | 0.9999501 | 0.05391312 | 0.9999457 | 0.1443338 |  |  | 344346 | 0.9927949 | 0.9866385 | 0.0009710599 | 0.9950416 | 0.005051529 | 0.9950405 | 0.005651039 |  |  | 239460 | 0.9722679 | 0.9670213 | 0.003333695 | 0.970918 | 0.005754485 | 0.9709166 | 0.00718813 |  |  | 386880 | 0.9750154 | 0.9150489 | 0.007924161 | 0.9775826 | 0.006407676 | 0.9775806 | 0.008051785 |  |  | 687660 | 0.9621788 | 0.8678712 | 0.01169742 | 0.9650349 | 0.004486555 | 0.9650353 | 0.01070865
|  |  | 120492 | 1.002234 | 0.9994305 | 0.0005130008 | 0.9999501 | 0.05391312 | 0.9999457 | 0.1443338 |  |  | 344646 | 0.9927949 | 0.9866385 | 0.0009710599 | 0.9950462 | 0.005051068 | 0.9950451 | 0.005650576 |  |  | 239760 | 0.9722679 | 0.9670213 | 0.003333695 | 0.9709606 | 0.005754699 | 0.9709593 | 0.007188155 |  |  | 387180 | 0.9733339 | 0.9150489 | 0.007924161 | 0.977599 | 0.006406781 | 0.977597 | 0.008051287 |  |  | 687960 | 0.9577029 | 0.8678712 | 0.01169742 | 0.9650617 | 0.004485669 | 0.9650621 | 0.01070824
|  |  | 120792 | 0.9995459 | 0.9994305 | 0.0005130008 | 0.9999501 | 0.05391312 | 0.9999457 | 0.1443338 |  |  | 344946 | 0.9927949 | 0.9866385 | 0.0009710599 | 0.9950508 | 0.005050609 | 0.9950498 | 0.005650115 |  |  | 240060 | 0.9733469 | 0.9670213 | 0.003333695 | 0.9710031 | 0.005754911 | 0.9710018 | 0.007188176 |  |  | 387480 | 0.9733339 | 0.9150489 | 0.007924161 | 0.9776152 | 0.006405889 | 0.9776132 | 0.008050792 |  |  | 688260 | 0.9577029 | 0.8678712 | 0.01169742 | 0.9650884 | 0.004484784 | 0.9650888 | 0.01070784
|  |  | 121092 | 1.001338 | 0.9994305 | 0.0005130008 | 0.9999501 | 0.05391312 | 0.9999457 | 0.1443338 |  |  | 345246 | 0.9937554 | 0.9866385 | 0.0009710599 | 0.9950555 | 0.005050152 | 0.9950544 | 0.005649656 |  |  | 240360 | 0.9722679 | 0.9670213 | 0.003333695 | 0.9710456 | 0.005755121 | 0.9710443 | 0.007188195 |  |  | 387780 | 0.9766969 | 0.9150489 | 0.007924161 | 0.9776315 | 0.006405001 | 0.9776295 | 0.008050299 |  |  | 688560 | 0.9554649 | 0.8678712 | 0.01169742 | 0.9651151 | 0.0044839 | 0.9651155 | 0.01070743
|  |  | 121392 | 1.000442 | 0.9994305 | 0.0005130008 | 0.9999501 | 0.05391312 | 0.9999457 | 0.1443338 |  |  | 345546 | 0.9918345 | 0.9866385 | 0.0009710599 | 0.99506 | 0.005049696 | 0.995059 | 0.005649198 |  |  | 240660 | 0.9733469 | 0.9670213 | 0.003333695 | 0.971088 | 0.005755328 | 0.9710867 | 0.00718821 |  |  | 388080 | 0.9750154 | 0.9150489 | 0.007924161 | 0.9776477 | 0.006404115 | 0.9776457 | 0.008049808 |  |  | 688860 | 0.9621788 | 0.8678712 | 0.01169742 | 0.9651418 | 0.004483016 | 0.9651422 | 0.01070703
|  |  | 121692 | 1.001338 | 0.9994305 | 0.0005130008 | 0.9999501 | 0.05391312 | 0.9999457 | 0.1443338 |  |  | 345846 | 0.9927949 | 0.9866385 | 0.0009710599 | 0.9950646 | 0.005049241 | 0.9950636 | 0.005648741 |  |  | 240960 | 0.9733469 | 0.9670213 | 0.003333695 | 0.9711304 | 0.005755533 | 0.9711291 | 0.007188222 |  |  | 388380 | 0.9750154 | 0.9150489 | 0.007924161 | 0.9776638 | 0.006403233 | 0.9776618 | 0.008049319 |  |  | 689160 | 0.9577029 | 0.8678712 | 0.01169742 | 0.9651684 | 0.004482133 | 0.9651688 | 0.01070662
|  |  | 121992 | 1.000442 | 0.9994305 | 0.0005130008 | 0.9999501 | 0.05391312 | 0.9999457 | 0.1443338 |  |  | 346146 | 0.9937554 | 0.9866385 | 0.0009710599 | 0.9950692 | 0.005048788 | 0.9950681 | 0.005648287 |  |  | 241260 | 0.9744259 | 0.9670213 | 0.003333695 | 0.9711727 | 0.005755736 | 0.9711713 | 0.007188231 |  |  | 388680 | 0.9766969 | 0.9150489 | 0.007924161 | 0.9776799 | 0.006402354 | 0.9776779 | 0.008048832 |  |  | 689460 | 0.9577029 | 0.8678712 | 0.01169742 | 0.965195 | 0.004481251 | 0.9651954 | 0.01070622
|  |  | 122292 | 1.001338 | 0.9994305 | 0.0005130008 | 0.9999501 | 0.05391312 | 0.9999457 | 0.1443338 |  |  | 346446 | 0.9927949 | 0.9866385 | 0.0009710599 | 0.9950737 | 0.005048337 | 0.9950727 | 0.005647833 |  |  | 241560 | 0.9733469 | 0.9670213 | 0.003333695 | 0.9712149 | 0.005755936 | 0.9712136 | 0.007188237 |  |  | 388980 | 0.9750154 | 0.9150489 | 0.007924161 | 0.977696 | 0.006401478 | 0.977694 | 0.008048347 |  |  | 689760 | 0.953227 | 0.8678712 | 0.01169742 | 0.9652216 | 0.00448037 | 0.965222 | 0.01070581
|  |  | 122592 | 1.001338 | 0.9994305 | 0.0005130008 | 0.9999501 | 0.05391312 | 0.9999457 | 0.1443338 |  |  | 346746 | 0.9937554 | 0.9866385 | 0.0009710599 | 0.9950783 | 0.005047887 | 0.9950773 | 0.005647382 |  |  | 241860 | 0.9733469 | 0.9670213 | 0.003333695 | 0.971257 | 0.005756135 | 0.9712557 | 0.007188239 |  |  | 389280 | 0.9733339 | 0.9150489 | 0.007924161 | 0.977712 | 0.006400606 | 0.97771 | 0.008047864 |  |  | 690060 | 0.953227 | 0.8678712 | 0.01169742 | 0.9652482 | 0.00447949 | 0.9652486 | 0.01070541
|  |  | 122892 | 0.9995459 | 0.9994305 | 0.0005130008 | 0.9999501 | 0.05391312 | 0.9999457 | 0.1443338 |  |  | 347046 | 0.9937554 | 0.9866385 | 0.0009710599 | 0.9950828 | 0.005047438 | 0.9950818 | 0.005646932 |  |  | 242160 | 0.9722679 | 0.9670213 | 0.003333695 | 0.9712991 | 0.005756331 | 0.9712978 | 0.007188239 |  |  | 389580 | 0.9750154 | 0.9150489 | 0.007924161 | 0.977728 | 0.006399736 | 0.9777259 | 0.008047383 |  |  | 690360 | 0.9577029 | 0.8678712 | 0.01169742 | 0.9652747 | 0.004478611 | 0.9652751 | 0.01070501
|  |  | 123192 | 1.000442 | 0.9994305 | 0.0005130008 | 0.9999501 | 0.05391312 | 0.9999457 | 0.1443338 |  |  | 347346 | 0.9937554 | 0.9866385 | 0.0009710599 | 0.9950873 | 0.005046991 | 0.9950863 | 0.005646483 |  |  | 242460 | 0.9744259 | 0.9670213 | 0.003333695 | 0.9713411 | 0.005756524 | 0.9713398 | 0.007188235 |  |  | 389880 | 0.9733339 | 0.9150489 | 0.007924161 | 0.9777439 | 0.00639887 | 0.9777419 | 0.008046904 |  |  | 690660 | 0.9599408 | 0.8678712 | 0.01169742 | 0.9653012 | 0.004477732 | 0.9653016 | 0.01070461
|  |  | 123492 | 1.002234 | 0.9994305 | 0.0005130008 | 0.9999501 | 0.05391312 | 0.9999457 | 0.1443338 |  |  | 347646 | 0.9937554 | 0.9866385 | 0.0009710599 | 0.9950918 | 0.005046546 | 0.9950909 | 0.005646036 |  |  | 242760 | 0.9733469 | 0.9670213 | 0.003333695 | 0.971383 | 0.005756716 | 0.9713817 | 0.007188228 |  |  | 390180 | 0.9750154 | 0.9150489 | 0.007924161 | 0.9777598 | 0.006398007 | 0.9777578 | 0.008046426 |  |  | 690960 | 0.9644167 | 0.8678712 | 0.01169742 | 0.9653277 | 0.004476854 | 0.965328 | 0.01070421
|  |  | 123792 | 1.000442 | 0.9994305 | 0.0005130008 | 0.9999501 | 0.05391312 | 0.9999457 | 0.1443338 |  |  | 347946 | 0.9937554 | 0.9866385 | 0.0009710599 | 0.9950963 | 0.005046102 | 0.9950954 | 0.005645591 |  |  | 243060 | 0.9733469 | 0.9670213 | 0.003333695 | 0.9714249 | 0.005756905 | 0.9714236 | 0.007188217 |  |  | 390480 | 0.9733339 | 0.9150489 | 0.007924161 | 0.9777757 | 0.006397147 | 0.9777736 | 0.008045951 |  |  | 691260 | 0.9599408 | 0.8678712 | 0.01169742 | 0.9653541 | 0.004475978 | 0.9653545 | 0.01070381
|  |  | 124092 | 0.9995459 | 0.9994305 | 0.0005130008 | 0.9999501 | 0.05391312 | 0.9999457 | 0.1443338 |  |  | 348246 | 0.9927949 | 0.9866385 | 0.0009710599 | 0.9951008 | 0.005045659 | 0.9950999 | 0.005645147 |  |  | 243360 | 0.9744259 | 0.9670213 | 0.003333695 | 0.9714667 | 0.005757093 | 0.9714654 | 0.007188204 |  |  | 390780 | 0.9750154 | 0.9150489 | 0.007924161 | 0.9777915 | 0.00639629 | 0.9777894 | 0.008045478 |  |  | 691560 | 0.9577029 | 0.8678712 | 0.01169742 | 0.9653805 | 0.004475102 | 0.9653809 | 0.01070341
|  |  | 124392 | 1.000442 | 0.9994305 | 0.0005130008 | 0.9999501 | 0.05391312 | 0.9999457 | 0.1443338 |  |  | 348546 | 0.9918345 | 0.9866385 | 0.0009710599 | 0.9951053 | 0.005045218 | 0.9951043 | 0.005644704 |  |  | 243660 | 0.9744259 | 0.9670213 | 0.003333695 | 0.9715084 | 0.005757278 | 0.9715071 | 0.007188187 |  |  | 391080 | 0.9766969 | 0.9150489 | 0.007924161 | 0.9778072 | 0.006395437 | 0.9778051 | 0.008045006 |  |  | 691860 | 0.9621788 | 0.8678712 | 0.01169742 | 0.9654069 | 0.004474227 | 0.9654072 | 0.01070301
|  |  | 124692 | 1.000442 | 0.9994305 | 0.0005130008 | 0.9999501 | 0.05391312 | 0.9999457 | 0.1443338 |  |  | 348846 | 0.990874 | 0.9866385 | 0.0009710599 | 0.9951098 | 0.005044779 | 0.9951088 | 0.005644263 |  |  | 243960 | 0.9744259 | 0.9670213 | 0.003333695 | 0.9715501 | 0.005757461 | 0.9715488 | 0.007188168 |  |  | 391380 | 0.9750154 | 0.9150489 | 0.007924161 | 0.977823 | 0.006394586 | 0.9778208 | 0.008044537 |  |  | 692160 | 0.9599408 | 0.8678712 | 0.01169742 | 0.9654332 | 0.004473352 | 0.9654336 | 0.01070261
|  |  | 124992 | 0.9995459 | 0.9994305 | 0.0005130008 | 0.9999501 | 0.05391312 | 0.9999457 | 0.1443338 |  |  | 349146 | 0.9918345 | 0.9866385 | 0.0009710599 | 0.9951142 | 0.005044341 | 0.9951133 | 0.005643824 |  |  | 244260 | 0.9744259 | 0.9670213 | 0.003333695 | 0.9715917 | 0.005757641 | 0.9715904 | 0.007188145 |  |  | 391680 | 0.9750154 | 0.9150489 | 0.007924161 | 0.9778386 | 0.006393739 | 0.9778365 | 0.008044069 |  |  | 692460 | 0.9554649 | 0.8678712 | 0.01169742 | 0.9654595 | 0.004472479 | 0.9654599 | 0.01070221
|  |  | 125292 | 1.001338 | 0.9994305 | 0.0005130008 | 0.9999501 | 0.05391312 | 0.9999457 | 0.1443338 |  |  | 349446 | 0.9918345 | 0.9866385 | 0.0009710599 | 0.9951186 | 0.005043904 | 0.9951177 | 0.005643386 |  |  | 244560 | 0.9711889 | 0.9670213 | 0.003333695 | 0.9716333 | 0.00575782 | 0.9716319 | 0.00718812 |  |  | 391980 | 0.9783783 | 0.9150489 | 0.007924161 | 0.9778543 | 0.006392894 | 0.9778521 | 0.008043604 |  |  | 692760 | 0.9554649 | 0.8678712 | 0.01169742 | 0.9654858 | 0.004471606 | 0.9654861 | 0.01070181
|  |  | 125592 | 0.9995459 | 0.9994305 | 0.0005130008 | 0.9999501 | 0.05391312 | 0.9999457 | 0.1443338 |  |  | 349746 | 0.9918345 | 0.9866385 | 0.0009710599 | 0.9951231 | 0.005043469 | 0.9951221 | 0.00564295 |  |  | 244860 | 0.9722679 | 0.9670213 | 0.003333695 | 0.9716747 | 0.005757996 | 0.9716734 | 0.007188091 |  |  | 392280 | 0.9783783 | 0.9150489 | 0.007924161 | 0.9778699 | 0.006392053 | 0.9778677 | 0.00804314 |  |  | 693060 | 0.9509891 | 0.8678712 | 0.01169742 | 0.9655121 | 0.004470735 | 0.9655124 | 0.01070141
|  |  | 125892 | 1.001338 | 0.9994305 | 0.0005130008 | 0.9999501 | 0.05391312 | 0.9999457 | 0.1443338 |  |  | 350046 | 0.9918345 | 0.9866385 | 0.0009710599 | 0.9951275 | 0.005043036 | 0.9951266 | 0.005642515 |  |  | 245160 | 0.9722679 | 0.9670213 | 0.003333695 | 0.9717161 | 0.005758171 | 0.9717148 | 0.007188059 |  |  | 392580 | 0.9766969 | 0.9150489 | 0.007924161 | 0.9778854 | 0.006391215 | 0.9778833 | 0.008042678 |  |  | 693360 | 0.9554649 | 0.8678712 | 0.01169742 | 0.9655383 | 0.004469864 | 0.9655386 | 0.01070101
|  |  | 126192 | 1.000442 | 0.9994305 | 0.0005130008 | 0.9999501 | 0.05391312 | 0.9999457 | 0.1443338 |  |  | 350346 | 0.9927949 | 0.9866385 | 0.0009710599 | 0.9951319 | 0.005042604 | 0.995131 | 0.005642081 |  |  | 245460 | 0.9744259 | 0.9670213 | 0.003333695 | 0.9717574 | 0.005758343 | 0.9717561 | 0.007188024 |  |  | 392880 | 0.9766969 | 0.9150489 | 0.007924161 | 0.9779009 | 0.00639038 | 0.9778988 | 0.008042218 |  |  | 693660 | 0.9577029 | 0.8678712 | 0.01169742 | 0.9655645 | 0.004468994 | 0.9655648 | 0.01070062
|  |  | 126492 | 1.000442 | 0.9994305 | 0.0005130008 | 0.9999501 | 0.05391312 | 0.9999457 | 0.1443338 |  |  | 350646 | 0.9927949 | 0.9866385 | 0.0009710599 | 0.9951363 | 0.005042173 | 0.9951354 | 0.00564165 |  |  | 245760 | 0.9733469 | 0.9670213 | 0.003333695 | 0.9717987 | 0.005758513 | 0.9717974 | 0.007187986 |  |  | 393180 | 0.9733339 | 0.9150489 | 0.007924161 | 0.9779164 | 0.006389548 | 0.9779142 | 0.00804176 |  |  | 693960 | 0.9644167 | 0.8678712 | 0.01169742 | 0.9655907 | 0.004468125 | 0.9655909 | 0.01070022
|  |  | 126792 | 1.000442 | 0.9994305 | 0.0005130008 | 0.9999501 | 0.05391312 | 0.9999457 | 0.1443338 |  |  | 350946 | 0.9937554 | 0.9866385 | 0.0009710599 | 0.9951406 | 0.005041744 | 0.9951398 | 0.005641219 |  |  | 246060 | 0.9733469 | 0.9670213 | 0.003333695 | 0.9718399 | 0.00575868 | 0.9718386 | 0.007187945 |  |  | 393480 | 0.9733339 | 0.9150489 | 0.007924161 | 0.9779318 | 0.006388719 | 0.9779296 | 0.008041304 |  |  | 694260 | 0.9621788 | 0.8678712 | 0.01169742 | 0.9656168 | 0.004467257 | 0.9656171 | 0.01069982
|  |  | 127092 | 1.000442 | 0.9994305 | 0.0005130008 | 0.9999501 | 0.05391312 | 0.9999457 | 0.1443338 |  |  | 351246 | 0.9927949 | 0.9866385 | 0.0009710599 | 0.995145 | 0.005041316 | 0.9951441 | 0.00564079 |  |  | 246360 | 0.9701099 | 0.9670213 | 0.003333695 | 0.971881 | 0.005758846 | 0.9718797 | 0.007187901 |  |  | 393780 | 0.9766969 | 0.9150489 | 0.007924161 | 0.9779472 | 0.006387893 | 0.977945 | 0.00804085 |  |  | 694560 | 0.9554649 | 0.8678712 | 0.01169742 | 0.9656429 | 0.004466389 | 0.9656432 | 0.01069943
|  |  | 127392 | 1.000442 | 0.9994305 | 0.0005130008 | 0.9999501 | 0.05391312 | 0.9999457 | 0.1443338 |  |  | 351546 | 0.9927949 | 0.9866385 | 0.0009710599 | 0.9951494 | 0.00504089 | 0.9951485 | 0.005640363 |  |  | 246660 | 0.9701099 | 0.9670213 | 0.003333695 | 0.9719221 | 0.00575901 | 0.9719208 | 0.007187854 |  |  | 394080 | 0.9783783 | 0.9150489 | 0.007924161 | 0.9779625 | 0.00638707 | 0.9779603 | 0.008040397 |  |  | 694860 | 0.9599408 | 0.8678712 | 0.01169742 | 0.965669 | 0.004465523 | 0.9656692 | 0.01069903
|  |  | 127692 | 1.000442 | 0.9994305 | 0.0005130008 | 0.9999501 | 0.05391312 | 0.9999457 | 0.1443338 |  |  | 351846 | 0.9927949 | 0.9866385 | 0.0009710599 | 0.9951537 | 0.005040465 | 0.9951529 | 0.005639937 |  |  | 246960 | 0.9711889 | 0.9670213 | 0.003333695 | 0.9719631 | 0.005759172 | 0.9719618 | 0.007187805 |  |  | 394380 | 0.9783783 | 0.9150489 | 0.007924161 | 0.9779778 | 0.006386251 | 0.9779756 | 0.008039947 |  |  | 695160 | 0.9644167 | 0.8678712 | 0.01169742 | 0.965695 | 0.004464657 | 0.9656953 | 0.01069864
|  |  | 127992 | 0.9995459 | 0.9994305 | 0.0005130008 | 0.9999501 | 0.05391312 | 0.9999457 | 0.1443338 |  |  | 352146 | 0.9937554 | 0.9866385 | 0.0009710599 | 0.995158 | 0.005040042 | 0.9951572 | 0.005639513 |  |  | 247260 | 0.9711889 | 0.9670213 | 0.003333695 | 0.972004 | 0.005759331 | 0.9720027 | 0.007187752 |  |  | 394680 | 0.9750154 | 0.9150489 | 0.007924161 | 0.977993 | 0.006385434 | 0.9779908 | 0.008039498 |  |  | 695460 | 0.9599408 | 0.8678712 | 0.01169742 | 0.965721 | 0.004463792 | 0.9657213 | 0.01069824
|  |  | 128292 | 1.001338 | 0.9994305 | 0.0005130008 | 0.9999501 | 0.05391312 | 0.9999457 | 0.1443338 |  |  | 352446 | 0.9918345 | 0.9866385 | 0.0009710599 | 0.9951624 | 0.00503962 | 0.9951615 | 0.00563909 |  |  | 247560 | 0.9701099 | 0.9670213 | 0.003333695 | 0.9720449 | 0.005759488 | 0.9720436 | 0.007187696 |  |  | 394980 | 0.9733339 | 0.9150489 | 0.007924161 | 0.9780083 | 0.00638462 | 0.978006 | 0.008039051 |  |  | 695760 | 0.9621788 | 0.8678712 | 0.01169742 | 0.965747 | 0.004462928 | 0.9657472 | 0.01069785
|  |  | 128592 | 1.000442 | 0.9994305 | 0.0005130008 | 0.9999501 | 0.05391312 | 0.9999457 | 0.1443338 |  |  | 352746 | 0.9927949 | 0.9866385 | 0.0009710599 | 0.9951667 | 0.005039199 | 0.9951659 | 0.005638669 |  |  | 247860 | 0.9679518 | 0.9670213 | 0.003333695 | 0.9720857 | 0.005759644 | 0.9720844 | 0.007187637 |  |  | 395280 | 0.9766969 | 0.9150489 | 0.007924161 | 0.9780234 | 0.006383809 | 0.9780212 | 0.008038606 |  |  | 696060 | 0.9599408 | 0.8678712 | 0.01169742 | 0.965773 | 0.004462065 | 0.9657732 | 0.01069746
|  |  | 128892 | 1.000442 | 0.9994305 | 0.0005130008 | 0.9999501 | 0.05391312 | 0.9999457 | 0.1443338 |  |  | 353046 | 0.9927949 | 0.9866385 | 0.0009710599 | 0.995171 | 0.00503878 | 0.9951702 | 0.005638249 |  |  | 248160 | 0.9668728 | 0.9670213 | 0.003333695 | 0.9721264 | 0.005759797 | 0.9721251 | 0.007187576 |  |  | 395580 | 0.9800598 | 0.9150489 | 0.007924161 | 0.9780386 | 0.006383002 | 0.9780363 | 0.008038163 |  |  | 696360 | 0.9554649 | 0.8678712 | 0.01169742 | 0.9657989 | 0.004461203 | 0.9657991 | 0.01069706
|  |  | 129192 | 1.000442 | 0.9994305 | 0.0005130008 | 0.9999501 | 0.05391312 | 0.9999457 | 0.1443338 |  |  | 353346 | 0.9937554 | 0.9866385 | 0.0009710599 | 0.9951752 | 0.005038363 | 0.9951745 | 0.00563783 |  |  | 248460 | 0.9690308 | 0.9670213 | 0.003333695 | 0.9721671 | 0.005759948 | 0.9721658 | 0.007187511 |  |  | 395880 | 0.9766969 | 0.9150489 | 0.007924161 | 0.9780536 | 0.006382197 | 0.9780514 | 0.008037722 |  |  | 696660 | 0.953227 | 0.8678712 | 0.01169742 | 0.9658248 | 0.004460341 | 0.965825 | 0.01069667
|  |  | 129492 | 1.000442 | 0.9994305 | 0.0005130008 | 0.9999501 | 0.05391312 | 0.9999457 | 0.1443338 |  |  | 353646 | 0.9927949 | 0.9866385 | 0.0009710599 | 0.9951795 | 0.005037947 | 0.9951787 | 0.005637413 |  |  | 248760 | 0.9701099 | 0.9670213 | 0.003333695 | 0.9722077 | 0.005760098 | 0.9722064 | 0.007187444 |  |  | 396180 | 0.9750154 | 0.9150489 | 0.007924161 | 0.9780687 | 0.006381395 | 0.9780664 | 0.008037282 |  |  | 696960 | 0.9599408 | 0.8678712 | 0.01169742 | 0.9658507 | 0.00445948 | 0.9658509 | 0.01069628
|  |  | 129792 | 1.001338 | 0.9994305 | 0.0005130008 | 0.9999501 | 0.05391312 | 0.9999457 | 0.1443338 |  |  | 353946 | 0.9918345 | 0.9866385 | 0.0009710599 | 0.9951838 | 0.005037532 | 0.995183 | 0.005636998 |  |  | 249060 | 0.9711889 | 0.9670213 | 0.003333695 | 0.9722482 | 0.005760245 | 0.9722469 | 0.007187373 |  |  | 396480 | 0.9750154 | 0.9150489 | 0.007924161 | 0.9780837 | 0.006380596 | 0.9780814 | 0.008036845 |  |  | 697260 | 0.9621788 | 0.8678712 | 0.01169742 | 0.9658765 | 0.004458621 | 0.9658767 | 0.01069589
|  |  | 130092 | 1.001338 | 0.9994305 | 0.0005130008 | 0.9999501 | 0.05391312 | 0.9999457 | 0.1443338 |  |  | 354246 | 0.9927949 | 0.9866385 | 0.0009710599 | 0.995188 | 0.005037119 | 0.9951873 | 0.005636584 |  |  | 249360 | 0.9690308 | 0.9670213 | 0.003333695 | 0.9722887 | 0.00576039 | 0.9722874 | 0.0071873 |  |  | 396780 | 0.9733339 | 0.9150489 | 0.007924161 | 0.9780986 | 0.0063798 | 0.9780964 | 0.008036409 |  |  | 697560 | 0.9577029 | 0.8678712 | 0.01169742 | 0.9659023 | 0.004457762 | 0.9659025 | 0.0106955
|  |  | 130392 | 1.001338 | 0.9994305 | 0.0005130008 | 0.9999501 | 0.05391312 | 0.9999457 | 0.1443338 |  |  | 354546 | 0.9937554 | 0.9866385 | 0.0009710599 | 0.9951923 | 0.005036707 | 0.9951915 | 0.005636171 |  |  | 249660 | 0.9679518 | 0.9670213 | 0.003333695 | 0.9723291 | 0.005760533 | 0.9723278 | 0.007187224 |  |  | 397080 | 0.9783783 | 0.9150489 | 0.007924161 | 0.9781136 | 0.006379007 | 0.9781113 | 0.008035975 |  |  | 697860 | 0.9554649 | 0.8678712 | 0.01169742 | 0.9659281 | 0.004456904 | 0.9659283 | 0.01069511
|  |  | 130692 | 1.000442 | 0.9994305 | 0.0005130008 | 0.9999501 | 0.05391312 | 0.9999457 | 0.1443338 |  |  | 354846 | 0.9927949 | 0.9866385 | 0.0009710599 | 0.9951965 | 0.005036296 | 0.9951958 | 0.00563576 |  |  | 249960 | 0.9679518 | 0.9670213 | 0.003333695 | 0.9723695 | 0.005760674 | 0.9723681 | 0.007187145 |  |  | 397380 | 0.9766969 | 0.9150489 | 0.007924161 | 0.9781285 | 0.006378217 | 0.9781262 | 0.008035543 |  |  | 698160 | 0.9599408 | 0.8678712 | 0.01169742 | 0.9659538 | 0.004456047 | 0.965954 | 0.01069472
|  |  | 130992 | 1.000442 | 0.9994305 | 0.0005130008 | 0.9999501 | 0.05391312 | 0.9999457 | 0.1443338 |  |  | 355146 | 0.9918345 | 0.9866385 | 0.0009710599 | 0.9952007 | 0.005035887 | 0.9952 | 0.00563535 |  |  | 250260 | 0.9679518 | 0.9670213 | 0.003333695 | 0.9724097 | 0.005760813 | 0.9724084 | 0.007187064 |  |  | 397680 | 0.9766969 | 0.9150489 | 0.007924161 | 0.9781433 | 0.00637743 | 0.978141 | 0.008035113 |  |  | 698460 | 0.9666547 | 0.8678712 | 0.01169742 | 0.9659795 | 0.00445519 | 0.9659797 | 0.01069433
|  |  | 131292 | 1.001338 | 0.9994305 | 0.0005130008 | 0.9999501 | 0.05391312 | 0.9999457 | 0.1443338 |  |  | 355446 | 0.9918345 | 0.9866385 | 0.0009710599 | 0.9952049 | 0.00503548 | 0.9952042 | 0.005634942 |  |  | 250560 | 0.9668728 | 0.9670213 | 0.003333695 | 0.9724499 | 0.00576095 | 0.9724486 | 0.007186979 |  |  | 397980 | 0.9766969 | 0.9150489 | 0.007924161 | 0.9781581 | 0.006376646 | 0.9781558 | 0.008034684 |  |  | 698760 | 0.9577029 | 0.8678712 | 0.01169742 | 0.9660052 | 0.004454335 | 0.9660054 | 0.01069394
|  |  | 131592 | 1.000442 | 0.9994305 | 0.0005130008 | 0.9999501 | 0.05391312 | 0.9999457 | 0.1443338 |  |  | 355746 | 0.9918345 | 0.9866385 | 0.0009710599 | 0.9952091 | 0.005035074 | 0.9952084 | 0.005634535 |  |  | 250860 | 0.9679518 | 0.9670213 | 0.003333695 | 0.9724901 | 0.005761086 | 0.9724888 | 0.007186892 |  |  | 398280 | 0.9800598 | 0.9150489 | 0.007924161 | 0.9781729 | 0.006375865 | 0.9781706 | 0.008034257 |  |  | 699060 | 0.9577029 | 0.8678712 | 0.01169742 | 0.9660309 | 0.00445348 | 0.966031 | 0.01069355
|  |  | 131892 | 1.000442 | 0.9994305 | 0.0005130008 | 0.9999501 | 0.05391312 | 0.9999457 | 0.1443338 |  |  | 356046 | 0.9927949 | 0.9866385 | 0.0009710599 | 0.9952133 | 0.005034669 | 0.9952126 | 0.00563413 |  |  | 251160 | 0.9657938 | 0.9670213 | 0.003333695 | 0.9725302 | 0.005761219 | 0.9725288 | 0.007186802 |  |  | 398580 | 0.9783783 | 0.9150489 | 0.007924161 | 0.9781876 | 0.006375087 | 0.9781853 | 0.008033832 |  |  | 699360 | 0.9554649 | 0.8678712 | 0.01169742 | 0.9660565 | 0.004452626 | 0.9660567 | 0.01069316
|  |  | 132192 | 1.000442 | 0.9994305 | 0.0005130008 | 0.9999501 | 0.05391312 | 0.9999457 | 0.1443338 |  |  | 356346 | 0.9918345 | 0.9866385 | 0.0009710599 | 0.9952175 | 0.005034265 | 0.9952168 | 0.005633726 |  |  | 251460 | 0.9679518 | 0.9670213 | 0.003333695 | 0.9725702 | 0.00576135 | 0.9725689 | 0.007186709 |  |  | 398880 | 0.9766969 | 0.9150489 | 0.007924161 | 0.9782022 | 0.006374311 | 0.9781999 | 0.008033409 |  |  | 699660 | 0.953227 | 0.8678712 | 0.01169742 | 0.9660821 | 0.004451773 | 0.9660823 | 0.01069278
|  |  | 132492 | 1.001338 | 0.9994305 | 0.0005130008 | 0.9999501 | 0.05391312 | 0.9999457 | 0.1443338 |  |  | 356646 | 0.9927949 | 0.9866385 | 0.0009710599 | 0.9952216 | 0.005033863 | 0.995221 | 0.005633323 |  |  | 251760 | 0.9679518 | 0.9670213 | 0.003333695 | 0.9726101 | 0.005761479 | 0.9726088 | 0.007186613 |  |  | 399180 | 0.9766969 | 0.9150489 | 0.007924161 | 0.9782169 | 0.006373539 | 0.9782146 | 0.008032988 |  |  | 699960 | 0.9621788 | 0.8678712 | 0.01169742 | 0.9661077 | 0.004450921 | 0.9661078 | 0.01069239
|  |  | 132792 | 1.000442 | 0.9994305 | 0.0005130008 | 0.9999501 | 0.05391312 | 0.9999457 | 0.1443338 |  |  | 356946 | 0.9918345 | 0.9866385 | 0.0009710599 | 0.9952258 | 0.005033463 | 0.9952251 | 0.005632922 |  |  | 252060 | 0.9668728 | 0.9670213 | 0.003333695 | 0.97265 | 0.005761607 | 0.9726487 | 0.007186515 |  |  | 399480 | 0.9766969 | 0.9150489 | 0.007924161 | 0.9782315 | 0.006372769 | 0.9782292 | 0.008032568 |  |  | 700260 | 0.9621788 | 0.8678712 | 0.01169742 | 0.9661332 | 0.00445007 | 0.9661334 | 0.010692
|  |  | 133092 | 1.000442 | 0.9994305 | 0.0005130008 | 0.9999501 | 0.05391312 | 0.9999457 | 0.1443338 |  |  | 357246 | 0.9918345 | 0.9866385 | 0.0009710599 | 0.9952299 | 0.005033063 | 0.9952293 | 0.005632523 |  |  | 252360 | 0.9668728 | 0.9670213 | 0.003333695 | 0.9726898 | 0.005761732 | 0.9726885 | 0.007186414 |  |  | 399780 | 0.9766969 | 0.9150489 | 0.007924161 | 0.978246 | 0.006372003 | 0.9782437 | 0.00803215 |  |  | 700560 | 0.9577029 | 0.8678712 | 0.01169742 | 0.9661588 | 0.00444922 | 0.9661589 | 0.01069162
|  |  | 133392 | 1.001338 | 0.9994305 | 0.0005130008 | 0.9999501 | 0.05391312 | 0.9999457 | 0.1443338 |  |  | 357546 | 0.9918345 | 0.9866385 | 0.0009710599 | 0.9952341 | 0.005032666 | 0.9952334 | 0.005632125 |  |  | 252660 | 0.9668728 | 0.9670213 | 0.003333695 | 0.9727296 | 0.005761855 | 0.9727283 | 0.00718631 |  |  | 400080 | 0.9766969 | 0.9150489 | 0.007924161 | 0.9782606 | 0.006371239 | 0.9782582 | 0.008031734 |  |  | 700860 | 0.9577029 | 0.8678712 | 0.01169742 | 0.9661842 | 0.00444837 | 0.9661843 | 0.01069123
|  |  | 133692 | 1.002234 | 0.9994305 | 0.0005130008 | 0.9999501 | 0.05391312 | 0.9999457 | 0.1443338 |  |  | 357846 | 0.9927949 | 0.9866385 | 0.0009710599 | 0.9952382 | 0.005032269 | 0.9952376 | 0.005631728 |  |  | 252960 | 0.9668728 | 0.9670213 | 0.003333695 | 0.9727693 | 0.005761977 | 0.972768 | 0.007186203 |  |  | 400380 | 0.9783783 | 0.9150489 | 0.007924161 | 0.978275 | 0.006370478 | 0.9782727 | 0.008031319 |  |  | 701160 | 0.9577029 | 0.8678712 | 0.01169742 | 0.9662097 | 0.004447521 | 0.9662098 | 0.01069085
|  |  | 133992 | 1.001338 | 0.9994305 | 0.0005130008 | 0.9999501 | 0.05391312 | 0.9999457 | 0.1443338 |  |  | 358146 | 0.9918345 | 0.9866385 | 0.0009710599 | 0.9952423 | 0.005031874 | 0.9952417 | 0.005631332 |  |  | 253260 | 0.9690308 | 0.9670213 | 0.003333695 | 0.9728089 | 0.005762096 | 0.9728076 | 0.007186094 |  |  | 400680 | 0.9783783 | 0.9150489 | 0.007924161 | 0.9782895 | 0.00636972 | 0.9782871 | 0.008030907 |  |  | 701460 | 0.9577029 | 0.8678712 | 0.01169742 | 0.9662351 | 0.004446673 | 0.9662352 | 0.01069046
|  |  | 134292 | 1.000442 | 0.9994305 | 0.0005130008 | 0.9999501 | 0.05391312 | 0.9999457 | 0.1443338 |  |  | 358446 | 0.9927949 | 0.9866385 | 0.0009710599 | 0.9952464 | 0.00503148 | 0.9952458 | 0.005630938 |  |  | 253560 | 0.9657938 | 0.9670213 | 0.003333695 | 0.9728485 | 0.005762214 | 0.9728472 | 0.007185982 |  |  | 400980 | 0.9800598 | 0.9150489 | 0.007924161 | 0.9783039 | 0.006368964 | 0.9783015 | 0.008030496 |  |  | 701760 | 0.9577029 | 0.8678712 | 0.01169742 | 0.9662605 | 0.004445826 | 0.9662606 | 0.01069008
|  |  | 134592 | 1.000442 | 0.9994305 | 0.0005130008 | 0.9999501 | 0.05391312 | 0.9999457 | 0.1443338 |  |  | 358746 | 0.9927949 | 0.9866385 | 0.0009710599 | 0.9952505 | 0.005031088 | 0.9952499 | 0.005630546 |  |  | 253860 | 0.9668728 | 0.9670213 | 0.003333695 | 0.972888 | 0.00576233 | 0.9728867 | 0.007185868 |  |  | 401280 | 0.9800598 | 0.9150489 | 0.007924161 | 0.9783182 | 0.006368212 | 0.9783159 | 0.008030087 |  |  | 702060 | 0.9554649 | 0.8678712 | 0.01169742 | 0.9662859 | 0.00444498 | 0.9662859 | 0.01068969
|  |  | 134892 | 1.001338 | 0.9994305 | 0.0005130008 | 0.9999501 | 0.05391312 | 0.9999457 | 0.1443338 |  |  | 359046 | 0.9927949 | 0.9866385 | 0.0009710599 | 0.9952545 | 0.005030697 | 0.995254 | 0.005630155 |  |  | 254160 | 0.9657938 | 0.9670213 | 0.003333695 | 0.9729274 | 0.005762444 | 0.9729261 | 0.00718575 |  |  | 401580 | 0.9783783 | 0.9150489 | 0.007924161 | 0.9783326 | 0.006367462 | 0.9783302 | 0.008029679 |  |  | 702360 | 0.9577029 | 0.8678712 | 0.01169742 | 0.9663112 | 0.004444135 | 0.9663113 | 0.01068931
|  |  | 135192 | 1.001338 | 0.9994305 | 0.0005130008 | 0.9999501 | 0.05391312 | 0.9999457 | 0.1443338 |  |  | 359346 | 0.9927949 | 0.9866385 | 0.0009710599 | 0.9952586 | 0.005030308 | 0.995258 | 0.005629765 |  |  | 254460 | 0.9636358 | 0.9670213 | 0.003333695 | 0.9729668 | 0.005762556 | 0.9729655 | 0.00718563 |  |  | 401880 | 0.9750154 | 0.9150489 | 0.007924161 | 0.9783469 | 0.006366715 | 0.9783445 | 0.008029273 |  |  | 702660 | 0.953227 | 0.8678712 | 0.01169742 | 0.9663365 | 0.004443291 | 0.9663366 | 0.01068893
|  |  | 135492 | 1.001338 | 0.9994305 | 0.0005130008 | 0.9999501 | 0.05391312 | 0.9999457 | 0.1443338 |  |  | 359646 | 0.9937554 | 0.9866385 | 0.0009710599 | 0.9952626 | 0.005029919 | 0.9952621 | 0.005629377 |  |  | 254760 | 0.9657938 | 0.9670213 | 0.003333695 | 0.9730061 | 0.005762666 | 0.9730048 | 0.007185508 |  |  | 402180 | 0.9750154 | 0.9150489 | 0.007924161 | 0.9783611 | 0.006365971 | 0.9783587 | 0.008028869 |  |  | 702960 | 0.9554649 | 0.8678712 | 0.01169742 | 0.9663618 | 0.004442447 | 0.9663619 | 0.01068854
|  |  | 135792 | 1.000442 | 0.9994305 | 0.0005130008 | 0.9999501 | 0.05391312 | 0.9999457 | 0.1443338 |  |  | 359946 | 0.9918345 | 0.9866385 | 0.0009710599 | 0.9952667 | 0.005029533 | 0.9952661 | 0.00562899 |  |  | 255060 | 0.9668728 | 0.9670213 | 0.003333695 | 0.9730453 | 0.005762774 | 0.973044 | 0.007185382 |  |  | 402480 | 0.9750154 | 0.9150489 | 0.007924161 | 0.9783753 | 0.00636523 | 0.9783729 | 0.008028467 |  |  | 703260 | 0.9644167 | 0.8678712 | 0.01169742 | 0.9663871 | 0.004441604 | 0.9663871 | 0.01068816
|  |  | 136092 | 1.001338 | 0.9994305 | 0.0005130008 | 0.9999501 | 0.05391312 | 0.9999457 | 0.1443338 |  |  | 360246 | 0.9927949 | 0.9866385 | 0.0009710599 | 0.9952707 | 0.005029147 | 0.9952702 | 0.005628604 |  |  | 255360 | 0.9657938 | 0.9670213 | 0.003333695 | 0.9730845 | 0.005762881 | 0.9730832 | 0.007185255 |  |  | 402780 | 0.9750154 | 0.9150489 | 0.007924161 | 0.9783895 | 0.006364491 | 0.9783871 | 0.008028066 |  |  | 703560 | 0.9621788 | 0.8678712 | 0.01169742 | 0.9664123 | 0.004440762 | 0.9664123 | 0.01068778
|  |  | 136392 | 1.001338 | 0.9994305 | 0.0005130008 | 0.9999501 | 0.05391312 | 0.9999457 | 0.1443338 |  |  | 360546 | 0.9918345 | 0.9866385 | 0.0009710599 | 0.9952747 | 0.005028763 | 0.9952742 | 0.00562822 |  |  | 255660 | 0.9668728 | 0.9670213 | 0.003333695 | 0.9731236 | 0.005762985 | 0.9731223 | 0.007185124 |  |  | 403080 | 0.9766969 | 0.9150489 | 0.007924161 | 0.9784036 | 0.006363756 | 0.9784012 | 0.008027667 |  |  | 703860 | 0.953227 | 0.8678712 | 0.01169742 | 0.9664375 | 0.004439921 | 0.9664375 | 0.0106874
|  |  | 136692 | 0.9995459 | 0.9994305 | 0.0005130008 | 0.9999501 | 0.05391312 | 0.9999457 | 0.1443338 |  |  | 360846 | 0.990874 | 0.9866385 | 0.0009710599 | 0.9952787 | 0.00502838 | 0.9952782 | 0.005627837 |  |  | 255960 | 0.9668728 | 0.9670213 | 0.003333695 | 0.9731627 | 0.005763088 | 0.9731614 | 0.007184991 |  |  | 403380 | 0.9783783 | 0.9150489 | 0.007924161 | 0.9784177 | 0.006363023 | 0.9784153 | 0.00802727 |  |  | 704160 | 0.9577029 | 0.8678712 | 0.01169742 | 0.9664627 | 0.004439081 | 0.9664627 | 0.01068702
|  |  | 136992 | 1.002234 | 0.9994305 | 0.0005130008 | 0.9999501 | 0.05391312 | 0.9999457 | 0.1443338 |  |  | 361146 | 0.9927949 | 0.9866385 | 0.0009710599 | 0.9952827 | 0.005027999 | 0.9952822 | 0.005627456 |  |  | 256260 | 0.9668728 | 0.9670213 | 0.003333695 | 0.9732017 | 0.005763189 | 0.9732004 | 0.007184855 |  |  | 403680 | 0.9817413 | 0.9150489 | 0.007924161 | 0.9784317 | 0.006362292 | 0.9784293 | 0.008026875 |  |  | 704460 | 0.9621788 | 0.8678712 | 0.01169742 | 0.9664878 | 0.004438242 | 0.9664878 | 0.01068664
|  |  | 137292 | 1.00313 | 0.9994305 | 0.0005130008 | 0.9999501 | 0.05391312 | 0.9999457 | 0.1443338 |  |  | 361446 | 0.9918345 | 0.9866385 | 0.0009710599 | 0.9952867 | 0.005027619 | 0.9952862 | 0.005627076 |  |  | 256560 | 0.9647148 | 0.9670213 | 0.003333695 | 0.9732406 | 0.005763288 | 0.9732393 | 0.007184717 |  |  | 403980 | 0.9750154 | 0.9150489 | 0.007924161 | 0.9784457 | 0.006361565 | 0.9784433 | 0.008026481 |  |  | 704760 | 0.9577029 | 0.8678712 | 0.01169742 | 0.9665129 | 0.004437403 | 0.9665129 | 0.01068626
|  |  | 137592 | 1.001338 | 0.9994305 | 0.0005130008 | 0.9999501 | 0.05391312 | 0.9999457 | 0.1443338 |  |  | 361746 | 0.9927949 | 0.9866385 | 0.0009710599 | 0.9952907 | 0.00502724 | 0.9952902 | 0.005626697 |  |  | 256860 | 0.9657938 | 0.9670213 | 0.003333695 | 0.9732795 | 0.005763385 | 0.9732782 | 0.007184576 |  |  | 404280 | 0.9766969 | 0.9150489 | 0.007924161 | 0.9784597 | 0.00636084 | 0.9784573 | 0.008026088 |  |  | 705060 | 0.9577029 | 0.8678712 | 0.01169742 | 0.966538 | 0.004436566 | 0.966538 | 0.01068588
|  |  | 137892 | 1.000442 | 0.9994305 | 0.0005130008 | 0.9999501 | 0.05391312 | 0.9999457 | 0.1443338 |  |  | 362046 | 0.9927949 | 0.9866385 | 0.0009710599 | 0.9952947 | 0.005026863 | 0.9952942 | 0.00562632 |  |  | 257160 | 0.9657938 | 0.9670213 | 0.003333695 | 0.9733183 | 0.00576348 | 0.973317 | 0.007184433 |  |  | 404580 | 0.9783783 | 0.9150489 | 0.007924161 | 0.9784737 | 0.006360118 | 0.9784712 | 0.008025698 |  |  | 705360 | 0.9599408 | 0.8678712 | 0.01169742 | 0.966563 | 0.004435729 | 0.966563 | 0.0106855
|  |  | 138192 | 1.002234 | 0.9994305 | 0.0005130008 | 0.9999501 | 0.05391312 | 0.9999457 | 0.1443338 |  |  | 362346 | 0.9927949 | 0.9866385 | 0.0009710599 | 0.9952986 | 0.005026487 | 0.9952982 | 0.005625944 |  |  | 257460 | 0.9668728 | 0.9670213 | 0.003333695 | 0.973357 | 0.005763574 | 0.9733557 | 0.007184287 |  |  | 404880 | 0.9783783 | 0.9150489 | 0.007924161 | 0.9784876 | 0.006359399 | 0.9784851 | 0.008025309 |  |  | 705660 | 0.9599408 | 0.8678712 | 0.01169742 | 0.9665881 | 0.004434893 | 0.966588 | 0.01068512
|  |  | 138492 | 1.000442 | 0.9994305 | 0.0005130008 | 0.9999501 | 0.05391312 | 0.9999457 | 0.1443338 |  |  | 362646 | 0.9918345 | 0.9866385 | 0.0009710599 | 0.9953026 | 0.005026112 | 0.9953021 | 0.00562557 |  |  | 257760 | 0.9657938 | 0.9670213 | 0.003333695 | 0.9733957 | 0.005763666 | 0.9733944 | 0.007184139 |  |  | 405180 | 0.9766969 | 0.9150489 | 0.007924161 | 0.9785014 | 0.006358683 | 0.9784989 | 0.008024922 |  |  | 705960 | 0.9644167 | 0.8678712 | 0.01169742 | 0.966613 | 0.004434058 | 0.966613 | 0.01068475
|  |  | 138792 | 1.002234 | 0.9994305 | 0.0005130008 | 0.9999501 | 0.05391312 | 0.9999457 | 0.1443338 |  |  | 362946 | 0.9937554 | 0.9866385 | 0.0009710599 | 0.9953065 | 0.005025738 | 0.9953061 | 0.005625196 |  |  | 258060 | 0.9657938 | 0.9670213 | 0.003333695 | 0.9734343 | 0.005763756 | 0.973433 | 0.007183988 |  |  | 405480 | 0.9783783 | 0.9150489 | 0.007924161 | 0.9785152 | 0.006357969 | 0.9785128 | 0.008024536 |  |  | 706260 | 0.9621788 | 0.8678712 | 0.01169742 | 0.966638 | 0.004433223 | 0.966638 | 0.01068437
|  |  | 139092 | 1.002234 | 0.9994305 | 0.0005130008 | 0.9999501 | 0.05391312 | 0.9999457 | 0.1443338 |  |  | 363246 | 0.9918345 | 0.9866385 | 0.0009710599 | 0.9953104 | 0.005025366 | 0.99531 | 0.005624825 |  |  | 258360 | 0.9647148 | 0.9670213 | 0.003333695 | 0.9734729 | 0.005763844 | 0.9734716 | 0.007183835 |  |  | 405780 | 0.9783783 | 0.9150489 | 0.007924161 | 0.978529 | 0.006357258 | 0.9785265 | 0.008024152 |  |  | 706560 | 0.9554649 | 0.8678712 | 0.01169742 | 0.9666629 | 0.00443239 | 0.9666629 | 0.01068399
|  |  | 139392 | 1.000442 | 0.9994305 | 0.0005130008 | 0.9999501 | 0.05391312 | 0.9999457 | 0.1443338 |  |  | 363546 | 0.9927949 | 0.9866385 | 0.0009710599 | 0.9953144 | 0.005024996 | 0.9953139 | 0.005624454 |  |  | 258660 | 0.9657938 | 0.9670213 | 0.003333695 | 0.9735114 | 0.00576393 | 0.97351 | 0.007183679 |  |  | 406080 | 0.9800598 | 0.9150489 | 0.007924161 | 0.9785428 | 0.006356549 | 0.9785403 | 0.00802377 |  |  | 706860 | 0.9554649 | 0.8678712 | 0.01169742 | 0.9666879 | 0.004431557 | 0.9666878 | 0.01068362
|  |  | 139692 | 1.001338 | 0.9994305 | 0.0005130008 | 0.9999501 | 0.05391312 | 0.9999457 | 0.1443338 |  |  | 363846 | 0.9927949 | 0.9866385 | 0.0009710599 | 0.9953183 | 0.005024626 | 0.9953179 | 0.005624085 |  |  | 258960 | 0.9647148 | 0.9670213 | 0.003333695 | 0.9735498 | 0.005764015 | 0.9735485 | 0.007183521 |  |  | 406380 | 0.9783783 | 0.9150489 | 0.007924161 | 0.9785565 | 0.006355843 | 0.978554 | 0.008023389 |  |  | 707160 | 0.9577029 | 0.8678712 | 0.01169742 | 0.9667127 | 0.004430726 | 0.9667127 | 0.01068324
|  |  | 139992 | 1.002234 | 0.9994305 | 0.0005130008 | 0.9999501 | 0.05391312 | 0.9999457 | 0.1443338 |  |  | 364146 | 0.9899135 | 0.9866385 | 0.0009710599 | 0.9953222 | 0.005024258 | 0.9953218 | 0.005623717 |  |  | 259260 | 0.9647148 | 0.9670213 | 0.003333695 | 0.9735882 | 0.005764098 | 0.9735868 | 0.00718336 |  |  | 406680 | 0.9800598 | 0.9150489 | 0.007924161 | 0.9785701 | 0.00635514 | 0.9785676 | 0.00802301 |  |  | 707460 | 0.9599408 | 0.8678712 | 0.01169742 | 0.9667376 | 0.004429895 | 0.9667375 | 0.01068287
|  |  | 140292 | 1.001338 | 0.9994305 | 0.0005130008 | 0.9999501 | 0.05391312 | 0.9999457 | 0.1443338 |  |  | 364446 | 0.9918345 | 0.9866385 | 0.0009710599 | 0.995326 | 0.005023891 | 0.9953257 | 0.005623351 |  |  | 259560 | 0.9636358 | 0.9670213 | 0.003333695 | 0.9736265 | 0.005764179 | 0.9736251 | 0.007183197 |  |  | 406980 | 0.9766969 | 0.9150489 | 0.007924161 | 0.9785838 | 0.00635444 | 0.9785813 | 0.008022633 |  |  | 707760 | 0.9554649 | 0.8678712 | 0.01169742 | 0.9667624 | 0.004429065 | 0.9667623 | 0.01068249
|  |  | 140592 | 1.001338 | 0.9994305 | 0.0005130008 | 0.9999501 | 0.05391312 | 0.9999457 | 0.1443338 |  |  | 364746 | 0.9918345 | 0.9866385 | 0.0009710599 | 0.9953299 | 0.005023526 | 0.9953295 | 0.005622986 |  |  | 259860 | 0.9625568 | 0.9670213 | 0.003333695 | 0.9736647 | 0.005764258 | 0.9736634 | 0.007183031 |  |  | 407280 | 0.9750154 | 0.9150489 | 0.007924161 | 0.9785974 | 0.006353742 | 0.9785948 | 0.008022257 |  |  | 708060 | 0.9644167 | 0.8678712 | 0.01169742 | 0.9667872 | 0.004428236 | 0.9667871 | 0.01068212
|  |  | 140892 | 1.002234 | 0.9994305 | 0.0005130008 | 0.9999501 | 0.05391312 | 0.9999457 | 0.1443338 |  |  | 365046 | 0.9927949 | 0.9866385 | 0.0009710599 | 0.9953338 | 0.005023161 | 0.9953334 | 0.005622622 |  |  | 260160 | 0.9647148 | 0.9670213 | 0.003333695 | 0.9737029 | 0.005764336 | 0.9737016 | 0.007182863 |  |  | 407580 | 0.9766969 | 0.9150489 | 0.007924161 | 0.9786109 | 0.006353047 | 0.9786084 | 0.008021883 |  |  | 708360 | 0.9577029 | 0.8678712 | 0.01169742 | 0.966812 | 0.004427407 | 0.9668119 | 0.01068174
|  |  | 141192 | 1.001338 | 0.9994305 | 0.0005130008 | 0.9999501 | 0.05391312 | 0.9999457 | 0.1443338 |  |  | 365346 | 0.9927949 | 0.9866385 | 0.0009710599 | 0.9953376 | 0.005022799 | 0.9953373 | 0.00562226 |  |  | 260460 | 0.9668728 | 0.9670213 | 0.003333695 | 0.973741 | 0.005764412 | 0.9737397 | 0.007182692 |  |  | 407880 | 0.9750154 | 0.9150489 | 0.007924161 | 0.9786245 | 0.006352355 | 0.9786219 | 0.00802151 |  |  | 708660 | 0.9621788 | 0.8678712 | 0.01169742 | 0.9668367 | 0.00442658 | 0.9668366 | 0.01068137
|  |  | 141492 | 1.001338 | 0.9994305 | 0.0005130008 | 0.9999501 | 0.05391312 | 0.9999457 | 0.1443338 |  |  | 365646 | 0.9937554 | 0.9866385 | 0.0009710599 | 0.9953415 | 0.005022437 | 0.9953411 | 0.005621899 |  |  | 260760 | 0.9657938 | 0.9670213 | 0.003333695 | 0.9737791 | 0.005764486 | 0.9737777 | 0.007182519 |  |  | 408180 | 0.9766969 | 0.9150489 | 0.007924161 | 0.9786379 | 0.006351665 | 0.9786354 | 0.008021139 |  |  | 708960 | 0.9599408 | 0.8678712 | 0.01169742 | 0.9668614 | 0.004425753 | 0.9668613 | 0.010681
|  |  | 141792 | 1.001338 | 0.9994305 | 0.0005130008 | 0.9999501 | 0.05391312 | 0.9999457 | 0.1443338 |  |  | 365946 | 0.9927949 | 0.9866385 | 0.0009710599 | 0.9953453 | 0.005022077 | 0.995345 | 0.005621539 |  |  | 261060 | 0.9647148 | 0.9670213 | 0.003333695 | 0.9738171 | 0.005764559 | 0.9738157 | 0.007182344 |  |  | 408480 | 0.9766969 | 0.9150489 | 0.007924161 | 0.9786514 | 0.006350978 | 0.9786488 | 0.00802077 |  |  | 709260 | 0.9599408 | 0.8678712 | 0.01169742 | 0.9668861 | 0.004424927 | 0.966886 | 0.01068062
|  |  | 142092 | 1.002234 | 0.9994305 | 0.0005130008 | 0.9999501 | 0.05391312 | 0.9999457 | 0.1443338 |  |  | 366246 | 0.9918345 | 0.9866385 | 0.0009710599 | 0.9953491 | 0.005021718 | 0.9953488 | 0.00562118 |  |  | 261360 | 0.9647148 | 0.9670213 | 0.003333695 | 0.973855 | 0.005764629 | 0.9738537 | 0.007182166 |  |  | 408780 | 0.9817413 | 0.9150489 | 0.007924161 | 0.9786648 | 0.006350293 | 0.9786622 | 0.008020402 |  |  | 709560 | 0.9621788 | 0.8678712 | 0.01169742 | 0.9669107 | 0.004424102 | 0.9669106 | 0.01068025
|  |  | 142392 | 1.002234 | 0.9994305 | 0.0005130008 | 0.9999501 | 0.05391312 | 0.9999457 | 0.1443338 |  |  | 366546 | 0.9927949 | 0.9866385 | 0.0009710599 | 0.9953529 | 0.00502136 | 0.9953526 | 0.005620823 |  |  | 261660 | 0.9657938 | 0.9670213 | 0.003333695 | 0.9738929 | 0.005764699 | 0.9738915 | 0.007181986 |  |  | 409080 | 0.9800598 | 0.9150489 | 0.007924161 | 0.9786782 | 0.006349611 | 0.9786756 | 0.008020036 |  |  | 709860 | 0.9577029 | 0.8678712 | 0.01169742 | 0.9669354 | 0.004423278 | 0.9669352 | 0.01067988
|  |  | 142692 | 1.001338 | 0.9994305 | 0.0005130008 | 0.9999501 | 0.05391312 | 0.9999457 | 0.1443338 |  |  | 366846 | 0.9927949 | 0.9866385 | 0.0009710599 | 0.9953567 | 0.005021003 | 0.9953564 | 0.005620468 |  |  | 261960 | 0.9636358 | 0.9670213 | 0.003333695 | 0.9739307 | 0.005764766 | 0.9739294 | 0.007181804 |  |  | 409380 | 0.9783783 | 0.9150489 | 0.007924161 | 0.9786915 | 0.006348932 | 0.9786889 | 0.008019671 |  |  | 710160 | 0.9599408 | 0.8678712 | 0.01169742 | 0.96696 | 0.004422455 | 0.9669598 | 0.01067951
|  |  | 142992 | 1.002234 | 0.9994305 | 0.0005130008 | 0.9999501 | 0.05391312 | 0.9999457 | 0.1443338 |  |  | 367146 | 0.9947158 | 0.9866385 | 0.0009710599 | 0.9953605 | 0.005020648 | 0.9953602 | 0.005620113 |  |  | 262260 | 0.9647148 | 0.9670213 | 0.003333695 | 0.9739684 | 0.005764832 | 0.9739671 | 0.007181619 |  |  | 409680 | 0.9733339 | 0.9150489 | 0.007924161 | 0.9787048 | 0.006348255 | 0.9787022 | 0.008019308 |  |  | 710460 | 0.9599408 | 0.8678712 | 0.01169742 | 0.9669845 | 0.004421633 | 0.9669844 | 0.01067914
|  |  | 143292 | 0.9995459 | 0.9994305 | 0.0005130008 | 0.9999501 | 0.05391312 | 0.9999457 | 0.1443338 |  |  | 367446 | 0.9918345 | 0.9866385 | 0.0009710599 | 0.9953643 | 0.005020294 | 0.995364 | 0.00561976 |  |  | 262560 | 0.9636358 | 0.9670213 | 0.003333695 | 0.9740061 | 0.005764896 | 0.9740048 | 0.007181432 |  |  | 409980 | 0.9750154 | 0.9150489 | 0.007924161 | 0.9787181 | 0.006347581 | 0.9787155 | 0.008018947 |  |  | 710760 | 0.9599408 | 0.8678712 | 0.01169742 | 0.9670091 | 0.004420811 | 0.9670089 | 0.01067877
|  |  | 143592 | 1.001338 | 0.9994305 | 0.0005130008 | 0.9999501 | 0.05391312 | 0.9999457 | 0.1443338 |  |  | 367746 | 0.9927949 | 0.9866385 | 0.0009710599 | 0.9953681 | 0.005019942 | 0.9953678 | 0.005619408 |  |  | 262860 | 0.9647148 | 0.9670213 | 0.003333695 | 0.9740437 | 0.005764958 | 0.9740424 | 0.007181243 |  |  | 410280 | 0.9783783 | 0.9150489 | 0.007924161 | 0.9787313 | 0.006346909 | 0.9787287 | 0.008018587 |  |  | 711060 | 0.9577029 | 0.8678712 | 0.01169742 | 0.9670336 | 0.00441999 | 0.9670334 | 0.0106784
|  |  | 143892 | 1.002234 | 0.9994305 | 0.0005130008 | 0.9999501 | 0.05391312 | 0.9999457 | 0.1443338 |  |  | 368046 | 0.9937554 | 0.9866385 | 0.0009710599 | 0.9953718 | 0.00501959 | 0.9953716 | 0.005619058 |  |  | 263160 | 0.9636358 | 0.9670213 | 0.003333695 | 0.9740813 | 0.005765019 | 0.97408 | 0.007181051 |  |  | 410580 | 0.9783783 | 0.9150489 | 0.007924161 | 0.9787445 | 0.00634624 | 0.9787419 | 0.008018229 |  |  | 711360 | 0.9577029 | 0.8678712 | 0.01169742 | 0.9670581 | 0.004419171 | 0.9670579 | 0.01067803
|  |  | 144192 | 1.000442 | 0.9994305 | 0.0005130008 | 0.9999501 | 0.05391312 | 0.9999457 | 0.1443338 |  |  | 368346 | 0.9937554 | 0.9866385 | 0.0009710599 | 0.9953756 | 0.00501924 | 0.9953754 | 0.005618708 |  |  | 263460 | 0.9625568 | 0.9670213 | 0.003333695 | 0.9741188 | 0.005765078 | 0.9741175 | 0.007180857 |  |  | 410880 | 0.9800598 | 0.9150489 | 0.007924161 | 0.9787577 | 0.006345573 | 0.9787551 | 0.008017872 |  |  | 711660 | 0.9599408 | 0.8678712 | 0.01169742 | 0.9670825 | 0.004418351 | 0.9670823 | 0.01067766
|  |  | 144492 | 1.002234 | 0.9994305 | 0.0005130008 | 0.9999501 | 0.05391312 | 0.9999457 | 0.1443338 |  |  | 368646 | 0.9927949 | 0.9866385 | 0.0009710599 | 0.9953793 | 0.005018891 | 0.9953791 | 0.00561836 |  |  | 263760 | 0.9657938 | 0.9670213 | 0.003333695 | 0.9741563 | 0.005765135 | 0.9741549 | 0.007180661 |  |  | 411180 | 0.9783783 | 0.9150489 | 0.007924161 | 0.9787708 | 0.006344909 | 0.9787682 | 0.008017516 |  |  | 711960 | 0.953227 | 0.8678712 | 0.01169742 | 0.967107 | 0.004417533 | 0.9671068 | 0.01067729
|  |  | 144792 | 1.001338 | 0.9994305 | 0.0005130008 | 0.9999501 | 0.05391312 | 0.9999457 | 0.1443338 |  |  | 368946 | 0.9918345 | 0.9866385 | 0.0009710599 | 0.9953831 | 0.005018544 | 0.9953828 | 0.005618014 |  |  | 264060 | 0.9636358 | 0.9670213 | 0.003333695 | 0.9741937 | 0.005765191 | 0.9741923 | 0.007180462 |  |  | 411480 | 0.9800598 | 0.9150489 | 0.007924161 | 0.9787839 | 0.006344248 | 0.9787813 | 0.008017163 |  |  | 712260 | 0.9621788 | 0.8678712 | 0.01169742 | 0.9671314 | 0.004416716 | 0.9671311 | 0.01067692
|  |  | 145092 | 1.001338 | 0.9994305 | 0.0005130008 | 0.9999501 | 0.05391312 | 0.9999457 | 0.1443338 |  |  | 369246 | 0.9918345 | 0.9866385 | 0.0009710599 | 0.9953868 | 0.005018198 | 0.9953866 | 0.005617668 |  |  | 264360 | 0.9657938 | 0.9670213 | 0.003333695 | 0.974231 | 0.005765245 | 0.9742297 | 0.007180261 |  |  | 411780 | 0.9800598 | 0.9150489 | 0.007924161 | 0.9787969 | 0.006343589 | 0.9787943 | 0.00801681 |  |  | 712560 | 0.9644167 | 0.8678712 | 0.01169742 | 0.9671557 | 0.004415899 | 0.9671555 | 0.01067656
|  |  | 145392 | 1.000442 | 0.9994305 | 0.0005130008 | 0.9999501 | 0.05391312 | 0.9999457 | 0.1443338 |  |  | 369546 | 0.9918345 | 0.9866385 | 0.0009710599 | 0.9953905 | 0.005017853 | 0.9953903 | 0.005617324 |  |  | 264660 | 0.9647148 | 0.9670213 | 0.003333695 | 0.9742682 | 0.005765298 | 0.9742669 | 0.007180058 |  |  | 412080 | 0.9783783 | 0.9150489 | 0.007924161 | 0.9788099 | 0.006342933 | 0.9788073 | 0.00801646 |  |  | 712860 | 0.9666547 | 0.8678712 | 0.01169742 | 0.9671801 | 0.004415084 | 0.9671798 | 0.01067619
|  |  | 145692 | 1.001338 | 0.9994305 | 0.0005130008 | 0.9999501 | 0.05391312 | 0.9999457 | 0.1443338 |  |  | 369846 | 0.9927949 | 0.9866385 | 0.0009710599 | 0.9953942 | 0.005017509 | 0.995394 | 0.005616981 |  |  | 264960 | 0.9647148 | 0.9670213 | 0.003333695 | 0.9743054 | 0.005765349 | 0.9743041 | 0.007179853 |  |  | 412380 | 0.9766969 | 0.9150489 | 0.007924161 | 0.9788229 | 0.006342279 | 0.9788203 | 0.008016111 |  |  | 713160 | 0.9621788 | 0.8678712 | 0.01169742 | 0.9672044 | 0.004414269 | 0.9672042 | 0.01067582
|  |  | 145992 | 1.002234 | 0.9994305 | 0.0005130008 | 0.9999501 | 0.05391312 | 0.9999457 | 0.1443338 |  |  | 370146 | 0.9918345 | 0.9866385 | 0.0009710599 | 0.9953979 | 0.005017166 | 0.9953977 | 0.00561664 |  |  | 265260 | 0.9657938 | 0.9670213 | 0.003333695 | 0.9743426 | 0.005765398 | 0.9743413 | 0.007179645 |  |  | 412680 | 0.9750154 | 0.9150489 | 0.007924161 | 0.9788359 | 0.006341627 | 0.9788332 | 0.008015763 |  |  | 713460 | 0.9644167 | 0.8678712 | 0.01169742 | 0.9672287 | 0.004413455 | 0.9672284 | 0.01067546
|  |  | 146292 | 1.002234 | 0.9994305 | 0.0005130008 | 0.9999501 | 0.05391312 | 0.9999457 | 0.1443338 |  |  | 370446 | 0.9918345 | 0.9866385 | 0.0009710599 | 0.9954016 | 0.005016825 | 0.9954014 | 0.005616299 |  |  | 265560 | 0.9647148 | 0.9670213 | 0.003333695 | 0.9743797 | 0.005765445 | 0.9743784 | 0.007179436 |  |  | 412980 | 0.9783783 | 0.9150489 | 0.007924161 | 0.9788488 | 0.006340979 | 0.9788461 | 0.008015417 |  |  | 713760 | 0.9644167 | 0.8678712 | 0.01169742 | 0.9672529 | 0.004412642 | 0.9672527 | 0.01067509
|  |  | 146592 | 1.001338 | 0.9994305 | 0.0005130008 | 0.9999501 | 0.05391312 | 0.9999457 | 0.1443338 |  |  | 370746 | 0.9918345 | 0.9866385 | 0.0009710599 | 0.9954053 | 0.005016485 | 0.9954051 | 0.00561596 |  |  | 265860 | 0.9657938 | 0.9670213 | 0.003333695 | 0.9744167 | 0.005765492 | 0.9744154 | 0.007179224 |  |  | 413280 | 0.9800598 | 0.9150489 | 0.007924161 | 0.9788617 | 0.006340332 | 0.978859 | 0.008015072 |  |  | 714060 | 0.9599408 | 0.8678712 | 0.01169742 | 0.9672772 | 0.00441183 | 0.9672769 | 0.01067473
|  |  | 146892 | 1.001338 | 0.9994305 | 0.0005130008 | 0.9999501 | 0.05391312 | 0.9999457 | 0.1443338 |  |  | 371046 | 0.9918345 | 0.9866385 | 0.0009710599 | 0.9954089 | 0.005016146 | 0.9954088 | 0.005615623 |  |  | 266160 | 0.9657938 | 0.9670213 | 0.003333695 | 0.9744537 | 0.005765536 | 0.9744523 | 0.007179009 |  |  | 413580 | 0.9783783 | 0.9150489 | 0.007924161 | 0.9788745 | 0.006339688 | 0.9788718 | 0.008014729 |  |  | 714360 | 0.9621788 | 0.8678712 | 0.01169742 | 0.9673014 | 0.004411018 | 0.9673011 | 0.01067436
|  |  | 147192 | 1.000442 | 0.9994305 | 0.0005130008 | 0.9999501 | 0.05391312 | 0.9999457 | 0.1443338 |  |  | 371346 | 0.9918345 | 0.9866385 | 0.0009710599 | 0.9954126 | 0.005015808 | 0.9954124 | 0.005615286 |  |  | 266460 | 0.9657938 | 0.9670213 | 0.003333695 | 0.9744906 | 0.005765579 | 0.9744892 | 0.007178793 |  |  | 413880 | 0.9783783 | 0.9150489 | 0.007924161 | 0.9788873 | 0.006339047 | 0.9788846 | 0.008014388 |  |  | 714660 | 0.9621788 | 0.8678712 | 0.01169742 | 0.9673255 | 0.004410208 | 0.9673253 | 0.010674
|  |  | 147492 | 1.002234 | 0.9994305 | 0.0005130008 | 0.9999501 | 0.05391312 | 0.9999457 | 0.1443338 |  |  | 371646 | 0.9927949 | 0.9866385 | 0.0009710599 | 0.9954162 | 0.005015472 | 0.9954161 | 0.005614951 |  |  | 266760 | 0.9679518 | 0.9670213 | 0.003333695 | 0.9745274 | 0.00576562 | 0.9745261 | 0.007178574 |  |  | 414180 | 0.9800598 | 0.9150489 | 0.007924161 | 0.9789001 | 0.006338408 | 0.9788974 | 0.008014047 |  |  | 714960 | 0.9621788 | 0.8678712 | 0.01169742 | 0.9673497 | 0.004409398 | 0.9673494 | 0.01067363
|  |  | 147792 | 1.000442 | 0.9994305 | 0.0005130008 | 0.9999501 | 0.05391312 | 0.9999457 | 0.1443338 |  |  | 371946 | 0.9927949 | 0.9866385 | 0.0009710599 | 0.9954199 | 0.005015137 | 0.9954197 | 0.005614617 |  |  | 267060 | 0.9668728 | 0.9670213 | 0.003333695 | 0.9745642 | 0.00576566 | 0.9745629 | 0.007178354 |  |  | 414480 | 0.9783783 | 0.9150489 | 0.007924161 | 0.9789128 | 0.006337772 | 0.9789101 | 0.008013709 |  |  | 715260 | 0.9666547 | 0.8678712 | 0.01169742 | 0.9673738 | 0.004408589 | 0.9673735 | 0.01067327
|  |  | 148092 | 1.002234 | 0.9994305 | 0.0005130008 | 0.9999501 | 0.05391312 | 0.9999457 | 0.1443338 |  |  | 372246 | 0.9927949 | 0.9866385 | 0.0009710599 | 0.9954235 | 0.005014803 | 0.9954234 | 0.005614284 |  |  | 267360 | 0.9668728 | 0.9670213 | 0.003333695 | 0.9746009 | 0.005765698 | 0.9745996 | 0.007178131 |  |  | 414780 | 0.9783783 | 0.9150489 | 0.007924161 | 0.9789255 | 0.006337138 | 0.9789228 | 0.008013372 |  |  | 715560 | 0.9621788 | 0.8678712 | 0.01169742 | 0.9673979 | 0.004407781 | 0.9673976 | 0.01067291
|  |  | 148392 | 1.001338 | 0.9994305 | 0.0005130008 | 0.9999501 | 0.05391312 | 0.9999457 | 0.1443338 |  |  | 372546 | 0.9927949 | 0.9866385 | 0.0009710599 | 0.9954271 | 0.00501447 | 0.995427 | 0.005613953 |  |  | 267660 | 0.9679518 | 0.9670213 | 0.003333695 | 0.9746376 | 0.005765735 | 0.9746363 | 0.007177906 |  |  | 415080 | 0.9783783 | 0.9150489 | 0.007924161 | 0.9789382 | 0.006336506 | 0.9789354 | 0.008013036 |  |  | 715860 | 0.9599408 | 0.8678712 | 0.01169742 | 0.967422 | 0.004406974 | 0.9674217 | 0.01067255
|  |  | 148692 | 1.002234 | 0.9994305 | 0.0005130008 | 0.9999501 | 0.05391312 | 0.9999457 | 0.1443338 |  |  | 372846 | 0.9918345 | 0.9866385 | 0.0009710599 | 0.9954307 | 0.005014139 | 0.9954306 | 0.005613623 |  |  | 267960 | 0.9690308 | 0.9670213 | 0.003333695 | 0.9746742 | 0.00576577 | 0.9746729 | 0.007177679 |  |  | 415380 | 0.9800598 | 0.9150489 | 0.007924161 | 0.9789508 | 0.006335877 | 0.9789481 | 0.008012702 |  |  | 716160 | 0.9599408 | 0.8678712 | 0.01169742 | 0.967446 | 0.004406167 | 0.9674457 | 0.01067218
|  |  | 148992 | 1.001338 | 0.9994305 | 0.0005130008 | 0.9999501 | 0.05391312 | 0.9999457 | 0.1443338 |  |  | 373146 | 0.9927949 | 0.9866385 | 0.0009710599 | 0.9954343 | 0.005013809 | 0.9954342 | 0.005613294 |  |  | 268260 | 0.9690308 | 0.9670213 | 0.003333695 | 0.9747107 | 0.005765803 | 0.9747094 | 0.007177449 |  |  | 415680 | 0.9783783 | 0.9150489 | 0.007924161 | 0.9789634 | 0.00633525 | 0.9789607 | 0.008012369 |  |  | 716460 | 0.9599408 | 0.8678712 | 0.01169742 | 0.96747 | 0.004405362 | 0.9674697 | 0.01067182
|  |  | 149292 | 1.001338 | 0.9994305 | 0.0005130008 | 0.9999501 | 0.05391312 | 0.9999457 | 0.1443338 |  |  | 373446 | 0.9918345 | 0.9866385 | 0.0009710599 | 0.9954379 | 0.00501348 | 0.9954378 | 0.005612966 |  |  | 268560 | 0.9668728 | 0.9670213 | 0.003333695 | 0.9747472 | 0.005765836 | 0.9747459 | 0.007177218 |  |  | 415980 | 0.9800598 | 0.9150489 | 0.007924161 | 0.9789759 | 0.006334626 | 0.9789732 | 0.008012038 |  |  | 716760 | 0.9621788 | 0.8678712 | 0.01169742 | 0.967494 | 0.004404557 | 0.9674937 | 0.01067146
|  |  | 149592 | 1.00313 | 0.9994305 | 0.0005130008 | 0.9999501 | 0.05391312 | 0.9999457 | 0.1443338 |  |  | 373746 | 0.9927949 | 0.9866385 | 0.0009710599 | 0.9954415 | 0.005013152 | 0.9954414 | 0.00561264 |  |  | 268860 | 0.9701099 | 0.9670213 | 0.003333695 | 0.9747837 | 0.005765866 | 0.9747823 | 0.007176984 |  |  | 416280 | 0.9817413 | 0.9150489 | 0.007924161 | 0.9789885 | 0.006334004 | 0.9789857 | 0.008011708 |  |  | 717060 | 0.9621788 | 0.8678712 | 0.01169742 | 0.967518 | 0.004403753 | 0.9675176 | 0.0106711
|  |  | 149892 | 1.001338 | 0.9994305 | 0.0005130008 | 0.9999501 | 0.05391312 | 0.9999457 | 0.1443338 |  |  | 374046 | 0.9918345 | 0.9866385 | 0.0009710599 | 0.995445 | 0.005012825 | 0.995445 | 0.005612314 |  |  | 269160 | 0.9690308 | 0.9670213 | 0.003333695 | 0.97482 | 0.005765895 | 0.9748187 | 0.007176749 |  |  | 416580 | 0.9783783 | 0.9150489 | 0.007924161 | 0.979001 | 0.006333385 | 0.9789982 | 0.00801138 |  |  | 717360 | 0.9644167 | 0.8678712 | 0.01169742 | 0.9675419 | 0.00440295 | 0.9675416 | 0.01067074
|  |  | 150192 | 1.002234 | 0.9994305 | 0.0005130008 | 0.9999501 | 0.05391312 | 0.9999457 | 0.1443338 |  |  | 374346 | 0.9937554 | 0.9866385 | 0.0009710599 | 0.9954486 | 0.0050125 | 0.9954485 | 0.00561199 |  |  | 269460 | 0.9690308 | 0.9670213 | 0.003333695 | 0.9748563 | 0.005765922 | 0.974855 | 0.007176511 |  |  | 416880 | 0.9817413 | 0.9150489 | 0.007924161 | 0.9790134 | 0.006332768 | 0.9790107 | 0.008011053 |  |  | 717660 | 0.9621788 | 0.8678712 | 0.01169742 | 0.9675658 | 0.004402148 | 0.9675655 | 0.01067038
|  |  | 150492 | 1.000442 | 0.9994305 | 0.0005130008 | 0.9999501 | 0.05391312 | 0.9999457 | 0.1443338 |  |  | 374646 | 0.9927949 | 0.9866385 | 0.0009710599 | 0.9954521 | 0.005012175 | 0.9954521 | 0.005611668 |  |  | 269760 | 0.9679518 | 0.9670213 | 0.003333695 | 0.9748926 | 0.005765948 | 0.9748913 | 0.007176271 |  |  | 417180 | 0.9800598 | 0.9150489 | 0.007924161 | 0.9790258 | 0.006332153 | 0.9790231 | 0.008010727 |  |  | 717960 | 0.9599408 | 0.8678712 | 0.01169742 | 0.9675897 | 0.004401347 | 0.9675893 | 0.01067002
|  |  | 150792 | 1.001338 | 0.9994305 | 0.0005130008 | 0.9999501 | 0.05391312 | 0.9999457 | 0.1443338 |  |  | 374946 | 0.9927949 | 0.9866385 | 0.0009710599 | 0.9954557 | 0.005011852 | 0.9954556 | 0.005611346 |  |  | 270060 | 0.9690308 | 0.9670213 | 0.003333695 | 0.9749288 | 0.005765973 | 0.9749275 | 0.00717603 |  |  | 417480 | 0.9800598 | 0.9150489 | 0.007924161 | 0.9790382 | 0.006331541 | 0.9790355 | 0.008010403 |  |  | 718260 | 0.9621788 | 0.8678712 | 0.01169742 | 0.9676135 | 0.004400546 | 0.9676132 | 0.01066967
|  |  | 151092 | 1.001338 | 0.9994305 | 0.0005130008 | 0.9999501 | 0.05391312 | 0.9999457 | 0.1443338 |  |  | 375246 | 0.9927949 | 0.9866385 | 0.0009710599 | 0.9954592 | 0.005011531 | 0.9954592 | 0.005611026 |  |  | 270360 | 0.9690308 | 0.9670213 | 0.003333695 | 0.9749649 | 0.005765996 | 0.9749636 | 0.007175786 |  |  | 417780 | 0.9783783 | 0.9150489 | 0.007924161 | 0.9790506 | 0.006330931 | 0.9790478 | 0.00801008 |  |  | 718560 | 0.9621788 | 0.8678712 | 0.01169742 | 0.9676374 | 0.004399747 | 0.967637 | 0.01066931
|  |  | 151392 | 1.001338 | 0.9994305 | 0.0005130008 | 0.9999501 | 0.05391312 | 0.9999457 | 0.1443338 |  |  | 375546 | 0.9937554 | 0.9866385 | 0.0009710599 | 0.9954627 | 0.00501121 | 0.9954627 | 0.005610706 |  |  | 270660 | 0.9701099 | 0.9670213 | 0.003333695 | 0.975001 | 0.005766017 | 0.9749997 | 0.00717554 |  |  | 418080 | 0.9800598 | 0.9150489 | 0.007924161 | 0.9790629 | 0.006330323 | 0.9790601 | 0.008009759 |  |  | 718860 | 0.9554649 | 0.8678712 | 0.01169742 | 0.9676611 | 0.004398948 | 0.9676608 | 0.01066895
|  |  | 151692 | 1.00313 | 0.9994305 | 0.0005130008 | 0.9999501 | 0.05391312 | 0.9999457 | 0.1443338 |  |  | 375846 | 0.9918345 | 0.9866385 | 0.0009710599 | 0.9954662 | 0.00501089 | 0.9954662 | 0.005610389 |  |  | 270960 | 0.9690308 | 0.9670213 | 0.003333695 | 0.975037 | 0.005766037 | 0.9750357 | 0.007175292 |  |  | 418380 | 0.9783783 | 0.9150489 | 0.007924161 | 0.9790752 | 0.006329718 | 0.9790724 | 0.008009439 |  |  | 719160 | 0.9621788 | 0.8678712 | 0.01169742 | 0.9676849 | 0.00439815 | 0.9676845 | 0.01066859
|  |  | 151992 | 1.002234 | 0.9994305 | 0.0005130008 | 0.9999501 | 0.05391312 | 0.9999457 | 0.1443338 |  |  | 376146 | 0.9937554 | 0.9866385 | 0.0009710599 | 0.9954697 | 0.005010572 | 0.9954697 | 0.005610072 |  |  | 271260 | 0.9701099 | 0.9670213 | 0.003333695 | 0.975073 | 0.005766056 | 0.9750717 | 0.007175042 |  |  | 418680 | 0.9800598 | 0.9150489 | 0.007924161 | 0.9790875 | 0.006329115 | 0.9790847 | 0.008009121 |  |  | 719460 | 0.9644167 | 0.8678712 | 0.01169742 | 0.9677087 | 0.004397353 | 0.9677083 | 0.01066824
|  |  | 152292 | 1.002234 | 0.9994305 | 0.0005130008 | 0.9999501 | 0.05391312 | 0.9999457 | 0.1443338 |  |  | 376446 | 0.9937554 | 0.9866385 | 0.0009710599 | 0.9954732 | 0.005010255 | 0.9954732 | 0.005609756 |  |  | 271560 | 0.9711889 | 0.9670213 | 0.003333695 | 0.9751089 | 0.005766073 | 0.9751076 | 0.00717479 |  |  | 418980 | 0.9800598 | 0.9150489 | 0.007924161 | 0.9790997 | 0.006328515 | 0.9790969 | 0.008008804 |  |  | 719760 | 0.9621788 | 0.8678712 | 0.01169742 | 0.9677324 | 0.004396557 | 0.967732 | 0.01066788
|  |  | 152592 | 1.002234 | 0.9994305 | 0.0005130008 | 0.9999501 | 0.05391312 | 0.9999457 | 0.1443338 |  |  | 376746 | 0.9927949 | 0.9866385 | 0.0009710599 | 0.9954767 | 0.005009939 | 0.9954767 | 0.005609442 |  |  | 271860 | 0.9701099 | 0.9670213 | 0.003333695 | 0.9751447 | 0.005766089 | 0.9751434 | 0.007174536 |  |  | 419280 | 0.9800598 | 0.9150489 | 0.007924161 | 0.9791119 | 0.006327917 | 0.979109 | 0.008008488 |  |  | 720060 | 0.9688926 | 0.8678712 | 0.01169742 | 0.967756 | 0.004395761 | 0.9677556 | 0.01066752
|  |  | 152892 | 1.000442 | 0.9994305 | 0.0005130008 | 0.9999501 | 0.05391312 | 0.9999457 | 0.1443338 |  |  | 377046 | 0.9937554 | 0.9866385 | 0.0009710599 | 0.9954802 | 0.005009624 | 0.9954802 | 0.005609129 |  |  | 272160 | 0.9711889 | 0.9670213 | 0.003333695 | 0.9751805 | 0.005766103 | 0.9751792 | 0.00717428 |  |  | 419580 | 0.9783783 | 0.9150489 | 0.007924161 | 0.979124 | 0.006327321 | 0.9791212 | 0.008008174 |  |  | 720360 | 0.9599408 | 0.8678712 | 0.01169742 | 0.9677797 | 0.004394967 | 0.9677793 | 0.01066717
|  |  | 153192 | 1.001338 | 0.9994305 | 0.0005130008 | 0.9999501 | 0.05391312 | 0.9999457 | 0.1443338 |  |  | 377346 | 0.9918345 | 0.9866385 | 0.0009710599 | 0.9954836 | 0.005009311 | 0.9954837 | 0.005608817 |  |  | 272460 | 0.9711889 | 0.9670213 | 0.003333695 | 0.9752162 | 0.005766116 | 0.9752149 | 0.007174022 |  |  | 419880 | 0.9800598 | 0.9150489 | 0.007924161 | 0.9791361 | 0.006326727 | 0.9791333 | 0.008007862 |  |  | 720660 | 0.9621788 | 0.8678712 | 0.01169742 | 0.9678033 | 0.004394173 | 0.9678029 | 0.01066681
|  |  | 153492 | 1.001338 | 0.9994305 | 0.0005130008 | 0.9999501 | 0.05391312 | 0.9999457 | 0.1443338 |  |  | 377646 | 0.9918345 | 0.9866385 | 0.0009710599 | 0.9954871 | 0.005008998 | 0.9954872 | 0.005608506 |  |  | 272760 | 0.9690308 | 0.9670213 | 0.003333695 | 0.9752519 | 0.005766127 | 0.9752506 | 0.007173763 |  |  | 420180 | 0.9817413 | 0.9150489 | 0.007924161 | 0.9791482 | 0.006326136 | 0.9791454 | 0.00800755 |  |  | 720960 | 0.9666547 | 0.8678712 | 0.01169742 | 0.9678269 | 0.00439338 | 0.9678265 | 0.01066646
|  |  | 153792 | 1.001338 | 0.9994305 | 0.0005130008 | 0.9999501 | 0.05391312 | 0.9999457 | 0.1443338 |  |  | 377946 | 0.9927949 | 0.9866385 | 0.0009710599 | 0.9954905 | 0.005008687 | 0.9954906 | 0.005608197 |  |  | 273060 | 0.9711889 | 0.9670213 | 0.003333695 | 0.9752875 | 0.005766137 | 0.9752862 | 0.007173501 |  |  | 420480 | 0.9783783 | 0.9150489 | 0.007924161 | 0.9791603 | 0.006325547 | 0.9791574 | 0.00800724 |  |  | 721260 | 0.9644167 | 0.8678712 | 0.01169742 | 0.9678505 | 0.004392588 | 0.9678501 | 0.0106661
|  |  | 154092 | 1.002234 | 0.9994305 | 0.0005130008 | 0.9999501 | 0.05391312 | 0.9999457 | 0.1443338 |  |  | 378246 | 0.9918345 | 0.9866385 | 0.0009710599 | 0.995494 | 0.005008377 | 0.9954941 | 0.005607888 |  |  | 273360 | 0.9701099 | 0.9670213 | 0.003333695 | 0.9753231 | 0.005766145 | 0.9753218 | 0.007173237 |  |  | 420780 | 0.9817413 | 0.9150489 | 0.007924161 | 0.9791723 | 0.006324961 | 0.9791695 | 0.008006932 |  |  | 721560 | 0.9599408 | 0.8678712 | 0.01169742 | 0.9678741 | 0.004391797 | 0.9678736 | 0.01066575
|  |  | 154392 | 1.001338 | 0.9994305 | 0.0005130008 | 0.9999501 | 0.05391312 | 0.9999457 | 0.1443338 |  |  | 378546 | 0.9937554 | 0.9866385 | 0.0009710599 | 0.9954974 | 0.005008068 | 0.9954975 | 0.005607581 |  |  | 273660 | 0.9690308 | 0.9670213 | 0.003333695 | 0.9753586 | 0.005766152 | 0.9753573 | 0.007172971 |  |  | 421080 | 0.9800598 | 0.9150489 | 0.007924161 | 0.9791843 | 0.006324376 | 0.9791814 | 0.008006624 |  |  | 721860 | 0.9621788 | 0.8678712 | 0.01169742 | 0.9678976 | 0.004391006 | 0.9678971 | 0.0106654
|  |  | 154692 | 1.00313 | 0.9994305 | 0.0005130008 | 0.9999501 | 0.05391312 | 0.9999457 | 0.1443338 |  |  | 378846 | 0.9927949 | 0.9866385 | 0.0009710599 | 0.9955008 | 0.00500776 | 0.9955009 | 0.005607275 |  |  | 273960 | 0.9711889 | 0.9670213 | 0.003333695 | 0.975394 | 0.005766158 | 0.9753927 | 0.007172704 |  |  | 421380 | 0.9800598 | 0.9150489 | 0.007924161 | 0.9791963 | 0.006323794 | 0.9791934 | 0.008006318 |  |  | 722160 | 0.9621788 | 0.8678712 | 0.01169742 | 0.9679211 | 0.004390217 | 0.9679206 | 0.01066505
|  |  | 154992 | 1.001338 | 0.9994305 | 0.0005130008 | 0.9999501 | 0.05391312 | 0.9999457 | 0.1443338 |  |  | 379146 | 0.9927949 | 0.9866385 | 0.0009710599 | 0.9955042 | 0.005007453 | 0.9955043 | 0.00560697 |  |  | 274260 | 0.9701099 | 0.9670213 | 0.003333695 | 0.9754294 | 0.005766162 | 0.9754281 | 0.007172434 |  |  | 421680 | 0.9800598 | 0.9150489 | 0.007924161 | 0.9792082 | 0.006323214 | 0.9792053 | 0.008006014 |  |  | 722460 | 0.9666547 | 0.8678712 | 0.01169742 | 0.9679446 | 0.004389428 | 0.9679441 | 0.01066469
|  |  | 155292 | 1.002234 | 0.9994305 | 0.0005130008 | 0.9999501 | 0.05391312 | 0.9999457 | 0.1443338 |  |  | 379446 | 0.9918345 | 0.9866385 | 0.0009710599 | 0.9955076 | 0.005007148 | 0.9955078 | 0.005606667 |  |  | 274560 | 0.9733469 | 0.9670213 | 0.003333695 | 0.9754647 | 0.005766165 | 0.9754634 | 0.007172163 |  |  | 421980 | 0.9783783 | 0.9150489 | 0.007924161 | 0.9792201 | 0.006322637 | 0.9792172 | 0.008005711 |  |  | 722760 | 0.9621788 | 0.8678712 | 0.01169742 | 0.967968 | 0.00438864 | 0.9679675 | 0.01066434
|  |  | 155592 | 1.001338 | 0.9994305 | 0.0005130008 | 0.9999501 | 0.05391312 | 0.9999457 | 0.1443338 |  |  | 379746 | 0.9927949 | 0.9866385 | 0.0009710599 | 0.995511 | 0.005006844 | 0.9955112 | 0.005606364 |  |  | 274860 | 0.9701099 | 0.9670213 | 0.003333695 | 0.9755 | 0.005766166 | 0.9754987 | 0.00717189 |  |  | 422280 | 0.9834228 | 0.9150489 | 0.007924161 | 0.9792319 | 0.006322062 | 0.979229 | 0.008005409 |  |  | 723060 | 0.9577029 | 0.8678712 | 0.01169742 | 0.9679914 | 0.004387853 | 0.9679909 | 0.01066399
|  |  | 155892 | 1.001338 | 0.9994305 | 0.0005130008 | 0.9999501 | 0.05391312 | 0.9999457 | 0.1443338 |  |  | 380046 | 0.9927949 | 0.9866385 | 0.0009710599 | 0.9955144 | 0.00500654 | 0.9955145 | 0.005606063 |  |  | 275160 | 0.9701099 | 0.9670213 | 0.003333695 | 0.9755352 | 0.005766166 | 0.9755339 | 0.007171615 |  |  | 422580 | 0.9800598 | 0.9150489 | 0.007924161 | 0.9792438 | 0.006321489 | 0.9792409 | 0.008005108 |  |  | 723360 | 0.9688926 | 0.8678712 | 0.01169742 | 0.9680148 | 0.004387067 | 0.9680143 | 0.01066364
|  |  | 156192 | 1.001338 | 0.9994305 | 0.0005130008 | 0.9999501 | 0.05391312 | 0.9999457 | 0.1443338 |  |  | 380346 | 0.9927949 | 0.9866385 | 0.0009710599 | 0.9955178 | 0.005006238 | 0.9955179 | 0.005605763 |  |  | 275460 | 0.9722679 | 0.9670213 | 0.003333695 | 0.9755704 | 0.005766165 | 0.9755691 | 0.007171338 |  |  | 422880 | 0.9750154 | 0.9150489 | 0.007924161 | 0.9792556 | 0.006320918 | 0.9792527 | 0.008004809 |  |  | 723660 | 0.9621788 | 0.8678712 | 0.01169742 | 0.9680382 | 0.004386281 | 0.9680377 | 0.01066329
|  |  | 156492 | 1.000442 | 0.9994305 | 0.0005130008 | 0.9999501 | 0.05391312 | 0.9999457 | 0.1443338 |  |  | 380646 | 0.9937554 | 0.9866385 | 0.0009710599 | 0.9955211 | 0.005005937 | 0.9955213 | 0.005605464 |  |  | 275760 | 0.9690308 | 0.9670213 | 0.003333695 | 0.9756055 | 0.005766162 | 0.9756042 | 0.007171059 |  |  | 423180 | 0.9817413 | 0.9150489 | 0.007924161 | 0.9792673 | 0.00632035 | 0.9792644 | 0.008004512 |  |  | 723960 | 0.9644167 | 0.8678712 | 0.01169742 | 0.9680615 | 0.004385497 | 0.968061 | 0.01066294
|  |  | 156792 | 1.00313 | 0.9994305 | 0.0005130008 | 0.9999501 | 0.05391312 | 0.9999457 | 0.1443338 |  |  | 380946 | 0.9937554 | 0.9866385 | 0.0009710599 | 0.9955245 | 0.005005637 | 0.9955247 | 0.005605166 |  |  | 276060 | 0.9722679 | 0.9670213 | 0.003333695 | 0.9756405 | 0.005766158 | 0.9756392 | 0.007170778 |  |  | 423480 | 0.9800598 | 0.9150489 | 0.007924161 | 0.979279 | 0.006319783 | 0.9792761 | 0.008004215 |  |  | 724260 | 0.9644167 | 0.8678712 | 0.01169742 | 0.9680848 | 0.004384713 | 0.9680843 | 0.01066259
|  |  | 157092 | 1.001338 | 0.9994305 | 0.0005130008 | 0.9999501 | 0.05391312 | 0.9999457 | 0.1443338 |  |  | 381246 | 0.9937554 | 0.9866385 | 0.0009710599 | 0.9955278 | 0.005005339 | 0.995528 | 0.005604869 |  |  | 276360 | 0.9701099 | 0.9670213 | 0.003333695 | 0.9756755 | 0.005766153 | 0.9756742 | 0.007170495 |  |  | 423780 | 0.9817413 | 0.9150489 | 0.007924161 | 0.9792907 | 0.006319219 | 0.9792878 | 0.00800392 |  |  | 724560 | 0.9599408 | 0.8678712 | 0.01169742 | 0.9681081 | 0.00438393 | 0.9681076 | 0.01066224
|  |  | 157392 | 1.000442 | 0.9994305 | 0.0005130008 | 0.9999501 | 0.05391312 | 0.9999457 | 0.1443338 |  |  | 381546 | 0.9947158 | 0.9866385 | 0.0009710599 | 0.9955312 | 0.005005041 | 0.9955314 | 0.005604574 |  |  | 276660 | 0.9722679 | 0.9670213 | 0.003333695 | 0.9757104 | 0.005766146 | 0.9757091 | 0.007170211 |  |  | 424080 | 0.9800598 | 0.9150489 | 0.007924161 | 0.9793024 | 0.006318657 | 0.9792995 | 0.008003626 |  |  | 724860 | 0.9666547 | 0.8678712 | 0.01169742 | 0.9681313 | 0.004383148 | 0.9681308 | 0.01066189
|  |  | 157692 | 1.002234 | 0.9994305 | 0.0005130008 | 0.9999501 | 0.05391312 | 0.9999457 | 0.1443338 |  |  | 381846 | 0.9927949 | 0.9866385 | 0.0009710599 | 0.9955345 | 0.005004745 | 0.9955347 | 0.005604279 |  |  | 276960 | 0.9701099 | 0.9670213 | 0.003333695 | 0.9757453 | 0.005766138 | 0.975744 | 0.007169925 |  |  | 424380 | 0.9817413 | 0.9150489 | 0.007924161 | 0.979314 | 0.006318098 | 0.9793111 | 0.008003334 |  |  | 725160 | 0.9666547 | 0.8678712 | 0.01169742 | 0.9681546 | 0.004382367 | 0.968154 | 0.01066154
|  |  | 157992 | 1.002234 | 0.9994305 | 0.0005130008 | 0.9999501 | 0.05391312 | 0.9999457 | 0.1443338 |  |  | 382146 | 0.9937554 | 0.9866385 | 0.0009710599 | 0.9955378 | 0.005004449 | 0.995538 | 0.005603986 |  |  | 277260 | 0.9722679 | 0.9670213 | 0.003333695 | 0.9757801 | 0.005766129 | 0.9757788 | 0.007169637 |  |  | 424680 | 0.9800598 | 0.9150489 | 0.007924161 | 0.9793256 | 0.00631754 | 0.9793227 | 0.008003043 |  |  | 725460 | 0.9666547 | 0.8678712 | 0.01169742 | 0.9681778 | 0.004381587 | 0.9681772 | 0.0106612
|  |  | 158292 | 1.001338 | 0.9994305 | 0.0005130008 | 0.9999501 | 0.05391312 | 0.9999457 | 0.1443338 |  |  | 382446 | 0.9937554 | 0.9866385 | 0.0009710599 | 0.9955411 | 0.005004155 | 0.9955414 | 0.005603694 |  |  | 277560 | 0.9711889 | 0.9670213 | 0.003333695 | 0.9758149 | 0.005766118 | 0.9758136 | 0.007169347 |  |  | 424980 | 0.9783783 | 0.9150489 | 0.007924161 | 0.9793372 | 0.006316985 | 0.9793343 | 0.008002753 |  |  | 725760 | 0.9644167 | 0.8678712 | 0.01169742 | 0.9682009 | 0.004380807 | 0.9682004 | 0.01066085
|  |  | 158592 | 1.001338 | 0.9994305 | 0.0005130008 | 0.9999501 | 0.05391312 | 0.9999457 | 0.1443338 |  |  | 382746 | 0.9927949 | 0.9866385 | 0.0009710599 | 0.9955444 | 0.005003862 | 0.9955447 | 0.005603403 |  |  | 277860 | 0.9701099 | 0.9670213 | 0.003333695 | 0.9758496 | 0.005766106 | 0.9758483 | 0.007169055 |  |  | 425280 | 0.9817413 | 0.9150489 | 0.007924161 | 0.9793488 | 0.006316432 | 0.9793458 | 0.008002464 |  |  | 726060 | 0.9644167 | 0.8678712 | 0.01169742 | 0.9682241 | 0.004380029 | 0.9682235 | 0.0106605
|  |  | 158892 | 1.002234 | 0.9994305 | 0.0005130008 | 0.9999501 | 0.05391312 | 0.9999457 | 0.1443338 |  |  | 383046 | 0.9927949 | 0.9866385 | 0.0009710599 | 0.9955477 | 0.00500357 | 0.995548 | 0.005603113 |  |  | 278160 | 0.9711889 | 0.9670213 | 0.003333695 | 0.9758842 | 0.005766092 | 0.9758829 | 0.007168762 |  |  | 425580 | 0.9817413 | 0.9150489 | 0.007924161 | 0.9793603 | 0.006315881 | 0.9793573 | 0.008002177 |  |  | 726360 | 0.9644167 | 0.8678712 | 0.01169742 | 0.9682472 | 0.004379251 | 0.9682466 | 0.01066016
|  |  | 159192 | 1.001338 | 0.9994305 | 0.0005130008 | 0.9999501 | 0.05391312 | 0.9999457 | 0.1443338 |  |  | 383346 | 0.9927949 | 0.9866385 | 0.0009710599 | 0.995551 | 0.005003279 | 0.9955513 | 0.005602825 |  |  | 278460 | 0.9722679 | 0.9670213 | 0.003333695 | 0.9759188 | 0.005766078 | 0.9759175 | 0.007168467 |  |  | 425880 | 0.9817413 | 0.9150489 | 0.007924161 | 0.9793717 | 0.006315332 | 0.9793688 | 0.008001891 |  |  | 726660 | 0.9621788 | 0.8678712 | 0.01169742 | 0.9682703 | 0.004378474 | 0.9682697 | 0.01065981
|  |  | 159492 | 1.002234 | 0.9994305 | 0.0005130008 | 0.9999501 | 0.05391312 | 0.9999457 | 0.1443338 |  |  | 383646 | 0.9918345 | 0.9866385 | 0.0009710599 | 0.9955543 | 0.005002989 | 0.9955546 | 0.005602537 |  |  | 278760 | 0.9733469 | 0.9670213 | 0.003333695 | 0.9759533 | 0.005766062 | 0.975952 | 0.00716817 |  |  | 426180 | 0.9783783 | 0.9150489 | 0.007924161 | 0.9793832 | 0.006314786 | 0.9793802 | 0.008001606 |  |  | 726960 | 0.9644167 | 0.8678712 | 0.01169742 | 0.9682934 | 0.004377697 | 0.9682928 | 0.01065947
|  |  | 159792 | 1.001338 | 0.9994305 | 0.0005130008 | 0.9999501 | 0.05391312 | 0.9999457 | 0.1443338 |  |  | 383946 | 0.9937554 | 0.9866385 | 0.0009710599 | 0.9955576 | 0.0050027 | 0.9955578 | 0.005602251 |  |  | 279060 | 0.9722679 | 0.9670213 | 0.003333695 | 0.9759878 | 0.005766044 | 0.9759865 | 0.007167871 |  |  | 426480 | 0.9783783 | 0.9150489 | 0.007924161 | 0.9793946 | 0.006314242 | 0.9793916 | 0.008001323 |  |  | 727260 | 0.9644167 | 0.8678712 | 0.01169742 | 0.9683164 | 0.004376922 | 0.9683158 | 0.01065912
|  |  | 160092 | 1.00313 | 0.9994305 | 0.0005130008 | 0.9999501 | 0.05391312 | 0.9999457 | 0.1443338 |  |  | 384246 | 0.9927949 | 0.9866385 | 0.0009710599 | 0.9955608 | 0.005002413 | 0.9955611 | 0.005601965 |  |  | 279360 | 0.9722679 | 0.9670213 | 0.003333695 | 0.9760222 | 0.005766026 | 0.9760209 | 0.007167571 |  |  | 426780 | 0.9817413 | 0.9150489 | 0.007924161 | 0.979406 | 0.006313699 | 0.979403 | 0.008001041 |  |  | 727560 | 0.9599408 | 0.8678712 | 0.01169742 | 0.9683394 | 0.004376148 | 0.9683388 | 0.01065878
|  |  | 160392 | 1.00313 | 0.9994305 | 0.0005130008 | 0.9999501 | 0.05391312 | 0.9999457 | 0.1443338 |  |  | 384546 | 0.9918345 | 0.9866385 | 0.0009710599 | 0.9955641 | 0.005002126 | 0.9955644 | 0.005601681 |  |  | 279660 | 0.9711889 | 0.9670213 | 0.003333695 | 0.9760566 | 0.005766006 | 0.9760553 | 0.007167269 |  |  | 427080 | 0.9800598 | 0.9150489 | 0.007924161 | 0.9794173 | 0.006313159 | 0.9794143 | 0.00800076 |  |  | 727860 | 0.9666547 | 0.8678712 | 0.01169742 | 0.9683624 | 0.004375374 | 0.9683618 | 0.01065843
|  |  | 160692 | 1.001338 | 0.9994305 | 0.0005130008 | 0.9999501 | 0.05391312 | 0.9999457 | 0.1443338 |  |  | 384846 | 0.9927949 | 0.9866385 | 0.0009710599 | 0.9955673 | 0.005001841 | 0.9955676 | 0.005601398 |  |  | 279960 | 0.9722679 | 0.9670213 | 0.003333695 | 0.9760909 | 0.005765985 | 0.9760896 | 0.007166965 |  |  | 427380 | 0.9817413 | 0.9150489 | 0.007924161 | 0.9794287 | 0.006312621 | 0.9794257 | 0.008000481 |  |  | 728160 | 0.9621788 | 0.8678712 | 0.01169742 | 0.9683854 | 0.004374601 | 0.9683848 | 0.01065809
|  |  | 160992 | 1.001338 | 0.9994305 | 0.0005130008 | 0.9999501 | 0.05391312 | 0.9999457 | 0.1443338 |  |  | 385146 | 0.9937554 | 0.9866385 | 0.0009710599 | 0.9955705 | 0.005001556 | 0.9955709 | 0.005601116 |  |  | 280260 | 0.9733469 | 0.9670213 | 0.003333695 | 0.9761252 | 0.005765962 | 0.9761239 | 0.007166659 |  |  | 427680 | 0.9800598 | 0.9150489 | 0.007924161 | 0.97944 | 0.006312085 | 0.9794369 | 0.008000202 |  |  | 728460 | 0.9644167 | 0.8678712 | 0.01169742 | 0.9684083 | 0.004373829 | 0.9684077 | 0.01065775
|  |  | 161292 | 1.000442 | 0.9994305 | 0.0005130008 | 0.9999501 | 0.05391312 | 0.9999457 | 0.1443338 |  |  | 385446 | 0.9927949 | 0.9866385 | 0.0009710599 | 0.9955738 | 0.005001273 | 0.9955741 | 0.005600835 |  |  | 280560 | 0.9733469 | 0.9670213 | 0.003333695 | 0.9761594 | 0.005765939 | 0.9761581 | 0.007166352 |  |  | 427980 | 0.9817413 | 0.9150489 | 0.007924161 | 0.9794512 | 0.006311552 | 0.9794482 | 0.007999925 |  |  | 728760 | 0.9688926 | 0.8678712 | 0.01169742 | 0.9684312 | 0.004373058 | 0.9684306 | 0.0106574
|  |  | 161592 | 1.001338 | 0.9994305 | 0.0005130008 | 0.9999501 | 0.05391312 | 0.9999457 | 0.1443338 |  |  | 385746 | 0.9927949 | 0.9866385 | 0.0009710599 | 0.995577 | 0.005000991 | 0.9955773 | 0.005600555 |  |  | 280860 | 0.9711889 | 0.9670213 | 0.003333695 | 0.9761935 | 0.005765914 | 0.9761922 | 0.007166043 |  |  | 428280 | 0.9783783 | 0.9150489 | 0.007924161 | 0.9794624 | 0.00631102 | 0.9794594 | 0.00799965 |  |  | 729060 | 0.9644167 | 0.8678712 | 0.01169742 | 0.9684541 | 0.004372287 | 0.9684535 | 0.01065706
|  |  | 161892 | 1.001338 | 0.9994305 | 0.0005130008 | 0.9999501 | 0.05391312 | 0.9999457 | 0.1443338 |  |  | 386046 | 0.9927949 | 0.9866385 | 0.0009710599 | 0.9955802 | 0.00500071 | 0.9955805 | 0.005600277 |  |  | 281160 | 0.9722679 | 0.9670213 | 0.003333695 | 0.9762276 | 0.005765887 | 0.9762263 | 0.007165732 |  |  | 428580 | 0.9800598 | 0.9150489 | 0.007924161 | 0.9794736 | 0.006310491 | 0.9794706 | 0.007999375 |  |  | 729360 | 0.9644167 | 0.8678712 | 0.01169742 | 0.968477 | 0.004371518 | 0.9684763 | 0.01065672
|  |  | 162192 | 1.002234 | 0.9994305 | 0.0005130008 | 0.9999501 | 0.05391312 | 0.9999457 | 0.1443338 |  |  | 386346 | 0.9927949 | 0.9866385 | 0.0009710599 | 0.9955834 | 0.00500043 | 0.9955837 | 0.005599999 |  |  | 281460 | 0.9722679 | 0.9670213 | 0.003333695 | 0.9762616 | 0.00576586 | 0.9762604 | 0.00716542 |  |  | 428880 | 0.9834228 | 0.9150489 | 0.007924161 | 0.9794848 | 0.006309963 | 0.9794818 | 0.007999102 |  |  | 729660 | 0.9621788 | 0.8678712 | 0.01169742 | 0.9684998 | 0.004370749 | 0.9684992 | 0.01065638
|  |  | 162492 | 1.001338 | 0.9994305 | 0.0005130008 | 0.9999501 | 0.05391312 | 0.9999457 | 0.1443338 |  |  | 386646 | 0.9927949 | 0.9866385 | 0.0009710599 | 0.9955866 | 0.005000151 | 0.9955869 | 0.005599722 |  |  | 281760 | 0.9733469 | 0.9670213 | 0.003333695 | 0.9762956 | 0.005765831 | 0.9762943 | 0.007165106 |  |  | 429180 | 0.9750154 | 0.9150489 | 0.007924161 | 0.9794959 | 0.006309438 | 0.9794929 | 0.00799883 |  |  | 729960 | 0.9599408 | 0.8678712 | 0.01169742 | 0.9685226 | 0.004369981 | 0.968522 | 0.01065604
|  |  | 162792 | 1.002234 | 0.9994305 | 0.0005130008 | 0.9999501 | 0.05391312 | 0.9999457 | 0.1443338 |  |  | 386946 | 0.9927949 | 0.9866385 | 0.0009710599 | 0.9955898 | 0.004999873 | 0.9955901 | 0.005599447 |  |  | 282060 | 0.9733469 | 0.9670213 | 0.003333695 | 0.9763296 | 0.005765801 | 0.9763283 | 0.00716479 |  |  | 429480 | 0.9800598 | 0.9150489 | 0.007924161 | 0.979507 | 0.006308915 | 0.979504 | 0.007998559 |  |  | 730260 | 0.9599408 | 0.8678712 | 0.01169742 | 0.9685454 | 0.004369214 | 0.9685447 | 0.0106557
|  |  | 163092 | 1.00313 | 0.9994305 | 0.0005130008 | 0.9999501 | 0.05391312 | 0.9999457 | 0.1443338 |  |  | 387246 | 0.9937554 | 0.9866385 | 0.0009710599 | 0.9955929 | 0.004999596 | 0.9955933 | 0.005599173 |  |  | 282360 | 0.9722679 | 0.9670213 | 0.003333695 | 0.9763634 | 0.00576577 | 0.9763621 | 0.007164473 |  |  | 429780 | 0.9800598 | 0.9150489 | 0.007924161 | 0.9795181 | 0.006308394 | 0.9795151 | 0.00799829 |  |  | 730560 | 0.9644167 | 0.8678712 | 0.01169742 | 0.9685682 | 0.004368448 | 0.9685675 | 0.01065536
|  |  | 163392 | 1.002234 | 0.9994305 | 0.0005130008 | 0.9999501 | 0.05391312 | 0.9999457 | 0.1443338 |  |  | 387546 | 0.9927949 | 0.9866385 | 0.0009710599 | 0.9955961 | 0.00499932 | 0.9955965 | 0.005598899 |  |  | 282660 | 0.9722679 | 0.9670213 | 0.003333695 | 0.9763972 | 0.005765738 | 0.9763959 | 0.007164154 |  |  | 430080 | 0.9817413 | 0.9150489 | 0.007924161 | 0.9795292 | 0.006307874 | 0.9795261 | 0.007998021 |  |  | 730860 | 0.9621788 | 0.8678712 | 0.01169742 | 0.9685909 | 0.004367683 | 0.9685902 | 0.01065502
|  |  | 163692 | 1.000442 | 0.9994305 | 0.0005130008 | 0.9999501 | 0.05391312 | 0.9999457 | 0.1443338 |  |  | 387846 | 0.9918345 | 0.9866385 | 0.0009710599 | 0.9955993 | 0.004999045 | 0.9955997 | 0.005598627 |  |  | 282960 | 0.9722679 | 0.9670213 | 0.003333695 | 0.976431 | 0.005765704 | 0.9764297 | 0.007163833 |  |  | 430380 | 0.9817413 | 0.9150489 | 0.007924161 | 0.9795402 | 0.006307357 | 0.9795371 | 0.007997754 |  |  | 731160 | 0.9666547 | 0.8678712 | 0.01169742 | 0.9686136 | 0.004366918 | 0.9686129 | 0.01065468
|  |  | 163992 | 1.002234 | 0.9994305 | 0.0005130008 | 0.9999501 | 0.05391312 | 0.9999457 | 0.1443338 |  |  | 388146 | 0.9947158 | 0.9866385 | 0.0009710599 | 0.9956024 | 0.004998772 | 0.9956028 | 0.005598356 |  |  | 283260 | 0.9722679 | 0.9670213 | 0.003333695 | 0.9764647 | 0.005765669 | 0.9764634 | 0.007163511 |  |  | 430680 | 0.9851043 | 0.9150489 | 0.007924161 | 0.9795512 | 0.006306842 | 0.9795481 | 0.007997488 |  |  | 731460 | 0.9666547 | 0.8678712 | 0.01169742 | 0.9686363 | 0.004366155 | 0.9686356 | 0.01065434
|  |  | 164292 | 1.001338 | 0.9994305 | 0.0005130008 | 0.9999501 | 0.05391312 | 0.9999457 | 0.1443338 |  |  | 388446 | 0.9937554 | 0.9866385 | 0.0009710599 | 0.9956055 | 0.004998499 | 0.995606 | 0.005598086 |  |  | 283560 | 0.9744259 | 0.9670213 | 0.003333695 | 0.9764984 | 0.005765633 | 0.9764971 | 0.007163187 |  |  | 430980 | 0.9884672 | 0.9150489 | 0.007924161 | 0.9795621 | 0.00630633 | 0.979559 | 0.007997224 |  |  | 731760 | 0.9666547 | 0.8678712 | 0.01169742 | 0.9686589 | 0.004365392 | 0.9686582 | 0.010654
|  |  | 164592 | 1.001338 | 0.9994305 | 0.0005130008 | 0.9999501 | 0.05391312 | 0.9999457 | 0.1443338 |  |  | 388746 | 0.9937554 | 0.9866385 | 0.0009710599 | 0.9956087 | 0.004998227 | 0.9956091 | 0.005597817 |  |  | 283860 | 0.9722679 | 0.9670213 | 0.003333695 | 0.976532 | 0.005765596 | 0.9765307 | 0.007162862 |  |  | 431280 | 0.9817413 | 0.9150489 | 0.007924161 | 0.979573 | 0.006305819 | 0.97957 | 0.00799696 |  |  | 732060 | 0.9644167 | 0.8678712 | 0.01169742 | 0.9686816 | 0.00436463 | 0.9686808 | 0.01065367
|  |  | 164892 | 1.002234 | 0.9994305 | 0.0005130008 | 0.9999501 | 0.05391312 | 0.9999457 | 0.1443338 |  |  | 389046 | 0.9927949 | 0.9866385 | 0.0009710599 | 0.9956118 | 0.004997957 | 0.9956122 | 0.005597549 |  |  | 284160 | 0.9744259 | 0.9670213 | 0.003333695 | 0.9765655 | 0.005765558 | 0.9765642 | 0.007162535 |  |  | 431580 | 0.9783783 | 0.9150489 | 0.007924161 | 0.9795839 | 0.00630531 | 0.9795808 | 0.007996698 |  |  | 732360 | 0.9666547 | 0.8678712 | 0.01169742 | 0.9687042 | 0.004363868 | 0.9687034 | 0.01065333
|  |  | 165192 | 1.00313 | 0.9994305 | 0.0005130008 | 0.9999501 | 0.05391312 | 0.9999457 | 0.1443338 |  |  | 389346 | 0.9937554 | 0.9866385 | 0.0009710599 | 0.9956149 | 0.004997687 | 0.9956154 | 0.005597283 |  |  | 284460 | 0.9744259 | 0.9670213 | 0.003333695 | 0.976599 | 0.005765518 | 0.9765977 | 0.007162207 |  |  | 431880 | 0.9817413 | 0.9150489 | 0.007924161 | 0.9795948 | 0.006304803 | 0.9795917 | 0.007996437 |  |  | 732660 | 0.9688926 | 0.8678712 | 0.01169742 | 0.9687267 | 0.004363108 | 0.968726 | 0.01065299
|  |  | 165492 | 1.002234 | 0.9994305 | 0.0005130008 | 0.9999501 | 0.05391312 | 0.9999457 | 0.1443338 |  |  | 389646 | 0.9937554 | 0.9866385 | 0.0009710599 | 0.995618 | 0.004997419 | 0.9956185 | 0.005597017 |  |  | 284760 | 0.9733469 | 0.9670213 | 0.003333695 | 0.9766324 | 0.005765477 | 0.9766311 | 0.007161877 |  |  | 432180 | 0.9867858 | 0.9150489 | 0.007924161 | 0.9796056 | 0.006304298 | 0.9796025 | 0.007996177 |  |  | 732960 | 0.9599408 | 0.8678712 | 0.01169742 | 0.9687493 | 0.004362348 | 0.9687485 | 0.01065266
|  |  | 165792 | 1.001338 | 0.9994305 | 0.0005130008 | 0.9999501 | 0.05391312 | 0.9999457 | 0.1443338 |  |  | 389946 | 0.9937554 | 0.9866385 | 0.0009710599 | 0.9956211 | 0.004997151 | 0.9956216 | 0.005596752 |  |  | 285060 | 0.9744259 | 0.9670213 | 0.003333695 | 0.9766658 | 0.005765435 | 0.9766645 | 0.007161545 |  |  | 432480 | 0.9867858 | 0.9150489 | 0.007924161 | 0.9796165 | 0.006303795 | 0.9796133 | 0.007995919 |  |  | 733260 | 0.9621788 | 0.8678712 | 0.01169742 | 0.9687718 | 0.00436159 | 0.968771 | 0.01065232
|  |  | 166092 | 1.002234 | 0.9994305 | 0.0005130008 | 0.9999501 | 0.05391312 | 0.9999457 | 0.1443338 |  |  | 390246 | 0.9937554 | 0.9866385 | 0.0009710599 | 0.9956242 | 0.004996885 | 0.9956247 | 0.005596488 |  |  | 285360 | 0.9711889 | 0.9670213 | 0.003333695 | 0.9766991 | 0.005765392 | 0.9766978 | 0.007161212 |  |  | 432780 | 0.9851043 | 0.9150489 | 0.007924161 | 0.9796272 | 0.006303295 | 0.9796241 | 0.007995661 |  |  | 733560 | 0.9621788 | 0.8678712 | 0.01169742 | 0.9687943 | 0.004360832 | 0.9687935 | 0.01065198
|  |  | 166392 | 1.004026 | 0.9994305 | 0.0005130008 | 0.9999501 | 0.05391312 | 0.9999457 | 0.1443338 |  |  | 390546 | 0.9937554 | 0.9866385 | 0.0009710599 | 0.9956273 | 0.00499662 | 0.9956278 | 0.005596226 |  |  | 285660 | 0.9733469 | 0.9670213 | 0.003333695 | 0.9767324 | 0.005765348 | 0.9767311 | 0.007160877 |  |  | 433080 | 0.9817413 | 0.9150489 | 0.007924161 | 0.979638 | 0.006302796 | 0.9796348 | 0.007995405 |  |  | 733860 | 0.9666547 | 0.8678712 | 0.01169742 | 0.9688168 | 0.004360075 | 0.968816 | 0.01065165
|  |  | 166692 | 1.00313 | 0.9994305 | 0.0005130008 | 0.9999501 | 0.05391312 | 0.9999457 | 0.1443338 |  |  | 390846 | 0.9927949 | 0.9866385 | 0.0009710599 | 0.9956304 | 0.004996355 | 0.9956309 | 0.005595964 |  |  | 285960 | 0.9733469 | 0.9670213 | 0.003333695 | 0.9767656 | 0.005765303 | 0.9767643 | 0.007160541 |  |  | 433380 | 0.9834228 | 0.9150489 | 0.007924161 | 0.9796487 | 0.006302299 | 0.9796456 | 0.00799515 |  |  | 734160 | 0.9666547 | 0.8678712 | 0.01169742 | 0.9688392 | 0.004359319 | 0.9688384 | 0.01065131
|  |  | 166992 | 1.001338 | 0.9994305 | 0.0005130008 | 0.9999501 | 0.05391312 | 0.9999457 | 0.1443338 |  |  | 391146 | 0.9927949 | 0.9866385 | 0.0009710599 | 0.9956334 | 0.004996092 | 0.9956339 | 0.005595704 |  |  | 286260 | 0.9722679 | 0.9670213 | 0.003333695 | 0.9767988 | 0.005765256 | 0.9767975 | 0.007160203 |  |  | 433680 | 0.9800598 | 0.9150489 | 0.007924161 | 0.9796594 | 0.006301804 | 0.9796562 | 0.007994896 |  |  | 734460 | 0.9666547 | 0.8678712 | 0.01169742 | 0.9688616 | 0.004358563 | 0.9688608 | 0.01065098
|  |  | 167292 | 1.001338 | 0.9994305 | 0.0005130008 | 0.9999501 | 0.05391312 | 0.9999457 | 0.1443338 |  |  | 391446 | 0.9927949 | 0.9866385 | 0.0009710599 | 0.9956365 | 0.00499583 | 0.995637 | 0.005595444 |  |  | 286560 | 0.9755049 | 0.9670213 | 0.003333695 | 0.9768319 | 0.005765208 | 0.9768306 | 0.007159863 |  |  | 433980 | 0.9834228 | 0.9150489 | 0.007924161 | 0.97967 | 0.006301311 | 0.9796669 | 0.007994643 |  |  | 734760 | 0.9688926 | 0.8678712 | 0.01169742 | 0.968884 | 0.004357809 | 0.9688832 | 0.01065065
|  |  | 167592 | 1.002234 | 0.9994305 | 0.0005130008 | 0.9999501 | 0.05391312 | 0.9999457 | 0.1443338 |  |  | 391746 | 0.9918345 | 0.9866385 | 0.0009710599 | 0.9956395 | 0.004995568 | 0.9956401 | 0.005595186 |  |  | 286860 | 0.9733469 | 0.9670213 | 0.003333695 | 0.976865 | 0.00576516 | 0.9768637 | 0.007159523 |  |  | 434280 | 0.9867858 | 0.9150489 | 0.007924161 | 0.9796807 | 0.006300821 | 0.9796775 | 0.007994392 |  |  | 735060 | 0.9666547 | 0.8678712 | 0.01169742 | 0.9689064 | 0.004357055 | 0.9689056 | 0.01065031
|  |  | 167892 | 1.002234 | 0.9994305 | 0.0005130008 | 0.9999501 | 0.05391312 | 0.9999457 | 0.1443338 |  |  | 392046 | 0.9927949 | 0.9866385 | 0.0009710599 | 0.9956426 | 0.004995308 | 0.9956431 | 0.005594928 |  |  | 287160 | 0.9722679 | 0.9670213 | 0.003333695 | 0.976898 | 0.00576511 | 0.9768967 | 0.00715918 |  |  | 434580 | 0.9834228 | 0.9150489 | 0.007924161 | 0.9796913 | 0.006300332 | 0.9796881 | 0.007994141 |  |  | 735360 | 0.9621788 | 0.8678712 | 0.01169742 | 0.9689287 | 0.004356302 | 0.9689279 | 0.01064998
|  |  | 168192 | 1.001338 | 0.9994305 | 0.0005130008 | 0.9999501 | 0.05391312 | 0.9999457 | 0.1443338 |  |  | 392346 | 0.9937554 | 0.9866385 | 0.0009710599 | 0.9956456 | 0.004995049 | 0.9956461 | 0.005594672 |  |  | 287460 | 0.9722679 | 0.9670213 | 0.003333695 | 0.9769309 | 0.005765058 | 0.9769296 | 0.007158837 |  |  | 434880 | 0.9834228 | 0.9150489 | 0.007924161 | 0.9797019 | 0.006299845 | 0.9796987 | 0.007993892 |  |  | 735660 | 0.9621788 | 0.8678712 | 0.01169742 | 0.968951 | 0.00435555 | 0.9689502 | 0.01064965
|  |  | 168492 | 1.002234 | 0.9994305 | 0.0005130008 | 0.9999501 | 0.05391312 | 0.9999457 | 0.1443338 |  |  | 392646 | 0.9947158 | 0.9866385 | 0.0009710599 | 0.9956486 | 0.00499479 | 0.9956492 | 0.005594417 |  |  | 287760 | 0.9733469 | 0.9670213 | 0.003333695 | 0.9769638 | 0.005765006 | 0.9769625 | 0.007158491 |  |  | 435180 | 0.9834228 | 0.9150489 | 0.007924161 | 0.9797124 | 0.00629936 | 0.9797092 | 0.007993644 |  |  | 735960 | 0.9644167 | 0.8678712 | 0.01169742 | 0.9689733 | 0.004354798 | 0.9689725 | 0.01064932
|  |  | 168792 | 0.9995459 | 0.9994305 | 0.0005130008 | 0.9999501 | 0.05391312 | 0.9999457 | 0.1443338 |  |  | 392946 | 0.9947158 | 0.9866385 | 0.0009710599 | 0.9956516 | 0.004994533 | 0.9956522 | 0.005594162 |  |  | 288060 | 0.9722679 | 0.9670213 | 0.003333695 | 0.9769967 | 0.005764953 | 0.9769954 | 0.007158144 |  |  | 435480 | 0.9834228 | 0.9150489 | 0.007924161 | 0.9797229 | 0.006298877 | 0.9797197 | 0.007993397 |  |  | 736260 | 0.9644167 | 0.8678712 | 0.01169742 | 0.9689956 | 0.004354048 | 0.9689948 | 0.01064899
|  |  | 169092 | 1.00313 | 0.9994305 | 0.0005130008 | 0.9999501 | 0.05391312 | 0.9999457 | 0.1443338 |  |  | 393246 | 0.9937554 | 0.9866385 | 0.0009710599 | 0.9956547 | 0.004994277 | 0.9956552 | 0.005593909 |  |  | 288360 | 0.9722679 | 0.9670213 | 0.003333695 | 0.9770294 | 0.005764898 | 0.9770282 | 0.007157796 |  |  | 435780 | 0.9851043 | 0.9150489 | 0.007924161 | 0.9797334 | 0.006298396 | 0.9797302 | 0.007993151 |  |  | 736560 | 0.9666547 | 0.8678712 | 0.01169742 | 0.9690178 | 0.004353298 | 0.969017 | 0.01064866
|  |  | 169392 | 1.00313 | 0.9994305 | 0.0005130008 | 0.9999501 | 0.05391312 | 0.9999457 | 0.1443338 |  |  | 393546 | 0.9927949 | 0.9866385 | 0.0009710599 | 0.9956577 | 0.004994022 | 0.9956582 | 0.005593657 |  |  | 288660 | 0.9733469 | 0.9670213 | 0.003333695 | 0.9770622 | 0.005764843 | 0.9770609 | 0.007157447 |  |  | 436080 | 0.9800598 | 0.9150489 | 0.007924161 | 0.9797439 | 0.006297917 | 0.9797407 | 0.007992906 |  |  | 736860 | 0.9599408 | 0.8678712 | 0.01169742 | 0.9690401 | 0.004352549 | 0.9690392 | 0.01064832
|  |  | 169692 | 1.001338 | 0.9994305 | 0.0005130008 | 0.9999501 | 0.05391312 | 0.9999457 | 0.1443338 |  |  | 393846 | 0.9937554 | 0.9866385 | 0.0009710599 | 0.9956606 | 0.004993767 | 0.9956612 | 0.005593406 |  |  | 288960 | 0.9733469 | 0.9670213 | 0.003333695 | 0.9770949 | 0.005764786 | 0.9770936 | 0.007157096 |  |  | 436380 | 0.9851043 | 0.9150489 | 0.007924161 | 0.9797543 | 0.006297439 | 0.9797511 | 0.007992663 |  |  | 737160 | 0.9644167 | 0.8678712 | 0.01169742 | 0.9690622 | 0.004351801 | 0.9690614 | 0.01064799
|  |  | 169992 | 1.00313 | 0.9994305 | 0.0005130008 | 0.9999501 | 0.05391312 | 0.9999457 | 0.1443338 |  |  | 394146 | 0.9927949 | 0.9866385 | 0.0009710599 | 0.9956636 | 0.004993514 | 0.9956642 | 0.005593155 |  |  | 289260 | 0.9744259 | 0.9670213 | 0.003333695 | 0.9771275 | 0.005764728 | 0.9771262 | 0.007156743 |  |  | 436680 | 0.9884672 | 0.9150489 | 0.007924161 | 0.9797647 | 0.006296964 | 0.9797615 | 0.00799242 |  |  | 737460 | 0.9688926 | 0.8678712 | 0.01169742 | 0.9690844 | 0.004351054 | 0.9690835 | 0.01064767
|  |  | 170292 | 1.00313 | 0.9994305 | 0.0005130008 | 0.9999501 | 0.05391312 | 0.9999457 | 0.1443338 |  |  | 394446 | 0.9937554 | 0.9866385 | 0.0009710599 | 0.9956666 | 0.004993262 | 0.9956672 | 0.005592906 |  |  | 289560 | 0.9733469 | 0.9670213 | 0.003333695 | 0.9771601 | 0.00576467 | 0.9771588 | 0.007156389 |  |  | 436980 | 0.9834228 | 0.9150489 | 0.007924161 | 0.9797751 | 0.006296491 | 0.9797718 | 0.007992179 |  |  | 737760 | 0.9711305 | 0.8678712 | 0.01169742 | 0.9691065 | 0.004350308 | 0.9691057 | 0.01064734
|  |  | 170592 | 1.002234 | 0.9994305 | 0.0005130008 | 0.9999501 | 0.05391312 | 0.9999457 | 0.1443338 |  |  | 394746 | 0.9937554 | 0.9866385 | 0.0009710599 | 0.9956696 | 0.00499301 | 0.9956702 | 0.005592658 |  |  | 289860 | 0.9733469 | 0.9670213 | 0.003333695 | 0.9771926 | 0.00576461 | 0.9771913 | 0.007156034 |  |  | 437280 | 0.9851043 | 0.9150489 | 0.007924161 | 0.9797854 | 0.006296019 | 0.9797822 | 0.007991939 |  |  | 738060 | 0.9644167 | 0.8678712 | 0.01169742 | 0.9691287 | 0.004349562 | 0.9691278 | 0.01064701
|  |  | 170892 | 1.00313 | 0.9994305 | 0.0005130008 | 0.9999501 | 0.05391312 | 0.9999457 | 0.1443338 |  |  | 395046 | 0.9927949 | 0.9866385 | 0.0009710599 | 0.9956725 | 0.00499276 | 0.9956732 | 0.005592411 |  |  | 290160 | 0.9755049 | 0.9670213 | 0.003333695 | 0.9772251 | 0.005764549 | 0.9772238 | 0.007155677 |  |  | 437580 | 0.9834228 | 0.9150489 | 0.007924161 | 0.9797957 | 0.00629555 | 0.9797925 | 0.0079917 |  |  | 738360 | 0.9688926 | 0.8678712 | 0.01169742 | 0.9691507 | 0.004348818 | 0.9691499 | 0.01064668
|  |  | 171192 | 1.002234 | 0.9994305 | 0.0005130008 | 0.9999501 | 0.05391312 | 0.9999457 | 0.1443338 |  |  | 395346 | 0.9937554 | 0.9866385 | 0.0009710599 | 0.9956755 | 0.004992511 | 0.9956761 | 0.005592165 |  |  | 290460 | 0.9755049 | 0.9670213 | 0.003333695 | 0.9772575 | 0.005764487 | 0.9772562 | 0.007155319 |  |  | 437880 | 0.9851043 | 0.9150489 | 0.007924161 | 0.979806 | 0.006295082 | 0.9798028 | 0.007991462 |  |  | 738660 | 0.9666547 | 0.8678712 | 0.01169742 | 0.9691728 | 0.004348074 | 0.9691719 | 0.01064635
|  |  | 171492 | 1.002234 | 0.9994305 | 0.0005130008 | 0.9999501 | 0.05391312 | 0.9999457 | 0.1443338 |  |  | 395646 | 0.9927949 | 0.9866385 | 0.0009710599 | 0.9956784 | 0.004992262 | 0.9956791 | 0.005591919 |  |  | 290760 | 0.9733469 | 0.9670213 | 0.003333695 | 0.9772899 | 0.005764424 | 0.9772886 | 0.007154959 |  |  | 438180 | 0.9851043 | 0.9150489 | 0.007924161 | 0.9798163 | 0.006294616 | 0.979813 | 0.007991225 |  |  | 738960 | 0.9666547 | 0.8678712 | 0.01169742 | 0.9691948 | 0.004347331 | 0.9691939 | 0.01064602
|  |  | 171792 | 1.002234 | 0.9994305 | 0.0005130008 | 0.9999501 | 0.05391312 | 0.9999457 | 0.1443338 |  |  | 395946 | 0.9937554 | 0.9866385 | 0.0009710599 | 0.9956814 | 0.004992015 | 0.995682 | 0.005591675 |  |  | 291060 | 0.9744259 | 0.9670213 | 0.003333695 | 0.9773222 | 0.005764359 | 0.9773209 | 0.007154598 |  |  | 438480 | 0.9834228 | 0.9150489 | 0.007924161 | 0.9798265 | 0.006294152 | 0.9798233 | 0.00799099 |  |  | 739260 | 0.9688926 | 0.8678712 | 0.01169742 | 0.9692169 | 0.004346589 | 0.9692159 | 0.0106457
|  |  | 172092 | 1.002234 | 0.9994305 | 0.0005130008 | 0.9999501 | 0.05391312 | 0.9999457 | 0.1443338 |  |  | 396246 | 0.9927949 | 0.9866385 | 0.0009710599 | 0.9956843 | 0.004991769 | 0.995685 | 0.005591432 |  |  | 291360 | 0.9722679 | 0.9670213 | 0.003333695 | 0.9773545 | 0.005764294 | 0.9773532 | 0.007154236 |  |  | 438780 | 0.9834228 | 0.9150489 | 0.007924161 | 0.9798367 | 0.00629369 | 0.9798334 | 0.007990755 |  |  | 739560 | 0.9688926 | 0.8678712 | 0.01169742 | 0.9692388 | 0.004345847 | 0.9692379 | 0.01064537
|  |  | 172392 | 1.001338 | 0.9994305 | 0.0005130008 | 0.9999501 | 0.05391312 | 0.9999457 | 0.1443338 |  |  | 396546 | 0.9937554 | 0.9866385 | 0.0009710599 | 0.9956872 | 0.004991523 | 0.9956879 | 0.00559119 |  |  | 291660 | 0.9733469 | 0.9670213 | 0.003333695 | 0.9773867 | 0.005764228 | 0.9773854 | 0.007153872 |  |  | 439080 | 0.9834228 | 0.9150489 | 0.007924161 | 0.9798469 | 0.00629323 | 0.9798436 | 0.007990522 |  |  | 739860 | 0.9688926 | 0.8678712 | 0.01169742 | 0.9692608 | 0.004345107 | 0.9692599 | 0.01064504
|  |  | 172692 | 1.002234 | 0.9994305 | 0.0005130008 | 0.9999501 | 0.05391312 | 0.9999457 | 0.1443338 |  |  | 396846 | 0.9927949 | 0.9866385 | 0.0009710599 | 0.9956901 | 0.004991279 | 0.9956908 | 0.005590948 |  |  | 291960 | 0.9744259 | 0.9670213 | 0.003333695 | 0.9774188 | 0.005764161 | 0.9774176 | 0.007153507 |  |  | 439380 | 0.9851043 | 0.9150489 | 0.007924161 | 0.979857 | 0.006292771 | 0.9798538 | 0.007990289 |  |  | 740160 | 0.9688926 | 0.8678712 | 0.01169742 | 0.9692827 | 0.004344367 | 0.9692818 | 0.01064472
|  |  | 172992 | 1.004026 | 0.9994305 | 0.0005130008 | 0.9999501 | 0.05391312 | 0.9999457 | 0.1443338 |  |  | 397146 | 0.9927949 | 0.9866385 | 0.0009710599 | 0.9956931 | 0.004991035 | 0.9956937 | 0.005590708 |  |  | 292260 | 0.9733469 | 0.9670213 | 0.003333695 | 0.9774509 | 0.005764092 | 0.9774497 | 0.007153141 |  |  | 439680 | 0.9817413 | 0.9150489 | 0.007924161 | 0.9798671 | 0.006292315 | 0.9798639 | 0.007990058 |  |  | 740460 | 0.9688926 | 0.8678712 | 0.01169742 | 0.9693047 | 0.004343628 | 0.9693037 | 0.01064439
|  |  | 173292 | 1.000442 | 0.9994305 | 0.0005130008 | 0.9999501 | 0.05391312 | 0.9999457 | 0.1443338 |  |  | 397446 | 0.9947158 | 0.9866385 | 0.0009710599 | 0.995696 | 0.004990792 | 0.9956966 | 0.005590469 |  |  | 292560 | 0.9744259 | 0.9670213 | 0.003333695 | 0.977483 | 0.005764023 | 0.9774817 | 0.007152773 |  |  | 439980 | 0.9834228 | 0.9150489 | 0.007924161 | 0.9798772 | 0.00629186 | 0.979874 | 0.007989828 |  |  | 740760 | 0.9644167 | 0.8678712 | 0.01169742 | 0.9693265 | 0.00434289 | 0.9693256 | 0.01064407
|  |  | 173592 | 1.002234 | 0.9994305 | 0.0005130008 | 0.9999501 | 0.05391312 | 0.9999457 | 0.1443338 |  |  | 397746 | 0.9937554 | 0.9866385 | 0.0009710599 | 0.9956988 | 0.004990551 | 0.9956995 | 0.00559023 |  |  | 292860 | 0.9733469 | 0.9670213 | 0.003333695 | 0.977515 | 0.005763953 | 0.9775137 | 0.007152404 |  |  | 440280 | 0.9834228 | 0.9150489 | 0.007924161 | 0.9798873 | 0.006291408 | 0.979884 | 0.007989599 |  |  | 741060 | 0.9644167 | 0.8678712 | 0.01169742 | 0.9693484 | 0.004342152 | 0.9693474 | 0.01064375
|  |  | 173892 | 1.002234 | 0.9994305 | 0.0005130008 | 0.9999501 | 0.05391312 | 0.9999457 | 0.1443338 |  |  | 398046 | 0.9927949 | 0.9866385 | 0.0009710599 | 0.9957017 | 0.00499031 | 0.9957024 | 0.005589993 |  |  | 293160 | 0.9733469 | 0.9670213 | 0.003333695 | 0.977547 | 0.005763881 | 0.9775457 | 0.007152034 |  |  | 440580 | 0.9884672 | 0.9150489 | 0.007924161 | 0.9798973 | 0.006290957 | 0.979894 | 0.00798937 |  |  | 741360 | 0.9621788 | 0.8678712 | 0.01169742 | 0.9693702 | 0.004341416 | 0.9693693 | 0.01064342
|  |  | 174192 | 1.002234 | 0.9994305 | 0.0005130008 | 0.9999501 | 0.05391312 | 0.9999457 | 0.1443338 |  |  | 398346 | 0.9937554 | 0.9866385 | 0.0009710599 | 0.9957046 | 0.00499007 | 0.9957053 | 0.005589757 |  |  | 293460 | 0.9733469 | 0.9670213 | 0.003333695 | 0.9775789 | 0.005763809 | 0.9775776 | 0.007151662 |  |  | 440880 | 0.9867858 | 0.9150489 | 0.007924161 | 0.9799073 | 0.006290507 | 0.9799041 | 0.007989143 |  |  | 741660 | 0.9666547 | 0.8678712 | 0.01169742 | 0.9693921 | 0.00434068 | 0.9693911 | 0.0106431
|  |  | 174492 | 1.001338 | 0.9994305 | 0.0005130008 | 0.9999501 | 0.05391312 | 0.9999457 | 0.1443338 |  |  | 398646 | 0.9947158 | 0.9866385 | 0.0009710599 | 0.9957075 | 0.004989832 | 0.9957082 | 0.005589521 |  |  | 293760 | 0.9733469 | 0.9670213 | 0.003333695 | 0.9776107 | 0.005763735 | 0.9776094 | 0.007151289 |  |  | 441180 | 0.9851043 | 0.9150489 | 0.007924161 | 0.9799173 | 0.00629006 | 0.979914 | 0.007988918 |  |  | 741960 | 0.9711305 | 0.8678712 | 0.01169742 | 0.9694138 | 0.004339945 | 0.9694129 | 0.01064278
|  |  | 174792 | 1.001338 | 0.9994305 | 0.0005130008 | 0.9999501 | 0.05391312 | 0.9999457 | 0.1443338 |  |  | 398946 | 0.9927949 | 0.9866385 | 0.0009710599 | 0.9957103 | 0.004989594 | 0.9957111 | 0.005589287 |  |  | 294060 | 0.9755049 | 0.9670213 | 0.003333695 | 0.9776425 | 0.005763661 | 0.9776412 | 0.007150915 |  |  | 441480 | 0.9834228 | 0.9150489 | 0.007924161 | 0.9799273 | 0.006289615 | 0.979924 | 0.007988693 |  |  | 742260 | 0.9688926 | 0.8678712 | 0.01169742 | 0.9694356 | 0.004339211 | 0.9694346 | 0.01064245
|  |  | 175092 | 1.002234 | 0.9994305 | 0.0005130008 | 0.9999501 | 0.05391312 | 0.9999457 | 0.1443338 |  |  | 399246 | 0.9937554 | 0.9866385 | 0.0009710599 | 0.9957132 | 0.004989357 | 0.9957139 | 0.005589053 |  |  | 294360 | 0.9755049 | 0.9670213 | 0.003333695 | 0.9776742 | 0.005763586 | 0.977673 | 0.007150539 |  |  | 441780 | 0.9851043 | 0.9150489 | 0.007924161 | 0.9799372 | 0.006289171 | 0.9799339 | 0.007988469 |  |  | 742560 | 0.9666547 | 0.8678712 | 0.01169742 | 0.9694573 | 0.004338478 | 0.9694563 | 0.01064213
|  |  | 175392 | 1.002234 | 0.9994305 | 0.0005130008 | 0.9999501 | 0.05391312 | 0.9999457 | 0.1443338 |  |  | 399546 | 0.9947158 | 0.9866385 | 0.0009710599 | 0.995716 | 0.004989121 | 0.9957168 | 0.005588821 |  |  | 294660 | 0.9755049 | 0.9670213 | 0.003333695 | 0.9777059 | 0.005763509 | 0.9777047 | 0.007150162 |  |  | 442080 | 0.9834228 | 0.9150489 | 0.007924161 | 0.9799471 | 0.006288729 | 0.9799438 | 0.007988246 |  |  | 742860 | 0.9644167 | 0.8678712 | 0.01169742 | 0.9694791 | 0.004337746 | 0.969478 | 0.01064181
|  |  | 175692 | 1.002234 | 0.9994305 | 0.0005130008 | 0.9999501 | 0.05391312 | 0.9999457 | 0.1443338 |  |  | 399846 | 0.9937554 | 0.9866385 | 0.0009710599 | 0.9957189 | 0.004988886 | 0.9957196 | 0.005588589 |  |  | 294960 | 0.9755049 | 0.9670213 | 0.003333695 | 0.9777376 | 0.005763432 | 0.9777363 | 0.007149784 |  |  | 442380 | 0.9867858 | 0.9150489 | 0.007924161 | 0.979957 | 0.006288289 | 0.9799537 | 0.007988024 |  |  | 743160 | 0.9666547 | 0.8678712 | 0.01169742 | 0.9695007 | 0.004337014 | 0.9694997278 | 0.01064149
|  |  | 175992 | 1.001338 | 0.9994305 | 0.0005130008 | 0.9999501 | 0.05391312 | 0.9999457 | 0.1443338 |  |  | 400146 | 0.9937554 | 0.9866385 | 0.0009710599 | 0.9957217 | 0.004988652 | 0.9957225 | 0.005588359 |  |  | 295260 | 0.976584 | 0.9670213 | 0.003333695 | 0.9777692 | 0.005763353 | 0.9777679 | 0.007149405 |  |  | 442680 | 0.9867858 | 0.9150489 | 0.007924161 | 0.9799668 | 0.006287851 | 0.9799635 | 0.007987804 |  |  | 743460 | 0.9599408 | 0.8678712 | 0.01169742 | 0.9695224 | 0.004336283 | 0.9695214 | 0.01064117
|  |  | 176292 | 1.001338 | 0.9994305 | 0.0005130008 | 0.9999501 | 0.05391312 | 0.9999457 | 0.1443338 |  |  | 400446 | 0.9927949 | 0.9866385 | 0.0009710599 | 0.9957245 | 0.004988419 | 0.9957253 | 0.005588129 |  |  | 295560 | 0.9744259 | 0.9670213 | 0.003333695 | 0.9778007 | 0.005763274 | 0.9777995 | 0.007149024 |  |  | 442980 | 0.9851043 | 0.9150489 | 0.007924161 | 0.9799767 | 0.006287414 | 0.9799733 | 0.007987584 |  |  | 743760 | 0.9621788 | 0.8678712 | 0.01169742 | 0.969544 | 0.004335554 | 0.969543 | 0.01064085
|  |  | 176592 | 1.002234 | 0.9994305 | 0.0005130008 | 0.9999501 | 0.05391312 | 0.9999457 | 0.1443338 |  |  | 400746 | 0.9937554 | 0.9866385 | 0.0009710599 | 0.9957273 | 0.004988186 | 0.9957281 | 0.0055879 |  |  | 295860 | 0.9744259 | 0.9670213 | 0.003333695 | 0.9778322 | 0.005763194 | 0.977831 | 0.007148642 |  |  | 443280 | 0.9851043 | 0.9150489 | 0.007924161 | 0.9799865 | 0.006286979 | 0.9799831 | 0.007987366 |  |  | 744060 | 0.9644167 | 0.8678712 | 0.01169742 | 0.9695657 | 0.004334824 | 0.9695646 | 0.01064053
|  |  | 176892 | 1.001338 | 0.9994305 | 0.0005130008 | 0.9999501 | 0.05391312 | 0.9999457 | 0.1443338 |  |  | 401046 | 0.9937554 | 0.9866385 | 0.0009710599 | 0.9957301 | 0.004987955 | 0.9957309 | 0.005587672 |  |  | 296160 | 0.9733469 | 0.9670213 | 0.003333695 | 0.9778637 | 0.005763112 | 0.9778624 | 0.007148259 |  |  | 443580 | 0.9851043 | 0.9150489 | 0.007924161 | 0.9799962 | 0.006286546 | 0.9799929 | 0.007987148 |  |  | 744360 | 0.9688926 | 0.8678712 | 0.01169742 | 0.9695872 | 0.004334096 | 0.9695862 | 0.01064021
|  |  | 177192 | 1.002234 | 0.9994305 | 0.0005130008 | 0.9999501 | 0.05391312 | 0.9999457 | 0.1443338 |  |  | 401346 | 0.9927949 | 0.9866385 | 0.0009710599 | 0.9957329 | 0.004987725 | 0.9957338 | 0.005587445 |  |  | 296460 | 0.9744259 | 0.9670213 | 0.003333695 | 0.977895 | 0.00576303 | 0.9778938 | 0.007147875 |  |  | 443880 | 0.9851043 | 0.9150489 | 0.007924161 | 0.980006 | 0.006286115 | 0.9800026 | 0.007986932 |  |  | 744660 | 0.9599408 | 0.8678712 | 0.01169742 | 0.9696088 | 0.004333369 | 0.9696078 | 0.01063989
|  |  | 177492 | 1.00313 | 0.9994305 | 0.0005130008 | 0.9999501 | 0.05391312 | 0.9999457 | 0.1443338 |  |  | 401646 | 0.9937554 | 0.9866385 | 0.0009710599 | 0.9957357 | 0.004987495 | 0.9957366 | 0.00558722 |  |  | 296760 | 0.9755049 | 0.9670213 | 0.003333695 | 0.9779264 | 0.005762947 | 0.9779251 | 0.007147489 |  |  | 444180 | 0.9884672 | 0.9150489 | 0.007924161 | 0.9800157 | 0.006285685 | 0.9800123 | 0.007986716 |  |  | 744960 | 0.9644167 | 0.8678712 | 0.01169742 | 0.9696303 | 0.004332642 | 0.9696293 | 0.01063957
|  |  | 177792 | 1.00313 | 0.9994305 | 0.0005130008 | 0.9999501 | 0.05391312 | 0.9999457 | 0.1443338 |  |  | 401946 | 0.9937554 | 0.9866385 | 0.0009710599 | 0.9957385 | 0.004987267 | 0.9957393 | 0.005586995 |  |  | 297060 | 0.9755049 | 0.9670213 | 0.003333695 | 0.9779577 | 0.005762863 | 0.9779564 | 0.007147102 |  |  | 444480 | 0.9867858 | 0.9150489 | 0.007924161 | 0.9800254 | 0.006285258 | 0.980022 | 0.007986502 |  |  | 745260 | 0.9599408 | 0.8678712 | 0.01169742 | 0.9696519 | 0.004331916 | 0.9696508 | 0.01063925
|  |  | 178092 | 1.002234 | 0.9994305 | 0.0005130008 | 0.9999501 | 0.05391312 | 0.9999457 | 0.1443338 |  |  | 402246 | 0.9937554 | 0.9866385 | 0.0009710599 | 0.9957413 | 0.004987039 | 0.9957421 | 0.005586771 |  |  | 297360 | 0.9722679 | 0.9670213 | 0.003333695 | 0.9779889 | 0.005762778 | 0.9779876 | 0.007146714 |  |  | 444780 | 0.9867858 | 0.9150489 | 0.007924161 | 0.980035 | 0.006284832 | 0.9800316 | 0.007986288 |  |  | 745560 | 0.9644167 | 0.8678712 | 0.01169742 | 0.9696733 | 0.004331191 | 0.9696723 | 0.01063893
|  |  | 178392 | 1.002234 | 0.9994305 | 0.0005130008 | 0.9999501 | 0.05391312 | 0.9999457 | 0.1443338 |  |  | 402546 | 0.9927949 | 0.9866385 | 0.0009710599 | 0.9957441 | 0.004986812 | 0.9957449 | 0.005586547 |  |  | 297660 | 0.9755049 | 0.9670213 | 0.003333695 | 0.9780201 | 0.005762692 | 0.9780188 | 0.007146325 |  |  | 445080 | 0.9851043 | 0.9150489 | 0.007924161 | 0.9800447 | 0.006284408 | 0.9800413 | 0.007986076 |  |  | 745860 | 0.9733685 | 0.8678712 | 0.01169742 | 0.9696948 | 0.004330467 | 0.9696937 | 0.01063862
|  |  | 178692 | 1.002234 | 0.9994305 | 0.0005130008 | 0.9999501 | 0.05391312 | 0.9999457 | 0.1443338 |  |  | 402846 | 0.9947158 | 0.9866385 | 0.0009710599 | 0.9957468 | 0.004986586 | 0.9957477 | 0.005586325 |  |  | 297960 | 0.9722679 | 0.9670213 | 0.003333695 | 0.9780512 | 0.005762605 | 0.97805 | 0.007145935 |  |  | 445380 | 0.9867858 | 0.9150489 | 0.007924161 | 0.9800543 | 0.006283985 | 0.9800509 | 0.007985864 |  |  | 746160 | 0.9711305 | 0.8678712 | 0.01169742 | 0.9697163 | 0.004329743 | 0.9697152 | 0.0106383
|  |  | 178992 | 1.001338 | 0.9994305 | 0.0005130008 | 0.9999501 | 0.05391312 | 0.9999457 | 0.1443338 |  |  | 403146 | 0.9937554 | 0.9866385 | 0.0009710599 | 0.9957496 | 0.004986362 | 0.9957505 | 0.005586104 |  |  | 298260 | 0.9722679 | 0.9670213 | 0.003333695 | 0.9780823 | 0.005762517 | 0.9780811 | 0.007145543 |  |  | 445680 | 0.9817413 | 0.9150489 | 0.007924161 | 0.9800638 | 0.006283564 | 0.9800605 | 0.007985654 |  |  | 746460 | 0.9621788 | 0.8678712 | 0.01169742 | 0.9697377 | 0.004329021 | 0.9697366 | 0.01063798
|  |  | 179292 | 1.004026 | 0.9994305 | 0.0005130008 | 0.9999501 | 0.05391312 | 0.9999457 | 0.1443338 |  |  | 403446 | 0.9927949 | 0.9866385 | 0.0009710599 | 0.9957523 | 0.004986138 | 0.9957532 | 0.005585883 |  |  | 298560 | 0.9755049 | 0.9670213 | 0.003333695 | 0.9781134 | 0.005762428 | 0.9781121 | 0.007145151 |  |  | 445980 | 0.9800598 | 0.9150489 | 0.007924161 | 0.9800734 | 0.006283145 | 0.98007 | 0.007985445 |  |  | 746760 | 0.9711305 | 0.8678712 | 0.01169742 | 0.9697591 | 0.004328299 | 0.969758 | 0.01063767
|  |  | 179592 | 1.00313 | 0.9994305 | 0.0005130008 | 0.9999501 | 0.05391312 | 0.9999457 | 0.1443338 |  |  | 403746 | 0.9947158 | 0.9866385 | 0.0009710599 | 0.9957551 | 0.004985914 | 0.995756 | 0.005585664 |  |  | 298860 | 0.9755049 | 0.9670213 | 0.003333695 | 0.9781443 | 0.005762339 | 0.9781431 | 0.007144757 |  |  | 446280 | 0.9834228 | 0.9150489 | 0.007924161 | 0.9800829 | 0.006282728 | 0.9800795 | 0.007985236 |  |  | 747060 | 0.9688926 | 0.8678712 | 0.01169742 | 0.9697804 | 0.004327578 | 0.9697793 | 0.01063735
|  |  | 179892 | 1.001338 | 0.9994305 | 0.0005130008 | 0.9999501 | 0.05391312 | 0.9999457 | 0.1443338 |  |  | 404046 | 0.9937554 | 0.9866385 | 0.0009710599 | 0.9957578 | 0.004985692 | 0.9957587 | 0.005585445 |  |  | 299160 | 0.9744259 | 0.9670213 | 0.003333695 | 0.9781753 | 0.005762248 | 0.978174 | 0.007144362 |  |  | 446580 | 0.9851043 | 0.9150489 | 0.007924161 | 0.9800924 | 0.006282312 | 0.980089 | 0.007985029 |  |  | 747360 | 0.9711305 | 0.8678712 | 0.01169742 | 0.9698018 | 0.004326858 | 0.9698007 | 0.01063704
|  |  | 180192 | 1.00313 | 0.9994305 | 0.0005130008 | 0.9999501 | 0.05391312 | 0.9999457 | 0.1443338 |  |  | 404346 | 0.9956763 | 0.9866385 | 0.0009710599 | 0.9957605 | 0.004985471 | 0.9957614 | 0.005585228 |  |  | 299460 | 0.9744259 | 0.9670213 | 0.003333695 | 0.9782062 | 0.005762157 | 0.9782049 | 0.007143966 |  |  | 446880 | 0.9851043 | 0.9150489 | 0.007924161 | 0.9801019 | 0.006281898 | 0.9800985 | 0.007984822 |  |  | 747660 | 0.9666547 | 0.8678712 | 0.01169742 | 0.9698231 | 0.004326139 | 0.969822 | 0.01063672
|  |  | 180492 | 1.001338 | 0.9994305 | 0.0005130008 | 0.9999501 | 0.05391312 | 0.9999457 | 0.1443338 |  |  | 404646 | 0.9947158 | 0.9866385 | 0.0009710599 | 0.9957633 | 0.00498525 | 0.9957642 | 0.005585011 |  |  | 299760 | 0.976584 | 0.9670213 | 0.003333695 | 0.978237 | 0.005762064 | 0.9782357 | 0.007143568 |  |  | 447180 | 0.9851043 | 0.9150489 | 0.007924161 | 0.9801114 | 0.006281486 | 0.9801079 | 0.007984617 |  |  | 747960 | 0.9711305 | 0.8678712 | 0.01169742 | 0.9698444 | 0.00432542 | 0.9698432 | 0.01063641
|  |  | 180792 | 1.002234 | 0.9994305 | 0.0005130008 | 0.9999501 | 0.05391312 | 0.9999457 | 0.1443338 |  |  | 404946 | 0.9937554 | 0.9866385 | 0.0009710599 | 0.995766 | 0.004985031 | 0.9957669 | 0.005584795 |  |  | 300060 | 0.9755049 | 0.9670213 | 0.003333695 | 0.9782678 | 0.005761971 | 0.9782665 | 0.00714317 |  |  | 447480 | 0.9867858 | 0.9150489 | 0.007924161 | 0.9801208 | 0.006281075 | 0.9801174 | 0.007984413 |  |  | 748260 | 0.9711305 | 0.8678712 | 0.01169742 | 0.9698656 | 0.004324702 | 0.9698645 | 0.0106361
|  |  | 181092 | 1.002234 | 0.9994305 | 0.0005130008 | 0.9999501 | 0.05391312 | 0.9999457 | 0.1443338 |  |  | 405246 | 0.9937554 | 0.9866385 | 0.0009710599 | 0.9957687 | 0.004984812 | 0.9957696 | 0.00558458 |  |  | 300360 | 0.9755049 | 0.9670213 | 0.003333695 | 0.9782985 | 0.005761877 | 0.9782973 | 0.00714277 |  |  | 447780 | 0.9867858 | 0.9150489 | 0.007924161 | 0.9801302 | 0.006280666 | 0.9801268 | 0.007984209 |  |  | 748560 | 0.9666547 | 0.8678712 | 0.01169742 | 0.9698869 | 0.004323985 | 0.9698857 | 0.01063578
|  |  | 181392 | 1.002234 | 0.9994305 | 0.0005130008 | 0.9999501 | 0.05391312 | 0.9999457 | 0.1443338 |  |  | 405546 | 0.9937554 | 0.9866385 | 0.0009710599 | 0.9957714 | 0.004984594 | 0.9957723 | 0.005584366 |  |  | 300660 | 0.976584 | 0.9670213 | 0.003333695 | 0.9783292 | 0.005761782 | 0.978328 | 0.007142369 |  |  | 448080 | 0.9851043 | 0.9150489 | 0.007924161 | 0.9801396 | 0.006280259 | 0.9801361 | 0.007984007 |  |  | 748860 | 0.9733685 | 0.8678712 | 0.01169742 | 0.9699081 | 0.004323269 | 0.969907 | 0.01063547
|  |  | 181692 | 1.002234 | 0.9994305 | 0.0005130008 | 0.9999501 | 0.05391312 | 0.9999457 | 0.1443338 |  |  | 405846 | 0.9927949 | 0.9866385 | 0.0009710599 | 0.9957741 | 0.004984377 | 0.995775 | 0.005584153 |  |  | 300960 | 0.9733469 | 0.9670213 | 0.003333695 | 0.9783598 | 0.005761686 | 0.9783586 | 0.007141968 |  |  | 448380 | 0.9851043 | 0.9150489 | 0.007924161 | 0.9801489 | 0.006279854 | 0.9801455 | 0.007983805 |  |  | 749160 | 0.9644167 | 0.8678712 | 0.01169742 | 0.9699293 | 0.004322554 | 0.9699281 | 0.01063516
|  |  | 181992 | 1.002234 | 0.9994305 | 0.0005130008 | 0.9999501 | 0.05391312 | 0.9999457 | 0.1443338 |  |  | 406146 | 0.9937554 | 0.9866385 | 0.0009710599 | 0.9957768 | 0.004984161 | 0.9957777 | 0.005583941 |  |  | 301260 | 0.9733469 | 0.9670213 | 0.003333695 | 0.9783904 | 0.005761589 | 0.9783892 | 0.007141565 |  |  | 448680 | 0.9851043 | 0.9150489 | 0.007924161 | 0.9801582 | 0.00627945 | 0.9801548 | 0.007983605 |  |  | 749460 | 0.9688926 | 0.8678712 | 0.01169742 | 0.9699505 | 0.004321839 | 0.9699493 | 0.01063485
|  |  | 182292 | 1.001338 | 0.9994305 | 0.0005130008 | 0.9999501 | 0.05391312 | 0.9999457 | 0.1443338 |  |  | 406446 | 0.9918345 | 0.9866385 | 0.0009710599 | 0.9957794 | 0.004983946 | 0.9957804 | 0.00558373 |  |  | 301560 | 0.9722679 | 0.9670213 | 0.003333695 | 0.978421 | 0.005761491 | 0.9784197 | 0.007141161 |  |  | 448980 | 0.9851043 | 0.9150489 | 0.007924161 | 0.9801675 | 0.006279048 | 0.9801641 | 0.007983405 |  |  | 749760 | 0.9621788 | 0.8678712 | 0.01169742 | 0.9699716 | 0.004321126 | 0.9699705 | 0.01063453
|  |  | 182592 | 1.001338 | 0.9994305 | 0.0005130008 | 0.9999501 | 0.05391312 | 0.9999457 | 0.1443338 |  |  | 406746 | 0.9927949 | 0.9866385 | 0.0009710599 | 0.9957821 | 0.004983732 | 0.9957831 | 0.005583519 |  |  | 301860 | 0.9744259 | 0.9670213 | 0.003333695 | 0.9784514 | 0.005761393 | 0.9784502 | 0.007140756 |  |  | 449280 | 0.9851043 | 0.9150489 | 0.007924161 | 0.9801768 | 0.006278647 | 0.9801733 | 0.007983207 |  |  | 750060 | 0.9688926 | 0.8678712 | 0.01169742 | 0.9699928 | 0.004320413 | 0.9699916 | 0.01063422
|  |  | 182892 | 1.002234 | 0.9994305 | 0.0005130008 | 0.9999501 | 0.05391312 | 0.9999457 | 0.1443338 |  |  | 407046 | 0.9937554 | 0.9866385 | 0.0009710599 | 0.9957848 | 0.004983518 | 0.9957857 | 0.00558331 |  |  | 302160 | 0.9755049 | 0.9670213 | 0.003333695 | 0.9784819 | 0.005761293 | 0.9784806 | 0.00714035 |  |  | 449580 | 0.9867858 | 0.9150489 | 0.007924161 | 0.9801861 | 0.006278248 | 0.9801826 | 0.007983009 |  |  | 750360 | 0.9666547 | 0.8678712 | 0.01169742 | 0.9700139 | 0.004319701 | 0.9700127 | 0.01063391
|  |  | 183192 | 1.002234 | 0.9994305 | 0.0005130008 | 0.9999501 | 0.05391312 | 0.9999457 | 0.1443338 |  |  | 407346 | 0.9937554 | 0.9866385 | 0.0009710599 | 0.9957874 | 0.004983306 | 0.9957884 | 0.005583101 |  |  | 302460 | 0.9755049 | 0.9670213 | 0.003333695 | 0.9785123 | 0.005761193 | 0.978511 | 0.007139942 |  |  | 449880 | 0.9867858 | 0.9150489 | 0.007924161 | 0.9801953 | 0.006277851 | 0.9801918 | 0.007982812 |  |  | 750660 | 0.9666547 | 0.8678712 | 0.01169742 | 0.9700349 | 0.00431899 | 0.9700337 | 0.0106336
|  |  | 183492 | 1.002234 | 0.9994305 | 0.0005130008 | 0.9999501 | 0.05391312 | 0.9999457 | 0.1443338 |  |  | 407646 | 0.9927949 | 0.9866385 | 0.0009710599 | 0.9957901 | 0.004983094 | 0.9957911 | 0.005582893 |  |  | 302760 | 0.9744259 | 0.9670213 | 0.003333695 | 0.9785426 | 0.005761092 | 0.9785414 | 0.007139534 |  |  | 450180 | 0.9851043 | 0.9150489 | 0.007924161 | 0.9802045 | 0.006277455 | 0.980201 | 0.007982616 |  |  | 750960 | 0.9733685 | 0.8678712 | 0.01169742 | 0.970056 | 0.004318279 | 0.9700548 | 0.01063329
|  |  | 183792 | 1.002234 | 0.9994305 | 0.0005130008 | 0.9999501 | 0.05391312 | 0.9999457 | 0.1443338 |  |  | 407946 | 0.9927949 | 0.9866385 | 0.0009710599 | 0.9957927 | 0.004982883 | 0.9957937 | 0.005582686 |  |  | 303060 | 0.976584 | 0.9670213 | 0.003333695 | 0.9785729 | 0.00576099 | 0.9785717 | 0.007139125 |  |  | 450480 | 0.9867858 | 0.9150489 | 0.007924161 | 0.9802136 | 0.006277061 | 0.9802102 | 0.007982422 |  |  | 751260 | 0.9711305 | 0.8678712 | 0.01169742 | 0.970077 | 0.00431757 | 0.9700758 | 0.01063298
|  |  | 184092 | 1.002234 | 0.9994305 | 0.0005130008 | 0.9999501 | 0.05391312 | 0.9999457 | 0.1443338 |  |  | 408246 | 0.9937554 | 0.9866385 | 0.0009710599 | 0.9957953 | 0.004982673 | 0.9957964 | 0.00558248 |  |  | 303360 | 0.9755049 | 0.9670213 | 0.003333695 | 0.9786031 | 0.005760887 | 0.9786019 | 0.007138714 |  |  | 450780 | 0.9884672 | 0.9150489 | 0.007924161 | 0.9802228 | 0.006276669 | 0.9802193 | 0.007982228 |  |  | 751560 | 0.9711305 | 0.8678712 | 0.01169742 | 0.970098 | 0.004316861 | 0.9700968 | 0.01063267
|  |  | 184392 | 1.002234 | 0.9994305 | 0.0005130008 | 0.9999501 | 0.05391312 | 0.9999457 | 0.1443338 |  |  | 408546 | 0.9937554 | 0.9866385 | 0.0009710599 | 0.995798 | 0.004982464 | 0.995799 | 0.005582275 |  |  | 303660 | 0.9755049 | 0.9670213 | 0.003333695 | 0.9786333 | 0.005760784 | 0.9786321 | 0.007138303 |  |  | 451080 | 0.9884672 | 0.9150489 | 0.007924161 | 0.9802319 | 0.006276278 | 0.9802284 | 0.007982035 |  |  | 751860 | 0.9666547 | 0.8678712 | 0.01169742 | 0.970119 | 0.004316153 | 0.9701178 | 0.01063236
|  |  | 184692 | 1.00313 | 0.9994305 | 0.0005130008 | 0.9999501 | 0.05391312 | 0.9999457 | 0.1443338 |  |  | 408846 | 0.9947158 | 0.9866385 | 0.0009710599 | 0.9958006 | 0.004982256 | 0.9958016 | 0.00558207 |  |  | 303960 | 0.9755049 | 0.9670213 | 0.003333695 | 0.9786635 | 0.005760679 | 0.9786622 | 0.00713789 |  |  | 451380 | 0.9851043 | 0.9150489 | 0.007924161 | 0.980241 | 0.006275889 | 0.9802375 | 0.007981843 |  |  | 752160 | 0.9688926 | 0.8678712 | 0.01169742 | 0.9701399 | 0.004315445 | 0.9701387 | 0.01063206
|  |  | 184992 | 1.002234 | 0.9994305 | 0.0005130008 | 0.9999501 | 0.05391312 | 0.9999457 | 0.1443338 |  |  | 409146 | 0.9947158 | 0.9866385 | 0.0009710599 | 0.9958032 | 0.004982048 | 0.9958042 | 0.005581867 |  |  | 304260 | 0.9755049 | 0.9670213 | 0.003333695 | 0.9786936 | 0.005760574 | 0.9786923 | 0.007137477 |  |  | 451680 | 0.9851043 | 0.9150489 | 0.007924161 | 0.9802501 | 0.006275501 | 0.9802466 | 0.007981652 |  |  | 752460 | 0.9688926 | 0.8678712 | 0.01169742 | 0.9701609 | 0.004314739 | 0.9701596 | 0.01063175
|  |  | 185292 | 1.00313 | 0.9994305 | 0.0005130008 | 0.9999501 | 0.05391312 | 0.9999457 | 0.1443338 |  |  | 409446 | 0.9947158 | 0.9866385 | 0.0009710599 | 0.9958058 | 0.004981842 | 0.9958069 | 0.005581664 |  |  | 304560 | 0.9755049 | 0.9670213 | 0.003333695 | 0.9787236 | 0.005760468 | 0.9787224 | 0.007137062 |  |  | 451980 | 0.9851043 | 0.9150489 | 0.007924161 | 0.9802591 | 0.006275115 | 0.9802556 | 0.007981462 |  |  | 752760 | 0.9644167 | 0.8678712 | 0.01169742 | 0.9701818 | 0.004314034 | 0.9701805 | 0.01063144
|  |  | 185592 | 1.00313 | 0.9994305 | 0.0005130008 | 0.9999501 | 0.05391312 | 0.9999457 | 0.1443338 |  |  | 409746 | 0.9947158 | 0.9866385 | 0.0009710599 | 0.9958084 | 0.004981636 | 0.9958095 | 0.005581463 |  |  | 304860 | 0.976584 | 0.9670213 | 0.003333695 | 0.9787536 | 0.005760361 | 0.9787524 | 0.007136647 |  |  | 452280 | 0.9834228 | 0.9150489 | 0.007924161 | 0.9802681 | 0.006274731 | 0.9802646 | 0.007981273 |  |  | 753060 | 0.9756064 | 0.8678712 | 0.01169742 | 0.9702027 | 0.004313329 | 0.9702014 | 0.01063114
|  |  | 185892 | 1.002234 | 0.9994305 | 0.0005130008 | 0.9999501 | 0.05391312 | 0.9999457 | 0.1443338 |  |  | 410046 | 0.9937554 | 0.9866385 | 0.0009710599 | 0.995811 | 0.004981431 | 0.9958121 | 0.005581262 |  |  | 305160 | 0.976584 | 0.9670213 | 0.003333695 | 0.9787836 | 0.005760253 | 0.9787823 | 0.00713623 |  |  | 452580 | 0.9851043 | 0.9150489 | 0.007924161 | 0.9802771 | 0.006274348 | 0.9802736 | 0.007981084 |  |  | 753360 | 0.9666547 | 0.8678712 | 0.01169742 | 0.9702235 | 0.004312625 | 0.9702223 | 0.01063083
|  |  | 186192 | 1.002234 | 0.9994305 | 0.0005130008 | 0.9999501 | 0.05391312 | 0.9999457 | 0.1443338 |  |  | 410346 | 0.9947158 | 0.9866385 | 0.0009710599 | 0.9958136 | 0.004981227 | 0.9958147 | 0.005581062 |  |  | 305460 | 0.976584 | 0.9670213 | 0.003333695 | 0.9788135 | 0.005760145 | 0.9788122 | 0.007135813 |  |  | 452880 | 0.9884672 | 0.9150489 | 0.007924161 | 0.9802861 | 0.006273967 | 0.9802826 | 0.007980897 |  |  | 753660 | 0.9644167 | 0.8678712 | 0.01169742 | 0.9702444 | 0.004311922 | 0.9702431 | 0.01063052
|  |  | 186492 | 1.001338 | 0.9994305 | 0.0005130008 | 0.9999501 | 0.05391312 | 0.9999457 | 0.1443338 |  |  | 410646 | 0.9927949 | 0.9866385 | 0.0009710599 | 0.9958162 | 0.004981023 | 0.9958172 | 0.005580862 |  |  | 305760 | 0.9744259 | 0.9670213 | 0.003333695 | 0.9788433 | 0.005760035 | 0.9788421 | 0.007135394 |  |  | 453180 | 0.9851043 | 0.9150489 | 0.007924161 | 0.9802951 | 0.006273587 | 0.9802915 | 0.00798071 |  |  | 753960 | 0.9666547 | 0.8678712 | 0.01169742 | 0.9702652 | 0.004311219 | 0.9702639 | 0.01063022
|  |  | 186792 | 1.00313 | 0.9994305 | 0.0005130008 | 0.9999501 | 0.05391312 | 0.9999457 | 0.1443338 |  |  | 410946 | 0.9937554 | 0.9866385 | 0.0009710599 | 0.9958187 | 0.004980821 | 0.9958198 | 0.005580664 |  |  | 306060 | 0.9755049 | 0.9670213 | 0.003333695 | 0.9788731 | 0.005759925 | 0.9788719 | 0.007134975 |  |  | 453480 | 0.9867858 | 0.9150489 | 0.007924161 | 0.980304 | 0.006273209 | 0.9803004 | 0.007980525 |  |  | 754260 | 0.9711305 | 0.8678712 | 0.01169742 | 0.970286 | 0.004310518 | 0.9702847 | 0.01062991
|  |  | 187092 | 1.001338 | 0.9994305 | 0.0005130008 | 0.9999501 | 0.05391312 | 0.9999457 | 0.1443338 |  |  | 411246 | 0.9918345 | 0.9866385 | 0.0009710599 | 0.9958213 | 0.004980619 | 0.9958224 | 0.005580466 |  |  | 306360 | 0.9744259 | 0.9670213 | 0.003333695 | 0.9789029 | 0.005759814 | 0.9789017 | 0.007134555 |  |  | 453780 | 0.9867858 | 0.9150489 | 0.007924161 | 0.9803129 | 0.006272833 | 0.9803093 | 0.00798034 |  |  | 754560 | 0.9688926 | 0.8678712 | 0.01169742 | 0.9703067 | 0.004309817 | 0.9703054 | 0.01062961
|  |  | 187392 | 1.002234 | 0.9994305 | 0.0005130008 | 0.9999501 | 0.05391312 | 0.9999457 | 0.1443338 |  |  | 411546 | 0.9918345 | 0.9866385 | 0.0009710599 | 0.9958239 | 0.004980419 | 0.995825 | 0.00558027 |  |  | 306660 | 0.976584 | 0.9670213 | 0.003333695 | 0.9789326 | 0.005759703 | 0.9789314 | 0.007134133 |  |  | 454080 | 0.9867858 | 0.9150489 | 0.007924161 | 0.9803218 | 0.006272458 | 0.9803182 | 0.007980157 |  |  | 754860 | 0.9666547 | 0.8678712 | 0.01169742 | 0.9703275 | 0.004309117 | 0.9703262 | 0.0106293
|  |  | 187692 | 1.002234 | 0.9994305 | 0.0005130008 | 0.9999501 | 0.05391312 | 0.9999457 | 0.1443338 |  |  | 411846 | 0.9927949 | 0.9866385 | 0.0009710599 | 0.9958264 | 0.004980219 | 0.9958275 | 0.005580074 |  |  | 306960 | 0.977663 | 0.9670213 | 0.003333695 | 0.9789623 | 0.00575959 | 0.978961 | 0.007133711 |  |  | 454380 | 0.9867858 | 0.9150489 | 0.007924161 | 0.9803306 | 0.006272085 | 0.9803271 | 0.007979974 |  |  | 755160 | 0.9688926 | 0.8678712 | 0.01169742 | 0.9703482 | 0.004308418 | 0.9703469 | 0.010629
|  |  | 187992 | 1.002234 | 0.9994305 | 0.0005130008 | 0.9999501 | 0.05391312 | 0.9999457 | 0.1443338 |  |  | 412146 | 0.9937554 | 0.9866385 | 0.0009710599 | 0.995829 | 0.004980019 | 0.9958301 | 0.005579879 |  |  | 307260 | 0.976584 | 0.9670213 | 0.003333695 | 0.9789919 | 0.005759477 | 0.9789906 | 0.007133287 |  |  | 454680 | 0.9867858 | 0.9150489 | 0.007924161 | 0.9803394 | 0.006271713 | 0.9803359 | 0.007979792 |  |  | 755460 | 0.9644167 | 0.8678712 | 0.01169742 | 0.9703689 | 0.004307719 | 0.9703676 | 0.0106287
|  |  | 188292 | 1.002234 | 0.9994305 | 0.0005130008 | 0.9999501 | 0.05391312 | 0.9999457 | 0.1443338 |  |  | 412446 | 0.9937554 | 0.9866385 | 0.0009710599 | 0.9958315 | 0.004979821 | 0.9958326 | 0.005579685 |  |  | 307560 | 0.9744259 | 0.9670213 | 0.003333695 | 0.9790214 | 0.005759363 | 0.9790202 | 0.007132863 |  |  | 454980 | 0.9867858 | 0.9150489 | 0.007924161 | 0.9803482 | 0.006271343 | 0.9803447 | 0.007979611 |  |  | 755760 | 0.9666547 | 0.8678712 | 0.01169742 | 0.9703895 | 0.004307022 | 0.9703882 | 0.01062839
|  |  | 188592 | 1.001338 | 0.9994305 | 0.0005130008 | 0.9999501 | 0.05391312 | 0.9999457 | 0.1443338 |  |  | 412746 | 0.9937554 | 0.9866385 | 0.0009710599 | 0.995834 | 0.004979624 | 0.9958352 | 0.005579491 |  |  | 307860 | 0.976584 | 0.9670213 | 0.003333695 | 0.979051 | 0.005759248 | 0.9790497 | 0.007132438 |  |  | 455280 | 0.9867858 | 0.9150489 | 0.007924161 | 0.980357 | 0.006270974 | 0.9803534 | 0.007979431 |  |  | 756060 | 0.9688926 | 0.8678712 | 0.01169742 | 0.9704102 | 0.004306325 | 0.9704089 | 0.01062809
|  |  | 188892 | 1.002234 | 0.9994305 | 0.0005130008 | 0.9999501 | 0.05391312 | 0.9999457 | 0.1443338 |  |  | 413046 | 0.9947158 | 0.9866385 | 0.0009710599 | 0.9958365 | 0.004979427 | 0.9958377 | 0.005579299 |  |  | 308160 | 0.9733469 | 0.9670213 | 0.003333695 | 0.9790804 | 0.005759133 | 0.9790792 | 0.007132012 |  |  | 455580 | 0.9867858 | 0.9150489 | 0.007924161 | 0.9803658 | 0.006270607 | 0.9803622 | 0.007979251 |  |  | 756360 | 0.9733685 | 0.8678712 | 0.01169742 | 0.9704308 | 0.004305629 | 0.9704295 | 0.01062779
|  |  | 189192 | 1.002234 | 0.9994305 | 0.0005130008 | 0.9999501 | 0.05391312 | 0.9999457 | 0.1443338 |  |  | 413346 | 0.9937554 | 0.9866385 | 0.0009710599 | 0.9958391 | 0.004979231 | 0.9958402 | 0.005579107 |  |  | 308460 | 0.976584 | 0.9670213 | 0.003333695 | 0.9791098 | 0.005759016 | 0.9791086 | 0.007131585 |  |  | 455880 | 0.9851043 | 0.9150489 | 0.007924161 | 0.9803745 | 0.006270241 | 0.9803709 | 0.007979073 |  |  | 756660 | 0.9666547 | 0.8678712 | 0.01169742 | 0.9704514 | 0.004304934 | 0.9704501 | 0.01062749
|  |  | 189492 | 1.002234 | 0.9994305 | 0.0005130008 | 0.9999501 | 0.05391312 | 0.9999457 | 0.1443338 |  |  | 413646 | 0.9947158 | 0.9866385 | 0.0009710599 | 0.9958416 | 0.004979036 | 0.9958427 | 0.005578916 |  |  | 308760 | 0.976584 | 0.9670213 | 0.003333695 | 0.9791392 | 0.005758899 | 0.979138 | 0.007131157 |  |  | 456180 | 0.9867858 | 0.9150489 | 0.007924161 | 0.9803832 | 0.006269877 | 0.9803796 | 0.007978895 |  |  | 756960 | 0.9621788 | 0.8678712 | 0.01169742 | 0.970472 | 0.00430424 | 0.9704706 | 0.01062719
|  |  | 189792 | 1.00313 | 0.9994305 | 0.0005130008 | 0.9999501 | 0.05391312 | 0.9999457 | 0.1443338 |  |  | 413946 | 0.9947158 | 0.9866385 | 0.0009710599 | 0.9958441 | 0.004978842 | 0.9958453 | 0.005578726 |  |  | 309060 | 0.9744259 | 0.9670213 | 0.003333695 | 0.9791685 | 0.005758782 | 0.9791673 | 0.007130728 |  |  | 456480 | 0.9867858 | 0.9150489 | 0.007924161 | 0.9803919 | 0.006269514 | 0.9803883 | 0.007978719 |  |  | 757260 | 0.9621788 | 0.8678712 | 0.01169742 | 0.9704925 | 0.004303546 | 0.9704912 | 0.01062688
|  |  | 190092 | 1.001338 | 0.9994305 | 0.0005130008 | 0.9999501 | 0.05391312 | 0.9999457 | 0.1443338 |  |  | 414246 | 0.9937554 | 0.9866385 | 0.0009710599 | 0.9958466 | 0.004978648 | 0.9958478 | 0.005578537 |  |  | 309360 | 0.9755049 | 0.9670213 | 0.003333695 | 0.9791978 | 0.005758663 | 0.9791966 | 0.007130298 |  |  | 456780 | 0.9884672 | 0.9150489 | 0.007924161 | 0.9804006 | 0.006269153 | 0.980397 | 0.007978543 |  |  | 757560 | 0.9666547 | 0.8678712 | 0.01169742 | 0.9705131 | 0.004302853 | 0.9705117 | 0.01062658
|  |  | 190392 | 1.00313 | 0.9994305 | 0.0005130008 | 0.9999501 | 0.05391312 | 0.9999457 | 0.1443338 |  |  | 414546 | 0.9937554 | 0.9866385 | 0.0009710599 | 0.9958491 | 0.004978455 | 0.9958503 | 0.005578349 |  |  | 309660 | 0.976584 | 0.9670213 | 0.003333695 | 0.9792271 | 0.005758544 | 0.9792258 | 0.007129868 |  |  | 457080 | 0.9834228 | 0.9150489 | 0.007924161 | 0.9804092 | 0.006268793 | 0.9804056 | 0.007978368 |  |  | 757860 | 0.9688926 | 0.8678712 | 0.01169742 | 0.9705336 | 0.004302161 | 0.9705322 | 0.01062628
|  |  | 190692 | 1.004026 | 0.9994305 | 0.0005130008 | 0.9999501 | 0.05391312 | 0.9999457 | 0.1443338 |  |  | 414846 | 0.9937554 | 0.9866385 | 0.0009710599 | 0.9958516 | 0.004978264 | 0.9958528 | 0.005578161 |  |  | 309960 | 0.9744259 | 0.9670213 | 0.003333695 | 0.9792562 | 0.005758424 | 0.979255 | 0.007129436 |  |  | 457380 | 0.9884672 | 0.9150489 | 0.007924161 | 0.9804178 | 0.006268435 | 0.9804142 | 0.007978194 |  |  | 758160 | 0.9644167 | 0.8678712 | 0.01169742 | 0.9705541 | 0.00430147 | 0.9705527 | 0.01062599
|  |  | 190992 | 1.00313 | 0.9994305 | 0.0005130008 | 0.9999501 | 0.05391312 | 0.9999457 | 0.1443338 |  |  | 415146 | 0.9937554 | 0.9866385 | 0.0009710599 | 0.995854 | 0.004978072 | 0.9958552 | 0.005577974 |  |  | 310260 | 0.9755049 | 0.9670213 | 0.003333695 | 0.9792854 | 0.005758303 | 0.9792842 | 0.007129004 |  |  | 457680 | 0.9884672 | 0.9150489 | 0.007924161 | 0.9804264 | 0.006268079 | 0.9804228 | 0.007978021 |  |  | 758460 | 0.9599408 | 0.8678712 | 0.01169742 | 0.9705745 | 0.00430078 | 0.9705731 | 0.01062569
|  |  | 191292 | 1.002234 | 0.9994305 | 0.0005130008 | 0.9999501 | 0.05391312 | 0.9999457 | 0.1443338 |  |  | 415446 | 0.9937554 | 0.9866385 | 0.0009710599 | 0.9958565 | 0.004977882 | 0.9958577 | 0.005577788 |  |  | 310560 | 0.9755049 | 0.9670213 | 0.003333695 | 0.9793145 | 0.005758182 | 0.9793132 | 0.007128571 |  |  | 457980 | 0.9867858 | 0.9150489 | 0.007924161 | 0.980435 | 0.006267724 | 0.9804313 | 0.007977849 |  |  | 758760 | 0.9666547 | 0.8678712 | 0.01169742 | 0.9705949 | 0.00430009 | 0.9705935 | 0.01062539
|  |  | 191592 | 1.001338 | 0.9994305 | 0.0005130008 | 0.9999501 | 0.05391312 | 0.9999457 | 0.1443338 |  |  | 415746 | 0.9937554 | 0.9866385 | 0.0009710599 | 0.995859 | 0.004977693 | 0.9958602 | 0.005577603 |  |  | 310860 | 0.976584 | 0.9670213 | 0.003333695 | 0.9793435 | 0.00575806 | 0.9793423 | 0.007128136 |  |  | 458280 | 0.9901487 | 0.9150489 | 0.007924161 | 0.9804435 | 0.00626737 | 0.9804399 | 0.007977677 |  |  | 759060 | 0.9644167 | 0.8678712 | 0.01169742 | 0.9706154 | 0.004299402 | 0.9706139 | 0.01062509
|  |  | 191892 | 1.002234 | 0.9994305 | 0.0005130008 | 0.9999501 | 0.05391312 | 0.9999457 | 0.1443338 |  |  | 416046 | 0.9937554 | 0.9866385 | 0.0009710599 | 0.9958614 | 0.004977504 | 0.9958627 | 0.005577418 |  |  | 311160 | 0.976584 | 0.9670213 | 0.003333695 | 0.9793725 | 0.005757937 | 0.9793713 | 0.007127701 |  |  | 458580 | 0.9884672 | 0.9150489 | 0.007924161 | 0.980452 | 0.006267018 | 0.9804484 | 0.007977506 |  |  | 759360 | 0.9644167 | 0.8678712 | 0.01169742 | 0.9706357 | 0.004298714 | 0.9706343 | 0.01062479
|  |  | 192192 | 1.002234 | 0.9994305 | 0.0005130008 | 0.9999501 | 0.05391312 | 0.9999457 | 0.1443338 |  |  | 416346 | 0.9927949 | 0.9866385 | 0.0009710599 | 0.9958639 | 0.004977316 | 0.9958651 | 0.005577235 |  |  | 311460 | 0.976584 | 0.9670213 | 0.003333695 | 0.9794015 | 0.005757813 | 0.9794002 | 0.007127266 |  |  | 458880 | 0.9867858 | 0.9150489 | 0.007924161 | 0.9804605 | 0.006266667 | 0.9804569 | 0.007977337 |  |  | 759660 | 0.9666547 | 0.8678712 | 0.01169742 | 0.9706561 | 0.004298026 | 0.9706547 | 0.01062449
|  |  | 192492 | 1.002234 | 0.9994305 | 0.0005130008 | 0.9999501 | 0.05391312 | 0.9999457 | 0.1443338 |  |  | 416646 | 0.9927949 | 0.9866385 | 0.0009710599 | 0.9958663 | 0.004977129 | 0.9958676 | 0.005577052 |  |  | 311760 | 0.976584 | 0.9670213 | 0.003333695 | 0.9794304 | 0.005757689 | 0.9794291 | 0.007126829 |  |  | 459180 | 0.9867858 | 0.9150489 | 0.007924161 | 0.980469 | 0.006266318 | 0.9804653 | 0.007977168 |  |  | 759960 | 0.9688926 | 0.8678712 | 0.01169742 | 0.9706765 | 0.00429734 | 0.970675 | 0.0106242
|  |  | 192792 | 1.002234 | 0.9994305 | 0.0005130008 | 0.9999501 | 0.05391312 | 0.9999457 | 0.1443338 |  |  | 416946 | 0.9937554 | 0.9866385 | 0.0009710599 | 0.9958688 | 0.004976942 | 0.99587 | 0.00557687 |  |  | 312060 | 0.977663 | 0.9670213 | 0.003333695 | 0.9794592 | 0.005757564 | 0.979458 | 0.007126391 |  |  | 459480 | 0.9834228 | 0.9150489 | 0.007924161 | 0.9804774 | 0.00626597 | 0.9804738 | 0.007977 |  |  | 760260 | 0.9688926 | 0.8678712 | 0.01169742 | 0.9706968 | 0.004296654 | 0.9706953 | 0.0106239
|  |  | 193092 | 1.001338 | 0.9994305 | 0.0005130008 | 0.9999501 | 0.05391312 | 0.9999457 | 0.1443338 |  |  | 417246 | 0.9937554 | 0.9866385 | 0.0009710599 | 0.9958712 | 0.004976757 | 0.9958725 | 0.005576689 |  |  | 312360 | 0.976584 | 0.9670213 | 0.003333695 | 0.979488 | 0.005757438 | 0.9794868 | 0.007125953 |  |  | 459780 | 0.9851043 | 0.9150489 | 0.007924161 | 0.9804859 | 0.006265624 | 0.9804822 | 0.007976832 |  |  | 760560 | 0.9666547 | 0.8678712 | 0.01169742 | 0.9707171 | 0.00429597 | 0.9707156 | 0.0106236
|  |  | 193392 | 1.002234 | 0.9994305 | 0.0005130008 | 0.9999501 | 0.05391312 | 0.9999457 | 0.1443338 |  |  | 417546 | 0.9937554 | 0.9866385 | 0.0009710599 | 0.9958736 | 0.004976572 | 0.9958749 | 0.005576508 |  |  | 312660 | 0.9755049 | 0.9670213 | 0.003333695 | 0.9795168 | 0.005757312 | 0.9795156 | 0.007125514 |  |  | 460080 | 0.9867858 | 0.9150489 | 0.007924161 | 0.9804943 | 0.006265279 | 0.9804906 | 0.007976666 |  |  | 760860 | 0.9666547 | 0.8678712 | 0.01169742 | 0.9707373 | 0.004295286 | 0.9707359 | 0.01062331
|  |  | 193692 | 1.001338 | 0.9994305 | 0.0005130008 | 0.9999501 | 0.05391312 | 0.9999457 | 0.1443338 |  |  | 417846 | 0.9937554 | 0.9866385 | 0.0009710599 | 0.995876 | 0.004976388 | 0.9958773 | 0.005576329 |  |  | 312960 | 0.9744259 | 0.9670213 | 0.003333695 | 0.9795455 | 0.005757185 | 0.9795443 | 0.007125074 |  |  | 460380 | 0.9867858 | 0.9150489 | 0.007924161 | 0.9805027 | 0.006264935 | 0.980499 | 0.0079765 |  |  | 761160 | 0.9666547 | 0.8678712 | 0.01169742 | 0.9707576 | 0.004294603 | 0.9707561 | 0.01062301
|  |  | 193992 | 1.002234 | 0.9994305 | 0.0005130008 | 0.9999501 | 0.05391312 | 0.9999457 | 0.1443338 |  |  | 418146 | 0.9947158 | 0.9866385 | 0.0009710599 | 0.9958785 | 0.004976204 | 0.9958797 | 0.00557615 |  |  | 313260 | 0.9755049 | 0.9670213 | 0.003333695 | 0.9795742 | 0.005757057 | 0.979573 | 0.007124633 |  |  | 460680 | 0.9884672 | 0.9150489 | 0.007924161 | 0.980511 | 0.006264593 | 0.9805073 | 0.007976336 |  |  | 761460 | 0.9688926 | 0.8678712 | 0.01169742 | 0.9707778 | 0.00429392 | 0.9707763 | 0.01062272
|  |  | 194292 | 1.002234 | 0.9994305 | 0.0005130008 | 0.9999501 | 0.05391312 | 0.9999457 | 0.1443338 |  |  | 418446 | 0.9937554 | 0.9866385 | 0.0009710599 | 0.9958809 | 0.004976022 | 0.9958822 | 0.005575971 |  |  | 313560 | 0.9755049 | 0.9670213 | 0.003333695 | 0.9796028 | 0.005756929 | 0.9796016 | 0.007124191 |  |  | 460980 | 0.9884672 | 0.9150489 | 0.007924161 | 0.9805193 | 0.006264253 | 0.9805157 | 0.007976172 |  |  | 761760 | 0.9666547 | 0.8678712 | 0.01169742 | 0.970798 | 0.004293239 | 0.9707965 | 0.01062242
|  |  | 194592 | 1.002234 | 0.9994305 | 0.0005130008 | 0.9999501 | 0.05391312 | 0.9999457 | 0.1443338 |  |  | 418746 | 0.9937554 | 0.9866385 | 0.0009710599 | 0.9958833 | 0.00497584 | 0.9958846 | 0.005575794 |  |  | 313860 | 0.976584 | 0.9670213 | 0.003333695 | 0.9796314 | 0.005756799 | 0.9796302 | 0.007123749 |  |  | 461280 | 0.9884672 | 0.9150489 | 0.007924161 | 0.9805277 | 0.006263914 | 0.980524 | 0.007976008 |  |  | 762060 | 0.9666547 | 0.8678712 | 0.01169742 | 0.9708182 | 0.004292558 | 0.9708167 | 0.01062213
|  |  | 194892 | 1.001338 | 0.9994305 | 0.0005130008 | 0.9999501 | 0.05391312 | 0.9999457 | 0.1443338 |  |  | 419046 | 0.9937554 | 0.9866385 | 0.0009710599 | 0.9958857 | 0.004975659 | 0.995887 | 0.005575618 |  |  | 314160 | 0.9755049 | 0.9670213 | 0.003333695 | 0.9796599 | 0.00575667 | 0.9796587 | 0.007123306 |  |  | 461580 | 0.9867858 | 0.9150489 | 0.007924161 | 0.9805359 | 0.006263576 | 0.9805322 | 0.007975846 |  |  | 762360 | 0.9666547 | 0.8678712 | 0.01169742 | 0.9708383 | 0.004291878 | 0.9708369 | 0.01062184
|  |  | 195192 | 1.002234 | 0.9994305 | 0.0005130008 | 0.9999501 | 0.05391312 | 0.9999457 | 0.1443338 |  |  | 419346 | 0.9947158 | 0.9866385 | 0.0009710599 | 0.995888 | 0.004975479 | 0.9958894 | 0.005575442 |  |  | 314460 | 0.9755049 | 0.9670213 | 0.003333695 | 0.9796884 | 0.005756539 | 0.9796872 | 0.007122862 |  |  | 461880 | 0.9867858 | 0.9150489 | 0.007924161 | 0.9805442 | 0.00626324 | 0.9805405 | 0.007975685 |  |  | 762660 | 0.9666547 | 0.8678712 | 0.01169742 | 0.9708585 | 0.004291199 | 0.970857 | 0.01062154
|  |  | 195492 | 1.001338 | 0.9994305 | 0.0005130008 | 0.9999501 | 0.05391312 | 0.9999457 | 0.1443338 |  |  | 419646 | 0.9937554 | 0.9866385 | 0.0009710599 | 0.9958904 | 0.004975299 | 0.9958918 | 0.005575267 |  |  | 314760 | 0.9744259 | 0.9670213 | 0.003333695 | 0.9797168 | 0.005756408 | 0.9797156 | 0.007122417 |  |  | 462180 | 0.9901487 | 0.9150489 | 0.007924161 | 0.9805525 | 0.006262905 | 0.9805487 | 0.007975524 |  |  | 762960 | 0.9644167 | 0.8678712 | 0.01169742 | 0.9708786 | 0.00429052 | 0.9708771 | 0.01062125
|  |  | 195792 | 1.00313 | 0.9994305 | 0.0005130008 | 0.9999501 | 0.05391312 | 0.9999457 | 0.1443338 |  |  | 419946 | 0.9937554 | 0.9866385 | 0.0009710599 | 0.9958928 | 0.00497512 | 0.9958941 | 0.005575092 |  |  | 315060 | 0.9755049 | 0.9670213 | 0.003333695 | 0.9797452 | 0.005756276 | 0.979744 | 0.007121972 |  |  | 462480 | 0.9884672 | 0.9150489 | 0.007924161 | 0.9805607 | 0.006262571 | 0.980557 | 0.007975364 |  |  | 763260 | 0.9666547 | 0.8678712 | 0.01169742 | 0.9708987 | 0.004289843 | 0.9708972 | 0.01062096
|  |  | 196092 | 1.00313 | 0.9994305 | 0.0005130008 | 0.9999501 | 0.05391312 | 0.9999457 | 0.1443338 |  |  | 420246 | 0.9937554 | 0.9866385 | 0.0009710599 | 0.9958952 | 0.004974942 | 0.9958965 | 0.005574919 |  |  | 315360 | 0.977663 | 0.9670213 | 0.003333695 | 0.9797736 | 0.005756144 | 0.9797724 | 0.007121525 |  |  | 462780 | 0.9867858 | 0.9150489 | 0.007924161 | 0.9805689 | 0.006262239 | 0.9805652 | 0.007975205 |  |  | 763560 | 0.9666547 | 0.8678712 | 0.01169742 | 0.9709187 | 0.004289166 | 0.9709172 | 0.01062067
|  |  | 196392 | 1.002234 | 0.9994305 | 0.0005130008 | 0.9999501 | 0.05391312 | 0.9999457 | 0.1443338 |  |  | 420546 | 0.9937554 | 0.9866385 | 0.0009710599 | 0.9958975 | 0.004974765 | 0.9958989 | 0.005574746 |  |  | 315660 | 0.976584 | 0.9670213 | 0.003333695 | 0.9798019 | 0.005756011 | 0.9798007 | 0.007121078 |  |  | 463080 | 0.9884672 | 0.9150489 | 0.007924161 | 0.9805771 | 0.006261908 | 0.9805733 | 0.007975047 |  |  | 763860 | 0.9666547 | 0.8678712 | 0.01169742 | 0.9709388 | 0.00428849 | 0.9709373 | 0.01062037
|  |  | 196692 | 1.001338 | 0.9994305 | 0.0005130008 | 0.9999501 | 0.05391312 | 0.9999457 | 0.1443338 |  |  | 420846 | 0.9927949 | 0.9866385 | 0.0009710599 | 0.9958999 | 0.004974589 | 0.9959012 | 0.005574574 |  |  | 315960 | 0.9755049 | 0.9670213 | 0.003333695 | 0.9798301 | 0.005755877 | 0.9798289 | 0.00712063 |  |  | 463380 | 0.9901487 | 0.9150489 | 0.007924161 | 0.9805852 | 0.006261579 | 0.9805815 | 0.007974889 |  |  | 764160 | 0.9666547 | 0.8678712 | 0.01169742 | 0.9709588 | 0.004287814 | 0.9709573 | 0.01062008
|  |  | 196992 | 1.001338 | 0.9994305 | 0.0005130008 | 0.9999501 | 0.05391312 | 0.9999457 | 0.1443338 |  |  | 421146 | 0.9947158 | 0.9866385 | 0.0009710599 | 0.9959022 | 0.004974413 | 0.9959036 | 0.005574403 |  |  | 316260 | 0.977663 | 0.9670213 | 0.003333695 | 0.9798583 | 0.005755743 | 0.9798571 | 0.007120182 |  |  | 463680 | 0.9884672 | 0.9150489 | 0.007924161 | 0.9805933 | 0.006261251 | 0.9805896 | 0.007974732 |  |  | 764460 | 0.9644167 | 0.8678712 | 0.01169742 | 0.9709788 | 0.00428714 | 0.9709772 | 0.01061979
|  |  | 197292 | 1.00313 | 0.9994305 | 0.0005130008 | 0.9999501 | 0.05391312 | 0.9999457 | 0.1443338 |  |  | 421446 | 0.9937554 | 0.9866385 | 0.0009710599 | 0.9959046 | 0.004974238 | 0.995906 | 0.005574232 |  |  | 316560 | 0.9744259 | 0.9670213 | 0.003333695 | 0.9798865 | 0.005755608 | 0.9798853 | 0.007119733 |  |  | 463980 | 0.9834228 | 0.9150489 | 0.007924161 | 0.9806014 | 0.006260925 | 0.9805977 | 0.007974576 |  |  | 764760 | 0.9711305 | 0.8678712 | 0.01169742 | 0.9709988 | 0.004286466 | 0.9709972 | 0.0106195
|  |  | 197592 | 1.001338 | 0.9994305 | 0.0005130008 | 0.9999501 | 0.05391312 | 0.9999457 | 0.1443338 |  |  | 421746 | 0.9937554 | 0.9866385 | 0.0009710599 | 0.9959069 | 0.004974063 | 0.9959083 | 0.005574063 |  |  | 316860 | 0.9755049 | 0.9670213 | 0.003333695 | 0.9799146 | 0.005755472 | 0.9799134 | 0.007119283 |  |  | 464280 | 0.9867858 | 0.9150489 | 0.007924161 | 0.9806095 | 0.006260599 | 0.9806058 | 0.007974421 |  |  | 765060 | 0.9666547 | 0.8678712 | 0.01169742 | 0.9710187 | 0.004285793 | 0.9710172 | 0.01061921
|  |  | 197892 | 1.001338 | 0.9994305 | 0.0005130008 | 0.9999501 | 0.05391312 | 0.9999457 | 0.1443338 |  |  | 422046 | 0.9947158 | 0.9866385 | 0.0009710599 | 0.9959092 | 0.00497389 | 0.9959106 | 0.005573894 |  |  | 317160 | 0.976584 | 0.9670213 | 0.003333695 | 0.9799427 | 0.005755336 | 0.9799415 | 0.007118832 |  |  | 464580 | 0.9851043 | 0.9150489 | 0.007924161 | 0.9806176 | 0.006260276 | 0.9806138 | 0.007974267 |  |  | 765360 | 0.9666547 | 0.8678712 | 0.01169742 | 0.9710386 | 0.004285121 | 0.9710371 | 0.01061892
|  |  | 198192 | 1.00313 | 0.9994305 | 0.0005130008 | 0.9999501 | 0.05391312 | 0.9999457 | 0.1443338 |  |  | 422346 | 0.9927949 | 0.9866385 | 0.0009710599 | 0.9959116 | 0.004973717 | 0.995913 | 0.005573725 |  |  | 317460 | 0.976584 | 0.9670213 | 0.003333695 | 0.9799707 | 0.005755199 | 0.9799695 | 0.007118381 |  |  | 464880 | 0.9884672 | 0.9150489 | 0.007924161 | 0.9806256 | 0.006259953 | 0.9806219 | 0.007974113 |  |  | 765660 | 0.9711305 | 0.8678712 | 0.01169742 | 0.9710585 | 0.00428445 | 0.971057 | 0.01061863
|  |  | 198492 | 1.002234 | 0.9994305 | 0.0005130008 | 0.9999501 | 0.05391312 | 0.9999457 | 0.1443338 |  |  | 422646 | 0.9937554 | 0.9866385 | 0.0009710599 | 0.9959139 | 0.004973545 | 0.9959153 | 0.005573558 |  |  | 317760 | 0.976584 | 0.9670213 | 0.003333695 | 0.9799987 | 0.005755062 | 0.9799975 | 0.007117928 |  |  | 465180 | 0.9867858 | 0.9150489 | 0.007924161 | 0.9806337 | 0.006259632 | 0.9806299 | 0.007973961 |  |  | 765960 | 0.9711305 | 0.8678712 | 0.01169742 | 0.9710784 | 0.004283779 | 0.9710768 | 0.01061835
|  |  | 198792 | 1.002234 | 0.9994305 | 0.0005130008 | 0.9999501 | 0.05391312 | 0.9999457 | 0.1443338 |  |  | 422946 | 0.9937554 | 0.9866385 | 0.0009710599 | 0.9959162 | 0.004973373 | 0.9959176 | 0.005573391 |  |  | 318060 | 0.976584 | 0.9670213 | 0.003333695 | 0.9800266 | 0.005754924 | 0.9800254 | 0.007117476 |  |  | 465480 | 0.9901487 | 0.9150489 | 0.007924161 | 0.9806417 | 0.006259313 | 0.9806379 | 0.007973808 |  |  | 766260 | 0.9688926 | 0.8678712 | 0.01169742 | 0.9710983 | 0.00428311 | 0.9710967 | 0.01061806
|  |  | 199092 | 1.00313 | 0.9994305 | 0.0005130008 | 0.9999501 | 0.05391312 | 0.9999457 | 0.1443338 |  |  | 423246 | 0.9947158 | 0.9866385 | 0.0009710599 | 0.9959185 | 0.004973203 | 0.9959199 | 0.005573225 |  |  | 318360 | 0.976584 | 0.9670213 | 0.003333695 | 0.9800545 | 0.005754785 | 0.9800533 | 0.007117022 |  |  | 465780 | 0.9867858 | 0.9150489 | 0.007924161 | 0.9806496 | 0.006258994 | 0.9806459 | 0.007973657 |  |  | 766560 | 0.9644167 | 0.8678712 | 0.01169742 | 0.9711181 | 0.004282441 | 0.9711165 | 0.01061777
|  |  | 199392 | 1.002234 | 0.9994305 | 0.0005130008 | 0.9999501 | 0.05391312 | 0.9999457 | 0.1443338 |  |  | 423546 | 0.9947158 | 0.9866385 | 0.0009710599 | 0.9959208 | 0.004973033 | 0.9959222 | 0.00557306 |  |  | 318660 | 0.9755049 | 0.9670213 | 0.003333695 | 0.9800824 | 0.005754646 | 0.9800812 | 0.007116568 |  |  | 466080 | 0.9851043 | 0.9150489 | 0.007924161 | 0.9806576 | 0.006258677 | 0.9806538 | 0.007973507 |  |  | 766860 | 0.9621788 | 0.8678712 | 0.01169742 | 0.9711379 | 0.004281773 | 0.9711363 | 0.01061748
|  |  | 199692 | 1.00313 | 0.9994305 | 0.0005130008 | 0.9999501 | 0.05391312 | 0.9999457 | 0.1443338 |  |  | 423846 | 0.9937554 | 0.9866385 | 0.0009710599 | 0.9959231 | 0.004972863 | 0.9959245 | 0.005572895 |  |  | 318960 | 0.977663 | 0.9670213 | 0.003333695 | 0.9801102 | 0.005754506 | 0.980109 | 0.007116113 |  |  | 466380 | 0.9851043 | 0.9150489 | 0.007924161 | 0.9806655 | 0.006258362 | 0.9806617 | 0.007973357 |  |  | 767160 | 0.9666547 | 0.8678712 | 0.01169742 | 0.9711577 | 0.004281105 | 0.9711561 | 0.0106172
|  |  | 199992 | 1.002234 | 0.9994305 | 0.0005130008 | 0.9999501 | 0.05391312 | 0.9999457 | 0.1443338 |  |  | 424146 | 0.9927949 | 0.9866385 | 0.0009710599 | 0.9959254 | 0.004972695 | 0.9959268 | 0.005572731 |  |  | 319260 | 0.976584 | 0.9670213 | 0.003333695 | 0.9801379 | 0.005754366 | 0.9801367 | 0.007115657 |  |  | 466680 | 0.9851043 | 0.9150489 | 0.007924161 | 0.9806734 | 0.006258047 | 0.9806697 | 0.007973208 |  |  | 767460 | 0.9666547 | 0.8678712 | 0.01169742 | 0.9711775 | 0.004280439 | 0.9711759 | 0.01061691
|  |  | 200292 | 1.00313 | 0.9994305 | 0.0005130008 | 0.9999501 | 0.05391312 | 0.9999457 | 0.1443338 |  |  | 424446 | 0.9927949 | 0.9866385 | 0.0009710599 | 0.9959277 | 0.004972527 | 0.9959291 | 0.005572568 |  |  | 319560 | 0.976584 | 0.9670213 | 0.003333695 | 0.9801656 | 0.005754225 | 0.9801644 | 0.007115201 |  |  | 466980 | 0.9851043 | 0.9150489 | 0.007924161 | 0.9806813 | 0.006257734 | 0.9806775 | 0.00797306 |  |  | 767760 | 0.9688926 | 0.8678712 | 0.01169742 | 0.9711972 | 0.004279773 | 0.9711956 | 0.01061662
|  |  | 200592 | 1.00313 | 0.9994305 | 0.0005130008 | 0.9999501 | 0.05391312 | 0.9999457 | 0.1443338 |  |  | 424746 | 0.9927949 | 0.9866385 | 0.0009710599 | 0.99593 | 0.00497236 | 0.9959314 | 0.005572406 |  |  | 319860 | 0.976584 | 0.9670213 | 0.003333695 | 0.9801933 | 0.005754083 | 0.9801921 | 0.007114744 |  |  | 467280 | 0.9834228 | 0.9150489 | 0.007924161 | 0.9806892 | 0.006257423 | 0.9806854 | 0.007972912 |  |  | 768060 | 0.9666547 | 0.8678712 | 0.01169742 | 0.971217 | 0.004279108 | 0.9712153 | 0.01061634
|  |  | 200892 | 1.002234 | 0.9994305 | 0.0005130008 | 0.9999501 | 0.05391312 | 0.9999457 | 0.1443338 |  |  | 425046 | 0.9937554 | 0.9866385 | 0.0009710599 | 0.9959322 | 0.004972194 | 0.9959337 | 0.005572244 |  |  | 320160 | 0.977663 | 0.9670213 | 0.003333695 | 0.9802209 | 0.005753941 | 0.9802197 | 0.007114287 |  |  | 467580 | 0.9884672 | 0.9150489 | 0.007924161 | 0.9806971 | 0.006257112 | 0.9806932 | 0.007972766 |  |  | 768360 | 0.9621788 | 0.8678712 | 0.01169742 | 0.9712367 | 0.004278444 | 0.971235 | 0.01061605
|  |  | 201192 | 1.002234 | 0.9994305 | 0.0005130008 | 0.9999501 | 0.05391312 | 0.9999457 | 0.1443338 |  |  | 425346 | 0.9956763 | 0.9866385 | 0.0009710599 | 0.9959345 | 0.004972028 | 0.995936 | 0.005572083 |  |  | 320460 | 0.977663 | 0.9670213 | 0.003333695 | 0.9802485 | 0.005753798 | 0.9802473 | 0.007113828 |  |  | 467880 | 0.9867858 | 0.9150489 | 0.007924161 | 0.9807049 | 0.006256803 | 0.9807011 | 0.00797262 |  |  | 768660 | 0.9666547 | 0.8678712 | 0.01169742 | 0.9712563 | 0.00427778 | 0.9712547 | 0.01061577
|  |  | 201492 | 1.000442 | 0.9994305 | 0.0005130008 | 0.9999501 | 0.05391312 | 0.9999457 | 0.1443338 |  |  | 425646 | 0.9937554 | 0.9866385 | 0.0009710599 | 0.9959367 | 0.004971863 | 0.9959382 | 0.005571923 |  |  | 320760 | 0.978742 | 0.9670213 | 0.003333695 | 0.980276 | 0.005753654 | 0.9802748 | 0.00711337 |  |  | 468180 | 0.9884672 | 0.9150489 | 0.007924161 | 0.9807127 | 0.006256495 | 0.9807089 | 0.007972474 |  |  | 768960 | 0.9666547 | 0.8678712 | 0.01169742 | 0.971276 | 0.004277117 | 0.9712743 | 0.01061548
|  |  | 201792 | 1.002234 | 0.9994305 | 0.0005130008 | 0.9999501 | 0.05391312 | 0.9999457 | 0.1443338 |  |  | 425946 | 0.9937554 | 0.9866385 | 0.0009710599 | 0.995939 | 0.004971699 | 0.9959405 | 0.005571763 |  |  | 321060 | 0.977663 | 0.9670213 | 0.003333695 | 0.9803035 | 0.00575351 | 0.9803023 | 0.00711291 |  |  | 468480 | 0.9867858 | 0.9150489 | 0.007924161 | 0.9807205 | 0.006256189 | 0.9807166 | 0.00797233 |  |  | 769260 | 0.9733685 | 0.8678712 | 0.01169742 | 0.9712956 | 0.004276456 | 0.971294 | 0.0106152
|  |  | 202092 | 1.002234 | 0.9994305 | 0.0005130008 | 0.9999501 | 0.05391312 | 0.9999457 | 0.1443338 |  |  | 426246 | 0.9927949 | 0.9866385 | 0.0009710599 | 0.9959412 | 0.004971535 | 0.9959427 | 0.005571604 |  |  | 321360 | 0.977663 | 0.9670213 | 0.003333695 | 0.9803309 | 0.005753366 | 0.9803298 | 0.00711245 |  |  | 468780 | 0.9884672 | 0.9150489 | 0.007924161 | 0.9807282 | 0.006255884 | 0.9807244 | 0.007972186 |  |  | 769560 | 0.9666547 | 0.8678712 | 0.01169742 | 0.9713152 | 0.004275794 | 0.9713136 | 0.01061491
|  |  | 202392 | 1.001338 | 0.9994305 | 0.0005130008 | 0.9999501 | 0.05391312 | 0.9999457 | 0.1443338 |  |  | 426546 | 0.9937554 | 0.9866385 | 0.0009710599 | 0.9959435 | 0.004971372 | 0.995945 | 0.005571446 |  |  | 321660 | 0.976584 | 0.9670213 | 0.003333695 | 0.9803583 | 0.005753221 | 0.9803572 | 0.007111989 |  |  | 469080 | 0.9901487 | 0.9150489 | 0.007924161 | 0.980736 | 0.00625558 | 0.9807321 | 0.007972043 |  |  | 769860 | 0.9621788 | 0.8678712 | 0.01169742 | 0.9713348 | 0.004275134 | 0.9713331 | 0.01061463
|  |  | 202692 | 1.00313 | 0.9994305 | 0.0005130008 | 0.9999501 | 0.05391312 | 0.9999457 | 0.1443338 |  |  | 426846 | 0.9927949 | 0.9866385 | 0.0009710599 | 0.9959457 | 0.00497121 | 0.9959472 | 0.005571289 |  |  | 321960 | 0.9755049 | 0.9670213 | 0.003333695 | 0.9803857 | 0.005753075 | 0.9803845 | 0.007111528 |  |  | 469380 | 0.9867858 | 0.9150489 | 0.007924161 | 0.9807437 | 0.006255277 | 0.9807399 | 0.007971901 |  |  | 770160 | 0.9644167 | 0.8678712 | 0.01169742 | 0.9713544 | 0.004274475 | 0.9713527 | 0.01061435
|  |  | 202992 | 1.000442 | 0.9994305 | 0.0005130008 | 0.9999501 | 0.05391312 | 0.9999457 | 0.1443338 |  |  | 427146 | 0.9937554 | 0.9866385 | 0.0009710599 | 0.9959479 | 0.004971049 | 0.9959495 | 0.005571132 |  |  | 322260 | 0.976584 | 0.9670213 | 0.003333695 | 0.980413 | 0.005752929 | 0.9804118 | 0.007111066 |  |  | 469680 | 0.9867858 | 0.9150489 | 0.007924161 | 0.9807514 | 0.006254976 | 0.9807475 | 0.007971759 |  |  | 770460 | 0.9644167 | 0.8678712 | 0.01169742 | 0.9713739 | 0.004273816 | 0.9713722 | 0.01061407
|  |  | 203292 | 1.002234 | 0.9994305 | 0.0005130008 | 0.9999501 | 0.05391312 | 0.9999457 | 0.1443338 |  |  | 427446 | 0.9937554 | 0.9866385 | 0.0009710599 | 0.9959502 | 0.004970888 | 0.9959517 | 0.005570976 |  |  | 322560 | 0.976584 | 0.9670213 | 0.003333695 | 0.9804403 | 0.005752782 | 0.9804391 | 0.007110603 |  |  | 469980 | 0.9851043 | 0.9150489 | 0.007924161 | 0.9807591 | 0.006254676 | 0.9807552 | 0.007971619 |  |  | 770760 | 0.9688926 | 0.8678712 | 0.01169742 | 0.9713934 | 0.004273158 | 0.9713917 | 0.01061378
|  |  | 203592 | 1.002234 | 0.9994305 | 0.0005130008 | 0.9999501 | 0.05391312 | 0.9999457 | 0.1443338 |  |  | 427746 | 0.9937554 | 0.9866385 | 0.0009710599 | 0.9959524 | 0.004970728 | 0.9959539 | 0.005570821 |  |  | 322860 | 0.976584 | 0.9670213 | 0.003333695 | 0.9804675 | 0.005752635 | 0.9804663 | 0.00711014 |  |  | 470280 | 0.9867858 | 0.9150489 | 0.007924161 | 0.9807667 | 0.006254378 | 0.9807629 | 0.007971479 |  |  | 771060 | 0.9666547 | 0.8678712 | 0.01169742 | 0.9714129 | 0.004272501 | 0.9714112 | 0.0106135
|  |  | 203892 | 1.002234 | 0.9994305 | 0.0005130008 | 0.9999501 | 0.05391312 | 0.9999457 | 0.1443338 |  |  | 428046 | 0.9937554 | 0.9866385 | 0.0009710599 | 0.9959546 | 0.004970568 | 0.9959561 | 0.005570666 |  |  | 323160 | 0.976584 | 0.9670213 | 0.003333695 | 0.9804947 | 0.005752487 | 0.9804935 | 0.007109676 |  |  | 470580 | 0.9884672 | 0.9150489 | 0.007924161 | 0.9807744 | 0.00625408 | 0.9807705 | 0.007971339 |  |  | 771360 | 0.9666547 | 0.8678712 | 0.01169742 | 0.9714324 | 0.004271844 | 0.9714307 | 0.01061322
|  |  | 204192 | 1.002234 | 0.9994305 | 0.0005130008 | 0.9999501 | 0.05391312 | 0.9999457 | 0.1443338 |  |  | 428346 | 0.9947158 | 0.9866385 | 0.0009710599 | 0.9959568 | 0.004970409 | 0.9959584 | 0.005570512 |  |  | 323460 | 0.976584 | 0.9670213 | 0.003333695 | 0.9805218 | 0.005752339 | 0.9805206 | 0.007109212 |  |  | 470880 | 0.9867858 | 0.9150489 | 0.007924161 | 0.980782 | 0.006253784 | 0.9807781 | 0.0079712 |  |  | 771660 | 0.9666547 | 0.8678712 | 0.01169742 | 0.9714519 | 0.004271189 | 0.9714501 | 0.01061294
|  |  | 204492 | 1.001338 | 0.9994305 | 0.0005130008 | 0.9999501 | 0.05391312 | 0.9999457 | 0.1443338 |  |  | 428646 | 0.9937554 | 0.9866385 | 0.0009710599 | 0.995959 | 0.004970251 | 0.9959606 | 0.005570359 |  |  | 323760 | 0.977663 | 0.9670213 | 0.003333695 | 0.9805489 | 0.00575219 | 0.9805477 | 0.007108747 |  |  | 471180 | 0.9867858 | 0.9150489 | 0.007924161 | 0.9807896 | 0.006253489 | 0.9807857 | 0.007971063 |  |  | 771960 | 0.9621788 | 0.8678712 | 0.01169742 | 0.9714713 | 0.004270534 | 0.9714696 | 0.01061266
|  |  | 204792 | 1.00313 | 0.9994305 | 0.0005130008 | 0.9999501 | 0.05391312 | 0.9999457 | 0.1443338 |  |  | 428946 | 0.9918345 | 0.9866385 | 0.0009710599 | 0.9959612 | 0.004970094 | 0.9959628 | 0.005570206 |  |  | 324060 | 0.977663 | 0.9670213 | 0.003333695 | 0.9805759 | 0.00575204 | 0.9805748 | 0.007108281 |  |  | 471480 | 0.9867858 | 0.9150489 | 0.007924161 | 0.9807971 | 0.006253195 | 0.9807933 | 0.007970925 |  |  | 772260 | 0.9599408 | 0.8678712 | 0.01169742 | 0.9714907 | 0.00426988 | 0.971489 | 0.01061238
|  |  | 205092 | 1.002234 | 0.9994305 | 0.0005130008 | 0.9999501 | 0.05391312 | 0.9999457 | 0.1443338 |  |  | 429246 | 0.9927949 | 0.9866385 | 0.0009710599 | 0.9959634 | 0.004969937 | 0.995965 | 0.005570054 |  |  | 324360 | 0.976584 | 0.9670213 | 0.003333695 | 0.980603 | 0.00575189 | 0.9806018 | 0.007107815 |  |  | 471780 | 0.9867858 | 0.9150489 | 0.007924161 | 0.9808047 | 0.006252903 | 0.9808008 | 0.007970789 |  |  | 772560 | 0.9644167 | 0.8678712 | 0.01169742 | 0.9715101 | 0.004269226 | 0.9715084 | 0.0106121
|  |  | 205392 | 1.002234 | 0.9994305 | 0.0005130008 | 0.9999501 | 0.05391312 | 0.9999457 | 0.1443338 |  |  | 429546 | 0.9937554 | 0.9866385 | 0.0009710599 | 0.9959656 | 0.004969781 | 0.9959671 | 0.005569903 |  |  | 324660 | 0.978742 | 0.9670213 | 0.003333695 | 0.9806299 | 0.00575174 | 0.9806287 | 0.007107348 |  |  | 472080 | 0.9884672 | 0.9150489 | 0.007924161 | 0.9808122 | 0.006252612 | 0.9808083 | 0.007970653 |  |  | 772860 | 0.9688926 | 0.8678712 | 0.01169742 | 0.9715295 | 0.004268574 | 0.9715277 | 0.01061182
|  |  | 205692 | 1.001338 | 0.9994305 | 0.0005130008 | 0.9999501 | 0.05391312 | 0.9999457 | 0.1443338 |  |  | 429846 | 0.9937554 | 0.9866385 | 0.0009710599 | 0.9959677 | 0.004969626 | 0.9959693 | 0.005569753 |  |  | 324960 | 0.977663 | 0.9670213 | 0.003333695 | 0.9806568 | 0.005751589 | 0.9806557 | 0.007106881 |  |  | 472380 | 0.9867858 | 0.9150489 | 0.007924161 | 0.9808197 | 0.006252322 | 0.9808159 | 0.007970518 |  |  | 773160 | 0.9688926 | 0.8678712 | 0.01169742 | 0.9715488 | 0.004267922 | 0.971547 | 0.01061154
|  |  | 205992 | 1.001338 | 0.9994305 | 0.0005130008 | 0.9999501 | 0.05391312 | 0.9999457 | 0.1443338 |  |  | 430146 | 0.9927949 | 0.9866385 | 0.0009710599 | 0.9959699 | 0.004969471 | 0.9959715 | 0.005569603 |  |  | 325260 | 0.976584 | 0.9670213 | 0.003333695 | 0.9806837 | 0.005751437 | 0.9806825 | 0.007106413 |  |  | 472680 | 0.9867858 | 0.9150489 | 0.007924161 | 0.9808272 | 0.006252033 | 0.9808233 | 0.007970383 |  |  | 773460 | 0.9688926 | 0.8678712 | 0.01169742 | 0.9715681 | 0.004267271 | 0.9715664 | 0.01061126
|  |  | 206292 | 1.002234 | 0.9994305 | 0.0005130008 | 0.9999501 | 0.05391312 | 0.9999457 | 0.1443338 |  |  | 430446 | 0.9937554 | 0.9866385 | 0.0009710599 | 0.9959721 | 0.004969317 | 0.9959737 | 0.005569454 |  |  | 325560 | 0.978742 | 0.9670213 | 0.003333695 | 0.9807105 | 0.005751285 | 0.9807094 | 0.007105945 |  |  | 472980 | 0.9867858 | 0.9150489 | 0.007924161 | 0.9808347 | 0.006251746 | 0.9808308 | 0.00797025 |  |  | 773760 | 0.9599408 | 0.8678712 | 0.01169742 | 0.9715874 | 0.004266621 | 0.9715856 | 0.01061099
|  |  | 206592 | 1.001338 | 0.9994305 | 0.0005130008 | 0.9999501 | 0.05391312 | 0.9999457 | 0.1443338 |  |  | 430746 | 0.9927949 | 0.9866385 | 0.0009710599 | 0.9959742 | 0.004969164 | 0.9959758 | 0.005569305 |  |  | 325860 | 0.977663 | 0.9670213 | 0.003333695 | 0.9807373 | 0.005751133 | 0.9807361 | 0.007105476 |  |  | 473280 | 0.9851043 | 0.9150489 | 0.007924161 | 0.9808422 | 0.00625146 | 0.9808382 | 0.007970117 |  |  | 774060 | 0.9621788 | 0.8678712 | 0.01169742 | 0.9716067 | 0.004265972 | 0.9716049 | 0.01061071
|  |  | 206892 | 1.002234 | 0.9994305 | 0.0005130008 | 0.9999501 | 0.05391312 | 0.9999457 | 0.1443338 |  |  | 431046 | 0.9937554 | 0.9866385 | 0.0009710599 | 0.9959764 | 0.004969011 | 0.995978 | 0.005569157 |  |  | 326160 | 0.977663 | 0.9670213 | 0.003333695 | 0.9807641 | 0.00575098 | 0.9807629 | 0.007105006 |  |  | 473580 | 0.9867858 | 0.9150489 | 0.007924161 | 0.9808496 | 0.006251175 | 0.9808457 | 0.007969984 |  |  | 774360 | 0.9666547 | 0.8678712 | 0.01169742 | 0.971626 | 0.004265323 | 0.9716242 | 0.01061043
|  |  | 207192 | 1.001338 | 0.9994305 | 0.0005130008 | 0.9999501 | 0.05391312 | 0.9999457 | 0.1443338 |  |  | 431346 | 0.9937554 | 0.9866385 | 0.0009710599 | 0.9959785 | 0.004968859 | 0.9959802 | 0.00556901 |  |  | 326460 | 0.978742 | 0.9670213 | 0.003333695 | 0.9807907 | 0.005750826 | 0.9807896 | 0.007104536 |  |  | 473880 | 0.9884672 | 0.9150489 | 0.007924161 | 0.980857 | 0.006250891 | 0.9808531 | 0.007969853 |  |  | 774660 | 0.9688926 | 0.8678712 | 0.01169742 | 0.9716452 | 0.004264675 | 0.9716434 | 0.01061016
|  |  | 207492 | 1.002234 | 0.9994305 | 0.0005130008 | 0.9999501 | 0.05391312 | 0.9999457 | 0.1443338 |  |  | 431646 | 0.9937554 | 0.9866385 | 0.0009710599 | 0.9959807 | 0.004968707 | 0.9959823 | 0.005568864 |  |  | 326760 | 0.977663 | 0.9670213 | 0.003333695 | 0.9808174 | 0.005750672 | 0.9808162 | 0.007104066 |  |  | 474180 | 0.9884672 | 0.9150489 | 0.007924161 | 0.9808644 | 0.006250609 | 0.9808605 | 0.007969722 |  |  | 774960 | 0.9621788 | 0.8678712 | 0.01169742 | 0.9716644 | 0.004264028 | 0.9716626 | 0.01060988
|  |  | 207792 | 1.000442 | 0.9994305 | 0.0005130008 | 0.9999501 | 0.05391312 | 0.9999457 | 0.1443338 |  |  | 431946 | 0.9937554 | 0.9866385 | 0.0009710599 | 0.9959828 | 0.004968557 | 0.9959844 | 0.005568718 |  |  | 327060 | 0.978742 | 0.9670213 | 0.003333695 | 0.980844 | 0.005750517 | 0.9808429 | 0.007103595 |  |  | 474480 | 0.9867858 | 0.9150489 | 0.007924161 | 0.9808718 | 0.006250327 | 0.9808678 | 0.007969591 |  |  | 775260 | 0.9621788 | 0.8678712 | 0.01169742 | 0.9716836 | 0.004263382 | 0.9716818 | 0.0106096
|  |  | 208092 | 1.001338 | 0.9994305 | 0.0005130008 | 0.9999501 | 0.05391312 | 0.9999457 | 0.1443338 |  |  | 432246 | 0.9937554 | 0.9866385 | 0.0009710599 | 0.9959849 | 0.004968407 | 0.9959866 | 0.005568573 |  |  | 327360 | 0.979821 | 0.9670213 | 0.003333695 | 0.9808706 | 0.005750362 | 0.9808694 | 0.007103123 |  |  | 474780 | 0.9884672 | 0.9150489 | 0.007924161 | 0.9808791 | 0.006250047 | 0.9808752 | 0.007969462 |  |  | 775560 | 0.9621788 | 0.8678712 | 0.01169742 | 0.9717027 | 0.004262736 | 0.9717009 | 0.01060933
|  |  | 208392 | 1.002234 | 0.9994305 | 0.0005130008 | 0.9999501 | 0.05391312 | 0.9999457 | 0.1443338 |  |  | 432546 | 0.9947158 | 0.9866385 | 0.0009710599 | 0.9959871 | 0.004968257 | 0.9959887 | 0.005568428 |  |  | 327660 | 0.978742 | 0.9670213 | 0.003333695 | 0.9808971 | 0.005750207 | 0.9808959 | 0.007102651 |  |  | 475080 | 0.9884672 | 0.9150489 | 0.007924161 | 0.9808864 | 0.006249768 | 0.9808825 | 0.007969333 |  |  | 775860 | 0.9644167 | 0.8678712 | 0.01169742 | 0.9717219 | 0.004262091 | 0.9717201 | 0.01060905
|  |  | 208692 | 1.002234 | 0.9994305 | 0.0005130008 | 0.9999501 | 0.05391312 | 0.9999457 | 0.1443338 |  |  | 432846 | 0.9937554 | 0.9866385 | 0.0009710599 | 0.9959892 | 0.004968108 | 0.9959908 | 0.005568284 |  |  | 327960 | 0.977663 | 0.9670213 | 0.003333695 | 0.9809236 | 0.005750051 | 0.9809224 | 0.007102179 |  |  | 475380 | 0.9884672 | 0.9150489 | 0.007924161 | 0.9808937 | 0.00624949 | 0.9808898 | 0.007969205 |  |  | 776160 | 0.9644167 | 0.8678712 | 0.01169742 | 0.971741 | 0.004261447 | 0.9717392 | 0.01060878
|  |  | 208992 | 1.002234 | 0.9994305 | 0.0005130008 | 0.9999501 | 0.05391312 | 0.9999457 | 0.1443338 |  |  | 433146 | 0.9937554 | 0.9866385 | 0.0009710599 | 0.9959913 | 0.00496796 | 0.995993 | 0.005568141 |  |  | 328260 | 0.976584 | 0.9670213 | 0.003333695 | 0.98095 | 0.005749894 | 0.9809489 | 0.007101706 |  |  | 475680 | 0.9884672 | 0.9150489 | 0.007924161 | 0.980901 | 0.006249214 | 0.9808971 | 0.007969077 |  |  | 776460 | 0.9621788 | 0.8678712 | 0.01169742 | 0.9717601 | 0.004260804 | 0.9717583 | 0.0106085
|  |  | 209292 | 1.002234 | 0.9994305 | 0.0005130008 | 0.9999501 | 0.05391312 | 0.9999457 | 0.1443338 |  |  | 433446 | 0.9937554 | 0.9866385 | 0.0009710599 | 0.9959934 | 0.004967813 | 0.9959951 | 0.005567999 |  |  | 328560 | 0.977663 | 0.9670213 | 0.003333695 | 0.9809764 | 0.005749737 | 0.9809753 | 0.007101232 |  |  | 475980 | 0.9884672 | 0.9150489 | 0.007924161 | 0.9809083 | 0.006248939 | 0.9809043 | 0.00796895 |  |  | 776760 | 0.9599408 | 0.8678712 | 0.01169742 | 0.9717792 | 0.004260162 | 0.9717773 | 0.01060823
|  |  | 209592 | 1.002234 | 0.9994305 | 0.0005130008 | 0.9999501 | 0.05391312 | 0.9999457 | 0.1443338 |  |  | 433746 | 0.9937554 | 0.9866385 | 0.0009710599 | 0.9959955 | 0.004967666 | 0.9959972 | 0.005567857 |  |  | 328860 | 0.976584 | 0.9670213 | 0.003333695 | 0.9810028 | 0.00574958 | 0.9810016 | 0.007100758 |  |  | 476280 | 0.9867858 | 0.9150489 | 0.007924161 | 0.9809156 | 0.006248664 | 0.9809116 | 0.007968824 |  |  | 777060 | 0.9599408 | 0.8678712 | 0.01169742 | 0.9717982 | 0.00425952 | 0.9717964 | 0.01060796
|  |  | 209892 | 1.001338 | 0.9994305 | 0.0005130008 | 0.9999501 | 0.05391312 | 0.9999457 | 0.1443338 |  |  | 434046 | 0.9937554 | 0.9866385 | 0.0009710599 | 0.9959976 | 0.004967519 | 0.9959993 | 0.005567716 |  |  | 329160 | 0.976584 | 0.9670213 | 0.003333695 | 0.9810291 | 0.005749422 | 0.9810279 | 0.007100284 |  |  | 476580 | 0.9851043 | 0.9150489 | 0.007924161 | 0.9809228 | 0.006248391 | 0.9809188 | 0.007968698 |  |  | 777360 | 0.9644167 | 0.8678712 | 0.01169742 | 0.9718173 | 0.004258879 | 0.9718154 | 0.01060768
|  |  | 210192 | 1.001338 | 0.9994305 | 0.0005130008 | 0.9999501 | 0.05391312 | 0.9999457 | 0.1443338 |  |  | 434346 | 0.9937554 | 0.9866385 | 0.0009710599 | 0.9959997 | 0.004967374 | 0.9960014 | 0.005567575 |  |  | 329460 | 0.978742 | 0.9670213 | 0.003333695 | 0.9810554 | 0.005749264 | 0.9810542 | 0.007099809 |  |  | 476880 | 0.9884672 | 0.9150489 | 0.007924161 | 0.98093 | 0.00624812 | 0.980926 | 0.007968573 |  |  | 777660 | 0.9644167 | 0.8678712 | 0.01169742 | 0.9718363 | 0.004258239 | 0.9718344 | 0.01060741
|  |  | 210492 | 1.001338 | 0.9994305 | 0.0005130008 | 0.9999501 | 0.05391312 | 0.9999457 | 0.1443338 |  |  | 434646 | 0.9937554 | 0.9866385 | 0.0009710599 | 0.9960018 | 0.004967229 | 0.9960035 | 0.005567435 |  |  | 329760 | 0.977663 | 0.9670213 | 0.003333695 | 0.9810816 | 0.005749105 | 0.9810804 | 0.007099333 |  |  | 477180 | 0.9867858 | 0.9150489 | 0.007924161 | 0.9809372 | 0.006247849 | 0.9809332 | 0.007968449 |  |  | 777960 | 0.9644167 | 0.8678712 | 0.01169742 | 0.9718553 | 0.0042576 | 0.9718534 | 0.01060714
|  |  | 210792 | 1.002234 | 0.9994305 | 0.0005130008 | 0.9999501 | 0.05391312 | 0.9999457 | 0.1443338 |  |  | 434946 | 0.9927949 | 0.9866385 | 0.0009710599 | 0.9960038 | 0.004967085 | 0.9960056 | 0.005567296 |  |  | 330060 | 0.977663 | 0.9670213 | 0.003333695 | 0.9811078 | 0.005748946 | 0.9811066 | 0.007098857 |  |  | 477480 | 0.9884672 | 0.9150489 | 0.007924161 | 0.9809444 | 0.006247579 | 0.9809404 | 0.007968325 |  |  | 778260 | 0.9711305 | 0.8678712 | 0.01169742 | 0.9718743 | 0.004256961 | 0.9718724 | 0.01060687
|  |  | 211092 | 1.002234 | 0.9994305 | 0.0005130008 | 0.9999501 | 0.05391312 | 0.9999457 | 0.1443338 |  |  | 435246 | 0.9937554 | 0.9866385 | 0.0009710599 | 0.9960059 | 0.004966941 | 0.9960076 | 0.005567157 |  |  | 330360 | 0.976584 | 0.9670213 | 0.003333695 | 0.9811339 | 0.005748786 | 0.9811328 | 0.007098381 |  |  | 477780 | 0.9867858 | 0.9150489 | 0.007924161 | 0.9809515 | 0.006247311 | 0.9809475 | 0.007968202 |  |  | 778560 | 0.9644167 | 0.8678712 | 0.01169742 | 0.9718932 | 0.004256323 | 0.9718913 | 0.0106066
|  |  | 211392 | 1.001338 | 0.9994305 | 0.0005130008 | 0.9999501 | 0.05391312 | 0.9999457 | 0.1443338 |  |  | 435546 | 0.9927949 | 0.9866385 | 0.0009710599 | 0.996008 | 0.004966798 | 0.9960097 | 0.005567019 |  |  | 330660 | 0.976584 | 0.9670213 | 0.003333695 | 0.98116 | 0.005748626 | 0.9811589 | 0.007097904 |  |  | 478080 | 0.9867858 | 0.9150489 | 0.007924161 | 0.9809586 | 0.006247044 | 0.9809546 | 0.00796808 |  |  | 778860 | 0.9644167 | 0.8678712 | 0.01169742 | 0.9719121 | 0.004255686 | 0.9719102 | 0.01060632
|  |  | 211692 | 1.001338 | 0.9994305 | 0.0005130008 | 0.9999501 | 0.05391312 | 0.9999457 | 0.1443338 |  |  | 435846 | 0.9937554 | 0.9866385 | 0.0009710599 | 0.99601 | 0.004966655 | 0.9960118 | 0.005566881 |  |  | 330960 | 0.976584 | 0.9670213 | 0.003333695 | 0.9811861 | 0.005748465 | 0.9811849 | 0.007097427 |  |  | 478380 | 0.9884672 | 0.9150489 | 0.007924161 | 0.9809657 | 0.006246778 | 0.9809618 | 0.007967958 |  |  | 779160 | 0.9621788 | 0.8678712 | 0.01169742 | 0.971931 | 0.00425505 | 0.9719291 | 0.01060605
|  |  | 211992 | 1.001338 | 0.9994305 | 0.0005130008 | 0.9999501 | 0.05391312 | 0.9999457 | 0.1443338 |  |  | 436146 | 0.9947158 | 0.9866385 | 0.0009710599 | 0.9960121 | 0.004966513 | 0.9960139 | 0.005566745 |  |  | 331260 | 0.977663 | 0.9670213 | 0.003333695 | 0.9812121 | 0.005748304 | 0.9812109 | 0.007096949 |  |  | 478680 | 0.9884672 | 0.9150489 | 0.007924161 | 0.9809728 | 0.006246513 | 0.9809688 | 0.007967837 |  |  | 779460 | 0.9688926 | 0.8678712 | 0.01169742 | 0.9719499 | 0.004254414 | 0.971948 | 0.01060578
|  |  | 212292 | 1.001338 | 0.9994305 | 0.0005130008 | 0.9999501 | 0.05391312 | 0.9999457 | 0.1443338 |  |  | 436446 | 0.9956763 | 0.9866385 | 0.0009710599 | 0.9960142 | 0.004966372 | 0.9960159 | 0.005566609 |  |  | 331560 | 0.978742 | 0.9670213 | 0.003333695 | 0.9812381 | 0.005748143 | 0.9812369 | 0.007096471 |  |  | 478980 | 0.9884672 | 0.9150489 | 0.007924161 | 0.9809799 | 0.006246249 | 0.9809759 | 0.007967717 |  |  | 779760 | 0.9621788 | 0.8678712 | 0.01169742 | 0.9719688 | 0.00425378 | 0.9719669 | 0.01060551
|  |  | 212592 | 1.002234 | 0.9994305 | 0.0005130008 | 0.9999501 | 0.05391312 | 0.9999457 | 0.1443338 |  |  | 436746 | 0.9937554 | 0.9866385 | 0.0009710599 | 0.9960162 | 0.004966232 | 0.996018 | 0.005566473 |  |  | 331860 | 0.976584 | 0.9670213 | 0.003333695 | 0.981264 | 0.005747981 | 0.9812629 | 0.007095992 |  |  | 479280 | 0.9867858 | 0.9150489 | 0.007924161 | 0.980987 | 0.006245987 | 0.980983 | 0.007967597 |  |  | 780060 | 0.9644167 | 0.8678712 | 0.01169742 | 0.9719876 | 0.004253146 | 0.9719857 | 0.01060524
|  |  | 212892 | 1.002234 | 0.9994305 | 0.0005130008 | 0.9999501 | 0.05391312 | 0.9999457 | 0.1443338 |  |  | 437046 | 0.9927949 | 0.9866385 | 0.0009710599 | 0.9960182 | 0.004966092 | 0.99602 | 0.005566338 |  |  | 332160 | 0.977663 | 0.9670213 | 0.003333695 | 0.9812899 | 0.005747818 | 0.9812887 | 0.007095513 |  |  | 479580 | 0.9867858 | 0.9150489 | 0.007924161 | 0.980994 | 0.006245725 | 0.98099 | 0.007967478 |  |  | 780360 | 0.9688926 | 0.8678712 | 0.01169742 | 0.9720064 | 0.004252513 | 0.9720045 | 0.01060498
|  |  | 213192 | 1.002234 | 0.9994305 | 0.0005130008 | 0.9999501 | 0.05391312 | 0.9999457 | 0.1443338 |  |  | 437346 | 0.9927949 | 0.9866385 | 0.0009710599 | 0.9960203 | 0.004965952 | 0.9960221 | 0.005566204 |  |  | 332460 | 0.978742 | 0.9670213 | 0.003333695 | 0.9813157 | 0.005747655 | 0.9813146 | 0.007095034 |  |  | 479880 | 0.9884672 | 0.9150489 | 0.007924161 | 0.981001 | 0.006245465 | 0.980997 | 0.00796736 |  |  | 780660 | 0.9688926 | 0.8678712 | 0.01169742 | 0.9720252 | 0.00425188 | 0.9720233 | 0.01060471
|  |  | 213492 | 1.002234 | 0.9994305 | 0.0005130008 | 0.9999501 | 0.05391312 | 0.9999457 | 0.1443338 |  |  | 437646 | 0.9937554 | 0.9866385 | 0.0009710599 | 0.9960223 | 0.004965814 | 0.9960241 | 0.00556607 |  |  | 332760 | 0.977663 | 0.9670213 | 0.003333695 | 0.9813415 | 0.005747492 | 0.9813404 | 0.007094554 |  |  | 480180 | 0.9884672 | 0.9150489 | 0.007924161 | 0.981008 | 0.006245206 | 0.981004 | 0.007967242 |  |  | 780960 | 0.9666547 | 0.8678712 | 0.01169742 | 0.972044 | 0.004251248 | 0.9720421 | 0.01060444
|  |  | 213792 | 1.002234 | 0.9994305 | 0.0005130008 | 0.9999501 | 0.05391312 | 0.9999457 | 0.1443338 |  |  | 437946 | 0.9937554 | 0.9866385 | 0.0009710599 | 0.9960243 | 0.004965675 | 0.9960261 | 0.005565937 |  |  | 333060 | 0.976584 | 0.9670213 | 0.003333695 | 0.9813673 | 0.005747329 | 0.9813662 | 0.007094074 |  |  | 480480 | 0.9851043 | 0.9150489 | 0.007924161 | 0.981015 | 0.006244948 | 0.981011 | 0.007967124 |  |  | 781260 | 0.9621788 | 0.8678712 | 0.01169742 | 0.9720628 | 0.004250617 | 0.9720608 | 0.01060417
|  |  | 214092 | 1.002234 | 0.9994305 | 0.0005130008 | 0.9999501 | 0.05391312 | 0.9999457 | 0.1443338 |  |  | 438246 | 0.9937554 | 0.9866385 | 0.0009710599 | 0.9960264 | 0.004965538 | 0.9960282 | 0.005565805 |  |  | 333360 | 0.976584 | 0.9670213 | 0.003333695 | 0.981393 | 0.005747165 | 0.9813919 | 0.007093593 |  |  | 480780 | 0.9901487 | 0.9150489 | 0.007924161 | 0.9810219 | 0.006244691 | 0.9810179 | 0.007967008 |  |  | 781560 | 0.9599408 | 0.8678712 | 0.01169742 | 0.9720815 | 0.004249987 | 0.9720795 | 0.0106039
|  |  | 214392 | 1.001338 | 0.9994305 | 0.0005130008 | 0.9999501 | 0.05391312 | 0.9999457 | 0.1443338 |  |  | 438546 | 0.9927949 | 0.9866385 | 0.0009710599 | 0.9960284 | 0.004965401 | 0.9960302 | 0.005565673 |  |  | 333660 | 0.978742 | 0.9670213 | 0.003333695 | 0.9814187 | 0.005747 | 0.9814176 | 0.007093112 |  |  | 481080 | 0.9918302 | 0.9150489 | 0.007924161 | 0.9810289 | 0.006244435 | 0.9810249 | 0.007966892 |  |  | 781860 | 0.9644167 | 0.8678712 | 0.01169742 | 0.9721002 | 0.004249358 | 0.9720982 | 0.01060364
|  |  | 214692 | 1.002234 | 0.9994305 | 0.0005130008 | 0.9999501 | 0.05391312 | 0.9999457 | 0.1443338 |  |  | 438846 | 0.9937554 | 0.9866385 | 0.0009710599 | 0.9960304 | 0.004965265 | 0.9960322 | 0.005565542 |  |  | 333960 | 0.978742 | 0.9670213 | 0.003333695 | 0.9814444 | 0.005746835 | 0.9814432 | 0.007092631 |  |  | 481380 | 0.9901487 | 0.9150489 | 0.007924161 | 0.9810358 | 0.00624418 | 0.9810318 | 0.007966776 |  |  | 782160 | 0.9666547 | 0.8678712 | 0.01169742 | 0.9721189 | 0.004248729 | 0.9721169 | 0.01060337
|  |  | 214992 | 1.00313 | 0.9994305 | 0.0005130008 | 0.9999501 | 0.05391312 | 0.9999457 | 0.1443338 |  |  | 439146 | 0.9937554 | 0.9866385 | 0.0009710599 | 0.9960324 | 0.004965129 | 0.9960342 | 0.005565411 |  |  | 334260 | 0.977663 | 0.9670213 | 0.003333695 | 0.98147 | 0.00574667 | 0.9814688 | 0.007092149 |  |  | 481680 | 0.9851043 | 0.9150489 | 0.007924161 | 0.9810427 | 0.006243927 | 0.9810387 | 0.007966662 |  |  | 782460 | 0.9621788 | 0.8678712 | 0.01169742 | 0.9721376 | 0.004248101 | 0.9721356 | 0.0106031
|  |  | 215292 | 1.00313 | 0.9994305 | 0.0005130008 | 0.9999501 | 0.05391312 | 0.9999457 | 0.1443338 |  |  | 439446 | 0.9927949 | 0.9866385 | 0.0009710599 | 0.9960344 | 0.004964994 | 0.9960362 | 0.005565281 |  |  | 334560 | 0.977663 | 0.9670213 | 0.003333695 | 0.9814955 | 0.005746504 | 0.9814944 | 0.007091666 |  |  | 481980 | 0.9884672 | 0.9150489 | 0.007924161 | 0.9810496 | 0.006243674 | 0.9810455 | 0.007966547 |  |  | 782760 | 0.953227 | 0.8678712 | 0.01169742 | 0.9721562 | 0.004247474 | 0.9721542 | 0.01060284
|  |  | 215592 | 1.002234 | 0.9994305 | 0.0005130008 | 0.9999501 | 0.05391312 | 0.9999457 | 0.1443338 |  |  | 439746 | 0.9937554 | 0.9866385 | 0.0009710599 | 0.9960364 | 0.004964859 | 0.9960382 | 0.005565152 |  |  | 334860 | 0.977663 | 0.9670213 | 0.003333695 | 0.981521 | 0.005746338 | 0.9815199 | 0.007091184 |  |  | 482280 | 0.9901487 | 0.9150489 | 0.007924161 | 0.9810565 | 0.006243423 | 0.9810524 | 0.007966434 |  |  | 783060 | 0.9621788 | 0.8678712 | 0.01169742 | 0.9721748 | 0.004246848 | 0.9721728 | 0.01060257
|  |  | 215892 | 1.002234 | 0.9994305 | 0.0005130008 | 0.9999501 | 0.05391312 | 0.9999457 | 0.1443338 |  |  | 440046 | 0.9947158 | 0.9866385 | 0.0009710599 | 0.9960384 | 0.004964725 | 0.9960402 | 0.005565023 |  |  | 335160 | 0.978742 | 0.9670213 | 0.003333695 | 0.9815465 | 0.005746172 | 0.9815454 | 0.007090701 |  |  | 482580 | 0.9901487 | 0.9150489 | 0.007924161 | 0.9810633 | 0.006243172 | 0.9810592 | 0.007966321 |  |  | 783360 | 0.9621788 | 0.8678712 | 0.01169742 | 0.9721934 | 0.004246222 | 0.9721914 | 0.01060231
|  |  | 216192 | 1.002234 | 0.9994305 | 0.0005130008 | 0.9999501 | 0.05391312 | 0.9999457 | 0.1443338 |  |  | 440346 | 0.9937554 | 0.9866385 | 0.0009710599 | 0.9960403 | 0.004964592 | 0.9960422 | 0.005564895 |  |  | 335460 | 0.978742 | 0.9670213 | 0.003333695 | 0.9815719 | 0.005746005 | 0.9815708 | 0.007090218 |  |  | 482880 | 0.9867858 | 0.9150489 | 0.007924161 | 0.9810701 | 0.006242923 | 0.9810661 | 0.007966209 |  |  | 783660 | 0.9666547 | 0.8678712 | 0.01169742 | 0.972212 | 0.004245598 | 0.97221 | 0.01060204
|  |  | 216492 | 1.000442 | 0.9994305 | 0.0005130008 | 0.9999501 | 0.05391312 | 0.9999457 | 0.1443338 |  |  | 440646 | 0.9927949 | 0.9866385 | 0.0009710599 | 0.9960423 | 0.004964459 | 0.9960442 | 0.005564767 |  |  | 335760 | 0.977663 | 0.9670213 | 0.003333695 | 0.9815973 | 0.005745838 | 0.9815962 | 0.007089734 |  |  | 483180 | 0.9884672 | 0.9150489 | 0.007924161 | 0.9810769 | 0.006242675 | 0.9810729 | 0.007966097 |  |  | 783960 | 0.9666547 | 0.8678712 | 0.01169742 | 0.9722306 | 0.004244973 | 0.9722286 | 0.01060178
|  |  | 216792 | 1.002234 | 0.9994305 | 0.0005130008 | 0.9999501 | 0.05391312 | 0.9999457 | 0.1443338 |  |  | 440946 | 0.9937554 | 0.9866385 | 0.0009710599 | 0.9960443 | 0.004964327 | 0.9960462 | 0.00556464 |  |  | 336060 | 0.977663 | 0.9670213 | 0.003333695 | 0.9816227 | 0.00574567 | 0.9816215 | 0.00708925 |  |  | 483480 | 0.9918302 | 0.9150489 | 0.007924161 | 0.9810837 | 0.006242428 | 0.9810796 | 0.007965986 |  |  | 784260 | 0.9644167 | 0.8678712 | 0.01169742 | 0.9722491 | 0.00424435 | 0.9722471 | 0.01060151
|  |  | 217092 | 1.002234 | 0.9994305 | 0.0005130008 | 0.9999501 | 0.05391312 | 0.9999457 | 0.1443338 |  |  | 441246 | 0.9947158 | 0.9866385 | 0.0009710599 | 0.9960463 | 0.004964195 | 0.9960481 | 0.005564514 |  |  | 336360 | 0.977663 | 0.9670213 | 0.003333695 | 0.981648 | 0.005745502 | 0.9816469 | 0.007088765 |  |  | 483780 | 0.9901487 | 0.9150489 | 0.007924161 | 0.9810905 | 0.006242182 | 0.9810864 | 0.007965875 |  |  | 784560 | 0.9577029 | 0.8678712 | 0.01169742 | 0.9722676 | 0.004243728 | 0.9722656 | 0.01060125
|  |  | 217392 | 1.002234 | 0.9994305 | 0.0005130008 | 0.9999501 | 0.05391312 | 0.9999457 | 0.1443338 |  |  | 441546 | 0.9947158 | 0.9866385 | 0.0009710599 | 0.9960482 | 0.004964064 | 0.9960501 | 0.005564388 |  |  | 336660 | 0.978742 | 0.9670213 | 0.003333695 | 0.9816733 | 0.005745334 | 0.9816721 | 0.007088281 |  |  | 484080 | 0.9884672 | 0.9150489 | 0.007924161 | 0.9810972 | 0.006241937 | 0.9810932 | 0.007965765 |  |  | 784860 | 0.9577029 | 0.8678712 | 0.01169742 | 0.9722861 | 0.004243106 | 0.9722841 | 0.01060099
|  |  | 217692 | 1.002234 | 0.9994305 | 0.0005130008 | 0.9999501 | 0.05391312 | 0.9999457 | 0.1443338 |  |  | 441846 | 0.9947158 | 0.9866385 | 0.0009710599 | 0.9960502 | 0.004963934 | 0.9960521 | 0.005564263 |  |  | 336960 | 0.978742 | 0.9670213 | 0.003333695 | 0.9816985 | 0.005745165 | 0.9816974 | 0.007087796 |  |  | 484380 | 0.9935117 | 0.9150489 | 0.007924161 | 0.981104 | 0.006241693 | 0.9810999 | 0.007965656 |  |  | 785160 | 0.9666547 | 0.8678712 | 0.01169742 | 0.9723046 | 0.004242485 | 0.9723026 | 0.01060073
|  |  | 217992 | 1.004026 | 0.9994305 | 0.0005130008 | 0.9999501 | 0.05391312 | 0.9999457 | 0.1443338 |  |  | 442146 | 0.9956763 | 0.9866385 | 0.0009710599 | 0.9960521 | 0.004963804 | 0.996054 | 0.005564138 |  |  | 337260 | 0.978742 | 0.9670213 | 0.003333695 | 0.9817237 | 0.005744996 | 0.9817225 | 0.00708731 |  |  | 484680 | 0.9935117 | 0.9150489 | 0.007924161 | 0.9811107 | 0.00624145 | 0.9811066 | 0.007965547 |  |  | 785460 | 0.9666547 | 0.8678712 | 0.01169742 | 0.9723231 | 0.004241865 | 0.972321 | 0.01060046
|  |  | 218292 | 1.002234 | 0.9994305 | 0.0005130008 | 0.9999501 | 0.05391312 | 0.9999457 | 0.1443338 |  |  | 442446 | 0.9937554 | 0.9866385 | 0.0009710599 | 0.9960541 | 0.004963675 | 0.996056 | 0.005564014 |  |  | 337560 | 0.979821 | 0.9670213 | 0.003333695 | 0.9817488 | 0.005744826 | 0.9817477 | 0.007086824 |  |  | 484980 | 0.9884672 | 0.9150489 | 0.007924161 | 0.9811174 | 0.006241208 | 0.9811133 | 0.007965439 |  |  | 785760 | 0.9688926 | 0.8678712 | 0.01169742 | 0.9723415 | 0.004241245 | 0.9723395 | 0.0106002
|  |  | 218592 | 1.002234 | 0.9994305 | 0.0005130008 | 0.9999501 | 0.05391312 | 0.9999457 | 0.1443338 |  |  | 442746 | 0.9937554 | 0.9866385 | 0.0009710599 | 0.996056 | 0.004963546 | 0.9960579 | 0.00556389 |  |  | 337860 | 0.977663 | 0.9670213 | 0.003333695 | 0.9817739 | 0.005744656 | 0.9817728 | 0.007086338 |  |  | 485280 | 0.9918302 | 0.9150489 | 0.007924161 | 0.9811241 | 0.006240968 | 0.98112 | 0.007965331 |  |  | 786060 | 0.9599408 | 0.8678712 | 0.01169742 | 0.9723599 | 0.004240626 | 0.9723579 | 0.01059994
|  |  | 218892 | 1.001338 | 0.9994305 | 0.0005130008 | 0.9999501 | 0.05391312 | 0.9999457 | 0.1443338 |  |  | 443046 | 0.9947158 | 0.9866385 | 0.0009710599 | 0.9960579 | 0.004963418 | 0.9960599 | 0.005563767 |  |  | 338160 | 0.978742 | 0.9670213 | 0.003333695 | 0.981799 | 0.005744486 | 0.9817979 | 0.007085852 |  |  | 485580 | 0.9918302 | 0.9150489 | 0.007924161 | 0.9811307 | 0.006240728 | 0.9811266 | 0.007965224 |  |  | 786360 | 0.9621788 | 0.8678712 | 0.01169742 | 0.9723783 | 0.004240008 | 0.9723762 | 0.01059968
|  |  | 219192 | 1.00313 | 0.9994305 | 0.0005130008 | 0.9999501 | 0.05391312 | 0.9999457 | 0.1443338 |  |  | 443346 | 0.9927949 | 0.9866385 | 0.0009710599 | 0.9960599 | 0.00496329 | 0.9960618 | 0.005563645 |  |  | 338460 | 0.977663 | 0.9670213 | 0.003333695 | 0.981824 | 0.005744315 | 0.9818229 | 0.007085365 |  |  | 485880 | 0.9935117 | 0.9150489 | 0.007924161 | 0.9811374 | 0.006240489 | 0.9811333 | 0.007965118 |  |  | 786660 | 0.9621788 | 0.8678712 | 0.01169742 | 0.9723967 | 0.004239391 | 0.9723946 | 0.01059942
|  |  | 219492 | 1.002234 | 0.9994305 | 0.0005130008 | 0.9999501 | 0.05391312 | 0.9999457 | 0.1443338 |  |  | 443646 | 0.9927949 | 0.9866385 | 0.0009710599 | 0.9960618 | 0.004963163 | 0.9960637 | 0.005563523 |  |  | 338760 | 0.979821 | 0.9670213 | 0.003333695 | 0.981849 | 0.005744144 | 0.9818479 | 0.007084878 |  |  | 486180 | 0.9918302 | 0.9150489 | 0.007924161 | 0.981144 | 0.006240252 | 0.9811399 | 0.007965012 |  |  | 786960 | 0.9644167 | 0.8678712 | 0.01169742 | 0.972415 | 0.004238775 | 0.972413 | 0.01059916
|  |  | 219792 | 1.001338 | 0.9994305 | 0.0005130008 | 0.9999501 | 0.05391312 | 0.9999457 | 0.1443338 |  |  | 443946 | 0.9937554 | 0.9866385 | 0.0009710599 | 0.9960637 | 0.004963037 | 0.9960657 | 0.005563402 |  |  | 339060 | 0.979821 | 0.9670213 | 0.003333695 | 0.9818739 | 0.005743973 | 0.9818728 | 0.007084391 |  |  | 486480 | 0.9918302 | 0.9150489 | 0.007924161 | 0.9811506 | 0.006240015 | 0.9811465 | 0.007964907 |  |  | 787260 | 0.9644167 | 0.8678712 | 0.01169742 | 0.9724334 | 0.004238159 | 0.9724313 | 0.0105989
|  |  | 220092 | 1.001338 | 0.9994305 | 0.0005130008 | 0.9999501 | 0.05391312 | 0.9999457 | 0.1443338 |  |  | 444246 | 0.9937554 | 0.9866385 | 0.0009710599 | 0.9960656 | 0.004962911 | 0.9960676 | 0.005563282 |  |  | 339360 | 0.978742 | 0.9670213 | 0.003333695 | 0.9818988 | 0.005743801 | 0.9818977 | 0.007083903 |  |  | 486780 | 0.9918302 | 0.9150489 | 0.007924161 | 0.9811572 | 0.00623978 | 0.9811531 | 0.007964802 |  |  | 787560 | 0.9621788 | 0.8678712 | 0.01169742 | 0.9724517 | 0.004237544 | 0.9724496 | 0.01059864
|  |  | 220392 | 1.001338 | 0.9994305 | 0.0005130008 | 0.9999501 | 0.05391312 | 0.9999457 | 0.1443338 |  |  | 444546 | 0.9937554 | 0.9866385 | 0.0009710599 | 0.9960675 | 0.004962786 | 0.9960695 | 0.005563161 |  |  | 339660 | 0.977663 | 0.9670213 | 0.003333695 | 0.9819237 | 0.005743629 | 0.9819226 | 0.007083415 |  |  | 487080 | 0.9935117 | 0.9150489 | 0.007924161 | 0.9811638 | 0.006239545 | 0.9811596 | 0.007964698 |  |  | 787860 | 0.9644167 | 0.8678712 | 0.01169742 | 0.97247 | 0.00423693 | 0.9724679 | 0.01059838
|  |  | 220692 | 1.002234 | 0.9994305 | 0.0005130008 | 0.9999501 | 0.05391312 | 0.9999457 | 0.1443338 |  |  | 444846 | 0.9927949 | 0.9866385 | 0.0009710599 | 0.9960694 | 0.004962661 | 0.9960714 | 0.005563042 |  |  | 339960 | 0.978742 | 0.9670213 | 0.003333695 | 0.9819485 | 0.005743457 | 0.9819474 | 0.007082927 |  |  | 487380 | 0.9935117 | 0.9150489 | 0.007924161 | 0.9811703 | 0.006239312 | 0.9811662 | 0.007964594 |  |  | 788160 | 0.9621788 | 0.8678712 | 0.01169742 | 0.9724882 | 0.004236316 | 0.9724861 | 0.01059812
|  |  | 220992 | 1.00313 | 0.9994305 | 0.0005130008 | 0.9999501 | 0.05391312 | 0.9999457 | 0.1443338 |  |  | 445146 | 0.9937554 | 0.9866385 | 0.0009710599 | 0.9960713 | 0.004962537 | 0.9960733 | 0.005562923 |  |  | 340260 | 0.978742 | 0.9670213 | 0.003333695 | 0.9819733 | 0.005743284 | 0.9819722 | 0.007082439 |  |  | 487680 | 0.9918302 | 0.9150489 | 0.007924161 | 0.9811768 | 0.006239079 | 0.9811727 | 0.007964491 |  |  | 788460 | 0.9621788 | 0.8678712 | 0.01169742 | 0.9725065 | 0.004235703 | 0.9725044 | 0.01059786
|  |  | 221292 | 1.002234 | 0.9994305 | 0.0005130008 | 0.9999501 | 0.05391312 | 0.9999457 | 0.1443338 |  |  | 445446 | 0.9937554 | 0.9866385 | 0.0009710599 | 0.9960732 | 0.004962413 | 0.9960752 | 0.005562805 |  |  | 340560 | 0.977663 | 0.9670213 | 0.003333695 | 0.9819981 | 0.005743111 | 0.9819969 | 0.00708195 |  |  | 487980 | 0.9918302 | 0.9150489 | 0.007924161 | 0.9811834 | 0.006238848 | 0.9811792 | 0.007964389 |  |  | 788760 | 0.9599408 | 0.8678712 | 0.01169742 | 0.9725247 | 0.004235092 | 0.9725226 | 0.0105976
|  |  | 221592 | 1.001338 | 0.9994305 | 0.0005130008 | 0.9999501 | 0.05391312 | 0.9999457 | 0.1443338 |  |  | 445746 | 0.9927949 | 0.9866385 | 0.0009710599 | 0.9960751 | 0.00496229 | 0.9960771 | 0.005562687 |  |  | 340860 | 0.977663 | 0.9670213 | 0.003333695 | 0.9820228 | 0.005742938 | 0.9820216 | 0.007081461 |  |  | 488280 | 0.9918302 | 0.9150489 | 0.007924161 | 0.9811899 | 0.006238617 | 0.9811857 | 0.007964287 |  |  | 789060 | 0.9621788 | 0.8678712 | 0.01169742 | 0.9725429 | 0.00423448 | 0.9725408 | 0.01059735
|  |  | 221892 | 1.00313 | 0.9994305 | 0.0005130008 | 0.9999501 | 0.05391312 | 0.9999457 | 0.1443338 |  |  | 446046 | 0.9927949 | 0.9866385 | 0.0009710599 | 0.996077 | 0.004962168 | 0.996079 | 0.00556257 |  |  | 341160 | 0.978742 | 0.9670213 | 0.003333695 | 0.9820474 | 0.005742764 | 0.9820463 | 0.007080971 |  |  | 488580 | 0.9918302 | 0.9150489 | 0.007924161 | 0.9811963 | 0.006238388 | 0.9811922 | 0.007964186 |  |  | 789360 | 0.9644167 | 0.8678712 | 0.01169742 | 0.9725611 | 0.00423387 | 0.9725589 | 0.01059709
|  |  | 222192 | 1.002234 | 0.9994305 | 0.0005130008 | 0.9999501 | 0.05391312 | 0.9999457 | 0.1443338 |  |  | 446346 | 0.9937554 | 0.9866385 | 0.0009710599 | 0.9960789 | 0.004962046 | 0.9960809 | 0.005562453 |  |  | 341460 | 0.978742 | 0.9670213 | 0.003333695 | 0.982072 | 0.00574259 | 0.9820709 | 0.007080482 |  |  | 488880 | 0.9918302 | 0.9150489 | 0.007924161 | 0.9812028 | 0.00623816 | 0.9811986 | 0.007964085 |  |  | 789660 | 0.9644167 | 0.8678712 | 0.01169742 | 0.9725793 | 0.00423326 | 0.9725771 | 0.01059683
|  |  | 222492 | 1.00313 | 0.9994305 | 0.0005130008 | 0.9999501 | 0.05391312 | 0.9999457 | 0.1443338 |  |  | 446646 | 0.9937554 | 0.9866385 | 0.0009710599 | 0.9960808 | 0.004961924 | 0.9960828 | 0.005562337 |  |  | 341760 | 0.978742 | 0.9670213 | 0.003333695 | 0.9820966 | 0.005742416 | 0.9820955 | 0.007079992 |  |  | 489180 | 0.9918302 | 0.9150489 | 0.007924161 | 0.9812093 | 0.006237932 | 0.9812051 | 0.007963985 |  |  | 789960 | 0.9599408 | 0.8678712 | 0.01169742 | 0.9725974 | 0.004232651 | 0.9725952 | 0.01059658
|  |  | 222792 | 1.00313 | 0.9994305 | 0.0005130008 | 0.9999501 | 0.05391312 | 0.9999457 | 0.1443338 |  |  | 446946 | 0.9947158 | 0.9866385 | 0.0009710599 | 0.9960826 | 0.004961803 | 0.9960847 | 0.005562221 |  |  | 342060 | 0.979821 | 0.9670213 | 0.003333695 | 0.9821212 | 0.005742241 | 0.9821201 | 0.007079502 |  |  | 489480 | 0.9918302 | 0.9150489 | 0.007924161 | 0.9812157 | 0.006237706 | 0.9812115 | 0.007963885 |  |  | 790260 | 0.9621788 | 0.8678712 | 0.01169742 | 0.9726155 | 0.004232043 | 0.9726133 | 0.01059632
|  |  | 223092 | 1.00313 | 0.9994305 | 0.0005130008 | 0.9999501 | 0.05391312 | 0.9999457 | 0.1443338 |  |  | 447246 | 0.9937554 | 0.9866385 | 0.0009710599 | 0.9960845 | 0.004961683 | 0.9960865 | 0.005562106 |  |  | 342360 | 0.977663 | 0.9670213 | 0.003333695 | 0.9821457 | 0.005742066 | 0.9821446 | 0.007079011 |  |  | 489780 | 0.9884672 | 0.9150489 | 0.007924161 | 0.9812221 | 0.00623748 | 0.9812179 | 0.007963786 |  |  | 790560 | 0.9577029 | 0.8678712 | 0.01169742 | 0.9726336 | 0.004231436 | 0.9726314 | 0.01059606
|  |  | 223392 | 1.002234 | 0.9994305 | 0.0005130008 | 0.9999501 | 0.05391312 | 0.9999457 | 0.1443338 |  |  | 447546 | 0.9947158 | 0.9866385 | 0.0009710599 | 0.9960864 | 0.004961563 | 0.9960884 | 0.005561992 |  |  | 342660 | 0.979821 | 0.9670213 | 0.003333695 | 0.9821701 | 0.005741891 | 0.982169 | 0.007078521 |  |  | 490080 | 0.9935117 | 0.9150489 | 0.007924161 | 0.9812285 | 0.006237256 | 0.9812243 | 0.007963687 |  |  | 790860 | 0.9644167 | 0.8678712 | 0.01169742 | 0.9726517 | 0.004230829 | 0.9726495 | 0.01059581
|  |  | 223692 | 1.00313 | 0.9994305 | 0.0005130008 | 0.9999501 | 0.05391312 | 0.9999457 | 0.1443338 |  |  | 447846 | 0.9937554 | 0.9866385 | 0.0009710599 | 0.9960882 | 0.004961444 | 0.9960903 | 0.005561878 |  |  | 342960 | 0.978742 | 0.9670213 | 0.003333695 | 0.9821946 | 0.005741716 | 0.9821935 | 0.00707803 |  |  | 490380 | 0.9935117 | 0.9150489 | 0.007924161 | 0.9812349 | 0.006237032 | 0.9812307 | 0.007963589 |  |  | 791160 | 0.9666547 | 0.8678712 | 0.01169742 | 0.9726698 | 0.004230223 | 0.9726676 | 0.01059555
|  |  | 223992 | 1.00313 | 0.9994305 | 0.0005130008 | 0.9999501 | 0.05391312 | 0.9999457 | 0.1443338 |  |  | 448146 | 0.9937554 | 0.9866385 | 0.0009710599 | 0.9960901 | 0.004961325 | 0.9960921 | 0.005561764 |  |  | 343260 | 0.977663 | 0.9670213 | 0.003333695 | 0.9822189 | 0.00574154 | 0.9822178 | 0.007077539 |  |  | 490680 | 0.9935117 | 0.9150489 | 0.007924161 | 0.9812412 | 0.00623681 | 0.981237 | 0.007963492 |  |  | 791460 | 0.9666547 | 0.8678712 | 0.01169742 | 0.9726878 | 0.004229618 | 0.9726856 | 0.0105953
|  |  | 224292 | 1.002234 | 0.9994305 | 0.0005130008 | 0.9999501 | 0.05391312 | 0.9999457 | 0.1443338 |  |  | 448446 | 0.9947158 | 0.9866385 | 0.0009710599 | 0.9960919 | 0.004961207 | 0.996094 | 0.005561652 |  |  | 343560 | 0.979821 | 0.9670213 | 0.003333695 | 0.9822433 | 0.005741364 | 0.9822422 | 0.007077047 |  |  | 490980 | 0.9935117 | 0.9150489 | 0.007924161 | 0.9812476 | 0.006236589 | 0.9812434 | 0.007963395 |  |  | 791760 | 0.9621788 | 0.8678712 | 0.01169742 | 0.9727058 | 0.004229013 | 0.9727036 | 0.01059505
|  |  | 224592 | 1.002234 | 0.9994305 | 0.0005130008 | 0.9999501 | 0.05391312 | 0.9999457 | 0.1443338 |  |  | 448746 | 0.9947158 | 0.9866385 | 0.0009710599 | 0.9960938 | 0.004961089 | 0.9960958 | 0.005561539 |  |  | 343860 | 0.979821 | 0.9670213 | 0.003333695 | 0.9822676 | 0.005741187 | 0.9822665 | 0.007076556 |  |  | 491280 | 0.9918302 | 0.9150489 | 0.007924161 | 0.9812539 | 0.006236368 | 0.9812497 | 0.007963298 |  |  | 792060 | 0.9644167 | 0.8678712 | 0.01169742 | 0.9727238 | 0.004228409 | 0.9727216 | 0.01059479
|  |  | 224892 | 1.002234 | 0.9994305 | 0.0005130008 | 0.9999501 | 0.05391312 | 0.9999457 | 0.1443338 |  |  | 449046 | 0.9947158 | 0.9866385 | 0.0009710599 | 0.9960956 | 0.004960972 | 0.9960977 | 0.005561428 |  |  | 344160 | 0.976584 | 0.9670213 | 0.003333695 | 0.9822919 | 0.00574101 | 0.9822908 | 0.007076064 |  |  | 491580 | 0.9935117 | 0.9150489 | 0.007924161 | 0.9812602 | 0.006236149 | 0.981256 | 0.007963203 |  |  | 792360 | 0.9599408 | 0.8678712 | 0.01169742 | 0.9727418 | 0.004227807 | 0.9727396 | 0.01059454
|  |  | 225192 | 1.002234 | 0.9994305 | 0.0005130008 | 0.9999501 | 0.05391312 | 0.9999457 | 0.1443338 |  |  | 449346 | 0.9947158 | 0.9866385 | 0.0009710599 | 0.9960974 | 0.004960856 | 0.9960995 | 0.005561316 |  |  | 344460 | 0.978742 | 0.9670213 | 0.003333695 | 0.9823161 | 0.005740833 | 0.982315 | 0.007075572 |  |  | 491880 | 0.9935117 | 0.9150489 | 0.007924161 | 0.9812665 | 0.00623593 | 0.9812623 | 0.007963107 |  |  | 792660 | 0.9644167 | 0.8678712 | 0.01169742 | 0.9727597 | 0.004227204 | 0.9727575 | 0.01059429
|  |  | 225492 | 1.00313 | 0.9994305 | 0.0005130008 | 0.9999501 | 0.05391312 | 0.9999457 | 0.1443338 |  |  | 449646 | 0.9937554 | 0.9866385 | 0.0009710599 | 0.9960992 | 0.00496074 | 0.9961013 | 0.005561206 |  |  | 344760 | 0.978742 | 0.9670213 | 0.003333695 | 0.9823403 | 0.005740656 | 0.9823392 | 0.00707508 |  |  | 492180 | 0.9918302 | 0.9150489 | 0.007924161 | 0.9812727 | 0.006235712 | 0.9812685 | 0.007963012 |  |  | 792960 | 0.9577029 | 0.8678712 | 0.01169742 | 0.9727777 | 0.004226603 | 0.9727754 | 0.01059403
|  |  | 225792 | 1.00313 | 0.9994305 | 0.0005130008 | 0.9999501 | 0.05391312 | 0.9999457 | 0.1443338 |  |  | 449946 | 0.9937554 | 0.9866385 | 0.0009710599 | 0.9961011 | 0.004960624 | 0.9961031 | 0.005561095 |  |  | 345060 | 0.978742 | 0.9670213 | 0.003333695 | 0.9823644 | 0.005740478 | 0.9823633 | 0.007074587 |  |  | 492480 | 0.9918302 | 0.9150489 | 0.007924161 | 0.981279 | 0.006235496 | 0.9812748 | 0.007962918 |  |  | 793260 | 0.9666547 | 0.8678712 | 0.01169742 | 0.9727956 | 0.004226002 | 0.9727934 | 0.01059378
|  |  | 226092 | 1.002234 | 0.9994305 | 0.0005130008 | 0.9999501 | 0.05391312 | 0.9999457 | 0.1443338 |  |  | 450246 | 0.9956763 | 0.9866385 | 0.0009710599 | 0.9961029 | 0.004960509 | 0.996105 | 0.005560986 |  |  | 345360 | 0.9809 | 0.9670213 | 0.003333695 | 0.9823885 | 0.0057403 | 0.9823874 | 0.007074095 |  |  | 492780 | 0.9935117 | 0.9150489 | 0.007924161 | 0.9812852 | 0.00623528 | 0.981281 | 0.007962824 |  |  | 793560 | 0.9688926 | 0.8678712 | 0.01169742 | 0.9728135 | 0.004225402 | 0.9728112 | 0.01059353
|  |  | 226392 | 1.002234 | 0.9994305 | 0.0005130008 | 0.9999501 | 0.05391312 | 0.9999457 | 0.1443338 |  |  | 450546 | 0.9937554 | 0.9866385 | 0.0009710599 | 0.9961047 | 0.004960395 | 0.9961068 | 0.005560877 |  |  | 345660 | 0.977663 | 0.9670213 | 0.003333695 | 0.9824126 | 0.005740122 | 0.9824115 | 0.007073602 |  |  | 493080 | 0.9951932 | 0.9150489 | 0.007924161 | 0.9812915 | 0.006235065 | 0.9812872 | 0.007962731 |  |  | 793860 | 0.9688926 | 0.8678712 | 0.01169742 | 0.9728314 | 0.004224803 | 0.9728291 | 0.01059328
|  |  | 226692 | 1.00313 | 0.9994305 | 0.0005130008 | 0.9999501 | 0.05391312 | 0.9999457 | 0.1443338 |  |  | 450846 | 0.9937554 | 0.9866385 | 0.0009710599 | 0.9961065 | 0.004960281 | 0.9961086 | 0.005560768 |  |  | 345960 | 0.978742 | 0.9670213 | 0.003333695 | 0.9824366 | 0.005739943 | 0.9824355 | 0.007073109 |  |  | 493380 | 0.9935117 | 0.9150489 | 0.007924161 | 0.9812977 | 0.006234851 | 0.9812934 | 0.007962638 |  |  | 794160 | 0.9644167 | 0.8678712 | 0.01169742 | 0.9728492 | 0.004224204 | 0.972847 | 0.01059303
|  |  | 226992 | 1.001338 | 0.9994305 | 0.0005130008 | 0.9999501 | 0.05391312 | 0.9999457 | 0.1443338 |  |  | 451146 | 0.9937554 | 0.9866385 | 0.0009710599 | 0.9961083 | 0.004960167 | 0.9961104 | 0.00556066 |  |  | 346260 | 0.979821 | 0.9670213 | 0.003333695 | 0.9824606 | 0.005739765 | 0.9824595 | 0.007072616 |  |  | 493680 | 0.9935117 | 0.9150489 | 0.007924161 | 0.9813038 | 0.006234639 | 0.9812996 | 0.007962546 |  |  | 794460 | 0.9644167 | 0.8678712 | 0.01169742 | 0.972867 | 0.004223607 | 0.9728648 | 0.01059278
|  |  | 227292 | 1.00313 | 0.9994305 | 0.0005130008 | 0.9999501 | 0.05391312 | 0.9999457 | 0.1443338 |  |  | 451446 | 0.9947158 | 0.9866385 | 0.0009710599 | 0.9961101 | 0.004960054 | 0.9961122 | 0.005560552 |  |  | 346560 | 0.979821 | 0.9670213 | 0.003333695 | 0.9824846 | 0.005739585 | 0.9824835 | 0.007072122 |  |  | 493980 | 0.9918302 | 0.9150489 | 0.007924161 | 0.98131 | 0.006234427 | 0.9813058 | 0.007962454 |  |  | 794760 | 0.9688926 | 0.8678712 | 0.01169742 | 0.9728849 | 0.00422301 | 0.9728826 | 0.01059253
|  |  | 227592 | 1.00313 | 0.9994305 | 0.0005130008 | 0.9999501 | 0.05391312 | 0.9999457 | 0.1443338 |  |  | 451746 | 0.9927949 | 0.9866385 | 0.0009710599 | 0.9961119 | 0.004959942 | 0.996114 | 0.005560445 |  |  | 346860 | 0.978742 | 0.9670213 | 0.003333695 | 0.9825085 | 0.005739406 | 0.9825074 | 0.007071629 |  |  | 494280 | 0.9935117 | 0.9150489 | 0.007924161 | 0.9813162 | 0.006234216 | 0.9813119 | 0.007962363 |  |  | 795060 | 0.9688926 | 0.8678712 | 0.01169742 | 0.9729026 | 0.004222413 | 0.9729004 | 0.01059228
|  |  | 227892 | 1.00313 | 0.9994305 | 0.0005130008 | 0.9999501 | 0.05391312 | 0.9999457 | 0.1443338 |  |  | 452046 | 0.9947158 | 0.9866385 | 0.0009710599 | 0.9961137 | 0.00495983 | 0.9961158 | 0.005560339 |  |  | 347160 | 0.979821 | 0.9670213 | 0.003333695 | 0.9825324 | 0.005739226 | 0.9825313 | 0.007071135 |  |  | 494580 | 0.9935117 | 0.9150489 | 0.007924161 | 0.9813223 | 0.006234006 | 0.9813181 | 0.007962272 |  |  | 795360 | 0.9666547 | 0.8678712 | 0.01169742 | 0.9729204 | 0.004221818 | 0.9729181 | 0.01059203
|  |  | 228192 | 1.002234 | 0.9994305 | 0.0005130008 | 0.9999501 | 0.05391312 | 0.9999457 | 0.1443338 |  |  | 452346 | 0.9937554 | 0.9866385 | 0.0009710599 | 0.9961155 | 0.004959719 | 0.9961176 | 0.005560233 |  |  | 347460 | 0.977663 | 0.9670213 | 0.003333695 | 0.9825562 | 0.005739047 | 0.9825551 | 0.007070641 |  |  | 494880 | 0.9935117 | 0.9150489 | 0.007924161 | 0.9813284 | 0.006233797 | 0.9813242 | 0.007962182 |  |  | 795660 | 0.9644167 | 0.8678712 | 0.01169742 | 0.9729382 | 0.004221223 | 0.9729359 | 0.01059178
|  |  | 228492 | 1.002234 | 0.9994305 | 0.0005130008 | 0.9999501 | 0.05391312 | 0.9999457 | 0.1443338 |  |  | 452646 | 0.9927949 | 0.9866385 | 0.0009710599 | 0.9961172 | 0.004959608 | 0.9961194 | 0.005560127 |  |  | 347760 | 0.978742 | 0.9670213 | 0.003333695 | 0.98258 | 0.005738866 | 0.9825789 | 0.007070147 |  |  | 495180 | 0.9935117 | 0.9150489 | 0.007924161 | 0.9813345 | 0.006233588 | 0.9813303 | 0.007962092 |  |  | 795960 | 0.9666547 | 0.8678712 | 0.01169742 | 0.9729559 | 0.004220629 | 0.9729536 | 0.01059153
|  |  | 228792 | 1.002234 | 0.9994305 | 0.0005130008 | 0.9999501 | 0.05391312 | 0.9999457 | 0.1443338 |  |  | 452946 | 0.9937554 | 0.9866385 | 0.0009710599 | 0.996119 | 0.004959497 | 0.9961212 | 0.005560022 |  |  | 348060 | 0.977663 | 0.9670213 | 0.003333695 | 0.9826038 | 0.005738686 | 0.9826027 | 0.007069652 |  |  | 495480 | 0.9951932 | 0.9150489 | 0.007924161 | 0.9813406 | 0.006233381 | 0.9813364 | 0.007962003 |  |  | 796260 | 0.9644167 | 0.8678712 | 0.01169742 | 0.9729736 | 0.004220036 | 0.9729713 | 0.01059128
|  |  | 229092 | 1.00313 | 0.9994305 | 0.0005130008 | 0.9999501 | 0.05391312 | 0.9999457 | 0.1443338 |  |  | 453246 | 0.9937554 | 0.9866385 | 0.0009710599 | 0.9961208 | 0.004959388 | 0.9961229 | 0.005559918 |  |  | 348360 | 0.977663 | 0.9670213 | 0.003333695 | 0.9826275 | 0.005738505 | 0.9826264 | 0.007069158 |  |  | 495780 | 0.9935117 | 0.9150489 | 0.007924161 | 0.9813467 | 0.006233175 | 0.9813424 | 0.007961915 |  |  | 796560 | 0.9688926 | 0.8678712 | 0.01169742 | 0.9729913 | 0.004219443 | 0.972989 | 0.01059103
|  |  | 229392 | 1.00313 | 0.9994305 | 0.0005130008 | 0.9999501 | 0.05391312 | 0.9999457 | 0.1443338 |  |  | 453546 | 0.9947158 | 0.9866385 | 0.0009710599 | 0.9961225 | 0.004959278 | 0.9961247 | 0.005559814 |  |  | 348660 | 0.978742 | 0.9670213 | 0.003333695 | 0.9826512 | 0.005738324 | 0.9826501 | 0.007068663 |  |  | 496080 | 0.9918302 | 0.9150489 | 0.007924161 | 0.9813527 | 0.006232969 | 0.9813485 | 0.007961826 |  |  | 796860 | 0.9666547 | 0.8678712 | 0.01169742 | 0.973009 | 0.004218851 | 0.9730067 | 0.01059079
|  |  | 229692 | 1.002234 | 0.9994305 | 0.0005130008 | 0.9999501 | 0.05391312 | 0.9999457 | 0.1443338 |  |  | 453846 | 0.9947158 | 0.9866385 | 0.0009710599 | 0.9961243 | 0.004959169 | 0.9961265 | 0.005559711 |  |  | 348960 | 0.978742 | 0.9670213 | 0.003333695 | 0.9826748 | 0.005738143 | 0.9826737 | 0.007068168 |  |  | 496380 | 0.9951932 | 0.9150489 | 0.007924161 | 0.9813588 | 0.006232765 | 0.9813545 | 0.007961739 |  |  | 797160 | 0.9666547 | 0.8678712 | 0.01169742 | 0.9730266 | 0.00421826 | 0.9730243 | 0.01059054
|  |  | 229992 | 1.002234 | 0.9994305 | 0.0005130008 | 0.9999501 | 0.05391312 | 0.9999457 | 0.1443338 |  |  | 454146 | 0.9927949 | 0.9866385 | 0.0009710599 | 0.996126 | 0.004959061 | 0.9961282 | 0.005559608 |  |  | 349260 | 0.979821 | 0.9670213 | 0.003333695 | 0.9826984 | 0.005737962 | 0.9826974 | 0.007067674 |  |  | 496680 | 0.9918302 | 0.9150489 | 0.007924161 | 0.9813648 | 0.006232561 | 0.9813605 | 0.007961652 |  |  | 797460 | 0.9644167 | 0.8678712 | 0.01169742 | 0.9730443 | 0.00421767 | 0.9730419 | 0.01059029
|  |  | 230292 | 1.002234 | 0.9994305 | 0.0005130008 | 0.9999501 | 0.05391312 | 0.9999457 | 0.1443338 |  |  | 454446 | 0.9947158 | 0.9866385 | 0.0009710599 | 0.9961278 | 0.004958953 | 0.99613 | 0.005559505 |  |  | 349560 | 0.977663 | 0.9670213 | 0.003333695 | 0.982722 | 0.00573778 | 0.9827209 | 0.007067178 |  |  | 496980 | 0.9918302 | 0.9150489 | 0.007924161 | 0.9813708 | 0.006232358 | 0.9813665 | 0.007961565 |  |  | 797760 | 0.9644167 | 0.8678712 | 0.01169742 | 0.9730619 | 0.00421708 | 0.9730595 | 0.01059005
|  |  | 230592 | 1.004026 | 0.9994305 | 0.0005130008 | 0.9999501 | 0.05391312 | 0.9999457 | 0.1443338 |  |  | 454746 | 0.9947158 | 0.9866385 | 0.0009710599 | 0.9961295 | 0.004958846 | 0.9961317 | 0.005559403 |  |  | 349860 | 0.977663 | 0.9670213 | 0.003333695 | 0.9827455 | 0.005737598 | 0.9827445 | 0.007066683 |  |  | 497280 | 0.9935117 | 0.9150489 | 0.007924161 | 0.9813768 | 0.006232157 | 0.9813725 | 0.007961479 |  |  | 798060 | 0.9666547 | 0.8678712 | 0.01169742 | 0.9730795 | 0.004216491 | 0.9730771 | 0.0105898
|  |  | 230892 | 1.00313 | 0.9994305 | 0.0005130008 | 0.9999501 | 0.05391312 | 0.9999457 | 0.1443338 |  |  | 455046 | 0.9937554 | 0.9866385 | 0.0009710599 | 0.9961313 | 0.004958739 | 0.9961335 | 0.005559302 |  |  | 350160 | 0.977663 | 0.9670213 | 0.003333695 | 0.982769 | 0.005737416 | 0.982768 | 0.007066188 |  |  | 497580 | 0.9951932 | 0.9150489 | 0.007924161 | 0.9813828 | 0.006231956 | 0.9813785 | 0.007961393 |  |  | 798360 | 0.9688926 | 0.8678712 | 0.01169742 | 0.973097 | 0.004215903 | 0.9730947 | 0.01058955
|  |  | 231192 | 1.00313 | 0.9994305 | 0.0005130008 | 0.9999501 | 0.05391312 | 0.9999457 | 0.1443338 |  |  | 455346 | 0.9947158 | 0.9866385 | 0.0009710599 | 0.996133 | 0.004958632 | 0.9961352 | 0.005559201 |  |  | 350460 | 0.977663 | 0.9670213 | 0.003333695 | 0.9827925 | 0.005737234 | 0.9827914 | 0.007065692 |  |  | 497880 | 0.9935117 | 0.9150489 | 0.007924161 | 0.9813887 | 0.006231756 | 0.9813844 | 0.007961308 |  |  | 798660 | 0.9644167 | 0.8678712 | 0.01169742 | 0.9731146 | 0.004215316 | 0.9731122 | 0.01058931
|  |  | 231492 | 1.002234 | 0.9994305 | 0.0005130008 | 0.9999501 | 0.05391312 | 0.9999457 | 0.1443338 |  |  | 455646 | 0.9937554 | 0.9866385 | 0.0009710599 | 0.9961347 | 0.004958527 | 0.996137 | 0.0055591 |  |  | 350760 | 0.979821 | 0.9670213 | 0.003333695 | 0.9828159 | 0.005737051 | 0.9828148 | 0.007065197 |  |  | 498180 | 0.9935117 | 0.9150489 | 0.007924161 | 0.9813946 | 0.006231557 | 0.9813903 | 0.007961223 |  |  | 798960 | 0.9621788 | 0.8678712 | 0.01169742 | 0.9731321 | 0.004214729 | 0.9731297 | 0.01058906
|  |  | 231792 | 1.00313 | 0.9994305 | 0.0005130008 | 0.9999501 | 0.05391312 | 0.9999457 | 0.1443338 |  |  | 455946 | 0.9947158 | 0.9866385 | 0.0009710599 | 0.9961365 | 0.004958421 | 0.9961387 | 0.005559 |  |  | 351060 | 0.9809 | 0.9670213 | 0.003333695 | 0.9828393 | 0.005736868 | 0.9828382 | 0.007064701 |  |  | 498480 | 0.9935117 | 0.9150489 | 0.007924161 | 0.9814006 | 0.006231358 | 0.9813963 | 0.007961139 |  |  | 799260 | 0.9733685 | 0.8678712 | 0.01169742 | 0.9731496 | 0.004214143 | 0.9731472 | 0.01058882
|  |  | 232092 | 1.002234 | 0.9994305 | 0.0005130008 | 0.9999501 | 0.05391312 | 0.9999457 | 0.1443338 |  |  | 456246 | 0.9937554 | 0.9866385 | 0.0009710599 | 0.9961382 | 0.004958316 | 0.9961404 | 0.005558901 |  |  | 351360 | 0.979821 | 0.9670213 | 0.003333695 | 0.9828626 | 0.005736685 | 0.9828616 | 0.007064205 |  |  | 498780 | 0.9951932 | 0.9150489 | 0.007924161 | 0.9814065 | 0.006231161 | 0.9814022 | 0.007961055 |  |  | 799560 | 0.9644167 | 0.8678712 | 0.01169742 | 0.9731671 | 0.004213558 | 0.9731647 | 0.01058857
|  |  | 232392 | 1.00313 | 0.9994305 | 0.0005130008 | 0.9999501 | 0.05391312 | 0.9999457 | 0.1443338 |  |  | 456546 | 0.9937554 | 0.9866385 | 0.0009710599 | 0.9961399 | 0.004958212 | 0.9961421 | 0.005558802 |  |  | 351660 | 0.9809 | 0.9670213 | 0.003333695 | 0.9828859 | 0.005736502 | 0.9828849 | 0.007063709 |  |  | 499080 | 0.9985561 | 0.9150489 | 0.007924161 | 0.9814124 | 0.006230964 | 0.981408 | 0.007960972 |  |  | 799860 | 0.9621788 | 0.8678712 | 0.01169742 | 0.9731846 | 0.004212973 | 0.9731822 | 0.01058833
|  |  | 232692 | 1.00313 | 0.9994305 | 0.0005130008 | 0.9999501 | 0.05391312 | 0.9999457 | 0.1443338 |  |  | 456846 | 0.9937554 | 0.9866385 | 0.0009710599 | 0.9961416 | 0.004958108 | 0.9961439 | 0.005558703 |  |  | 351960 | 0.979821 | 0.9670213 | 0.003333695 | 0.9829092 | 0.005736318 | 0.9829081 | 0.007063213 |  |  | 499380 | 0.9985561 | 0.9150489 | 0.007924161 | 0.9814182 | 0.006230769 | 0.9814139 | 0.007960889 |  |  | 800160 | 0.9644167 | 0.8678712 | 0.01169742 | 0.973202 | 0.00421239 | 0.9731996 | 0.01058809
|  |  | 232992 | 1.00313 | 0.9994305 | 0.0005130008 | 0.9999501 | 0.05391312 | 0.9999457 | 0.1443338 |  |  | 457146 | 0.9927949 | 0.9866385 | 0.0009710599 | 0.9961433 | 0.004958004 | 0.9961456 | 0.005558605 |  |  | 352260 | 0.979821 | 0.9670213 | 0.003333695 | 0.9829324 | 0.005736135 | 0.9829314 | 0.007062717 |  |  | 499680 | 0.9951932 | 0.9150489 | 0.007924161 | 0.9814241 | 0.006230574 | 0.9814198 | 0.007960806 |  |  | 800460 | 0.9711305 | 0.8678712 | 0.01169742 | 0.9732195 | 0.004211807 | 0.973217 | 0.01058784
|  |  | 233292 | 1.004026 | 0.9994305 | 0.0005130008 | 0.9999501 | 0.05391312 | 0.9999457 | 0.1443338 |  |  | 457446 | 0.9937554 | 0.9866385 | 0.0009710599 | 0.996145 | 0.004957901 | 0.9961473 | 0.005558508 |  |  | 352560 | 0.978742 | 0.9670213 | 0.003333695 | 0.9829556 | 0.005735951 | 0.9829546 | 0.007062221 |  |  | 499980 | 0.9918302 | 0.9150489 | 0.007924161 | 0.9814299 | 0.00623038 | 0.9814256 | 0.007960724 |  |  | 800760 | 0.9688926 | 0.8678712 | 0.01169742 | 0.9732369 | 0.004211224 | 0.9732344 | 0.0105876
|  |  | 233592 | 1.002234 | 0.9994305 | 0.0005130008 | 0.9999501 | 0.05391312 | 0.9999457 | 0.1443338 |  |  | 457746 | 0.9927949 | 0.9866385 | 0.0009710599 | 0.9961467 | 0.004957799 | 0.996149 | 0.005558411 |  |  | 352860 | 0.977663 | 0.9670213 | 0.003333695 | 0.9829788 | 0.005735767 | 0.9829777 | 0.007061724 |  |  | 500280 | 0.9918302 | 0.9150489 | 0.007924161 | 0.9814358 | 0.006230187 | 0.9814314 | 0.007960643 |  |  | 801060 | 0.9666547 | 0.8678712 | 0.01169742 | 0.9732542 | 0.004210643 | 0.9732518 | 0.01058736
|  |  | 233892 | 1.00313 | 0.9994305 | 0.0005130008 | 0.9999501 | 0.05391312 | 0.9999457 | 0.1443338 |  |  | 458046 | 0.9937554 | 0.9866385 | 0.0009710599 | 0.9961484 | 0.004957697 | 0.9961507 | 0.005558314 |  |  | 353160 | 0.979821 | 0.9670213 | 0.003333695 | 0.9830019 | 0.005735582 | 0.9830008 | 0.007061228 |  |  | 500580 | 0.9901487 | 0.9150489 | 0.007924161 | 0.9814416 | 0.006229995 | 0.9814372 | 0.007960562 |  |  | 801360 | 0.9666547 | 0.8678712 | 0.01169742 | 0.9732716 | 0.004210062 | 0.9732692 | 0.01058712
|  |  | 234192 | 1.002234 | 0.9994305 | 0.0005130008 | 0.9999501 | 0.05391312 | 0.9999457 | 0.1443338 |  |  | 458346 | 0.9947158 | 0.9866385 | 0.0009710599 | 0.9961501 | 0.004957595 | 0.9961524 | 0.005558218 |  |  | 353460 | 0.978742 | 0.9670213 | 0.003333695 | 0.983025 | 0.005735398 | 0.9830239 | 0.007060731 |  |  | 500880 | 0.9951932 | 0.9150489 | 0.007924161 | 0.9814474 | 0.006229804 | 0.981443 | 0.007960482 |  |  | 801660 | 0.9711305 | 0.8678712 | 0.01169742 | 0.973289 | 0.004209482 | 0.9732865 | 0.01058688
|  |  | 234492 | 1.00313 | 0.9994305 | 0.0005130008 | 0.9999501 | 0.05391312 | 0.9999457 | 0.1443338 |  |  | 458646 | 0.9937554 | 0.9866385 | 0.0009710599 | 0.9961518 | 0.004957494 | 0.9961541 | 0.005558122 |  |  | 353760 | 0.979821 | 0.9670213 | 0.003333695 | 0.983048 | 0.005735213 | 0.9830469 | 0.007060235 |  |  | 501180 | 0.9951932 | 0.9150489 | 0.007924161 | 0.9814531 | 0.006229613 | 0.9814488 | 0.007960402 |  |  | 801960 | 0.9711305 | 0.8678712 | 0.01169742 | 0.9733063 | 0.004208903 | 0.9733039 | 0.01058664
|  |  | 234792 | 1.002234 | 0.9994305 | 0.0005130008 | 0.9999501 | 0.05391312 | 0.9999457 | 0.1443338 |  |  | 458946 | 0.9927949 | 0.9866385 | 0.0009710599 | 0.9961535 | 0.004957393 | 0.9961558 | 0.005558027 |  |  | 354060 | 0.978742 | 0.9670213 | 0.003333695 | 0.983071 | 0.005735028 | 0.98307 | 0.007059738 |  |  | 501480 | 0.9935117 | 0.9150489 | 0.007924161 | 0.9814589 | 0.006229424 | 0.9814545 | 0.007960322 |  |  | 802260 | 0.9599408 | 0.8678712 | 0.01169742 | 0.9733236 | 0.004208324 | 0.9733212 | 0.01058639
|  |  | 235092 | 1.00313 | 0.9994305 | 0.0005130008 | 0.9999501 | 0.05391312 | 0.9999457 | 0.1443338 |  |  | 459246 | 0.9947158 | 0.9866385 | 0.0009710599 | 0.9961552 | 0.004957293 | 0.9961575 | 0.005557932 |  |  | 354360 | 0.977663 | 0.9670213 | 0.003333695 | 0.983094 | 0.005734843 | 0.9830929 | 0.007059241 |  |  | 501780 | 0.9918302 | 0.9150489 | 0.007924161 | 0.9814646 | 0.006229235 | 0.9814603 | 0.007960243 |  |  | 802560 | 0.9688926 | 0.8678712 | 0.01169742 | 0.9733409 | 0.004207746 | 0.9733384 | 0.01058615
|  |  | 235392 | 1.00313 | 0.9994305 | 0.0005130008 | 0.9999501 | 0.05391312 | 0.9999457 | 0.1443338 |  |  | 459546 | 0.9947158 | 0.9866385 | 0.0009710599 | 0.9961568 | 0.004957194 | 0.9961591 | 0.005557838 |  |  | 354660 | 0.977663 | 0.9670213 | 0.003333695 | 0.9831169 | 0.005734657 | 0.9831159 | 0.007058744 |  |  | 502080 | 0.9935117 | 0.9150489 | 0.007924161 | 0.9814704 | 0.006229047 | 0.981466 | 0.007960164 |  |  | 802860 | 0.9666547 | 0.8678712 | 0.01169742 | 0.9733582 | 0.004207169 | 0.9733557 | 0.01058591
|  |  | 235692 | 1.004026 | 0.9994305 | 0.0005130008 | 0.9999501 | 0.05391312 | 0.9999457 | 0.1443338 |  |  | 459846 | 0.9937554 | 0.9866385 | 0.0009710599 | 0.9961585 | 0.004957094 | 0.9961608 | 0.005557744 |  |  | 354960 | 0.978742 | 0.9670213 | 0.003333695 | 0.9831398 | 0.005734472 | 0.9831387 | 0.007058247 |  |  | 502380 | 0.9935117 | 0.9150489 | 0.007924161 | 0.9814761 | 0.00622886 | 0.9814717 | 0.007960086 |  |  | 803160 | 0.9644167 | 0.8678712 | 0.01169742 | 0.9733754 | 0.004206592 | 0.973373 | 0.01058567
|  |  | 235992 | 1.002234 | 0.9994305 | 0.0005130008 | 0.9999501 | 0.05391312 | 0.9999457 | 0.1443338 |  |  | 460146 | 0.9947158 | 0.9866385 | 0.0009710599 | 0.9961602 | 0.004956996 | 0.9961625 | 0.005557651 |  |  | 355260 | 0.979821 | 0.9670213 | 0.003333695 | 0.9831627 | 0.005734286 | 0.9831616 | 0.00705775 |  |  | 502680 | 0.9951932 | 0.9150489 | 0.007924161 | 0.9814818 | 0.006228674 | 0.9814774 | 0.007960008 |  |  | 803460 | 0.9688926 | 0.8678712 | 0.01169742 | 0.9733927 | 0.004206017 | 0.9733902 | 0.01058544
|  |  | 236292 | 1.002234 | 0.9994305 | 0.0005130008 | 0.9999501 | 0.05391312 | 0.9999457 | 0.1443338 |  |  | 460446 | 0.9937554 | 0.9866385 | 0.0009710599 | 0.9961618 | 0.004956897 | 0.9961641 | 0.005557558 |  |  | 355560 | 0.978742 | 0.9670213 | 0.003333695 | 0.9831855 | 0.0057341 | 0.9831844 | 0.007057253 |  |  | 502980 | 0.9918302 | 0.9150489 | 0.007924161 | 0.9814875 | 0.006228488 | 0.9814831 | 0.007959931 |  |  | 803760 | 0.9666547 | 0.8678712 | 0.01169742 | 0.9734099 | 0.004205442 | 0.9734074 | 0.0105852
|  |  | 236592 | 1.002234 | 0.9994305 | 0.0005130008 | 0.9999501 | 0.05391312 | 0.9999457 | 0.1443338 |  |  | 460746 | 0.9927949 | 0.9866385 | 0.0009710599 | 0.9961635 | 0.004956799 | 0.9961658 | 0.005557466 |  |  | 355860 | 0.978742 | 0.9670213 | 0.003333695 | 0.9832083 | 0.005733914 | 0.9832072 | 0.007056756 |  |  | 503280 | 0.9935117 | 0.9150489 | 0.007924161 | 0.9814931 | 0.006228304 | 0.9814888 | 0.007959854 |  |  | 804060 | 0.9621788 | 0.8678712 | 0.01169742 | 0.9734271 | 0.004204867 | 0.9734246 | 0.01058496
|  |  | 236892 | 1.002234 | 0.9994305 | 0.0005130008 | 0.9999501 | 0.05391312 | 0.9999457 | 0.1443338 |  |  | 461046 | 0.9937554 | 0.9866385 | 0.0009710599 | 0.9961651 | 0.004956702 | 0.9961675 | 0.005557374 |  |  | 356160 | 0.978742 | 0.9670213 | 0.003333695 | 0.983231 | 0.005733727 | 0.98323 | 0.007056259 |  |  | 503580 | 0.9918302 | 0.9150489 | 0.007924161 | 0.9814988 | 0.00622812 | 0.9814944 | 0.007959778 |  |  | 804360 | 0.9711305 | 0.8678712 | 0.01169742 | 0.9734442 | 0.004204294 | 0.9734417 | 0.01058472
|  |  | 237192 | 1.00313 | 0.9994305 | 0.0005130008 | 0.9999501 | 0.05391312 | 0.9999457 | 0.1443338 |  |  | 461346 | 0.9937554 | 0.9866385 | 0.0009710599 | 0.9961668 | 0.004956605 | 0.9961691 | 0.005557283 |  |  | 356460 | 0.978742 | 0.9670213 | 0.003333695 | 0.9832537 | 0.005733541 | 0.9832527 | 0.007055762 |  |  | 503880 | 0.9951932 | 0.9150489 | 0.007924161 | 0.9815044 | 0.006227937 | 0.9815 | 0.007959702 |  |  | 804660 | 0.9733685 | 0.8678712 | 0.01169742 | 0.9734614 | 0.004203721 | 0.9734589 | 0.01058448
|  |  | 237492 | 1.002234 | 0.9994305 | 0.0005130008 | 0.9999501 | 0.05391312 | 0.9999457 | 0.1443338 |  |  | 461646 | 0.9927949 | 0.9866385 | 0.0009710599 | 0.9961684 | 0.004956509 | 0.9961708 | 0.005557192 |  |  | 356760 | 0.978742 | 0.9670213 | 0.003333695 | 0.9832764 | 0.005733354 | 0.9832753 | 0.007055264 |  |  | 504180 | 0.9935117 | 0.9150489 | 0.007924161 | 0.9815101 | 0.006227755 | 0.9815057 | 0.007959626 |  |  | 804960 | 0.9688926 | 0.8678712 | 0.01169742 | 0.9734785 | 0.004203149 | 0.973476 | 0.01058424
|  |  | 237792 | 1.004026 | 0.9994305 | 0.0005130008 | 0.9999501 | 0.05391312 | 0.9999457 | 0.1443338 |  |  | 461946 | 0.9956763 | 0.9866385 | 0.0009710599 | 0.9961701 | 0.004956413 | 0.9961724 | 0.005557101 |  |  | 357060 | 0.976584 | 0.9670213 | 0.003333695 | 0.983299 | 0.005733167 | 0.983298 | 0.007054767 |  |  | 504480 | 0.9901487 | 0.9150489 | 0.007924161 | 0.9815157 | 0.006227574 | 0.9815113 | 0.007959551 |  |  | 805260 | 0.9666547 | 0.8678712 | 0.01169742 | 0.9734956 | 0.004202578 | 0.9734931 | 0.01058401
|  |  | 238092 | 1.002234 | 0.9994305 | 0.0005130008 | 0.9999501 | 0.05391312 | 0.9999457 | 0.1443338 |  |  | 462246 | 0.9927949 | 0.9866385 | 0.0009710599 | 0.9961717 | 0.004956317 | 0.996174 | 0.005557011 |  |  | 357360 | 0.977663 | 0.9670213 | 0.003333695 | 0.9833216 | 0.00573298 | 0.9833206 | 0.007054269 |  |  | 504780 | 0.9901487 | 0.9150489 | 0.007924161 | 0.9815213 | 0.006227393 | 0.9815169 | 0.007959476 |  |  | 805560 | 0.9666547 | 0.8678712 | 0.01169742 | 0.9735127 | 0.004202007 | 0.9735102 | 0.01058377
|  |  | 238392 | 1.00313 | 0.9994305 | 0.0005130008 | 0.9999501 | 0.05391312 | 0.9999457 | 0.1443338 |  |  | 462546 | 0.9927949 | 0.9866385 | 0.0009710599 | 0.9961733 | 0.004956222 | 0.9961757 | 0.005556921 |  |  | 357660 | 0.979821 | 0.9670213 | 0.003333695 | 0.9833442 | 0.005732793 | 0.9833431 | 0.007053772 |  |  | 505080 | 0.9935117 | 0.9150489 | 0.007924161 | 0.9815268 | 0.006227214 | 0.9815224 | 0.007959402 |  |  | 805860 | 0.9688926 | 0.8678712 | 0.01169742 | 0.9735298 | 0.004201437 | 0.9735273 | 0.01058353
|  |  | 238692 | 1.002234 | 0.9994305 | 0.0005130008 | 0.9999501 | 0.05391312 | 0.9999457 | 0.1443338 |  |  | 462846 | 0.9918345 | 0.9866385 | 0.0009710599 | 0.9961749 | 0.004956127 | 0.9961773 | 0.005556832 |  |  | 357960 | 0.979821 | 0.9670213 | 0.003333695 | 0.9833667 | 0.005732605 | 0.9833657 | 0.007053275 |  |  | 505380 | 0.9935117 | 0.9150489 | 0.007924161 | 0.9815324 | 0.006227035 | 0.981528 | 0.007959328 |  |  | 806160 | 0.9666547 | 0.8678712 | 0.01169742 | 0.9735468 | 0.004200868 | 0.9735443 | 0.0105833
|  |  | 238992 | 1.00313 | 0.9994305 | 0.0005130008 | 0.9999501 | 0.05391312 | 0.9999457 | 0.1443338 |  |  | 463146 | 0.9918345 | 0.9866385 | 0.0009710599 | 0.9961766 | 0.004956033 | 0.9961789 | 0.005556743 |  |  | 358260 | 0.978742 | 0.9670213 | 0.003333695 | 0.9833892 | 0.005732418 | 0.9833882 | 0.007052777 |  |  | 505680 | 0.9918302 | 0.9150489 | 0.007924161 | 0.9815379 | 0.006226857 | 0.9815335 | 0.007959255 |  |  | 806460 | 0.9733685 | 0.8678712 | 0.01169742 | 0.9735639 | 0.004200299 | 0.9735613 | 0.01058306
|  |  | 239292 | 1.002234 | 0.9994305 | 0.0005130008 | 0.9999501 | 0.05391312 | 0.9999457 | 0.1443338 |  |  | 463446 | 0.9927949 | 0.9866385 | 0.0009710599 | 0.9961782 | 0.004955939 | 0.9961806 | 0.005556655 |  |  | 358560 | 0.979821 | 0.9670213 | 0.003333695 | 0.9834116 | 0.00573223 | 0.9834106 | 0.00705228 |  |  | 505980 | 0.9935117 | 0.9150489 | 0.007924161 | 0.9815435 | 0.00622668 | 0.981539 | 0.007959182 |  |  | 806760 | 0.9778444 | 0.8678712 | 0.01169742 | 0.9735809 | 0.004199732 | 0.9735783 | 0.01058283
|  |  | 239592 | 1.002234 | 0.9994305 | 0.0005130008 | 0.9999501 | 0.05391312 | 0.9999457 | 0.1443338 |  |  | 463746 | 0.9937554 | 0.9866385 | 0.0009710599 | 0.9961798 | 0.004955846 | 0.9961822 | 0.005556567 |  |  | 358860 | 0.978742 | 0.9670213 | 0.003333695 | 0.9834341 | 0.005732042 | 0.983433 | 0.007051782 |  |  | 506280 | 0.9935117 | 0.9150489 | 0.007924161 | 0.981549 | 0.006226503 | 0.9815446 | 0.007959109 |  |  | 807060 | 0.9688926 | 0.8678712 | 0.01169742 | 0.9735979 | 0.004199165 | 0.9735953 | 0.01058259
|  |  | 239892 | 1.00313 | 0.9994305 | 0.0005130008 | 0.9999501 | 0.05391312 | 0.9999457 | 0.1443338 |  |  | 464046 | 0.9927949 | 0.9866385 | 0.0009710599 | 0.9961814 | 0.004955753 | 0.9961838 | 0.00555648 |  |  | 359160 | 0.978742 | 0.9670213 | 0.003333695 | 0.9834564 | 0.005731854 | 0.9834554 | 0.007051285 |  |  | 506580 | 0.9935117 | 0.9150489 | 0.007924161 | 0.9815545 | 0.006226327 | 0.9815501 | 0.007959037 |  |  | 807360 | 0.9711305 | 0.8678712 | 0.01169742 | 0.9736149 | 0.004198598 | 0.9736123 | 0.01058236
|  |  | 240192 | 1.002234 | 0.9994305 | 0.0005130008 | 0.9999501 | 0.05391312 | 0.9999457 | 0.1443338 |  |  | 464346 | 0.9927949 | 0.9866385 | 0.0009710599 | 0.996183 | 0.00495566 | 0.9961854 | 0.005556393 |  |  | 359460 | 0.977663 | 0.9670213 | 0.003333695 | 0.9834788 | 0.005731666 | 0.9834778 | 0.007050787 |  |  | 506880 | 0.9951932 | 0.9150489 | 0.007924161 | 0.98156 | 0.006226153 | 0.9815555 | 0.007958966 |  |  | 807660 | 0.9688926 | 0.8678712 | 0.01169742 | 0.9736318 | 0.004198033 | 0.9736293 | 0.01058212
|  |  | 240492 | 1.00313 | 0.9994305 | 0.0005130008 | 0.9999501 | 0.05391312 | 0.9999457 | 0.1443338 |  |  | 464646 | 0.9937554 | 0.9866385 | 0.0009710599 | 0.9961846 | 0.004955568 | 0.996187 | 0.005556306 |  |  | 359760 | 0.978742 | 0.9670213 | 0.003333695 | 0.9835011 | 0.005731477 | 0.9835001 | 0.007050289 |  |  | 507180 | 0.9935117 | 0.9150489 | 0.007924161 | 0.9815654 | 0.006225979 | 0.981561 | 0.007958895 |  |  | 807960 | 0.9644167 | 0.8678712 | 0.01169742 | 0.9736488 | 0.004197468 | 0.9736462 | 0.01058189
|  |  | 240792 | 1.00313 | 0.9994305 | 0.0005130008 | 0.9999501 | 0.05391312 | 0.9999457 | 0.1443338 |  |  | 464946 | 0.9937554 | 0.9866385 | 0.0009710599 | 0.9961862 | 0.004955477 | 0.9961886 | 0.00555622 |  |  | 360060 | 0.978742 | 0.9670213 | 0.003333695 | 0.9835234 | 0.005731289 | 0.9835223 | 0.007049792 |  |  | 507480 | 0.9918302 | 0.9150489 | 0.007924161 | 0.9815709 | 0.006225805 | 0.9815665 | 0.007958824 |  |  | 808260 | 0.9644167 | 0.8678712 | 0.01169742 | 0.9736657 | 0.004196904 | 0.9736631 | 0.01058166
|  |  | 241092 | 1.00313 | 0.9994305 | 0.0005130008 | 0.9999501 | 0.05391312 | 0.9999457 | 0.1443338 |  |  | 465246 | 0.9937554 | 0.9866385 | 0.0009710599 | 0.9961878 | 0.004955385 | 0.9961902 | 0.005556135 |  |  | 360360 | 0.977663 | 0.9670213 | 0.003333695 | 0.9835456 | 0.0057311 | 0.9835446 | 0.007049294 |  |  | 507780 | 0.9918302 | 0.9150489 | 0.007924161 | 0.9815763 | 0.006225633 | 0.9815719 | 0.007958753 |  |  | 808560 | 0.9666547 | 0.8678712 | 0.01169742 | 0.9736826 | 0.00419634 | 0.97368 | 0.01058142
|  |  | 241392 | 1.004026 | 0.9994305 | 0.0005130008 | 0.9999501 | 0.05391312 | 0.9999457 | 0.1443338 |  |  | 465546 | 0.9937554 | 0.9866385 | 0.0009710599 | 0.9961894 | 0.004955295 | 0.9961918 | 0.005556049 |  |  | 360660 | 0.978742 | 0.9670213 | 0.003333695 | 0.9835678 | 0.005730911 | 0.9835668 | 0.007048797 |  |  | 508080 | 0.9918302 | 0.9150489 | 0.007924161 | 0.9815818 | 0.006225461 | 0.9815773 | 0.007958683 |  |  | 808860 | 0.9733685 | 0.8678712 | 0.01169742 | 0.9736995 | 0.004195778 | 0.9736969 | 0.01058119
|  |  | 241692 | 1.002234 | 0.9994305 | 0.0005130008 | 0.9999501 | 0.05391312 | 0.9999457 | 0.1443338 |  |  | 465846 | 0.9947158 | 0.9866385 | 0.0009710599 | 0.9961909 | 0.004955204 | 0.9961934 | 0.005555965 |  |  | 360960 | 0.978742 | 0.9670213 | 0.003333695 | 0.98359 | 0.005730722 | 0.9835889 | 0.007048299 |  |  | 508380 | 0.9918302 | 0.9150489 | 0.007924161 | 0.9815872 | 0.00622529 | 0.9815827 | 0.007958614 |  |  | 809160 | 0.9688926 | 0.8678712 | 0.01169742 | 0.9737163 | 0.004195216 | 0.9737137 | 0.01058096
|  |  | 241992 | 1.00313 | 0.9994305 | 0.0005130008 | 0.9999501 | 0.05391312 | 0.9999457 | 0.1443338 |  |  | 466146 | 0.9927949 | 0.9866385 | 0.0009710599 | 0.9961925 | 0.004955115 | 0.996195 | 0.00555588 |  |  | 361260 | 0.977663 | 0.9670213 | 0.003333695 | 0.9836121 | 0.005730533 | 0.9836111 | 0.007047802 |  |  | 508680 | 0.9935117 | 0.9150489 | 0.007924161 | 0.9815926 | 0.00622512 | 0.9815881 | 0.007958545 |  |  | 809460 | 0.9733685 | 0.8678712 | 0.01169742 | 0.9737332 | 0.004194654 | 0.9737306 | 0.01058073
|  |  | 242292 | 1.00313 | 0.9994305 | 0.0005130008 | 0.9999501 | 0.05391312 | 0.9999457 | 0.1443338 |  |  | 466446 | 0.9927949 | 0.9866385 | 0.0009710599 | 0.9961941 | 0.004955025 | 0.9961965 | 0.005555796 |  |  | 361560 | 0.978742 | 0.9670213 | 0.003333695 | 0.9836342 | 0.005730344 | 0.9836332 | 0.007047304 |  |  | 508980 | 0.9935117 | 0.9150489 | 0.007924161 | 0.9815979 | 0.006224951 | 0.9815935 | 0.007958476 |  |  | 809760 | 0.9644167 | 0.8678712 | 0.01169742 | 0.97375 | 0.004194094 | 0.9737474 | 0.0105805
|  |  | 242592 | 1.00313 | 0.9994305 | 0.0005130008 | 0.9999501 | 0.05391312 | 0.9999457 | 0.1443338 |  |  | 466746 | 0.9937554 | 0.9866385 | 0.0009710599 | 0.9961957 | 0.004954936 | 0.9961981 | 0.005555713 |  |  | 361860 | 0.978742 | 0.9670213 | 0.003333695 | 0.9836562 | 0.005730154 | 0.9836552 | 0.007046807 |  |  | 509280 | 0.9935117 | 0.9150489 | 0.007924161 | 0.9816033 | 0.006224782 | 0.9815988 | 0.007958408 |  |  | 810060 | 0.9577029 | 0.8678712 | 0.01169742 | 0.9737668 | 0.004193534 | 0.9737642 | 0.01058026
|  |  | 242892 | 1.002234 | 0.9994305 | 0.0005130008 | 0.9999501 | 0.05391312 | 0.9999457 | 0.1443338 |  |  | 467046 | 0.9947158 | 0.9866385 | 0.0009710599 | 0.9961972 | 0.004954847 | 0.9961997 | 0.00555563 |  |  | 362160 | 0.978742 | 0.9670213 | 0.003333695 | 0.9836783 | 0.005729965 | 0.9836772 | 0.007046309 |  |  | 509580 | 0.9918302 | 0.9150489 | 0.007924161 | 0.9816087 | 0.006224614 | 0.9816042 | 0.00795834 |  |  | 810360 | 0.9577029 | 0.8678712 | 0.01169742 | 0.9737836 | 0.004192975 | 0.9737809 | 0.01058003
|  |  | 243192 | 1.002234 | 0.9994305 | 0.0005130008 | 0.9999501 | 0.05391312 | 0.9999457 | 0.1443338 |  |  | 467346 | 0.9947158 | 0.9866385 | 0.0009710599 | 0.9961988 | 0.004954759 | 0.9962012 | 0.005555547 |  |  | 362460 | 0.977663 | 0.9670213 | 0.003333695 | 0.9837003 | 0.005729775 | 0.9836992 | 0.007045812 |  |  | 509880 | 0.9935117 | 0.9150489 | 0.007924161 | 0.981614 | 0.006224447 | 0.9816095 | 0.007958272 |  |  | 810660 | 0.9666547 | 0.8678712 | 0.01169742 | 0.9738003 | 0.004192416 | 0.9737977 | 0.0105798
|  |  | 243492 | 1.00313 | 0.9994305 | 0.0005130008 | 0.9999501 | 0.05391312 | 0.9999457 | 0.1443338 |  |  | 467646 | 0.9947158 | 0.9866385 | 0.0009710599 | 0.9962003 | 0.004954671 | 0.9962028 | 0.005555465 |  |  | 362760 | 0.979821 | 0.9670213 | 0.003333695 | 0.9837222 | 0.005729585 | 0.9837212 | 0.007045314 |  |  | 510180 | 0.9935117 | 0.9150489 | 0.007924161 | 0.9816193 | 0.00622428 | 0.9816148 | 0.007958205 |  |  | 810960 | 0.9733685 | 0.8678712 | 0.01169742 | 0.9738171 | 0.004191859 | 0.9738144 | 0.01057957
|  |  | 243792 | 1.002234 | 0.9994305 | 0.0005130008 | 0.9999501 | 0.05391312 | 0.9999457 | 0.1443338 |  |  | 467946 | 0.9947158 | 0.9866385 | 0.0009710599 | 0.9962019 | 0.004954584 | 0.9962044 | 0.005555383 |  |  | 363060 | 0.977663 | 0.9670213 | 0.003333695 | 0.9837441 | 0.005729395 | 0.9837431 | 0.007044817 |  |  | 510480 | 0.9935117 | 0.9150489 | 0.007924161 | 0.9816246 | 0.006224115 | 0.9816202 | 0.007958138 |  |  | 811260 | 0.9733685 | 0.8678712 | 0.01169742 | 0.9738338 | 0.004191302 | 0.9738312 | 0.01057934
|  |  | 244092 | 1.004026 | 0.9994305 | 0.0005130008 | 0.9999501 | 0.05391312 | 0.9999457 | 0.1443338 |  |  | 468246 | 0.9956763 | 0.9866385 | 0.0009710599 | 0.9962034 | 0.004954497 | 0.9962059 | 0.005555302 |  |  | 363360 | 0.978742 | 0.9670213 | 0.003333695 | 0.983766 | 0.005729205 | 0.983765 | 0.007044319 |  |  | 510780 | 0.9918302 | 0.9150489 | 0.007924161 | 0.9816299 | 0.00622395 | 0.9816254 | 0.007958072 |  |  | 811560 | 0.9666547 | 0.8678712 | 0.01169742 | 0.9738505 | 0.004190745 | 0.9738479 | 0.01057911
|  |  | 244392 | 1.00313 | 0.9994305 | 0.0005130008 | 0.9999501 | 0.05391312 | 0.9999457 | 0.1443338 |  |  | 468546 | 0.9947158 | 0.9866385 | 0.0009710599 | 0.996205 | 0.004954411 | 0.9962075 | 0.005555221 |  |  | 363660 | 0.978742 | 0.9670213 | 0.003333695 | 0.9837878 | 0.005729015 | 0.9837868 | 0.007043822 |  |  | 511080 | 0.9918302 | 0.9150489 | 0.007924161 | 0.9816352 | 0.006223786 | 0.9816307 | 0.007958006 |  |  | 811860 | 0.9688926 | 0.8678712 | 0.01169742 | 0.9738672 | 0.00419019 | 0.9738645 | 0.01057889
|  |  | 244692 | 1.00313 | 0.9994305 | 0.0005130008 | 0.9999501 | 0.05391312 | 0.9999457 | 0.1443338 |  |  | 468846 | 0.9956763 | 0.9866385 | 0.0009710599 | 0.9962065 | 0.004954325 | 0.996209 | 0.00555514 |  |  | 363960 | 0.9809 | 0.9670213 | 0.003333695 | 0.9838096 | 0.005728825 | 0.9838086 | 0.007043325 |  |  | 511380 | 0.9951932 | 0.9150489 | 0.007924161 | 0.9816405 | 0.006223623 | 0.981636 | 0.007957941 |  |  | 812160 | 0.9666547 | 0.8678712 | 0.01169742 | 0.9738839 | 0.004189635 | 0.9738812 | 0.01057866
|  |  | 244992 | 1.002234 | 0.9994305 | 0.0005130008 | 0.9999501 | 0.05391312 | 0.9999457 | 0.1443338 |  |  | 469146 | 0.9956763 | 0.9866385 | 0.0009710599 | 0.9962081 | 0.004954239 | 0.9962106 | 0.00555506 |  |  | 364260 | 0.978742 | 0.9670213 | 0.003333695 | 0.9838314 | 0.005728634 | 0.9838304 | 0.007042827 |  |  | 511680 | 0.9968746 | 0.9150489 | 0.007924161 | 0.9816457 | 0.00622346 | 0.9816412 | 0.007957875 |  |  | 812460 | 0.9688926 | 0.8678712 | 0.01169742 | 0.9739005 | 0.004189081 | 0.9738978 | 0.01057843
|  |  | 245292 | 1.004026 | 0.9994305 | 0.0005130008 | 0.9999501 | 0.05391312 | 0.9999457 | 0.1443338 |  |  | 469446 | 0.9937554 | 0.9866385 | 0.0009710599 | 0.9962096 | 0.004954154 | 0.9962121 | 0.00555498 |  |  | 364560 | 0.978742 | 0.9670213 | 0.003333695 | 0.9838532 | 0.005728444 | 0.9838521 | 0.00704233 |  |  | 511980 | 0.9935117 | 0.9150489 | 0.007924161 | 0.981651 | 0.006223298 | 0.9816465 | 0.007957811 |  |  | 812760 | 0.9733685 | 0.8678712 | 0.01169742 | 0.9739172 | 0.004188527 | 0.9739145 | 0.0105782
|  |  | 245592 | 1.002234 | 0.9994305 | 0.0005130008 | 0.9999501 | 0.05391312 | 0.9999457 | 0.1443338 |  |  | 469746 | 0.9947158 | 0.9866385 | 0.0009710599 | 0.9962111 | 0.004954069 | 0.9962136 | 0.005554901 |  |  | 364860 | 0.978742 | 0.9670213 | 0.003333695 | 0.9838749 | 0.005728253 | 0.9838738 | 0.007041833 |  |  | 512280 | 0.9951932 | 0.9150489 | 0.007924161 | 0.9816562 | 0.006223137 | 0.9816517 | 0.007957746 |  |  | 813060 | 0.9688926 | 0.8678712 | 0.01169742 | 0.9739338 | 0.004187975 | 0.9739311 | 0.01057797
|  |  | 245892 | 1.002234 | 0.9994305 | 0.0005130008 | 0.9999501 | 0.05391312 | 0.9999457 | 0.1443338 |  |  | 470046 | 0.9947158 | 0.9866385 | 0.0009710599 | 0.9962126 | 0.004953984 | 0.9962152 | 0.005554822 |  |  | 365160 | 0.977663 | 0.9670213 | 0.003333695 | 0.9838965 | 0.005728062 | 0.9838955 | 0.007041336 |  |  | 512580 | 0.9935117 | 0.9150489 | 0.007924161 | 0.9816614 | 0.006222976 | 0.9816569 | 0.007957682 |  |  | 813360 | 0.9733685 | 0.8678712 | 0.01169742 | 0.9739504 | 0.004187422 | 0.9739477 | 0.01057775
|  |  | 246192 | 1.00313 | 0.9994305 | 0.0005130008 | 0.9999501 | 0.05391312 | 0.9999457 | 0.1443338 |  |  | 470346 | 0.9947158 | 0.9866385 | 0.0009710599 | 0.9962142 | 0.0049539 | 0.9962167 | 0.005554743 |  |  | 365460 | 0.979821 | 0.9670213 | 0.003333695 | 0.9839182 | 0.005727871 | 0.9839171 | 0.007040839 |  |  | 512880 | 0.9951932 | 0.9150489 | 0.007924161 | 0.9816666 | 0.006222817 | 0.9816621 | 0.007957619 |  |  | 813660 | 0.9711305 | 0.8678712 | 0.01169742 | 0.9739669 | 0.004186871 | 0.9739642 | 0.01057752
|  |  | 246492 | 1.00313 | 0.9994305 | 0.0005130008 | 0.9999501 | 0.05391312 | 0.9999457 | 0.1443338 |  |  | 470646 | 0.9956763 | 0.9866385 | 0.0009710599 | 0.9962157 | 0.004953816 | 0.9962182 | 0.005554665 |  |  | 365760 | 0.978742 | 0.9670213 | 0.003333695 | 0.9839398 | 0.00572768 | 0.9839387 | 0.007040342 |  |  | 513180 | 0.9935117 | 0.9150489 | 0.007924161 | 0.9816718 | 0.006222658 | 0.9816672 | 0.007957556 |  |  | 813960 | 0.9711305 | 0.8678712 | 0.01169742 | 0.9739835 | 0.004186321 | 0.9739808 | 0.01057729
|  |  | 246792 | 1.002234 | 0.9994305 | 0.0005130008 | 0.9999501 | 0.05391312 | 0.9999457 | 0.1443338 |  |  | 470946 | 0.9947158 | 0.9866385 | 0.0009710599 | 0.9962172 | 0.004953733 | 0.9962197 | 0.005554588 |  |  | 366060 | 0.981979 | 0.9670213 | 0.003333695 | 0.9839613 | 0.005727489 | 0.9839603 | 0.007039845 |  |  | 513480 | 0.9918302 | 0.9150489 | 0.007924161 | 0.9816769 | 0.0062225 | 0.9816724 | 0.007957493 |  |  | 814260 | 0.9711305 | 0.8678712 | 0.01169742 | 0.974 | 0.004185771 | 0.9739973 | 0.01057707
|  |  | 247092 | 1.004026 | 0.9994305 | 0.0005130008 | 0.9999501 | 0.05391312 | 0.9999457 | 0.1443338 |  |  | 471246 | 0.9937554 | 0.9866385 | 0.0009710599 | 0.9962187 | 0.00495365 | 0.9962212 | 0.00555451 |  |  | 366360 | 0.9809 | 0.9670213 | 0.003333695 | 0.9839828 | 0.005727298 | 0.9839818 | 0.007039348 |  |  | 513780 | 0.9918302 | 0.9150489 | 0.007924161 | 0.9816821 | 0.006222342 | 0.9816775 | 0.00795743 |  |  | 814560 | 0.9688926 | 0.8678712 | 0.01169742 | 0.9740165 | 0.004185221 | 0.9740138 | 0.01057684
|  |  | 247392 | 1.00313 | 0.9994305 | 0.0005130008 | 0.9999501 | 0.05391312 | 0.9999457 | 0.1443338 |  |  | 471546 | 0.9937554 | 0.9866385 | 0.0009710599 | 0.9962202 | 0.004953568 | 0.9962227 | 0.005554433 |  |  | 366660 | 0.977663 | 0.9670213 | 0.003333695 | 0.9840043 | 0.005727107 | 0.9840033 | 0.007038851 |  |  | 514080 | 0.9901487 | 0.9150489 | 0.007924161 | 0.9816872 | 0.006222185 | 0.9816827 | 0.007957368 |  |  | 814860 | 0.9644167 | 0.8678712 | 0.01169742 | 0.974033 | 0.004184673 | 0.9740303 | 0.01057662
|  |  | 247692 | 1.001338 | 0.9994305 | 0.0005130008 | 0.9999501 | 0.05391312 | 0.9999457 | 0.1443338 |  |  | 471846 | 0.9937554 | 0.9866385 | 0.0009710599 | 0.9962217 | 0.004953486 | 0.9962243 | 0.005554357 |  |  | 366960 | 0.978742 | 0.9670213 | 0.003333695 | 0.9840258 | 0.005726915 | 0.9840248 | 0.007038355 |  |  | 514380 | 0.9918302 | 0.9150489 | 0.007924161 | 0.9816923 | 0.006222029 | 0.9816878 | 0.007957307 |  |  | 815160 | 0.9778444 | 0.8678712 | 0.01169742 | 0.9740495 | 0.004184125 | 0.9740468 | 0.01057639
|  |  | 247992 | 1.002234 | 0.9994305 | 0.0005130008 | 0.9999501 | 0.05391312 | 0.9999457 | 0.1443338 |  |  | 472146 | 0.9947158 | 0.9866385 | 0.0009710599 | 0.9962232 | 0.004953404 | 0.9962258 | 0.005554281 |  |  | 367260 | 0.979821 | 0.9670213 | 0.003333695 | 0.9840472 | 0.005726724 | 0.9840462 | 0.007037858 |  |  | 514680 | 0.9935117 | 0.9150489 | 0.007924161 | 0.9816974 | 0.006221874 | 0.9816929 | 0.007957245 |  |  | 815460 | 0.9711305 | 0.8678712 | 0.01169742 | 0.974066 | 0.004183578 | 0.9740632 | 0.01057617
|  |  | 248292 | 1.00313 | 0.9994305 | 0.0005130008 | 0.9999501 | 0.05391312 | 0.9999457 | 0.1443338 |  |  | 472446 | 0.9947158 | 0.9866385 | 0.0009710599 | 0.9962247 | 0.004953323 | 0.9962273 | 0.005554205 |  |  | 367560 | 0.978742 | 0.9670213 | 0.003333695 | 0.9840686 | 0.005726532 | 0.9840676 | 0.007037361 |  |  | 514980 | 0.9935117 | 0.9150489 | 0.007924161 | 0.9817025 | 0.006221719 | 0.981698 | 0.007957184 |  |  | 815760 | 0.9756064 | 0.8678712 | 0.01169742 | 0.9740824 | 0.004183032 | 0.9740797 | 0.01057594
|  |  | 248592 | 1.002234 | 0.9994305 | 0.0005130008 | 0.9999501 | 0.05391312 | 0.9999457 | 0.1443338 |  |  | 472746 | 0.9947158 | 0.9866385 | 0.0009710599 | 0.9962262 | 0.004953242 | 0.9962287 | 0.00555413 |  |  | 367860 | 0.978742 | 0.9670213 | 0.003333695 | 0.98409 | 0.005726341 | 0.984089 | 0.007036865 |  |  | 515280 | 0.9951932 | 0.9150489 | 0.007924161 | 0.9817076 | 0.006221565 | 0.9817031 | 0.007957124 |  |  | 816060 | 0.9733685 | 0.8678712 | 0.01169742 | 0.9740988 | 0.004182486 | 0.9740961 | 0.01057572
|  |  | 248892 | 1.004922 | 0.9994305 | 0.0005130008 | 0.9999501 | 0.05391312 | 0.9999457 | 0.1443338 |  |  | 473046 | 0.9947158 | 0.9866385 | 0.0009710599 | 0.9962277 | 0.004953161 | 0.9962302 | 0.005554055 |  |  | 368160 | 0.978742 | 0.9670213 | 0.003333695 | 0.9841113 | 0.005726149 | 0.9841103 | 0.007036369 |  |  | 515580 | 0.9901487 | 0.9150489 | 0.007924161 | 0.9817127 | 0.006221412 | 0.9817081 | 0.007957064 |  |  | 816360 | 0.9711305 | 0.8678712 | 0.01169742 | 0.9741152 | 0.004181941 | 0.9741125 | 0.01057549
|  |  | 249192 | 1.002234 | 0.9994305 | 0.0005130008 | 0.9999501 | 0.05391312 | 0.9999457 | 0.1443338 |  |  | 473346 | 0.9947158 | 0.9866385 | 0.0009710599 | 0.9962291 | 0.004953081 | 0.9962317 | 0.00555398 |  |  | 368460 | 0.979821 | 0.9670213 | 0.003333695 | 0.9841326 | 0.005725957 | 0.9841316 | 0.007035872 |  |  | 515880 | 0.9901487 | 0.9150489 | 0.007924161 | 0.9817177 | 0.006221259 | 0.9817132 | 0.007957004 |  |  | 816660 | 0.9711305 | 0.8678712 | 0.01169742 | 0.9741316 | 0.004181397 | 0.9741289 | 0.01057527
|  |  | 249492 | 1.00313 | 0.9994305 | 0.0005130008 | 0.9999501 | 0.05391312 | 0.9999457 | 0.1443338 |  |  | 473646 | 0.9947158 | 0.9866385 | 0.0009710599 | 0.9962306 | 0.004953002 | 0.9962332 | 0.005553906 |  |  | 368760 | 0.9809 | 0.9670213 | 0.003333695 | 0.9841538 | 0.005725765 | 0.9841528 | 0.007035376 |  |  | 516180 | 0.9918302 | 0.9150489 | 0.007924161 | 0.9817228 | 0.006221107 | 0.9817182 | 0.007956944 |  |  | 816960 | 0.9711305 | 0.8678712 | 0.01169742 | 0.974148 | 0.004180853 | 0.9741452 | 0.01057505
|  |  | 249792 | 1.00313 | 0.9994305 | 0.0005130008 | 0.9999501 | 0.05391312 | 0.9999457 | 0.1443338 |  |  | 473946 | 0.9947158 | 0.9866385 | 0.0009710599 | 0.9962321 | 0.004952922 | 0.9962347 | 0.005553832 |  |  | 369060 | 0.981979 | 0.9670213 | 0.003333695 | 0.984175 | 0.005725573 | 0.984174 | 0.00703488 |  |  | 516480 | 0.9918302 | 0.9150489 | 0.007924161 | 0.9817278 | 0.006220956 | 0.9817232 | 0.007956885 |  |  | 817260 | 0.9756064 | 0.8678712 | 0.01169742 | 0.9741643 | 0.00418031 | 0.9741616 | 0.01057482
|  |  | 250092 | 1.00313 | 0.9994305 | 0.0005130008 | 0.9999501 | 0.05391312 | 0.9999457 | 0.1443338 |  |  | 474246 | 0.9947158 | 0.9866385 | 0.0009710599 | 0.9962335 | 0.004952843 | 0.9962362 | 0.005553759 |  |  | 369360 | 0.977663 | 0.9670213 | 0.003333695 | 0.9841962 | 0.005725381 | 0.9841952 | 0.007034384 |  |  | 516780 | 0.9951932 | 0.9150489 | 0.007924161 | 0.9817328 | 0.006220806 | 0.9817283 | 0.007956827 |  |  | 817560 | 0.9756064 | 0.8678712 | 0.01169742 | 0.9741807 | 0.004179768 | 0.9741779 | 0.0105746
|  |  | 250392 | 1.002234 | 0.9994305 | 0.0005130008 | 0.9999501 | 0.05391312 | 0.9999457 | 0.1443338 |  |  | 474546 | 0.9947158 | 0.9866385 | 0.0009710599 | 0.996235 | 0.004952765 | 0.9962376 | 0.005553686 |  |  | 369660 | 0.978742 | 0.9670213 | 0.003333695 | 0.9842174 | 0.005725189 | 0.9842164 | 0.007033888 |  |  | 517080 | 0.9935117 | 0.9150489 | 0.007924161 | 0.9817378 | 0.006220656 | 0.9817332 | 0.007956768 |  |  | 817860 | 0.9688926 | 0.8678712 | 0.01169742 | 0.974197 | 0.004179227 | 0.9741942 | 0.01057438
|  |  | 250692 | 1.00313 | 0.9994305 | 0.0005130008 | 0.9999501 | 0.05391312 | 0.9999457 | 0.1443338 |  |  | 474846 | 0.9956763 | 0.9866385 | 0.0009710599 | 0.9962365 | 0.004952687 | 0.9962391 | 0.005553613 |  |  | 369960 | 0.978742 | 0.9670213 | 0.003333695 | 0.9842385 | 0.005724996 | 0.9842375 | 0.007033392 |  |  | 517380 | 0.9935117 | 0.9150489 | 0.007924161 | 0.9817428 | 0.006220507 | 0.9817382 | 0.00795671 |  |  | 818160 | 0.9711305 | 0.8678712 | 0.01169742 | 0.9742133 | 0.004178686 | 0.9742105 | 0.01057416
|  |  | 250992 | 1.00313 | 0.9994305 | 0.0005130008 | 0.9999501 | 0.05391312 | 0.9999457 | 0.1443338 |  |  | 475146 | 0.9956763 | 0.9866385 | 0.0009710599 | 0.9962379 | 0.004952609 | 0.9962406 | 0.005553541 |  |  | 370260 | 0.978742 | 0.9670213 | 0.003333695 | 0.9842596 | 0.005724804 | 0.9842586 | 0.007032897 |  |  | 517680 | 0.9918302 | 0.9150489 | 0.007924161 | 0.9817478 | 0.006220358 | 0.9817432 | 0.007956653 |  |  | 818460 | 0.9666547 | 0.8678712 | 0.01169742 | 0.9742295 | 0.004178146 | 0.9742267 | 0.01057394
|  |  | 251292 | 1.00313 | 0.9994305 | 0.0005130008 | 0.9999501 | 0.05391312 | 0.9999457 | 0.1443338 |  |  | 475446 | 0.9947158 | 0.9866385 | 0.0009710599 | 0.9962394 | 0.004952531 | 0.996242 | 0.005553469 |  |  | 370560 | 0.979821 | 0.9670213 | 0.003333695 | 0.9842806 | 0.005724612 | 0.9842796 | 0.007032401 |  |  | 517980 | 0.9935117 | 0.9150489 | 0.007924161 | 0.9817527 | 0.006220211 | 0.9817481 | 0.007956595 |  |  | 818760 | 0.9733685 | 0.8678712 | 0.01169742 | 0.9742458 | 0.004177607 | 0.974243 | 0.01057372
|  |  | 251592 | 1.00313 | 0.9994305 | 0.0005130008 | 0.9999501 | 0.05391312 | 0.9999457 | 0.1443338 |  |  | 475746 | 0.9947158 | 0.9866385 | 0.0009710599 | 0.9962408 | 0.004952454 | 0.9962435 | 0.005553398 |  |  | 370860 | 0.979821 | 0.9670213 | 0.003333695 | 0.9843016 | 0.005724419 | 0.9843006 | 0.007031906 |  |  | 518280 | 0.9901487 | 0.9150489 | 0.007924161 | 0.9817577 | 0.006220063 | 0.9817531 | 0.007956538 |  |  | 819060 | 0.9644167 | 0.8678712 | 0.01169742 | 0.974262 | 0.004177068 | 0.9742592 | 0.0105735
|  |  | 251892 | 1.00313 | 0.9994305 | 0.0005130008 | 0.9999501 | 0.05391312 | 0.9999457 | 0.1443338 |  |  | 476046 | 0.9947158 | 0.9866385 | 0.0009710599 | 0.9962423 | 0.004952378 | 0.9962449 | 0.005553326 |  |  | 371160 | 0.981979 | 0.9670213 | 0.003333695 | 0.9843226 | 0.005724226 | 0.9843216 | 0.00703141 |  |  | 518580 | 0.9918302 | 0.9150489 | 0.007924161 | 0.9817626 | 0.006219917 | 0.981758 | 0.007956482 |  |  | 819360 | 0.9756064 | 0.8678712 | 0.01169742 | 0.9742783 | 0.00417653 | 0.9742754 | 0.01057328
|  |  | 252192 | 1.00313 | 0.9994305 | 0.0005130008 | 0.9999501 | 0.05391312 | 0.9999457 | 0.1443338 |  |  | 476346 | 0.9937554 | 0.9866385 | 0.0009710599 | 0.9962437 | 0.004952301 | 0.9962464 | 0.005553256 |  |  | 371460 | 0.981979 | 0.9670213 | 0.003333695 | 0.9843435 | 0.005724034 | 0.9843425 | 0.007030915 |  |  | 518880 | 0.9935117 | 0.9150489 | 0.007924161 | 0.9817675 | 0.006219771 | 0.9817629 | 0.007956426 |  |  | 819660 | 0.9666547 | 0.8678712 | 0.01169742 | 0.9742945 | 0.004175993 | 0.9742916 | 0.01057306
|  |  | 252492 | 1.00313 | 0.9994305 | 0.0005130008 | 0.9999501 | 0.05391312 | 0.9999457 | 0.1443338 |  |  | 476646 | 0.9937554 | 0.9866385 | 0.0009710599 | 0.9962451 | 0.004952226 | 0.9962478 | 0.005553185 |  |  | 371760 | 0.979821 | 0.9670213 | 0.003333695 | 0.9843644 | 0.005723841 | 0.9843635 | 0.00703042 |  |  | 519180 | 0.9935117 | 0.9150489 | 0.007924161 | 0.9817724 | 0.006219626 | 0.9817678 | 0.00795637 |  |  | 819960 | 0.9688926 | 0.8678712 | 0.01169742 | 0.9743106 | 0.004175456 | 0.9743078 | 0.01057284
|  |  | 252792 | 1.004026 | 0.9994305 | 0.0005130008 | 0.9999501 | 0.05391312 | 0.9999457 | 0.1443338 |  |  | 476946 | 0.9956763 | 0.9866385 | 0.0009710599 | 0.9962466 | 0.00495215 | 0.9962492 | 0.005553115 |  |  | 372060 | 0.979821 | 0.9670213 | 0.003333695 | 0.9843853 | 0.005723648 | 0.9843843 | 0.007029925 |  |  | 519480 | 0.9918302 | 0.9150489 | 0.007924161 | 0.9817773 | 0.006219482 | 0.9817727 | 0.007956314 |  |  | 820260 | 0.9688926 | 0.8678712 | 0.01169742 | 0.9743268 | 0.00417492 | 0.9743239 | 0.01057262
|  |  | 253092 | 1.004026 | 0.9994305 | 0.0005130008 | 0.9999501 | 0.05391312 | 0.9999457 | 0.1443338 |  |  | 477246 | 0.9937554 | 0.9866385 | 0.0009710599 | 0.996248 | 0.004952075 | 0.9962507 | 0.005553046 |  |  | 372360 | 0.978742 | 0.9670213 | 0.003333695 | 0.9844062 | 0.005723455 | 0.9844052 | 0.00702943 |  |  | 519780 | 0.9918302 | 0.9150489 | 0.007924161 | 0.9817822 | 0.006219338 | 0.9817776 | 0.007956259 |  |  | 820560 | 0.9666547 | 0.8678712 | 0.01169742 | 0.9743429 | 0.004174385 | 0.9743401 | 0.0105724
|  |  | 253392 | 1.00313 | 0.9994305 | 0.0005130008 | 0.9999501 | 0.05391312 | 0.9999457 | 0.1443338 |  |  | 477546 | 0.9937554 | 0.9866385 | 0.0009710599 | 0.9962494 | 0.004952 | 0.9962521 | 0.005552976 |  |  | 372660 | 0.979821 | 0.9670213 | 0.003333695 | 0.984427 | 0.005723263 | 0.984426 | 0.007028936 |  |  | 520080 | 0.9951932 | 0.9150489 | 0.007924161 | 0.981787 | 0.006219195 | 0.9817824 | 0.007956204 |  |  | 820860 | 0.9711305 | 0.8678712 | 0.01169742 | 0.9743591 | 0.004173851 | 0.9743562 | 0.01057218
|  |  | 253692 | 1.002234 | 0.9994305 | 0.0005130008 | 0.9999501 | 0.05391312 | 0.9999457 | 0.1443338 |  |  | 477846 | 0.9937554 | 0.9866385 | 0.0009710599 | 0.9962509 | 0.004951926 | 0.9962535 | 0.005552908 |  |  | 372960 | 0.979821 | 0.9670213 | 0.003333695 | 0.9844477 | 0.00572307 | 0.9844468 | 0.007028441 |  |  | 520380 | 0.9918302 | 0.9150489 | 0.007924161 | 0.9817919 | 0.006219053 | 0.9817873 | 0.00795615 |  |  | 821160 | 0.9733685 | 0.8678712 | 0.01169742 | 0.9743752 | 0.004173317 | 0.9743723 | 0.01057196
|  |  | 253992 | 1.004026 | 0.9994305 | 0.0005130008 | 0.9999501 | 0.05391312 | 0.9999457 | 0.1443338 |  |  | 478146 | 0.9947158 | 0.9866385 | 0.0009710599 | 0.9962523 | 0.004951851 | 0.996255 | 0.005552839 |  |  | 373260 | 0.9809 | 0.9670213 | 0.003333695 | 0.9844685 | 0.005722877 | 0.9844675 | 0.007027947 |  |  | 520680 | 0.9918302 | 0.9150489 | 0.007924161 | 0.9817967 | 0.006218911 | 0.9817921 | 0.007956096 |  |  | 821460 | 0.9733685 | 0.8678712 | 0.01169742 | 0.9743913 | 0.004172784 | 0.9743884 | 0.01057175
|  |  | 254292 | 1.002234 | 0.9994305 | 0.0005130008 | 0.9999501 | 0.05391312 | 0.9999457 | 0.1443338 |  |  | 478446 | 0.9937554 | 0.9866385 | 0.0009710599 | 0.9962537 | 0.004951778 | 0.9962564 | 0.005552771 |  |  | 373560 | 0.979821 | 0.9670213 | 0.003333695 | 0.9844892 | 0.005722684 | 0.9844882 | 0.007027453 |  |  | 520980 | 0.9935117 | 0.9150489 | 0.007924161 | 0.9818016 | 0.00621877 | 0.9817969 | 0.007956042 |  |  | 821760 | 0.9733685 | 0.8678712 | 0.01169742 | 0.9744073 | 0.004172252 | 0.9744044 | 0.01057153
|  |  | 254592 | 1.002234 | 0.9994305 | 0.0005130008 | 0.9999501 | 0.05391312 | 0.9999457 | 0.1443338 |  |  | 478746 | 0.9947158 | 0.9866385 | 0.0009710599 | 0.9962551 | 0.004951704 | 0.9962578 | 0.005552703 |  |  | 373860 | 0.9809 | 0.9670213 | 0.003333695 | 0.9845099 | 0.00572249 | 0.9845089 | 0.007026958 |  |  | 521280 | 0.9935117 | 0.9150489 | 0.007924161 | 0.9818064 | 0.006218629 | 0.9818017 | 0.007955988 |  |  | 822060 | 0.9733685 | 0.8678712 | 0.01169742 | 0.9744234 | 0.00417172 | 0.9744205 | 0.01057131
|  |  | 254892 | 1.002234 | 0.9994305 | 0.0005130008 | 0.9999501 | 0.05391312 | 0.9999457 | 0.1443338 |  |  | 479046 | 0.9927949 | 0.9866385 | 0.0009710599 | 0.9962565 | 0.004951631 | 0.9962592 | 0.005552636 |  |  | 374160 | 0.978742 | 0.9670213 | 0.003333695 | 0.9845305 | 0.005722297 | 0.9845295 | 0.007026464 |  |  | 521580 | 0.9935117 | 0.9150489 | 0.007924161 | 0.9818112 | 0.00621849 | 0.9818065 | 0.007955935 |  |  | 822360 | 0.9711305 | 0.8678712 | 0.01169742 | 0.9744394 | 0.004171189 | 0.9744365 | 0.0105711
|  |  | 255192 | 1.004026 | 0.9994305 | 0.0005130008 | 0.9999501 | 0.05391312 | 0.9999457 | 0.1443338 |  |  | 479346 | 0.9947158 | 0.9866385 | 0.0009710599 | 0.9962579 | 0.004951559 | 0.9962606 | 0.005552569 |  |  | 374460 | 0.979821 | 0.9670213 | 0.003333695 | 0.9845511 | 0.005722104 | 0.9845501 | 0.007025971 |  |  | 521880 | 0.9951932 | 0.9150489 | 0.007924161 | 0.9818159 | 0.00621835 | 0.9818113 | 0.007955882 |  |  | 822660 | 0.9733685 | 0.8678712 | 0.01169742 | 0.9744554 | 0.004170659 | 0.9744525 | 0.01057088
|  |  | 255492 | 1.004922 | 0.9994305 | 0.0005130008 | 0.9999501 | 0.05391312 | 0.9999457 | 0.1443338 |  |  | 479646 | 0.9937554 | 0.9866385 | 0.0009710599 | 0.9962593 | 0.004951487 | 0.996262 | 0.005552502 |  |  | 374760 | 0.979821 | 0.9670213 | 0.003333695 | 0.9845717 | 0.005721911 | 0.9845707 | 0.007025477 |  |  | 522180 | 0.9951932 | 0.9150489 | 0.007924161 | 0.9818207 | 0.006218212 | 0.9818161 | 0.00795583 |  |  | 822960 | 0.9733685 | 0.8678712 | 0.01169742 | 0.9744714 | 0.004170129 | 0.9744685 | 0.01057066
|  |  | 255792 | 1.004026 | 0.9994305 | 0.0005130008 | 0.9999501 | 0.05391312 | 0.9999457 | 0.1443338 |  |  | 479946 | 0.9947158 | 0.9866385 | 0.0009710599 | 0.9962607 | 0.004951415 | 0.9962634 | 0.005552436 |  |  | 375060 | 0.979821 | 0.9670213 | 0.003333695 | 0.9845922 | 0.005721718 | 0.9845912 | 0.007024984 |  |  | 522480 | 0.9918302 | 0.9150489 | 0.007924161 | 0.9818255 | 0.006218074 | 0.9818208 | 0.007955778 |  |  | 823260 | 0.9733685 | 0.8678712 | 0.01169742 | 0.9744874 | 0.0041696 | 0.9744845 | 0.01057045
|  |  | 256092 | 1.00313 | 0.9994305 | 0.0005130008 | 0.9999501 | 0.05391312 | 0.9999457 | 0.1443338 |  |  | 480246 | 0.9966367 | 0.9866385 | 0.0009710599 | 0.9962621 | 0.004951343 | 0.9962648 | 0.00555237 |  |  | 375360 | 0.9809 | 0.9670213 | 0.003333695 | 0.9846127 | 0.005721524 | 0.9846118 | 0.00702449 |  |  | 522780 | 0.9935117 | 0.9150489 | 0.007924161 | 0.9818302 | 0.006217937 | 0.9818256 | 0.007955726 |  |  | 823560 | 0.9733685 | 0.8678712 | 0.01169742 | 0.9745034 | 0.004169072 | 0.9745004 | 0.01057023
|  |  | 256392 | 1.00313 | 0.9994305 | 0.0005130008 | 0.9999501 | 0.05391312 | 0.9999457 | 0.1443338 |  |  | 480546 | 0.9937554 | 0.9866385 | 0.0009710599 | 0.9962635 | 0.004951272 | 0.9962662 | 0.005552304 |  |  | 375660 | 0.981979 | 0.9670213 | 0.003333695 | 0.9846332 | 0.005721331 | 0.9846322 | 0.007023997 |  |  | 523080 | 0.9935117 | 0.9150489 | 0.007924161 | 0.981835 | 0.0062178 | 0.9818303 | 0.007955675 |  |  | 823860 | 0.9688926 | 0.8678712 | 0.01169742 | 0.9745193 | 0.004168544 | 0.9745164 | 0.01057002
|  |  | 256692 | 1.002234 | 0.9994305 | 0.0005130008 | 0.9999501 | 0.05391312 | 0.9999457 | 0.1443338 |  |  | 480846 | 0.9956763 | 0.9866385 | 0.0009710599 | 0.9962649 | 0.004951201 | 0.9962676 | 0.005552239 |  |  | 375960 | 0.9809 | 0.9670213 | 0.003333695 | 0.9846536 | 0.005721137 | 0.9846527 | 0.007023504 |  |  | 523380 | 0.9918302 | 0.9150489 | 0.007924161 | 0.9818397 | 0.006217664 | 0.981835 | 0.007955623 |  |  | 824160 | 0.9688926 | 0.8678712 | 0.01169742 | 0.9745352 | 0.004168017 | 0.9745323 | 0.0105698
|  |  | 256992 | 1.004026 | 0.9994305 | 0.0005130008 | 0.9999501 | 0.05391312 | 0.9999457 | 0.1443338 |  |  | 481146 | 0.9947158 | 0.9866385 | 0.0009710599 | 0.9962663 | 0.00495113 | 0.996269 | 0.005552174 |  |  | 376260 | 0.979821 | 0.9670213 | 0.003333695 | 0.984674 | 0.005720944 | 0.9846731 | 0.007023011 |  |  | 523680 | 0.9918302 | 0.9150489 | 0.007924161 | 0.9818444 | 0.006217529 | 0.9818397 | 0.007955573 |  |  | 824460 | 0.9733685 | 0.8678712 | 0.01169742 | 0.9745511 | 0.004167491 | 0.9745482 | 0.01056959
|  |  | 257292 | 1.00313 | 0.9994305 | 0.0005130008 | 0.9999501 | 0.05391312 | 0.9999457 | 0.1443338 |  |  | 481446 | 0.9937554 | 0.9866385 | 0.0009710599 | 0.9962676 | 0.00495106 | 0.9962704 | 0.005552109 |  |  | 376560 | 0.979821 | 0.9670213 | 0.003333695 | 0.9846944 | 0.005720751 | 0.9846935 | 0.007022519 |  |  | 523980 | 0.9918302 | 0.9150489 | 0.007924161 | 0.9818491 | 0.006217394 | 0.9818444 | 0.007955522 |  |  | 824760 | 0.9756064 | 0.8678712 | 0.01169742 | 0.974567 | 0.004166966 | 0.9745641 | 0.01056938
|  |  | 257592 | 1.002234 | 0.9994305 | 0.0005130008 | 0.9999501 | 0.05391312 | 0.9999457 | 0.1443338 |  |  | 481746 | 0.9937554 | 0.9866385 | 0.0009710599 | 0.996269 | 0.004950991 | 0.9962718 | 0.005552045 |  |  | 376860 | 0.979821 | 0.9670213 | 0.003333695 | 0.9847148 | 0.005720557 | 0.9847138 | 0.007022026 |  |  | 524280 | 0.9951932 | 0.9150489 | 0.007924161 | 0.9818538 | 0.00621726 | 0.9818491 | 0.007955472 |  |  | 825060 | 0.9733685 | 0.8678712 | 0.01169742 | 0.9745829 | 0.004166441 | 0.9745799 | 0.01056916
|  |  | 257892 | 1.001338 | 0.9994305 | 0.0005130008 | 0.9999501 | 0.05391312 | 0.9999457 | 0.1443338 |  |  | 482046 | 0.9937554 | 0.9866385 | 0.0009710599 | 0.9962704 | 0.004950921 | 0.9962731 | 0.005551981 |  |  | 377160 | 0.9809 | 0.9670213 | 0.003333695 | 0.9847351 | 0.005720363 | 0.9847341 | 0.007021534 |  |  | 524580 | 0.9918302 | 0.9150489 | 0.007924161 | 0.9818584 | 0.006217126 | 0.9818538 | 0.007955422 |  |  | 825360 | 0.9778444 | 0.8678712 | 0.01169742 | 0.9745987 | 0.004165917 | 0.9745958 | 0.01056895
|  |  | 258192 | 1.00313 | 0.9994305 | 0.0005130008 | 0.9999501 | 0.05391312 | 0.9999457 | 0.1443338 |  |  | 482346 | 0.9947158 | 0.9866385 | 0.0009710599 | 0.9962717 | 0.004950852 | 0.9962745 | 0.005551917 |  |  | 377460 | 0.979821 | 0.9670213 | 0.003333695 | 0.9847553 | 0.00572017 | 0.9847544 | 0.007021042 |  |  | 524880 | 0.9951932 | 0.9150489 | 0.007924161 | 0.9818631 | 0.006216994 | 0.9818584 | 0.007955373 |  |  | 825660 | 0.9733685 | 0.8678712 | 0.01169742 | 0.9746146 | 0.004165393 | 0.9746116 | 0.01056874
|  |  | 258492 | 1.004026 | 0.9994305 | 0.0005130008 | 0.9999501 | 0.05391312 | 0.9999457 | 0.1443338 |  |  | 482646 | 0.9937554 | 0.9866385 | 0.0009710599 | 0.9962731 | 0.004950783 | 0.9962759 | 0.005551854 |  |  | 377760 | 0.978742 | 0.9670213 | 0.003333695 | 0.9847756 | 0.005719976 | 0.9847746 | 0.00702055 |  |  | 525180 | 0.9918302 | 0.9150489 | 0.007924161 | 0.9818677 | 0.006216861 | 0.9818631 | 0.007955323 |  |  | 825960 | 0.9756064 | 0.8678712 | 0.01169742 | 0.9746304 | 0.004164871 | 0.9746274 | 0.01056852
|  |  | 258792 | 1.002234 | 0.9994305 | 0.0005130008 | 0.9999501 | 0.05391312 | 0.9999457 | 0.1443338 |  |  | 482946 | 0.9947158 | 0.9866385 | 0.0009710599 | 0.9962745 | 0.004950715 | 0.9962772 | 0.005551791 |  |  | 378060 | 0.977663 | 0.9670213 | 0.003333695 | 0.9847958 | 0.005719783 | 0.9847948 | 0.007020058 |  |  | 525480 | 0.9935117 | 0.9150489 | 0.007924161 | 0.9818724 | 0.00621673 | 0.9818677 | 0.007955274 |  |  | 826260 | 0.9733685 | 0.8678712 | 0.01169742 | 0.9746462 | 0.004164349 | 0.9746432 | 0.01056831
|  |  | 259092 | 1.00313 | 0.9994305 | 0.0005130008 | 0.9999501 | 0.05391312 | 0.9999457 | 0.1443338 |  |  | 483246 | 0.9937554 | 0.9866385 | 0.0009710599 | 0.9962758 | 0.004950647 | 0.9962786 | 0.005551729 |  |  | 378360 | 0.979821 | 0.9670213 | 0.003333695 | 0.984816 | 0.005719589 | 0.984815 | 0.007019567 |  |  | 525780 | 0.9935117 | 0.9150489 | 0.007924161 | 0.981877 | 0.006216599 | 0.9818723 | 0.007955226 |  |  | 826560 | 0.9733685 | 0.8678712 | 0.01169742 | 0.974662 | 0.004163827 | 0.974659 | 0.0105681
|  |  | 259392 | 1.00313 | 0.9994305 | 0.0005130008 | 0.9999501 | 0.05391312 | 0.9999457 | 0.1443338 |  |  | 483546 | 0.9947158 | 0.9866385 | 0.0009710599 | 0.9962772 | 0.004950579 | 0.99628 | 0.005551666 |  |  | 378660 | 0.9809 | 0.9670213 | 0.003333695 | 0.9848361 | 0.005719395 | 0.9848352 | 0.007019075 |  |  | 526080 | 0.9935117 | 0.9150489 | 0.007924161 | 0.9818816 | 0.006216468 | 0.9818769 | 0.007955178 |  |  | 826860 | 0.9778444 | 0.8678712 | 0.01169742 | 0.9746777 | 0.004163307 | 0.9746747 | 0.01056789
|  |  | 259692 | 1.004922 | 0.9994305 | 0.0005130008 | 0.9999501 | 0.05391312 | 0.9999457 | 0.1443338 |  |  | 483846 | 0.9947158 | 0.9866385 | 0.0009710599 | 0.9962785 | 0.004950512 | 0.9962813 | 0.005551605 |  |  | 378960 | 0.9809 | 0.9670213 | 0.003333695 | 0.9848562 | 0.005719202 | 0.9848553 | 0.007018584 |  |  | 526380 | 0.9935117 | 0.9150489 | 0.007924161 | 0.9818862 | 0.006216338 | 0.9818815 | 0.00795513 |  |  | 827160 | 0.9711305 | 0.8678712 | 0.01169742 | 0.9746935 | 0.004162787 | 0.9746904 | 0.01056768
|  |  | 259992 | 1.004026 | 0.9994305 | 0.0005130008 | 0.9999501 | 0.05391312 | 0.9999457 | 0.1443338 |  |  | 484146 | 0.9937554 | 0.9866385 | 0.0009710599 | 0.9962799 | 0.004950444 | 0.9962827 | 0.005551543 |  |  | 379260 | 0.979821 | 0.9670213 | 0.003333695 | 0.9848763 | 0.005719008 | 0.9848754 | 0.007018093 |  |  | 526680 | 0.9935117 | 0.9150489 | 0.007924161 | 0.9818907 | 0.006216209 | 0.9818861 | 0.007955082 |  |  | 827460 | 0.9778444 | 0.8678712 | 0.01169742 | 0.9747092 | 0.004162267 | 0.9747062 | 0.01056747
|  |  | 260292 | 1.00313 | 0.9994305 | 0.0005130008 | 0.9999501 | 0.05391312 | 0.9999457 | 0.1443338 |  |  | 484446 | 0.9937554 | 0.9866385 | 0.0009710599 | 0.9962812 | 0.004950378 | 0.996284 | 0.005551482 |  |  | 379560 | 0.979821 | 0.9670213 | 0.003333695 | 0.9848964 | 0.005718814 | 0.9848954 | 0.007017602 |  |  | 526980 | 0.9918302 | 0.9150489 | 0.007924161 | 0.9818953 | 0.006216081 | 0.9818906 | 0.007955035 |  |  | 827760 | 0.9733685 | 0.8678712 | 0.01169742 | 0.9747249 | 0.004161749 | 0.9747219 | 0.01056726
|  |  | 260592 | 1.004026 | 0.9994305 | 0.0005130008 | 0.9999501 | 0.05391312 | 0.9999457 | 0.1443338 |  |  | 484746 | 0.9927949 | 0.9866385 | 0.0009710599 | 0.9962825 | 0.004950311 | 0.9962853 | 0.005551421 |  |  | 379860 | 0.979821 | 0.9670213 | 0.003333695 | 0.9849164 | 0.005718621 | 0.9849154 | 0.007017112 |  |  | 527280 | 0.9918302 | 0.9150489 | 0.007924161 | 0.9818999 | 0.006215953 | 0.9818952 | 0.007954988 |  |  | 828060 | 0.9756064 | 0.8678712 | 0.01169742 | 0.9747406 | 0.004161231 | 0.9747375 | 0.01056705
|  |  | 260892 | 1.002234 | 0.9994305 | 0.0005130008 | 0.9999501 | 0.05391312 | 0.9999457 | 0.1443338 |  |  | 485046 | 0.9937554 | 0.9866385 | 0.0009710599 | 0.9962839 | 0.004950245 | 0.9962867 | 0.00555136 |  |  | 380160 | 0.981979 | 0.9670213 | 0.003333695 | 0.9849364 | 0.005718427 | 0.9849354 | 0.007016621 |  |  | 527580 | 0.9935117 | 0.9150489 | 0.007924161 | 0.9819044 | 0.006215825 | 0.9818997 | 0.007954941 |  |  | 828360 | 0.9778444 | 0.8678712 | 0.01169742 | 0.9747562 | 0.004160713 | 0.9747532 | 0.01056684
|  |  | 261192 | 1.002234 | 0.9994305 | 0.0005130008 | 0.9999501 | 0.05391312 | 0.9999457 | 0.1443338 |  |  | 485346 | 0.9947158 | 0.9866385 | 0.0009710599 | 0.9962852 | 0.00495018 | 0.996288 | 0.0055513 |  |  | 380460 | 0.979821 | 0.9670213 | 0.003333695 | 0.9849563 | 0.005718233 | 0.9849554 | 0.007016131 |  |  | 527880 | 0.9935117 | 0.9150489 | 0.007924161 | 0.9819089 | 0.006215698 | 0.9819042 | 0.007954895 |  |  | 828660 | 0.9756064 | 0.8678712 | 0.01169742 | 0.9747719 | 0.004160197 | 0.9747689 | 0.01056663
|  |  | 261492 | 1.002234 | 0.9994305 | 0.0005130008 | 0.9999501 | 0.05391312 | 0.9999457 | 0.1443338 |  |  | 485646 | 0.9937554 | 0.9866385 | 0.0009710599 | 0.9962865 | 0.004950114 | 0.9962894 | 0.00555124 |  |  | 380760 | 0.9809 | 0.9670213 | 0.003333695 | 0.9849762 | 0.005718039 | 0.9849753 | 0.007015641 |  |  | 528180 | 0.9918302 | 0.9150489 | 0.007924161 | 0.9819135 | 0.006215572 | 0.9819088 | 0.007954848 |  |  | 828960 | 0.9756064 | 0.8678712 | 0.01169742 | 0.9747875 | 0.004159681 | 0.9747845 | 0.01056642
|  |  | 261792 | 1.004026 | 0.9994305 | 0.0005130008 | 0.9999501 | 0.05391312 | 0.9999457 | 0.1443338 |  |  | 485946 | 0.9937554 | 0.9866385 | 0.0009710599 | 0.9962879 | 0.004950049 | 0.9962907 | 0.005551181 |  |  | 381060 | 0.9809 | 0.9670213 | 0.003333695 | 0.9849961 | 0.005717846 | 0.9849952 | 0.007015152 |  |  | 528480 | 0.9918302 | 0.9150489 | 0.007924161 | 0.981918 | 0.006215446 | 0.9819133 | 0.007954803 |  |  | 829260 | 0.9733685 | 0.8678712 | 0.01169742 | 0.9748031 | 0.004159166 | 0.9748001 | 0.01056621
|  |  | 262092 | 1.00313 | 0.9994305 | 0.0005130008 | 0.9999501 | 0.05391312 | 0.9999457 | 0.1443338 |  |  | 486246 | 0.9937554 | 0.9866385 | 0.0009710599 | 0.9962892 | 0.004949984 | 0.996292 | 0.005551122 |  |  | 381360 | 0.979821 | 0.9670213 | 0.003333695 | 0.985016 | 0.005717652 | 0.985015 | 0.007014662 |  |  | 528780 | 0.9935117 | 0.9150489 | 0.007924161 | 0.9819225 | 0.006215321 | 0.9819177 | 0.007954757 |  |  | 829560 | 0.9800823 | 0.8678712 | 0.01169742 | 0.9748187 | 0.004158651 | 0.9748157 | 0.010566
|  |  | 262392 | 1.002234 | 0.9994305 | 0.0005130008 | 0.9999501 | 0.05391312 | 0.9999457 | 0.1443338 |  |  | 486546 | 0.9937554 | 0.9866385 | 0.0009710599 | 0.9962905 | 0.00494992 | 0.9962933 | 0.005551063 |  |  | 381660 | 0.9809 | 0.9670213 | 0.003333695 | 0.9850358 | 0.005717458 | 0.9850349 | 0.007014173 |  |  | 529080 | 0.9935117 | 0.9150489 | 0.007924161 | 0.9819269 | 0.006215197 | 0.9819222 | 0.007954712 |  |  | 829860 | 0.9845582 | 0.8678712 | 0.01169742 | 0.9748343 | 0.004158137 | 0.9748313 | 0.01056579
|  |  | 262692 | 1.00313 | 0.9994305 | 0.0005130008 | 0.9999501 | 0.05391312 | 0.9999457 | 0.1443338 |  |  | 486846 | 0.9956763 | 0.9866385 | 0.0009710599 | 0.9962918 | 0.004949856 | 0.9962946 | 0.005551004 |  |  | 381960 | 0.9809 | 0.9670213 | 0.003333695 | 0.9850556 | 0.005717264 | 0.9850546 | 0.007013684 |  |  | 529380 | 0.9918302 | 0.9150489 | 0.007924161 | 0.9819314 | 0.006215073 | 0.9819267 | 0.007954667 |  |  | 830160 | 0.9778444 | 0.8678712 | 0.01169742 | 0.9748499 | 0.004157624 | 0.9748468 | 0.01056559
|  |  | 262992 | 1.002234 | 0.9994305 | 0.0005130008 | 0.9999501 | 0.05391312 | 0.9999457 | 0.1443338 |  |  | 487146 | 0.9956763 | 0.9866385 | 0.0009710599 | 0.9962931 | 0.004949792 | 0.996296 | 0.005550946 |  |  | 382260 | 0.981979 | 0.9670213 | 0.003333695 | 0.9850753 | 0.005717071 | 0.9850744 | 0.007013195 |  |  | 529680 | 0.9918302 | 0.9150489 | 0.007924161 | 0.9819359 | 0.00621495 | 0.9819311 | 0.007954622 |  |  | 830460 | 0.9778444 | 0.8678712 | 0.01169742 | 0.9748654 | 0.004157111 | 0.9748623 | 0.01056538
|  |  | 263292 | 1.00313 | 0.9994305 | 0.0005130008 | 0.9999501 | 0.05391312 | 0.9999457 | 0.1443338 |  |  | 487446 | 0.9947158 | 0.9866385 | 0.0009710599 | 0.9962944 | 0.004949729 | 0.9962973 | 0.005550888 |  |  | 382560 | 0.9809 | 0.9670213 | 0.003333695 | 0.9850951 | 0.005716877 | 0.9850941 | 0.007012706 |  |  | 529980 | 0.9918302 | 0.9150489 | 0.007924161 | 0.9819403 | 0.006214827 | 0.9819356 | 0.007954578 |  |  | 830760 | 0.9823203 | 0.8678712 | 0.01169742 | 0.974881 | 0.0041566 | 0.9748779 | 0.01056517
|  |  | 263592 | 1.002234 | 0.9994305 | 0.0005130008 | 0.9999501 | 0.05391312 | 0.9999457 | 0.1443338 |  |  | 487746 | 0.9927949 | 0.9866385 | 0.0009710599 | 0.9962957 | 0.004949665 | 0.9962986 | 0.00555083 |  |  | 382860 | 0.9809 | 0.9670213 | 0.003333695 | 0.9851148 | 0.005716683 | 0.9851138 | 0.007012218 |  |  | 530280 | 0.9935117 | 0.9150489 | 0.007924161 | 0.9819447 | 0.006214705 | 0.98194 | 0.007954534 |  |  | 831060 | 0.9733685 | 0.8678712 | 0.01169742 | 0.9748965 | 0.004156088 | 0.9748934 | 0.01056497
|  |  | 263892 | 1.002234 | 0.9994305 | 0.0005130008 | 0.9999501 | 0.05391312 | 0.9999457 | 0.1443338 |  |  | 488046 | 0.9937554 | 0.9866385 | 0.0009710599 | 0.996297 | 0.004949603 | 0.9962999 | 0.005550773 |  |  | 383160 | 0.981979 | 0.9670213 | 0.003333695 | 0.9851344 | 0.005716489 | 0.9851335 | 0.00701173 |  |  | 530580 | 0.9935117 | 0.9150489 | 0.007924161 | 0.9819492 | 0.006214583 | 0.9819444 | 0.00795449 |  |  | 831360 | 0.9756064 | 0.8678712 | 0.01169742 | 0.974912 | 0.004155578 | 0.9749089 | 0.01056476
|  |  | 264192 | 1.00313 | 0.9994305 | 0.0005130008 | 0.9999501 | 0.05391312 | 0.9999457 | 0.1443338 |  |  | 488346 | 0.9937554 | 0.9866385 | 0.0009710599 | 0.9962983 | 0.00494954 | 0.9963012 | 0.005550716 |  |  | 383460 | 0.9809 | 0.9670213 | 0.003333695 | 0.985154 | 0.005716296 | 0.9851531 | 0.007011242 |  |  | 530880 | 0.9935117 | 0.9150489 | 0.007924161 | 0.9819536 | 0.006214462 | 0.9819488 | 0.007954447 |  |  | 831660 | 0.9733685 | 0.8678712 | 0.01169742 | 0.9749274 | 0.004155068 | 0.9749243 | 0.01056455
|  |  | 264492 | 1.00313 | 0.9994305 | 0.0005130008 | 0.9999501 | 0.05391312 | 0.9999457 | 0.1443338 |  |  | 488646 | 0.9937554 | 0.9866385 | 0.0009710599 | 0.9962996 | 0.004949478 | 0.9963025 | 0.00555066 |  |  | 383760 | 0.9809 | 0.9670213 | 0.003333695 | 0.9851736 | 0.005716102 | 0.9851727 | 0.007010754 |  |  | 531180 | 0.9918302 | 0.9150489 | 0.007924161 | 0.981958 | 0.006214342 | 0.9819532 | 0.007954404 |  |  | 831960 | 0.9778444 | 0.8678712 | 0.01169742 | 0.9749429 | 0.004154559 | 0.9749398 | 0.01056435
|  |  | 264792 | 1.004026 | 0.9994305 | 0.0005130008 | 0.9999501 | 0.05391312 | 0.9999457 | 0.1443338 |  |  | 488946 | 0.9947158 | 0.9866385 | 0.0009710599 | 0.9963009 | 0.004949416 | 0.9963038 | 0.005550603 |  |  | 384060 | 0.978742 | 0.9670213 | 0.003333695 | 0.9851932 | 0.005715908 | 0.9851923 | 0.007010267 |  |  | 531480 | 0.9935117 | 0.9150489 | 0.007924161 | 0.9819623 | 0.006214222 | 0.9819576 | 0.007954361 |  |  | 832260 | 0.9800823 | 0.8678712 | 0.01169742 | 0.9749583 | 0.004154051 | 0.9749552 | 0.01056414
|  |  | 265092 | 1.004026 | 0.9994305 | 0.0005130008 | 0.9999501 | 0.05391312 | 0.9999457 | 0.1443338 |  |  | 489246 | 0.9947158 | 0.9866385 | 0.0009710599 | 0.9963022 | 0.004949355 | 0.9963051 | 0.005550547 |  |  | 384360 | 0.977663 | 0.9670213 | 0.003333695 | 0.9852127 | 0.005715714 | 0.9852118 | 0.00700978 |  |  | 531780 | 0.9951932 | 0.9150489 | 0.007924161 | 0.9819667 | 0.006214102 | 0.981962 | 0.007954318 |  |  | 832560 | 0.9711305 | 0.8678712 | 0.01169742 | 0.9749738 | 0.004153543 | 0.9749706 | 0.01056394
|  |  | 265392 | 1.004026 | 0.9994305 | 0.0005130008 | 0.9999501 | 0.05391312 | 0.9999457 | 0.1443338 |  |  | 489546 | 0.9956763 | 0.9866385 | 0.0009710599 | 0.9963035 | 0.004949293 | 0.9963064 | 0.005550491 |  |  | 384660 | 0.9809 | 0.9670213 | 0.003333695 | 0.9852323 | 0.005715521 | 0.9852313 | 0.007009293 |  |  | 532080 | 0.9918302 | 0.9150489 | 0.007924161 | 0.9819711 | 0.006213984 | 0.9819663 | 0.007954276 |  |  | 832860 | 0.9800823 | 0.8678712 | 0.01169742 | 0.9749892 | 0.004153036 | 0.974986 | 0.01056373
|  |  | 265692 | 1.004026 | 0.9994305 | 0.0005130008 | 0.9999501 | 0.05391312 | 0.9999457 | 0.1443338 |  |  | 489846 | 0.9966367 | 0.9866385 | 0.0009710599 | 0.9963047 | 0.004949232 | 0.9963076 | 0.005550436 |  |  | 384960 | 0.978742 | 0.9670213 | 0.003333695 | 0.9852517 | 0.005715327 | 0.9852508 | 0.007008806 |  |  | 532380 | 0.9935117 | 0.9150489 | 0.007924161 | 0.9819754 | 0.006213865 | 0.9819707 | 0.007954234 |  |  | 833160 | 0.9733685 | 0.8678712 | 0.01169742 | 0.9750045 | 0.004152529 | 0.9750014 | 0.01056353
|  |  | 265992 | 1.00313 | 0.9994305 | 0.0005130008 | 0.9999501 | 0.05391312 | 0.9999457 | 0.1443338 |  |  | 490146 | 0.9947158 | 0.9866385 | 0.0009710599 | 0.996306 | 0.004949172 | 0.9963089 | 0.005550381 |  |  | 385260 | 0.9809 | 0.9670213 | 0.003333695 | 0.9852712 | 0.005715133 | 0.9852702 | 0.00700832 |  |  | 532680 | 0.9935117 | 0.9150489 | 0.007924161 | 0.9819798 | 0.006213748 | 0.981975 | 0.007954192 |  |  | 833460 | 0.9733685 | 0.8678712 | 0.01169742 | 0.9750199 | 0.004152023 | 0.9750168 | 0.01056333
|  |  | 266292 | 1.002234 | 0.9994305 | 0.0005130008 | 0.9999501 | 0.05391312 | 0.9999457 | 0.1443338 |  |  | 490446 | 0.9947158 | 0.9866385 | 0.0009710599 | 0.9963073 | 0.004949111 | 0.9963102 | 0.005550326 |  |  | 385560 | 0.981979 | 0.9670213 | 0.003333695 | 0.9852906 | 0.00571494 | 0.9852897 | 0.007007833 |  |  | 532980 | 0.9951932 | 0.9150489 | 0.007924161 | 0.9819841 | 0.00621363 | 0.9819793 | 0.007954151 |  |  | 833760 | 0.9800823 | 0.8678712 | 0.01169742 | 0.9750353 | 0.004151518 | 0.9750321 | 0.01056312
|  |  | 266592 | 1.00313 | 0.9994305 | 0.0005130008 | 0.9999501 | 0.05391312 | 0.9999457 | 0.1443338 |  |  | 490746 | 0.9947158 | 0.9866385 | 0.0009710599 | 0.9963086 | 0.004949051 | 0.9963115 | 0.005550272 |  |  | 385860 | 0.9809 | 0.9670213 | 0.003333695 | 0.98531 | 0.005714746 | 0.985309 | 0.007007347 |  |  | 533280 | 0.9935117 | 0.9150489 | 0.007924161 | 0.9819884 | 0.006213514 | 0.9819836 | 0.00795411 |  |  | 834060 | 0.9778444 | 0.8678712 | 0.01169742 | 0.9750506 | 0.004151014 | 0.9750474 | 0.01056292
|  |  | 266892 | 1.002234 | 0.9994305 | 0.0005130008 | 0.9999501 | 0.05391312 | 0.9999457 | 0.1443338 |  |  | 491046 | 0.9927949 | 0.9866385 | 0.0009710599 | 0.9963098 | 0.004948992 | 0.9963127 | 0.005550217 |  |  | 386160 | 0.9809 | 0.9670213 | 0.003333695 | 0.9853293 | 0.005714553 | 0.9853284 | 0.007006862 |  |  | 533580 | 0.9901487 | 0.9150489 | 0.007924161 | 0.9819927 | 0.006213398 | 0.9819879 | 0.007954069 |  |  | 834360 | 0.9756064 | 0.8678712 | 0.01169742 | 0.9750659 | 0.00415051 | 0.9750627 | 0.01056272
|  |  | 267192 | 1.00313 | 0.9994305 | 0.0005130008 | 0.9999501 | 0.05391312 | 0.9999457 | 0.1443338 |  |  | 491346 | 0.9947158 | 0.9866385 | 0.0009710599 | 0.9963111 | 0.004948932 | 0.996314 | 0.005550164 |  |  | 386460 | 0.981979 | 0.9670213 | 0.003333695 | 0.9853486 | 0.005714359 | 0.9853477 | 0.007006376 |  |  | 533880 | 0.9935117 | 0.9150489 | 0.007924161 | 0.981997 | 0.006213282 | 0.9819922 | 0.007954028 |  |  | 834660 | 0.9733685 | 0.8678712 | 0.01169742 | 0.9750812 | 0.004150007 | 0.975078 | 0.01056251
|  |  | 267492 | 1.004026 | 0.9994305 | 0.0005130008 | 0.9999501 | 0.05391312 | 0.9999457 | 0.1443338 |  |  | 491646 | 0.9956763 | 0.9866385 | 0.0009710599 | 0.9963123 | 0.004948873 | 0.9963153 | 0.00555011 |  |  | 386760 | 0.981979 | 0.9670213 | 0.003333695 | 0.9853679 | 0.005714165 | 0.985367 | 0.007005891 |  |  | 534180 | 0.9901487 | 0.9150489 | 0.007924161 | 0.9820013 | 0.006213167 | 0.9819965 | 0.007953988 |  |  | 834960 | 0.9800823 | 0.8678712 | 0.01169742 | 0.9750965 | 0.004149505 | 0.9750933 | 0.01056231
|  |  | 267792 | 1.004026 | 0.9994305 | 0.0005130008 | 0.9999501 | 0.05391312 | 0.9999457 | 0.1443338 |  |  | 491946 | 0.9947158 | 0.9866385 | 0.0009710599 | 0.9963136 | 0.004948815 | 0.9963165 | 0.005550057 |  |  | 387060 | 0.9830581 | 0.9670213 | 0.003333695 | 0.9853871 | 0.005713972 | 0.9853862 | 0.007005406 |  |  | 534480 | 0.9935117 | 0.9150489 | 0.007924161 | 0.9820055 | 0.006213053 | 0.9820007 | 0.007953948 |  |  | 835260 | 0.9800823 | 0.8678712 | 0.01169742 | 0.9751117 | 0.004149003 | 0.9751086 | 0.01056211
|  |  | 268092 | 1.004026 | 0.9994305 | 0.0005130008 | 0.9999501 | 0.05391312 | 0.9999457 | 0.1443338 |  |  | 492246 | 0.9966367 | 0.9866385 | 0.0009710599 | 0.9963148 | 0.004948756 | 0.9963178 | 0.005550004 |  |  | 387360 | 0.9830581 | 0.9670213 | 0.003333695 | 0.9854064 | 0.005713778 | 0.9854055 | 0.007004922 |  |  | 534780 | 0.9935117 | 0.9150489 | 0.007924161 | 0.9820098 | 0.006212939 | 0.982005 | 0.007953908 |  |  | 835560 | 0.9778444 | 0.8678712 | 0.01169742 | 0.975127 | 0.004148502 | 0.9751238 | 0.01056191
|  |  | 268392 | 1.002234 | 0.9994305 | 0.0005130008 | 0.9999501 | 0.05391312 | 0.9999457 | 0.1443338 |  |  | 492546 | 0.9956763 | 0.9866385 | 0.0009710599 | 0.9963161 | 0.004948698 | 0.996319 | 0.005549951 |  |  | 387660 | 0.981979 | 0.9670213 | 0.003333695 | 0.9854256 | 0.005713585 | 0.9854246 | 0.007004437 |  |  | 535080 | 0.9951932 | 0.9150489 | 0.007924161 | 0.982014 | 0.006212826 | 0.9820092 | 0.007953868 |  |  | 835860 | 0.9756064 | 0.8678712 | 0.01169742 | 0.9751422 | 0.004148001 | 0.975139 | 0.01056171
|  |  | 268692 | 1.00313 | 0.9994305 | 0.0005130008 | 0.9999501 | 0.05391312 | 0.9999457 | 0.1443338 |  |  | 492846 | 0.9937554 | 0.9866385 | 0.0009710599 | 0.9963173 | 0.00494864 | 0.9963203 | 0.005549899 |  |  | 387960 | 0.981979 | 0.9670213 | 0.003333695 | 0.9854447 | 0.005713392 | 0.9854438 | 0.007003953 |  |  | 535380 | 0.9918302 | 0.9150489 | 0.007924161 | 0.9820182 | 0.006212713 | 0.9820135 | 0.007953829 |  |  | 836160 | 0.9778444 | 0.8678712 | 0.01169742 | 0.9751574 | 0.004147502 | 0.9751542 | 0.01056151
|  |  | 268992 | 1.004026 | 0.9994305 | 0.0005130008 | 0.9999501 | 0.05391312 | 0.9999457 | 0.1443338 |  |  | 493146 | 0.9947158 | 0.9866385 | 0.0009710599 | 0.9963186 | 0.004948582 | 0.9963215 | 0.005549847 |  |  | 388260 | 0.981979 | 0.9670213 | 0.003333695 | 0.9854638 | 0.005713198 | 0.9854629 | 0.007003469 |  |  | 535680 | 0.9951932 | 0.9150489 | 0.007924161 | 0.9820225 | 0.006212601 | 0.9820177 | 0.00795379 |  |  | 836460 | 0.9756064 | 0.8678712 | 0.01169742 | 0.9751726 | 0.004147002 | 0.9751694 | 0.0105613
|  |  | 269292 | 1.002234 | 0.9994305 | 0.0005130008 | 0.9999501 | 0.05391312 | 0.9999457 | 0.1443338 |  |  | 493446 | 0.9947158 | 0.9866385 | 0.0009710599 | 0.9963198 | 0.004948525 | 0.9963228 | 0.005549795 |  |  | 388560 | 0.981979 | 0.9670213 | 0.003333695 | 0.9854829 | 0.005713005 | 0.985482 | 0.007002986 |  |  | 535980 | 0.9968746 | 0.9150489 | 0.007924161 | 0.9820267 | 0.006212489 | 0.9820219 | 0.007953751 |  |  | 836760 | 0.9823203 | 0.8678712 | 0.01169742 | 0.9751878 | 0.004146504 | 0.9751846 | 0.0105611
|  |  | 269592 | 1.00313 | 0.9994305 | 0.0005130008 | 0.9999501 | 0.05391312 | 0.9999457 | 0.1443338 |  |  | 493746 | 0.9937554 | 0.9866385 | 0.0009710599 | 0.996321 | 0.004948468 | 0.996324 | 0.005549743 |  |  | 388860 | 0.9809 | 0.9670213 | 0.003333695 | 0.985502 | 0.005712811 | 0.9855011 | 0.007002503 |  |  | 536280 | 0.9951932 | 0.9150489 | 0.007924161 | 0.9820309 | 0.006212378 | 0.9820261 | 0.007953713 |  |  | 837060 | 0.9823203 | 0.8678712 | 0.01169742 | 0.975203 | 0.004146006 | 0.9751997 | 0.0105609
|  |  | 269892 | 1.00313 | 0.9994305 | 0.0005130008 | 0.9999501 | 0.05391312 | 0.9999457 | 0.1443338 |  |  | 494046 | 0.9947158 | 0.9866385 | 0.0009710599 | 0.9963223 | 0.004948411 | 0.9963253 | 0.005549692 |  |  | 389160 | 0.981979 | 0.9670213 | 0.003333695 | 0.985521 | 0.005712618 | 0.9855201 | 0.00700202 |  |  | 536580 | 0.9935117 | 0.9150489 | 0.007924161 | 0.9820351 | 0.006212267 | 0.9820302 | 0.007953675 |  |  | 837360 | 0.9823203 | 0.8678712 | 0.01169742 | 0.9752181 | 0.004145509 | 0.9752149 | 0.0105607
|  |  | 270192 | 1.00313 | 0.9994305 | 0.0005130008 | 0.9999501 | 0.05391312 | 0.9999457 | 0.1443338 |  |  | 494346 | 0.9956763 | 0.9866385 | 0.0009710599 | 0.9963235 | 0.004948355 | 0.9963265 | 0.005549641 |  |  | 389460 | 0.9830581 | 0.9670213 | 0.003333695 | 0.9855401 | 0.005712425 | 0.9855391 | 0.007001537 |  |  | 536880 | 0.9951932 | 0.9150489 | 0.007924161 | 0.9820392 | 0.006212157 | 0.9820344 | 0.007953637 |  |  | 837660 | 0.9733685 | 0.8678712 | 0.01169742 | 0.9752332 | 0.004145013 | 0.97523 | 0.01056051
|  |  | 270492 | 1.004922 | 0.9994305 | 0.0005130008 | 0.9999501 | 0.05391312 | 0.9999457 | 0.1443338 |  |  | 494646 | 0.9947158 | 0.9866385 | 0.0009710599 | 0.9963247 | 0.004948299 | 0.9963277 | 0.005549591 |  |  | 389760 | 0.979821 | 0.9670213 | 0.003333695 | 0.985559 | 0.005712232 | 0.9855581 | 0.007001054 |  |  | 537180 | 0.9951932 | 0.9150489 | 0.007924161 | 0.9820434 | 0.006212047 | 0.9820386 | 0.007953599 |  |  | 837960 | 0.9756064 | 0.8678712 | 0.01169742 | 0.9752483 | 0.004144517 | 0.9752451 | 0.01056031
|  |  | 270792 | 1.004026 | 0.9994305 | 0.0005130008 | 0.9999501 | 0.05391312 | 0.9999457 | 0.1443338 |  |  | 494946 | 0.9947158 | 0.9866385 | 0.0009710599 | 0.996326 | 0.004948243 | 0.9963289 | 0.00554954 |  |  | 390060 | 0.977663 | 0.9670213 | 0.003333695 | 0.985578 | 0.005712039 | 0.9855771 | 0.007000572 |  |  | 537480 | 0.9935117 | 0.9150489 | 0.007924161 | 0.9820475 | 0.006211938 | 0.9820427 | 0.007953562 |  |  | 838260 | 0.9778444 | 0.8678712 | 0.01169742 | 0.9752634 | 0.004144022 | 0.9752602 | 0.01056011
|  |  | 271092 | 1.00313 | 0.9994305 | 0.0005130008 | 0.9999501 | 0.05391312 | 0.9999457 | 0.1443338 |  |  | 495246 | 0.9956763 | 0.9866385 | 0.0009710599 | 0.9963272 | 0.004948188 | 0.9963302 | 0.00554949 |  |  | 390360 | 0.979821 | 0.9670213 | 0.003333695 | 0.9855969 | 0.005711846 | 0.985596 | 0.007000091 |  |  | 537780 | 0.9935117 | 0.9150489 | 0.007924161 | 0.9820517 | 0.00621183 | 0.9820469 | 0.007953525 |  |  | 838560 | 0.9867961 | 0.8678712 | 0.01169742 | 0.9752785 | 0.004143527 | 0.9752752 | 0.01055991
|  |  | 271392 | 1.00313 | 0.9994305 | 0.0005130008 | 0.9999501 | 0.05391312 | 0.9999457 | 0.1443338 |  |  | 495546 | 0.9956763 | 0.9866385 | 0.0009710599 | 0.9963284 | 0.004948132 | 0.9963314 | 0.00554944 |  |  | 390660 | 0.981979 | 0.9670213 | 0.003333695 | 0.9856158 | 0.005711652 | 0.9856149 | 0.006999609 |  |  | 538080 | 0.9968746 | 0.9150489 | 0.007924161 | 0.9820558 | 0.006211721 | 0.982051 | 0.007953488 |  |  | 838860 | 0.9845582 | 0.8678712 | 0.01169742 | 0.9752935 | 0.004143034 | 0.9752903 | 0.01055971
|  |  | 271692 | 1.004026 | 0.9994305 | 0.0005130008 | 0.9999501 | 0.05391312 | 0.9999457 | 0.1443338 |  |  | 495846 | 0.9947158 | 0.9866385 | 0.0009710599 | 0.9963296 | 0.004948077 | 0.9963326 | 0.005549391 |  |  | 390960 | 0.9809 | 0.9670213 | 0.003333695 | 0.9856346 | 0.005711459 | 0.9856337 | 0.006999128 |  |  | 538380 | 0.9951932 | 0.9150489 | 0.007924161 | 0.9820599 | 0.006211614 | 0.9820551 | 0.007953451 |  |  | 839160 | 0.9756064 | 0.8678712 | 0.01169742 | 0.9753086 | 0.00414254 | 0.9753053 | 0.01055951
|  |  | 271992 | 1.00313 | 0.9994305 | 0.0005130008 | 0.9999501 | 0.05391312 | 0.9999457 | 0.1443338 |  |  | 496146 | 0.9947158 | 0.9866385 | 0.0009710599 | 0.9963308 | 0.004948023 | 0.9963338 | 0.005549342 |  |  | 391260 | 0.981979 | 0.9670213 | 0.003333695 | 0.9856534 | 0.005711267 | 0.9856525 | 0.006998647 |  |  | 538680 | 0.9935117 | 0.9150489 | 0.007924161 | 0.982064 | 0.006211507 | 0.9820592 | 0.007953415 |  |  | 839460 | 0.9800823 | 0.8678712 | 0.01169742 | 0.9753236 | 0.004142048 | 0.9753203 | 0.01055932
|  |  | 272292 | 1.001338 | 0.9994305 | 0.0005130008 | 0.9999501 | 0.05391312 | 0.9999457 | 0.1443338 |  |  | 496446 | 0.9947158 | 0.9866385 | 0.0009710599 | 0.996332 | 0.004947968 | 0.996335 | 0.005549293 |  |  | 391560 | 0.981979 | 0.9670213 | 0.003333695 | 0.9856722 | 0.005711074 | 0.9856713 | 0.006998166 |  |  | 538980 | 0.9918302 | 0.9150489 | 0.007924161 | 0.9820681 | 0.0062114 | 0.9820633 | 0.007953379 |  |  | 839760 | 0.9800823 | 0.8678712 | 0.01169742 | 0.9753386 | 0.004141556 | 0.9753353 | 0.01055912
|  |  | 272592 | 1.004026 | 0.9994305 | 0.0005130008 | 0.9999501 | 0.05391312 | 0.9999457 | 0.1443338 |  |  | 496746 | 0.9947158 | 0.9866385 | 0.0009710599 | 0.9963332 | 0.004947914 | 0.9963362 | 0.005549244 |  |  | 391860 | 0.9841371 | 0.9670213 | 0.003333695 | 0.985691 | 0.005710881 | 0.9856901 | 0.006997686 |  |  | 539280 | 0.9918302 | 0.9150489 | 0.007924161 | 0.9820722 | 0.006211294 | 0.9820674 | 0.007953343 |  |  | 840060 | 0.9800823 | 0.8678712 | 0.01169742 | 0.9753536 | 0.004141065 | 0.9753503 | 0.01055892
|  |  | 272892 | 1.00313 | 0.9994305 | 0.0005130008 | 0.9999501 | 0.05391312 | 0.9999457 | 0.1443338 |  |  | 497046 | 0.9947158 | 0.9866385 | 0.0009710599 | 0.9963344 | 0.00494786 | 0.9963374 | 0.005549196 |  |  | 392160 | 0.9830581 | 0.9670213 | 0.003333695 | 0.9857097 | 0.005710688 | 0.9857088 | 0.006997206 |  |  | 539580 | 0.9951932 | 0.9150489 | 0.007924161 | 0.9820763 | 0.006211189 | 0.9820714 | 0.007953307 |  |  | 840360 | 0.9800823 | 0.8678712 | 0.01169742 | 0.9753686 | 0.004140574 | 0.9753653 | 0.01055873
|  |  | 273192 | 1.004026 | 0.9994305 | 0.0005130008 | 0.9999501 | 0.05391312 | 0.9999457 | 0.1443338 |  |  | 497346 | 0.9956763 | 0.9866385 | 0.0009710599 | 0.9963356 | 0.004947807 | 0.9963386 | 0.005549148 |  |  | 392460 | 0.981979 | 0.9670213 | 0.003333695 | 0.9857284 | 0.005710495 | 0.9857275 | 0.006996726 |  |  | 539880 | 0.9985561 | 0.9150489 | 0.007924161 | 0.9820803 | 0.006211084 | 0.9820755 | 0.007953272 |  |  | 840660 | 0.9823203 | 0.8678712 | 0.01169742 | 0.9753835 | 0.004140085 | 0.9753802 | 0.01055853
|  |  | 273492 | 1.002234 | 0.9994305 | 0.0005130008 | 0.9999501 | 0.05391312 | 0.9999457 | 0.1443338 |  |  | 497646 | 0.9966367 | 0.9866385 | 0.0009710599 | 0.9963368 | 0.004947754 | 0.9963398 | 0.0055491 |  |  | 392760 | 0.9841371 | 0.9670213 | 0.003333695 | 0.9857471 | 0.005710303 | 0.9857462 | 0.006996247 |  |  | 540180 | 0.9951932 | 0.9150489 | 0.007924161 | 0.9820844 | 0.006210979 | 0.9820795 | 0.007953237 |  |  | 840960 | 0.9823203 | 0.8678712 | 0.01169742 | 0.9753984 | 0.004139595 | 0.9753951 | 0.01055834
|  |  | 273792 | 1.00313 | 0.9994305 | 0.0005130008 | 0.9999501 | 0.05391312 | 0.9999457 | 0.1443338 |  |  | 497946 | 0.9956763 | 0.9866385 | 0.0009710599 | 0.996338 | 0.004947701 | 0.996341 | 0.005549052 |  |  | 393060 | 0.9809 | 0.9670213 | 0.003333695 | 0.9857657 | 0.00571011 | 0.9857648 | 0.006995767 |  |  | 540480 | 0.9968746 | 0.9150489 | 0.007924161 | 0.9820884 | 0.006210875 | 0.9820836 | 0.007953202 |  |  | 841260 | 0.9778444 | 0.8678712 | 0.01169742 | 0.9754134 | 0.004139107 | 0.97541 | 0.01055814
|  |  | 274092 | 1.00313 | 0.9994305 | 0.0005130008 | 0.9999501 | 0.05391312 | 0.9999457 | 0.1443338 |  |  | 498246 | 0.9947158 | 0.9866385 | 0.0009710599 | 0.9963392 | 0.004947648 | 0.9963422 | 0.005549005 |  |  | 393360 | 0.9809 | 0.9670213 | 0.003333695 | 0.9857843 | 0.005709917 | 0.9857834 | 0.006995289 |  |  | 540780 | 0.9968746 | 0.9150489 | 0.007924161 | 0.9820924 | 0.006210771 | 0.9820876 | 0.007953167 |  |  | 841560 | 0.9778444 | 0.8678712 | 0.01169742 | 0.9754283 | 0.004138619 | 0.9754249 | 0.01055795
|  |  | 274392 | 1.004922 | 0.9994305 | 0.0005130008 | 0.9999501 | 0.05391312 | 0.9999457 | 0.1443338 |  |  | 498546 | 0.9947158 | 0.9866385 | 0.0009710599 | 0.9963404 | 0.004947596 | 0.9963434 | 0.005548958 |  |  | 393660 | 0.9809 | 0.9670213 | 0.003333695 | 0.9858029 | 0.005709725 | 0.985802 | 0.00699481 |  |  | 541080 | 0.9951932 | 0.9150489 | 0.007924161 | 0.9820965 | 0.006210668 | 0.9820916 | 0.007953133 |  |  | 841860 | 0.9800823 | 0.8678712 | 0.01169742 | 0.9754432 | 0.004138132 | 0.9754398 | 0.01055775
|  |  | 274692 | 1.00313 | 0.9994305 | 0.0005130008 | 0.9999501 | 0.05391312 | 0.9999457 | 0.1443338 |  |  | 498846 | 0.9956763 | 0.9866385 | 0.0009710599 | 0.9963415 | 0.004947543 | 0.9963446 | 0.005548912 |  |  | 393960 | 0.9809 | 0.9670213 | 0.003333695 | 0.9858215 | 0.005709532 | 0.9858206 | 0.006994332 |  |  | 541380 | 0.9951932 | 0.9150489 | 0.007924161 | 0.9821005 | 0.006210566 | 0.9820956 | 0.007953099 |  |  | 842160 | 0.9845582 | 0.8678712 | 0.01169742 | 0.975458 | 0.004137645 | 0.9754547 | 0.01055756
|  |  | 274992 | 1.001338 | 0.9994305 | 0.0005130008 | 0.9999501 | 0.05391312 | 0.9999457 | 0.1443338 |  |  | 499146 | 0.9966367 | 0.9866385 | 0.0009710599 | 0.9963427 | 0.004947492 | 0.9963458 | 0.005548865 |  |  | 394260 | 0.9809 | 0.9670213 | 0.003333695 | 0.98584 | 0.00570934 | 0.9858391 | 0.006993854 |  |  | 541680 | 0.9935117 | 0.9150489 | 0.007924161 | 0.9821045 | 0.006210464 | 0.9820996 | 0.007953065 |  |  | 842460 | 0.9800823 | 0.8678712 | 0.01169742 | 0.9754729 | 0.004137159 | 0.9754695 | 0.01055736
|  |  | 275292 | 1.004026 | 0.9994305 | 0.0005130008 | 0.9999501 | 0.05391312 | 0.9999457 | 0.1443338 |  |  | 499446 | 0.9947158 | 0.9866385 | 0.0009710599 | 0.9963439 | 0.00494744 | 0.996347 | 0.005548819 |  |  | 394560 | 0.9809 | 0.9670213 | 0.003333695 | 0.9858585 | 0.005709148 | 0.9858576 | 0.006993377 |  |  | 541980 | 0.9918302 | 0.9150489 | 0.007924161 | 0.9821084 | 0.006210362 | 0.9821036 | 0.007953031 |  |  | 842760 | 0.9823203 | 0.8678712 | 0.01169742 | 0.9754877 | 0.004136674 | 0.9754843 | 0.01055717
|  |  | 275592 | 1.00313 | 0.9994305 | 0.0005130008 | 0.9999501 | 0.05391312 | 0.9999457 | 0.1443338 |  |  | 499746 | 0.9956763 | 0.9866385 | 0.0009710599 | 0.9963451 | 0.004947389 | 0.9963481 | 0.005548773 |  |  | 394860 | 0.979821 | 0.9670213 | 0.003333695 | 0.9858769 | 0.005708955 | 0.985876 | 0.006992899 |  |  | 542280 | 0.9935117 | 0.9150489 | 0.007924161 | 0.9821124 | 0.006210261 | 0.9821076 | 0.007952998 |  |  | 843060 | 0.9823203 | 0.8678712 | 0.01169742 | 0.9755025 | 0.004136189 | 0.9754992 | 0.01055698
|  |  | 275892 | 1.002234 | 0.9994305 | 0.0005130008 | 0.9999501 | 0.05391312 | 0.9999457 | 0.1443338 |  |  | 500046 | 0.9956763 | 0.9866385 | 0.0009710599 | 0.9963462 | 0.004947338 | 0.9963493 | 0.005548727 |  |  | 395160 | 0.981979 | 0.9670213 | 0.003333695 | 0.9858954 | 0.005708763 | 0.9858945 | 0.006992422 |  |  | 542580 | 0.9951932 | 0.9150489 | 0.007924161 | 0.9821164 | 0.00621016 | 0.9821115 | 0.007952965 |  |  | 843360 | 0.9867961 | 0.8678712 | 0.01169742 | 0.9755173 | 0.004135706 | 0.9755139 | 0.01055678
|  |  | 276192 | 1.00313 | 0.9994305 | 0.0005130008 | 0.9999501 | 0.05391312 | 0.9999457 | 0.1443338 |  |  | 500346 | 0.9937554 | 0.9866385 | 0.0009710599 | 0.9963474 | 0.004947287 | 0.9963505 | 0.005548682 |  |  | 395460 | 0.9830581 | 0.9670213 | 0.003333695 | 0.9859138 | 0.005708571 | 0.9859129 | 0.006991946 |  |  | 542880 | 0.9951932 | 0.9150489 | 0.007924161 | 0.9821203 | 0.00621006 | 0.9821155 | 0.007952932 |  |  | 843660 | 0.9800823 | 0.8678712 | 0.01169742 | 0.9755321 | 0.004135222 | 0.9755287 | 0.01055659
|  |  | 276492 | 1.00313 | 0.9994305 | 0.0005130008 | 0.9999501 | 0.05391312 | 0.9999457 | 0.1443338 |  |  | 500646 | 0.9947158 | 0.9866385 | 0.0009710599 | 0.9963486 | 0.004947236 | 0.9963517 | 0.005548637 |  |  | 395760 | 0.981979 | 0.9670213 | 0.003333695 | 0.9859321 | 0.005708379 | 0.9859313 | 0.00699147 |  |  | 543180 | 0.9968746 | 0.9150489 | 0.007924161 | 0.9821243 | 0.00620996 | 0.9821194 | 0.007952899 |  |  | 843960 | 0.9867961 | 0.8678712 | 0.01169742 | 0.9755469 | 0.00413474 | 0.9755435 | 0.0105564
|  |  | 276792 | 1.002234 | 0.9994305 | 0.0005130008 | 0.9999501 | 0.05391312 | 0.9999457 | 0.1443338 |  |  | 500946 | 0.9947158 | 0.9866385 | 0.0009710599 | 0.9963497 | 0.004947186 | 0.9963528 | 0.005548592 |  |  | 396060 | 0.981979 | 0.9670213 | 0.003333695 | 0.9859505 | 0.005708187 | 0.9859496 | 0.006990994 |  |  | 543480 | 0.9951932 | 0.9150489 | 0.007924161 | 0.9821282 | 0.006209861 | 0.9821233 | 0.007952866 |  |  | 844260 | 0.9867961 | 0.8678712 | 0.01169742 | 0.9755616 | 0.004134258 | 0.9755582 | 0.01055621
|  |  | 277092 | 1.004026 | 0.9994305 | 0.0005130008 | 0.9999501 | 0.05391312 | 0.9999457 | 0.1443338 |  |  | 501246 | 0.9937554 | 0.9866385 | 0.0009710599 | 0.9963509 | 0.004947136 | 0.996354 | 0.005548548 |  |  | 396360 | 0.9809 | 0.9670213 | 0.003333695 | 0.9859688 | 0.005707995 | 0.9859679 | 0.006990518 |  |  | 543780 | 0.9935117 | 0.9150489 | 0.007924161 | 0.9821321 | 0.006209762 | 0.9821272 | 0.007952834 |  |  | 844560 | 0.9778444 | 0.8678712 | 0.01169742 | 0.9755763 | 0.004133776 | 0.9755729 | 0.01055601
|  |  | 277392 | 1.00313 | 0.9994305 | 0.0005130008 | 0.9999501 | 0.05391312 | 0.9999457 | 0.1443338 |  |  | 501546 | 0.9956763 | 0.9866385 | 0.0009710599 | 0.996352 | 0.004947086 | 0.9963551 | 0.005548503 |  |  | 396660 | 0.981979 | 0.9670213 | 0.003333695 | 0.9859871 | 0.005707804 | 0.9859862 | 0.006990043 |  |  | 544080 | 0.9951932 | 0.9150489 | 0.007924161 | 0.982136 | 0.006209664 | 0.9821311 | 0.007952802 |  |  | 844860 | 0.9778444 | 0.8678712 | 0.01169742 | 0.9755911 | 0.004133296 | 0.9755877 | 0.01055582
|  |  | 277692 | 1.002234 | 0.9994305 | 0.0005130008 | 0.9999501 | 0.05391312 | 0.9999457 | 0.1443338 |  |  | 501846 | 0.9956763 | 0.9866385 | 0.0009710599 | 0.9963532 | 0.004947037 | 0.9963563 | 0.005548459 |  |  | 396960 | 0.981979 | 0.9670213 | 0.003333695 | 0.9860053 | 0.005707612 | 0.9860044 | 0.006989568 |  |  | 544380 | 0.9951932 | 0.9150489 | 0.007924161 | 0.9821399 | 0.006209566 | 0.982135 | 0.00795277 |  |  | 845160 | 0.9756064 | 0.8678712 | 0.01169742 | 0.9756058 | 0.004132815 | 0.9756023 | 0.01055563
|  |  | 277992 | 1.00313 | 0.9994305 | 0.0005130008 | 0.9999501 | 0.05391312 | 0.9999457 | 0.1443338 |  |  | 502146 | 0.9966367 | 0.9866385 | 0.0009710599 | 0.9963543 | 0.004946988 | 0.9963574 | 0.005548415 |  |  | 397260 | 0.981979 | 0.9670213 | 0.003333695 | 0.9860235 | 0.00570742 | 0.9860227 | 0.006989093 |  |  | 544680 | 0.9968746 | 0.9150489 | 0.007924161 | 0.9821438 | 0.006209469 | 0.9821389 | 0.007952739 |  |  | 845460 | 0.9800823 | 0.8678712 | 0.01169742 | 0.9756204 | 0.004132336 | 0.975617 | 0.01055544
|  |  | 278292 | 1.004026 | 0.9994305 | 0.0005130008 | 0.9999501 | 0.05391312 | 0.9999457 | 0.1443338 |  |  | 502446 | 0.9956763 | 0.9866385 | 0.0009710599 | 0.9963555 | 0.004946939 | 0.9963586 | 0.005548372 |  |  | 397560 | 0.979821 | 0.9670213 | 0.003333695 | 0.9860417 | 0.005707229 | 0.9860409 | 0.006988619 |  |  | 544980 | 0.9968746 | 0.9150489 | 0.007924161 | 0.9821477 | 0.006209372 | 0.9821428 | 0.007952708 |  |  | 845760 | 0.9800823 | 0.8678712 | 0.01169742 | 0.9756351 | 0.004131857 | 0.9756317 | 0.01055525
|  |  | 278592 | 1.002234 | 0.9994305 | 0.0005130008 | 0.9999501 | 0.05391312 | 0.9999457 | 0.1443338 |  |  | 502746 | 0.9947158 | 0.9866385 | 0.0009710599 | 0.9963566 | 0.00494689 | 0.9963597 | 0.005548329 |  |  | 397860 | 0.9809 | 0.9670213 | 0.003333695 | 0.9860599 | 0.005707037 | 0.986059 | 0.006988145 |  |  | 545280 | 0.9951932 | 0.9150489 | 0.007924161 | 0.9821515 | 0.006209275 | 0.9821467 | 0.007952677 |  |  | 846060 | 0.9800823 | 0.8678712 | 0.01169742 | 0.9756497 | 0.004131379 | 0.9756463 | 0.01055506
|  |  | 278892 | 1.002234 | 0.9994305 | 0.0005130008 | 0.9999501 | 0.05391312 | 0.9999457 | 0.1443338 |  |  | 503046 | 0.9966367 | 0.9866385 | 0.0009710599 | 0.9963577 | 0.004946842 | 0.9963609 | 0.005548286 |  |  | 398160 | 0.9809 | 0.9670213 | 0.003333695 | 0.986078 | 0.005706846 | 0.9860772 | 0.006987672 |  |  | 545580 | 0.9951932 | 0.9150489 | 0.007924161 | 0.9821554 | 0.00620918 | 0.9821505 | 0.007952646 |  |  | 846360 | 0.9867961 | 0.8678712 | 0.01169742 | 0.9756644 | 0.004130902 | 0.9756609 | 0.01055487
|  |  | 279192 | 1.004026 | 0.9994305 | 0.0005130008 | 0.9999501 | 0.05391312 | 0.9999457 | 0.1443338 |  |  | 503346 | 0.9956763 | 0.9866385 | 0.0009710599 | 0.9963588778 | 0.004946793 | 0.996362 | 0.005548243 |  |  | 398460 | 0.9809 | 0.9670213 | 0.003333695 | 0.9860961 | 0.005706654 | 0.9860953 | 0.006987198 |  |  | 545880 | 0.9968746 | 0.9150489 | 0.007924161 | 0.9821592 | 0.006209084 | 0.9821543 | 0.007952615 |  |  | 846660 | 0.9800823 | 0.8678712 | 0.01169742 | 0.975679 | 0.004130425 | 0.9756755 | 0.01055468
|  |  | 279492 | 1.004026 | 0.9994305 | 0.0005130008 | 0.9999501 | 0.05391312 | 0.9999457 | 0.1443338 |  |  | 503646 | 0.9947158 | 0.9866385 | 0.0009710599 | 0.99636 | 0.004946745 | 0.9963632 | 0.0055482 |  |  | 398760 | 0.981979 | 0.9670213 | 0.003333695 | 0.9861142 | 0.005706463 | 0.9861133 | 0.006986726 |  |  | 546180 | 0.9935117 | 0.9150489 | 0.007924161 | 0.9821631 | 0.006208989 | 0.9821582 | 0.007952585 |  |  | 846960 | 0.9756064 | 0.8678712 | 0.01169742 | 0.9756936 | 0.004129949 | 0.9756901 | 0.01055449
|  |  | 279792 | 1.002234 | 0.9994305 | 0.0005130008 | 0.9999501 | 0.05391312 | 0.9999457 | 0.1443338 |  |  | 503946 | 0.9966367 | 0.9866385 | 0.0009710599 | 0.9963611 | 0.004946698 | 0.9963643 | 0.005548158 |  |  | 399060 | 0.9830581 | 0.9670213 | 0.003333695 | 0.9861322 | 0.005706272 | 0.9861314 | 0.006986253 |  |  | 546480 | 0.9951932 | 0.9150489 | 0.007924161 | 0.9821669 | 0.006208894 | 0.982162 | 0.007952555 |  |  | 847260 | 0.9778444 | 0.8678712 | 0.01169742 | 0.9757082 | 0.004129473 | 0.9757047 | 0.0105543
|  |  | 280092 | 1.002234 | 0.9994305 | 0.0005130008 | 0.9999501 | 0.05391312 | 0.9999457 | 0.1443338 |  |  | 504246 | 0.9956763 | 0.9866385 | 0.0009710599 | 0.9963623 | 0.00494665 | 0.9963654 | 0.005548116 |  |  | 399360 | 0.9830581 | 0.9670213 | 0.003333695 | 0.9861503 | 0.005706081 | 0.9861494 | 0.006985781 |  |  | 546780 | 0.9951932 | 0.9150489 | 0.007924161 | 0.9821707 | 0.0062088 | 0.9821658 | 0.007952525 |  |  | 847560 | 0.9733685 | 0.8678712 | 0.01169742 | 0.9757227 | 0.004128998 | 0.9757193 | 0.01055411
|  |  | 280392 | 1.002234 | 0.9994305 | 0.0005130008 | 0.9999501 | 0.05391312 | 0.9999457 | 0.1443338 |  |  | 504546 | 0.9937554 | 0.9866385 | 0.0009710599 | 0.9963634 | 0.004946603 | 0.9963665 | 0.005548074 |  |  | 399660 | 0.9809 | 0.9670213 | 0.003333695 | 0.9861682 | 0.00570589 | 0.9861674 | 0.006985309 |  |  | 547080 | 0.9968746 | 0.9150489 | 0.007924161 | 0.9821745 | 0.006208707 | 0.9821696 | 0.007952495 |  |  | 847860 | 0.9800823 | 0.8678712 | 0.01169742 | 0.9757373 | 0.004128524 | 0.9757338 | 0.01055393
|  |  | 280692 | 1.00313 | 0.9994305 | 0.0005130008 | 0.9999501 | 0.05391312 | 0.9999457 | 0.1443338 |  |  | 504846 | 0.9947158 | 0.9866385 | 0.0009710599 | 0.9963645 | 0.004946556 | 0.9963677 | 0.005548033 |  |  | 399960 | 0.9830581 | 0.9670213 | 0.003333695 | 0.9861862 | 0.005705699 | 0.9861853 | 0.006984838 |  |  | 547380 | 0.9968746 | 0.9150489 | 0.007924161 | 0.9821783 | 0.006208613 | 0.9821734 | 0.007952465 |  |  | 848160 | 0.9867961 | 0.8678712 | 0.01169742 | 0.9757518 | 0.004128051 | 0.9757483 | 0.01055374
|  |  | 280992 | 1.00313 | 0.9994305 | 0.0005130008 | 0.9999501 | 0.05391312 | 0.9999457 | 0.1443338 |  |  | 505146 | 0.9956763 | 0.9866385 | 0.0009710599 | 0.9963656 | 0.00494651 | 0.9963688 | 0.005547992 |  |  | 400260 | 0.9809 | 0.9670213 | 0.003333695 | 0.9862041 | 0.005705508 | 0.9862033 | 0.006984366 |  |  | 547680 | 0.9968746 | 0.9150489 | 0.007924161 | 0.9821821 | 0.006208521 | 0.9821772 | 0.007952436 |  |  | 848460 | 0.9823203 | 0.8678712 | 0.01169742 | 0.9757663 | 0.004127578 | 0.9757628 | 0.01055355
|  |  | 281292 | 1.004026 | 0.9994305 | 0.0005130008 | 0.9999501 | 0.05391312 | 0.9999457 | 0.1443338 |  |  | 505446 | 0.9966367 | 0.9866385 | 0.0009710599 | 0.9963667 | 0.004946463 | 0.9963699 | 0.005547951 |  |  | 400560 | 0.9830581 | 0.9670213 | 0.003333695 | 0.986222 | 0.005705317 | 0.9862212 | 0.006983896 |  |  | 547980 | 0.9951932 | 0.9150489 | 0.007924161 | 0.9821859 | 0.006208428 | 0.9821809 | 0.007952407 |  |  | 848760 | 0.9867961 | 0.8678712 | 0.01169742 | 0.9757808 | 0.004127105 | 0.9757773 | 0.01055336
|  |  | 281592 | 1.002234 | 0.9994305 | 0.0005130008 | 0.9999501 | 0.05391312 | 0.9999457 | 0.1443338 |  |  | 505746 | 0.9956763 | 0.9866385 | 0.0009710599 | 0.9963678 | 0.004946417 | 0.996371 | 0.00554791 |  |  | 400860 | 0.9809 | 0.9670213 | 0.003333695 | 0.9862399 | 0.005705127 | 0.9862391 | 0.006983425 |  |  | 548280 | 0.9985561 | 0.9150489 | 0.007924161 | 0.9821896 | 0.006208336 | 0.9821847 | 0.007952378 |  |  | 849060 | 0.9867961 | 0.8678712 | 0.01169742 | 0.9757953 | 0.004126634 | 0.9757918 | 0.01055318
|  |  | 281892 | 1.00313 | 0.9994305 | 0.0005130008 | 0.9999501 | 0.05391312 | 0.9999457 | 0.1443338 |  |  | 506046 | 0.9956763 | 0.9866385 | 0.0009710599 | 0.996369 | 0.004946371 | 0.9963721 | 0.005547869 |  |  | 401160 | 0.9830581 | 0.9670213 | 0.003333695 | 0.9862577 | 0.005704936 | 0.9862569 | 0.006982955 |  |  | 548580 | 0.9968746 | 0.9150489 | 0.007924161 | 0.9821934 | 0.006208245 | 0.9821884 | 0.00795235 |  |  | 849360 | 0.9756064 | 0.8678712 | 0.01169742 | 0.9758098 | 0.004126163 | 0.9758063 | 0.01055299
|  |  | 282192 | 1.002234 | 0.9994305 | 0.0005130008 | 0.9999501 | 0.05391312 | 0.9999457 | 0.1443338 |  |  | 506346 | 0.9956763 | 0.9866385 | 0.0009710599 | 0.9963701 | 0.004946326 | 0.9963732 | 0.005547829 |  |  | 401460 | 0.9809 | 0.9670213 | 0.003333695 | 0.9862756 | 0.005704746 | 0.9862747 | 0.006982486 |  |  | 548880 | 0.9935117 | 0.9150489 | 0.007924161 | 0.9821971 | 0.006208154 | 0.9821922 | 0.007952321 |  |  | 849660 | 0.9823203 | 0.8678712 | 0.01169742 | 0.9758242 | 0.004125692 | 0.9758207 | 0.0105528
|  |  | 282492 | 1.001338 | 0.9994305 | 0.0005130008 | 0.9999501 | 0.05391312 | 0.9999457 | 0.1443338 |  |  | 506646 | 0.9956763 | 0.9866385 | 0.0009710599 | 0.9963712 | 0.00494628 | 0.9963744 | 0.005547789 |  |  | 401760 | 0.981979 | 0.9670213 | 0.003333695 | 0.9862933 | 0.005704556 | 0.9862925 | 0.006982016 |  |  | 549180 | 0.9918302 | 0.9150489 | 0.007924161 | 0.9822008 | 0.006208063 | 0.9821959 | 0.007952293 |  |  | 849960 | 0.9778444 | 0.8678712 | 0.01169742 | 0.9758386 | 0.004125222 | 0.9758351 | 0.01055262
|  |  | 282792 | 1.00313 | 0.9994305 | 0.0005130008 | 0.9999501 | 0.05391312 | 0.9999457 | 0.1443338 |  |  | 506946 | 0.9956763 | 0.9866385 | 0.0009710599 | 0.9963723 | 0.004946235 | 0.9963755 | 0.005547749 |  |  | 402060 | 0.9830581 | 0.9670213 | 0.003333695 | 0.9863111 | 0.005704365 | 0.9863103 | 0.006981548 |  |  | 549480 | 0.9951932 | 0.9150489 | 0.007924161 | 0.9822046 | 0.006207973 | 0.9821996 | 0.007952265 |  |  | 850260 | 0.9867961 | 0.8678712 | 0.01169742 | 0.975853 | 0.004124753 | 0.9758495 | 0.01055243
|  |  | 283092 | 1.00313 | 0.9994305 | 0.0005130008 | 0.9999501 | 0.05391312 | 0.9999457 | 0.1443338 |  |  | 507246 | 0.9947158 | 0.9866385 | 0.0009710599 | 0.9963734 | 0.00494619 | 0.9963766 | 0.00554771 |  |  | 402360 | 0.981979 | 0.9670213 | 0.003333695 | 0.9863288 | 0.005704175 | 0.986328 | 0.006981079 |  |  | 549780 | 0.9951932 | 0.9150489 | 0.007924161 | 0.9822083 | 0.006207883 | 0.9822033 | 0.007952237 |  |  | 850560 | 0.9823203 | 0.8678712 | 0.01169742 | 0.9758674 | 0.004124285 | 0.9758639 | 0.01055225
|  |  | 283392 | 1.00313 | 0.9994305 | 0.0005130008 | 0.9999501 | 0.05391312 | 0.9999457 | 0.1443338 |  |  | 507546 | 0.9947158 | 0.9866385 | 0.0009710599 | 0.9963744 | 0.004946146 | 0.9963777 | 0.00554767 |  |  | 402660 | 0.981979 | 0.9670213 | 0.003333695 | 0.9863465 | 0.005703985 | 0.9863457 | 0.006980611 |  |  | 550080 | 0.9951932 | 0.9150489 | 0.007924161 | 0.982212 | 0.006207794 | 0.982207 | 0.00795221 |  |  | 850860 | 0.9823203 | 0.8678712 | 0.01169742 | 0.9758818 | 0.004123817 | 0.9758783 | 0.01055206
|  |  | 283692 | 1.00313 | 0.9994305 | 0.0005130008 | 0.9999501 | 0.05391312 | 0.9999457 | 0.1443338 |  |  | 507846 | 0.9937554 | 0.9866385 | 0.0009710599 | 0.9963755 | 0.004946101 | 0.9963787 | 0.005547631 |  |  | 402960 | 0.9809 | 0.9670213 | 0.003333695 | 0.9863642 | 0.005703795 | 0.9863634 | 0.006980143 |  |  | 550380 | 0.9968746 | 0.9150489 | 0.007924161 | 0.9822157 | 0.006207705 | 0.9822107 | 0.007952182 |  |  | 851160 | 0.9867961 | 0.8678712 | 0.01169742 | 0.9758962 | 0.00412335 | 0.9758927 | 0.01055188
|  |  | 283992 | 1.00313 | 0.9994305 | 0.0005130008 | 0.9999501 | 0.05391312 | 0.9999457 | 0.1443338 |  |  | 508146 | 0.9956763 | 0.9866385 | 0.0009710599 | 0.9963766 | 0.004946057 | 0.9963798 | 0.005547593 |  |  | 403260 | 0.981979 | 0.9670213 | 0.003333695 | 0.9863818 | 0.005703605 | 0.986381 | 0.006979676 |  |  | 550680 | 0.9968746 | 0.9150489 | 0.007924161 | 0.9822193 | 0.006207617 | 0.9822144 | 0.007952155 |  |  | 851460 | 0.9823203 | 0.8678712 | 0.01169742 | 0.9759105 | 0.004122883 | 0.975907 | 0.01055169
|  |  | 284292 | 1.004026 | 0.9994305 | 0.0005130008 | 0.9999501 | 0.05391312 | 0.9999457 | 0.1443338 |  |  | 508446 | 0.9956763 | 0.9866385 | 0.0009710599 | 0.9963777 | 0.004946013 | 0.9963809 | 0.005547554 |  |  | 403560 | 0.981979 | 0.9670213 | 0.003333695 | 0.9863994 | 0.005703416 | 0.9863986 | 0.006979208 |  |  | 550980 | 0.9951932 | 0.9150489 | 0.007924161 | 0.982223 | 0.006207529 | 0.9822181 | 0.007952128 |  |  | 851760 | 0.9845582 | 0.8678712 | 0.01169742 | 0.9759249 | 0.004122417 | 0.9759213 | 0.01055151
|  |  | 284592 | 1.00313 | 0.9994305 | 0.0005130008 | 0.9999501 | 0.05391312 | 0.9999457 | 0.1443338 |  |  | 508746 | 0.9956763 | 0.9866385 | 0.0009710599 | 0.9963788 | 0.004945969 | 0.996382 | 0.005547516 |  |  | 403860 | 0.981979 | 0.9670213 | 0.003333695 | 0.986417 | 0.005703226 | 0.9864162 | 0.006978742 |  |  | 551280 | 0.9951932 | 0.9150489 | 0.007924161 | 0.9822267 | 0.006207441 | 0.9822217 | 0.007952102 |  |  | 852060 | 0.9845582 | 0.8678712 | 0.01169742 | 0.9759392 | 0.004121952 | 0.9759356 | 0.01055132
|  |  | 284892 | 1.002234 | 0.9994305 | 0.0005130008 | 0.9999501 | 0.05391312 | 0.9999457 | 0.1443338 |  |  | 509046 | 0.9975972 | 0.9866385 | 0.0009710599 | 0.9963799 | 0.004945926 | 0.9963831 | 0.005547477 |  |  | 404160 | 0.9830581 | 0.9670213 | 0.003333695 | 0.9864346 | 0.005703037 | 0.9864338 | 0.006978276 |  |  | 551580 | 0.9968746 | 0.9150489 | 0.007924161 | 0.9822303 | 0.006207354 | 0.9822254 | 0.007952075 |  |  | 852360 | 0.9845582 | 0.8678712 | 0.01169742 | 0.9759535 | 0.004121487 | 0.9759499 | 0.01055114
|  |  | 285192 | 1.00313 | 0.9994305 | 0.0005130008 | 0.9999501 | 0.05391312 | 0.9999457 | 0.1443338 |  |  | 509346 | 0.9956763 | 0.9866385 | 0.0009710599 | 0.9963809 | 0.004945883 | 0.9963842 | 0.00554744 |  |  | 404460 | 0.9830581 | 0.9670213 | 0.003333695 | 0.9864521 | 0.005702847 | 0.9864513 | 0.00697781 |  |  | 551880 | 0.9968746 | 0.9150489 | 0.007924161 | 0.982234 | 0.006207268 | 0.982229 | 0.007952049 |  |  | 852660 | 0.9845582 | 0.8678712 | 0.01169742 | 0.9759678 | 0.004121023 | 0.9759642 | 0.01055096
|  |  | 285492 | 1.002234 | 0.9994305 | 0.0005130008 | 0.9999501 | 0.05391312 | 0.9999457 | 0.1443338 |  |  | 509646 | 0.9966367 | 0.9866385 | 0.0009710599 | 0.996382 | 0.00494584 | 0.9963853 | 0.005547402 |  |  | 404760 | 0.9830581 | 0.9670213 | 0.003333695 | 0.9864696 | 0.005702658 | 0.9864688 | 0.006977344 |  |  | 552180 | 0.9951932 | 0.9150489 | 0.007924161 | 0.9822376 | 0.006207181 | 0.9822326 | 0.007952023 |  |  | 852960 | 0.9823203 | 0.8678712 | 0.01169742 | 0.975982 | 0.00412056 | 0.9759785 | 0.01055077
|  |  | 285792 | 1.00313 | 0.9994305 | 0.0005130008 | 0.9999501 | 0.05391312 | 0.9999457 | 0.1443338 |  |  | 509946 | 0.9966367 | 0.9866385 | 0.0009710599 | 0.9963831 | 0.004945797 | 0.9963863 | 0.005547365 |  |  | 405060 | 0.981979 | 0.9670213 | 0.003333695 | 0.9864871 | 0.005702469 | 0.9864863 | 0.006976879 |  |  | 552480 | 0.9951932 | 0.9150489 | 0.007924161 | 0.9822412 | 0.006207095 | 0.9822362 | 0.007951997 |  |  | 853260 | 0.9845582 | 0.8678712 | 0.01169742 | 0.9759963 | 0.004120097 | 0.9759927 | 0.01055059
|  |  | 286092 | 1.00313 | 0.9994305 | 0.0005130008 | 0.9999501 | 0.05391312 | 0.9999457 | 0.1443338 |  |  | 510246 | 0.9966367 | 0.9866385 | 0.0009710599 | 0.9963841 | 0.004945754 | 0.9963874 | 0.005547327 |  |  | 405360 | 0.9830581 | 0.9670213 | 0.003333695 | 0.9865045 | 0.00570228 | 0.9865037 | 0.006976414 |  |  | 552780 | 0.9935117 | 0.9150489 | 0.007924161 | 0.9822448 | 0.00620701 | 0.9822398 | 0.007951971 |  |  | 853560 | 0.9800823 | 0.8678712 | 0.01169742 | 0.9760105 | 0.004119635 | 0.9760069 | 0.01055041
|  |  | 286392 | 1.002234 | 0.9994305 | 0.0005130008 | 0.9999501 | 0.05391312 | 0.9999457 | 0.1443338 |  |  | 510546 | 0.9966367 | 0.9866385 | 0.0009710599 | 0.9963852 | 0.004945712 | 0.9963885 | 0.00554729 |  |  | 405660 | 0.9841371 | 0.9670213 | 0.003333695 | 0.9865219 | 0.005702091 | 0.9865211 | 0.00697595 |  |  | 553080 | 0.9951932 | 0.9150489 | 0.007924161 | 0.9822484 | 0.006206925 | 0.9822434 | 0.007951945 |  |  | 853860 | 0.9823203 | 0.8678712 | 0.01169742 | 0.9760247 | 0.004119174 | 0.9760211 | 0.01055023
|  |  | 286692 | 1.002234 | 0.9994305 | 0.0005130008 | 0.9999501 | 0.05391312 | 0.9999457 | 0.1443338 |  |  | 510846 | 0.9966367 | 0.9866385 | 0.0009710599 | 0.9963863 | 0.00494567 | 0.9963895 | 0.005547254 |  |  | 405960 | 0.9830581 | 0.9670213 | 0.003333695 | 0.9865393 | 0.005701902 | 0.9865385 | 0.006975486 |  |  | 553380 | 0.9935117 | 0.9150489 | 0.007924161 | 0.982252 | 0.00620684 | 0.982247 | 0.00795192 |  |  | 854160 | 0.9823203 | 0.8678712 | 0.01169742 | 0.9760389 | 0.004118713 | 0.9760353 | 0.01055005
|  |  | 286992 | 1.002234 | 0.9994305 | 0.0005130008 | 0.9999501 | 0.05391312 | 0.9999457 | 0.1443338 |  |  | 511146 | 0.9966367 | 0.9866385 | 0.0009710599 | 0.9963873 | 0.004945628 | 0.9963906 | 0.005547217 |  |  | 406260 | 0.981979 | 0.9670213 | 0.003333695 | 0.9865567 | 0.005701713 | 0.9865559 | 0.006975022 |  |  | 553680 | 0.9968746 | 0.9150489 | 0.007924161 | 0.9822556 | 0.006206756 | 0.9822506 | 0.007951895 |  |  | 854460 | 0.9867961 | 0.8678712 | 0.01169742 | 0.9760531 | 0.004118252 | 0.9760495 | 0.01054986
|  |  | 287292 | 1.00313 | 0.9994305 | 0.0005130008 | 0.9999501 | 0.05391312 | 0.9999457 | 0.1443338 |  |  | 511446 | 0.9956763 | 0.9866385 | 0.0009710599 | 0.9963884 | 0.004945587 | 0.9963917 | 0.005547181 |  |  | 406560 | 0.9830581 | 0.9670213 | 0.003333695 | 0.986574 | 0.005701525 | 0.9865732 | 0.006974559 |  |  | 553980 | 0.9951932 | 0.9150489 | 0.007924161 | 0.9822592 | 0.006206672 | 0.9822542 | 0.00795187 |  |  | 854760 | 0.9867961 | 0.8678712 | 0.01169742 | 0.9760673 | 0.004117793 | 0.9760637 | 0.01054968
|  |  | 287592 | 1.004026 | 0.9994305 | 0.0005130008 | 0.9999501 | 0.05391312 | 0.9999457 | 0.1443338 |  |  | 511746 | 0.9956763 | 0.9866385 | 0.0009710599 | 0.9963894 | 0.004945545 | 0.9963927 | 0.005547145 |  |  | 406860 | 0.9841371 | 0.9670213 | 0.003333695 | 0.9865913 | 0.005701336 | 0.9865905 | 0.006974096 |  |  | 554280 | 0.9968746 | 0.9150489 | 0.007924161 | 0.9822627 | 0.006206589 | 0.9822577 | 0.007951845 |  |  | 855060 | 0.9823203 | 0.8678712 | 0.01169742 | 0.9760814 | 0.004117334 | 0.9760778 | 0.0105495
|  |  | 287892 | 1.001338 | 0.9994305 | 0.0005130008 | 0.9999501 | 0.05391312 | 0.9999457 | 0.1443338 |  |  | 512046 | 0.9956763 | 0.9866385 | 0.0009710599 | 0.9963905 | 0.004945504 | 0.9963938 | 0.005547109 |  |  | 407160 | 0.9841371 | 0.9670213 | 0.003333695 | 0.9866086 | 0.005701148 | 0.9866078 | 0.006973634 |  |  | 554580 | 0.9968746 | 0.9150489 | 0.007924161 | 0.9822663 | 0.006206506 | 0.9822613 | 0.007951821 |  |  | 855360 | 0.9800823 | 0.8678712 | 0.01169742 | 0.9760956 | 0.004116876 | 0.976092 | 0.01054932
|  |  | 288192 | 1.002234 | 0.9994305 | 0.0005130008 | 0.9999501 | 0.05391312 | 0.9999457 | 0.1443338 |  |  | 512346 | 0.9956763 | 0.9866385 | 0.0009710599 | 0.9963915 | 0.004945463 | 0.9963948 | 0.005547073 |  |  | 407460 | 0.9852161 | 0.9670213 | 0.003333695 | 0.9866258 | 0.00570096 | 0.986625 | 0.006973172 |  |  | 554880 | 0.9985561 | 0.9150489 | 0.007924161 | 0.9822698 | 0.006206423 | 0.9822648 | 0.007951797 |  |  | 855660 | 0.9845582 | 0.8678712 | 0.01169742 | 0.9761097 | 0.004116418 | 0.9761061 | 0.01054914
|  |  | 288492 | 1.00313 | 0.9994305 | 0.0005130008 | 0.9999501 | 0.05391312 | 0.9999457 | 0.1443338 |  |  | 512646 | 0.9956763 | 0.9866385 | 0.0009710599 | 0.9963926 | 0.004945422 | 0.9963959 | 0.005547038 |  |  | 407760 | 0.9841371 | 0.9670213 | 0.003333695 | 0.9866431 | 0.005700771 | 0.9866422 | 0.00697271 |  |  | 555180 | 1.000238 | 0.9150489 | 0.007924161 | 0.9822734 | 0.006206341 | 0.9822684 | 0.007951772 |  |  | 855960 | 0.9845582 | 0.8678712 | 0.01169742 | 0.9761238 | 0.004115961 | 0.9761202 | 0.01054896
|  |  | 288792 | 1.002234 | 0.9994305 | 0.0005130008 | 0.9999501 | 0.05391312 | 0.9999457 | 0.1443338 |  |  | 512946 | 0.9956763 | 0.9866385 | 0.0009710599 | 0.9963936 | 0.004945382 | 0.9963969 | 0.005547003 |  |  | 408060 | 0.9830581 | 0.9670213 | 0.003333695 | 0.9866602 | 0.005700583 | 0.9866594 | 0.006972249 |  |  | 555480 | 0.9951932 | 0.9150489 | 0.007924161 | 0.9822769 | 0.006206259 | 0.9822719 | 0.007951748 |  |  | 856260 | 0.9845582 | 0.8678712 | 0.01169742 | 0.9761379 | 0.004115504 | 0.9761343 | 0.01054878
|  |  | 289092 | 1.00313 | 0.9994305 | 0.0005130008 | 0.9999501 | 0.05391312 | 0.9999457 | 0.1443338 |  |  | 513246 | 0.9956763 | 0.9866385 | 0.0009710599 | 0.9963947 | 0.004945342 | 0.996398 | 0.005546968 |  |  | 408360 | 0.981979 | 0.9670213 | 0.003333695 | 0.9866774 | 0.005700396 | 0.9866766 | 0.006971788 |  |  | 555780 | 0.9968746 | 0.9150489 | 0.007924161 | 0.9822804 | 0.006206178 | 0.9822754 | 0.007951725 |  |  | 856560 | 0.9845582 | 0.8678712 | 0.01169742 | 0.976152 | 0.004115048 | 0.9761483 | 0.0105486
|  |  | 289392 | 1.001338 | 0.9994305 | 0.0005130008 | 0.9999501 | 0.05391312 | 0.9999457 | 0.1443338 |  |  | 513546 | 0.9956763 | 0.9866385 | 0.0009710599 | 0.9963957 | 0.004945302 | 0.996399 | 0.005546933 |  |  | 408660 | 0.9830581 | 0.9670213 | 0.003333695 | 0.9866945 | 0.005700208 | 0.9866937 | 0.006971328 |  |  | 556080 | 0.9968746 | 0.9150489 | 0.007924161 | 0.9822839 | 0.006206097 | 0.9822789 | 0.007951701 |  |  | 856860 | 0.9867961 | 0.8678712 | 0.01169742 | 0.976166 | 0.004114593 | 0.9761624 | 0.01054842
|  |  | 289692 | 1.001338 | 0.9994305 | 0.0005130008 | 0.9999501 | 0.05391312 | 0.9999457 | 0.1443338 |  |  | 513846 | 0.9956763 | 0.9866385 | 0.0009710599 | 0.9963967 | 0.004945262 | 0.9964 | 0.005546898 |  |  | 408960 | 0.9862951 | 0.9670213 | 0.003333695 | 0.9867116 | 0.00570002 | 0.9867108 | 0.006970868 |  |  | 556380 | 0.9985561 | 0.9150489 | 0.007924161 | 0.9822874 | 0.006206016 | 0.9822824 | 0.007951678 |  |  | 857160 | 0.9823203 | 0.8678712 | 0.01169742 | 0.9761801 | 0.004114139 | 0.9761764 | 0.01054825
|  |  | 289992 | 1.002234 | 0.9994305 | 0.0005130008 | 0.9999501 | 0.05391312 | 0.9999457 | 0.1443338 |  |  | 514146 | 0.9956763 | 0.9866385 | 0.0009710599 | 0.9963978 | 0.004945222 | 0.9964011 | 0.005546864 |  |  | 409260 | 0.9852161 | 0.9670213 | 0.003333695 | 0.9867287 | 0.005699833 | 0.9867279 | 0.006970408 |  |  | 556680 | 0.9985561 | 0.9150489 | 0.007924161 | 0.9822909 | 0.006205936 | 0.9822859 | 0.007951655 |  |  | 857460 | 0.9823203 | 0.8678712 | 0.01169742 | 0.9761941 | 0.004113685 | 0.9761904 | 0.01054807
|  |  | 290292 | 1.00313 | 0.9994305 | 0.0005130008 | 0.9999501 | 0.05391312 | 0.9999457 | 0.1443338 |  |  | 514446 | 0.9956763 | 0.9866385 | 0.0009710599 | 0.9963988 | 0.004945183 | 0.9964021 | 0.00554683 |  |  | 409560 | 0.9809 | 0.9670213 | 0.003333695 | 0.9867458 | 0.005699645 | 0.986745 | 0.006969949 |  |  | 556980 | 0.9985561 | 0.9150489 | 0.007924161 | 0.9822943 | 0.006205856 | 0.9822893 | 0.007951632 |  |  | 857760 | 0.9867961 | 0.8678712 | 0.01169742 | 0.9762081 | 0.004113231 | 0.9762044 | 0.01054789
|  |  | 290592 | 1.00313 | 0.9994305 | 0.0005130008 | 0.9999501 | 0.05391312 | 0.9999457 | 0.1443338 |  |  | 514746 | 0.9956763 | 0.9866385 | 0.0009710599 | 0.9963998 | 0.004945144 | 0.9964031 | 0.005546796 |  |  | 409860 | 0.981979 | 0.9670213 | 0.003333695 | 0.9867628 | 0.005699458 | 0.986762 | 0.00696949 |  |  | 557280 | 0.9968746 | 0.9150489 | 0.007924161 | 0.9822978 | 0.006205777 | 0.9822928 | 0.007951609 |  |  | 858060 | 0.9823203 | 0.8678712 | 0.01169742 | 0.9762221 | 0.004112779 | 0.9762184 | 0.01054771
|  |  | 290892 | 1.00313 | 0.9994305 | 0.0005130008 | 0.9999501 | 0.05391312 | 0.9999457 | 0.1443338 |  |  | 515046 | 0.9947158 | 0.9866385 | 0.0009710599 | 0.9964008 | 0.004945105 | 0.9964042 | 0.005546763 |  |  | 410160 | 0.9841371 | 0.9670213 | 0.003333695 | 0.9867798 | 0.005699271 | 0.986779 | 0.006969032 |  |  | 557580 | 0.9985561 | 0.9150489 | 0.007924161 | 0.9823013 | 0.006205698 | 0.9822962 | 0.007951586 |  |  | 858360 | 0.9823203 | 0.8678712 | 0.01169742 | 0.9762361 | 0.004112327 | 0.9762324 | 0.01054753
|  |  | 291192 | 1.004026 | 0.9994305 | 0.0005130008 | 0.9999501 | 0.05391312 | 0.9999457 | 0.1443338 |  |  | 515346 | 0.9956763 | 0.9866385 | 0.0009710599 | 0.9964019 | 0.004945066 | 0.9964052 | 0.005546729 |  |  | 410460 | 0.9841371 | 0.9670213 | 0.003333695 | 0.9867968 | 0.005699084 | 0.986796 | 0.006968574 |  |  | 557880 | 0.9985561 | 0.9150489 | 0.007924161 | 0.9823047 | 0.006205619 | 0.9822997 | 0.007951564 |  |  | 858660 | 0.9823203 | 0.8678712 | 0.01169742 | 0.97625 | 0.004111875 | 0.9762463 | 0.01054736
|  |  | 291492 | 1.00313 | 0.9994305 | 0.0005130008 | 0.9999501 | 0.05391312 | 0.9999457 | 0.1443338 |  |  | 515646 | 0.9966367 | 0.9866385 | 0.0009710599 | 0.9964029 | 0.004945028 | 0.9964062 | 0.005546696 |  |  | 410760 | 0.9852161 | 0.9670213 | 0.003333695 | 0.9868137 | 0.005698897 | 0.9868129 | 0.006968116 |  |  | 558180 | 0.9968746 | 0.9150489 | 0.007924161 | 0.9823081 | 0.006205541 | 0.9823031 | 0.007951541 |  |  | 858960 | 0.9711305 | 0.8678712 | 0.01169742 | 0.976264 | 0.004111424 | 0.9762603 | 0.01054718
|  |  | 291792 | 1.00313 | 0.9994305 | 0.0005130008 | 0.9999501 | 0.05391312 | 0.9999457 | 0.1443338 |  |  | 515946 | 0.9956763 | 0.9866385 | 0.0009710599 | 0.9964039 | 0.004944989 | 0.9964072 | 0.005546663 |  |  | 411060 | 0.981979 | 0.9670213 | 0.003333695 | 0.9868306 | 0.00569871 | 0.9868298 | 0.006967659 |  |  | 558480 | 0.9985561 | 0.9150489 | 0.007924161 | 0.9823116 | 0.006205463 | 0.9823065 | 0.007951519 |  |  | 859260 | 0.9823203 | 0.8678712 | 0.01169742 | 0.9762779 | 0.004110974 | 0.9762742 | 0.010547
|  |  | 292092 | 1.002234 | 0.9994305 | 0.0005130008 | 0.9999501 | 0.05391312 | 0.9999457 | 0.1443338 |  |  | 516246 | 0.9956763 | 0.9866385 | 0.0009710599 | 0.9964049 | 0.004944951 | 0.9964082 | 0.00554663 |  |  | 411360 | 0.9830581 | 0.9670213 | 0.003333695 | 0.9868475 | 0.005698524 | 0.9868467 | 0.006967203 |  |  | 558780 | 0.9935117 | 0.9150489 | 0.007924161 | 0.982315 | 0.006205385 | 0.98231 | 0.007951497 |  |  | 859560 | 0.9845582 | 0.8678712 | 0.01169742 | 0.9762918 | 0.004110524 | 0.9762881 | 0.01054683
|  |  | 292392 | 1.00313 | 0.9994305 | 0.0005130008 | 0.9999501 | 0.05391312 | 0.9999457 | 0.1443338 |  |  | 516546 | 0.9956763 | 0.9866385 | 0.0009710599 | 0.9964059 | 0.004944913 | 0.9964093 | 0.005546597 |  |  | 411660 | 0.9830581 | 0.9670213 | 0.003333695 | 0.9868644 | 0.005698337 | 0.9868636 | 0.006966746 |  |  | 559080 | 0.9951932 | 0.9150489 | 0.007924161 | 0.9823184 | 0.006205308 | 0.9823134 | 0.007951476 |  |  | 859860 | 0.9845582 | 0.8678712 | 0.01169742 | 0.9763057 | 0.004110075 | 0.976302 | 0.01054665
|  |  | 292692 | 1.002234 | 0.9994305 | 0.0005130008 | 0.9999501 | 0.05391312 | 0.9999457 | 0.1443338 |  |  | 516846 | 0.9956763 | 0.9866385 | 0.0009710599 | 0.9964069 | 0.004944876 | 0.9964103 | 0.005546565 |  |  | 411960 | 0.9841371 | 0.9670213 | 0.003333695 | 0.9868812 | 0.005698151 | 0.9868804 | 0.006966291 |  |  | 559380 | 0.9951932 | 0.9150489 | 0.007924161 | 0.9823218 | 0.006205231 | 0.9823168 | 0.007951454 |  |  | 860160 | 0.9867961 | 0.8678712 | 0.01169742 | 0.9763196 | 0.004109627 | 0.9763159 | 0.01054648
|  |  | 292992 | 1.00313 | 0.9994305 | 0.0005130008 | 0.9999501 | 0.05391312 | 0.9999457 | 0.1443338 |  |  | 517146 | 0.9956763 | 0.9866385 | 0.0009710599 | 0.9964079 | 0.004944838 | 0.9964113 | 0.005546533 |  |  | 412260 | 0.9841371 | 0.9670213 | 0.003333695 | 0.986898 | 0.005697965 | 0.9868972 | 0.006965835 |  |  | 559680 | 1.000238 | 0.9150489 | 0.007924161 | 0.9823252 | 0.006205155 | 0.9823201 | 0.007951433 |  |  | 860460 | 0.9823203 | 0.8678712 | 0.01169742 | 0.9763334 | 0.004109179 | 0.9763297 | 0.0105463
|  |  | 293292 | 1.002234 | 0.9994305 | 0.0005130008 | 0.9999501 | 0.05391312 | 0.9999457 | 0.1443338 |  |  | 517446 | 0.9956763 | 0.9866385 | 0.0009710599 | 0.9964089 | 0.004944801 | 0.9964123 | 0.005546501 |  |  | 412560 | 0.9841371 | 0.9670213 | 0.003333695 | 0.9869148 | 0.005697779 | 0.986914 | 0.00696538 |  |  | 559980 | 1.000238 | 0.9150489 | 0.007924161 | 0.9823286 | 0.006205079 | 0.9823235 | 0.007951412 |  |  | 860760 | 0.9867961 | 0.8678712 | 0.01169742 | 0.9763473 | 0.004108732 | 0.9763436 | 0.01054613
|  |  | 293592 | 1.00313 | 0.9994305 | 0.0005130008 | 0.9999501 | 0.05391312 | 0.9999457 | 0.1443338 |  |  | 517746 | 0.9956763 | 0.9866385 | 0.0009710599 | 0.9964099 | 0.004944764 | 0.9964133 | 0.005546469 |  |  | 412860 | 0.9852161 | 0.9670213 | 0.003333695 | 0.9869315 | 0.005697593 | 0.9869307 | 0.006964926 |  |  | 560280 | 0.9985561 | 0.9150489 | 0.007924161 | 0.9823319 | 0.006205003 | 0.9823269 | 0.007951391 |  |  | 861060 | 0.9867961 | 0.8678712 | 0.01169742 | 0.9763611 | 0.004108286 | 0.9763574 | 0.01054595
|  |  | 293892 | 1.002234 | 0.9994305 | 0.0005130008 | 0.9999501 | 0.05391312 | 0.9999457 | 0.1443338 |  |  | 518046 | 0.9956763 | 0.9866385 | 0.0009710599 | 0.9964109 | 0.004944727 | 0.9964143 | 0.005546438 |  |  | 413160 | 0.9841371 | 0.9670213 | 0.003333695 | 0.9869483 | 0.005697407 | 0.9869475 | 0.006964471 |  |  | 560580 | 0.9951932 | 0.9150489 | 0.007924161 | 0.9823353 | 0.006204928 | 0.9823302 | 0.00795137 |  |  | 861360 | 0.9845582 | 0.8678712 | 0.01169742 | 0.9763749 | 0.00410784 | 0.9763712 | 0.01054578
|  |  | 294192 | 1.004026 | 0.9994305 | 0.0005130008 | 0.9999501 | 0.05391312 | 0.9999457 | 0.1443338 |  |  | 518346 | 0.9956763 | 0.9866385 | 0.0009710599 | 0.9964119 | 0.004944691 | 0.9964153 | 0.005546406 |  |  | 413460 | 0.9830581 | 0.9670213 | 0.003333695 | 0.986965 | 0.005697222 | 0.9869642 | 0.006964018 |  |  | 560880 | 0.9968746 | 0.9150489 | 0.007924161 | 0.9823387 | 0.006204853 | 0.9823336 | 0.007951349 |  |  | 861660 | 0.9867961 | 0.8678712 | 0.01169742 | 0.9763887 | 0.004107394 | 0.976385 | 0.0105456
|  |  | 294492 | 1.00313 | 0.9994305 | 0.0005130008 | 0.9999501 | 0.05391312 | 0.9999457 | 0.1443338 |  |  | 518646 | 0.9956763 | 0.9866385 | 0.0009710599 | 0.9964129 | 0.004944654 | 0.9964163 | 0.005546375 |  |  | 413760 | 0.9841371 | 0.9670213 | 0.003333695 | 0.9869816 | 0.005697036 | 0.9869808 | 0.006963564 |  |  | 561180 | 1.000238 | 0.9150489 | 0.007924161 | 0.982342 | 0.006204778 | 0.9823369 | 0.007951329 |  |  | 861960 | 0.9823203 | 0.8678712 | 0.01169742 | 0.9764025 | 0.00410695 | 0.9763988 | 0.01054543
|  |  | 294792 | 1.001338 | 0.9994305 | 0.0005130008 | 0.9999501 | 0.05391312 | 0.9999457 | 0.1443338 |  |  | 518946 | 0.9956763 | 0.9866385 | 0.0009710599 | 0.9964139 | 0.004944618 | 0.9964173 | 0.005546344 |  |  | 414060 | 0.9862951 | 0.9670213 | 0.003333695 | 0.9869983 | 0.005696851 | 0.9869975 | 0.006963111 |  |  | 561480 | 0.9968746 | 0.9150489 | 0.007924161 | 0.9823453 | 0.006204704 | 0.9823403 | 0.007951308 |  |  | 862260 | 0.9867961 | 0.8678712 | 0.01169742 | 0.9764163 | 0.004106506 | 0.9764125 | 0.01054526
|  |  | 295092 | 1.002234 | 0.9994305 | 0.0005130008 | 0.9999501 | 0.05391312 | 0.9999457 | 0.1443338 |  |  | 519246 | 0.9947158 | 0.9866385 | 0.0009710599 | 0.9964149 | 0.004944582 | 0.9964183 | 0.005546313 |  |  | 414360 | 0.9852161 | 0.9670213 | 0.003333695 | 0.9870149 | 0.005696666 | 0.9870141 | 0.006962659 |  |  | 561780 | 0.9968746 | 0.9150489 | 0.007924161 | 0.9823487 | 0.00620463 | 0.9823436 | 0.007951288 |  |  | 862560 | 0.9890341 | 0.8678712 | 0.01169742 | 0.9764301 | 0.004106062 | 0.9764263 | 0.01054508
|  |  | 295392 | 1.002234 | 0.9994305 | 0.0005130008 | 0.9999501 | 0.05391312 | 0.9999457 | 0.1443338 |  |  | 519546 | 0.9947158 | 0.9866385 | 0.0009710599 | 0.9964159 | 0.004944547 | 0.9964193 | 0.005546283 |  |  | 414660 | 0.9852161 | 0.9670213 | 0.003333695 | 0.9870315 | 0.005696481 | 0.9870307 | 0.006962207 |  |  | 562080 | 1.000238 | 0.9150489 | 0.007924161 | 0.982352 | 0.006204557 | 0.9823469 | 0.007951268 |  |  | 862860 | 0.9867961 | 0.8678712 | 0.01169742 | 0.9764438 | 0.00410562 | 0.97644 | 0.01054491
|  |  | 295692 | 1.002234 | 0.9994305 | 0.0005130008 | 0.9999501 | 0.05391312 | 0.9999457 | 0.1443338 |  |  | 519846 | 0.9947158 | 0.9866385 | 0.0009710599 | 0.9964168 | 0.004944511 | 0.9964202 | 0.005546252 |  |  | 414960 | 0.9841371 | 0.9670213 | 0.003333695 | 0.987048 | 0.005696296 | 0.9870472 | 0.006961755 |  |  | 562380 | 0.9985561 | 0.9150489 | 0.007924161 | 0.9823553 | 0.006204484 | 0.9823502 | 0.007951249 |  |  | 863160 | 0.9845582 | 0.8678712 | 0.01169742 | 0.9764575 | 0.004105177 | 0.9764537 | 0.01054474
|  |  | 295992 | 1.002234 | 0.9994305 | 0.0005130008 | 0.9999501 | 0.05391312 | 0.9999457 | 0.1443338 |  |  | 520146 | 0.9947158 | 0.9866385 | 0.0009710599 | 0.9964178 | 0.004944476 | 0.9964212 | 0.005546222 |  |  | 415260 | 0.9841371 | 0.9670213 | 0.003333695 | 0.9870646 | 0.005696111 | 0.9870638 | 0.006961304 |  |  | 562680 | 0.9968746 | 0.9150489 | 0.007924161 | 0.9823586 | 0.006204411 | 0.9823535 | 0.007951229 |  |  | 863460 | 0.9823203 | 0.8678712 | 0.01169742 | 0.9764712 | 0.004104736 | 0.9764674 | 0.01054457
|  |  | 296292 | 1.00313 | 0.9994305 | 0.0005130008 | 0.9999501 | 0.05391312 | 0.9999457 | 0.1443338 |  |  | 520446 | 0.9937554 | 0.9866385 | 0.0009710599 | 0.9964188 | 0.00494444 | 0.9964222 | 0.005546192 |  |  | 415560 | 0.9841371 | 0.9670213 | 0.003333695 | 0.9870811 | 0.005695926 | 0.9870803 | 0.006960854 |  |  | 562980 | 0.9968746 | 0.9150489 | 0.007924161 | 0.9823619 | 0.006204339 | 0.9823568 | 0.007951209 |  |  | 863760 | 0.9823203 | 0.8678712 | 0.01169742 | 0.9764849 | 0.004104295 | 0.9764811 | 0.01054439
|  |  | 296592 | 1.00313 | 0.9994305 | 0.0005130008 | 0.9999501 | 0.05391312 | 0.9999457 | 0.1443338 |  |  | 520746 | 0.9956763 | 0.9866385 | 0.0009710599 | 0.9964198 | 0.004944405 | 0.9964232 | 0.005546162 |  |  | 415860 | 0.9809 | 0.9670213 | 0.003333695 | 0.9870976 | 0.005695742 | 0.9870968 | 0.006960403 |  |  | 563280 | 0.9985561 | 0.9150489 | 0.007924161 | 0.9823652 | 0.006204267 | 0.9823601 | 0.00795119 |  |  | 864060 | 0.9800823 | 0.8678712 | 0.01169742 | 0.9764986 | 0.004103854 | 0.9764948 | 0.01054422
|  |  | 296892 | 1.001338 | 0.9994305 | 0.0005130008 | 0.9999501 | 0.05391312 | 0.9999457 | 0.1443338 |  |  | 521046 | 0.9956763 | 0.9866385 | 0.0009710599 | 0.9964207 | 0.004944371 | 0.9964241 | 0.005546133 |  |  | 416160 | 0.9830581 | 0.9670213 | 0.003333695 | 0.987114 | 0.005695558 | 0.9871132 | 0.006959954 |  |  | 563580 | 1.000238 | 0.9150489 | 0.007924161 | 0.9823684 | 0.006204195 | 0.9823633 | 0.007951171 |  |  | 864360 | 0.9845582 | 0.8678712 | 0.01169742 | 0.9765122 | 0.004103415 | 0.9765084 | 0.01054405
|  |  | 297192 | 1.00313 | 0.9994305 | 0.0005130008 | 0.9999501 | 0.05391312 | 0.9999457 | 0.1443338 |  |  | 521346 | 0.9956763 | 0.9866385 | 0.0009710599 | 0.9964217 | 0.004944336 | 0.9964251 | 0.005546103 |  |  | 416460 | 0.9862951 | 0.9670213 | 0.003333695 | 0.9871304 | 0.005695373 | 0.9871297 | 0.006959504 |  |  | 563880 | 1.000238 | 0.9150489 | 0.007924161 | 0.9823717 | 0.006204124 | 0.9823666 | 0.007951152 |  |  | 864660 | 0.9890341 | 0.8678712 | 0.01169742 | 0.9765259 | 0.004102975 | 0.9765221 | 0.01054388
|  |  | 297492 | 1.00313 | 0.9994305 | 0.0005130008 | 0.9999501 | 0.05391312 | 0.9999457 | 0.1443338 |  |  | 521646 | 0.9956763 | 0.9866385 | 0.0009710599 | 0.9964227 | 0.004944302 | 0.9964261 | 0.005546074 |  |  | 416760 | 0.9852161 | 0.9670213 | 0.003333695 | 0.9871468 | 0.005695189 | 0.9871461 | 0.006959055 |  |  | 564180 | 0.9985561 | 0.9150489 | 0.007924161 | 0.9823749 | 0.006204053 | 0.9823698 | 0.007951133 |  |  | 864960 | 0.9845582 | 0.8678712 | 0.01169742 | 0.9765395 | 0.004102537 | 0.9765357 | 0.01054371
|  |  | 297792 | 1.00313 | 0.9994305 | 0.0005130008 | 0.9999501 | 0.05391312 | 0.9999457 | 0.1443338 |  |  | 521946 | 0.9985577 | 0.9866385 | 0.0009710599 | 0.9964236 | 0.004944268 | 0.9964271 | 0.005546045 |  |  | 417060 | 0.9841371 | 0.9670213 | 0.003333695 | 0.9871632 | 0.005695006 | 0.9871624 | 0.006958607 |  |  | 564480 | 1.000238 | 0.9150489 | 0.007924161 | 0.9823782 | 0.006203982 | 0.9823731 | 0.007951115 |  |  | 865260 | 0.9890341 | 0.8678712 | 0.01169742 | 0.9765531 | 0.004102099 | 0.9765493 | 0.01054354
|  |  | 298092 | 1.001338 | 0.9994305 | 0.0005130008 | 0.9999501 | 0.05391312 | 0.9999457 | 0.1443338 |  |  | 522246 | 0.9966367 | 0.9866385 | 0.0009710599 | 0.9964246 | 0.004944234 | 0.996428 | 0.005546016 |  |  | 417360 | 0.9830581 | 0.9670213 | 0.003333695 | 0.9871796 | 0.005694822 | 0.9871788 | 0.006958159 |  |  | 564780 | 0.9985561 | 0.9150489 | 0.007924161 | 0.9823814 | 0.006203912 | 0.9823763 | 0.007951096 |  |  | 865560 | 0.9800823 | 0.8678712 | 0.01169742 | 0.9765667 | 0.004101662 | 0.9765629 | 0.01054337
|  |  | 298392 | 1.00313 | 0.9994305 | 0.0005130008 | 0.9999501 | 0.05391312 | 0.9999457 | 0.1443338 |  |  | 522546 | 0.9975972 | 0.9866385 | 0.0009710599 | 0.9964255 | 0.0049442 | 0.996429 | 0.005545988 |  |  | 417660 | 0.9852161 | 0.9670213 | 0.003333695 | 0.9871959 | 0.005694638 | 0.9871951 | 0.006957711 |  |  | 565080 | 0.9985561 | 0.9150489 | 0.007924161 | 0.9823846 | 0.006203842 | 0.9823795 | 0.007951078 |  |  | 865860 | 0.9778444 | 0.8678712 | 0.01169742 | 0.9765803 | 0.004101225 | 0.9765765 | 0.0105432
|  |  | 298692 | 1.00313 | 0.9994305 | 0.0005130008 | 0.9999501 | 0.05391312 | 0.9999457 | 0.1443338 |  |  | 522846 | 0.9966367 | 0.9866385 | 0.0009710599 | 0.9964265 | 0.004944166 | 0.9964299 | 0.005545959 |  |  | 417960 | 0.9852161 | 0.9670213 | 0.003333695 | 0.9872122 | 0.005694455 | 0.9872114 | 0.006957264 |  |  | 565380 | 0.9968746 | 0.9150489 | 0.007924161 | 0.9823879 | 0.006203773 | 0.9823828 | 0.00795106 |  |  | 866160 | 0.9778444 | 0.8678712 | 0.01169742 | 0.9765939 | 0.004100789 | 0.97659 | 0.01054303
|  |  | 298992 | 1.00313 | 0.9994305 | 0.0005130008 | 0.9999501 | 0.05391312 | 0.9999457 | 0.1443338 |  |  | 523146 | 0.9956763 | 0.9866385 | 0.0009710599 | 0.9964274 | 0.004944133 | 0.9964309 | 0.005545931 |  |  | 418260 | 0.9830581 | 0.9670213 | 0.003333695 | 0.9872285 | 0.005694272 | 0.9872277 | 0.006956817 |  |  | 565680 | 0.9968746 | 0.9150489 | 0.007924161 | 0.9823911 | 0.006203703 | 0.982386 | 0.007951042 |  |  | 866460 | 0.9867961 | 0.8678712 | 0.01169742 | 0.9766074 | 0.004100353 | 0.9766036 | 0.01054286
|  |  | 299292 | 1.00313 | 0.9994305 | 0.0005130008 | 0.9999501 | 0.05391312 | 0.9999457 | 0.1443338 |  |  | 523446 | 0.9947158 | 0.9866385 | 0.0009710599 | 0.9964284 | 0.0049441 | 0.9964318 | 0.005545903 |  |  | 418560 | 0.981979 | 0.9670213 | 0.003333695 | 0.9872447 | 0.005694089 | 0.9872439 | 0.006956371 |  |  | 565980 | 0.9985561 | 0.9150489 | 0.007924161 | 0.9823943 | 0.006203635 | 0.9823892 | 0.007951024 |  |  | 866760 | 0.991272 | 0.8678712 | 0.01169742 | 0.976621 | 0.004099918 | 0.9766171 | 0.01054269
|  |  | 299592 | 1.00313 | 0.9994305 | 0.0005130008 | 0.9999501 | 0.05391312 | 0.9999457 | 0.1443338 |  |  | 523746 | 0.9956763 | 0.9866385 | 0.0009710599 | 0.9964293 | 0.004944067 | 0.9964328 | 0.005545875 |  |  | 418860 | 0.9830581 | 0.9670213 | 0.003333695 | 0.9872609 | 0.005693906 | 0.9872601 | 0.006955925 |  |  | 566280 | 1.001919 | 0.9150489 | 0.007924161 | 0.9823975 | 0.006203566 | 0.9823924 | 0.007951006 |  |  | 867060 | 0.9845582 | 0.8678712 | 0.01169742 | 0.9766345 | 0.004099484 | 0.9766306 | 0.01054252
|  |  | 299892 | 1.00313 | 0.9994305 | 0.0005130008 | 0.9999501 | 0.05391312 | 0.9999457 | 0.1443338 |  |  | 524046 | 0.9947158 | 0.9866385 | 0.0009710599 | 0.9964303 | 0.004944034 | 0.9964337 | 0.005545848 |  |  | 419160 | 0.9841371 | 0.9670213 | 0.003333695 | 0.9872771 | 0.005693723 | 0.9872763 | 0.00695548 |  |  | 566580 | 0.9985561 | 0.9150489 | 0.007924161 | 0.9824007 | 0.006203498 | 0.9823955 | 0.007950989 |  |  | 867360 | 0.9845582 | 0.8678712 | 0.01169742 | 0.976648 | 0.00409905 | 0.9766441 | 0.01054235
|  |  | 300192 | 1.00313 | 0.9994305 | 0.0005130008 | 0.9999501 | 0.05391312 | 0.9999457 | 0.1443338 |  |  | 524346 | 0.9947158 | 0.9866385 | 0.0009710599 | 0.9964312 | 0.004944001 | 0.9964347 | 0.00554582 |  |  | 419460 | 0.9852161 | 0.9670213 | 0.003333695 | 0.9872933 | 0.00569354 | 0.9872925 | 0.006955035 |  |  | 566880 | 1.000238 | 0.9150489 | 0.007924161 | 0.9824038 | 0.00620343 | 0.9823987 | 0.007950971 |  |  | 867660 | 0.9845582 | 0.8678712 | 0.01169742 | 0.9766615 | 0.004098617 | 0.9766576 | 0.01054219
|  |  | 300492 | 1.00313 | 0.9994305 | 0.0005130008 | 0.9999501 | 0.05391312 | 0.9999457 | 0.1443338 |  |  | 524646 | 0.9956763 | 0.9866385 | 0.0009710599 | 0.9964322 | 0.004943969 | 0.9964356 | 0.005545793 |  |  | 419760 | 0.981979 | 0.9670213 | 0.003333695 | 0.9873094 | 0.005693358 | 0.9873086 | 0.006954591 |  |  | 567180 | 0.9968746 | 0.9150489 | 0.007924161 | 0.982407 | 0.006203363 | 0.9824019 | 0.007950954 |  |  | 867960 | 0.9800823 | 0.8678712 | 0.01169742 | 0.9766749 | 0.004098185 | 0.9766711 | 0.01054202
|  |  | 300792 | 1.00313 | 0.9994305 | 0.0005130008 | 0.9999501 | 0.05391312 | 0.9999457 | 0.1443338 |  |  | 524946 | 0.9956763 | 0.9866385 | 0.0009710599 | 0.9964331 | 0.004943937 | 0.9964366 | 0.005545766 |  |  | 420060 | 0.981979 | 0.9670213 | 0.003333695 | 0.9873255 | 0.005693176 | 0.9873248 | 0.006954147 |  |  | 567480 | 0.9951932 | 0.9150489 | 0.007924161 | 0.9824101 | 0.006203295 | 0.982405 | 0.007950937 |  |  | 868260 | 0.9845582 | 0.8678712 | 0.01169742 | 0.9766884 | 0.004097753 | 0.9766845 | 0.01054185
|  |  | 301092 | 1.00313 | 0.9994305 | 0.0005130008 | 0.9999501 | 0.05391312 | 0.9999457 | 0.1443338 |  |  | 525246 | 0.9956763 | 0.9866385 | 0.0009710599 | 0.996434 | 0.004943905 | 0.9964375 | 0.005545739 |  |  | 420360 | 0.979821 | 0.9670213 | 0.003333695 | 0.9873416 | 0.005692994 | 0.9873408 | 0.006953703 |  |  | 567780 | 0.9985561 | 0.9150489 | 0.007924161 | 0.9824133 | 0.006203228 | 0.9824082 | 0.00795092 |  |  | 868560 | 0.9845582 | 0.8678712 | 0.01169742 | 0.9767018 | 0.004097322 | 0.9766979 | 0.01054168
|  |  | 301392 | 1.00313 | 0.9994305 | 0.0005130008 | 0.9999501 | 0.05391312 | 0.9999457 | 0.1443338 |  |  | 525546 | 0.9947158 | 0.9866385 | 0.0009710599 | 0.996435 | 0.004943873 | 0.9964385 | 0.005545712 |  |  | 420660 | 0.9841371 | 0.9670213 | 0.003333695 | 0.9873577 | 0.005692812 | 0.9873569 | 0.00695326 |  |  | 568080 | 1.000238 | 0.9150489 | 0.007924161 | 0.9824164 | 0.006203162 | 0.9824113 | 0.007950904 |  |  | 868860 | 0.9823203 | 0.8678712 | 0.01169742 | 0.9767153 | 0.004096891 | 0.9767114 | 0.01054152
|  |  | 301692 | 1.002234 | 0.9994305 | 0.0005130008 | 0.9999501 | 0.05391312 | 0.9999457 | 0.1443338 |  |  | 525846 | 0.9947158 | 0.9866385 | 0.0009710599 | 0.9964359 | 0.004943841 | 0.9964394 | 0.005545685 |  |  | 420960 | 0.9895322 | 0.9670213 | 0.003333695 | 0.9873737 | 0.00569263 | 0.9873729 | 0.006952817 |  |  | 568380 | 0.9968746 | 0.9150489 | 0.007924161 | 0.9824196 | 0.006203096 | 0.9824144 | 0.007950887 |  |  | 869160 | 0.9867961 | 0.8678712 | 0.01169742 | 0.9767287 | 0.004096461 | 0.9767248 | 0.01054135
|  |  | 301992 | 1.00313 | 0.9994305 | 0.0005130008 | 0.9999501 | 0.05391312 | 0.9999457 | 0.1443338 |  |  | 526146 | 0.9966367 | 0.9866385 | 0.0009710599 | 0.9964368 | 0.004943809 | 0.9964403 | 0.005545659 |  |  | 421260 | 0.9916902 | 0.9670213 | 0.003333695 | 0.9873897 | 0.005692448 | 0.987389 | 0.006952375 |  |  | 568680 | 0.9951932 | 0.9150489 | 0.007924161 | 0.9824227 | 0.00620303 | 0.9824176 | 0.007950871 |  |  | 869460 | 0.9890341 | 0.8678712 | 0.01169742 | 0.9767421 | 0.004096032 | 0.9767382 | 0.01054118
|  |  | 302292 | 1.00313 | 0.9994305 | 0.0005130008 | 0.9999501 | 0.05391312 | 0.9999457 | 0.1443338 |  |  | 526446 | 0.9956763 | 0.9866385 | 0.0009710599 | 0.9964377 | 0.004943778 | 0.9964412 | 0.005545633 |  |  | 421560 | 0.9873741 | 0.9670213 | 0.003333695 | 0.9874057 | 0.005692267 | 0.9874049 | 0.006951933 |  |  | 568980 | 0.9951932 | 0.9150489 | 0.007924161 | 0.9824258 | 0.006202964 | 0.9824207 | 0.007950854 |  |  | 869760 | 0.991272 | 0.8678712 | 0.01169742 | 0.9767555 | 0.004095603 | 0.9767515 | 0.01054102
|  |  | 302592 | 1.00313 | 0.9994305 | 0.0005130008 | 0.9999501 | 0.05391312 | 0.9999457 | 0.1443338 |  |  | 526746 | 0.9956763 | 0.9866385 | 0.0009710599 | 0.9964387 | 0.004943747 | 0.9964422 | 0.005545607 |  |  | 421860 | 0.9841371 | 0.9670213 | 0.003333695 | 0.9874217 | 0.005692085 | 0.9874209 | 0.006951492 |  |  | 569280 | 0.9985561 | 0.9150489 | 0.007924161 | 0.9824289 | 0.006202899 | 0.9824238 | 0.007950838 |  |  | 870060 | 0.9845582 | 0.8678712 | 0.01169742 | 0.9767688 | 0.004095174 | 0.9767649 | 0.01054085
|  |  | 302892 | 1.00313 | 0.9994305 | 0.0005130008 | 0.9999501 | 0.05391312 | 0.9999457 | 0.1443338 |  |  | 527046 | 0.9956763 | 0.9866385 | 0.0009710599 | 0.9964396 | 0.004943716 | 0.9964431 | 0.005545581 |  |  | 422160 | 0.9830581 | 0.9670213 | 0.003333695 | 0.9874376 | 0.005691904 | 0.9874368 | 0.006951051 |  |  | 569580 | 0.9968746 | 0.9150489 | 0.007924161 | 0.982432 | 0.006202834 | 0.9824269 | 0.007950822 |  |  | 870360 | 0.9823203 | 0.8678712 | 0.01169742 | 0.9767822 | 0.004094747 | 0.9767782 | 0.01054069
|  |  | 303192 | 1.00313 | 0.9994305 | 0.0005130008 | 0.9999501 | 0.05391312 | 0.9999457 | 0.1443338 |  |  | 527346 | 0.9947158 | 0.9866385 | 0.0009710599 | 0.9964405 | 0.004943685 | 0.996444 | 0.005545555 |  |  | 422460 | 0.9841371 | 0.9670213 | 0.003333695 | 0.9874535 | 0.005691723 | 0.9874527 | 0.006950611 |  |  | 569880 | 0.9985561 | 0.9150489 | 0.007924161 | 0.9824351 | 0.00620277 | 0.98243 | 0.007950806 |  |  | 870660 | 0.9845582 | 0.8678712 | 0.01169742 | 0.9767955 | 0.00409432 | 0.9767916 | 0.01054052
|  |  | 303492 | 1.002234 | 0.9994305 | 0.0005130008 | 0.9999501 | 0.05391312 | 0.9999457 | 0.1443338 |  |  | 527646 | 0.9956763 | 0.9866385 | 0.0009710599 | 0.9964414 | 0.004943655 | 0.9964449 | 0.00554553 |  |  | 422760 | 0.9830581 | 0.9670213 | 0.003333695 | 0.9874694 | 0.005691543 | 0.9874686 | 0.006950171 |  |  | 570180 | 0.9968746 | 0.9150489 | 0.007924161 | 0.9824382 | 0.006202706 | 0.982433 | 0.007950791 |  |  | 870960 | 0.9800823 | 0.8678712 | 0.01169742 | 0.9768088 | 0.004093893 | 0.9768049 | 0.01054036
|  |  | 303792 | 1.00313 | 0.9994305 | 0.0005130008 | 0.9999501 | 0.05391312 | 0.9999457 | 0.1443338 |  |  | 527946 | 0.9956763 | 0.9866385 | 0.0009710599 | 0.9964423 | 0.004943624 | 0.9964459 | 0.005545504 |  |  | 423060 | 0.9841371 | 0.9670213 | 0.003333695 | 0.9874852 | 0.005691362 | 0.9874845 | 0.006949732 |  |  | 570480 | 1.000238 | 0.9150489 | 0.007924161 | 0.9824413 | 0.006202642 | 0.9824361 | 0.007950775 |  |  | 871260 | 0.9800823 | 0.8678712 | 0.01169742 | 0.9768221 | 0.004093467 | 0.9768182 | 0.01054019
|  |  | 304092 | 1.004026 | 0.9994305 | 0.0005130008 | 0.9999501 | 0.05391312 | 0.9999457 | 0.1443338 |  |  | 528246 | 0.9947158 | 0.9866385 | 0.0009710599 | 0.9964432 | 0.004943594 | 0.9964468 | 0.005545479 |  |  | 423360 | 0.9841371 | 0.9670213 | 0.003333695 | 0.987501 | 0.005691181 | 0.9875003 | 0.006949293 |  |  | 570780 | 1.000238 | 0.9150489 | 0.007924161 | 0.9824443 | 0.006202578 | 0.9824392 | 0.00795076 |  |  | 871560 | 0.9778444 | 0.8678712 | 0.01169742 | 0.9768354 | 0.004093042 | 0.9768315 | 0.01054003
|  |  | 304392 | 1.00313 | 0.9994305 | 0.0005130008 | 0.9999501 | 0.05391312 | 0.9999457 | 0.1443338 |  |  | 528546 | 0.9956763 | 0.9866385 | 0.0009710599 | 0.9964441 | 0.004943564 | 0.9964477 | 0.005545454 |  |  | 423660 | 0.9830581 | 0.9670213 | 0.003333695 | 0.9875169 | 0.005691001 | 0.9875161 | 0.006948855 |  |  | 571080 | 0.9985561 | 0.9150489 | 0.007924161 | 0.9824474 | 0.006202515 | 0.9824422 | 0.007950745 |  |  | 871860 | 0.9867961 | 0.8678712 | 0.01169742 | 0.9768487 | 0.004092617 | 0.9768447 | 0.01053986
|  |  | 304692 | 1.002234 | 0.9994305 | 0.0005130008 | 0.9999501 | 0.05391312 | 0.9999457 | 0.1443338 |  |  | 528846 | 0.9956763 | 0.9866385 | 0.0009710599 | 0.996445 | 0.004943534 | 0.9964486 | 0.005545429 |  |  | 423960 | 0.9841371 | 0.9670213 | 0.003333695 | 0.9875326 | 0.005690821 | 0.9875319 | 0.006948417 |  |  | 571380 | 0.9968746 | 0.9150489 | 0.007924161 | 0.9824504 | 0.006202452 | 0.9824453 | 0.007950729 |  |  | 872160 | 0.99351 | 0.8678712 | 0.01169742 | 0.976862 | 0.004092193 | 0.976858 | 0.0105397
|  |  | 304992 | 1.002234 | 0.9994305 | 0.0005130008 | 0.9999501 | 0.05391312 | 0.9999457 | 0.1443338 |  |  | 529146 | 0.9956763 | 0.9866385 | 0.0009710599 | 0.996446 | 0.004943504 | 0.9964495 | 0.005545405 |  |  | 424260 | 0.9841371 | 0.9670213 | 0.003333695 | 0.9875484 | 0.005690641 | 0.9875476 | 0.006947979 |  |  | 571680 | 0.9968746 | 0.9150489 | 0.007924161 | 0.9824535 | 0.006202389 | 0.9824483 | 0.007950715 |  |  | 872460 | 0.9867961 | 0.8678712 | 0.01169742 | 0.9768752 | 0.00409177 | 0.9768712 | 0.01053954
|  |  | 305292 | 1.004026 | 0.9994305 | 0.0005130008 | 0.9999501 | 0.05391312 | 0.9999457 | 0.1443338 |  |  | 529446 | 0.9956763 | 0.9866385 | 0.0009710599 | 0.9964469 | 0.004943475 | 0.9964504 | 0.00554538 |  |  | 424560 | 0.9841371 | 0.9670213 | 0.003333695 | 0.9875641 | 0.005690461 | 0.9875634 | 0.006947542 |  |  | 571980 | 0.9985561 | 0.9150489 | 0.007924161 | 0.9824565 | 0.006202327 | 0.9824513 | 0.0079507 |  |  | 872760 | 0.9867961 | 0.8678712 | 0.01169742 | 0.9768884 | 0.004091347 | 0.9768844 | 0.01053937
|  |  | 305592 | 1.00313 | 0.9994305 | 0.0005130008 | 0.9999501 | 0.05391312 | 0.9999457 | 0.1443338 |  |  | 529746 | 0.9956763 | 0.9866385 | 0.0009710599 | 0.9964477 | 0.004943446 | 0.9964513 | 0.005545356 |  |  | 424860 | 0.9841371 | 0.9670213 | 0.003333695 | 0.9875798 | 0.005690282 | 0.9875791 | 0.006947106 |  |  | 572280 | 0.9985561 | 0.9150489 | 0.007924161 | 0.9824595 | 0.006202265 | 0.9824543 | 0.007950685 |  |  | 873060 | 0.9823203 | 0.8678712 | 0.01169742 | 0.9769016 | 0.004090925 | 0.9768977 | 0.01053921
|  |  | 305892 | 1.00313 | 0.9994305 | 0.0005130008 | 0.9999501 | 0.05391312 | 0.9999457 | 0.1443338 |  |  | 530046 | 0.9947158 | 0.9866385 | 0.0009710599 | 0.9964486 | 0.004943416 | 0.9964522 | 0.005545332 |  |  | 425160 | 0.9841371 | 0.9670213 | 0.003333695 | 0.9875955 | 0.005690102 | 0.9875947 | 0.00694667 |  |  | 572580 | 0.9968746 | 0.9150489 | 0.007924161 | 0.9824625 | 0.006202203 | 0.9824574 | 0.007950671 |  |  | 873360 | 0.9845582 | 0.8678712 | 0.01169742 | 0.9769148 | 0.004090503 | 0.9769108 | 0.01053905
|  |  | 306192 | 1.00313 | 0.9994305 | 0.0005130008 | 0.9999501 | 0.05391312 | 0.9999457 | 0.1443338 |  |  | 530346 | 0.9956763 | 0.9866385 | 0.0009710599 | 0.9964495 | 0.004943387 | 0.9964531 | 0.005545308 |  |  | 425460 | 0.9852161 | 0.9670213 | 0.003333695 | 0.9876111 | 0.005689923 | 0.9876104 | 0.006946234 |  |  | 572880 | 0.9985561 | 0.9150489 | 0.007924161 | 0.9824655 | 0.006202142 | 0.9824604 | 0.007950656 |  |  | 873660 | 0.9845582 | 0.8678712 | 0.01169742 | 0.976928 | 0.004090082 | 0.976924 | 0.01053888
|  |  | 306492 | 1.00313 | 0.9994305 | 0.0005130008 | 0.9999501 | 0.05391312 | 0.9999457 | 0.1443338 |  |  | 530646 | 0.9947158 | 0.9866385 | 0.0009710599 | 0.9964504 | 0.004943359 | 0.996454 | 0.005545284 |  |  | 425760 | 0.9852161 | 0.9670213 | 0.003333695 | 0.9876268 | 0.005689744 | 0.987626 | 0.006945799 |  |  | 573180 | 0.9968746 | 0.9150489 | 0.007924161 | 0.9824685 | 0.006202081 | 0.9824634 | 0.007950642 |  |  | 873960 | 0.9890341 | 0.8678712 | 0.01169742 | 0.9769412 | 0.004089661 | 0.9769372 | 0.01053872
|  |  | 306792 | 1.00313 | 0.9994305 | 0.0005130008 | 0.9999501 | 0.05391312 | 0.9999457 | 0.1443338 |  |  | 530946 | 0.9947158 | 0.9866385 | 0.0009710599 | 0.9964513 | 0.00494333 | 0.9964549 | 0.00554526 |  |  | 426060 | 0.9852161 | 0.9670213 | 0.003333695 | 0.9876424 | 0.005689565 | 0.9876416 | 0.006945364 |  |  | 573480 | 0.9985561 | 0.9150489 | 0.007924161 | 0.9824715 | 0.00620202 | 0.9824663 | 0.007950628 |  |  | 874260 | 0.9823203 | 0.8678712 | 0.01169742 | 0.9769543 | 0.004089241 | 0.9769503 | 0.01053856
|  |  | 307092 | 1.002234 | 0.9994305 | 0.0005130008 | 0.9999501 | 0.05391312 | 0.9999457 | 0.1443338 |  |  | 531246 | 0.9956763 | 0.9866385 | 0.0009710599 | 0.9964522 | 0.004943301 | 0.9964558 | 0.005545237 |  |  | 426360 | 0.9852161 | 0.9670213 | 0.003333695 | 0.9876579 | 0.005689387 | 0.9876572 | 0.00694493 |  |  | 573780 | 0.9985561 | 0.9150489 | 0.007924161 | 0.9824745 | 0.006201959 | 0.9824693 | 0.007950614 |  |  | 874560 | 0.9867961 | 0.8678712 | 0.01169742 | 0.9769675 | 0.004088822 | 0.9769635 | 0.0105384
|  |  | 307392 | 1.002234 | 0.9994305 | 0.0005130008 | 0.9999501 | 0.05391312 | 0.9999457 | 0.1443338 |  |  | 531546 | 0.9966367 | 0.9866385 | 0.0009710599 | 0.9964531 | 0.004943273 | 0.9964567 | 0.005545213 |  |  | 426660 | 0.9841371 | 0.9670213 | 0.003333695 | 0.9876735 | 0.005689208 | 0.9876727 | 0.006944497 |  |  | 574080 | 0.9985561 | 0.9150489 | 0.007924161 | 0.9824775 | 0.006201899 | 0.9824723 | 0.0079506 |  |  | 874860 | 0.9867961 | 0.8678712 | 0.01169742 | 0.9769806 | 0.004088403 | 0.9769766 | 0.01053824
|  |  | 307692 | 1.002234 | 0.9994305 | 0.0005130008 | 0.9999501 | 0.05391312 | 0.9999457 | 0.1443338 |  |  | 531846 | 0.9966367 | 0.9866385 | 0.0009710599 | 0.996454 | 0.004943245 | 0.9964575 | 0.00554519 |  |  | 426960 | 0.9862951 | 0.9670213 | 0.003333695 | 0.987689 | 0.00568903 | 0.9876883 | 0.006944063 |  |  | 574380 | 0.9985561 | 0.9150489 | 0.007924161 | 0.9824804 | 0.006201839 | 0.9824752 | 0.007950586 |  |  | 875160 | 0.9867961 | 0.8678712 | 0.01169742 | 0.9769937 | 0.004087985 | 0.9769897 | 0.01053808
|  |  | 307992 | 1.00313 | 0.9994305 | 0.0005130008 | 0.9999501 | 0.05391312 | 0.9999457 | 0.1443338 |  |  | 532146 | 0.9956763 | 0.9866385 | 0.0009710599 | 0.9964548 | 0.004943217 | 0.9964584 | 0.005545167 |  |  | 427260 | 0.9841371 | 0.9670213 | 0.003333695 | 0.9877045 | 0.005688851 | 0.9877038 | 0.006943631 |  |  | 574680 | 0.9985561 | 0.9150489 | 0.007924161 | 0.9824834 | 0.00620178 | 0.9824782 | 0.007950573 |  |  | 875460 | 0.9778444 | 0.8678712 | 0.01169742 | 0.9770068 | 0.004087567 | 0.9770028 | 0.01053792
|  |  | 308292 | 1.00313 | 0.9994305 | 0.0005130008 | 0.9999501 | 0.05391312 | 0.9999457 | 0.1443338 |  |  | 532446 | 0.9966367 | 0.9866385 | 0.0009710599 | 0.9964557 | 0.004943189 | 0.9964593 | 0.005545145 |  |  | 427560 | 0.9862951 | 0.9670213 | 0.003333695 | 0.98772 | 0.005688673 | 0.9877192 | 0.006943198 |  |  | 574980 | 0.9968746 | 0.9150489 | 0.007924161 | 0.9824863 | 0.006201721 | 0.9824811 | 0.007950559 |  |  | 875760 | 0.9823203 | 0.8678712 | 0.01169742 | 0.9770199 | 0.00408715 | 0.9770158 | 0.01053776
|  |  | 308592 | 1.00313 | 0.9994305 | 0.0005130008 | 0.9999501 | 0.05391312 | 0.9999457 | 0.1443338 |  |  | 532746 | 0.9956763 | 0.9866385 | 0.0009710599 | 0.9964566 | 0.004943162 | 0.9964602 | 0.005545122 |  |  | 427860 | 0.9841371 | 0.9670213 | 0.003333695 | 0.9877354 | 0.005688496 | 0.9877347 | 0.006942767 |  |  | 575280 | 1.000238 | 0.9150489 | 0.007924161 | 0.9824893 | 0.006201662 | 0.9824841 | 0.007950546 |  |  | 876060 | 0.9845582 | 0.8678712 | 0.01169742 | 0.977033 | 0.004086734 | 0.9770289 | 0.0105376
|  |  | 308892 | 1.004026 | 0.9994305 | 0.0005130008 | 0.9999501 | 0.05391312 | 0.9999457 | 0.1443338 |  |  | 533046 | 0.9956763 | 0.9866385 | 0.0009710599 | 0.9964575 | 0.004943134 | 0.9964611 | 0.005545099 |  |  | 428160 | 0.9841371 | 0.9670213 | 0.003333695 | 0.9877508 | 0.005688318 | 0.9877501 | 0.006942335 |  |  | 575580 | 0.9968746 | 0.9150489 | 0.007924161 | 0.9824922 | 0.006201603 | 0.982487 | 0.007950533 |  |  | 876360 | 0.9845582 | 0.8678712 | 0.01169742 | 0.977046 | 0.004086318 | 0.9770419 | 0.01053744
|  |  | 309192 | 1.002234 | 0.9994305 | 0.0005130008 | 0.9999501 | 0.05391312 | 0.9999457 | 0.1443338 |  |  | 533346 | 0.9956763 | 0.9866385 | 0.0009710599 | 0.9964583 | 0.004943107 | 0.9964619 | 0.005545077 |  |  | 428460 | 0.9852161 | 0.9670213 | 0.003333695 | 0.9877662 | 0.005688141 | 0.9877655 | 0.006941905 |  |  | 575880 | 0.9968746 | 0.9150489 | 0.007924161 | 0.9824951 | 0.006201545 | 0.9824899 | 0.00795052 |  |  | 876660 | 0.9867961 | 0.8678712 | 0.01169742 | 0.977059 | 0.004085903 | 0.977055 | 0.01053728
|  |  | 309492 | 1.00313 | 0.9994305 | 0.0005130008 | 0.9999501 | 0.05391312 | 0.9999457 | 0.1443338 |  |  | 533646 | 0.9947158 | 0.9866385 | 0.0009710599 | 0.9964592 | 0.00494308 | 0.9964628 | 0.005545055 |  |  | 428760 | 0.9852161 | 0.9670213 | 0.003333695 | 0.9877816 | 0.005687963 | 0.9877809 | 0.006941474 |  |  | 576180 | 1.000238 | 0.9150489 | 0.007924161 | 0.9824981 | 0.006201486 | 0.9824929 | 0.007950507 |  |  | 876960 | 0.9867961 | 0.8678712 | 0.01169742 | 0.9770721 | 0.004085488 | 0.977068 | 0.01053712
|  |  | 309792 | 1.002234 | 0.9994305 | 0.0005130008 | 0.9999501 | 0.05391312 | 0.9999457 | 0.1443338 |  |  | 533946 | 0.9947158 | 0.9866385 | 0.0009710599 | 0.9964601 | 0.004943053 | 0.9964637 | 0.005545033 |  |  | 429060 | 0.9862951 | 0.9670213 | 0.003333695 | 0.987797 | 0.005687786 | 0.9877962 | 0.006941045 |  |  | 576480 | 0.9968746 | 0.9150489 | 0.007924161 | 0.982501 | 0.006201429 | 0.9824958 | 0.007950494 |  |  | 877260 | 0.9778444 | 0.8678712 | 0.01169742 | 0.9770851 | 0.004085074 | 0.977081 | 0.01053696
|  |  | 310092 | 1.00313 | 0.9994305 | 0.0005130008 | 0.9999501 | 0.05391312 | 0.9999457 | 0.1443338 |  |  | 534246 | 0.9937554 | 0.9866385 | 0.0009710599 | 0.9964609 | 0.004943026 | 0.9964645 | 0.005545011 |  |  | 429360 | 0.9841371 | 0.9670213 | 0.003333695 | 0.9878123 | 0.005687609 | 0.9878116 | 0.006940615 |  |  | 576780 | 0.9985561 | 0.9150489 | 0.007924161 | 0.9825039 | 0.006201371 | 0.9824987 | 0.007950482 |  |  | 877560 | 0.9823203 | 0.8678712 | 0.01169742 | 0.977098 | 0.004084661 | 0.977094 | 0.0105368
|  |  | 310392 | 1.00313 | 0.9994305 | 0.0005130008 | 0.9999501 | 0.05391312 | 0.9999457 | 0.1443338 |  |  | 534546 | 0.9947158 | 0.9866385 | 0.0009710599 | 0.9964618 | 0.004942999 | 0.9964654 | 0.005544989 |  |  | 429660 | 0.9841371 | 0.9670213 | 0.003333695 | 0.9878276 | 0.005687433 | 0.9878269 | 0.006940186 |  |  | 577080 | 1.000238 | 0.9150489 | 0.007924161 | 0.9825068 | 0.006201314 | 0.9825015 | 0.007950469 |  |  | 877860 | 0.9867961 | 0.8678712 | 0.01169742 | 0.977111 | 0.004084248 | 0.9771069 | 0.01053664
|  |  | 310692 | 1.00313 | 0.9994305 | 0.0005130008 | 0.9999501 | 0.05391312 | 0.9999457 | 0.1443338 |  |  | 534846 | 0.9947158 | 0.9866385 | 0.0009710599 | 0.9964626 | 0.004942973 | 0.9964663 | 0.005544968 |  |  | 429960 | 0.9862951 | 0.9670213 | 0.003333695 | 0.9878429 | 0.005687256 | 0.9878421 | 0.006939758 |  |  | 577380 | 0.9985561 | 0.9150489 | 0.007924161 | 0.9825096 | 0.006201257 | 0.9825044 | 0.007950457 |  |  | 878160 | 0.9845582 | 0.8678712 | 0.01169742 | 0.977124 | 0.004083836 | 0.9771199 | 0.01053648
|  |  | 310992 | 1.00313 | 0.9994305 | 0.0005130008 | 0.9999501 | 0.05391312 | 0.9999457 | 0.1443338 |  |  | 535146 | 0.9947158 | 0.9866385 | 0.0009710599 | 0.9964635 | 0.004942946 | 0.9964671 | 0.005544946 |  |  | 430260 | 0.9841371 | 0.9670213 | 0.003333695 | 0.9878581 | 0.00568708 | 0.9878574 | 0.00693933 |  |  | 577680 | 0.9935117 | 0.9150489 | 0.007924161 | 0.9825125 | 0.0062012 | 0.9825073 | 0.007950445 |  |  | 878460 | 0.9867961 | 0.8678712 | 0.01169742 | 0.9771369 | 0.004083424 | 0.9771328 | 0.01053633
|  |  | 311292 | 1.002234 | 0.9994305 | 0.0005130008 | 0.9999501 | 0.05391312 | 0.9999457 | 0.1443338 |  |  | 535446 | 0.9966367 | 0.9866385 | 0.0009710599 | 0.9964644 | 0.00494292 | 0.996468 | 0.005544925 |  |  | 430560 | 0.981979 | 0.9670213 | 0.003333695 | 0.9878733 | 0.005686904 | 0.9878726 | 0.006938903 |  |  | 577980 | 0.9968746 | 0.9150489 | 0.007924161 | 0.9825154 | 0.006201144 | 0.9825102 | 0.007950433 |  |  | 878760 | 0.9778444 | 0.8678712 | 0.01169742 | 0.9771498 | 0.004083013 | 0.9771457 | 0.01053617
|  |  | 311592 | 1.00313 | 0.9994305 | 0.0005130008 | 0.9999501 | 0.05391312 | 0.9999457 | 0.1443338 |  |  | 535746 | 0.9947158 | 0.9866385 | 0.0009710599 | 0.9964652 | 0.004942894 | 0.9964688 | 0.005544904 |  |  | 430860 | 0.9841371 | 0.9670213 | 0.003333695 | 0.9878885 | 0.005686728 | 0.9878878 | 0.006938476 |  |  | 578280 | 1.001919 | 0.9150489 | 0.007924161 | 0.9825182 | 0.006201088 | 0.982513 | 0.007950421 |  |  | 879060 | 0.9823203 | 0.8678712 | 0.01169742 | 0.9771628 | 0.004082602 | 0.9771587 | 0.01053601
|  |  | 311892 | 1.004026 | 0.9994305 | 0.0005130008 | 0.9999501 | 0.05391312 | 0.9999457 | 0.1443338 |  |  | 536046 | 0.9956763 | 0.9866385 | 0.0009710599 | 0.9964661 | 0.004942868 | 0.9964697 | 0.005544883 |  |  | 431160 | 0.9852161 | 0.9670213 | 0.003333695 | 0.9879037 | 0.005686552 | 0.987903 | 0.00693805 |  |  | 578580 | 1.001919 | 0.9150489 | 0.007924161 | 0.9825211 | 0.006201032 | 0.9825159 | 0.007950409 |  |  | 879360 | 0.991272 | 0.8678712 | 0.01169742 | 0.9771757 | 0.004082192 | 0.9771715 | 0.01053585
|  |  | 312192 | 1.00313 | 0.9994305 | 0.0005130008 | 0.9999501 | 0.05391312 | 0.9999457 | 0.1443338 |  |  | 536346 | 0.9956763 | 0.9866385 | 0.0009710599 | 0.9964669 | 0.004942843 | 0.9964705 | 0.005544862 |  |  | 431460 | 0.9852161 | 0.9670213 | 0.003333695 | 0.9879189 | 0.005686377 | 0.9879182 | 0.006937624 |  |  | 578880 | 1.003601 | 0.9150489 | 0.007924161 | 0.9825239 | 0.006200977 | 0.9825187 | 0.007950397 |  |  | 879660 | 0.9890341 | 0.8678712 | 0.01169742 | 0.9771885 | 0.004081783 | 0.9771844 | 0.0105357
|  |  | 312492 | 1.00313 | 0.9994305 | 0.0005130008 | 0.9999501 | 0.05391312 | 0.9999457 | 0.1443338 |  |  | 536646 | 0.9966367 | 0.9866385 | 0.0009710599 | 0.9964677 | 0.004942817 | 0.9964714 | 0.005544842 |  |  | 431760 | 0.9862951 | 0.9670213 | 0.003333695 | 0.987934 | 0.005686201 | 0.9879333 | 0.006937198 |  |  | 579180 | 1.001919 | 0.9150489 | 0.007924161 | 0.9825268 | 0.006200922 | 0.9825216 | 0.007950385 |  |  | 879960 | 0.9867961 | 0.8678712 | 0.01169742 | 0.9772014 | 0.004081374 | 0.9771973 | 0.01053554
|  |  | 312792 | 1.002234 | 0.9994305 | 0.0005130008 | 0.9999501 | 0.05391312 | 0.9999457 | 0.1443338 |  |  | 536946 | 0.9966367 | 0.9866385 | 0.0009710599 | 0.9964686 | 0.004942792 | 0.9964722 | 0.005544821 |  |  | 432060 | 0.9841371 | 0.9670213 | 0.003333695 | 0.9879491 | 0.005686026 | 0.9879484 | 0.006936774 |  |  | 579480 | 1.000238 | 0.9150489 | 0.007924161 | 0.9825296 | 0.006200867 | 0.9825244 | 0.007950374 |  |  | 880260 | 0.9867961 | 0.8678712 | 0.01169742 | 0.9772143 | 0.004080966 | 0.9772101 | 0.01053539
|  |  | 313092 | 1.00313 | 0.9994305 | 0.0005130008 | 0.9999501 | 0.05391312 | 0.9999457 | 0.1443338 |  |  | 537246 | 0.9966367 | 0.9866385 | 0.0009710599 | 0.9964694 | 0.004942766 | 0.9964731 | 0.005544801 |  |  | 432360 | 0.9830581 | 0.9670213 | 0.003333695 | 0.9879642 | 0.005685851 | 0.9879635 | 0.006936349 |  |  | 579780 | 1.000238 | 0.9150489 | 0.007924161 | 0.9825324 | 0.006200812 | 0.9825272 | 0.007950363 |  |  | 880560 | 0.9867961 | 0.8678712 | 0.01169742 | 0.9772271 | 0.004080558 | 0.977223 | 0.01053523
|  |  | 313392 | 1.004026 | 0.9994305 | 0.0005130008 | 0.9999501 | 0.05391312 | 0.9999457 | 0.1443338 |  |  | 537546 | 0.9956763 | 0.9866385 | 0.0009710599 | 0.9964703 | 0.004942741 | 0.9964739 | 0.005544781 |  |  | 432660 | 0.9841371 | 0.9670213 | 0.003333695 | 0.9879792 | 0.005685676 | 0.9879785 | 0.006935925 |  |  | 580080 | 1.000238 | 0.9150489 | 0.007924161 | 0.9825353 | 0.006200758 | 0.98253 | 0.007950351 |  |  | 880860 | 0.9800823 | 0.8678712 | 0.01169742 | 0.9772399 | 0.004080151 | 0.9772358 | 0.01053507
|  |  | 313692 | 1.00313 | 0.9994305 | 0.0005130008 | 0.9999501 | 0.05391312 | 0.9999457 | 0.1443338 |  |  | 537846 | 0.9966367 | 0.9866385 | 0.0009710599 | 0.9964711 | 0.004942717 | 0.9964748 | 0.005544761 |  |  | 432960 | 0.9841371 | 0.9670213 | 0.003333695 | 0.9879943 | 0.005685502 | 0.9879936 | 0.006935502 |  |  | 580380 | 0.9968746 | 0.9150489 | 0.007924161 | 0.9825381 | 0.006200704 | 0.9825328 | 0.00795034 |  |  | 881160 | 0.991272 | 0.8678712 | 0.01169742 | 0.9772528 | 0.004079744 | 0.9772486 | 0.01053492
|  |  | 313992 | 1.00313 | 0.9994305 | 0.0005130008 | 0.9999501 | 0.05391312 | 0.9999457 | 0.1443338 |  |  | 538146 | 0.9966367 | 0.9866385 | 0.0009710599 | 0.9964719 | 0.004942692 | 0.9964756 | 0.005544741 |  |  | 433260 | 0.9852161 | 0.9670213 | 0.003333695 | 0.9880093 | 0.005685327 | 0.9880086 | 0.006935079 |  |  | 580680 | 0.9985561 | 0.9150489 | 0.007924161 | 0.9825409 | 0.00620065 | 0.9825356 | 0.007950329 |  |  | 881460 | 0.9890341 | 0.8678712 | 0.01169742 | 0.9772656 | 0.004079339 | 0.9772614 | 0.01053476
|  |  | 314292 | 1.00313 | 0.9994305 | 0.0005130008 | 0.9999501 | 0.05391312 | 0.9999457 | 0.1443338 |  |  | 538446 | 0.9956763 | 0.9866385 | 0.0009710599 | 0.9964728 | 0.004942667 | 0.9964764 | 0.005544721 |  |  | 433560 | 0.9852161 | 0.9670213 | 0.003333695 | 0.9880242 | 0.005685153 | 0.9880235 | 0.006934657 |  |  | 580980 | 1.000238 | 0.9150489 | 0.007924161 | 0.9825436 | 0.006200596 | 0.9825384 | 0.007950318 |  |  | 881760 | 0.9845582 | 0.8678712 | 0.01169742 | 0.9772783 | 0.004078933 | 0.9772742 | 0.01053461
|  |  | 314592 | 1.002234 | 0.9994305 | 0.0005130008 | 0.9999501 | 0.05391312 | 0.9999457 | 0.1443338 |  |  | 538746 | 0.9956763 | 0.9866385 | 0.0009710599 | 0.9964736 | 0.004942643 | 0.9964773 | 0.005544702 |  |  | 433860 | 0.9852161 | 0.9670213 | 0.003333695 | 0.9880392 | 0.005684979 | 0.9880385 | 0.006934235 |  |  | 581280 | 0.9985561 | 0.9150489 | 0.007924161 | 0.9825464 | 0.006200543 | 0.9825412 | 0.007950308 |  |  | 882060 | 0.99351 | 0.8678712 | 0.01169742 | 0.9772911 | 0.004078528 | 0.9772869 | 0.01053445
|  |  | 314892 | 1.00313 | 0.9994305 | 0.0005130008 | 0.9999501 | 0.05391312 | 0.9999457 | 0.1443338 |  |  | 539046 | 0.9956763 | 0.9866385 | 0.0009710599 | 0.9964744 | 0.004942618 | 0.9964781 | 0.005544682 |  |  | 434160 | 0.9862951 | 0.9670213 | 0.003333695 | 0.9880541 | 0.005684805 | 0.9880534 | 0.006933813 |  |  | 581580 | 1.000238 | 0.9150489 | 0.007924161 | 0.9825492 | 0.00620049 | 0.982544 | 0.007950297 |  |  | 882360 | 0.9890341 | 0.8678712 | 0.01169742 | 0.9773039 | 0.004078124 | 0.9772997 | 0.0105343
|  |  | 315192 | 1.002234 | 0.9994305 | 0.0005130008 | 0.9999501 | 0.05391312 | 0.9999457 | 0.1443338 |  |  | 539346 | 0.9956763 | 0.9866385 | 0.0009710599 | 0.9964752 | 0.004942594 | 0.9964789 | 0.005544663 |  |  | 434460 | 0.9852161 | 0.9670213 | 0.003333695 | 0.988069 | 0.005684631 | 0.9880683 | 0.006933393 |  |  | 581880 | 0.9985561 | 0.9150489 | 0.007924161 | 0.982552 | 0.006200437 | 0.9825467 | 0.007950286 |  |  | 882660 | 0.9890341 | 0.8678712 | 0.01169742 | 0.9773166 | 0.004077721 | 0.9773124 | 0.01053415
|  |  | 315492 | 1.004026 | 0.9994305 | 0.0005130008 | 0.9999501 | 0.05391312 | 0.9999457 | 0.1443338 |  |  | 539646 | 0.9956763 | 0.9866385 | 0.0009710599 | 0.9964761 | 0.00494257 | 0.9964798 | 0.005544644 |  |  | 434760 | 0.9830581 | 0.9670213 | 0.003333695 | 0.9880839 | 0.005684458 | 0.9880832 | 0.006932972 |  |  | 582180 | 1.001919 | 0.9150489 | 0.007924161 | 0.9825547 | 0.006200385 | 0.9825495 | 0.007950276 |  |  | 882960 | 0.9890341 | 0.8678712 | 0.01169742 | 0.9773293 | 0.004077317 | 0.9773251 | 0.01053399
|  |  | 315792 | 1.002234 | 0.9994305 | 0.0005130008 | 0.9999501 | 0.05391312 | 0.9999457 | 0.1443338 |  |  | 539946 | 0.9966367 | 0.9866385 | 0.0009710599 | 0.9964769 | 0.004942546 | 0.9964806 | 0.005544625 |  |  | 435060 | 0.9841371 | 0.9670213 | 0.003333695 | 0.9880988 | 0.005684285 | 0.9880981 | 0.006932552 |  |  | 582480 | 1.000238 | 0.9150489 | 0.007924161 | 0.9825575 | 0.006200332 | 0.9825522 | 0.007950266 |  |  | 883260 | 0.9845582 | 0.8678712 | 0.01169742 | 0.977342 | 0.004076915 | 0.9773378 | 0.01053384
|  |  | 316092 | 1.00313 | 0.9994305 | 0.0005130008 | 0.9999501 | 0.05391312 | 0.9999457 | 0.1443338 |  |  | 540246 | 0.9947158 | 0.9866385 | 0.0009710599 | 0.9964777 | 0.004942523 | 0.9964814 | 0.005544606 |  |  | 435360 | 0.9841371 | 0.9670213 | 0.003333695 | 0.9881136 | 0.005684112 | 0.9881129 | 0.006932133 |  |  | 582780 | 1.001919 | 0.9150489 | 0.007924161 | 0.9825602 | 0.006200281 | 0.982555 | 0.007950256 |  |  | 883560 | 0.9867961 | 0.8678712 | 0.01169742 | 0.9773547 | 0.004076513 | 0.9773505 | 0.01053369
|  |  | 316392 | 1.00313 | 0.9994305 | 0.0005130008 | 0.9999501 | 0.05391312 | 0.9999457 | 0.1443338 |  |  | 540546 | 0.9937554 | 0.9866385 | 0.0009710599 | 0.9964785 | 0.004942499 | 0.9964822 | 0.005544587 |  |  | 435660 | 0.9841371 | 0.9670213 | 0.003333695 | 0.9881284 | 0.005683939 | 0.9881277 | 0.006931714 |  |  | 583080 | 1.000238 | 0.9150489 | 0.007924161 | 0.982563 | 0.006200229 | 0.9825577 | 0.007950246 |  |  | 883860 | 0.9890341 | 0.8678712 | 0.01169742 | 0.9773674 | 0.004076112 | 0.9773632 | 0.01053353
|  |  | 316692 | 1.002234 | 0.9994305 | 0.0005130008 | 0.9999501 | 0.05391312 | 0.9999457 | 0.1443338 |  |  | 540846 | 0.9956763 | 0.9866385 | 0.0009710599 | 0.9964793 | 0.004942476 | 0.996483 | 0.005544569 |  |  | 435960 | 0.9841371 | 0.9670213 | 0.003333695 | 0.9881432 | 0.005683766 | 0.9881425 | 0.006931296 |  |  | 583380 | 0.9985561 | 0.9150489 | 0.007924161 | 0.9825657 | 0.006200177 | 0.9825604 | 0.007950236 |  |  | 884160 | 0.991272 | 0.8678712 | 0.01169742 | 0.9773801 | 0.004075711 | 0.9773759 | 0.01053338
|  |  | 316992 | 1.00313 | 0.9994305 | 0.0005130008 | 0.9999501 | 0.05391312 | 0.9999457 | 0.1443338 |  |  | 541146 | 0.9966367 | 0.9866385 | 0.0009710599 | 0.9964801 | 0.004942452 | 0.9964839 | 0.00554455 |  |  | 436260 | 0.9852161 | 0.9670213 | 0.003333695 | 0.988158 | 0.005683594 | 0.9881573 | 0.006930878 |  |  | 583680 | 0.9985561 | 0.9150489 | 0.007924161 | 0.9825684 | 0.006200126 | 0.9825632 | 0.007950226 |  |  | 884460 | 0.9890341 | 0.8678712 | 0.01169742 | 0.9773927 | 0.004075311 | 0.9773885 | 0.01053323
|  |  | 317292 | 1.004026 | 0.9994305 | 0.0005130008 | 0.9999501 | 0.05391312 | 0.9999457 | 0.1443338 |  |  | 541446 | 0.9956763 | 0.9866385 | 0.0009710599 | 0.996481 | 0.004942429 | 0.9964847 | 0.005544532 |  |  | 436560 | 0.9852161 | 0.9670213 | 0.003333695 | 0.9881727 | 0.005683422 | 0.988172 | 0.006930461 |  |  | 583980 | 0.9968746 | 0.9150489 | 0.007924161 | 0.9825711 | 0.006200075 | 0.9825659 | 0.007950216 |  |  | 884760 | 0.9867961 | 0.8678712 | 0.01169742 | 0.9774054 | 0.004074911 | 0.9774011 | 0.01053308
|  |  | 317592 | 1.00313 | 0.9994305 | 0.0005130008 | 0.9999501 | 0.05391312 | 0.9999457 | 0.1443338 |  |  | 541746 | 0.9966367 | 0.9866385 | 0.0009710599 | 0.9964818 | 0.004942406 | 0.9964855 | 0.005544514 |  |  | 436860 | 0.9852161 | 0.9670213 | 0.003333695 | 0.9881874 | 0.00568325 | 0.9881868 | 0.006930044 |  |  | 584280 | 0.9968746 | 0.9150489 | 0.007924161 | 0.9825739 | 0.006200025 | 0.9825686 | 0.007950207 |  |  | 885060 | 0.9890341 | 0.8678712 | 0.01169742 | 0.977418 | 0.004074512 | 0.9774137 | 0.01053293
|  |  | 317892 | 1.00313 | 0.9994305 | 0.0005130008 | 0.9999501 | 0.05391312 | 0.9999457 | 0.1443338 |  |  | 542046 | 0.9956763 | 0.9866385 | 0.0009710599 | 0.9964826 | 0.004942384 | 0.9964863 | 0.005544496 |  |  | 437160 | 0.9841371 | 0.9670213 | 0.003333695 | 0.9882021 | 0.005683078 | 0.9882014 | 0.006929628 |  |  | 584580 | 0.9985561 | 0.9150489 | 0.007924161 | 0.9825766 | 0.006199974 | 0.9825713 | 0.007950197 |  |  | 885360 | 0.9800823 | 0.8678712 | 0.01169742 | 0.9774306 | 0.004074114 | 0.9774264 | 0.01053277
|  |  | 318192 | 1.00313 | 0.9994305 | 0.0005130008 | 0.9999501 | 0.05391312 | 0.9999457 | 0.1443338 |  |  | 542346 | 0.9956763 | 0.9866385 | 0.0009710599 | 0.9964834 | 0.004942361 | 0.9964871 | 0.005544478 |  |  | 437460 | 0.9852161 | 0.9670213 | 0.003333695 | 0.9882168 | 0.005682906 | 0.9882161 | 0.006929212 |  |  | 584880 | 0.9985561 | 0.9150489 | 0.007924161 | 0.9825793 | 0.006199924 | 0.982574 | 0.007950188 |  |  | 885660 | 0.9890341 | 0.8678712 | 0.01169742 | 0.9774432 | 0.004073716 | 0.9774389 | 0.01053262
|  |  | 318492 | 1.00313 | 0.9994305 | 0.0005130008 | 0.9999501 | 0.05391312 | 0.9999457 | 0.1443338 |  |  | 542646 | 0.9947158 | 0.9866385 | 0.0009710599 | 0.9964842 | 0.004942338 | 0.9964879 | 0.00554446 |  |  | 437760 | 0.9852161 | 0.9670213 | 0.003333695 | 0.9882314 | 0.005682735 | 0.9882308 | 0.006928797 |  |  | 585180 | 0.9985561 | 0.9150489 | 0.007924161 | 0.9825819 | 0.006199875 | 0.9825767 | 0.007950179 |  |  | 885960 | 0.9890341 | 0.8678712 | 0.01169742 | 0.9774558 | 0.004073318 | 0.9774515 | 0.01053247
|  |  | 318792 | 1.004026 | 0.9994305 | 0.0005130008 | 0.9999501 | 0.05391312 | 0.9999457 | 0.1443338 |  |  | 542946 | 0.9947158 | 0.9866385 | 0.0009710599 | 0.996485 | 0.004942316 | 0.9964887 | 0.005544443 |  |  | 438060 | 0.9852161 | 0.9670213 | 0.003333695 | 0.9882461 | 0.005682563 | 0.9882454 | 0.006928382 |  |  | 585480 | 1.000238 | 0.9150489 | 0.007924161 | 0.9825846 | 0.006199825 | 0.9825793 | 0.00795017 |  |  | 886260 | 0.9845582 | 0.8678712 | 0.01169742 | 0.9774683 | 0.004072922 | 0.9774641 | 0.01053232
|  |  | 319092 | 1.00313 | 0.9994305 | 0.0005130008 | 0.9999501 | 0.05391312 | 0.9999457 | 0.1443338 |  |  | 543246 | 0.9947158 | 0.9866385 | 0.0009710599 | 0.9964858 | 0.004942294 | 0.9964895 | 0.005544425 |  |  | 438360 | 0.9862951 | 0.9670213 | 0.003333695 | 0.9882607 | 0.005682392 | 0.98826 | 0.006927968 |  |  | 585780 | 0.9985561 | 0.9150489 | 0.007924161 | 0.9825873 | 0.006199776 | 0.982582 | 0.007950161 |  |  | 886560 | 0.9890341 | 0.8678712 | 0.01169742 | 0.9774809 | 0.004072525 | 0.9774766 | 0.01053217
|  |  | 319392 | 1.00313 | 0.9994305 | 0.0005130008 | 0.9999501 | 0.05391312 | 0.9999457 | 0.1443338 |  |  | 543546 | 0.9937554 | 0.9866385 | 0.0009710599 | 0.9964866 | 0.004942272 | 0.9964903 | 0.005544408 |  |  | 438660 | 0.9852161 | 0.9670213 | 0.003333695 | 0.9882752 | 0.005682222 | 0.9882746 | 0.006927554 |  |  | 586080 | 1.001919 | 0.9150489 | 0.007924161 | 0.98259 | 0.006199727 | 0.9825847 | 0.007950152 |  |  | 886860 | 0.9867961 | 0.8678712 | 0.01169742 | 0.9774934 | 0.00407213 | 0.9774891 | 0.01053202
|  |  | 319692 | 1.002234 | 0.9994305 | 0.0005130008 | 0.9999501 | 0.05391312 | 0.9999457 | 0.1443338 |  |  | 543846 | 0.9947158 | 0.9866385 | 0.0009710599 | 0.9964874 | 0.00494225 | 0.9964911 | 0.005544391 |  |  | 438960 | 0.9830581 | 0.9670213 | 0.003333695 | 0.9882898 | 0.005682051 | 0.9882891 | 0.006927141 |  |  | 586380 | 0.9985561 | 0.9150489 | 0.007924161 | 0.9825926 | 0.006199678 | 0.9825873 | 0.007950143 |  |  | 887160 | 0.9867961 | 0.8678712 | 0.01169742 | 0.9775059 | 0.004071735 | 0.9775017 | 0.01053187
|  |  | 319992 | 1.002234 | 0.9994305 | 0.0005130008 | 0.9999501 | 0.05391312 | 0.9999457 | 0.1443338 |  |  | 544146 | 0.9966367 | 0.9866385 | 0.0009710599 | 0.9964881 | 0.004942228 | 0.9964919 | 0.005544374 |  |  | 439260 | 0.9862951 | 0.9670213 | 0.003333695 | 0.9883043 | 0.00568188 | 0.9883036 | 0.006926728 |  |  | 586680 | 0.9985561 | 0.9150489 | 0.007924161 | 0.9825953 | 0.006199629 | 0.98259 | 0.007950134 |  |  | 887460 | 0.9890341 | 0.8678712 | 0.01169742 | 0.9775184 | 0.00407134 | 0.9775142 | 0.01053172
|  |  | 320292 | 1.00313 | 0.9994305 | 0.0005130008 | 0.9999501 | 0.05391312 | 0.9999457 | 0.1443338 |  |  | 544446 | 0.9956763 | 0.9866385 | 0.0009710599 | 0.9964889 | 0.004942206 | 0.9964927 | 0.005544357 |  |  | 439560 | 0.9841371 | 0.9670213 | 0.003333695 | 0.9883188 | 0.00568171 | 0.9883181 | 0.006926316 |  |  | 586980 | 0.9985561 | 0.9150489 | 0.007924161 | 0.9825979 | 0.006199581 | 0.9825926 | 0.007950126 |  |  | 887760 | 0.9867961 | 0.8678712 | 0.01169742 | 0.9775309 | 0.004070946 | 0.9775267 | 0.01053157
|  |  | 320592 | 1.00313 | 0.9994305 | 0.0005130008 | 0.9999501 | 0.05391312 | 0.9999457 | 0.1443338 |  |  | 544746 | 0.9947158 | 0.9866385 | 0.0009710599 | 0.9964897 | 0.004942185 | 0.9964935 | 0.00554434 |  |  | 439860 | 0.9852161 | 0.9670213 | 0.003333695 | 0.9883333 | 0.00568154 | 0.9883326 | 0.006925904 |  |  | 587280 | 0.9985561 | 0.9150489 | 0.007924161 | 0.9826005 | 0.006199533 | 0.9825953 | 0.007950117 |  |  | 888060 | 0.9890341 | 0.8678712 | 0.01169742 | 0.9775434 | 0.004070553 | 0.9775391 | 0.01053142
|  |  | 320892 | 1.004026 | 0.9994305 | 0.0005130008 | 0.9999501 | 0.05391312 | 0.9999457 | 0.1443338 |  |  | 545046 | 0.9956763 | 0.9866385 | 0.0009710599 | 0.9964905 | 0.004942163 | 0.9964943 | 0.005544323 |  |  | 440160 | 0.9862951 | 0.9670213 | 0.003333695 | 0.9883478 | 0.00568137 | 0.9883471 | 0.006925493 |  |  | 587580 | 0.9985561 | 0.9150489 | 0.007924161 | 0.9826032 | 0.006199485 | 0.9825979 | 0.007950109 |  |  | 888360 | 0.9845582 | 0.8678712 | 0.01169742 | 0.9775559 | 0.00407016 | 0.9775516 | 0.01053127
|  |  | 321192 | 1.004026 | 0.9994305 | 0.0005130008 | 0.9999501 | 0.05391312 | 0.9999457 | 0.1443338 |  |  | 545346 | 0.9956763 | 0.9866385 | 0.0009710599 | 0.9964913 | 0.004942142 | 0.996495 | 0.005544307 |  |  | 440460 | 0.9862951 | 0.9670213 | 0.003333695 | 0.9883622 | 0.005681201 | 0.9883615 | 0.006925082 |  |  | 587880 | 1.001919 | 0.9150489 | 0.007924161 | 0.9826058 | 0.006199437 | 0.9826005 | 0.0079501 |  |  | 888660 | 0.9800823 | 0.8678712 | 0.01169742 | 0.9775683 | 0.004069768 | 0.977564 | 0.01053113
|  |  | 321492 | 1.004026 | 0.9994305 | 0.0005130008 | 0.9999501 | 0.05391312 | 0.9999457 | 0.1443338 |  |  | 545646 | 0.9966367 | 0.9866385 | 0.0009710599 | 0.9964921 | 0.004942121 | 0.9964958 | 0.005544291 |  |  | 440760 | 0.9873741 | 0.9670213 | 0.003333695 | 0.9883766 | 0.005681032 | 0.9883759 | 0.006924672 |  |  | 588180 | 1.000238 | 0.9150489 | 0.007924161 | 0.9826084 | 0.00619939 | 0.9826031 | 0.007950092 |  |  | 888960 | 0.99351 | 0.8678712 | 0.01169742 | 0.9775808 | 0.004069376 | 0.9775765 | 0.01053098
|  |  | 321792 | 1.00313 | 0.9994305 | 0.0005130008 | 0.9999501 | 0.05391312 | 0.9999457 | 0.1443338 |  |  | 545946 | 0.9956763 | 0.9866385 | 0.0009710599 | 0.9964928 | 0.0049421 | 0.9964966 | 0.005544274 |  |  | 441060 | 0.9841371 | 0.9670213 | 0.003333695 | 0.988391 | 0.005680862 | 0.9883903 | 0.006924262 |  |  | 588480 | 1.000238 | 0.9150489 | 0.007924161 | 0.982611 | 0.006199343 | 0.9826057 | 0.007950084 |  |  | 889260 | 0.9845582 | 0.8678712 | 0.01169742 | 0.9775932 | 0.004068985 | 0.9775889 | 0.01053083
|  |  | 322092 | 1.00313 | 0.9994305 | 0.0005130008 | 0.9999501 | 0.05391312 | 0.9999457 | 0.1443338 |  |  | 546246 | 0.9956763 | 0.9866385 | 0.0009710599 | 0.9964936 | 0.004942079 | 0.9964974 | 0.005544258 |  |  | 441360 | 0.9841371 | 0.9670213 | 0.003333695 | 0.9884053 | 0.005680693 | 0.9884047 | 0.006923853 |  |  | 588780 | 1.000238 | 0.9150489 | 0.007924161 | 0.9826136 | 0.006199296 | 0.9826083 | 0.007950076 |  |  | 889560 | 0.991272 | 0.8678712 | 0.01169742 | 0.9776056 | 0.004068594 | 0.9776013 | 0.01053068
|  |  | 322392 | 1.00313 | 0.9994305 | 0.0005130008 | 0.9999501 | 0.05391312 | 0.9999457 | 0.1443338 |  |  | 546546 | 0.9966367 | 0.9866385 | 0.0009710599 | 0.9964944 | 0.004942058 | 0.9964982 | 0.005544242 |  |  | 441660 | 0.9830581 | 0.9670213 | 0.003333695 | 0.9884197 | 0.005680525 | 0.988419 | 0.006923445 |  |  | 589080 | 1.000238 | 0.9150489 | 0.007924161 | 0.9826162 | 0.006199249 | 0.9826109 | 0.007950068 |  |  | 889860 | 0.9890341 | 0.8678712 | 0.01169742 | 0.977618 | 0.004068204 | 0.9776137 | 0.01053053
|  |  | 322692 | 1.002234 | 0.9994305 | 0.0005130008 | 0.9999501 | 0.05391312 | 0.9999457 | 0.1443338 |  |  | 546846 | 0.9956763 | 0.9866385 | 0.0009710599 | 0.9964952 | 0.004942038 | 0.9964989 | 0.005544226 |  |  | 441960 | 0.9852161 | 0.9670213 | 0.003333695 | 0.988434 | 0.005680356 | 0.9884333 | 0.006923037 |  |  | 589380 | 0.9985561 | 0.9150489 | 0.007924161 | 0.9826188 | 0.006199203 | 0.9826135 | 0.007950061 |  |  | 890160 | 0.9845582 | 0.8678712 | 0.01169742 | 0.9776304 | 0.004067815 | 0.977626 | 0.01053039
|  |  | 322992 | 1.00313 | 0.9994305 | 0.0005130008 | 0.9999501 | 0.05391312 | 0.9999457 | 0.1443338 |  |  | 547146 | 0.9956763 | 0.9866385 | 0.0009710599 | 0.9964959 | 0.004942017 | 0.9964997 | 0.005544211 |  |  | 442260 | 0.9852161 | 0.9670213 | 0.003333695 | 0.9884483 | 0.005680188 | 0.9884476 | 0.006922629 |  |  | 589680 | 1.003601 | 0.9150489 | 0.007924161 | 0.9826214 | 0.006199157 | 0.9826161 | 0.007950053 |  |  | 890460 | 0.9890341 | 0.8678712 | 0.01169742 | 0.9776427 | 0.004067426 | 0.9776384 | 0.01053024
|  |  | 323292 | 1.00313 | 0.9994305 | 0.0005130008 | 0.9999501 | 0.05391312 | 0.9999457 | 0.1443338 |  |  | 547446 | 0.9956763 | 0.9866385 | 0.0009710599 | 0.9964967 | 0.004941997 | 0.9965005 | 0.005544195 |  |  | 442560 | 0.9862951 | 0.9670213 | 0.003333695 | 0.9884626 | 0.00568002 | 0.9884619 | 0.006922222 |  |  | 589980 | 1.000238 | 0.9150489 | 0.007924161 | 0.9826239 | 0.006199111 | 0.9826186 | 0.007950046 |  |  | 890760 | 0.991272 | 0.8678712 | 0.01169742 | 0.9776551 | 0.004067038 | 0.9776507 | 0.01053009
|  |  | 323592 | 1.00313 | 0.9994305 | 0.0005130008 | 0.9999501 | 0.05391312 | 0.9999457 | 0.1443338 |  |  | 547746 | 0.9947158 | 0.9866385 | 0.0009710599 | 0.9964975 | 0.004941977 | 0.9965013 | 0.00554418 |  |  | 442860 | 0.9852161 | 0.9670213 | 0.003333695 | 0.9884768 | 0.005679852 | 0.9884762 | 0.006921816 |  |  | 590280 | 1.000238 | 0.9150489 | 0.007924161 | 0.9826265 | 0.006199065 | 0.9826212 | 0.007950038 |  |  | 891060 | 0.99351 | 0.8678712 | 0.01169742 | 0.9776674 | 0.00406665 | 0.9776631 | 0.01052995
|  |  | 323892 | 1.004026 | 0.9994305 | 0.0005130008 | 0.9999501 | 0.05391312 | 0.9999457 | 0.1443338 |  |  | 548046 | 0.9966367 | 0.9866385 | 0.0009710599 | 0.9964982 | 0.004941957 | 0.996502 | 0.005544164 |  |  | 443160 | 0.9830581 | 0.9670213 | 0.003333695 | 0.988491 | 0.005679684 | 0.9884904 | 0.00692141 |  |  | 590580 | 1.003601 | 0.9150489 | 0.007924161 | 0.9826291 | 0.00619902 | 0.9826237 | 0.007950031 |  |  | 891360 | 0.991272 | 0.8678712 | 0.01169742 | 0.9776797 | 0.004066263 | 0.9776754 | 0.0105298
|  |  | 324192 | 1.004026 | 0.9994305 | 0.0005130008 | 0.9999501 | 0.05391312 | 0.9999457 | 0.1443338 |  |  | 548346 | 0.9956763 | 0.9866385 | 0.0009710599 | 0.996499 | 0.004941937 | 0.9965028 | 0.005544149 |  |  | 443460 | 0.9841371 | 0.9670213 | 0.003333695 | 0.9885052 | 0.005679517 | 0.9885046 | 0.006921004 |  |  | 590880 | 1.000238 | 0.9150489 | 0.007924161 | 0.9826316 | 0.006198975 | 0.9826263 | 0.007950024 |  |  | 891660 | 0.9845582 | 0.8678712 | 0.01169742 | 0.977692 | 0.004065876 | 0.9776877 | 0.01052966
|  |  | 324492 | 1.00313 | 0.9994305 | 0.0005130008 | 0.9999501 | 0.05391312 | 0.9999457 | 0.1443338 |  |  | 548646 | 0.9947158 | 0.9866385 | 0.0009710599 | 0.9964997 | 0.004941917 | 0.9965035 | 0.005544134 |  |  | 443760 | 0.9841371 | 0.9670213 | 0.003333695 | 0.9885194 | 0.005679349 | 0.9885188 | 0.006920599 |  |  | 591180 | 1.003601 | 0.9150489 | 0.007924161 | 0.9826342 | 0.00619893 | 0.9826288 | 0.007950016 |  |  | 891960 | 0.9890341 | 0.8678712 | 0.01169742 | 0.9777043 | 0.00406549 | 0.9777 | 0.01052951
|  |  | 324792 | 1.00313 | 0.9994305 | 0.0005130008 | 0.9999501 | 0.05391312 | 0.9999457 | 0.1443338 |  |  | 548946 | 0.9956763 | 0.9866385 | 0.0009710599 | 0.9965005 | 0.004941897 | 0.9965043 | 0.005544119 |  |  | 444060 | 0.9841371 | 0.9670213 | 0.003333695 | 0.9885336 | 0.005679182 | 0.9885329 | 0.006920195 |  |  | 591480 | 1.003601 | 0.9150489 | 0.007924161 | 0.9826367 | 0.006198885 | 0.9826314 | 0.007950009 |  |  | 892260 | 0.991272 | 0.8678712 | 0.01169742 | 0.9777166 | 0.004065104 | 0.9777123 | 0.01052937
|  |  | 325092 | 1.004026 | 0.9994305 | 0.0005130008 | 0.9999501 | 0.05391312 | 0.9999457 | 0.1443338 |  |  | 549246 | 0.9956763 | 0.9866385 | 0.0009710599 | 0.9965013 | 0.004941878 | 0.9965051 | 0.005544104 |  |  | 444360 | 0.9862951 | 0.9670213 | 0.003333695 | 0.9885477 | 0.005679015 | 0.9885471 | 0.006919791 |  |  | 591780 | 1.000238 | 0.9150489 | 0.007924161 | 0.9826392 | 0.006198841 | 0.9826339 | 0.007950002 |  |  | 892560 | 0.9890341 | 0.8678712 | 0.01169742 | 0.9777289 | 0.004064719 | 0.9777245 | 0.01052922
|  |  | 325392 | 1.002234 | 0.9994305 | 0.0005130008 | 0.9999501 | 0.05391312 | 0.9999457 | 0.1443338 |  |  | 549546 | 0.9956763 | 0.9866385 | 0.0009710599 | 0.996502 | 0.004941858 | 0.9965058 | 0.005544089 |  |  | 444660 | 0.9862951 | 0.9670213 | 0.003333695 | 0.9885618 | 0.005678849 | 0.9885612 | 0.006919388 |  |  | 592080 | 1.005282 | 0.9150489 | 0.007924161 | 0.9826418 | 0.006198796 | 0.9826364 | 0.007949996 |  |  | 892860 | 0.9823203 | 0.8678712 | 0.01169742 | 0.9777411 | 0.004064335 | 0.9777368 | 0.01052908
|  |  | 325692 | 1.002234 | 0.9994305 | 0.0005130008 | 0.9999501 | 0.05391312 | 0.9999457 | 0.1443338 |  |  | 549846 | 0.9956763 | 0.9866385 | 0.0009710599 | 0.9965028 | 0.004941839 | 0.9965066 | 0.005544075 |  |  | 444960 | 0.9852161 | 0.9670213 | 0.003333695 | 0.9885759 | 0.005678682 | 0.9885753 | 0.006918985 |  |  | 592380 | 1.003601 | 0.9150489 | 0.007924161 | 0.9826443 | 0.006198752 | 0.9826389 | 0.007949989 |  |  | 893160 | 0.9867961 | 0.8678712 | 0.01169742 | 0.9777534 | 0.004063951 | 0.977749 | 0.01052893
|  |  | 325992 | 1.001338 | 0.9994305 | 0.0005130008 | 0.9999501 | 0.05391312 | 0.9999457 | 0.1443338 |  |  | 550146 | 0.9947158 | 0.9866385 | 0.0009710599 | 0.9965035 | 0.00494182 | 0.9965073 | 0.00554406 |  |  | 445260 | 0.9862951 | 0.9670213 | 0.003333695 | 0.98859 | 0.005678516 | 0.9885893 | 0.006918583 |  |  | 592680 | 1.001919 | 0.9150489 | 0.007924161 | 0.9826468 | 0.006198709 | 0.9826414 | 0.007949982 |  |  | 893460 | 0.991272 | 0.8678712 | 0.01169742 | 0.9777656 | 0.004063568 | 0.9777612 | 0.01052879
|  |  | 326292 | 1.00313 | 0.9994305 | 0.0005130008 | 0.9999501 | 0.05391312 | 0.9999457 | 0.1443338 |  |  | 550446 | 0.9947158 | 0.9866385 | 0.0009710599 | 0.9965043 | 0.004941801 | 0.9965081 | 0.005544046 |  |  | 445560 | 0.9841371 | 0.9670213 | 0.003333695 | 0.988604 | 0.00567835 | 0.9886034 | 0.006918181 |  |  | 592980 | 1.001919 | 0.9150489 | 0.007924161 | 0.9826493 | 0.006198665 | 0.9826439 | 0.007949976 |  |  | 893760 | 1.000224 | 0.8678712 | 0.01169742 | 0.9777778 | 0.004063185 | 0.9777734 | 0.01052864
|  |  | 326592 | 1.002234 | 0.9994305 | 0.0005130008 | 0.9999501 | 0.05391312 | 0.9999457 | 0.1443338 |  |  | 550746 | 0.9966367 | 0.9866385 | 0.0009710599 | 0.996505 | 0.004941782 | 0.9965088 | 0.005544032 |  |  | 445860 | 0.9841371 | 0.9670213 | 0.003333695 | 0.988618 | 0.005678184 | 0.9886174 | 0.00691778 |  |  | 593280 | 1.000238 | 0.9150489 | 0.007924161 | 0.9826518 | 0.006198622 | 0.9826464 | 0.007949969 |  |  | 894060 | 0.9890341 | 0.8678712 | 0.01169742 | 0.97779 | 0.004062803 | 0.9777856 | 0.0105285
|  |  | 326892 | 1.004026 | 0.9994305 | 0.0005130008 | 0.9999501 | 0.05391312 | 0.9999457 | 0.1443338 |  |  | 551046 | 0.9956763 | 0.9866385 | 0.0009710599 | 0.9965057 | 0.004941763 | 0.9965096 | 0.005544017 |  |  | 446160 | 0.9852161 | 0.9670213 | 0.003333695 | 0.988632 | 0.005678019 | 0.9886314 | 0.006917379 |  |  | 593580 | 1.001919 | 0.9150489 | 0.007924161 | 0.9826543 | 0.006198579 | 0.9826489 | 0.007949963 |  |  | 894360 | 0.991272 | 0.8678712 | 0.01169742 | 0.9778022 | 0.004062421 | 0.9777978 | 0.01052836
|  |  | 327192 | 1.002234 | 0.9994305 | 0.0005130008 | 0.9999501 | 0.05391312 | 0.9999457 | 0.1443338 |  |  | 551346 | 0.9966367 | 0.9866385 | 0.0009710599 | 0.9965065 | 0.004941744 | 0.9965103 | 0.005544003 |  |  | 446460 | 0.9862951 | 0.9670213 | 0.003333695 | 0.988646 | 0.005677854 | 0.9886454 | 0.006916979 |  |  | 593880 | 1.005282 | 0.9150489 | 0.007924161 | 0.9826567 | 0.006198536 | 0.9826514 | 0.007949957 |  |  | 894660 | 0.9890341 | 0.8678712 | 0.01169742 | 0.9778144 | 0.00406204 | 0.9778099 | 0.01052821
|  |  | 327492 | 1.002234 | 0.9994305 | 0.0005130008 | 0.9999501 | 0.05391312 | 0.9999457 | 0.1443338 |  |  | 551646 | 0.9966367 | 0.9866385 | 0.0009710599 | 0.9965072 | 0.004941726 | 0.9965111 | 0.00554399 |  |  | 446760 | 0.9862951 | 0.9670213 | 0.003333695 | 0.9886599 | 0.005677688 | 0.9886593 | 0.006916579 |  |  | 594180 | 1.001919 | 0.9150489 | 0.007924161 | 0.9826592 | 0.006198493 | 0.9826539 | 0.00794995 |  |  | 894960 | 0.9867961 | 0.8678712 | 0.01169742 | 0.9778265 | 0.004061659 | 0.9778221 | 0.01052807
|  |  | 327792 | 1.004026 | 0.9994305 | 0.0005130008 | 0.9999501 | 0.05391312 | 0.9999457 | 0.1443338 |  |  | 551946 | 0.9947158 | 0.9866385 | 0.0009710599 | 0.996508 | 0.004941707 | 0.9965118 | 0.005543976 |  |  | 447060 | 0.9852161 | 0.9670213 | 0.003333695 | 0.9886739 | 0.005677524 | 0.9886732 | 0.00691618 |  |  | 594480 | 1.003601 | 0.9150489 | 0.007924161 | 0.9826617 | 0.006198451 | 0.9826563 | 0.007949944 |  |  | 895260 | 0.9890341 | 0.8678712 | 0.01169742 | 0.9778387 | 0.004061279 | 0.9778342 | 0.01052793
|  |  | 328092 | 1.002234 | 0.9994305 | 0.0005130008 | 0.9999501 | 0.05391312 | 0.9999457 | 0.1443338 |  |  | 552246 | 0.9956763 | 0.9866385 | 0.0009710599 | 0.9965087 | 0.004941689 | 0.9965125 | 0.005543962 |  |  | 447360 | 0.9852161 | 0.9670213 | 0.003333695 | 0.9886878 | 0.005677359 | 0.9886871 | 0.006915782 |  |  | 594780 | 1.000238 | 0.9150489 | 0.007924161 | 0.9826642 | 0.006198409 | 0.9826588 | 0.007949938 |  |  | 895560 | 0.9890341 | 0.8678712 | 0.01169742 | 0.9778508 | 0.0040609 | 0.9778464 | 0.01052778
|  |  | 328392 | 1.002234 | 0.9994305 | 0.0005130008 | 0.9999501 | 0.05391312 | 0.9999457 | 0.1443338 |  |  | 552546 | 0.9947158 | 0.9866385 | 0.0009710599 | 0.9965094 | 0.004941671 | 0.9965133 | 0.005543949 |  |  | 447660 | 0.9841371 | 0.9670213 | 0.003333695 | 0.9887017 | 0.005677194 | 0.988701 | 0.006915383 |  |  | 595080 | 1.000238 | 0.9150489 | 0.007924161 | 0.9826666 | 0.006198367 | 0.9826613 | 0.007949932 |  |  | 895860 | 0.99351 | 0.8678712 | 0.01169742 | 0.9778629 | 0.004060521 | 0.9778585 | 0.01052764
|  |  | 328692 | 1.00313 | 0.9994305 | 0.0005130008 | 0.9999501 | 0.05391312 | 0.9999457 | 0.1443338 |  |  | 552846 | 0.9947158 | 0.9866385 | 0.0009710599 | 0.9965102 | 0.004941653 | 0.996514 | 0.005543935 |  |  | 447960 | 0.9841371 | 0.9670213 | 0.003333695 | 0.9887155 | 0.00567703 | 0.9887149 | 0.006914986 |  |  | 595380 | 1.001919 | 0.9150489 | 0.007924161 | 0.9826691 | 0.006198325 | 0.9826637 | 0.007949927 |  |  | 896160 | 0.991272 | 0.8678712 | 0.01169742 | 0.977875 | 0.004060142 | 0.9778706 | 0.0105275
|  |  | 328992 | 1.00313 | 0.9994305 | 0.0005130008 | 0.9999501 | 0.05391312 | 0.9999457 | 0.1443338 |  |  | 553146 | 0.9956763 | 0.9866385 | 0.0009710599 | 0.9965109 | 0.004941635 | 0.9965148 | 0.005543922 |  |  | 448260 | 0.9852161 | 0.9670213 | 0.003333695 | 0.9887294 | 0.005676866 | 0.9887287 | 0.006914589 |  |  | 595680 | 1.000238 | 0.9150489 | 0.007924161 | 0.9826715 | 0.006198283 | 0.9826661 | 0.007949921 |  |  | 896460 | 0.9867961 | 0.8678712 | 0.01169742 | 0.9778871 | 0.004059764 | 0.9778826 | 0.01052736
|  |  | 329292 | 1.004026 | 0.9994305 | 0.0005130008 | 0.9999501 | 0.05391312 | 0.9999457 | 0.1443338 |  |  | 553446 | 0.9956763 | 0.9866385 | 0.0009710599 | 0.9965116 | 0.004941617 | 0.9965155 | 0.005543909 |  |  | 448560 | 0.9841371 | 0.9670213 | 0.003333695 | 0.9887432 | 0.005676702 | 0.9887425 | 0.006914193 |  |  | 595980 | 1.005282 | 0.9150489 | 0.007924161 | 0.9826739 | 0.006198242 | 0.9826686 | 0.007949915 |  |  | 896760 | 0.9845582 | 0.8678712 | 0.01169742 | 0.9778992 | 0.004059387 | 0.9778947 | 0.01052722
|  |  | 329592 | 1.00313 | 0.9994305 | 0.0005130008 | 0.9999501 | 0.05391312 | 0.9999457 | 0.1443338 |  |  | 553746 | 0.9956763 | 0.9866385 | 0.0009710599 | 0.9965123 | 0.0049416 | 0.9965162 | 0.005543896 |  |  | 448860 | 0.9841371 | 0.9670213 | 0.003333695 | 0.988757 | 0.005676539 | 0.9887563 | 0.006913797 |  |  | 596280 | 1.001919 | 0.9150489 | 0.007924161 | 0.9826764 | 0.006198201 | 0.982671 | 0.00794991 |  |  | 897060 | 0.9867961 | 0.8678712 | 0.01169742 | 0.9779112 | 0.00405901 | 0.9779067 | 0.01052708
|  |  | 329892 | 1.00313 | 0.9994305 | 0.0005130008 | 0.9999501 | 0.05391312 | 0.9999457 | 0.1443338 |  |  | 554046 | 0.9956763 | 0.9866385 | 0.0009710599 | 0.9965131 | 0.004941582 | 0.9965169 | 0.005543883 |  |  | 449160 | 0.9862951 | 0.9670213 | 0.003333695 | 0.9887707 | 0.005676375 | 0.9887701 | 0.006913401 |  |  | 596580 | 1.001919 | 0.9150489 | 0.007924161 | 0.9826788 | 0.00619816 | 0.9826734 | 0.007949904 |  |  | 897360 | 0.9890341 | 0.8678712 | 0.01169742 | 0.9779233 | 0.004058634 | 0.9779188 | 0.01052694
|  |  | 330192 | 1.002234 | 0.9994305 | 0.0005130008 | 0.9999501 | 0.05391312 | 0.9999457 | 0.1443338 |  |  | 554346 | 0.9956763 | 0.9866385 | 0.0009710599 | 0.9965138 | 0.004941565 | 0.9965177 | 0.00554387 |  |  | 449460 | 0.9852161 | 0.9670213 | 0.003333695 | 0.9887845 | 0.005676212 | 0.9887839 | 0.006913006 |  |  | 596880 | 1.005282 | 0.9150489 | 0.007924161 | 0.9826812 | 0.006198119 | 0.9826758 | 0.007949899 |  |  | 897660 | 0.991272 | 0.8678712 | 0.01169742 | 0.9779353 | 0.004058259 | 0.9779308 | 0.0105268
|  |  | 330492 | 1.002234 | 0.9994305 | 0.0005130008 | 0.9999501 | 0.05391312 | 0.9999457 | 0.1443338 |  |  | 554646 | 0.9956763 | 0.9866385 | 0.0009710599 | 0.9965145 | 0.004941547 | 0.9965184 | 0.005543857 |  |  | 449760 | 0.9862951 | 0.9670213 | 0.003333695 | 0.9887982 | 0.005676049 | 0.9887976 | 0.006912612 |  |  | 597180 | 0.9985561 | 0.9150489 | 0.007924161 | 0.9826836 | 0.006198079 | 0.9826782 | 0.007949894 |  |  | 897960 | 0.991272 | 0.8678712 | 0.01169742 | 0.9779473 | 0.004057883 | 0.9779428 | 0.01052665
|  |  | 330792 | 1.00313 | 0.9994305 | 0.0005130008 | 0.9999501 | 0.05391312 | 0.9999457 | 0.1443338 |  |  | 554946 | 0.9956763 | 0.9866385 | 0.0009710599 | 0.9965152 | 0.00494153 | 0.9965191 | 0.005543844 |  |  | 450060 | 0.9841371 | 0.9670213 | 0.003333695 | 0.9888119 | 0.005675887 | 0.9888113 | 0.006912218 |  |  | 597480 | 1.003601 | 0.9150489 | 0.007924161 | 0.982686 | 0.006198038 | 0.9826806 | 0.007949889 |  |  | 898260 | 0.99351 | 0.8678712 | 0.01169742 | 0.9779593 | 0.004057509 | 0.9779548 | 0.01052651
|  |  | 331092 | 1.002234 | 0.9994305 | 0.0005130008 | 0.9999501 | 0.05391312 | 0.9999457 | 0.1443338 |  |  | 555246 | 0.9956763 | 0.9866385 | 0.0009710599 | 0.9965159 | 0.004941513 | 0.9965198 | 0.005543832 |  |  | 450360 | 0.9862951 | 0.9670213 | 0.003333695 | 0.9888256 | 0.005675724 | 0.988825 | 0.006911825 |  |  | 597780 | 1.001919 | 0.9150489 | 0.007924161 | 0.9826884 | 0.006197998 | 0.982683 | 0.007949883 |  |  | 898560 | 0.9890341 | 0.8678712 | 0.01169742 | 0.9779713 | 0.004057135 | 0.9779668 | 0.01052638
|  |  | 331392 | 1.004026 | 0.9994305 | 0.0005130008 | 0.9999501 | 0.05391312 | 0.9999457 | 0.1443338 |  |  | 555546 | 0.9956763 | 0.9866385 | 0.0009710599 | 0.9965167 | 0.004941496 | 0.9965205 | 0.00554382 |  |  | 450660 | 0.9852161 | 0.9670213 | 0.003333695 | 0.9888393 | 0.005675562 | 0.9888386 | 0.006911432 |  |  | 598080 | 1.003601 | 0.9150489 | 0.007924161 | 0.9826908 | 0.006197959 | 0.9826854 | 0.007949878 |  |  | 898860 | 0.9845582 | 0.8678712 | 0.01169742 | 0.9779833 | 0.004056761 | 0.9779788 | 0.01052624
|  |  | 331692 | 1.004026 | 0.9994305 | 0.0005130008 | 0.9999501 | 0.05391312 | 0.9999457 | 0.1443338 |  |  | 555846 | 0.9956763 | 0.9866385 | 0.0009710599 | 0.9965174 | 0.004941479 | 0.9965213 | 0.005543807 |  |  | 450960 | 0.9852161 | 0.9670213 | 0.003333695 | 0.9888529 | 0.0056754 | 0.9888523 | 0.00691104 |  |  | 598380 | 1.001919 | 0.9150489 | 0.007924161 | 0.9826932 | 0.006197919 | 0.9826878 | 0.007949874 |  |  | 899160 | 0.99351 | 0.8678712 | 0.01169742 | 0.9779952 | 0.004056388 | 0.9779907 | 0.0105261
|  |  | 331992 | 1.004026 | 0.9994305 | 0.0005130008 | 0.9999501 | 0.05391312 | 0.9999457 | 0.1443338 |  |  | 556146 | 0.9966367 | 0.9866385 | 0.0009710599 | 0.9965181 | 0.004941462 | 0.996522 | 0.005543795 |  |  | 451260 | 0.9852161 | 0.9670213 | 0.003333695 | 0.9888665 | 0.005675238 | 0.9888659 | 0.006910648 |  |  | 598680 | 1.003601 | 0.9150489 | 0.007924161 | 0.9826956 | 0.00619788 | 0.9826902 | 0.007949869 |  |  | 899460 | 0.9845582 | 0.8678712 | 0.01169742 | 0.9780072 | 0.004056016 | 0.9780027 | 0.01052596
|  |  | 332292 | 1.002234 | 0.9994305 | 0.0005130008 | 0.9999501 | 0.05391312 | 0.9999457 | 0.1443338 |  |  | 556446 | 0.9956763 | 0.9866385 | 0.0009710599 | 0.9965188 | 0.004941446 | 0.9965227 | 0.005543783 |  |  | 451560 | 0.9852161 | 0.9670213 | 0.003333695 | 0.9888801 | 0.005675076 | 0.9888795 | 0.006910257 |  |  | 598980 | 1.000238 | 0.9150489 | 0.007924161 | 0.9826979 | 0.00619784 | 0.9826925 | 0.007949864 |  |  | 899760 | 0.9867961 | 0.8678712 | 0.01169742 | 0.9780191 | 0.004055644 | 0.9780146 | 0.01052582
|  |  | 332592 | 1.002234 | 0.9994305 | 0.0005130008 | 0.9999501 | 0.05391312 | 0.9999457 | 0.1443338 |  |  | 556746 | 0.9947158 | 0.9866385 | 0.0009710599 | 0.9965195 | 0.004941429 | 0.9965234 | 0.005543771 |  |  | 451860 | 0.9852161 | 0.9670213 | 0.003333695 | 0.9888937 | 0.005674915 | 0.9888931 | 0.006909867 |  |  | 599280 | 1.003601 | 0.9150489 | 0.007924161 | 0.9827003 | 0.006197801 | 0.9826949 | 0.007949859 |  |  | 900060 | 0.9890341 | 0.8678712 | 0.01169742 | 0.978031 | 0.004055273 | 0.9780265 | 0.01052568
|  |  | 332892 | 1.00313 | 0.9994305 | 0.0005130008 | 0.9999501 | 0.05391312 | 0.9999457 | 0.1443338 |  |  | 557046 | 0.9937554 | 0.9866385 | 0.0009710599 | 0.9965202 | 0.004941413 | 0.9965241 | 0.005543759 |  |  | 452160 | 0.9852161 | 0.9670213 | 0.003333695 | 0.9889072 | 0.005674754 | 0.9889066 | 0.006909477 |  |  | 599580 | 1.003601 | 0.9150489 | 0.007924161 | 0.9827026 | 0.006197763 | 0.9826973 | 0.007949855 |  |  | 900360 | 0.9890341 | 0.8678712 | 0.01169742 | 0.9780429 | 0.004054902 | 0.9780384 | 0.01052554
|  |  | 333192 | 1.004026 | 0.9994305 | 0.0005130008 | 0.9999501 | 0.05391312 | 0.9999457 | 0.1443338 |  |  | 557346 | 0.9956763 | 0.9866385 | 0.0009710599 | 0.9965209 | 0.004941397 | 0.9965248 | 0.005543747 |  |  | 452460 | 0.9841371 | 0.9670213 | 0.003333695 | 0.9889208 | 0.005674593 | 0.9889202 | 0.006909087 |  |  | 599880 | 1.003601 | 0.9150489 | 0.007924161 | 0.982705 | 0.006197724 | 0.9826996 | 0.00794985 |  |  | 900660 | 0.9867961 | 0.8678712 | 0.01169742 | 0.9780548 | 0.004054532 | 0.9780503 | 0.0105254
|  |  | 333492 | 1.00313 | 0.9994305 | 0.0005130008 | 0.9999501 | 0.05391312 | 0.9999457 | 0.1443338 |  |  | 557646 | 0.9956763 | 0.9866385 | 0.0009710599 | 0.9965216 | 0.00494138 | 0.9965255 | 0.005543736 |  |  | 452760 | 0.9852161 | 0.9670213 | 0.003333695 | 0.9889343 | 0.005674432 | 0.9889337 | 0.006908698 |  |  | 600180 | 1.000238 | 0.9150489 | 0.007924161 | 0.9827073 | 0.006197686 | 0.9827019 | 0.007949846 |  |  | 900960 | 0.9890341 | 0.8678712 | 0.01169742 | 0.9780667 | 0.004054162 | 0.9780622 | 0.01052527
|  |  | 333792 | 1.00313 | 0.9994305 | 0.0005130008 | 0.9999501 | 0.05391312 | 0.9999457 | 0.1443338 |  |  | 557946 | 0.9947158 | 0.9866385 | 0.0009710599 | 0.9965223 | 0.004941364 | 0.9965262 | 0.005543724 |  |  | 453060 | 0.9852161 | 0.9670213 | 0.003333695 | 0.9889478 | 0.005674272 | 0.9889471 | 0.00690831 |  |  | 600480 | 1.000238 | 0.9150489 | 0.007924161 | 0.9827097 | 0.006197647 | 0.9827043 | 0.007949842 |  |  | 901260 | 0.9867961 | 0.8678712 | 0.01169742 | 0.9780786 | 0.004053793 | 0.978074 | 0.01052513
|  |  | 334092 | 1.004026 | 0.9994305 | 0.0005130008 | 0.9999501 | 0.05391312 | 0.9999457 | 0.1443338 |  |  | 558246 | 0.9956763 | 0.9866385 | 0.0009710599 | 0.996523 | 0.004941349 | 0.9965269 | 0.005543713 |  |  | 453360 | 0.9862951 | 0.9670213 | 0.003333695 | 0.9889612 | 0.005674112 | 0.9889606 | 0.006907922 |  |  | 600780 | 1.000238 | 0.9150489 | 0.007924161 | 0.982712 | 0.006197609 | 0.9827066 | 0.007949837 |  |  | 901560 | 0.9890341 | 0.8678712 | 0.01169742 | 0.9780904 | 0.004053424 | 0.9780859 | 0.01052499
|  |  | 334392 | 1.002234 | 0.9994305 | 0.0005130008 | 0.9999501 | 0.05391312 | 0.9999457 | 0.1443338 |  |  | 558546 | 0.9937554 | 0.9866385 | 0.0009710599 | 0.9965237 | 0.004941333 | 0.9965276 | 0.005543702 |  |  | 453660 | 0.9862951 | 0.9670213 | 0.003333695 | 0.9889747 | 0.005673952 | 0.9889741 | 0.006907535 |  |  | 601080 | 1.001919 | 0.9150489 | 0.007924161 | 0.9827143 | 0.006197572 | 0.9827089 | 0.007949833 |  |  | 901860 | 0.9890341 | 0.8678712 | 0.01169742 | 0.9781023 | 0.004053056 | 0.9780977 | 0.01052485
|  |  | 334692 | 1.004026 | 0.9994305 | 0.0005130008 | 0.9999501 | 0.05391312 | 0.9999457 | 0.1443338 |  |  | 558846 | 0.9947158 | 0.9866385 | 0.0009710599 | 0.9965244 | 0.004941317 | 0.9965283 | 0.00554369 |  |  | 453960 | 0.9852161 | 0.9670213 | 0.003333695 | 0.9889881 | 0.005673792 | 0.9889875 | 0.006907148 |  |  | 601380 | 1.001919 | 0.9150489 | 0.007924161 | 0.9827166 | 0.006197534 | 0.9827112 | 0.007949829 |  |  | 902160 | 0.9867961 | 0.8678712 | 0.01169742 | 0.9781141 | 0.004052689 | 0.9781095 | 0.01052472
|  |  | 334992 | 1.002234 | 0.9994305 | 0.0005130008 | 0.9999501 | 0.05391312 | 0.9999457 | 0.1443338 |  |  | 559146 | 0.9947158 | 0.9866385 | 0.0009710599 | 0.9965251 | 0.004941301 | 0.996529 | 0.005543679 |  |  | 454260 | 0.9852161 | 0.9670213 | 0.003333695 | 0.9890015 | 0.005673632 | 0.9890009 | 0.006906762 |  |  | 601680 | 1.003601 | 0.9150489 | 0.007924161 | 0.982719 | 0.006197497 | 0.9827136 | 0.007949825 |  |  | 902460 | 0.9867961 | 0.8678712 | 0.01169742 | 0.9781259 | 0.004052322 | 0.9781213 | 0.01052458
|  |  | 335292 | 1.00313 | 0.9994305 | 0.0005130008 | 0.9999501 | 0.05391312 | 0.9999457 | 0.1443338 |  |  | 559446 | 0.9956763 | 0.9866385 | 0.0009710599 | 0.9965258 | 0.004941286 | 0.9965297 | 0.005543668 |  |  | 454560 | 0.9852161 | 0.9670213 | 0.003333695 | 0.9890148 | 0.005673473 | 0.9890142 | 0.006906376 |  |  | 601980 | 1.001919 | 0.9150489 | 0.007924161 | 0.9827213 | 0.00619746 | 0.9827159 | 0.007949821 |  |  | 902760 | 0.9890341 | 0.8678712 | 0.01169742 | 0.9781377 | 0.004051955 | 0.9781331 | 0.01052444
|  |  | 335592 | 1.00313 | 0.9994305 | 0.0005130008 | 0.9999501 | 0.05391312 | 0.9999457 | 0.1443338 |  |  | 559746 | 0.9956763 | 0.9866385 | 0.0009710599 | 0.9965265 | 0.00494127 | 0.9965304 | 0.005543657 |  |  | 454860 | 0.9862951 | 0.9670213 | 0.003333695 | 0.9890282 | 0.005673314 | 0.9890276 | 0.006905991 |  |  | 602280 | 1.005282 | 0.9150489 | 0.007924161 | 0.9827236 | 0.006197423 | 0.9827182 | 0.007949817 |  |  | 903060 | 0.9867961 | 0.8678712 | 0.01169742 | 0.9781495 | 0.004051589 | 0.9781449 | 0.01052431
|  |  | 335892 | 1.00313 | 0.9994305 | 0.0005130008 | 0.9999501 | 0.05391312 | 0.9999457 | 0.1443338 |  |  | 560046 | 0.9956763 | 0.9866385 | 0.0009710599 | 0.9965271 | 0.004941255 | 0.9965311 | 0.005543647 |  |  | 455160 | 0.9852161 | 0.9670213 | 0.003333695 | 0.9890415 | 0.005673155 | 0.9890409 | 0.006905606 |  |  | 602580 | 1.003601 | 0.9150489 | 0.007924161 | 0.9827259 | 0.006197386 | 0.9827204 | 0.007949814 |  |  | 903360 | 0.9845582 | 0.8678712 | 0.01169742 | 0.9781613 | 0.004051224 | 0.9781567 | 0.01052417
|  |  | 336192 | 1.00313 | 0.9994305 | 0.0005130008 | 0.9999501 | 0.05391312 | 0.9999457 | 0.1443338 |  |  | 560346 | 0.9956763 | 0.9866385 | 0.0009710599 | 0.9965278 | 0.00494124 | 0.9965318 | 0.005543636 |  |  | 455460 | 0.9873741 | 0.9670213 | 0.003333695 | 0.9890548 | 0.005672996 | 0.9890542 | 0.006905222 |  |  | 602880 | 1.005282 | 0.9150489 | 0.007924161 | 0.9827281 | 0.006197349 | 0.9827227 | 0.00794981 |  |  | 903660 | 0.9890341 | 0.8678712 | 0.01169742 | 0.978173 | 0.004050859 | 0.9781684 | 0.01052404
|  |  | 336492 | 1.002234 | 0.9994305 | 0.0005130008 | 0.9999501 | 0.05391312 | 0.9999457 | 0.1443338 |  |  | 560646 | 0.9947158 | 0.9866385 | 0.0009710599 | 0.9965285 | 0.004941225 | 0.9965325 | 0.005543625 |  |  | 455760 | 0.9852161 | 0.9670213 | 0.003333695 | 0.9890681 | 0.005672838 | 0.9890675 | 0.006904839 |  |  | 603180 | 1.001919 | 0.9150489 | 0.007924161 | 0.9827304 | 0.006197313 | 0.982725 | 0.007949806 |  |  | 903960 | 0.9957479 | 0.8678712 | 0.01169742 | 0.9781848 | 0.004050495 | 0.9781802 | 0.0105239
|  |  | 336792 | 1.00313 | 0.9994305 | 0.0005130008 | 0.9999501 | 0.05391312 | 0.9999457 | 0.1443338 |  |  | 560946 | 0.9956763 | 0.9866385 | 0.0009710599 | 0.9965292 | 0.00494121 | 0.9965331 | 0.005543615 |  |  | 456060 | 0.9873741 | 0.9670213 | 0.003333695 | 0.9890814 | 0.00567268 | 0.9890808 | 0.006904456 |  |  | 603480 | 1.001919 | 0.9150489 | 0.007924161 | 0.9827327 | 0.006197277 | 0.9827273 | 0.007949803 |  |  | 904260 | 0.991272 | 0.8678712 | 0.01169742 | 0.9781965 | 0.004050131 | 0.9781919 | 0.01052377
|  |  | 337092 | 1.002234 | 0.9994305 | 0.0005130008 | 0.9999501 | 0.05391312 | 0.9999457 | 0.1443338 |  |  | 561246 | 0.9956763 | 0.9866385 | 0.0009710599 | 0.9965299 | 0.004941195 | 0.9965338 | 0.005543604 |  |  | 456360 | 0.9841371 | 0.9670213 | 0.003333695 | 0.9890947 | 0.005672522 | 0.9890941 | 0.006904073 |  |  | 603780 | 1.000238 | 0.9150489 | 0.007924161 | 0.982735 | 0.006197241 | 0.9827295 | 0.007949799 |  |  | 904560 | 0.991272 | 0.8678712 | 0.01169742 | 0.9782082 | 0.004049768 | 0.9782036 | 0.01052363
|  |  | 337392 | 1.002234 | 0.9994305 | 0.0005130008 | 0.9999501 | 0.05391312 | 0.9999457 | 0.1443338 |  |  | 561546 | 0.9956763 | 0.9866385 | 0.0009710599 | 0.9965305 | 0.00494118 | 0.9965345 | 0.005543594 |  |  | 456660 | 0.9841371 | 0.9670213 | 0.003333695 | 0.9891079 | 0.005672364 | 0.9891073 | 0.006903691 |  |  | 604080 | 1.000238 | 0.9150489 | 0.007924161 | 0.9827372 | 0.006197205 | 0.9827318 | 0.007949796 |  |  | 904860 | 0.9957479 | 0.8678712 | 0.01169742 | 0.9782199 | 0.004049405 | 0.9782153 | 0.0105235
|  |  | 337692 | 1.00313 | 0.9994305 | 0.0005130008 | 0.9999501 | 0.05391312 | 0.9999457 | 0.1443338 |  |  | 561846 | 0.9956763 | 0.9866385 | 0.0009710599 | 0.9965312 | 0.004941166 | 0.9965352 | 0.005543584 |  |  | 456960 | 0.9841371 | 0.9670213 | 0.003333695 | 0.9891211 | 0.005672207 | 0.9891205 | 0.00690331 |  |  | 604380 | 0.9985561 | 0.9150489 | 0.007924161 | 0.9827395 | 0.006197169 | 0.9827341 | 0.007949793 |  |  | 905160 | 0.991272 | 0.8678712 | 0.01169742 | 0.9782316 | 0.004049043 | 0.978227 | 0.01052336
|  |  | 337992 | 1.004026 | 0.9994305 | 0.0005130008 | 0.9999501 | 0.05391312 | 0.9999457 | 0.1443338 |  |  | 562146 | 0.9966367 | 0.9866385 | 0.0009710599 | 0.9965319 | 0.004941151 | 0.9965359 | 0.005543574 |  |  | 457260 | 0.9862951 | 0.9670213 | 0.003333695 | 0.9891343 | 0.005672049 | 0.9891337 | 0.006902929 |  |  | 604680 | 1.000238 | 0.9150489 | 0.007924161 | 0.9827417 | 0.006197134 | 0.9827363 | 0.007949789 |  |  | 905460 | 0.9845582 | 0.8678712 | 0.01169742 | 0.9782433 | 0.004048681 | 0.9782387 | 0.01052323
|  |  | 338292 | 1.00313 | 0.9994305 | 0.0005130008 | 0.9999501 | 0.05391312 | 0.9999457 | 0.1443338 |  |  | 562446 | 0.9966367 | 0.9866385 | 0.0009710599 | 0.9965326 | 0.004941137 | 0.9965365 | 0.005543564 |  |  | 457560 | 0.9873741 | 0.9670213 | 0.003333695 | 0.9891474 | 0.005671892 | 0.9891468 | 0.006902549 |  |  | 604980 | 1.001919 | 0.9150489 | 0.007924161 | 0.982744 | 0.006197098 | 0.9827385 | 0.007949786 |  |  | 905760 | 0.9890341 | 0.8678712 | 0.01169742 | 0.978255 | 0.00404832 | 0.9782503 | 0.0105231
|  |  | 338592 | 1.002234 | 0.9994305 | 0.0005130008 | 0.9999501 | 0.05391312 | 0.9999457 | 0.1443338 |  |  | 562746 | 0.9956763 | 0.9866385 | 0.0009710599 | 0.9965332 | 0.004941122 | 0.9965372 | 0.005543554 |  |  | 457860 | 0.9862951 | 0.9670213 | 0.003333695 | 0.9891606 | 0.005671736 | 0.98916 | 0.006902169 |  |  | 605280 | 1.003601 | 0.9150489 | 0.007924161 | 0.9827462 | 0.006197063 | 0.9827408 | 0.007949783 |  |  | 906060 | 0.9957479 | 0.8678712 | 0.01169742 | 0.9782666 | 0.004047959 | 0.978262 | 0.01052296
|  |  | 338892 | 1.004026 | 0.9994305 | 0.0005130008 | 0.9999501 | 0.05391312 | 0.9999457 | 0.1443338 |  |  | 563046 | 0.9947158 | 0.9866385 | 0.0009710599 | 0.9965339 | 0.004941108 | 0.9965379 | 0.005543544 |  |  | 458160 | 0.9873741 | 0.9670213 | 0.003333695 | 0.9891737 | 0.005671579 | 0.9891731 | 0.00690179 |  |  | 605580 | 1.003601 | 0.9150489 | 0.007924161 | 0.9827484 | 0.006197029 | 0.982743 | 0.00794978 |  |  | 906360 | 0.991272 | 0.8678712 | 0.01169742 | 0.9782782 | 0.004047599 | 0.9782736 | 0.01052283
|  |  | 339192 | 1.004026 | 0.9994305 | 0.0005130008 | 0.9999501 | 0.05391312 | 0.9999457 | 0.1443338 |  |  | 563346 | 0.9966367 | 0.9866385 | 0.0009710599 | 0.9965346 | 0.004941094 | 0.9965386 | 0.005543534 |  |  | 458460 | 0.9862951 | 0.9670213 | 0.003333695 | 0.9891868 | 0.005671423 | 0.9891862 | 0.006901411 |  |  | 605880 | 1.000238 | 0.9150489 | 0.007924161 | 0.9827507 | 0.006196994 | 0.9827452 | 0.007949777 |  |  | 906660 | 0.9979859 | 0.8678712 | 0.01169742 | 0.9782899 | 0.004047239 | 0.9782852 | 0.0105227
|  |  | 339492 | 1.00313 | 0.9994305 | 0.0005130008 | 0.9999501 | 0.05391312 | 0.9999457 | 0.1443338 |  |  | 563646 | 0.9956763 | 0.9866385 | 0.0009710599 | 0.9965352 | 0.00494108 | 0.9965392 | 0.005543525 |  |  | 458760 | 0.9852161 | 0.9670213 | 0.003333695 | 0.9891999 | 0.005671267 | 0.9891993 | 0.006901033 |  |  | 606180 | 0.9935117 | 0.9150489 | 0.007924161 | 0.9827529 | 0.006196959 | 0.9827474 | 0.007949774 |  |  | 906960 | 0.9890341 | 0.8678712 | 0.01169742 | 0.9783015 | 0.00404688 | 0.9782968 | 0.01052256
|  |  | 339792 | 1.00313 | 0.9994305 | 0.0005130008 | 0.9999501 | 0.05391312 | 0.9999457 | 0.1443338 |  |  | 563946 | 0.9966367 | 0.9866385 | 0.0009710599 | 0.9965359 | 0.004941066 | 0.9965399 | 0.005543515 |  |  | 459060 | 0.9809 | 0.9670213 | 0.003333695 | 0.9892129 | 0.005671111 | 0.9892123 | 0.006900655 |  |  | 606480 | 1.000238 | 0.9150489 | 0.007924161 | 0.9827551 | 0.006196925 | 0.9827497 | 0.007949772 |  |  | 907260 | 0.991272 | 0.8678712 | 0.01169742 | 0.9783131 | 0.004046522 | 0.9783084 | 0.01052243
|  |  | 340092 | 1.004026 | 0.9994305 | 0.0005130008 | 0.9999501 | 0.05391312 | 0.9999457 | 0.1443338 |  |  | 564246 | 0.9956763 | 0.9866385 | 0.0009710599 | 0.9965366 | 0.004941052 | 0.9965406 | 0.005543506 |  |  | 459360 | 0.9830581 | 0.9670213 | 0.003333695 | 0.9892259 | 0.005670955 | 0.9892254 | 0.006900278 |  |  | 606780 | 1.001919 | 0.9150489 | 0.007924161 | 0.9827573 | 0.006196891 | 0.9827519 | 0.007949769 |  |  | 907560 | 0.991272 | 0.8678712 | 0.01169742 | 0.9783247 | 0.004046164 | 0.97832 | 0.0105223
|  |  | 340392 | 1.004026 | 0.9994305 | 0.0005130008 | 0.9999501 | 0.05391312 | 0.9999457 | 0.1443338 |  |  | 564546 | 0.9966367 | 0.9866385 | 0.0009710599 | 0.9965372 | 0.004941039 | 0.9965412 | 0.005543496 |  |  | 459660 | 0.9841371 | 0.9670213 | 0.003333695 | 0.989239 | 0.0056708 | 0.9892384 | 0.006899902 |  |  | 607080 | 1.001919 | 0.9150489 | 0.007924161 | 0.9827595 | 0.006196857 | 0.9827541 | 0.007949766 |  |  | 907860 | 0.9979859 | 0.8678712 | 0.01169742 | 0.9783362 | 0.004045806 | 0.9783316 | 0.01052217
|  |  | 340692 | 1.00313 | 0.9994305 | 0.0005130008 | 0.9999501 | 0.05391312 | 0.9999457 | 0.1443338 |  |  | 564846 | 0.9956763 | 0.9866385 | 0.0009710599 | 0.9965379 | 0.004941025 | 0.9965419 | 0.005543487 |  |  | 459960 | 0.9852161 | 0.9670213 | 0.003333695 | 0.9892519 | 0.005670644 | 0.9892514 | 0.006899526 |  |  | 607380 | 0.9985561 | 0.9150489 | 0.007924161 | 0.9827617 | 0.006196823 | 0.9827563 | 0.007949764 |  |  | 908160 | 0.99351 | 0.8678712 | 0.01169742 | 0.9783478 | 0.004045449 | 0.9783431 | 0.01052203
|  |  | 340992 | 1.00313 | 0.9994305 | 0.0005130008 | 0.9999501 | 0.05391312 | 0.9999457 | 0.1443338 |  |  | 565146 | 0.9956763 | 0.9866385 | 0.0009710599 | 0.9965385 | 0.004941012 | 0.9965425 | 0.005543478 |  |  | 460260 | 0.9852161 | 0.9670213 | 0.003333695 | 0.9892649 | 0.005670489 | 0.9892643 | 0.006899151 |  |  | 607680 | 1.000238 | 0.9150489 | 0.007924161 | 0.9827639 | 0.00619679 | 0.9827584 | 0.007949761 |  |  | 908460 | 0.991272 | 0.8678712 | 0.01169742 | 0.9783593 | 0.004045093 | 0.9783546 | 0.0105219
|  |  | 341292 | 1.004026 | 0.9994305 | 0.0005130008 | 0.9999501 | 0.05391312 | 0.9999457 | 0.1443338 |  |  | 565446 | 0.9966367 | 0.9866385 | 0.0009710599 | 0.9965392 | 0.004940998 | 0.9965432 | 0.005543469 |  |  | 460560 | 0.9852161 | 0.9670213 | 0.003333695 | 0.9892779 | 0.005670335 | 0.9892773 | 0.006898776 |  |  | 607980 | 1.001919 | 0.9150489 | 0.007924161 | 0.9827661 | 0.006196756 | 0.9827606 | 0.007949759 |  |  | 908760 | 0.9979859 | 0.8678712 | 0.01169742 | 0.9783709 | 0.004044737 | 0.9783662 | 0.01052177
|  |  | 341592 | 1.00313 | 0.9994305 | 0.0005130008 | 0.9999501 | 0.05391312 | 0.9999457 | 0.1443338 |  |  | 565746 | 0.9956763 | 0.9866385 | 0.0009710599 | 0.9965398 | 0.004940985 | 0.9965439 | 0.00554346 |  |  | 460860 | 0.9852161 | 0.9670213 | 0.003333695 | 0.9892908 | 0.00567018 | 0.9892902 | 0.006898402 |  |  | 608280 | 1.000238 | 0.9150489 | 0.007924161 | 0.9827682 | 0.006196723 | 0.9827628 | 0.007949756 |  |  | 909060 | 0.9890341 | 0.8678712 | 0.01169742 | 0.9783824 | 0.004044382 | 0.9783777 | 0.01052164
|  |  | 341892 | 1.004026 | 0.9994305 | 0.0005130008 | 0.9999501 | 0.05391312 | 0.9999457 | 0.1443338 |  |  | 566046 | 0.9947158 | 0.9866385 | 0.0009710599 | 0.9965405 | 0.004940972 | 0.9965445 | 0.005543451 |  |  | 461160 | 0.9852161 | 0.9670213 | 0.003333695 | 0.9893037 | 0.005670026 | 0.9893031 | 0.006898028 |  |  | 608580 | 1.003601 | 0.9150489 | 0.007924161 | 0.9827704 | 0.00619669 | 0.982765 | 0.007949754 |  |  | 909360 | 0.99351 | 0.8678712 | 0.01169742 | 0.9783939 | 0.004044027 | 0.9783892 | 0.01052151
|  |  | 342192 | 1.00313 | 0.9994305 | 0.0005130008 | 0.9999501 | 0.05391312 | 0.9999457 | 0.1443338 |  |  | 566346 | 0.9966367 | 0.9866385 | 0.0009710599 | 0.9965411 | 0.004940959 | 0.9965452 | 0.005543442 |  |  | 461460 | 0.9841371 | 0.9670213 | 0.003333695 | 0.9893166 | 0.005669872 | 0.989316 | 0.006897655 |  |  | 608880 | 1.003601 | 0.9150489 | 0.007924161 | 0.9827726 | 0.006196657 | 0.9827671 | 0.007949752 |  |  | 909660 | 0.99351 | 0.8678712 | 0.01169742 | 0.9784054 | 0.004043672 | 0.9784007 | 0.01052138
|  |  | 342492 | 1.00313 | 0.9994305 | 0.0005130008 | 0.9999501 | 0.05391312 | 0.9999457 | 0.1443338 |  |  | 566646 | 0.9956763 | 0.9866385 | 0.0009710599 | 0.9965418 | 0.004940946 | 0.9965458 | 0.005543434 |  |  | 461760 | 0.9852161 | 0.9670213 | 0.003333695 | 0.9893295 | 0.005669718 | 0.9893289 | 0.006897282 |  |  | 609180 | 1.000238 | 0.9150489 | 0.007924161 | 0.9827747 | 0.006196624 | 0.9827693 | 0.00794975 |  |  | 909960 | 0.9867961 | 0.8678712 | 0.01169742 | 0.9784169 | 0.004043319 | 0.9784121 | 0.01052125
|  |  | 342792 | 1.002234 | 0.9994305 | 0.0005130008 | 0.9999501 | 0.05391312 | 0.9999457 | 0.1443338 |  |  | 566946 | 0.9966367 | 0.9866385 | 0.0009710599 | 0.9965424 | 0.004940933 | 0.9965465 | 0.005543425 |  |  | 462060 | 0.9873741 | 0.9670213 | 0.003333695 | 0.9893423 | 0.005669565 | 0.9893417 | 0.00689691 |  |  | 609480 | 1.000238 | 0.9150489 | 0.007924161 | 0.9827769 | 0.006196592 | 0.9827714 | 0.007949748 |  |  | 910260 | 0.991272 | 0.8678712 | 0.01169742 | 0.9784283 | 0.004042965 | 0.9784236 | 0.01052112
|  |  | 343092 | 1.002234 | 0.9994305 | 0.0005130008 | 0.9999501 | 0.05391312 | 0.9999457 | 0.1443338 |  |  | 567246 | 0.9956763 | 0.9866385 | 0.0009710599 | 0.9965431 | 0.00494092 | 0.9965471 | 0.005543417 |  |  | 462360 | 0.9852161 | 0.9670213 | 0.003333695 | 0.9893551 | 0.005669411 | 0.9893546 | 0.006896538 |  |  | 609780 | 0.9985561 | 0.9150489 | 0.007924161 | 0.982779 | 0.00619656 | 0.9827736 | 0.007949746 |  |  | 910560 | 0.991272 | 0.8678712 | 0.01169742 | 0.9784398 | 0.004042612 | 0.9784351 | 0.01052099
|  |  | 343392 | 1.00313 | 0.9994305 | 0.0005130008 | 0.9999501 | 0.05391312 | 0.9999457 | 0.1443338 |  |  | 567546 | 0.9966367 | 0.9866385 | 0.0009710599 | 0.9965437 | 0.004940907 | 0.9965478 | 0.005543408 |  |  | 462660 | 0.9852161 | 0.9670213 | 0.003333695 | 0.9893679 | 0.005669258 | 0.9893674 | 0.006896167 |  |  | 610080 | 0.9968746 | 0.9150489 | 0.007924161 | 0.9827812 | 0.006196527 | 0.9827757 | 0.007949744 |  |  | 910860 | 0.9957479 | 0.8678712 | 0.01169742 | 0.9784512 | 0.00404226 | 0.9784465 | 0.01052086
|  |  | 343692 | 1.004922 | 0.9994305 | 0.0005130008 | 0.9999501 | 0.05391312 | 0.9999457 | 0.1443338 |  |  | 567846 | 0.9956763 | 0.9866385 | 0.0009710599 | 0.9965444 | 0.004940894 | 0.9965484 | 0.0055434 |  |  | 462960 | 0.9841371 | 0.9670213 | 0.003333695 | 0.9893807 | 0.005669105 | 0.9893802 | 0.006895797 |  |  | 610380 | 0.9968746 | 0.9150489 | 0.007924161 | 0.9827833 | 0.006196495 | 0.9827779 | 0.007949742 |  |  | 911160 | 0.991272 | 0.8678712 | 0.01169742 | 0.9784626 | 0.004041908 | 0.9784579 | 0.01052073
|  |  | 343992 | 1.002234 | 0.9994305 | 0.0005130008 | 0.9999501 | 0.05391312 | 0.9999457 | 0.1443338 |  |  | 568146 | 0.9947158 | 0.9866385 | 0.0009710599 | 0.996545 | 0.004940882 | 0.996549 | 0.005543392 |  |  | 463260 | 0.9862951 | 0.9670213 | 0.003333695 | 0.9893935 | 0.005668953 | 0.9893929 | 0.006895427 |  |  | 610680 | 1.001919 | 0.9150489 | 0.007924161 | 0.9827854 | 0.006196464 | 0.98278 | 0.00794974 |  |  | 911460 | 0.9957479 | 0.8678712 | 0.01169742 | 0.9784741 | 0.004041557 | 0.9784693 | 0.0105206
|  |  | 344292 | 1.002234 | 0.9994305 | 0.0005130008 | 0.9999501 | 0.05391312 | 0.9999457 | 0.1443338 |  |  | 568446 | 0.9975972 | 0.9866385 | 0.0009710599 | 0.9965456 | 0.004940869 | 0.9965497 | 0.005543384 |  |  | 463560 | 0.9852161 | 0.9670213 | 0.003333695 | 0.9894062 | 0.0056688 | 0.9894057 | 0.006895058 |  |  | 610980 | 1.003601 | 0.9150489 | 0.007924161 | 0.9827876 | 0.006196432 | 0.9827821 | 0.007949738 |  |  | 911760 | 1.000224 | 0.8678712 | 0.01169742 | 0.9784855 | 0.004041207 | 0.9784807 | 0.01052047
|  |  | 344592 | 1.004026 | 0.9994305 | 0.0005130008 | 0.9999501 | 0.05391312 | 0.9999457 | 0.1443338 |  |  | 568746 | 0.9956763 | 0.9866385 | 0.0009710599 | 0.9965463 | 0.004940857 | 0.9965503 | 0.005543376 |  |  | 463860 | 0.9852161 | 0.9670213 | 0.003333695 | 0.9894189 | 0.005668648 | 0.9894184 | 0.006894689 |  |  | 611280 | 1.000238 | 0.9150489 | 0.007924161 | 0.9827897 | 0.006196401 | 0.9827842 | 0.007949737 |  |  | 912060 | 0.9979859 | 0.8678712 | 0.01169742 | 0.9784968 | 0.004040856 | 0.9784921 | 0.01052034
|  |  | 344892 | 1.004026 | 0.9994305 | 0.0005130008 | 0.9999501 | 0.05391312 | 0.9999457 | 0.1443338 |  |  | 569046 | 0.9956763 | 0.9866385 | 0.0009710599 | 0.9965469 | 0.004940845 | 0.996551 | 0.005543368 |  |  | 464160 | 0.9862951 | 0.9670213 | 0.003333695 | 0.9894316 | 0.005668496 | 0.9894311 | 0.006894321 |  |  | 611580 | 1.001919 | 0.9150489 | 0.007924161 | 0.9827918 | 0.006196369 | 0.9827863 | 0.007949735 |  |  | 912360 | 0.9979859 | 0.8678712 | 0.01169742 | 0.9785082 | 0.004040507 | 0.9785035 | 0.01052022
|  |  | 345192 | 1.00313 | 0.9994305 | 0.0005130008 | 0.9999501 | 0.05391312 | 0.9999457 | 0.1443338 |  |  | 569346 | 0.9956763 | 0.9866385 | 0.0009710599 | 0.9965475 | 0.004940833 | 0.9965516 | 0.00554336 |  |  | 464460 | 0.9852161 | 0.9670213 | 0.003333695 | 0.9894443 | 0.005668345 | 0.9894438 | 0.006893953 |  |  | 611880 | 0.9985561 | 0.9150489 | 0.007924161 | 0.9827939 | 0.006196338 | 0.9827884 | 0.007949733 |  |  | 912660 | 0.9890341 | 0.8678712 | 0.01169742 | 0.9785196 | 0.004040157 | 0.9785148 | 0.01052009
|  |  | 345492 | 1.002234 | 0.9994305 | 0.0005130008 | 0.9999501 | 0.05391312 | 0.9999457 | 0.1443338 |  |  | 569646 | 0.9937554 | 0.9866385 | 0.0009710599 | 0.9965482 | 0.004940821 | 0.9965522 | 0.005543352 |  |  | 464760 | 0.9862951 | 0.9670213 | 0.003333695 | 0.989457 | 0.005668193 | 0.9894564 | 0.006893586 |  |  | 612180 | 1.001919 | 0.9150489 | 0.007924161 | 0.982796 | 0.006196307 | 0.9827905 | 0.007949732 |  |  | 912960 | 0.9867961 | 0.8678712 | 0.01169742 | 0.9785309 | 0.004039809 | 0.9785262 | 0.01051996
|  |  | 345792 | 1.001338 | 0.9994305 | 0.0005130008 | 0.9999501 | 0.05391312 | 0.9999457 | 0.1443338 |  |  | 569946 | 0.9956763 | 0.9866385 | 0.0009710599 | 0.9965488 | 0.004940809 | 0.9965529 | 0.005543344 |  |  | 465060 | 0.9862951 | 0.9670213 | 0.003333695 | 0.9894696 | 0.005668042 | 0.9894691 | 0.006893219 |  |  | 612480 | 1.001919 | 0.9150489 | 0.007924161 | 0.9827981 | 0.006196276 | 0.9827926 | 0.007949731 |  |  | 913260 | 0.991272 | 0.8678712 | 0.01169742 | 0.9785423 | 0.004039461 | 0.9785375 | 0.01051983
|  |  | 346092 | 1.00313 | 0.9994305 | 0.0005130008 | 0.9999501 | 0.05391312 | 0.9999457 | 0.1443338 |  |  | 570246 | 0.9947158 | 0.9866385 | 0.0009710599 | 0.9965494 | 0.004940797 | 0.9965535 | 0.005543337 |  |  | 465360 | 0.9852161 | 0.9670213 | 0.003333695 | 0.9894822 | 0.005667891 | 0.9894817 | 0.006892853 |  |  | 612780 | 1.000238 | 0.9150489 | 0.007924161 | 0.9828002 | 0.006196246 | 0.9827947 | 0.007949729 |  |  | 913560 | 0.9957479 | 0.8678712 | 0.01169742 | 0.9785536 | 0.004039113 | 0.9785488 | 0.0105197
|  |  | 346392 | 1.002234 | 0.9994305 | 0.0005130008 | 0.9999501 | 0.05391312 | 0.9999457 | 0.1443338 |  |  | 570546 | 0.9956763 | 0.9866385 | 0.0009710599 | 0.99655 | 0.004940785 | 0.9965541 | 0.005543329 |  |  | 465660 | 0.9862951 | 0.9670213 | 0.003333695 | 0.9894948 | 0.00566774 | 0.9894943 | 0.006892488 |  |  | 613080 | 1.001919 | 0.9150489 | 0.007924161 | 0.9828023 | 0.006196215 | 0.9827968 | 0.007949728 |  |  | 913860 | 0.991272 | 0.8678712 | 0.01169742 | 0.9785649 | 0.004038766 | 0.9785601 | 0.01051958
|  |  | 346692 | 1.002234 | 0.9994305 | 0.0005130008 | 0.9999501 | 0.05391312 | 0.9999457 | 0.1443338 |  |  | 570846 | 0.9966367 | 0.9866385 | 0.0009710599 | 0.9965507 | 0.004940773 | 0.9965547 | 0.005543322 |  |  | 465960 | 0.9862951 | 0.9670213 | 0.003333695 | 0.9895074 | 0.00566759 | 0.9895069 | 0.006892123 |  |  | 613380 | 1.000238 | 0.9150489 | 0.007924161 | 0.9828044 | 0.006196185 | 0.9827989 | 0.007949727 |  |  | 914160 | 0.9957479 | 0.8678712 | 0.01169742 | 0.9785762 | 0.004038419 | 0.9785714 | 0.01051945
|  |  | 346992 | 1.00313 | 0.9994305 | 0.0005130008 | 0.9999501 | 0.05391312 | 0.9999457 | 0.1443338 |  |  | 571146 | 0.9956763 | 0.9866385 | 0.0009710599 | 0.9965513 | 0.004940762 | 0.9965554 | 0.005543314 |  |  | 466260 | 0.9841371 | 0.9670213 | 0.003333695 | 0.98952 | 0.00566744 | 0.9895194 | 0.006891758 |  |  | 613680 | 1.001919 | 0.9150489 | 0.007924161 | 0.9828064 | 0.006196155 | 0.9828009 | 0.007949726 |  |  | 914460 | 0.9979859 | 0.8678712 | 0.01169742 | 0.9785875 | 0.004038073 | 0.9785827 | 0.01051932
|  |  | 347292 | 1.002234 | 0.9994305 | 0.0005130008 | 0.9999501 | 0.05391312 | 0.9999457 | 0.1443338 |  |  | 571446 | 0.9947158 | 0.9866385 | 0.0009710599 | 0.9965519 | 0.00494075 | 0.996556 | 0.005543307 |  |  | 466560 | 0.9862951 | 0.9670213 | 0.003333695 | 0.9895325 | 0.00566729 | 0.989532 | 0.006891395 |  |  | 613980 | 1.003601 | 0.9150489 | 0.007924161 | 0.9828085 | 0.006196125 | 0.982803 | 0.007949724 |  |  | 914760 | 0.991272 | 0.8678712 | 0.01169742 | 0.9785987 | 0.004037728 | 0.9785939 | 0.0105192
|  |  | 347592 | 1.002234 | 0.9994305 | 0.0005130008 | 0.9999501 | 0.05391312 | 0.9999457 | 0.1443338 |  |  | 571746 | 0.9956763 | 0.9866385 | 0.0009710599 | 0.9965525 | 0.004940739 | 0.9965566 | 0.0055433 |  |  | 466860 | 0.9862951 | 0.9670213 | 0.003333695 | 0.989545 | 0.00566714 | 0.9895445 | 0.006891031 | [12 empty] | 915060 | 0.9979859 | 0.8678712 | 0.01169742 | 0.97861 | 0.004037383 | 0.9786052 | 0.01051907
|  |  | 347892 | 1.00313 | 0.9994305 | 0.0005130008 | 0.9999501 | 0.05391312 | 0.9999457 | 0.1443338 |  |  | 572046 | 0.9966367 | 0.9866385 | 0.0009710599 | 0.9965531 | 0.004940727 | 0.9965572 | 0.005543293 |  |  | 467160 | 0.9884531 | 0.9670213 | 0.003333695 | 0.9895575 | 0.00566699 | 0.989557 | 0.006890668 | [12 empty] | 915360 | 0.9957479 | 0.8678712 | 0.01169742 | 0.9786212 | 0.004037038 | 0.9786164 | 0.01051895
|  |  | 348192 | 1.00313 | 0.9994305 | 0.0005130008 | 0.9999501 | 0.05391312 | 0.9999457 | 0.1443338 |  |  | 572346 | 0.9966367 | 0.9866385 | 0.0009710599 | 0.9965538 | 0.004940716 | 0.9965578 | 0.005543286 |  |  | 467460 | 0.9873741 | 0.9670213 | 0.003333695 | 0.98957 | 0.005666841 | 0.9895695 | 0.006890306 | [12 empty] | 915660 | 0.9957479 | 0.8678712 | 0.01169742 | 0.9786325 | 0.004036694 | 0.9786277 | 0.01051882
|  |  | 348492 | 1.00313 | 0.9994305 | 0.0005130008 | 0.9999501 | 0.05391312 | 0.9999457 | 0.1443338 |  |  | 572646 | 0.9966367 | 0.9866385 | 0.0009710599 | 0.9965544 | 0.004940705 | 0.9965585 | 0.005543279 |  |  | 467760 | 0.9884531 | 0.9670213 | 0.003333695 | 0.9895825 | 0.005666692 | 0.9895819 | 0.006889945 | [12 empty] | 915960 | 0.99351 | 0.8678712 | 0.01169742 | 0.9786437 | 0.004036351 | 0.9786389 | 0.01051869
|  |  | 348792 | 1.00313 | 0.9994305 | 0.0005130008 | 0.9999501 | 0.05391312 | 0.9999457 | 0.1443338 |  |  | 572946 | 0.9966367 | 0.9866385 | 0.0009710599 | 0.996555 | 0.004940694 | 0.9965591 | 0.005543272 |  |  | 468060 | 0.9862951 | 0.9670213 | 0.003333695 | 0.9895949 | 0.005666543 | 0.9895944 | 0.006889584 | [12 empty] | 916260 | 0.9979859 | 0.8678712 | 0.01169742 | 0.9786549 | 0.004036008 | 0.9786501 | 0.01051857
|  |  | 349092 | 1.00313 | 0.9994305 | 0.0005130008 | 0.9999501 | 0.05391312 | 0.9999457 | 0.1443338 |  |  | 573246 | 0.9966367 | 0.9866385 | 0.0009710599 | 0.9965556 | 0.004940683 | 0.9965597 | 0.005543265 |  |  | 468360 | 0.9862951 | 0.9670213 | 0.003333695 | 0.9896073 | 0.005666395 | 0.9896068 | 0.006889223 | [12 empty] | 916560 | 0.99351 | 0.8678712 | 0.01169742 | 0.9786661 | 0.004035665 | 0.9786613 | 0.01051844
|  |  | 349392 | 1.00313 | 0.9994305 | 0.0005130008 | 0.9999501 | 0.05391312 | 0.9999457 | 0.1443338 |  |  | 573546 | 0.9975972 | 0.9866385 | 0.0009710599 | 0.9965562 | 0.004940672 | 0.9965603 | 0.005543258 |  |  | 468660 | 0.9862951 | 0.9670213 | 0.003333695 | 0.9896197 | 0.005666246 | 0.9896192 | 0.006888863 | [12 empty] | 916860 | 0.991272 | 0.8678712 | 0.01169742 | 0.9786773 | 0.004035323 | 0.9786724 | 0.01051832
|  |  | 349692 | 1.00313 | 0.9994305 | 0.0005130008 | 0.9999501 | 0.05391312 | 0.9999457 | 0.1443338 |  |  | 573846 | 0.9956763 | 0.9866385 | 0.0009710599 | 0.9965568 | 0.004940661 | 0.9965609 | 0.005543252 |  |  | 468960 | 0.9862951 | 0.9670213 | 0.003333695 | 0.9896321 | 0.005666098 | 0.9896315 | 0.006888504 | [12 empty] | 917160 | 0.9890341 | 0.8678712 | 0.01169742 | 0.9786884 | 0.004034982 | 0.9786836 | 0.01051819
|  |  | 349992 | 1.00313 | 0.9994305 | 0.0005130008 | 0.9999501 | 0.05391312 | 0.9999457 | 0.1443338 |  |  | 574146 | 0.9966367 | 0.9866385 | 0.0009710599 | 0.9965574 | 0.00494065 | 0.9965615 | 0.005543245 |  |  | 469260 | 0.9852161 | 0.9670213 | 0.003333695 | 0.9896444 | 0.00566595 | 0.9896439 | 0.006888145 | [12 empty] | 917460 | 0.991272 | 0.8678712 | 0.01169742 | 0.9786996 | 0.004034641 | 0.9786947 | 0.01051807
|  |  | 350292 | 1.00313 | 0.9994305 | 0.0005130008 | 0.9999501 | 0.05391312 | 0.9999457 | 0.1443338 |  |  | 574446 | 0.9966367 | 0.9866385 | 0.0009710599 | 0.996558 | 0.00494064 | 0.9965621 | 0.005543239 |  |  | 469560 | 0.9884531 | 0.9670213 | 0.003333695 | 0.9896568 | 0.005665803 | 0.9896562 | 0.006887786 | [12 empty] | 917760 | 0.99351 | 0.8678712 | 0.01169742 | 0.9787107 | 0.0040343 | 0.9787059 | 0.01051795
|  |  | 350592 | 1.00313 | 0.9994305 | 0.0005130008 | 0.9999501 | 0.05391312 | 0.9999457 | 0.1443338 |  |  | 574746 | 0.9956763 | 0.9866385 | 0.0009710599 | 0.9965586 | 0.004940629 | 0.9965627 | 0.005543232 |  |  | 469860 | 0.9873741 | 0.9670213 | 0.003333695 | 0.9896691 | 0.005665655 | 0.9896686 | 0.006887429 | [12 empty] | 918060 | 0.99351 | 0.8678712 | 0.01169742 | 0.9787219 | 0.00403396 | 0.978717 | 0.01051782
|  |  | 350892 | 1.004922 | 0.9994305 | 0.0005130008 | 0.9999501 | 0.05391312 | 0.9999457 | 0.1443338 |  |  | 575046 | 0.9966367 | 0.9866385 | 0.0009710599 | 0.9965592 | 0.004940619 | 0.9965633 | 0.005543226 |  |  | 470160 | 0.9873741 | 0.9670213 | 0.003333695 | 0.9896814 | 0.005665508 | 0.9896809 | 0.006887071 | [12 empty] | 918360 | 0.9957479 | 0.8678712 | 0.01169742 | 0.978733 | 0.004033621 | 0.9787281 | 0.0105177
|  |  | 351192 | 1.004026 | 0.9994305 | 0.0005130008 | 0.9999501 | 0.05391312 | 0.9999457 | 0.1443338 |  |  | 575346 | 0.9947158 | 0.9866385 | 0.0009710599 | 0.9965598 | 0.004940608 | 0.9965639 | 0.00554322 |  |  | 470460 | 0.9873741 | 0.9670213 | 0.003333695 | 0.9896937 | 0.005665361 | 0.9896931 | 0.006886715 | [12 empty] | 918660 | 0.9979859 | 0.8678712 | 0.01169742 | 0.9787441 | 0.004033282 | 0.9787392 | 0.01051758
|  |  | 351492 | 1.002234 | 0.9994305 | 0.0005130008 | 0.9999501 | 0.05391312 | 0.9999457 | 0.1443338 |  |  | 575646 | 0.9947158 | 0.9866385 | 0.0009710599 | 0.9965604 | 0.004940598 | 0.9965645 | 0.005543214 |  |  | 470760 | 0.9862951 | 0.9670213 | 0.003333695 | 0.9897059 | 0.005665215 | 0.9897054 | 0.006886358 | [12 empty] | 918960 | 1.000224 | 0.8678712 | 0.01169742 | 0.9787552 | 0.004032943 | 0.9787503 | 0.01051745
|  |  | 351792 | 1.002234 | 0.9994305 | 0.0005130008 | 0.9999501 | 0.05391312 | 0.9999457 | 0.1443338 |  |  | 575946 | 0.9956763 | 0.9866385 | 0.0009710599 | 0.996561 | 0.004940588 | 0.9965651 | 0.005543208 |  |  | 471060 | 0.9852161 | 0.9670213 | 0.003333695 | 0.9897182 | 0.005665068 | 0.9897176 | 0.006886003 | [12 empty] | 919260 | 0.9979859 | 0.8678712 | 0.01169742 | 0.9787663 | 0.004032605 | 0.9787614 | 0.01051733
|  |  | 352092 | 1.00313 | 0.9994305 | 0.0005130008 | 0.9999501 | 0.05391312 | 0.9999457 | 0.1443338 |  |  | 576246 | 0.9966367 | 0.9866385 | 0.0009710599 | 0.9965616 | 0.004940578 | 0.9965657 | 0.005543202 |  |  | 471360 | 0.9862951 | 0.9670213 | 0.003333695 | 0.9897304 | 0.005664922 | 0.9897298 | 0.006885648 | [12 empty] | 919560 | 0.991272 | 0.8678712 | 0.01169742 | 0.9787773 | 0.004032268 | 0.9787724 | 0.01051721
|  |  | 352392 | 1.00313 | 0.9994305 | 0.0005130008 | 0.9999501 | 0.05391312 | 0.9999457 | 0.1443338 |  |  | 576546 | 0.9956763 | 0.9866385 | 0.0009710599 | 0.9965622 | 0.004940567 | 0.9965663 | 0.005543196 |  |  | 471660 | 0.9873741 | 0.9670213 | 0.003333695 | 0.9897426 | 0.005664776 | 0.989742 | 0.006885293 | [12 empty] | 919860 | 0.9890341 | 0.8678712 | 0.01169742 | 0.9787884 | 0.004031931 | 0.9787835 | 0.01051708
|  |  | 352692 | 1.004026 | 0.9994305 | 0.0005130008 | 0.9999501 | 0.05391312 | 0.9999457 | 0.1443338 |  |  | 576846 | 0.9966367 | 0.9866385 | 0.0009710599 | 0.9965628 | 0.004940557 | 0.9965669 | 0.00554319 |  |  | 471960 | 0.9873741 | 0.9670213 | 0.003333695 | 0.9897547 | 0.005664631 | 0.9897542 | 0.006884939 | [12 empty] | 920160 | 0.9979859 | 0.8678712 | 0.01169742 | 0.9787994 | 0.004031594 | 0.9787945 | 0.01051696
|  |  | 352992 | 1.00313 | 0.9994305 | 0.0005130008 | 0.9999501 | 0.05391312 | 0.9999457 | 0.1443338 |  |  | 577146 | 0.9956763 | 0.9866385 | 0.0009710599 | 0.9965634 | 0.004940548 | 0.9965675 | 0.005543184 |  |  | 472260 | 0.9873741 | 0.9670213 | 0.003333695 | 0.9897669 | 0.005664485 | 0.9897664 | 0.006884586 | [12 empty] | 920460 | 0.99351 | 0.8678712 | 0.01169742 | 0.9788104 | 0.004031258 | 0.9788055 | 0.01051684
|  |  | 353292 | 1.002234 | 0.9994305 | 0.0005130008 | 0.9999501 | 0.05391312 | 0.9999457 | 0.1443338 |  |  | 577446 | 0.9956763 | 0.9866385 | 0.0009710599 | 0.996564 | 0.004940538 | 0.9965681 | 0.005543178 |  |  | 472560 | 0.9873741 | 0.9670213 | 0.003333695 | 0.989779 | 0.00566434 | 0.9897785 | 0.006884233 | [12 empty] | 920760 | 1.002462 | 0.8678712 | 0.01169742 | 0.9788215 | 0.004030923 | 0.9788166 | 0.01051672
|  |  | 353592 | 1.001338 | 0.9994305 | 0.0005130008 | 0.9999501 | 0.05391312 | 0.9999457 | 0.1443338 |  |  | 577746 | 0.9966367 | 0.9866385 | 0.0009710599 | 0.9965646 | 0.004940528 | 0.9965687 | 0.005543173 |  |  | 472860 | 0.9852161 | 0.9670213 | 0.003333695 | 0.9897912 | 0.005664195 | 0.9897906 | 0.006883881 | [12 empty] | 921060 | 0.9957479 | 0.8678712 | 0.01169742 | 0.9788325 | 0.004030588 | 0.9788276 | 0.0105166
|  |  | 353892 | 1.002234 | 0.9994305 | 0.0005130008 | 0.9999501 | 0.05391312 | 0.9999457 | 0.1443338 |  |  | 578046 | 0.9966367 | 0.9866385 | 0.0009710599 | 0.9965651 | 0.004940518 | 0.9965693 | 0.005543167 |  |  | 473160 | 0.9862951 | 0.9670213 | 0.003333695 | 0.9898033 | 0.00566405 | 0.9898027 | 0.006883529 | [12 empty] | 921360 | 0.991272 | 0.8678712 | 0.01169742 | 0.9788435 | 0.004030254 | 0.9788385 | 0.01051648
|  |  | 354192 | 1.00313 | 0.9994305 | 0.0005130008 | 0.9999501 | 0.05391312 | 0.9999457 | 0.1443338 |  |  | 578346 | 0.9966367 | 0.9866385 | 0.0009710599 | 0.9965657 | 0.004940509 | 0.9965699 | 0.005543162 |  |  | 473460 | 0.9852161 | 0.9670213 | 0.003333695 | 0.9898153 | 0.005663906 | 0.9898148 | 0.006883178 | [12 empty] | 921660 | 0.9979859 | 0.8678712 | 0.01169742 | 0.9788544 | 0.00402992 | 0.9788495 | 0.01051635
|  |  | 354492 | 1.00313 | 0.9994305 | 0.0005130008 | 0.9999501 | 0.05391312 | 0.9999457 | 0.1443338 |  |  | 578646 | 0.9975972 | 0.9866385 | 0.0009710599 | 0.9965663 | 0.004940499 | 0.9965705 | 0.005543156 |  |  | 473760 | 0.9873741 | 0.9670213 | 0.003333695 | 0.9898274 | 0.005663761 | 0.9898269 | 0.006882828 | [12 empty] | 921960 | 0.9979859 | 0.8678712 | 0.01169742 | 0.9788654 | 0.004029586 | 0.9788605 | 0.01051623
|  |  | 354792 | 1.00313 | 0.9994305 | 0.0005130008 | 0.9999501 | 0.05391312 | 0.9999457 | 0.1443338 |  |  | 578946 | 0.9985577 | 0.9866385 | 0.0009710599 | 0.9965669 | 0.00494049 | 0.9965711 | 0.005543151 |  |  | 474060 | 0.9873741 | 0.9670213 | 0.003333695 | 0.9898394 | 0.005663617 | 0.9898389 | 0.006882477 | [12 empty] | 922260 | 0.99351 | 0.8678712 | 0.01169742 | 0.9788764 | 0.004029253 | 0.9788714 | 0.01051611
|  |  | 355092 | 1.00313 | 0.9994305 | 0.0005130008 | 0.9999501 | 0.05391312 | 0.9999457 | 0.1443338 |  |  | 579246 | 0.9966367 | 0.9866385 | 0.0009710599 | 0.9965675 | 0.00494048 | 0.9965716 | 0.005543146 |  |  | 474360 | 0.9884531 | 0.9670213 | 0.003333695 | 0.9898515 | 0.005663474 | 0.9898509 | 0.006882128 | [12 empty] | 922560 | 0.9957479 | 0.8678712 | 0.01169742 | 0.9788873 | 0.004028921 | 0.9788823 | 0.01051599
|  |  | 355392 | 1.002234 | 0.9994305 | 0.0005130008 | 0.9999501 | 0.05391312 | 0.9999457 | 0.1443338 |  |  | 579546 | 0.9975972 | 0.9866385 | 0.0009710599 | 0.9965681 | 0.004940471 | 0.9965722 | 0.005543141 |  |  | 474660 | 0.9862951 | 0.9670213 | 0.003333695 | 0.9898635 | 0.00566333 | 0.9898629 | 0.006881779 | [12 empty] | 922860 | 0.9957479 | 0.8678712 | 0.01169742 | 0.9788982 | 0.004028589 | 0.9788933 | 0.01051587
|  |  | 355692 | 1.004026 | 0.9994305 | 0.0005130008 | 0.9999501 | 0.05391312 | 0.9999457 | 0.1443338 |  |  | 579846 | 0.9975972 | 0.9866385 | 0.0009710599 | 0.9965686 | 0.004940462 | 0.9965728 | 0.005543135 |  |  | 474960 | 0.9873741 | 0.9670213 | 0.003333695 | 0.9898754 | 0.005663187 | 0.9898749 | 0.006881431 | [12 empty] | 923160 | 0.9890341 | 0.8678712 | 0.01169742 | 0.9789091 | 0.004028257 | 0.9789042 | 0.01051575
|  |  | 355992 | 1.00313 | 0.9994305 | 0.0005130008 | 0.9999501 | 0.05391312 | 0.9999457 | 0.1443338 |  |  | 580146 | 0.9966367 | 0.9866385 | 0.0009710599 | 0.9965692 | 0.004940453 | 0.9965734 | 0.00554313 |  |  | 475260 | 0.9884531 | 0.9670213 | 0.003333695 | 0.9898874 | 0.005663044 | 0.9898869 | 0.006881083 | [12 empty] | 923460 | 0.9957479 | 0.8678712 | 0.01169742 | 0.97892 | 0.004027926 | 0.9789151 | 0.01051563
|  |  | 356292 | 1.00313 | 0.9994305 | 0.0005130008 | 0.9999501 | 0.05391312 | 0.9999457 | 0.1443338 |  |  | 580446 | 0.9975972 | 0.9866385 | 0.0009710599 | 0.9965698 | 0.004940444 | 0.9965739 | 0.005543125 |  |  | 475560 | 0.9873741 | 0.9670213 | 0.003333695 | 0.9898993 | 0.005662901 | 0.9898988 | 0.006880736 | [12 empty] | 923760 | 0.99351 | 0.8678712 | 0.01169742 | 0.9789309 | 0.004027596 | 0.978926 | 0.01051551
|  |  | 356592 | 1.004026 | 0.9994305 | 0.0005130008 | 0.9999501 | 0.05391312 | 0.9999457 | 0.1443338 |  |  | 580746 | 0.9956763 | 0.9866385 | 0.0009710599 | 0.9965703 | 0.004940435 | 0.9965745 | 0.005543121 |  |  | 475860 | 0.9873741 | 0.9670213 | 0.003333695 | 0.9899113 | 0.005662758 | 0.9899108 | 0.006880389 | [12 empty] | 924060 | 0.9979859 | 0.8678712 | 0.01169742 | 0.9789418 | 0.004027266 | 0.9789368 | 0.01051539
|  |  | 356892 | 1.004922 | 0.9994305 | 0.0005130008 | 0.9999501 | 0.05391312 | 0.9999457 | 0.1443338 |  |  | 581046 | 0.9966367 | 0.9866385 | 0.0009710599 | 0.9965709 | 0.004940426 | 0.9965751 | 0.005543116 |  |  | 476160 | 0.9873741 | 0.9670213 | 0.003333695 | 0.9899232 | 0.005662616 | 0.9899227 | 0.006880043 | [12 empty] | 924360 | 0.9979859 | 0.8678712 | 0.01169742 | 0.9789527 | 0.004026936 | 0.9789477 | 0.01051528
|  |  | 357192 | 1.004026 | 0.9994305 | 0.0005130008 | 0.9999501 | 0.05391312 | 0.9999457 | 0.1443338 |  |  | 581346 | 0.9966367 | 0.9866385 | 0.0009710599 | 0.9965715 | 0.004940417 | 0.9965757 | 0.005543111 |  |  | 476460 | 0.9852161 | 0.9670213 | 0.003333695 | 0.9899351 | 0.005662474 | 0.9899346 | 0.006879697 | [12 empty] | 924660 | 1.002462 | 0.8678712 | 0.01169742 | 0.9789635 | 0.004026607 | 0.9789585 | 0.01051516
|  |  | 357492 | 1.00313 | 0.9994305 | 0.0005130008 | 0.9999501 | 0.05391312 | 0.9999457 | 0.1443338 |  |  | 581646 | 0.9966367 | 0.9866385 | 0.0009710599 | 0.9965721 | 0.004940409 | 0.9965762 | 0.005543106 |  |  | 476760 | 0.9852161 | 0.9670213 | 0.003333695 | 0.9899469 | 0.005662332 | 0.9899464 | 0.006879352 | [12 empty] | 924960 | 0.99351 | 0.8678712 | 0.01169742 | 0.9789744 | 0.004026279 | 0.9789694 | 0.01051504
|  |  | 357792 | 1.00313 | 0.9994305 | 0.0005130008 | 0.9999501 | 0.05391312 | 0.9999457 | 0.1443338 |  |  | 581946 | 0.9966367 | 0.9866385 | 0.0009710599 | 0.9965726 | 0.0049404 | 0.9965768 | 0.005543102 |  |  | 477060 | 0.9852161 | 0.9670213 | 0.003333695 | 0.9899588 | 0.005662191 | 0.9899583 | 0.006879007 | [12 empty] | 925260 | 0.9979859 | 0.8678712 | 0.01169742 | 0.9789852 | 0.004025951 | 0.9789802 | 0.01051492
|  |  | 358092 | 1.00313 | 0.9994305 | 0.0005130008 | 0.9999501 | 0.05391312 | 0.9999457 | 0.1443338 |  |  | 582246 | 0.9956763 | 0.9866385 | 0.0009710599 | 0.9965732 | 0.004940391 | 0.9965774 | 0.005543097 |  |  | 477360 | 0.9852161 | 0.9670213 | 0.003333695 | 0.9899706 | 0.005662049 | 0.9899701 | 0.006878663 | [12 empty] | 925560 | 1.002462 | 0.8678712 | 0.01169742 | 0.978996 | 0.004025623 | 0.978991 | 0.0105148
|  |  | 358392 | 1.00313 | 0.9994305 | 0.0005130008 | 0.9999501 | 0.05391312 | 0.9999457 | 0.1443338 |  |  | 582546 | 0.9956763 | 0.9866385 | 0.0009710599 | 0.9965737 | 0.004940383 | 0.9965779 | 0.005543093 |  |  | 477660 | 0.9873741 | 0.9670213 | 0.003333695 | 0.9899824 | 0.005661908 | 0.9899819 | 0.00687832 | [12 empty] | 925860 | 1.002462 | 0.8678712 | 0.01169742 | 0.9790068 | 0.004025296 | 0.9790018 | 0.01051468
|  |  | 358692 | 1.00313 | 0.9994305 | 0.0005130008 | 0.9999501 | 0.05391312 | 0.9999457 | 0.1443338 |  |  | 582846 | 0.9956763 | 0.9866385 | 0.0009710599 | 0.9965743 | 0.004940374 | 0.9965785 | 0.005543088 |  |  | 477960 | 0.9873741 | 0.9670213 | 0.003333695 | 0.9899942 | 0.005661767 | 0.9899937 | 0.006877977 | [12 empty] | 926160 | 1.002462 | 0.8678712 | 0.01169742 | 0.9790176 | 0.00402497 | 0.9790126 | 0.01051457
|  |  | 358992 | 1.00313 | 0.9994305 | 0.0005130008 | 0.9999501 | 0.05391312 | 0.9999457 | 0.1443338 |  |  | 583146 | 0.9956763 | 0.9866385 | 0.0009710599 | 0.9965749 | 0.004940366 | 0.9965791 | 0.005543084 |  |  | 478260 | 0.9862951 | 0.9670213 | 0.003333695 | 0.990006 | 0.005661627 | 0.9900055 | 0.006877635 | [12 empty] | 926460 | 1.000224 | 0.8678712 | 0.01169742 | 0.9790284 | 0.004024644 | 0.9790234 | 0.01051445
|  |  | 359292 | 1.001338 | 0.9994305 | 0.0005130008 | 0.9999501 | 0.05391312 | 0.9999457 | 0.1443338 |  |  | 583446 | 0.9966367 | 0.9866385 | 0.0009710599 | 0.9965754 | 0.004940358 | 0.9965796 | 0.00554308 |  |  | 478560 | 0.9873741 | 0.9670213 | 0.003333695 | 0.9900177 | 0.005661486 | 0.9900172 | 0.006877293 | [12 empty] | 926760 | 1.000224 | 0.8678712 | 0.01169742 | 0.9790391 | 0.004024318 | 0.9790341 | 0.01051433
|  |  | 359592 | 1.00313 | 0.9994305 | 0.0005130008 | 0.9999501 | 0.05391312 | 0.9999457 | 0.1443338 |  |  | 583746 | 0.9956763 | 0.9866385 | 0.0009710599 | 0.996576 | 0.00494035 | 0.9965802 | 0.005543075 |  |  | 478860 | 0.9862951 | 0.9670213 | 0.003333695 | 0.9900294 | 0.005661346 | 0.990029 | 0.006876952 | [12 empty] | 927060 | 0.99351 | 0.8678712 | 0.01169742 | 0.9790499 | 0.004023993 | 0.9790449 | 0.01051422
|  |  | 359892 | 1.002234 | 0.9994305 | 0.0005130008 | 0.9999501 | 0.05391312 | 0.9999457 | 0.1443338 |  |  | 584046 | 0.9966367 | 0.9866385 | 0.0009710599 | 0.9965765 | 0.004940341 | 0.9965807 | 0.005543071 |  |  | 479160 | 0.9873741 | 0.9670213 | 0.003333695 | 0.9900412 | 0.005661206 | 0.9900407 | 0.006876611 | [12 empty] | 927360 | 0.991272 | 0.8678712 | 0.01169742 | 0.9790606 | 0.004023668 | 0.9790556 | 0.0105141
|  |  | 360192 | 1.00313 | 0.9994305 | 0.0005130008 | 0.9999501 | 0.05391312 | 0.9999457 | 0.1443338 |  |  | 584346 | 0.9956763 | 0.9866385 | 0.0009710599 | 0.9965771 | 0.004940333 | 0.9965813 | 0.005543067 |  |  | 479460 | 0.9830581 | 0.9670213 | 0.003333695 | 0.9900529 | 0.005661067 | 0.9900524 | 0.006876271 | [12 empty] | 927660 | 0.9979859 | 0.8678712 | 0.01169742 | 0.9790714 | 0.004023344 | 0.9790663 | 0.01051398
|  |  | 360492 | 1.00313 | 0.9994305 | 0.0005130008 | 0.9999501 | 0.05391312 | 0.9999457 | 0.1443338 |  |  | 584646 | 0.9966367 | 0.9866385 | 0.0009710599 | 0.9965776 | 0.004940325 | 0.9965818 | 0.005543063 |  |  | 479760 | 0.9873741 | 0.9670213 | 0.003333695 | 0.9900645 | 0.005660927 | 0.990064 | 0.006875931 | [12 empty] | 927960 | 0.991272 | 0.8678712 | 0.01169742 | 0.9790821 | 0.004023021 | 0.979077 | 0.01051387
|  |  | 360792 | 1.002234 | 0.9994305 | 0.0005130008 | 0.9999501 | 0.05391312 | 0.9999457 | 0.1443338 |  |  | 584946 | 0.9956763 | 0.9866385 | 0.0009710599 | 0.9965782 | 0.004940317 | 0.9965824 | 0.005543059 |  |  | 480060 | 0.9884531 | 0.9670213 | 0.003333695 | 0.9900762 | 0.005660788 | 0.9900757 | 0.006875592 | [12 empty] | 928260 | 0.99351 | 0.8678712 | 0.01169742 | 0.9790928 | 0.004022697 | 0.9790877 | 0.01051375
|  |  | 361092 | 1.00313 | 0.9994305 | 0.0005130008 | 0.9999501 | 0.05391312 | 0.9999457 | 0.1443338 |  |  | 585246 | 0.9966367 | 0.9866385 | 0.0009710599 | 0.9965787 | 0.00494031 | 0.996583 | 0.005543055 |  |  | 480360 | 0.9873741 | 0.9670213 | 0.003333695 | 0.9900878 | 0.005660649 | 0.9900873 | 0.006875254 | [12 empty] | 928560 | 0.9957479 | 0.8678712 | 0.01169742 | 0.9791035 | 0.004022375 | 0.9790984 | 0.01051363
|  |  | 361392 | 1.00313 | 0.9994305 | 0.0005130008 | 0.9999501 | 0.05391312 | 0.9999457 | 0.1443338 |  |  | 585546 | 0.9966367 | 0.9866385 | 0.0009710599 | 0.9965793 | 0.004940302 | 0.9965835 | 0.005543051 |  |  | 480660 | 0.9884531 | 0.9670213 | 0.003333695 | 0.9900994 | 0.005660511 | 0.990099 | 0.006874916 | [12 empty] | 928860 | 0.9979859 | 0.8678712 | 0.01169742 | 0.9791142 | 0.004022053 | 0.9791091 | 0.01051352
|  |  | 361692 | 1.002234 | 0.9994305 | 0.0005130008 | 0.9999501 | 0.05391312 | 0.9999457 | 0.1443338 |  |  | 585846 | 0.9966367 | 0.9866385 | 0.0009710599 | 0.9965798 | 0.004940294 | 0.9965841 | 0.005543048 |  |  | 480960 | 0.9873741 | 0.9670213 | 0.003333695 | 0.990111 | 0.005660372 | 0.9901106 | 0.006874579 | [12 empty] | 929160 | 0.9957479 | 0.8678712 | 0.01169742 | 0.9791248 | 0.004021731 | 0.9791198 | 0.0105134
|  |  | 361992 | 1.004026 | 0.9994305 | 0.0005130008 | 0.9999501 | 0.05391312 | 0.9999457 | 0.1443338 |  |  | 586146 | 0.9975972 | 0.9866385 | 0.0009710599 | 0.9965804 | 0.004940286 | 0.9965846 | 0.005543044 |  |  | 481260 | 0.9884531 | 0.9670213 | 0.003333695 | 0.9901226 | 0.005660234 | 0.9901221 | 0.006874242 | [12 empty] | 929460 | 1.000224 | 0.8678712 | 0.01169742 | 0.9791355 | 0.00402141 | 0.9791304 | 0.01051329
|  |  | 362292 | 1.00313 | 0.9994305 | 0.0005130008 | 0.9999501 | 0.05391312 | 0.9999457 | 0.1443338 |  |  | 586446 | 0.9975972 | 0.9866385 | 0.0009710599 | 0.9965809 | 0.004940279 | 0.9965851 | 0.00554304 |  |  | 481560 | 0.9873741 | 0.9670213 | 0.003333695 | 0.9901342 | 0.005660096 | 0.9901337 | 0.006873906 | [12 empty] | 929760 | 0.9979859 | 0.8678712 | 0.01169742 | 0.9791461 | 0.004021089 | 0.9791411 | 0.01051317
|  |  | 362592 | 1.00313 | 0.9994305 | 0.0005130008 | 0.9999501 | 0.05391312 | 0.9999457 | 0.1443338 |  |  | 586746 | 0.9966367 | 0.9866385 | 0.0009710599 | 0.9965815 | 0.004940271 | 0.9965857 | 0.005543037 |  |  | 481860 | 0.9884531 | 0.9670213 | 0.003333695 | 0.9901457 | 0.005659958 | 0.9901453 | 0.00687357 | [12 empty] | 930060 | 1.000224 | 0.8678712 | 0.01169742 | 0.9791568 | 0.004020769 | 0.9791517 | 0.01051306
|  |  | 362892 | 1.004026 | 0.9994305 | 0.0005130008 | 0.9999501 | 0.05391312 | 0.9999457 | 0.1443338 |  |  | 587046 | 0.9966367 | 0.9866385 | 0.0009710599 | 0.996582 | 0.004940264 | 0.9965862 | 0.005543033 |  |  | 482160 | 0.9884531 | 0.9670213 | 0.003333695 | 0.9901573 | 0.005659821 | 0.9901568 | 0.006873235 | [12 empty] | 930360 | 1.000224 | 0.8678712 | 0.01169742 | 0.9791674 | 0.004020449 | 0.9791623 | 0.01051294
|  |  | 363192 | 1.004922 | 0.9994305 | 0.0005130008 | 0.9999501 | 0.05391312 | 0.9999457 | 0.1443338 |  |  | 587346 | 0.9966367 | 0.9866385 | 0.0009710599 | 0.9965825 | 0.004940257 | 0.9965868 | 0.00554303 |  |  | 482460 | 0.9873741 | 0.9670213 | 0.003333695 | 0.9901688 | 0.005659684 | 0.9901683 | 0.0068729 | [12 empty] | 930660 | 0.99351 | 0.8678712 | 0.01169742 | 0.979178 | 0.00402013 | 0.9791729 | 0.01051283
|  |  | 363492 | 1.004026 | 0.9994305 | 0.0005130008 | 0.9999501 | 0.05391312 | 0.9999457 | 0.1443338 |  |  | 587646 | 0.9956763 | 0.9866385 | 0.0009710599 | 0.9965831 | 0.004940249 | 0.9965873 | 0.005543026 |  |  | 482760 | 0.9873741 | 0.9670213 | 0.003333695 | 0.9901803 | 0.005659547 | 0.9901798 | 0.006872566 | [12 empty] | 930960 | 0.9979859 | 0.8678712 | 0.01169742 | 0.9791886 | 0.004019811 | 0.9791835 | 0.01051272
|  |  | 363792 | 1.00313 | 0.9994305 | 0.0005130008 | 0.9999501 | 0.05391312 | 0.9999457 | 0.1443338 |  |  | 587946 | 0.9956763 | 0.9866385 | 0.0009710599 | 0.9965836 | 0.004940242 | 0.9965879 | 0.005543023 |  |  | 483060 | 0.9862951 | 0.9670213 | 0.003333695 | 0.9901917 | 0.00565941 | 0.9901913 | 0.006872233 | [12 empty] | 931260 | 1.000224 | 0.8678712 | 0.01169742 | 0.9791992 | 0.004019493 | 0.9791941 | 0.0105126
|  |  | 364092 | 1.00313 | 0.9994305 | 0.0005130008 | 0.9999501 | 0.05391312 | 0.9999457 | 0.1443338 |  |  | 588246 | 0.9966367 | 0.9866385 | 0.0009710599 | 0.9965841 | 0.004940235 | 0.9965884 | 0.00554302 |  |  | 483360 | 0.9852161 | 0.9670213 | 0.003333695 | 0.9902032 | 0.005659274 | 0.9902027 | 0.0068719 | [12 empty] | 931560 | 0.9979859 | 0.8678712 | 0.01169742 | 0.9792097 | 0.004019175 | 0.9792046 | 0.01051249
|  |  | 364392 | 1.00313 | 0.9994305 | 0.0005130008 | 0.9999501 | 0.05391312 | 0.9999457 | 0.1443338 |  |  | 588546 | 0.9966367 | 0.9866385 | 0.0009710599 | 0.9965847 | 0.004940228 | 0.9965889 | 0.005543017 |  |  | 483660 | 0.9873741 | 0.9670213 | 0.003333695 | 0.9902146 | 0.005659137 | 0.9902141 | 0.006871567 | [12 empty] | 931860 | 0.9957479 | 0.8678712 | 0.01169742 | 0.9792203 | 0.004018857 | 0.9792152 | 0.01051237
|  |  | 364692 | 1.002234 | 0.9994305 | 0.0005130008 | 0.9999501 | 0.05391312 | 0.9999457 | 0.1443338 |  |  | 588846 | 0.9966367 | 0.9866385 | 0.0009710599 | 0.9965852 | 0.004940221 | 0.9965895 | 0.005543013 |  |  | 483960 | 0.9862951 | 0.9670213 | 0.003333695 | 0.990226 | 0.005659001 | 0.9902256 | 0.006871236 | [12 empty] | 932160 | 0.9957479 | 0.8678712 | 0.01169742 | 0.9792309 | 0.00401854 | 0.9792257 | 0.01051226
|  |  | 364992 | 1.004026 | 0.9994305 | 0.0005130008 | 0.9999501 | 0.05391312 | 0.9999457 | 0.1443338 |  |  | 589146 | 0.9966367 | 0.9866385 | 0.0009710599 | 0.9965857 | 0.004940214 | 0.99659 | 0.00554301 |  |  | 484260 | 0.9873741 | 0.9670213 | 0.003333695 | 0.9902374 | 0.005658866 | 0.9902369 | 0.006870904 | [12 empty] | 932460 | 0.9957479 | 0.8678712 | 0.01169742 | 0.9792414 | 0.004018224 | 0.9792363 | 0.01051215
|  |  | 365292 | 1.00313 | 0.9994305 | 0.0005130008 | 0.9999501 | 0.05391312 | 0.9999457 | 0.1443338 |  |  | 589446 | 0.9966367 | 0.9866385 | 0.0009710599 | 0.9965863 | 0.004940207 | 0.9965905 | 0.005543007 |  |  | 484560 | 0.9895322 | 0.9670213 | 0.003333695 | 0.9902488 | 0.00565873 | 0.9902483 | 0.006870574 | [12 empty] | 932760 | 0.9957479 | 0.8678712 | 0.01169742 | 0.9792519 | 0.004017908 | 0.9792468 | 0.01051204
|  |  | 365592 | 1.002234 | 0.9994305 | 0.0005130008 | 0.9999501 | 0.05391312 | 0.9999457 | 0.1443338 |  |  | 589746 | 0.9966367 | 0.9866385 | 0.0009710599 | 0.9965868 | 0.0049402 | 0.9965911 | 0.005543004 |  |  | 484860 | 0.9862951 | 0.9670213 | 0.003333695 | 0.9902601 | 0.005658595 | 0.9902597 | 0.006870243 | [12 empty] | 933060 | 0.991272 | 0.8678712 | 0.01169742 | 0.9792624 | 0.004017593 | 0.9792573 | 0.01051192
|  |  | 365892 | 1.00313 | 0.9994305 | 0.0005130008 | 0.9999501 | 0.05391312 | 0.9999457 | 0.1443338 |  |  | 590046 | 0.9975972 | 0.9866385 | 0.0009710599 | 0.9965873 | 0.004940193 | 0.9965916 | 0.005543001 |  |  | 485160 | 0.9862951 | 0.9670213 | 0.003333695 | 0.9902715 | 0.00565846 | 0.990271 | 0.006869914 | [12 empty] | 933360 | 1.000224 | 0.8678712 | 0.01169742 | 0.9792729 | 0.004017278 | 0.9792678 | 0.01051181
|  |  | 366192 | 1.00313 | 0.9994305 | 0.0005130008 | 0.9999501 | 0.05391312 | 0.9999457 | 0.1443338 |  |  | 590346 | 0.9966367 | 0.9866385 | 0.0009710599 | 0.9965878 | 0.004940187 | 0.9965921 | 0.005542999 |  |  | 485460 | 0.9884531 | 0.9670213 | 0.003333695 | 0.9902828 | 0.005658325 | 0.9902824 | 0.006869585 | [12 empty] | 933660 | 1.002462 | 0.8678712 | 0.01169742 | 0.9792834 | 0.004016963 | 0.9792783 | 0.0105117
|  |  | 366492 | 1.00313 | 0.9994305 | 0.0005130008 | 0.9999501 | 0.05391312 | 0.9999457 | 0.1443338 |  |  | 590646 | 0.9966367 | 0.9866385 | 0.0009710599 | 0.9965884 | 0.00494018 | 0.9965926 | 0.005542996 |  |  | 485760 | 0.9884531 | 0.9670213 | 0.003333695 | 0.9902941 | 0.005658191 | 0.9902937 | 0.006869256 | [12 empty] | 933960 | 0.9957479 | 0.8678712 | 0.01169742 | 0.9792939 | 0.004016649 | 0.9792887 | 0.01051159
|  |  | 366792 | 1.002234 | 0.9994305 | 0.0005130008 | 0.9999501 | 0.05391312 | 0.9999457 | 0.1443338 |  |  | 590946 | 0.9966367 | 0.9866385 | 0.0009710599 | 0.9965889 | 0.004940173 | 0.9965932 | 0.005542993 |  |  | 486060 | 0.9873741 | 0.9670213 | 0.003333695 | 0.9903054 | 0.005658056 | 0.9903049 | 0.006868928 | [12 empty] | 934260 | 0.9957479 | 0.8678712 | 0.01169742 | 0.9793043 | 0.004016336 | 0.9792992 | 0.01051148
|  |  | 367092 | 1.00313 | 0.9994305 | 0.0005130008 | 0.9999501 | 0.05391312 | 0.9999457 | 0.1443338 |  |  | 591246 | 0.9966367 | 0.9866385 | 0.0009710599 | 0.9965894 | 0.004940167 | 0.9965937 | 0.00554299 |  |  | 486360 | 0.9873741 | 0.9670213 | 0.003333695 | 0.9903167 | 0.005657922 | 0.9903162 | 0.006868601 | [12 empty] | 934560 | 0.9957479 | 0.8678712 | 0.01169742 | 0.9793148 | 0.004016023 | 0.9793096 | 0.01051136
|  |  | 367392 | 1.00313 | 0.9994305 | 0.0005130008 | 0.9999501 | 0.05391312 | 0.9999457 | 0.1443338 |  |  | 591546 | 0.9975972 | 0.9866385 | 0.0009710599 | 0.9965899 | 0.00494016 | 0.9965942 | 0.005542988 |  |  | 486660 | 0.9884531 | 0.9670213 | 0.003333695 | 0.9903279 | 0.005657789 | 0.9903275 | 0.006868274 | [12 empty] | 934860 | 0.991272 | 0.8678712 | 0.01169742 | 0.9793252 | 0.00401571 | 0.9793201 | 0.01051125
|  |  | 367692 | 1.002234 | 0.9994305 | 0.0005130008 | 0.9999501 | 0.05391312 | 0.9999457 | 0.1443338 |  |  | 591846 | 0.9975972 | 0.9866385 | 0.0009710599 | 0.9965904 | 0.004940154 | 0.9965947 | 0.005542985 |  |  | 486960 | 0.9873741 | 0.9670213 | 0.003333695 | 0.9903391 | 0.005657655 | 0.9903387 | 0.006867948 | [12 empty] | 935160 | 0.9979859 | 0.8678712 | 0.01169742 | 0.9793357 | 0.004015398 | 0.9793305 | 0.01051114
|  |  | 367992 | 1.002234 | 0.9994305 | 0.0005130008 | 0.9999501 | 0.05391312 | 0.9999457 | 0.1443338 |  |  | 592146 | 0.9975972 | 0.9866385 | 0.0009710599 | 0.996591 | 0.004940148 | 0.9965953 | 0.005542983 |  |  | 487260 | 0.9862951 | 0.9670213 | 0.003333695 | 0.9903504 | 0.005657522 | 0.9903499 | 0.006867622 | [12 empty] | 935460 | 0.9979859 | 0.8678712 | 0.01169742 | 0.9793461 | 0.004015086 | 0.9793409 | 0.01051103
|  |  | 368292 | 1.00313 | 0.9994305 | 0.0005130008 | 0.9999501 | 0.05391312 | 0.9999457 | 0.1443338 |  |  | 592446 | 0.9975972 | 0.9866385 | 0.0009710599 | 0.9965915 | 0.004940141 | 0.9965958 | 0.00554298 |  |  | 487560 | 0.9884531 | 0.9670213 | 0.003333695 | 0.9903616 | 0.005657389 | 0.9903611 | 0.006867297 | [12 empty] | 935760 | 0.9890341 | 0.8678712 | 0.01169742 | 0.9793565 | 0.004014775 | 0.9793513 | 0.01051092
|  |  | 368592 | 1.004026 | 0.9994305 | 0.0005130008 | 0.9999501 | 0.05391312 | 0.9999457 | 0.1443338 |  |  | 592746 | 0.9966367 | 0.9866385 | 0.0009710599 | 0.996592 | 0.004940135 | 0.9965963 | 0.005542978 |  |  | 487860 | 0.9884531 | 0.9670213 | 0.003333695 | 0.9903727 | 0.005657256 | 0.9903723 | 0.006866972 | [12 empty] | 936060 | 0.99351 | 0.8678712 | 0.01169742 | 0.9793669 | 0.004014464 | 0.9793617 | 0.01051081
|  |  | 368892 | 1.002234 | 0.9994305 | 0.0005130008 | 0.9999501 | 0.05391312 | 0.9999457 | 0.1443338 |  |  | 593046 | 0.9975972 | 0.9866385 | 0.0009710599 | 0.9965925 | 0.004940129 | 0.9965968 | 0.005542976 |  |  | 488160 | 0.9895322 | 0.9670213 | 0.003333695 | 0.9903839 | 0.005657123 | 0.9903834 | 0.006866648 | [12 empty] | 936360 | 0.9979859 | 0.8678712 | 0.01169742 | 0.9793772 | 0.004014154 | 0.9793721 | 0.0105107
|  |  | 369192 | 1.001338 | 0.9994305 | 0.0005130008 | 0.9999501 | 0.05391312 | 0.9999457 | 0.1443338 |  |  | 593346 | 0.9966367 | 0.9866385 | 0.0009710599 | 0.996593 | 0.004940123 | 0.9965973 | 0.005542973 |  |  | 488460 | 0.9884531 | 0.9670213 | 0.003333695 | 0.990395 | 0.005656991 | 0.9903946 | 0.006866324 | [12 empty] | 936660 | 1.002462 | 0.8678712 | 0.01169742 | 0.9793876 | 0.004013844 | 0.9793824 | 0.01051059
|  |  | 369492 | 1.002234 | 0.9994305 | 0.0005130008 | 0.9999501 | 0.05391312 | 0.9999457 | 0.1443338 |  |  | 593646 | 0.9966367 | 0.9866385 | 0.0009710599 | 0.9965935 | 0.004940117 | 0.9965978 | 0.005542971 |  |  | 488760 | 0.9884531 | 0.9670213 | 0.003333695 | 0.9904061 | 0.005656859 | 0.9904057 | 0.006866001 | [12 empty] | 936960 | 0.99351 | 0.8678712 | 0.01169742 | 0.979398 | 0.004013535 | 0.9793928 | 0.01051048
|  |  | 369792 | 1.00313 | 0.9994305 | 0.0005130008 | 0.9999501 | 0.05391312 | 0.9999457 | 0.1443338 |  |  | 593946 | 0.9956763 | 0.9866385 | 0.0009710599 | 0.996594 | 0.004940111 | 0.9965983 | 0.005542969 |  |  | 489060 | 0.9873741 | 0.9670213 | 0.003333695 | 0.9904173 | 0.005656727 | 0.9904168 | 0.006865679 | [12 empty] | 937260 | 0.9957479 | 0.8678712 | 0.01169742 | 0.9794083 | 0.004013226 | 0.9794031 | 0.01051037
|  |  | 370092 | 1.00313 | 0.9994305 | 0.0005130008 | 0.9999501 | 0.05391312 | 0.9999457 | 0.1443338 |  |  | 594246 | 0.9966367 | 0.9866385 | 0.0009710599 | 0.9965945 | 0.004940105 | 0.9965988 | 0.005542967 |  |  | 489360 | 0.9873741 | 0.9670213 | 0.003333695 | 0.9904283 | 0.005656596 | 0.9904279 | 0.006865357 | [12 empty] | 937560 | 0.9890341 | 0.8678712 | 0.01169742 | 0.9794186 | 0.004012918 | 0.9794134 | 0.01051026
|  |  | 370392 | 1.004026 | 0.9994305 | 0.0005130008 | 0.9999501 | 0.05391312 | 0.9999457 | 0.1443338 |  |  | 594546 | 0.9966367 | 0.9866385 | 0.0009710599 | 0.996595 | 0.004940099 | 0.9965994 | 0.005542965 |  |  | 489660 | 0.9873741 | 0.9670213 | 0.003333695 | 0.9904394 | 0.005656464 | 0.990439 | 0.006865035 | [12 empty] | 937860 | 0.9957479 | 0.8678712 | 0.01169742 | 0.979429 | 0.00401261 | 0.9794237 | 0.01051015
|  |  | 370692 | 1.002234 | 0.9994305 | 0.0005130008 | 0.9999501 | 0.05391312 | 0.9999457 | 0.1443338 |  |  | 594846 | 0.9966367 | 0.9866385 | 0.0009710599 | 0.9965955 | 0.004940093 | 0.9965999 | 0.005542963 |  |  | 489960 | 0.9884531 | 0.9670213 | 0.003333695 | 0.9904505 | 0.005656333 | 0.99045 | 0.006864714 | [12 empty] | 938160 | 0.9979859 | 0.8678712 | 0.01169742 | 0.9794393 | 0.004012302 | 0.979434 | 0.01051004
|  |  | 370992 | 1.001338 | 0.9994305 | 0.0005130008 | 0.9999501 | 0.05391312 | 0.9999457 | 0.1443338 |  |  | 595146 | 0.9956763 | 0.9866385 | 0.0009710599 | 0.9965961 | 0.004940088 | 0.9966004 | 0.005542961 |  |  | 490260 | 0.9895322 | 0.9670213 | 0.003333695 | 0.9904615 | 0.005656202 | 0.9904611 | 0.006864394 | [12 empty] | 938460 | 0.9957479 | 0.8678712 | 0.01169742 | 0.9794496 | 0.004011996 | 0.9794443 | 0.01050993
|  |  | 371292 | 1.00313 | 0.9994305 | 0.0005130008 | 0.9999501 | 0.05391312 | 0.9999457 | 0.1443338 |  |  | 595446 | 0.9966367 | 0.9866385 | 0.0009710599 | 0.9965966 | 0.004940082 | 0.9966009 | 0.005542959 |  |  | 490560 | 0.9884531 | 0.9670213 | 0.003333695 | 0.9904725 | 0.005656072 | 0.9904721 | 0.006864074 | [12 empty] | 938760 | 0.9957479 | 0.8678712 | 0.01169742 | 0.9794599 | 0.004011689 | 0.9794546 | 0.01050983
|  |  | 371592 | 1.00313 | 0.9994305 | 0.0005130008 | 0.9999501 | 0.05391312 | 0.9999457 | 0.1443338 |  |  | 595746 | 0.9966367 | 0.9866385 | 0.0009710599 | 0.9965971 | 0.004940076 | 0.9966014 | 0.005542957 |  |  | 490860 | 0.9873741 | 0.9670213 | 0.003333695 | 0.9904835 | 0.005655941 | 0.9904831 | 0.006863755 | [12 empty] | 939060 | 0.9957479 | 0.8678712 | 0.01169742 | 0.9794701 | 0.004011383 | 0.9794649 | 0.01050972
|  |  | 371892 | 1.00313 | 0.9994305 | 0.0005130008 | 0.9999501 | 0.05391312 | 0.9999457 | 0.1443338 |  |  | 596046 | 0.9985577 | 0.9866385 | 0.0009710599 | 0.9965976 | 0.004940071 | 0.9966019 | 0.005542955 |  |  | 491160 | 0.9873741 | 0.9670213 | 0.003333695 | 0.9904945 | 0.005655811 | 0.990494 | 0.006863437 | [12 empty] | 939360 | 0.9957479 | 0.8678712 | 0.01169742 | 0.9794804 | 0.004011077 | 0.9794751 | 0.01050961
|  |  | 372192 | 1.002234 | 0.9994305 | 0.0005130008 | 0.9999501 | 0.05391312 | 0.9999457 | 0.1443338 |  |  | 596346 | 0.9975972 | 0.9866385 | 0.0009710599 | 0.996598 | 0.004940065 | 0.9966024 | 0.005542954 |  |  | 491460 | 0.9862951 | 0.9670213 | 0.003333695 | 0.9905054 | 0.005655681 | 0.990505 | 0.006863118 | [12 empty] | 939660 | 0.991272 | 0.8678712 | 0.01169742 | 0.9794906 | 0.004010772 | 0.9794854 | 0.0105095
|  |  | 372492 | 1.00313 | 0.9994305 | 0.0005130008 | 0.9999501 | 0.05391312 | 0.9999457 | 0.1443338 |  |  | 596646 | 0.9966367 | 0.9866385 | 0.0009710599 | 0.9965985 | 0.00494006 | 0.9966029 | 0.005542952 |  |  | 491760 | 0.9884531 | 0.9670213 | 0.003333695 | 0.9905164 | 0.005655552 | 0.990516 | 0.006862801 | [12 empty] | 939960 | 0.99351 | 0.8678712 | 0.01169742 | 0.9795009 | 0.004010468 | 0.9794956 | 0.0105094
|  |  | 372792 | 1.004026 | 0.9994305 | 0.0005130008 | 0.9999501 | 0.05391312 | 0.9999457 | 0.1443338 |  |  | 596946 | 0.9966367 | 0.9866385 | 0.0009710599 | 0.996599 | 0.004940055 | 0.9966034 | 0.00554295 |  |  | 492060 | 0.9895322 | 0.9670213 | 0.003333695 | 0.9905273 | 0.005655422 | 0.9905269 | 0.006862484 | [12 empty] | 940260 | 0.991272 | 0.8678712 | 0.01169742 | 0.9795111 | 0.004010164 | 0.9795058 | 0.01050929
|  |  | 373092 | 1.004026 | 0.9994305 | 0.0005130008 | 0.9999501 | 0.05391312 | 0.9999457 | 0.1443338 |  |  | 597246 | 0.9975972 | 0.9866385 | 0.0009710599 | 0.9965995 | 0.004940049 | 0.9966039 | 0.005542949 |  |  | 492360 | 0.9884531 | 0.9670213 | 0.003333695 | 0.9905382 | 0.005655293 | 0.9905378 | 0.006862167 | [12 empty] | 940560 | 0.99351 | 0.8678712 | 0.01169742 | 0.9795213 | 0.00400986 | 0.979516 | 0.01050918
|  |  | 373392 | 1.00313 | 0.9994305 | 0.0005130008 | 0.9999501 | 0.05391312 | 0.9999457 | 0.1443338 |  |  | 597546 | 0.9975972 | 0.9866385 | 0.0009710599 | 0.9966 | 0.004940044 | 0.9966044 | 0.005542947 |  |  | 492660 | 0.9895322 | 0.9670213 | 0.003333695 | 0.9905491 | 0.005655164 | 0.9905487 | 0.006861852 | [12 empty] | 940860 | 0.99351 | 0.8678712 | 0.01169742 | 0.9795315 | 0.004009557 | 0.9795262 | 0.01050907
|  |  | 373692 | 1.00313 | 0.9994305 | 0.0005130008 | 0.9999501 | 0.05391312 | 0.9999457 | 0.1443338 |  |  | 597846 | 0.9966367 | 0.9866385 | 0.0009710599 | 0.9966005 | 0.004940039 | 0.9966049 | 0.005542946 |  |  | 492960 | 0.9895322 | 0.9670213 | 0.003333695 | 0.99056 | 0.005655036 | 0.9905596 | 0.006861536 | [12 empty] | 941160 | 0.99351 | 0.8678712 | 0.01169742 | 0.9795417 | 0.004009254 | 0.9795364 | 0.01050897
|  |  | 373992 | 1.004026 | 0.9994305 | 0.0005130008 | 0.9999501 | 0.05391312 | 0.9999457 | 0.1443338 |  |  | 598146 | 0.9975972 | 0.9866385 | 0.0009710599 | 0.996601 | 0.004940034 | 0.9966054 | 0.005542944 |  |  | 493260 | 0.9884531 | 0.9670213 | 0.003333695 | 0.9905708 | 0.005654907 | 0.9905704 | 0.006861221 | [12 empty] | 941460 | 0.99351 | 0.8678712 | 0.01169742 | 0.9795519 | 0.004008951 | 0.9795466 | 0.01050886
|  |  | 374292 | 1.002234 | 0.9994305 | 0.0005130008 | 0.9999501 | 0.05391312 | 0.9999457 | 0.1443338 |  |  | 598446 | 0.9956763 | 0.9866385 | 0.0009710599 | 0.9966015 | 0.004940029 | 0.9966058 | 0.005542943 |  |  | 493560 | 0.9884531 | 0.9670213 | 0.003333695 | 0.9905817 | 0.005654779 | 0.9905813 | 0.006860907 | [12 empty] | 941760 | 0.9890341 | 0.8678712 | 0.01169742 | 0.9795621 | 0.00400865 | 0.9795568 | 0.01050875
|  |  | 374592 | 1.002234 | 0.9994305 | 0.0005130008 | 0.9999501 | 0.05391312 | 0.9999457 | 0.1443338 |  |  | 598746 | 0.9956763 | 0.9866385 | 0.0009710599 | 0.996602 | 0.004940024 | 0.9966063 | 0.005542941 |  |  | 493860 | 0.9906112 | 0.9670213 | 0.003333695 | 0.9905925 | 0.005654651 | 0.9905921 | 0.006860593 | [12 empty] | 942060 | 0.991272 | 0.8678712 | 0.01169742 | 0.9795722 | 0.004008348 | 0.9795669 | 0.01050865
|  |  | 374892 | 1.004026 | 0.9994305 | 0.0005130008 | 0.9999501 | 0.05391312 | 0.9999457 | 0.1443338 |  |  | 599046 | 0.9966367 | 0.9866385 | 0.0009710599 | 0.9966025 | 0.004940019 | 0.9966068 | 0.00554294 |  |  | 494160 | 0.9884531 | 0.9670213 | 0.003333695 | 0.9906033 | 0.005654524 | 0.9906029 | 0.00686028 | [12 empty] | 942360 | 0.991272 | 0.8678712 | 0.01169742 | 0.9795824 | 0.004008047 | 0.9795771 | 0.01050854
|  |  | 375192 | 1.00313 | 0.9994305 | 0.0005130008 | 0.9999501 | 0.05391312 | 0.9999457 | 0.1443338 |  |  | 599346 | 0.9966367 | 0.9866385 | 0.0009710599 | 0.996603 | 0.004940014 | 0.9966073 | 0.005542939 |  |  | 494460 | 0.9884531 | 0.9670213 | 0.003333695 | 0.9906141 | 0.005654396 | 0.9906137 | 0.006859968 | [12 empty] | 942660 | 0.99351 | 0.8678712 | 0.01169742 | 0.9795925 | 0.004007747 | 0.9795872 | 0.01050844
|  |  | 375492 | 1.00313 | 0.9994305 | 0.0005130008 | 0.9999501 | 0.05391312 | 0.9999457 | 0.1443338 |  |  | 599646 | 0.9966367 | 0.9866385 | 0.0009710599 | 0.9966034 | 0.004940009 | 0.9966078 | 0.005542938 |  |  | 494760 | 0.9873741 | 0.9670213 | 0.003333695 | 0.9906248 | 0.005654269 | 0.9906244 | 0.006859655 | [12 empty] | 942960 | 0.99351 | 0.8678712 | 0.01169742 | 0.9796026 | 0.004007447 | 0.9795973 | 0.01050833
|  |  | 375792 | 1.001338 | 0.9994305 | 0.0005130008 | 0.9999501 | 0.05391312 | 0.9999457 | 0.1443338 |  |  | 599946 | 0.9975972 | 0.9866385 | 0.0009710599 | 0.9966039 | 0.004940004 | 0.9966083 | 0.005542937 |  |  | 495060 | 0.9862951 | 0.9670213 | 0.003333695 | 0.9906356 | 0.005654142 | 0.9906352 | 0.006859344 | [12 empty] | 943260 | 0.991272 | 0.8678712 | 0.01169742 | 0.9796127 | 0.004007147 | 0.9796074 | 0.01050823
|  |  | 376092 | 1.002234 | 0.9994305 | 0.0005130008 | 0.9999501 | 0.05391312 | 0.9999457 | 0.1443338 |  |  | 600246 | 0.9937554 | 0.9866385 | 0.0009710599 | 0.9966044 | 0.004939999 | 0.9966088 | 0.005542935 |  |  | 495360 | 0.9873741 | 0.9670213 | 0.003333695 | 0.9906463 | 0.005654015 | 0.9906459 | 0.006859033 | [12 empty] | 943560 | 0.99351 | 0.8678712 | 0.01169742 | 0.9796228 | 0.004006848 | 0.9796175 | 0.01050812
|  |  | 376392 | 1.00313 | 0.9994305 | 0.0005130008 | 0.9999501 | 0.05391312 | 0.9999457 | 0.1443338 |  |  | 600546 | 0.9947158 | 0.9866385 | 0.0009710599 | 0.9966049 | 0.004939995 | 0.9966092 | 0.005542934 |  |  | 495660 | 0.9884531 | 0.9670213 | 0.003333695 | 0.990657 | 0.005653889 | 0.9906566 | 0.006858722 | [12 empty] | 943860 | 0.99351 | 0.8678712 | 0.01169742 | 0.9796329 | 0.004006549 | 0.9796276 | 0.01050802
|  |  | 376692 | 1.002234 | 0.9994305 | 0.0005130008 | 0.9999501 | 0.05391312 | 0.9999457 | 0.1443338 |  |  | 600846 | 0.9947158 | 0.9866385 | 0.0009710599 | 0.9966054 | 0.00493999 | 0.9966097 | 0.005542933 |  |  | 495960 | 0.9884531 | 0.9670213 | 0.003333695 | 0.9906677 | 0.005653763 | 0.9906673 | 0.006858412 | [12 empty] | 944160 | 0.9890341 | 0.8678712 | 0.01169742 | 0.979643 | 0.004006251 | 0.9796376 | 0.01050791
|  |  | 376992 | 1.002234 | 0.9994305 | 0.0005130008 | 0.9999501 | 0.05391312 | 0.9999457 | 0.1443338 |  |  | 601146 | 0.9927949 | 0.9866385 | 0.0009710599 | 0.9966058 | 0.004939985 | 0.9966102 | 0.005542932 |  |  | 496260 | 0.9884531 | 0.9670213 | 0.003333695 | 0.9906784 | 0.005653637 | 0.990678 | 0.006858103 | [12 empty] | 944460 | 0.99351 | 0.8678712 | 0.01169742 | 0.979653 | 0.004005953 | 0.9796477 | 0.01050781
|  |  | 377292 | 1.004026 | 0.9994305 | 0.0005130008 | 0.9999501 | 0.05391312 | 0.9999457 | 0.1443338 |  |  | 601446 | 0.9927949 | 0.9866385 | 0.0009710599 | 0.9966063 | 0.004939981 | 0.9966107 | 0.005542932 |  |  | 496560 | 0.9873741 | 0.9670213 | 0.003333695 | 0.9906891 | 0.005653511 | 0.9906887 | 0.006857794 | [12 empty] | 944760 | 0.99351 | 0.8678712 | 0.01169742 | 0.9796631 | 0.004005656 | 0.9796578 | 0.0105077
|  |  | 377592 | 1.00313 | 0.9994305 | 0.0005130008 | 0.9999501 | 0.05391312 | 0.9999457 | 0.1443338 |  |  | 601746 | 0.9937554 | 0.9866385 | 0.0009710599 | 0.9966068 | 0.004939976 | 0.9966112 | 0.005542931 |  |  | 496860 | 0.9895322 | 0.9670213 | 0.003333695 | 0.9906997 | 0.005653386 | 0.9906993 | 0.006857486 | [12 empty] | 945060 | 0.99351 | 0.8678712 | 0.01169742 | 0.9796731 | 0.004005359 | 0.9796678 | 0.0105076
|  |  | 377892 | 1.001338 | 0.9994305 | 0.0005130008 | 0.9999501 | 0.05391312 | 0.9999457 | 0.1443338 |  |  | 602046 | 0.9937554 | 0.9866385 | 0.0009710599 | 0.9966073 | 0.004939972 | 0.9966116 | 0.00554293 |  |  | 497160 | 0.9873741 | 0.9670213 | 0.003333695 | 0.9907104 | 0.00565326 | 0.99071 | 0.006857178 | [12 empty] | 945360 | 0.9890341 | 0.8678712 | 0.01169742 | 0.9796832 | 0.004005063 | 0.9796778 | 0.01050749
|  |  | 378192 | 1.00313 | 0.9994305 | 0.0005130008 | 0.9999501 | 0.05391312 | 0.9999457 | 0.1443338 |  |  | 602346 | 0.9947158 | 0.9866385 | 0.0009710599 | 0.9966077 | 0.004939968 | 0.9966121 | 0.005542929 |  |  | 497460 | 0.9884531 | 0.9670213 | 0.003333695 | 0.990721 | 0.005653135 | 0.9907206 | 0.006856871 | [12 empty] | 945660 | 0.9890341 | 0.8678712 | 0.01169742 | 0.9796932 | 0.004004767 | 0.9796878 | 0.01050739
|  |  | 378492 | 1.004026 | 0.9994305 | 0.0005130008 | 0.9999501 | 0.05391312 | 0.9999457 | 0.1443338 |  |  | 602646 | 0.9956763 | 0.9866385 | 0.0009710599 | 0.9966082 | 0.004939963 | 0.9966126 | 0.005542928 |  |  | 497760 | 0.9873741 | 0.9670213 | 0.003333695 | 0.9907316 | 0.005653011 | 0.9907312 | 0.006856564 | [12 empty] | 945960 | 0.991272 | 0.8678712 | 0.01169742 | 0.9797032 | 0.004004471 | 0.9796978 | 0.01050729
|  |  | 378792 | 1.00313 | 0.9994305 | 0.0005130008 | 0.9999501 | 0.05391312 | 0.9999457 | 0.1443338 |  |  | 602946 | 0.9966367 | 0.9866385 | 0.0009710599 | 0.9966087 | 0.004939959 | 0.9966131 | 0.005542928 |  |  | 498060 | 0.9884531 | 0.9670213 | 0.003333695 | 0.9907422 | 0.005652886 | 0.9907417 | 0.006856258 | [12 empty] | 946260 | 0.9845582 | 0.8678712 | 0.01169742 | 0.9797132 | 0.004004176 | 0.9797078 | 0.01050718
|  |  | 379092 | 1.002234 | 0.9994305 | 0.0005130008 | 0.9999501 | 0.05391312 | 0.9999457 | 0.1443338 |  |  | 603246 | 0.9956763 | 0.9866385 | 0.0009710599 | 0.9966091 | 0.004939955 | 0.9966135 | 0.005542927 |  |  | 498360 | 0.9895322 | 0.9670213 | 0.003333695 | 0.9907527 | 0.005652762 | 0.9907523 | 0.006855953 | [12 empty] | 946560 | 0.991272 | 0.8678712 | 0.01169742 | 0.9797232 | 0.004003882 | 0.9797178 | 0.01050708
|  |  | 379392 | 1.00313 | 0.9994305 | 0.0005130008 | 0.9999501 | 0.05391312 | 0.9999457 | 0.1443338 |  |  | 603546 | 0.9966367 | 0.9866385 | 0.0009710599 | 0.9966096 | 0.004939951 | 0.996614 | 0.005542926 |  |  | 498660 | 0.9884531 | 0.9670213 | 0.003333695 | 0.9907633 | 0.005652638 | 0.9907629 | 0.006855648 | [12 empty] | 946860 | 0.991272 | 0.8678712 | 0.01169742 | 0.9797331 | 0.004003588 | 0.9797278 | 0.01050698
|  |  | 379692 | 1.002234 | 0.9994305 | 0.0005130008 | 0.9999501 | 0.05391312 | 0.9999457 | 0.1443338 |  |  | 603846 | 0.9966367 | 0.9866385 | 0.0009710599 | 0.9966101 | 0.004939946 | 0.9966145 | 0.005542926 |  |  | 498960 | 0.9873741 | 0.9670213 | 0.003333695 | 0.9907738 | 0.005652514 | 0.9907734 | 0.006855343 | [12 empty] | 947160 | 0.9867961 | 0.8678712 | 0.01169742 | 0.9797431 | 0.004003294 | 0.9797377 | 0.01050688
|  |  | 379992 | 1.00313 | 0.9994305 | 0.0005130008 | 0.9999501 | 0.05391312 | 0.9999457 | 0.1443338 |  |  | 604146 | 0.9975972 | 0.9866385 | 0.0009710599 | 0.9966105 | 0.004939942 | 0.9966149 | 0.005542925 |  |  | 499260 | 0.9884531 | 0.9670213 | 0.003333695 | 0.9907843 | 0.005652391 | 0.9907839 | 0.006855039 | [12 empty] | 947460 | 0.9867961 | 0.8678712 | 0.01169742 | 0.979753 | 0.004003001 | 0.9797477 | 0.01050677
|  |  | 380292 | 1.00313 | 0.9994305 | 0.0005130008 | 0.9999501 | 0.05391312 | 0.9999457 | 0.1443338 |  |  | 604446 | 0.9966367 | 0.9866385 | 0.0009710599 | 0.996611 | 0.004939938 | 0.9966154 | 0.005542925 |  |  | 499560 | 0.9884531 | 0.9670213 | 0.003333695 | 0.9907948 | 0.005652267 | 0.9907944 | 0.006854736 | [12 empty] | 947760 | 0.9867961 | 0.8678712 | 0.01169742 | 0.979763 | 0.004002708 | 0.9797576 | 0.01050667
|  |  | 380592 | 1.00313 | 0.9994305 | 0.0005130008 | 0.9999501 | 0.05391312 | 0.9999457 | 0.1443338 |  |  | 604746 | 0.9985577 | 0.9866385 | 0.0009710599 | 0.9966115 | 0.004939934 | 0.9966159 | 0.005542925 |  |  | 499860 | 0.9916902 | 0.9670213 | 0.003333695 | 0.9908053 | 0.005652144 | 0.9908049 | 0.006854433 | [12 empty] | 948060 | 0.991272 | 0.8678712 | 0.01169742 | 0.9797729 | 0.004002416 | 0.9797675 | 0.01050657
|  |  | 380892 | 1.002234 | 0.9994305 | 0.0005130008 | 0.9999501 | 0.05391312 | 0.9999457 | 0.1443338 |  |  | 605046 | 0.9975972 | 0.9866385 | 0.0009710599 | 0.9966119 | 0.00493993 | 0.9966163 | 0.005542924 |  |  | 500160 | 0.9895322 | 0.9670213 | 0.003333695 | 0.9908157 | 0.005652022 | 0.9908153 | 0.006854131 | [12 empty] | 948360 | 0.9957479 | 0.8678712 | 0.01169742 | 0.9797828 | 0.004002124 | 0.9797774 | 0.01050647
|  |  | 381192 | 1.00313 | 0.9994305 | 0.0005130008 | 0.9999501 | 0.05391312 | 0.9999457 | 0.1443338 |  |  | 605346 | 0.9985577 | 0.9866385 | 0.0009710599 | 0.9966124 | 0.004939926 | 0.9966168 | 0.005542924 |  |  | 500460 | 0.9884531 | 0.9670213 | 0.003333695 | 0.9908262 | 0.005651899 | 0.9908258 | 0.006853829 | [12 empty] | 948660 | 0.9890341 | 0.8678712 | 0.01169742 | 0.9797927 | 0.004001832 | 0.9797873 | 0.01050637
|  |  | 381492 | 1.004026 | 0.9994305 | 0.0005130008 | 0.9999501 | 0.05391312 | 0.9999457 | 0.1443338 |  |  | 605646 | 0.9975972 | 0.9866385 | 0.0009710599 | 0.9966128 | 0.004939923 | 0.9966172 | 0.005542924 |  |  | 500760 | 0.9862951 | 0.9670213 | 0.003333695 | 0.9908366 | 0.005651777 | 0.9908362 | 0.006853528 | [12 empty] | 948960 | 0.9890341 | 0.8678712 | 0.01169742 | 0.9798026 | 0.004001541 | 0.9797972 | 0.01050627
|  |  | 381792 | 1.002234 | 0.9994305 | 0.0005130008 | 0.9999501 | 0.05391312 | 0.9999457 | 0.1443338 |  |  | 605946 | 0.9995181 | 0.9866385 | 0.0009710599 | 0.9966133 | 0.004939919 | 0.9966177 | 0.005542923 |  |  | 501060 | 0.9884531 | 0.9670213 | 0.003333695 | 0.990847 | 0.005651655 | 0.9908466 | 0.006853227 | [12 empty] | 949260 | 0.99351 | 0.8678712 | 0.01169742 | 0.9798125 | 0.004001251 | 0.9798071 | 0.01050616
|  |  | 382092 | 1.00313 | 0.9994305 | 0.0005130008 | 0.9999501 | 0.05391312 | 0.9999457 | 0.1443338 |  |  | 606246 | 0.9985577 | 0.9866385 | 0.0009710599 | 0.9966137 | 0.004939915 | 0.9966182 | 0.005542923 |  |  | 501360 | 0.9884531 | 0.9670213 | 0.003333695 | 0.9908574 | 0.005651533 | 0.990857 | 0.006852927 | [12 empty] | 949560 | 0.991272 | 0.8678712 | 0.01169742 | 0.9798224 | 0.004000961 | 0.9798169 | 0.01050606
|  |  | 382392 | 1.001338 | 0.9994305 | 0.0005130008 | 0.9999501 | 0.05391312 | 0.9999457 | 0.1443338 |  |  | 606546 | 0.9995181 | 0.9866385 | 0.0009710599 | 0.9966142 | 0.004939911 | 0.9966186 | 0.005542923 |  |  | 501660 | 0.9884531 | 0.9670213 | 0.003333695 | 0.9908678 | 0.005651411 | 0.9908674 | 0.006852627 | [12 empty] | 949860 | 0.99351 | 0.8678712 | 0.01169742 | 0.9798322 | 0.004000671 | 0.9798268 | 0.01050596
|  |  | 382692 | 1.00313 | 0.9994305 | 0.0005130008 | 0.9999501 | 0.05391312 | 0.9999457 | 0.1443338 |  |  | 606846 | 0.9995181 | 0.9866385 | 0.0009710599 | 0.9966147 | 0.004939908 | 0.9966191 | 0.005542923 |  |  | 501960 | 0.9884531 | 0.9670213 | 0.003333695 | 0.9908781 | 0.00565129 | 0.9908777 | 0.006852328 | [12 empty] | 950160 | 0.9890341 | 0.8678712 | 0.01169742 | 0.9798421 | 0.004000382 | 0.9798366 | 0.01050586
|  |  | 382992 | 1.002234 | 0.9994305 | 0.0005130008 | 0.9999501 | 0.05391312 | 0.9999457 | 0.1443338 |  |  | 607146 | 0.9995181 | 0.9866385 | 0.0009710599 | 0.9966151 | 0.004939904 | 0.9966195 | 0.005542923 |  |  | 502260 | 0.9895322 | 0.9670213 | 0.003333695 | 0.9908885 | 0.005651169 | 0.9908881 | 0.006852029 | [12 empty] | 950460 | 0.9890341 | 0.8678712 | 0.01169742 | 0.9798519 | 0.004000093 | 0.9798465 | 0.01050576
|  |  | 383292 | 1.004026 | 0.9994305 | 0.0005130008 | 0.9999501 | 0.05391312 | 0.9999457 | 0.1443338 |  |  | 607446 | 1.000479 | 0.9866385 | 0.0009710599 | 0.9966156 | 0.004939901 | 0.99662 | 0.005542923 |  |  | 502560 | 0.9895322 | 0.9670213 | 0.003333695 | 0.9908988 | 0.005651048 | 0.9908984 | 0.006851731 | [12 empty] | 950760 | 0.991272 | 0.8678712 | 0.01169742 | 0.9798617 | 0.003999805 | 0.9798563 | 0.01050566
|  |  | 383592 | 1.002234 | 0.9994305 | 0.0005130008 | 0.9999501 | 0.05391312 | 0.9999457 | 0.1443338 |  |  | 607746 | 0.9975972 | 0.9866385 | 0.0009710599 | 0.996616 | 0.004939897 | 0.9966204 | 0.005542923 |  |  | 502860 | 0.9884531 | 0.9670213 | 0.003333695 | 0.9909091 | 0.005650927 | 0.9909087 | 0.006851434 | [12 empty] | 951060 | 0.9867961 | 0.8678712 | 0.01169742 | 0.9798715 | 0.003999517 | 0.9798661 | 0.01050556
|  |  | 383892 | 1.004026 | 0.9994305 | 0.0005130008 | 0.9999501 | 0.05391312 | 0.9999457 | 0.1443338 |  |  | 608046 | 0.9975972 | 0.9866385 | 0.0009710599 | 0.9966165 | 0.004939894 | 0.9966209 | 0.005542923 |  |  | 503160 | 0.9884531 | 0.9670213 | 0.003333695 | 0.9909194 | 0.005650807 | 0.990919 | 0.006851137 | [12 empty] | 951360 | 0.9890341 | 0.8678712 | 0.01169742 | 0.9798814 | 0.00399923 | 0.9798759 | 0.01050546
|  |  | 384192 | 1.00313 | 0.9994305 | 0.0005130008 | 0.9999501 | 0.05391312 | 0.9999457 | 0.1443338 |  |  | 608346 | 0.9975972 | 0.9866385 | 0.0009710599 | 0.9966169 | 0.00493989 | 0.9966213 | 0.005542923 |  |  | 503460 | 0.9884531 | 0.9670213 | 0.003333695 | 0.9909296 | 0.005650687 | 0.9909293 | 0.006850841 | [12 empty] | 951660 | 0.99351 | 0.8678712 | 0.01169742 | 0.9798911 | 0.003998943 | 0.9798857 | 0.01050536
|  |  | 384492 | 1.00313 | 0.9994305 | 0.0005130008 | 0.9999501 | 0.05391312 | 0.9999457 | 0.1443338 |  |  | 608646 | 0.9966367 | 0.9866385 | 0.0009710599 | 0.9966173 | 0.004939887 | 0.9966218 | 0.005542923 |  |  | 503760 | 0.9895322 | 0.9670213 | 0.003333695 | 0.9909399 | 0.005650567 | 0.9909395 | 0.006850545 | [12 empty] | 951960 | 0.991272 | 0.8678712 | 0.01169742 | 0.9799009 | 0.003998656 | 0.9798955 | 0.01050526
|  |  | 384792 | 1.001338 | 0.9994305 | 0.0005130008 | 0.9999501 | 0.05391312 | 0.9999457 | 0.1443338 |  |  | 608946 | 0.9966367 | 0.9866385 | 0.0009710599 | 0.9966178 | 0.004939884 | 0.9966222 | 0.005542923 |  |  | 504060 | 0.9895322 | 0.9670213 | 0.003333695 | 0.9909501 | 0.005650447 | 0.9909498 | 0.006850249 | [12 empty] | 952260 | 0.991272 | 0.8678712 | 0.01169742 | 0.9799107 | 0.00399837 | 0.9799052 | 0.01050516
|  |  | 385092 | 1.004026 | 0.9994305 | 0.0005130008 | 0.9999501 | 0.05391312 | 0.9999457 | 0.1443338 |  |  | 609246 | 0.9956763 | 0.9866385 | 0.0009710599 | 0.9966182 | 0.00493988 | 0.9966227 | 0.005542923 |  |  | 504360 | 0.9873741 | 0.9670213 | 0.003333695 | 0.9909604 | 0.005650328 | 0.99096 | 0.006849955 | [12 empty] | 952560 | 1.000224 | 0.8678712 | 0.01169742 | 0.9799204 | 0.003998084 | 0.979915 | 0.01050506
|  |  | 385392 | 1.00313 | 0.9994305 | 0.0005130008 | 0.9999501 | 0.05391312 | 0.9999457 | 0.1443338 |  |  | 609546 | 0.9975972 | 0.9866385 | 0.0009710599 | 0.9966187 | 0.004939877 | 0.9966231 | 0.005542924 |  |  | 504660 | 0.9884531 | 0.9670213 | 0.003333695 | 0.9909706 | 0.005650209 | 0.9909702 | 0.00684966 | [12 empty] | 952860 | 0.99351 | 0.8678712 | 0.01169742 | 0.9799302 | 0.003997799 | 0.9799247 | 0.01050497
|  |  | 385692 | 1.00313 | 0.9994305 | 0.0005130008 | 0.9999501 | 0.05391312 | 0.9999457 | 0.1443338 |  |  | 609846 | 0.9985577 | 0.9866385 | 0.0009710599 | 0.9966191 | 0.004939874 | 0.9966236 | 0.005542924 |  |  | 504960 | 0.9873741 | 0.9670213 | 0.003333695 | 0.9909808 | 0.00565009 | 0.9909804 | 0.006849367 | [12 empty] | 953160 | 0.9845582 | 0.8678712 | 0.01169742 | 0.9799399 | 0.003997514 | 0.9799344 | 0.01050487
|  |  | 385992 | 1.004026 | 0.9994305 | 0.0005130008 | 0.9999501 | 0.05391312 | 0.9999457 | 0.1443338 |  |  | 610146 | 0.9975972 | 0.9866385 | 0.0009710599 | 0.9966196 | 0.004939871 | 0.996624 | 0.005542924 |  |  | 505260 | 0.9906112 | 0.9670213 | 0.003333695 | 0.9909909 | 0.005649971 | 0.9909906 | 0.006849074 | [12 empty] | 953460 | 0.9845582 | 0.8678712 | 0.01169742 | 0.9799497 | 0.00399723 | 0.9799442 | 0.01050477
|  |  | 386292 | 1.001338 | 0.9994305 | 0.0005130008 | 0.9999501 | 0.05391312 | 0.9999457 | 0.1443338 |  |  | 610446 | 0.9975972 | 0.9866385 | 0.0009710599 | 0.99662 | 0.004939868 | 0.9966245 | 0.005542925 |  |  | 505560 | 0.9884531 | 0.9670213 | 0.003333695 | 0.9910011 | 0.005649853 | 0.9910007 | 0.006848781 | [12 empty] | 953760 | 0.9867961 | 0.8678712 | 0.01169742 | 0.9799594 | 0.003996946 | 0.9799539 | 0.01050467
|  |  | 386592 | 1.004922 | 0.9994305 | 0.0005130008 | 0.9999501 | 0.05391312 | 0.9999457 | 0.1443338 |  |  | 610746 | 0.9975972 | 0.9866385 | 0.0009710599 | 0.9966204 | 0.004939865 | 0.9966249 | 0.005542925 |  |  | 505860 | 0.9873741 | 0.9670213 | 0.003333695 | 0.9910112 | 0.005649735 | 0.9910109 | 0.006848489 | [12 empty] | 954060 | 0.9890341 | 0.8678712 | 0.01169742 | 0.9799691 | 0.003996663 | 0.9799636 | 0.01050457
|  |  | 386892 | 1.004026 | 0.9994305 | 0.0005130008 | 0.9999501 | 0.05391312 | 0.9999457 | 0.1443338 |  |  | 611046 | 0.9966367 | 0.9866385 | 0.0009710599 | 0.9966209 | 0.004939862 | 0.9966253 | 0.005542925 |  |  | 506160 | 0.9873741 | 0.9670213 | 0.003333695 | 0.9910214 | 0.005649617 | 0.991021 | 0.006848197 | [12 empty] | 954360 | 0.99351 | 0.8678712 | 0.01169742 | 0.9799788 | 0.00399638 | 0.9799732 | 0.01050448
|  |  | 387192 | 1.004026 | 0.9994305 | 0.0005130008 | 0.9999501 | 0.05391312 | 0.9999457 | 0.1443338 |  |  | 611346 | 0.9956763 | 0.9866385 | 0.0009710599 | 0.9966213 | 0.004939859 | 0.9966258 | 0.005542926 |  |  | 506460 | 0.9895322 | 0.9670213 | 0.003333695 | 0.9910315 | 0.005649499 | 0.9910311 | 0.006847906 | [12 empty] | 954660 | 0.991272 | 0.8678712 | 0.01169742 | 0.9799884 | 0.003996097 | 0.9799829 | 0.01050438
|  |  | 387492 | 1.00313 | 0.9994305 | 0.0005130008 | 0.9999501 | 0.05391312 | 0.9999457 | 0.1443338 |  |  | 611646 | 0.9966367 | 0.9866385 | 0.0009710599 | 0.9966217 | 0.004939856 | 0.9966262 | 0.005542926 |  |  | 506760 | 0.9906112 | 0.9670213 | 0.003333695 | 0.9910416 | 0.005649382 | 0.9910412 | 0.006847616 | [12 empty] | 954960 | 0.991272 | 0.8678712 | 0.01169742 | 0.9799981 | 0.003995815 | 0.9799926 | 0.01050428
|  |  | 387792 | 1.00313 | 0.9994305 | 0.0005130008 | 0.9999501 | 0.05391312 | 0.9999457 | 0.1443338 |  |  | 611946 | 0.9966367 | 0.9866385 | 0.0009710599 | 0.9966222 | 0.004939853 | 0.9966266 | 0.005542927 |  |  | 507060 | 0.9906112 | 0.9670213 | 0.003333695 | 0.9910516 | 0.005649264 | 0.9910513 | 0.006847326 | [12 empty] | 955260 | 0.9957479 | 0.8678712 | 0.01169742 | 0.9800078 | 0.003995533 | 0.9800022 | 0.01050418
|  |  | 388092 | 1.00313 | 0.9994305 | 0.0005130008 | 0.9999501 | 0.05391312 | 0.9999457 | 0.1443338 |  |  | 612246 | 0.9966367 | 0.9866385 | 0.0009710599 | 0.9966226 | 0.00493985 | 0.9966271 | 0.005542928 |  |  | 507360 | 0.9884531 | 0.9670213 | 0.003333695 | 0.9910617 | 0.005649147 | 0.9910613 | 0.006847036 | [12 empty] | 955560 | 0.9957479 | 0.8678712 | 0.01169742 | 0.9800174 | 0.003995252 | 0.9800119 | 0.01050409
|  |  | 388392 | 1.00313 | 0.9994305 | 0.0005130008 | 0.9999501 | 0.05391312 | 0.9999457 | 0.1443338 |  |  | 612546 | 0.9975972 | 0.9866385 | 0.0009710599 | 0.996623 | 0.004939847 | 0.9966275 | 0.005542928 |  |  | 507660 | 0.9916902 | 0.9670213 | 0.003333695 | 0.9910718 | 0.005649031 | 0.9910714 | 0.006846747 | [12 empty] | 955860 | 0.991272 | 0.8678712 | 0.01169742 | 0.980027 | 0.003994971 | 0.9800215 | 0.01050399
|  |  | 388692 | 1.00313 | 0.9994305 | 0.0005130008 | 0.9999501 | 0.05391312 | 0.9999457 | 0.1443338 |  |  | 612846 | 0.9956763 | 0.9866385 | 0.0009710599 | 0.9966235 | 0.004939845 | 0.9966279 | 0.005542929 |  |  | 507960 | 0.9862951 | 0.9670213 | 0.003333695 | 0.9910818 | 0.005648914 | 0.9910814 | 0.006846459 | [12 empty] | 956160 | 0.9867961 | 0.8678712 | 0.01169742 | 0.9800367 | 0.003994691 | 0.9800311 | 0.01050389
|  |  | 388992 | 1.004026 | 0.9994305 | 0.0005130008 | 0.9999501 | 0.05391312 | 0.9999457 | 0.1443338 |  |  | 613146 | 0.9966367 | 0.9866385 | 0.0009710599 | 0.9966239 | 0.004939842 | 0.9966284 | 0.00554293 |  |  | 508260 | 0.9884531 | 0.9670213 | 0.003333695 | 0.9910918 | 0.005648798 | 0.9910914 | 0.006846171 | [12 empty] | 956460 | 0.9890341 | 0.8678712 | 0.01169742 | 0.9800463 | 0.003994411 | 0.9800407 | 0.0105038
|  |  | 389292 | 1.00313 | 0.9994305 | 0.0005130008 | 0.9999501 | 0.05391312 | 0.9999457 | 0.1443338 |  |  | 613446 | 0.9975972 | 0.9866385 | 0.0009710599 | 0.9966243 | 0.004939839 | 0.9966288 | 0.00554293 |  |  | 508560 | 0.9884531 | 0.9670213 | 0.003333695 | 0.9911018 | 0.005648682 | 0.9911014 | 0.006845884 | [12 empty] | 956760 | 0.9890341 | 0.8678712 | 0.01169742 | 0.9800559 | 0.003994131 | 0.9800503 | 0.0105037
|  |  | 389592 | 1.001338 | 0.9994305 | 0.0005130008 | 0.9999501 | 0.05391312 | 0.9999457 | 0.1443338 |  |  | 613746 | 0.9975972 | 0.9866385 | 0.0009710599 | 0.9966248 | 0.004939837 | 0.9966292 | 0.005542931 |  |  | 508860 | 0.9873741 | 0.9670213 | 0.003333695 | 0.9911118 | 0.005648566 | 0.9911114 | 0.006845597 | [12 empty] | 957060 | 0.9867961 | 0.8678712 | 0.01169742 | 0.9800655 | 0.003993852 | 0.9800599 | 0.0105036
|  |  | 389892 | 1.002234 | 0.9994305 | 0.0005130008 | 0.9999501 | 0.05391312 | 0.9999457 | 0.1443338 |  |  | 614046 | 0.9975972 | 0.9866385 | 0.0009710599 | 0.9966252 | 0.004939834 | 0.9966297 | 0.005542932 |  |  | 509160 | 0.9884531 | 0.9670213 | 0.003333695 | 0.9911217 | 0.005648451 | 0.9911214 | 0.006845311 | [12 empty] | 957360 | 0.991272 | 0.8678712 | 0.01169742 | 0.9800751 | 0.003993573 | 0.9800695 | 0.01050351
|  |  | 390192 | 1.00313 | 0.9994305 | 0.0005130008 | 0.9999501 | 0.05391312 | 0.9999457 | 0.1443338 |  |  | 614346 | 0.9966367 | 0.9866385 | 0.0009710599 | 0.9966256 | 0.004939832 | 0.9966301 | 0.005542933 |  |  | 509460 | 0.9884531 | 0.9670213 | 0.003333695 | 0.9911317 | 0.005648335 | 0.9911313 | 0.006845025 | [12 empty] | 957660 | 0.991272 | 0.8678712 | 0.01169742 | 0.9800846 | 0.003993295 | 0.9800791 | 0.01050341
|  |  | 390492 | 1.002234 | 0.9994305 | 0.0005130008 | 0.9999501 | 0.05391312 | 0.9999457 | 0.1443338 |  |  | 614646 | 0.9975972 | 0.9866385 | 0.0009710599 | 0.996626 | 0.004939829 | 0.9966305 | 0.005542934 |  |  | 509760 | 0.9873741 | 0.9670213 | 0.003333695 | 0.9911416 | 0.00564822 | 0.9911413 | 0.00684474 | [12 empty] | 957960 | 0.991272 | 0.8678712 | 0.01169742 | 0.9800942 | 0.003993017 | 0.9800886 | 0.01050332
|  |  | 390792 | 1.00313 | 0.9994305 | 0.0005130008 | 0.9999501 | 0.05391312 | 0.9999457 | 0.1443338 |  |  | 614946 | 0.9966367 | 0.9866385 | 0.0009710599 | 0.9966264 | 0.004939827 | 0.9966309 | 0.005542934 |  |  | 510060 | 0.9884531 | 0.9670213 | 0.003333695 | 0.9911515 | 0.005648105 | 0.9911512 | 0.006844455 | [12 empty] | 958260 | 0.9890341 | 0.8678712 | 0.01169742 | 0.9801037 | 0.00399274 | 0.9800982 | 0.01050322
|  |  | 391092 | 1.00313 | 0.9994305 | 0.0005130008 | 0.9999501 | 0.05391312 | 0.9999457 | 0.1443338 |  |  | 615246 | 0.9956763 | 0.9866385 | 0.0009710599 | 0.9966269 | 0.004939824 | 0.9966314 | 0.005542935 |  |  | 510360 | 0.9895322 | 0.9670213 | 0.003333695 | 0.9911614 | 0.005647991 | 0.9911611 | 0.006844171 | [12 empty] | 958560 | 0.9890341 | 0.8678712 | 0.01169742 | 0.9801133 | 0.003992463 | 0.9801077 | 0.01050313
|  |  | 391392 | 1.004026 | 0.9994305 | 0.0005130008 | 0.9999501 | 0.05391312 | 0.9999457 | 0.1443338 |  |  | 615546 | 0.9966367 | 0.9866385 | 0.0009710599 | 0.9966273 | 0.004939822 | 0.9966318 | 0.005542936 |  |  | 510660 | 0.9873741 | 0.9670213 | 0.003333695 | 0.9911713 | 0.005647877 | 0.991171 | 0.006843887 | [12 empty] | 958860 | 0.9890341 | 0.8678712 | 0.01169742 | 0.9801228 | 0.003992186 | 0.9801172 | 0.01050303
|  |  | 391692 | 1.00313 | 0.9994305 | 0.0005130008 | 0.9999501 | 0.05391312 | 0.9999457 | 0.1443338 |  |  | 615846 | 0.9956763 | 0.9866385 | 0.0009710599 | 0.9966277 | 0.004939819 | 0.9966322 | 0.005542937 |  |  | 510960 | 0.9884531 | 0.9670213 | 0.003333695 | 0.9911812 | 0.005647762 | 0.9911808 | 0.006843604 | [12 empty] | 959160 | 0.9890341 | 0.8678712 | 0.01169742 | 0.9801323 | 0.00399191 | 0.9801267 | 0.01050294
|  |  | 391992 | 1.004922 | 0.9994305 | 0.0005130008 | 0.9999501 | 0.05391312 | 0.9999457 | 0.1443338 |  |  | 616146 | 0.9975972 | 0.9866385 | 0.0009710599 | 0.9966281 | 0.004939817 | 0.9966326 | 0.005542938 |  |  | 511260 | 0.9884531 | 0.9670213 | 0.003333695 | 0.991191 | 0.005647649 | 0.9911907 | 0.006843322 | [12 empty] | 959460 | 0.99351 | 0.8678712 | 0.01169742 | 0.9801418 | 0.003991635 | 0.9801362 | 0.01050284
|  |  | 392292 | 1.002234 | 0.9994305 | 0.0005130008 | 0.9999501 | 0.05391312 | 0.9999457 | 0.1443338 |  |  | 616446 | 0.9975972 | 0.9866385 | 0.0009710599 | 0.9966285 | 0.004939815 | 0.996633 | 0.00554294 |  |  | 511560 | 0.9873741 | 0.9670213 | 0.003333695 | 0.9912009 | 0.005647535 | 0.9912005 | 0.00684304 | [12 empty] | 959760 | 0.99351 | 0.8678712 | 0.01169742 | 0.9801513 | 0.003991359 | 0.9801457 | 0.01050275
|  |  | 392592 | 1.004922 | 0.9994305 | 0.0005130008 | 0.9999501 | 0.05391312 | 0.9999457 | 0.1443338 |  |  | 616746 | 0.9985577 | 0.9866385 | 0.0009710599 | 0.996629 | 0.004939813 | 0.9966335 | 0.005542941 |  |  | 511860 | 0.9884531 | 0.9670213 | 0.003333695 | 0.9912107 | 0.005647422 | 0.9912103 | 0.006842758 | [12 empty] | 960060 | 0.991272 | 0.8678712 | 0.01169742 | 0.9801608 | 0.003991085 | 0.9801552 | 0.01050265
|  |  | 392892 | 1.00313 | 0.9994305 | 0.0005130008 | 0.9999501 | 0.05391312 | 0.9999457 | 0.1443338 |  |  | 617046 | 0.9966367 | 0.9866385 | 0.0009710599 | 0.9966294 | 0.004939811 | 0.9966339 | 0.005542942 |  |  | 512160 | 0.9884531 | 0.9670213 | 0.003333695 | 0.9912205 | 0.005647308 | 0.9912201 | 0.006842477 | [12 empty] | 960360 | 0.991272 | 0.8678712 | 0.01169742 | 0.9801703 | 0.00399081 | 0.9801646 | 0.01050256
|  |  | 393192 | 1.004026 | 0.9994305 | 0.0005130008 | 0.9999501 | 0.05391312 | 0.9999457 | 0.1443338 |  |  | 617346 | 0.9966367 | 0.9866385 | 0.0009710599 | 0.9966298 | 0.004939808 | 0.9966343 | 0.005542943 |  |  | 512460 | 0.9884531 | 0.9670213 | 0.003333695 | 0.9912303 | 0.005647196 | 0.9912299 | 0.006842197 | [12 empty] | 960660 | 0.991272 | 0.8678712 | 0.01169742 | 0.9801797 | 0.003990536 | 0.9801741 | 0.01050247
|  |  | 393492 | 1.00313 | 0.9994305 | 0.0005130008 | 0.9999501 | 0.05391312 | 0.9999457 | 0.1443338 |  |  | 617646 | 0.9985577 | 0.9866385 | 0.0009710599 | 0.9966302 | 0.004939806 | 0.9966347 | 0.005542944 |  |  | 512760 | 0.9895322 | 0.9670213 | 0.003333695 | 0.99124 | 0.005647083 | 0.9912397 | 0.006841917 | [12 empty] | 960960 | 0.9867961 | 0.8678712 | 0.01169742 | 0.9801892 | 0.003990263 | 0.9801835 | 0.01050237
|  |  | 393792 | 1.004026 | 0.9994305 | 0.0005130008 | 0.9999501 | 0.05391312 | 0.9999457 | 0.1443338 |  |  | 617946 | 0.9985577 | 0.9866385 | 0.0009710599 | 0.9966306 | 0.004939804 | 0.9966351 | 0.005542945 |  |  | 513060 | 0.9895322 | 0.9670213 | 0.003333695 | 0.9912498 | 0.00564697 | 0.9912495 | 0.006841638 | [12 empty] | 961260 | 0.9890341 | 0.8678712 | 0.01169742 | 0.9801986 | 0.003989989 | 0.980193 | 0.01050228
|  |  | 394092 | 1.002234 | 0.9994305 | 0.0005130008 | 0.9999501 | 0.05391312 | 0.9999457 | 0.1443338 |  |  | 618246 | 0.9975972 | 0.9866385 | 0.0009710599 | 0.996631 | 0.004939802 | 0.9966355 | 0.005542947 |  |  | 513360 | 0.9873741 | 0.9670213 | 0.003333695 | 0.9912595 | 0.005646858 | 0.9912592 | 0.006841359 | [12 empty] | 961560 | 0.991272 | 0.8678712 | 0.01169742 | 0.980208 | 0.003989717 | 0.9802024 | 0.01050219
|  |  | 394392 | 1.002234 | 0.9994305 | 0.0005130008 | 0.9999501 | 0.05391312 | 0.9999457 | 0.1443338 |  |  | 618546 | 0.9985577 | 0.9866385 | 0.0009710599 | 0.9966314 | 0.0049398 | 0.9966359 | 0.005542948 |  |  | 513660 | 0.9895322 | 0.9670213 | 0.003333695 | 0.9912693 | 0.005646746 | 0.9912689 | 0.00684108 | [12 empty] | 961860 | 0.99351 | 0.8678712 | 0.01169742 | 0.9802175 | 0.003989445 | 0.9802118 | 0.01050209
|  |  | 394692 | 1.004026 | 0.9994305 | 0.0005130008 | 0.9999501 | 0.05391312 | 0.9999457 | 0.1443338 |  |  | 618846 | 0.9985577 | 0.9866385 | 0.0009710599 | 0.9966318 | 0.004939798 | 0.9966364 | 0.005542949 |  |  | 513960 | 0.9884531 | 0.9670213 | 0.003333695 | 0.991279 | 0.005646635 | 0.9912786 | 0.006840802 | [12 empty] | 962160 | 0.9890341 | 0.8678712 | 0.01169742 | 0.9802269 | 0.003989173 | 0.9802212 | 0.010502
|  |  | 394992 | 1.004922 | 0.9994305 | 0.0005130008 | 0.9999501 | 0.05391312 | 0.9999457 | 0.1443338 |  |  | 619146 | 0.9975972 | 0.9866385 | 0.0009710599 | 0.9966322 | 0.004939796 | 0.9966368 | 0.005542951 |  |  | 514260 | 0.9873741 | 0.9670213 | 0.003333695 | 0.9912887 | 0.005646523 | 0.9912883 | 0.006840525 | [12 empty] | 962460 | 0.991272 | 0.8678712 | 0.01169742 | 0.9802363 | 0.003988901 | 0.9802306 | 0.01050191
|  |  | 395292 | 1.002234 | 0.9994305 | 0.0005130008 | 0.9999501 | 0.05391312 | 0.9999457 | 0.1443338 |  |  | 619446 | 0.9975972 | 0.9866385 | 0.0009710599 | 0.9966326 | 0.004939795 | 0.9966372 | 0.005542952 |  |  | 514560 | 0.9884531 | 0.9670213 | 0.003333695 | 0.9912983 | 0.005646412 | 0.991298 | 0.006840248 | [12 empty] | 962760 | 0.9867961 | 0.8678712 | 0.01169742 | 0.9802456 | 0.00398863 | 0.98024 | 0.01050182
|  |  | 395592 | 1.004026 | 0.9994305 | 0.0005130008 | 0.9999501 | 0.05391312 | 0.9999457 | 0.1443338 |  |  | 619746 | 0.9966367 | 0.9866385 | 0.0009710599 | 0.996633 | 0.004939793 | 0.9966376 | 0.005542954 |  |  | 514860 | 0.9873741 | 0.9670213 | 0.003333695 | 0.991308 | 0.005646301 | 0.9913077 | 0.006839972 | [12 empty] | 963060 | 0.991272 | 0.8678712 | 0.01169742 | 0.980255 | 0.00398836 | 0.9802494 | 0.01050172
|  |  | 395892 | 1.002234 | 0.9994305 | 0.0005130008 | 0.9999501 | 0.05391312 | 0.9999457 | 0.1443338 |  |  | 620046 | 0.9966367 | 0.9866385 | 0.0009710599 | 0.9966334 | 0.004939791 | 0.996638 | 0.005542955 |  |  | 515160 | 0.9895322 | 0.9670213 | 0.003333695 | 0.9913176 | 0.00564619 | 0.9913173 | 0.006839696 | [12 empty] | 963360 | 0.99351 | 0.8678712 | 0.01169742 | 0.9802644 | 0.00398809 | 0.9802587 | 0.01050163
|  |  | 396192 | 1.004026 | 0.9994305 | 0.0005130008 | 0.9999501 | 0.05391312 | 0.9999457 | 0.1443338 |  |  | 620346 | 0.9966367 | 0.9866385 | 0.0009710599 | 0.9966338 | 0.004939789 | 0.9966384 | 0.005542957 |  |  | 515460 | 0.9873741 | 0.9670213 | 0.003333695 | 0.9913273 | 0.00564608 | 0.9913269 | 0.006839421 | [12 empty] | 963660 | 0.9979859 | 0.8678712 | 0.01169742 | 0.9802737 | 0.00398782 | 0.9802681 | 0.01050154
|  |  | 396492 | 1.004026 | 0.9994305 | 0.0005130008 | 0.9999501 | 0.05391312 | 0.9999457 | 0.1443338 |  |  | 620646 | 0.9985577 | 0.9866385 | 0.0009710599 | 0.9966343 | 0.004939787 | 0.9966388 | 0.005542958 |  |  | 515760 | 0.9884531 | 0.9670213 | 0.003333695 | 0.9913369 | 0.005645969 | 0.9913366 | 0.006839147 | [12 empty] | 963960 | 0.99351 | 0.8678712 | 0.01169742 | 0.9802831 | 0.003987551 | 0.9802774 | 0.01050145
|  |  | 396792 | 1.00313 | 0.9994305 | 0.0005130008 | 0.9999501 | 0.05391312 | 0.9999457 | 0.1443338 |  |  | 620946 | 0.9985577 | 0.9866385 | 0.0009710599 | 0.9966347 | 0.004939786 | 0.9966392 | 0.00554296 |  |  | 516060 | 0.9873741 | 0.9670213 | 0.003333695 | 0.9913465 | 0.005645859 | 0.9913462 | 0.006838872 | [12 empty] | 964260 | 0.9957479 | 0.8678712 | 0.01169742 | 0.9802924 | 0.003987282 | 0.9802867 | 0.01050136
|  |  | 397092 | 1.00313 | 0.9994305 | 0.0005130008 | 0.9999501 | 0.05391312 | 0.9999457 | 0.1443338 |  |  | 621246 | 0.9975972 | 0.9866385 | 0.0009710599 | 0.996635 | 0.004939784 | 0.9966396 | 0.005542961 |  |  | 516360 | 0.9895322 | 0.9670213 | 0.003333695 | 0.9913561 | 0.00564575 | 0.9913557 | 0.006838599 | [12 empty] | 964560 | 0.9957479 | 0.8678712 | 0.01169742 | 0.9803017 | 0.003987013 | 0.980296 | 0.01050127
|  |  | 397392 | 1.00313 | 0.9994305 | 0.0005130008 | 0.9999501 | 0.05391312 | 0.9999457 | 0.1443338 |  |  | 621546 | 0.9975972 | 0.9866385 | 0.0009710599 | 0.9966354 | 0.004939782 | 0.99664 | 0.005542963 |  |  | 516660 | 0.9884531 | 0.9670213 | 0.003333695 | 0.9913656 | 0.00564564 | 0.9913653 | 0.006838326 | [12 empty] | 964860 | 0.9957479 | 0.8678712 | 0.01169742 | 0.980311 | 0.003986745 | 0.9803053 | 0.01050118
|  |  | 397692 | 1.004026 | 0.9994305 | 0.0005130008 | 0.9999501 | 0.05391312 | 0.9999457 | 0.1443338 |  |  | 621846 | 0.9975972 | 0.9866385 | 0.0009710599 | 0.9966358 | 0.004939781 | 0.9966404 | 0.005542965 |  |  | 516960 | 0.9884531 | 0.9670213 | 0.003333695 | 0.9913752 | 0.005645531 | 0.9913749 | 0.006838053 | [12 empty] | 965160 | 0.991272 | 0.8678712 | 0.01169742 | 0.9803203 | 0.003986477 | 0.9803146 | 0.01050108
|  |  | 397992 | 1.004026 | 0.9994305 | 0.0005130008 | 0.9999501 | 0.05391312 | 0.9999457 | 0.1443338 |  |  | 622146 | 0.9966367 | 0.9866385 | 0.0009710599 | 0.9966362 | 0.004939779 | 0.9966408 | 0.005542966 |  |  | 517260 | 0.9884531 | 0.9670213 | 0.003333695 | 0.9913847 | 0.005645422 | 0.9913844 | 0.006837781 | [12 empty] | 965460 | 0.99351 | 0.8678712 | 0.01169742 | 0.9803296 | 0.00398621 | 0.9803239 | 0.01050099
|  |  | 398292 | 1.00313 | 0.9994305 | 0.0005130008 | 0.9999501 | 0.05391312 | 0.9999457 | 0.1443338 |  |  | 622446 | 0.9985577 | 0.9866385 | 0.0009710599 | 0.9966366 | 0.004939778 | 0.9966412 | 0.005542968 |  |  | 517560 | 0.9884531 | 0.9670213 | 0.003333695 | 0.9913942 | 0.005645313 | 0.9913939 | 0.00683751 | [12 empty] | 965760 | 0.991272 | 0.8678712 | 0.01169742 | 0.9803389 | 0.003985943 | 0.9803332 | 0.0105009
|  |  | 398592 | 1.004026 | 0.9994305 | 0.0005130008 | 0.9999501 | 0.05391312 | 0.9999457 | 0.1443338 |  |  | 622746 | 0.9975972 | 0.9866385 | 0.0009710599 | 0.996637 | 0.004939776 | 0.9966416 | 0.00554297 |  |  | 517860 | 0.9884531 | 0.9670213 | 0.003333695 | 0.9914037 | 0.005645204 | 0.9914034 | 0.006837238 | [12 empty] | 966060 | 0.9890341 | 0.8678712 | 0.01169742 | 0.9803482 | 0.003985677 | 0.9803425 | 0.01050081
|  |  | 398892 | 1.002234 | 0.9994305 | 0.0005130008 | 0.9999501 | 0.05391312 | 0.9999457 | 0.1443338 |  |  | 623046 | 0.9966367 | 0.9866385 | 0.0009710599 | 0.9966374 | 0.004939775 | 0.996642 | 0.005542971 |  |  | 518160 | 0.9873741 | 0.9670213 | 0.003333695 | 0.9914132 | 0.005645096 | 0.9914129 | 0.006836968 | [12 empty] | 966360 | 0.9890341 | 0.8678712 | 0.01169742 | 0.9803574 | 0.003985411 | 0.9803517 | 0.01050072
|  |  | 399192 | 1.00313 | 0.9994305 | 0.0005130008 | 0.9999501 | 0.05391312 | 0.9999457 | 0.1443338 |  |  | 623346 | 0.9975972 | 0.9866385 | 0.0009710599 | 0.9966378 | 0.004939774 | 0.9966424 | 0.005542973 |  |  | 518460 | 0.9873741 | 0.9670213 | 0.003333695 | 0.9914227 | 0.005644988 | 0.9914224 | 0.006836698 | [12 empty] | 966660 | 0.9890341 | 0.8678712 | 0.01169742 | 0.9803667 | 0.003985146 | 0.980361 | 0.01050063
|  |  | 399492 | 1.004026 | 0.9994305 | 0.0005130008 | 0.9999501 | 0.05391312 | 0.9999457 | 0.1443338 |  |  | 623646 | 0.9966367 | 0.9866385 | 0.0009710599 | 0.9966382 | 0.004939772 | 0.9966428 | 0.005542975 |  |  | 518760 | 0.9884531 | 0.9670213 | 0.003333695 | 0.9914322 | 0.00564488 | 0.9914319 | 0.006836429 | [12 empty] | 966960 | 0.9979859 | 0.8678712 | 0.01169742 | 0.9803759 | 0.00398488 | 0.9803702 | 0.01050054
|  |  | 399792 | 1.00313 | 0.9994305 | 0.0005130008 | 0.9999501 | 0.05391312 | 0.9999457 | 0.1443338 |  |  | 623946 | 0.9966367 | 0.9866385 | 0.0009710599 | 0.9966386 | 0.004939771 | 0.9966432 | 0.005542977 |  |  | 519060 | 0.9895322 | 0.9670213 | 0.003333695 | 0.9914416 | 0.005644772 | 0.9914413 | 0.00683616 | [12 empty] | 967260 | 0.9845582 | 0.8678712 | 0.01169742 | 0.9803851 | 0.003984616 | 0.9803794 | 0.01050045
|  |  | 400092 | 1.004026 | 0.9994305 | 0.0005130008 | 0.9999501 | 0.05391312 | 0.9999457 | 0.1443338 |  |  | 624246 | 0.9956763 | 0.9866385 | 0.0009710599 | 0.996639 | 0.00493977 | 0.9966435 | 0.005542979 |  |  | 519360 | 0.9884531 | 0.9670213 | 0.003333695 | 0.991451 | 0.005644665 | 0.9914507 | 0.006835891 | [12 empty] | 967560 | 0.9890341 | 0.8678712 | 0.01169742 | 0.9803943 | 0.003984351 | 0.9803886 | 0.01050036
|  |  | 400392 | 1.00313 | 0.9994305 | 0.0005130008 | 0.9999501 | 0.05391312 | 0.9999457 | 0.1443338 |  |  | 624546 | 0.9975972 | 0.9866385 | 0.0009710599 | 0.9966394 | 0.004939768 | 0.9966439 | 0.005542981 |  |  | 519660 | 0.9873741 | 0.9670213 | 0.003333695 | 0.9914605 | 0.005644557 | 0.9914602 | 0.006835623 | [12 empty] | 967860 | 0.9890341 | 0.8678712 | 0.01169742 | 0.9804035 | 0.003984087 | 0.9803978 | 0.01050027
|  |  | 400692 | 1.00313 | 0.9994305 | 0.0005130008 | 0.9999501 | 0.05391312 | 0.9999457 | 0.1443338 |  |  | 624846 | 0.9975972 | 0.9866385 | 0.0009710599 | 0.9966398 | 0.004939767 | 0.9966443 | 0.005542983 |  |  | 519960 | 0.9884531 | 0.9670213 | 0.003333695 | 0.9914699 | 0.00564445 | 0.9914696 | 0.006835356 | [12 empty] | 968160 | 0.99351 | 0.8678712 | 0.01169742 | 0.9804127 | 0.003983824 | 0.980407 | 0.01050019
|  |  | 400992 | 1.00313 | 0.9994305 | 0.0005130008 | 0.9999501 | 0.05391312 | 0.9999457 | 0.1443338 |  |  | 625146 | 0.9985577 | 0.9866385 | 0.0009710599 | 0.9966401 | 0.004939766 | 0.9966447 | 0.005542985 |  |  | 520260 | 0.9906112 | 0.9670213 | 0.003333695 | 0.9914792 | 0.005644344 | 0.9914789 | 0.006835089 | [12 empty] | 968460 | 0.991272 | 0.8678712 | 0.01169742 | 0.9804219 | 0.003983561 | 0.9804162 | 0.0105001
|  |  | 401292 | 1.002234 | 0.9994305 | 0.0005130008 | 0.9999501 | 0.05391312 | 0.9999457 | 0.1443338 |  |  | 625446 | 0.9975972 | 0.9866385 | 0.0009710599 | 0.9966405 | 0.004939765 | 0.9966451 | 0.005542987 |  |  | 520560 | 0.9884531 | 0.9670213 | 0.003333695 | 0.9914886 | 0.005644237 | 0.9914883 | 0.006834823 | [12 empty] | 968760 | 0.99351 | 0.8678712 | 0.01169742 | 0.9804311 | 0.003983298 | 0.9804253 | 0.01050001
|  |  | 401592 | 1.002234 | 0.9994305 | 0.0005130008 | 0.9999501 | 0.05391312 | 0.9999457 | 0.1443338 |  |  | 625746 | 0.9966367 | 0.9866385 | 0.0009710599 | 0.9966409 | 0.004939764 | 0.9966455 | 0.005542989 |  |  | 520860 | 0.9884531 | 0.9670213 | 0.003333695 | 0.991498 | 0.005644131 | 0.9914977 | 0.006834557 | [12 empty] | 969060 | 0.99351 | 0.8678712 | 0.01169742 | 0.9804403 | 0.003983036 | 0.9804345 | 0.01049992
|  |  | 401892 | 1.002234 | 0.9994305 | 0.0005130008 | 0.9999501 | 0.05391312 | 0.9999457 | 0.1443338 |  |  | 626046 | 0.9975972 | 0.9866385 | 0.0009710599 | 0.9966413 | 0.004939762 | 0.9966459 | 0.005542991 |  |  | 521160 | 0.9895322 | 0.9670213 | 0.003333695 | 0.9915073 | 0.005644025 | 0.991507 | 0.006834291 | [12 empty] | 969360 | 0.9867961 | 0.8678712 | 0.01169742 | 0.9804494 | 0.003982774 | 0.9804437 | 0.01049983
|  |  | 402192 | 1.004026 | 0.9994305 | 0.0005130008 | 0.9999501 | 0.05391312 | 0.9999457 | 0.1443338 |  |  | 626346 | 0.9975972 | 0.9866385 | 0.0009710599 | 0.9966417 | 0.004939761 | 0.9966463 | 0.005542993 |  |  | 521460 | 0.9895322 | 0.9670213 | 0.003333695 | 0.9915166 | 0.005643919 | 0.9915163 | 0.006834027 | [12 empty] | 969660 | 0.99351 | 0.8678712 | 0.01169742 | 0.9804586 | 0.003982513 | 0.9804528 | 0.01049974
|  |  | 402492 | 1.004026 | 0.9994305 | 0.0005130008 | 0.9999501 | 0.05391312 | 0.9999457 | 0.1443338 |  |  | 626646 | 0.9966367 | 0.9866385 | 0.0009710599 | 0.9966421 | 0.00493976 | 0.9966466 | 0.005542995 |  |  | 521760 | 0.9895322 | 0.9670213 | 0.003333695 | 0.9915259 | 0.005643814 | 0.9915256 | 0.006833762 | [12 empty] | 969960 | 0.991272 | 0.8678712 | 0.01169742 | 0.9804677 | 0.003982252 | 0.9804619 | 0.01049966
|  |  | 402792 | 1.004026 | 0.9994305 | 0.0005130008 | 0.9999501 | 0.05391312 | 0.9999457 | 0.1443338 |  |  | 626946 | 0.9975972 | 0.9866385 | 0.0009710599 | 0.9966424 | 0.004939759 | 0.996647 | 0.005542997 |  |  | 522060 | 0.9895322 | 0.9670213 | 0.003333695 | 0.9915352 | 0.005643708 | 0.9915349 | 0.006833498 | [12 empty] | 970260 | 0.9957479 | 0.8678712 | 0.01169742 | 0.9804768 | 0.003981991 | 0.980471 | 0.01049957
|  |  | 403092 | 1.004922 | 0.9994305 | 0.0005130008 | 0.9999501 | 0.05391312 | 0.9999457 | 0.1443338 |  |  | 627246 | 0.9975972 | 0.9866385 | 0.0009710599 | 0.9966428 | 0.004939758 | 0.9966474 | 0.005542999 |  |  | 522360 | 0.9895322 | 0.9670213 | 0.003333695 | 0.9915445 | 0.005643603 | 0.9915442 | 0.006833235 | [12 empty] | 970560 | 0.99351 | 0.8678712 | 0.01169742 | 0.9804859 | 0.003981731 | 0.9804801 | 0.01049948
|  |  | 403392 | 1.00313 | 0.9994305 | 0.0005130008 | 0.9999501 | 0.05391312 | 0.9999457 | 0.1443338 |  |  | 627546 | 0.9975972 | 0.9866385 | 0.0009710599 | 0.9966432 | 0.004939757 | 0.9966478 | 0.005543001 |  |  | 522660 | 0.9884531 | 0.9670213 | 0.003333695 | 0.9915538 | 0.005643498 | 0.9915535 | 0.006832972 | [12 empty] | 970860 | 0.9890341 | 0.8678712 | 0.01169742 | 0.980495 | 0.003981471 | 0.9804892 | 0.01049939
|  |  | 403692 | 1.002234 | 0.9994305 | 0.0005130008 | 0.9999501 | 0.05391312 | 0.9999457 | 0.1443338 |  |  | 627846 | 0.9975972 | 0.9866385 | 0.0009710599 | 0.9966436 | 0.004939757 | 0.9966482 | 0.005543004 |  |  | 522960 | 0.9884531 | 0.9670213 | 0.003333695 | 0.991563 | 0.005643394 | 0.9915627 | 0.00683271 | [12 empty] | 971160 | 0.9890341 | 0.8678712 | 0.01169742 | 0.9805041 | 0.003981212 | 0.9804983 | 0.01049931
|  |  | 403992 | 1.001338 | 0.9994305 | 0.0005130008 | 0.9999501 | 0.05391312 | 0.9999457 | 0.1443338 |  |  | 628146 | 0.9995181 | 0.9866385 | 0.0009710599 | 0.9966439 | 0.004939756 | 0.9966485 | 0.005543006 |  |  | 523260 | 0.9906112 | 0.9670213 | 0.003333695 | 0.9915722 | 0.005643289 | 0.991572 | 0.006832448 | [12 empty] | 971460 | 0.99351 | 0.8678712 | 0.01169742 | 0.9805132 | 0.003980953 | 0.9805074 | 0.01049922
|  |  | 404292 | 1.002234 | 0.9994305 | 0.0005130008 | 0.9999501 | 0.05391312 | 0.9999457 | 0.1443338 |  |  | 628446 | 0.9975972 | 0.9866385 | 0.0009710599 | 0.9966443 | 0.004939755 | 0.9966489 | 0.005543008 |  |  | 523560 | 0.9895322 | 0.9670213 | 0.003333695 | 0.9915815 | 0.005643185 | 0.9915812 | 0.006832187 | [12 empty] | 971760 | 0.991272 | 0.8678712 | 0.01169742 | 0.9805222 | 0.003980694 | 0.9805164 | 0.01049913
|  |  | 404592 | 1.002234 | 0.9994305 | 0.0005130008 | 0.9999501 | 0.05391312 | 0.9999457 | 0.1443338 |  |  | 628746 | 0.9975972 | 0.9866385 | 0.0009710599 | 0.9966447 | 0.004939754 | 0.9966493 | 0.00554301 |  |  | 523860 | 0.9906112 | 0.9670213 | 0.003333695 | 0.9915907 | 0.005643081 | 0.9915904 | 0.006831926 | [12 empty] | 972060 | 0.9979859 | 0.8678712 | 0.01169742 | 0.9805313 | 0.003980436 | 0.9805255 | 0.01049905
|  |  | 404892 | 1.004026 | 0.9994305 | 0.0005130008 | 0.9999501 | 0.05391312 | 0.9999457 | 0.1443338 |  |  | 629046 | 0.9966367 | 0.9866385 | 0.0009710599 | 0.9966451 | 0.004939753 | 0.9966497 | 0.005543013 |  |  | 524160 | 0.9895322 | 0.9670213 | 0.003333695 | 0.9915999 | 0.005642977 | 0.9915996 | 0.006831666 | [12 empty] | 972360 | 0.99351 | 0.8678712 | 0.01169742 | 0.9805404 | 0.003980178 | 0.9805345 | 0.01049896
|  |  | 405192 | 1.004026 | 0.9994305 | 0.0005130008 | 0.9999501 | 0.05391312 | 0.9999457 | 0.1443338 |  |  | 629346 | 0.9975972 | 0.9866385 | 0.0009710599 | 0.9966454 | 0.004939752 | 0.99665 | 0.005543015 |  |  | 524460 | 0.9895322 | 0.9670213 | 0.003333695 | 0.991609 | 0.005642874 | 0.9916087 | 0.006831406 | [12 empty] | 972660 | 0.991272 | 0.8678712 | 0.01169742 | 0.9805494 | 0.003979921 | 0.9805436 | 0.01049887
|  |  | 405492 | 1.004026 | 0.9994305 | 0.0005130008 | 0.9999501 | 0.05391312 | 0.9999457 | 0.1443338 |  |  | 629646 | 0.9966367 | 0.9866385 | 0.0009710599 | 0.9966458 | 0.004939752 | 0.9966504 | 0.005543017 |  |  | 524760 | 0.9873741 | 0.9670213 | 0.003333695 | 0.9916182 | 0.005642771 | 0.9916179 | 0.006831147 | [12 empty] | 972960 | 0.9979859 | 0.8678712 | 0.01169742 | 0.9805584 | 0.003979664 | 0.9805526 | 0.01049879
|  |  | 405792 | 1.002234 | 0.9994305 | 0.0005130008 | 0.9999501 | 0.05391312 | 0.9999457 | 0.1443338 |  |  | 629946 | 0.9985577 | 0.9866385 | 0.0009710599 | 0.9966462 | 0.004939751 | 0.9966508 | 0.00554302 |  |  | 525060 | 0.9873741 | 0.9670213 | 0.003333695 | 0.9916273 | 0.005642668 | 0.991627 | 0.006830889 | [12 empty] | 973260 | 0.9890341 | 0.8678712 | 0.01169742 | 0.9805674 | 0.003979407 | 0.9805616 | 0.0104987
|  |  | 406092 | 1.00313 | 0.9994305 | 0.0005130008 | 0.9999501 | 0.05391312 | 0.9999457 | 0.1443338 |  |  | 630246 | 0.9966367 | 0.9866385 | 0.0009710599 | 0.9966465 | 0.00493975 | 0.9966511 | 0.005543022 |  |  | 525360 | 0.9895322 | 0.9670213 | 0.003333695 | 0.9916365 | 0.005642565 | 0.9916362 | 0.00683063 | [12 empty] | 973560 | 0.991272 | 0.8678712 | 0.01169742 | 0.9805764 | 0.003979151 | 0.9805706 | 0.01049861
|  |  | 406392 | 1.004922 | 0.9994305 | 0.0005130008 | 0.9999501 | 0.05391312 | 0.9999457 | 0.1443338 |  |  | 630546 | 0.9985577 | 0.9866385 | 0.0009710599 | 0.9966469 | 0.00493975 | 0.9966515 | 0.005543025 |  |  | 525660 | 0.9884531 | 0.9670213 | 0.003333695 | 0.9916456 | 0.005642462 | 0.9916453 | 0.006830373 | [12 empty] | 973860 | 0.9957479 | 0.8678712 | 0.01169742 | 0.9805854 | 0.003978896 | 0.9805796 | 0.01049853
|  |  | 406692 | 1.00313 | 0.9994305 | 0.0005130008 | 0.9999501 | 0.05391312 | 0.9999457 | 0.1443338 |  |  | 630846 | 0.9975972 | 0.9866385 | 0.0009710599 | 0.9966473 | 0.004939749 | 0.9966519 | 0.005543027 |  |  | 525960 | 0.9884531 | 0.9670213 | 0.003333695 | 0.9916547 | 0.00564236 | 0.9916544 | 0.006830116 | [12 empty] | 974160 | 0.9957479 | 0.8678712 | 0.01169742 | 0.9805944 | 0.00397864 | 0.9805886 | 0.01049844
|  |  | 406992 | 1.00313 | 0.9994305 | 0.0005130008 | 0.9999501 | 0.05391312 | 0.9999457 | 0.1443338 |  |  | 631146 | 0.9966367 | 0.9866385 | 0.0009710599 | 0.9966476 | 0.004939749 | 0.9966523 | 0.005543029 |  |  | 526260 | 0.9895322 | 0.9670213 | 0.003333695 | 0.9916638 | 0.005642258 | 0.9916635 | 0.006829859 | [12 empty] | 974460 | 0.991272 | 0.8678712 | 0.01169742 | 0.9806034 | 0.003978385 | 0.9805976 | 0.01049836
|  |  | 407292 | 1.00313 | 0.9994305 | 0.0005130008 | 0.9999501 | 0.05391312 | 0.9999457 | 0.1443338 |  |  | 631446 | 0.9975972 | 0.9866385 | 0.0009710599 | 0.996648 | 0.004939748 | 0.9966526 | 0.005543032 |  |  | 526560 | 0.9895322 | 0.9670213 | 0.003333695 | 0.9916728 | 0.005642156 | 0.9916726 | 0.006829603 | [12 empty] | 974760 | 0.9867961 | 0.8678712 | 0.01169742 | 0.9806124 | 0.003978131 | 0.9806065 | 0.01049827
|  |  | 407592 | 1.004922 | 0.9994305 | 0.0005130008 | 0.9999501 | 0.05391312 | 0.9999457 | 0.1443338 |  |  | 631746 | 0.9966367 | 0.9866385 | 0.0009710599 | 0.9966484 | 0.004939747 | 0.996653 | 0.005543034 |  |  | 526860 | 0.9884531 | 0.9670213 | 0.003333695 | 0.9916819 | 0.005642055 | 0.9916816 | 0.006829347 | [12 empty] | 975060 | 0.99351 | 0.8678712 | 0.01169742 | 0.9806213 | 0.003977877 | 0.9806155 | 0.01049819
|  |  | 407892 | 1.002234 | 0.9994305 | 0.0005130008 | 0.9999501 | 0.05391312 | 0.9999457 | 0.1443338 |  |  | 632046 | 0.9975972 | 0.9866385 | 0.0009710599 | 0.9966487 | 0.004939747 | 0.9966534 | 0.005543037 |  |  | 527160 | 0.9895322 | 0.9670213 | 0.003333695 | 0.9916909 | 0.005641953 | 0.9916907 | 0.006829092 | [12 empty] | 975360 | 0.9957479 | 0.8678712 | 0.01169742 | 0.9806303 | 0.003977623 | 0.9806244 | 0.0104981
|  |  | 408192 | 1.004026 | 0.9994305 | 0.0005130008 | 0.9999501 | 0.05391312 | 0.9999457 | 0.1443338 |  |  | 632346 | 0.9975972 | 0.9866385 | 0.0009710599 | 0.9966491 | 0.004939746 | 0.9966537 | 0.00554304 |  |  | 527460 | 0.9873741 | 0.9670213 | 0.003333695 | 0.9917 | 0.005641852 | 0.9916997 | 0.006828837 | [12 empty] | 975660 | 0.9957479 | 0.8678712 | 0.01169742 | 0.9806392 | 0.00397737 | 0.9806333 | 0.01049802
|  |  | 408492 | 1.00313 | 0.9994305 | 0.0005130008 | 0.9999501 | 0.05391312 | 0.9999457 | 0.1443338 |  |  | 632646 | 0.9975972 | 0.9866385 | 0.0009710599 | 0.9966494 | 0.004939746 | 0.9966541 | 0.005543042 |  |  | 527760 | 0.9895322 | 0.9670213 | 0.003333695 | 0.991709 | 0.005641751 | 0.9917087 | 0.006828583 | [12 empty] | 975960 | 0.99351 | 0.8678712 | 0.01169742 | 0.9806481 | 0.003977117 | 0.9806423 | 0.01049794
|  |  | 408792 | 1.002234 | 0.9994305 | 0.0005130008 | 0.9999501 | 0.05391312 | 0.9999457 | 0.1443338 |  |  | 632946 | 0.9975972 | 0.9866385 | 0.0009710599 | 0.9966498 | 0.004939746 | 0.9966544 | 0.005543045 |  |  | 528060 | 0.9884531 | 0.9670213 | 0.003333695 | 0.991718 | 0.005641651 | 0.9917177 | 0.00682833 | [12 empty] | 976260 | 0.9867961 | 0.8678712 | 0.01169742 | 0.980657 | 0.003976864 | 0.9806512 | 0.01049785
|  |  | 409092 | 1.002234 | 0.9994305 | 0.0005130008 | 0.9999501 | 0.05391312 | 0.9999457 | 0.1443338 |  |  | 633246 | 0.9985577 | 0.9866385 | 0.0009710599 | 0.9966502 | 0.004939745 | 0.9966548 | 0.005543047 |  |  | 528360 | 0.9873741 | 0.9670213 | 0.003333695 | 0.9917269 | 0.00564155 | 0.9917267 | 0.006828076 | [12 empty] | 976560 | 0.99351 | 0.8678712 | 0.01169742 | 0.9806659 | 0.003976612 | 0.9806601 | 0.01049777
|  |  | 409392 | 1.00313 | 0.9994305 | 0.0005130008 | 0.9999501 | 0.05391312 | 0.9999457 | 0.1443338 |  |  | 633546 | 0.9985577 | 0.9866385 | 0.0009710599 | 0.9966505 | 0.004939745 | 0.9966552 | 0.00554305 |  |  | 528660 | 0.9884531 | 0.9670213 | 0.003333695 | 0.9917359 | 0.00564145 | 0.9917356 | 0.006827824 | [12 empty] | 976860 | 0.991272 | 0.8678712 | 0.01169742 | 0.9806748 | 0.00397636 | 0.9806689 | 0.01049768
|  |  | 409692 | 1.004922 | 0.9994305 | 0.0005130008 | 0.9999501 | 0.05391312 | 0.9999457 | 0.1443338 |  |  | 633846 | 0.9985577 | 0.9866385 | 0.0009710599 | 0.9966509 | 0.004939745 | 0.9966555 | 0.005543053 |  |  | 528960 | 0.9884531 | 0.9670213 | 0.003333695 | 0.9917449 | 0.00564135 | 0.9917446 | 0.006827572 | [12 empty] | 977160 | 0.9979859 | 0.8678712 | 0.01169742 | 0.9806837 | 0.003976109 | 0.9806778 | 0.0104976
|  |  | 409992 | 1.00313 | 0.9994305 | 0.0005130008 | 0.9999501 | 0.05391312 | 0.9999457 | 0.1443338 |  |  | 634146 | 0.9975972 | 0.9866385 | 0.0009710599 | 0.9966512 | 0.004939744 | 0.9966559 | 0.005543055 |  |  | 529260 | 0.9895322 | 0.9670213 | 0.003333695 | 0.9917538 | 0.00564125 | 0.9917535 | 0.00682732 | [12 empty] | 977460 | 0.9957479 | 0.8678712 | 0.01169742 | 0.9806926 | 0.003975858 | 0.9806867 | 0.01049752
|  |  | 410292 | 1.002234 | 0.9994305 | 0.0005130008 | 0.9999501 | 0.05391312 | 0.9999457 | 0.1443338 |  |  | 634446 | 0.9985577 | 0.9866385 | 0.0009710599 | 0.9966516 | 0.004939744 | 0.9966562 | 0.005543058 |  |  | 529560 | 0.9906112 | 0.9670213 | 0.003333695 | 0.9917627 | 0.005641151 | 0.9917625 | 0.006827069 | [12 empty] | 977760 | 0.99351 | 0.8678712 | 0.01169742 | 0.9807015 | 0.003975607 | 0.9806956 | 0.01049743
|  |  | 410592 | 1.004026 | 0.9994305 | 0.0005130008 | 0.9999501 | 0.05391312 | 0.9999457 | 0.1443338 |  |  | 634746 | 0.9966367 | 0.9866385 | 0.0009710599 | 0.9966519 | 0.004939744 | 0.9966566 | 0.005543061 |  |  | 529860 | 0.9884531 | 0.9670213 | 0.003333695 | 0.9917716 | 0.005641051 | 0.9917714 | 0.006826818 | [12 empty] | 978060 | 1.002462 | 0.8678712 | 0.01169742 | 0.9807103 | 0.003975357 | 0.9807044 | 0.01049735
|  |  | 410892 | 1.004026 | 0.9994305 | 0.0005130008 | 0.9999501 | 0.05391312 | 0.9999457 | 0.1443338 |  |  | 635046 | 0.9975972 | 0.9866385 | 0.0009710599 | 0.9966523 | 0.004939744 | 0.9966569 | 0.005543064 |  |  | 530160 | 0.9873741 | 0.9670213 | 0.003333695 | 0.9917805 | 0.005640952 | 0.9917803 | 0.006826568 | [12 empty] | 978360 | 0.9957479 | 0.8678712 | 0.01169742 | 0.9807191 | 0.003975107 | 0.9807132 | 0.01049727
|  |  | 411192 | 1.00313 | 0.9994305 | 0.0005130008 | 0.9999501 | 0.05391312 | 0.9999457 | 0.1443338 |  |  | 635346 | 0.9985577 | 0.9866385 | 0.0009710599 | 0.9966527 | 0.004939743 | 0.9966573 | 0.005543066 |  |  | 530460 | 0.9884531 | 0.9670213 | 0.003333695 | 0.9917894 | 0.005640853 | 0.9917892 | 0.006826319 | [12 empty] | 978660 | 0.9979859 | 0.8678712 | 0.01169742 | 0.980728 | 0.003974858 | 0.9807221 | 0.01049718
|  |  | 411492 | 1.00313 | 0.9994305 | 0.0005130008 | 0.9999501 | 0.05391312 | 0.9999457 | 0.1443338 |  |  | 635646 | 0.9975972 | 0.9866385 | 0.0009710599 | 0.996653 | 0.004939743 | 0.9966577 | 0.005543069 |  |  | 530760 | 0.9895322 | 0.9670213 | 0.003333695 | 0.9917983 | 0.005640755 | 0.991798 | 0.00682607 | [12 empty] | 978960 | 1.000224 | 0.8678712 | 0.01169742 | 0.9807368 | 0.003974609 | 0.9807309 | 0.0104971
|  |  | 411792 | 1.002234 | 0.9994305 | 0.0005130008 | 0.9999501 | 0.05391312 | 0.9999457 | 0.1443338 |  |  | 635946 | 0.9975972 | 0.9866385 | 0.0009710599 | 0.9966534 | 0.004939743 | 0.996658 | 0.005543072 |  |  | 531060 | 0.9906112 | 0.9670213 | 0.003333695 | 0.9918071 | 0.005640656 | 0.9918069 | 0.006825821 | [12 empty] | 979260 | 0.9957479 | 0.8678712 | 0.01169742 | 0.9807456 | 0.003974361 | 0.9807397 | 0.01049702
|  |  | 412092 | 1.004026 | 0.9994305 | 0.0005130008 | 0.9999501 | 0.05391312 | 0.9999457 | 0.1443338 |  |  | 636246 | 0.9985577 | 0.9866385 | 0.0009710599 | 0.9966537 | 0.004939743 | 0.9966584 | 0.005543075 |  |  | 531360 | 0.9873741 | 0.9670213 | 0.003333695 | 0.991816 | 0.005640558 | 0.9918157 | 0.006825573 | [12 empty] | 979560 | 0.9957479 | 0.8678712 | 0.01169742 | 0.9807544 | 0.003974112 | 0.9807485 | 0.01049694
|  |  | 412392 | 1.004026 | 0.9994305 | 0.0005130008 | 0.9999501 | 0.05391312 | 0.9999457 | 0.1443338 |  |  | 636546 | 0.9975972 | 0.9866385 | 0.0009710599 | 0.9966541 | 0.004939743 | 0.9966587 | 0.005543078 |  |  | 531660 | 0.9884531 | 0.9670213 | 0.003333695 | 0.9918248 | 0.00564046 | 0.9918245 | 0.006825325 | [12 empty] | 979860 | 0.9957479 | 0.8678712 | 0.01169742 | 0.9807632 | 0.003973865 | 0.9807573 | 0.01049685
|  |  | 412692 | 1.004026 | 0.9994305 | 0.0005130008 | 0.9999501 | 0.05391312 | 0.9999457 | 0.1443338 |  |  | 636846 | 0.9985577 | 0.9866385 | 0.0009710599 | 0.9966544 | 0.004939743 | 0.9966591 | 0.005543081 |  |  | 531960 | 0.9884531 | 0.9670213 | 0.003333695 | 0.9918336 | 0.005640362 | 0.9918334 | 0.006825078 | [12 empty] | 980160 | 0.9957479 | 0.8678712 | 0.01169742 | 0.980772 | 0.003973617 | 0.9807661 | 0.01049677
|  |  | 412992 | 1.00313 | 0.9994305 | 0.0005130008 | 0.9999501 | 0.05391312 | 0.9999457 | 0.1443338 |  |  | 637146 | 0.9985577 | 0.9866385 | 0.0009710599 | 0.9966547 | 0.004939743 | 0.9966594 | 0.005543084 |  |  | 532260 | 0.9906112 | 0.9670213 | 0.003333695 | 0.9918424 | 0.005640265 | 0.9918421 | 0.006824831 | [12 empty] | 980460 | 1.002462 | 0.8678712 | 0.01169742 | 0.9807808 | 0.00397337 | 0.9807748 | 0.01049669
|  |  | 413292 | 1.002234 | 0.9994305 | 0.0005130008 | 0.9999501 | 0.05391312 | 0.9999457 | 0.1443338 |  |  | 637446 | 0.9975972 | 0.9866385 | 0.0009710599 | 0.9966551 | 0.004939743 | 0.9966598 | 0.005543087 |  |  | 532560 | 0.9906112 | 0.9670213 | 0.003333695 | 0.9918512 | 0.005640168 | 0.9918509 | 0.006824585 | [12 empty] | 980760 | 0.99351 | 0.8678712 | 0.01169742 | 0.9807895 | 0.003973124 | 0.9807836 | 0.01049661
|  |  | 413592 | 1.004026 | 0.9994305 | 0.0005130008 | 0.9999501 | 0.05391312 | 0.9999457 | 0.1443338 |  |  | 637746 | 0.9975972 | 0.9866385 | 0.0009710599 | 0.9966554 | 0.004939743 | 0.9966601 | 0.00554309 |  |  | 532860 | 0.9906112 | 0.9670213 | 0.003333695 | 0.9918599 | 0.005640071 | 0.9918597 | 0.00682434 | [12 empty] | 981060 | 0.99351 | 0.8678712 | 0.01169742 | 0.9807983 | 0.003972877 | 0.9807923 | 0.01049653
|  |  | 413892 | 1.00313 | 0.9994305 | 0.0005130008 | 0.9999501 | 0.05391312 | 0.9999457 | 0.1443338 |  |  | 638046 | 0.9975972 | 0.9866385 | 0.0009710599 | 0.9966558 | 0.004939743 | 0.9966604 | 0.005543093 |  |  | 533160 | 0.9884531 | 0.9670213 | 0.003333695 | 0.9918687 | 0.005639974 | 0.9918685 | 0.006824095 | [12 empty] | 981360 | 0.991272 | 0.8678712 | 0.01169742 | 0.980807 | 0.003972631 | 0.9808011 | 0.01049645
|  |  | 414192 | 1.004026 | 0.9994305 | 0.0005130008 | 0.9999501 | 0.05391312 | 0.9999457 | 0.1443338 |  |  | 638346 | 0.9995181 | 0.9866385 | 0.0009710599 | 0.9966561 | 0.004939743 | 0.9966608 | 0.005543095 |  |  | 533460 | 0.9884531 | 0.9670213 | 0.003333695 | 0.9918774 | 0.005639877 | 0.9918772 | 0.00682385 | [12 empty] | 981660 | 0.9957479 | 0.8678712 | 0.01169742 | 0.9808158 | 0.003972386 | 0.9808098 | 0.01049637
|  |  | 414492 | 1.004026 | 0.9994305 | 0.0005130008 | 0.9999501 | 0.05391312 | 0.9999457 | 0.1443338 |  |  | 638646 | 0.9985577 | 0.9866385 | 0.0009710599 | 0.9966565 | 0.004939743 | 0.9966611 | 0.005543099 |  |  | 533760 | 0.9895322 | 0.9670213 | 0.003333695 | 0.9918862 | 0.005639781 | 0.9918859 | 0.006823606 | [12 empty] | 981960 | 0.9957479 | 0.8678712 | 0.01169742 | 0.9808245 | 0.003972141 | 0.9808185 | 0.01049628
|  |  | 414792 | 1.004922 | 0.9994305 | 0.0005130008 | 0.9999501 | 0.05391312 | 0.9999457 | 0.1443338 |  |  | 638946 | 0.9975972 | 0.9866385 | 0.0009710599 | 0.9966568 | 0.004939743 | 0.9966615 | 0.005543102 |  |  | 534060 | 0.9895322 | 0.9670213 | 0.003333695 | 0.9918949 | 0.005639685 | 0.9918946 | 0.006823362 | [12 empty] | 982260 | 0.99351 | 0.8678712 | 0.01169742 | 0.9808332 | 0.003971896 | 0.9808272 | 0.0104962
|  |  | 415092 | 1.004026 | 0.9994305 | 0.0005130008 | 0.9999501 | 0.05391312 | 0.9999457 | 0.1443338 |  |  | 639246 | 0.9975972 | 0.9866385 | 0.0009710599 | 0.9966571 | 0.004939743 | 0.9966618 | 0.005543105 |  |  | 534360 | 0.9895322 | 0.9670213 | 0.003333695 | 0.9919036 | 0.005639589 | 0.9919033 | 0.006823119 | [12 empty] | 982560 | 0.9890341 | 0.8678712 | 0.01169742 | 0.9808419 | 0.003971652 | 0.9808359 | 0.01049612
|  |  | 415392 | 1.00313 | 0.9994305 | 0.0005130008 | 0.9999501 | 0.05391312 | 0.9999457 | 0.1443338 |  |  | 639546 | 0.9975972 | 0.9866385 | 0.0009710599 | 0.9966575 | 0.004939744 | 0.9966622 | 0.005543108 |  |  | 534660 | 0.9884531 | 0.9670213 | 0.003333695 | 0.9919123 | 0.005639493 | 0.991912 | 0.006822876 | [12 empty] | 982860 | 0.99351 | 0.8678712 | 0.01169742 | 0.9808506 | 0.003971408 | 0.9808446 | 0.01049604
|  |  | 415692 | 1.004922 | 0.9994305 | 0.0005130008 | 0.9999501 | 0.05391312 | 0.9999457 | 0.1443338 |  |  | 639846 | 0.9985577 | 0.9866385 | 0.0009710599 | 0.9966578 | 0.004939744 | 0.9966625 | 0.005543111 |  |  | 534960 | 0.9873741 | 0.9670213 | 0.003333695 | 0.9919209 | 0.005639398 | 0.9919207 | 0.006822634 | [12 empty] | 983160 | 0.9890341 | 0.8678712 | 0.01169742 | 0.9808593 | 0.003971165 | 0.9808533 | 0.01049596
|  |  | 415992 | 1.002234 | 0.9994305 | 0.0005130008 | 0.9999501 | 0.05391312 | 0.9999457 | 0.1443338 |  |  | 640146 | 0.9985577 | 0.9866385 | 0.0009710599 | 0.9966582 | 0.004939744 | 0.9966628 | 0.005543114 |  |  | 535260 | 0.9862951 | 0.9670213 | 0.003333695 | 0.9919296 | 0.005639303 | 0.9919293 | 0.006822392 | [12 empty] | 983460 | 1.000224 | 0.8678712 | 0.01169742 | 0.9808679 | 0.003970922 | 0.9808619 | 0.01049588
|  |  | 416292 | 1.00313 | 0.9994305 | 0.0005130008 | 0.9999501 | 0.05391312 | 0.9999457 | 0.1443338 |  |  | 640446 | 0.9975972 | 0.9866385 | 0.0009710599 | 0.9966585 | 0.004939744 | 0.9966632 | 0.005543117 |  |  | 535560 | 0.9884531 | 0.9670213 | 0.003333695 | 0.9919382 | 0.005639208 | 0.991938 | 0.006822151 | [12 empty] | 983760 | 0.9957479 | 0.8678712 | 0.01169742 | 0.9808766 | 0.003970679 | 0.9808706 | 0.0104958
|  |  | 416592 | 1.00313 | 0.9994305 | 0.0005130008 | 0.9999501 | 0.05391312 | 0.9999457 | 0.1443338 |  |  | 640746 | 0.9985577 | 0.9866385 | 0.0009710599 | 0.9966588 | 0.004939744 | 0.9966635 | 0.00554312 |  |  | 535860 | 0.9884531 | 0.9670213 | 0.003333695 | 0.9919468 | 0.005639113 | 0.9919466 | 0.006821911 | [12 empty] | 984060 | 0.991272 | 0.8678712 | 0.01169742 | 0.9808853 | 0.003970436 | 0.9808793 | 0.01049572
|  |  | 416892 | 1.004026 | 0.9994305 | 0.0005130008 | 0.9999501 | 0.05391312 | 0.9999457 | 0.1443338 |  |  | 641046 | 0.9995181 | 0.9866385 | 0.0009710599 | 0.9966592 | 0.004939745 | 0.9966639 | 0.005543123 |  |  | 536160 | 0.9895322 | 0.9670213 | 0.003333695 | 0.9919555 | 0.005639018 | 0.9919552 | 0.00682167 | [12 empty] | 984360 | 0.9957479 | 0.8678712 | 0.01169742 | 0.9808939 | 0.003970194 | 0.9808879 | 0.01049564
|  |  | 417192 | 1.004026 | 0.9994305 | 0.0005130008 | 0.9999501 | 0.05391312 | 0.9999457 | 0.1443338 |  |  | 641346 | 0.9985577 | 0.9866385 | 0.0009710599 | 0.9966595 | 0.004939745 | 0.9966642 | 0.005543126 |  |  | 536460 | 0.9906112 | 0.9670213 | 0.003333695 | 0.9919641 | 0.005638924 | 0.9919638 | 0.006821431 | [12 empty] | 984660 | 0.99351 | 0.8678712 | 0.01169742 | 0.9809025 | 0.003969953 | 0.9808965 | 0.01049556
|  |  | 417492 | 1.004922 | 0.9994305 | 0.0005130008 | 0.9999501 | 0.05391312 | 0.9999457 | 0.1443338 |  |  | 641646 | 0.9985577 | 0.9866385 | 0.0009710599 | 0.9966598 | 0.004939745 | 0.9966645 | 0.00554313 |  |  | 536760 | 0.9884531 | 0.9670213 | 0.003333695 | 0.9919726 | 0.00563883 | 0.9919724 | 0.006821191 | [12 empty] | 984960 | 0.9890341 | 0.8678712 | 0.01169742 | 0.9809112 | 0.003969712 | 0.9809051 | 0.01049549
|  |  | 417792 | 1.002234 | 0.9994305 | 0.0005130008 | 0.9999501 | 0.05391312 | 0.9999457 | 0.1443338 |  |  | 641946 | 0.9995181 | 0.9866385 | 0.0009710599 | 0.9966602 | 0.004939746 | 0.9966649 | 0.005543133 |  |  | 537060 | 0.9873741 | 0.9670213 | 0.003333695 | 0.9919812 | 0.005638736 | 0.991981 | 0.006820953 | [12 empty] | 985260 | 0.99351 | 0.8678712 | 0.01169742 | 0.9809198 | 0.003969471 | 0.9809137 | 0.01049541
|  |  | 418092 | 1.004026 | 0.9994305 | 0.0005130008 | 0.9999501 | 0.05391312 | 0.9999457 | 0.1443338 |  |  | 642246 | 0.9985577 | 0.9866385 | 0.0009710599 | 0.9966605 | 0.004939746 | 0.9966652 | 0.005543136 |  |  | 537360 | 0.9884531 | 0.9670213 | 0.003333695 | 0.9919898 | 0.005638642 | 0.9919895 | 0.006820714 | [12 empty] | 985560 | 0.9957479 | 0.8678712 | 0.01169742 | 0.9809284 | 0.00396923 | 0.9809223 | 0.01049533
|  |  | 418392 | 1.00313 | 0.9994305 | 0.0005130008 | 0.9999501 | 0.05391312 | 0.9999457 | 0.1443338 |  |  | 642546 | 0.9985577 | 0.9866385 | 0.0009710599 | 0.9966608 | 0.004939747 | 0.9966655 | 0.005543139 |  |  | 537660 | 0.9895322 | 0.9670213 | 0.003333695 | 0.9919983 | 0.005638549 | 0.9919981 | 0.006820477 | [12 empty] | 985860 | 1.002462 | 0.8678712 | 0.01169742 | 0.980937 | 0.00396899 | 0.9809309 | 0.01049525
|  |  | 418692 | 1.002234 | 0.9994305 | 0.0005130008 | 0.9999501 | 0.05391312 | 0.9999457 | 0.1443338 |  |  | 642846 | 0.9995181 | 0.9866385 | 0.0009710599 | 0.9966612 | 0.004939747 | 0.9966659 | 0.005543143 |  |  | 537960 | 0.9884531 | 0.9670213 | 0.003333695 | 0.9920068 | 0.005638456 | 0.9920066 | 0.006820239 | [12 empty] | 986160 | 0.9957479 | 0.8678712 | 0.01169742 | 0.9809455 | 0.003968751 | 0.9809395 | 0.01049517
|  |  | 418992 | 1.004026 | 0.9994305 | 0.0005130008 | 0.9999501 | 0.05391312 | 0.9999457 | 0.1443338 |  |  | 643146 | 0.9966367 | 0.9866385 | 0.0009710599 | 0.9966615 | 0.004939747 | 0.9966662 | 0.005543146 |  |  | 538260 | 0.9884531 | 0.9670213 | 0.003333695 | 0.9920154 | 0.005638363 | 0.9920151 | 0.006820003 | [12 empty] | 986460 | 0.9890341 | 0.8678712 | 0.01169742 | 0.9809541 | 0.003968512 | 0.9809481 | 0.01049509
|  |  | 419292 | 1.00313 | 0.9994305 | 0.0005130008 | 0.9999501 | 0.05391312 | 0.9999457 | 0.1443338 |  |  | 643446 | 0.9985577 | 0.9866385 | 0.0009710599 | 0.9966618 | 0.004939748 | 0.9966665 | 0.005543149 |  |  | 538560 | 0.9884531 | 0.9670213 | 0.003333695 | 0.9920239 | 0.00563827 | 0.9920236 | 0.006819766 | [12 empty] | 986760 | 0.9979859 | 0.8678712 | 0.01169742 | 0.9809627 | 0.003968273 | 0.9809566 | 0.01049501
|  |  | 419592 | 1.004026 | 0.9994305 | 0.0005130008 | 0.9999501 | 0.05391312 | 0.9999457 | 0.1443338 |  |  | 643746 | 0.9975972 | 0.9866385 | 0.0009710599 | 0.9966621 | 0.004939748 | 0.9966668 | 0.005543153 |  |  | 538860 | 0.9895322 | 0.9670213 | 0.003333695 | 0.9920323 | 0.005638177 | 0.9920321 | 0.006819531 | [12 empty] | 987060 | 0.9979859 | 0.8678712 | 0.01169742 | 0.9809712 | 0.003968034 | 0.9809652 | 0.01049494
|  |  | 419892 | 1.004026 | 0.9994305 | 0.0005130008 | 0.9999501 | 0.05391312 | 0.9999457 | 0.1443338 |  |  | 644046 | 0.9985577 | 0.9866385 | 0.0009710599 | 0.9966625 | 0.004939749 | 0.9966672 | 0.005543156 |  |  | 539160 | 0.9895322 | 0.9670213 | 0.003333695 | 0.9920408 | 0.005638085 | 0.9920406 | 0.006819295 | [12 empty] | 987360 | 0.99351 | 0.8678712 | 0.01169742 | 0.9809798 | 0.003967796 | 0.9809737 | 0.01049486
|  |  | 420192 | 1.004026 | 0.9994305 | 0.0005130008 | 0.9999501 | 0.05391312 | 0.9999457 | 0.1443338 |  |  | 644346 | 0.9985577 | 0.9866385 | 0.0009710599 | 0.9966628 | 0.004939749 | 0.9966675 | 0.005543159 |  |  | 539460 | 0.9884531 | 0.9670213 | 0.003333695 | 0.9920493 | 0.005637993 | 0.9920491 | 0.00681906 | [12 empty] | 987660 | 0.9957479 | 0.8678712 | 0.01169742 | 0.9809883 | 0.003967558 | 0.9809823 | 0.01049478
|  |  | 420492 | 1.00313 | 0.9994305 | 0.0005130008 | 0.9999501 | 0.05391312 | 0.9999457 | 0.1443338 |  |  | 644646 | 0.9975972 | 0.9866385 | 0.0009710599 | 0.9966631 | 0.00493975 | 0.9966678 | 0.005543163 |  |  | 539760 | 0.9884531 | 0.9670213 | 0.003333695 | 0.9920577 | 0.005637901 | 0.9920575 | 0.006818826 | [12 empty] | 987960 | 0.9957479 | 0.8678712 | 0.01169742 | 0.9809968 | 0.003967321 | 0.9809908 | 0.0104947
|  |  | 420792 | 1.00313 | 0.9994305 | 0.0005130008 | 0.9999501 | 0.05391312 | 0.9999457 | 0.1443338 |  |  | 644946 | 0.9985577 | 0.9866385 | 0.0009710599 | 0.9966634 | 0.004939751 | 0.9966682 | 0.005543166 |  |  | 540060 | 0.9906112 | 0.9670213 | 0.003333695 | 0.9920662 | 0.005637809 | 0.9920659 | 0.006818592 | [12 empty] | 988260 | 0.9957479 | 0.8678712 | 0.01169742 | 0.9810054 | 0.003967084 | 0.9809993 | 0.01049463
|  |  | 421092 | 1.004026 | 0.9994305 | 0.0005130008 | 0.9999501 | 0.05391312 | 0.9999457 | 0.1443338 |  |  | 645246 | 0.9975972 | 0.9866385 | 0.0009710599 | 0.9966638 | 0.004939751 | 0.9966685 | 0.005543169 |  |  | 540360 | 0.9906112 | 0.9670213 | 0.003333695 | 0.9920746 | 0.005637718 | 0.9920744 | 0.006818359 | [12 empty] | 988560 | 0.9979859 | 0.8678712 | 0.01169742 | 0.9810139 | 0.003966847 | 0.9810078 | 0.01049455
|  |  | 421392 | 1.004026 | 0.9994305 | 0.0005130008 | 0.9999501 | 0.05391312 | 0.9999457 | 0.1443338 |  |  | 645546 | 0.9975972 | 0.9866385 | 0.0009710599 | 0.9966641 | 0.004939752 | 0.9966688 | 0.005543173 |  |  | 540660 | 0.9895322 | 0.9670213 | 0.003333695 | 0.992083 | 0.005637627 | 0.9920828 | 0.006818126 | [12 empty] | 988860 | 1.000224 | 0.8678712 | 0.01169742 | 0.9810224 | 0.003966611 | 0.9810163 | 0.01049447
|  |  | 421692 | 1.004026 | 0.9994305 | 0.0005130008 | 0.9999501 | 0.05391312 | 0.9999457 | 0.1443338 |  |  | 645846 | 0.9975972 | 0.9866385 | 0.0009710599 | 0.9966644 | 0.004939752 | 0.9966691 | 0.005543176 |  |  | 540960 | 0.9895322 | 0.9670213 | 0.003333695 | 0.9920914 | 0.005637536 | 0.9920912 | 0.006817893 | [12 empty] | 989160 | 0.9957479 | 0.8678712 | 0.01169742 | 0.9810308 | 0.003966375 | 0.9810248 | 0.01049439
|  |  | 421992 | 1.004026 | 0.9994305 | 0.0005130008 | 0.9999501 | 0.05391312 | 0.9999457 | 0.1443338 |  |  | 646146 | 0.9995181 | 0.9866385 | 0.0009710599 | 0.9966647 | 0.004939753 | 0.9966694 | 0.00554318 |  |  | 541260 | 0.9895322 | 0.9670213 | 0.003333695 | 0.9920997 | 0.005637445 | 0.9920995 | 0.006817662 | [12 empty] | 989460 | 0.9979859 | 0.8678712 | 0.01169742 | 0.9810393 | 0.00396614 | 0.9810332 | 0.01049432
|  |  | 422292 | 1.00313 | 0.9994305 | 0.0005130008 | 0.9999501 | 0.05391312 | 0.9999457 | 0.1443338 |  |  | 646446 | 0.9985577 | 0.9866385 | 0.0009710599 | 0.996665 | 0.004939754 | 0.9966698 | 0.005543183 |  |  | 541560 | 0.9873741 | 0.9670213 | 0.003333695 | 0.9921081 | 0.005637354 | 0.9921079 | 0.00681743 | [12 empty] | 989760 | 1.002462 | 0.8678712 | 0.01169742 | 0.9810478 | 0.003965904 | 0.9810417 | 0.01049424
|  |  | 422592 | 1.004922 | 0.9994305 | 0.0005130008 | 0.9999501 | 0.05391312 | 0.9999457 | 0.1443338 |  |  | 646746 | 0.9995181 | 0.9866385 | 0.0009710599 | 0.9966654 | 0.004939755 | 0.9966701 | 0.005543187 |  |  | 541860 | 0.9862951 | 0.9670213 | 0.003333695 | 0.9921165 | 0.005637264 | 0.9921163 | 0.006817199 | [12 empty] | 990060 | 0.9957479 | 0.8678712 | 0.01169742 | 0.9810562 | 0.00396567 | 0.9810501 | 0.01049417
|  |  | 422892 | 1.00313 | 0.9994305 | 0.0005130008 | 0.9999501 | 0.05391312 | 0.9999457 | 0.1443338 |  |  | 647046 | 0.9995181 | 0.9866385 | 0.0009710599 | 0.9966657 | 0.004939755 | 0.9966704 | 0.00554319 |  |  | 542160 | 0.9884531 | 0.9670213 | 0.003333695 | 0.9921248 | 0.005637174 | 0.9921246 | 0.006816969 | [12 empty] | 990360 | 1.002462 | 0.8678712 | 0.01169742 | 0.9810647 | 0.003965435 | 0.9810586 | 0.01049409
|  |  | 423192 | 1.004026 | 0.9994305 | 0.0005130008 | 0.9999501 | 0.05391312 | 0.9999457 | 0.1443338 |  |  | 647346 | 0.9985577 | 0.9866385 | 0.0009710599 | 0.996666 | 0.004939756 | 0.9966707 | 0.005543194 |  |  | 542460 | 0.9895322 | 0.9670213 | 0.003333695 | 0.9921331 | 0.005637084 | 0.9921329 | 0.006816739 | [12 empty] | 990660 | 0.9957479 | 0.8678712 | 0.01169742 | 0.9810731 | 0.003965201 | 0.981067 | 0.01049401
|  |  | 423492 | 1.004026 | 0.9994305 | 0.0005130008 | 0.9999501 | 0.05391312 | 0.9999457 | 0.1443338 |  |  | 647646 | 0.9985577 | 0.9866385 | 0.0009710599 | 0.9966663 | 0.004939757 | 0.996671 | 0.005543197 |  |  | 542760 | 0.9884531 | 0.9670213 | 0.003333695 | 0.9921414 | 0.005636994 | 0.9921412 | 0.006816509 | [12 empty] | 990960 | 0.9957479 | 0.8678712 | 0.01169742 | 0.9810816 | 0.003964968 | 0.9810754 | 0.01049394
|  |  | 423792 | 1.004026 | 0.9994305 | 0.0005130008 | 0.9999501 | 0.05391312 | 0.9999457 | 0.1443338 |  |  | 647946 | 0.9985577 | 0.9866385 | 0.0009710599 | 0.9966666 | 0.004939758 | 0.9966714 | 0.005543201 |  |  | 543060 | 0.9895322 | 0.9670213 | 0.003333695 | 0.9921497 | 0.005636905 | 0.9921495 | 0.00681628 | [12 empty] | 991260 | 0.9957479 | 0.8678712 | 0.01169742 | 0.98109 | 0.003964735 | 0.9810839 | 0.01049386
|  |  | 424092 | 1.004026 | 0.9994305 | 0.0005130008 | 0.9999501 | 0.05391312 | 0.9999457 | 0.1443338 |  |  | 648246 | 0.9975972 | 0.9866385 | 0.0009710599 | 0.9966669 | 0.004939758 | 0.9966717 | 0.005543204 |  |  | 543360 | 0.9906112 | 0.9670213 | 0.003333695 | 0.992158 | 0.005636816 | 0.9921578 | 0.006816051 | [12 empty] | 991560 | 0.9979859 | 0.8678712 | 0.01169742 | 0.9810984 | 0.003964502 | 0.9810923 | 0.01049379
|  |  | 424392 | 1.00313 | 0.9994305 | 0.0005130008 | 0.9999501 | 0.05391312 | 0.9999457 | 0.1443338 |  |  | 648546 | 0.9975972 | 0.9866385 | 0.0009710599 | 0.9966673 | 0.004939759 | 0.996672 | 0.005543208 |  |  | 543660 | 0.9895322 | 0.9670213 | 0.003333695 | 0.9921663 | 0.005636727 | 0.9921661 | 0.006815823 | [12 empty] | 991860 | 1.000224 | 0.8678712 | 0.01169742 | 0.9811068 | 0.003964269 | 0.9811007 | 0.01049371
|  |  | 424692 | 1.00313 | 0.9994305 | 0.0005130008 | 0.9999501 | 0.05391312 | 0.9999457 | 0.1443338 |  |  | 648846 | 0.9975972 | 0.9866385 | 0.0009710599 | 0.9966676 | 0.00493976 | 0.9966723 | 0.005543211 |  |  | 543960 | 0.9895322 | 0.9670213 | 0.003333695 | 0.9921745 | 0.005636638 | 0.9921743 | 0.006815596 | [12 empty] | 992160 | 0.9957479 | 0.8678712 | 0.01169742 | 0.9811152 | 0.003964037 | 0.981109 | 0.01049364
|  |  | 424992 | 1.002234 | 0.9994305 | 0.0005130008 | 0.9999501 | 0.05391312 | 0.9999457 | 0.1443338 |  |  | 649146 | 0.9985577 | 0.9866385 | 0.0009710599 | 0.9966679 | 0.004939761 | 0.9966726 | 0.005543215 |  |  | 544260 | 0.9884531 | 0.9670213 | 0.003333695 | 0.9921828 | 0.005636549 | 0.9921826 | 0.006815369 | [12 empty] | 992460 | 0.99351 | 0.8678712 | 0.01169742 | 0.9811236 | 0.003963805 | 0.9811174 | 0.01049356
|  |  | 425292 | 1.004922 | 0.9994305 | 0.0005130008 | 0.9999501 | 0.05391312 | 0.9999457 | 0.1443338 |  |  | 649446 | 0.9985577 | 0.9866385 | 0.0009710599 | 0.9966682 | 0.004939762 | 0.9966729 | 0.005543219 |  |  | 544560 | 0.9895322 | 0.9670213 | 0.003333695 | 0.992191 | 0.005636461 | 0.9921908 | 0.006815142 | [12 empty] | 992760 | 1.000224 | 0.8678712 | 0.01169742 | 0.9811319 | 0.003963574 | 0.9811258 | 0.01049349
|  |  | 425592 | 1.004026 | 0.9994305 | 0.0005130008 | 0.9999501 | 0.05391312 | 0.9999457 | 0.1443338 |  |  | 649746 | 0.9995181 | 0.9866385 | 0.0009710599 | 0.9966685 | 0.004939763 | 0.9966732 | 0.005543222 |  |  | 544860 | 0.9873741 | 0.9670213 | 0.003333695 | 0.9921992 | 0.005636373 | 0.992199 | 0.006814916 | [12 empty] | 993060 | 0.9979859 | 0.8678712 | 0.01169742 | 0.9811403 | 0.003963343 | 0.9811341 | 0.01049341
|  |  | 425892 | 1.00313 | 0.9994305 | 0.0005130008 | 0.9999501 | 0.05391312 | 0.9999457 | 0.1443338 |  |  | 650046 | 1.000479 | 0.9866385 | 0.0009710599 | 0.9966688 | 0.004939764 | 0.9966736 | 0.005543226 |  |  | 545160 | 0.9895322 | 0.9670213 | 0.003333695 | 0.9922074 | 0.005636285 | 0.9922072 | 0.00681469 | [12 empty] | 993360 | 0.9979859 | 0.8678712 | 0.01169742 | 0.9811486 | 0.003963112 | 0.9811425 | 0.01049334
|  |  | 426192 | 1.004026 | 0.9994305 | 0.0005130008 | 0.9999501 | 0.05391312 | 0.9999457 | 0.1443338 |  |  | 650346 | 0.9995181 | 0.9866385 | 0.0009710599 | 0.9966691 | 0.004939765 | 0.9966739 | 0.005543229 |  |  | 545460 | 0.9884531 | 0.9670213 | 0.003333695 | 0.9922156 | 0.005636197 | 0.9922154 | 0.006814465 | [12 empty] | 993660 | 0.9957479 | 0.8678712 | 0.01169742 | 0.981157 | 0.003962882 | 0.9811508 | 0.01049326
|  |  | 426492 | 1.004026 | 0.9994305 | 0.0005130008 | 0.9999501 | 0.05391312 | 0.9999457 | 0.1443338 |  |  | 650646 | 0.9985577 | 0.9866385 | 0.0009710599 | 0.9966694 | 0.004939766 | 0.9966742 | 0.005543233 |  |  | 545760 | 0.9906112 | 0.9670213 | 0.003333695 | 0.9922238 | 0.00563611 | 0.9922236 | 0.00681424 | [12 empty] | 993960 | 0.99351 | 0.8678712 | 0.01169742 | 0.9811653 | 0.003962652 | 0.9811591 | 0.01049319
|  |  | 426792 | 1.00313 | 0.9994305 | 0.0005130008 | 0.9999501 | 0.05391312 | 0.9999457 | 0.1443338 |  |  | 650946 | 0.9985577 | 0.9866385 | 0.0009710599 | 0.9966697 | 0.004939767 | 0.9966745 | 0.005543237 |  |  | 546060 | 0.9895322 | 0.9670213 | 0.003333695 | 0.992232 | 0.005636023 | 0.9922318 | 0.006814016 | [12 empty] | 994260 | 0.9957479 | 0.8678712 | 0.01169742 | 0.9811736 | 0.003962423 | 0.9811675 | 0.01049311
|  |  | 427092 | 1.004922 | 0.9994305 | 0.0005130008 | 0.9999501 | 0.05391312 | 0.9999457 | 0.1443338 |  |  | 651246 | 0.9995181 | 0.9866385 | 0.0009710599 | 0.99667 | 0.004939768 | 0.9966748 | 0.00554324 |  |  | 546360 | 0.9895322 | 0.9670213 | 0.003333695 | 0.9922401 | 0.005635935 | 0.9922399 | 0.006813792 | [12 empty] | 994560 | 0.9979859 | 0.8678712 | 0.01169742 | 0.9811819 | 0.003962193 | 0.9811758 | 0.01049304
|  |  | 427392 | 1.004026 | 0.9994305 | 0.0005130008 | 0.9999501 | 0.05391312 | 0.9999457 | 0.1443338 |  |  | 651546 | 1.000479 | 0.9866385 | 0.0009710599 | 0.9966703 | 0.004939769 | 0.9966751 | 0.005543244 |  |  | 546660 | 0.9895322 | 0.9670213 | 0.003333695 | 0.9922483 | 0.005635849 | 0.9922481 | 0.006813568 | [12 empty] | 994860 | 0.991272 | 0.8678712 | 0.01169742 | 0.9811902 | 0.003961965 | 0.9811841 | 0.01049297
|  |  | 427692 | 1.004922 | 0.9994305 | 0.0005130008 | 0.9999501 | 0.05391312 | 0.9999457 | 0.1443338 |  |  | 651846 | 0.9966367 | 0.9866385 | 0.0009710599 | 0.9966706 | 0.00493977 | 0.9966754 | 0.005543248 |  |  | 546960 | 0.9906112 | 0.9670213 | 0.003333695 | 0.9922564 | 0.005635762 | 0.9922562 | 0.006813346 | [12 empty] | 995160 | 1.000224 | 0.8678712 | 0.01169742 | 0.9811985 | 0.003961736 | 0.9811924 | 0.01049289
|  |  | 427992 | 1.004922 | 0.9994305 | 0.0005130008 | 0.9999501 | 0.05391312 | 0.9999457 | 0.1443338 |  |  | 652146 | 0.9985577 | 0.9866385 | 0.0009710599 | 0.9966709 | 0.004939771 | 0.9966757 | 0.005543252 |  |  | 547260 | 0.9895322 | 0.9670213 | 0.003333695 | 0.9922645 | 0.005635676 | 0.9922643 | 0.006813123 | [12 empty] | 995460 | 0.9979859 | 0.8678712 | 0.01169742 | 0.9812068 | 0.003961508 | 0.9812006 | 0.01049282
|  |  | 428292 | 1.00313 | 0.9994305 | 0.0005130008 | 0.9999501 | 0.05391312 | 0.9999457 | 0.1443338 |  |  | 652446 | 0.9995181 | 0.9866385 | 0.0009710599 | 0.9966712 | 0.004939772 | 0.996676 | 0.005543255 |  |  | 547560 | 0.9895322 | 0.9670213 | 0.003333695 | 0.9922726 | 0.005635589 | 0.9922724 | 0.006812901 | [12 empty] | 995760 | 1.002462 | 0.8678712 | 0.01169742 | 0.9812151 | 0.00396128 | 0.9812089 | 0.01049275
|  |  | 428592 | 1.00313 | 0.9994305 | 0.0005130008 | 0.9999501 | 0.05391312 | 0.9999457 | 0.1443338 |  |  | 652746 | 1.000479 | 0.9866385 | 0.0009710599 | 0.9966716 | 0.004939773 | 0.9966763 | 0.005543259 |  |  | 547860 | 0.9906112 | 0.9670213 | 0.003333695 | 0.9922807 | 0.005635503 | 0.9922805 | 0.00681268 | [12 empty] | 996060 | 1.002462 | 0.8678712 | 0.01169742 | 0.9812234 | 0.003961053 | 0.9812172 | 0.01049267
|  |  | 428892 | 1.004026 | 0.9994305 | 0.0005130008 | 0.9999501 | 0.05391312 | 0.9999457 | 0.1443338 |  |  | 653046 | 0.9985577 | 0.9866385 | 0.0009710599 | 0.9966719 | 0.004939774 | 0.9966766 | 0.005543263 |  |  | 548160 | 0.9895322 | 0.9670213 | 0.003333695 | 0.9922888 | 0.005635418 | 0.9922886 | 0.006812459 | [12 empty] | 996360 | 0.9979859 | 0.8678712 | 0.01169742 | 0.9812316 | 0.003960826 | 0.9812254 | 0.0104926
[13 empty] | 653346 | 0.9985577 | 0.9866385 | 0.0009710599 | 0.9966722 | 0.004939775 | 0.9966769 | 0.005543267 |  |  | 548460 | 0.9895322 | 0.9670213 | 0.003333695 | 0.9922968 | 0.005635332 | 0.9922966 | 0.006812238 | [12 empty] | 996660 | 0.9979859 | 0.8678712 | 0.01169742 | 0.9812399 | 0.0039606 | 0.9812337 | 0.01049253
[13 empty] | 653646 | 0.9975972 | 0.9866385 | 0.0009710599 | 0.9966725 | 0.004939776 | 0.9966772 | 0.00554327 |  |  | 548760 | 0.9895322 | 0.9670213 | 0.003333695 | 0.9923049 | 0.005635247 | 0.9923047 | 0.006812018 | [12 empty] | 996960 | 0.9979859 | 0.8678712 | 0.01169742 | 0.9812481 | 0.003960373 | 0.9812419 | 0.01049245
[13 empty] | 653946 | 0.9985577 | 0.9866385 | 0.0009710599 | 0.9966728 | 0.004939777 | 0.9966775 | 0.005543274 |  |  | 549060 | 0.9906112 | 0.9670213 | 0.003333695 | 0.9923129 | 0.005635162 | 0.9923127 | 0.006811798 | [12 empty] | 997260 | 0.9979859 | 0.8678712 | 0.01169742 | 0.9812563 | 0.003960147 | 0.9812501 | 0.01049238
[13 empty] | 654246 | 0.9995181 | 0.9866385 | 0.0009710599 | 0.996673 | 0.004939779 | 0.9966778 | 0.005543278 |  |  | 549360 | 0.9895322 | 0.9670213 | 0.003333695 | 0.9923209 | 0.005635077 | 0.9923207 | 0.006811579 | [12 empty] | 997560 | 0.99351 | 0.8678712 | 0.01169742 | 0.9812645 | 0.003959922 | 0.9812583 | 0.01049231
[13 empty] | 654546 | 0.9995181 | 0.9866385 | 0.0009710599 | 0.9966733 | 0.00493978 | 0.9966781 | 0.005543282 |  |  | 549660 | 0.9895322 | 0.9670213 | 0.003333695 | 0.9923289 | 0.005634992 | 0.9923287 | 0.006811361 | [12 empty] | 997860 | 0.9957479 | 0.8678712 | 0.01169742 | 0.9812728 | 0.003959697 | 0.9812665 | 0.01049224
[13 empty] | 654846 | 0.9985577 | 0.9866385 | 0.0009710599 | 0.9966736 | 0.004939781 | 0.9966784 | 0.005543286 |  |  | 549960 | 0.9884531 | 0.9670213 | 0.003333695 | 0.9923369 | 0.005634908 | 0.9923367 | 0.006811142 | [12 empty] | 998160 | 0.99351 | 0.8678712 | 0.01169742 | 0.981281 | 0.003959472 | 0.9812747 | 0.01049216
[13 empty] | 655146 | 0.9985577 | 0.9866385 | 0.0009710599 | 0.9966739 | 0.004939782 | 0.9966787 | 0.00554329 |  |  | 550260 | 0.9873741 | 0.9670213 | 0.003333695 | 0.9923449 | 0.005634823 | 0.9923447 | 0.006810925 | [12 empty] | 998460 | 0.9979859 | 0.8678712 | 0.01169742 | 0.9812891 | 0.003959248 | 0.9812829 | 0.01049209
[13 empty] | 655446 | 0.9985577 | 0.9866385 | 0.0009710599 | 0.9966742 | 0.004939784 | 0.996679 | 0.005543294 |  |  | 550560 | 0.9895322 | 0.9670213 | 0.003333695 | 0.9923529 | 0.005634739 | 0.9923527 | 0.006810707 | [12 empty] | 998760 | 1.000224 | 0.8678712 | 0.01169742 | 0.9812973 | 0.003959024 | 0.9812911 | 0.01049202
[13 empty] | 655746 | 0.9985577 | 0.9866385 | 0.0009710599 | 0.9966745 | 0.004939785 | 0.9966793 | 0.005543297 |  |  | 550860 | 0.9895322 | 0.9670213 | 0.003333695 | 0.9923608 | 0.005634655 | 0.9923606 | 0.006810491 | [12 empty] | 999060 | 0.9979859 | 0.8678712 | 0.01169742 | 0.9813055 | 0.0039588 | 0.9812993 | 0.01049195
[13 empty] | 656046 | 0.9995181 | 0.9866385 | 0.0009710599 | 0.9966748 | 0.004939786 | 0.9966796 | 0.005543301 |  |  | 551160 | 0.9906112 | 0.9670213 | 0.003333695 | 0.9923688 | 0.005634572 | 0.9923686 | 0.006810274 | [12 empty] | 999360 | 0.9957479 | 0.8678712 | 0.01169742 | 0.9813137 | 0.003958576 | 0.9813074 | 0.01049188
[13 empty] | 656346 | 0.9985577 | 0.9866385 | 0.0009710599 | 0.9966751 | 0.004939787 | 0.9966799 | 0.005543305 |  |  | 551460 | 0.9906112 | 0.9670213 | 0.003333695 | 0.9923767 | 0.005634488 | 0.9923765 | 0.006810058 | [12 empty] | 999660 | 1.000224 | 0.8678712 | 0.01169742 | 0.9813218 | 0.003958353 | 0.9813156 | 0.01049181
[13 empty] | 656646 | 0.9985577 | 0.9866385 | 0.0009710599 | 0.9966754 | 0.004939789 | 0.9966802 | 0.005543309 |  |  | 551760 | 0.9916902 | 0.9670213 | 0.003333695 | 0.9923846 | 0.005634405 | 0.9923844 | 0.006809843 | [12 empty] | 999960 | 1.002462 | 0.8678712 | 0.01169742 | 0.98133 | 0.003958131 | 0.9813237 | 0.01049174
[13 empty] | 656946 | 1.000479 | 0.9866385 | 0.0009710599 | 0.9966757 | 0.00493979 | 0.9966805 | 0.005543313 |  |  | 552060 | 0.9884531 | 0.9670213 | 0.003333695 | 0.9923925 | 0.005634322 | 0.9923923 | 0.006809628 | [12 empty] | 1000260 | 0.9979859 | 0.8678712 | 0.01169742 | 0.9813381 | 0.003957909 | 0.9813318 | 0.01049167
[13 empty] | 657246 | 0.9985577 | 0.9866385 | 0.0009710599 | 0.996676 | 0.004939791 | 0.9966808 | 0.005543317 |  |  | 552360 | 0.9895322 | 0.9670213 | 0.003333695 | 0.9924004 | 0.005634239 | 0.9924002 | 0.006809413 | [12 empty] | 1000560 | 1.002462 | 0.8678712 | 0.01169742 | 0.9813462 | 0.003957687 | 0.98134 | 0.01049159
[13 empty] | 657546 | 1.000479 | 0.9866385 | 0.0009710599 | 0.9966763 | 0.004939793 | 0.9966811 | 0.005543321 |  |  | 552660 | 0.9895322 | 0.9670213 | 0.003333695 | 0.9924083 | 0.005634157 | 0.9924081 | 0.006809199 | [12 empty] | 1000860 | 1.002462 | 0.8678712 | 0.01169742 | 0.9813543 | 0.003957465 | 0.9813481 | 0.01049152
[13 empty] | 657846 | 0.9995181 | 0.9866385 | 0.0009710599 | 0.9966766 | 0.004939794 | 0.9966814 | 0.005543325 |  |  | 552960 | 0.9895322 | 0.9670213 | 0.003333695 | 0.9924162 | 0.005634074 | 0.992416 | 0.006808986 | [12 empty] | 1001160 | 0.9979859 | 0.8678712 | 0.01169742 | 0.9813624 | 0.003957244 | 0.9813562 | 0.01049145
[13 empty] | 658146 | 0.9995181 | 0.9866385 | 0.0009710599 | 0.9966768 | 0.004939796 | 0.9966816 | 0.005543329 |  |  | 553260 | 0.9895322 | 0.9670213 | 0.003333695 | 0.992424 | 0.005633992 | 0.9924238 | 0.006808773 | [12 empty] | 1001460 | 1.000224 | 0.8678712 | 0.01169742 | 0.9813705 | 0.003957023 | 0.9813643 | 0.01049138
[13 empty] | 658446 | 0.9985577 | 0.9866385 | 0.0009710599 | 0.9966771 | 0.004939797 | 0.9966819 | 0.005543333 |  |  | 553560 | 0.9895322 | 0.9670213 | 0.003333695 | 0.9924318 | 0.00563391 | 0.9924317 | 0.00680856 | [12 empty] | 1001760 | 1.0047 | 0.8678712 | 0.01169742 | 0.9813786 | 0.003956803 | 0.9813723 | 0.01049131
[13 empty] | 658746 | 0.9995181 | 0.9866385 | 0.0009710599 | 0.9966774 | 0.004939798 | 0.9966822 | 0.005543337 |  |  | 553860 | 0.9895322 | 0.9670213 | 0.003333695 | 0.9924397 | 0.005633829 | 0.9924395 | 0.006808348 | [12 empty] | 1002060 | 0.9979859 | 0.8678712 | 0.01169742 | 0.9813867 | 0.003956583 | 0.9813804 | 0.01049124
[13 empty] | 659046 | 0.9995181 | 0.9866385 | 0.0009710599 | 0.9966777 | 0.0049398 | 0.9966825 | 0.005543341 |  |  | 554160 | 0.9906112 | 0.9670213 | 0.003333695 | 0.9924475 | 0.005633747 | 0.9924473 | 0.006808136 | [12 empty] | 1002360 | 0.9957479 | 0.8678712 | 0.01169742 | 0.9813948 | 0.003956363 | 0.9813885 | 0.01049117
[13 empty] | 659346 | 0.9995181 | 0.9866385 | 0.0009710599 | 0.996678 | 0.004939801 | 0.9966828 | 0.005543345 |  |  | 554460 | 0.9895322 | 0.9670213 | 0.003333695 | 0.9924553 | 0.005633666 | 0.9924551 | 0.006807925 | [12 empty] | 1002660 | 0.9957479 | 0.8678712 | 0.01169742 | 0.9814028 | 0.003956143 | 0.9813965 | 0.0104911
[13 empty] | 659646 | 0.9995181 | 0.9866385 | 0.0009710599 | 0.9966783 | 0.004939803 | 0.9966831 | 0.005543349 |  |  | 554760 | 0.9906112 | 0.9670213 | 0.003333695 | 0.9924631 | 0.005633585 | 0.9924629 | 0.006807714 | [12 empty] | 1002960 | 0.9979859 | 0.8678712 | 0.01169742 | 0.9814109 | 0.003955924 | 0.9814046 | 0.01049103
[13 empty] | 659946 | 0.9995181 | 0.9866385 | 0.0009710599 | 0.9966786 | 0.004939804 | 0.9966834 | 0.005543353 |  |  | 555060 | 0.9895322 | 0.9670213 | 0.003333695 | 0.9924709 | 0.005633504 | 0.9924707 | 0.006807504 | [12 empty] | 1003260 | 1.002462 | 0.8678712 | 0.01169742 | 0.9814189 | 0.003955706 | 0.9814126 | 0.01049096
[13 empty] | 660246 | 0.9985577 | 0.9866385 | 0.0009710599 | 0.9966788 | 0.004939806 | 0.9966837 | 0.005543357 |  |  | 555360 | 0.9916902 | 0.9670213 | 0.003333695 | 0.9924786 | 0.005633423 | 0.9924785 | 0.006807294 | [12 empty] | 1003560 | 1.002462 | 0.8678712 | 0.01169742 | 0.981427 | 0.003955487 | 0.9814207 | 0.01049089
[13 empty] | 660546 | 0.9995181 | 0.9866385 | 0.0009710599 | 0.9966791 | 0.004939807 | 0.9966839 | 0.005543361 |  |  | 555660 | 0.9906112 | 0.9670213 | 0.003333695 | 0.9924864 | 0.005633343 | 0.9924862 | 0.006807084 | [12 empty] | 1003860 | 0.9957479 | 0.8678712 | 0.01169742 | 0.981435 | 0.003955269 | 0.9814287 | 0.01049083
[13 empty] | 660846 | 0.9985577 | 0.9866385 | 0.0009710599 | 0.9966794 | 0.004939809 | 0.9966842 | 0.005543365 |  |  | 555960 | 0.9895322 | 0.9670213 | 0.003333695 | 0.9924941 | 0.005633262 | 0.992494 | 0.006806875 | [12 empty] | 1004160 | 1.0047 | 0.8678712 | 0.01169742 | 0.981443 | 0.003955052 | 0.9814367 | 0.01049076
[13 empty] | 661146 | 0.9995181 | 0.9866385 | 0.0009710599 | 0.9966797 | 0.00493981 | 0.9966845 | 0.005543369 |  |  | 556260 | 0.9906112 | 0.9670213 | 0.003333695 | 0.9925018 | 0.005633182 | 0.9925017 | 0.006806667 | [12 empty] | 1004460 | 1.000224 | 0.8678712 | 0.01169742 | 0.981451 | 0.003954834 | 0.9814447 | 0.01049069
[13 empty] | 661446 | 0.9995181 | 0.9866385 | 0.0009710599 | 0.99668 | 0.004939812 | 0.9966848 | 0.005543373 |  |  | 556560 | 0.9884531 | 0.9670213 | 0.003333695 | 0.9925096 | 0.005633102 | 0.9925094 | 0.006806459 | [12 empty] | 1004760 | 0.9957479 | 0.8678712 | 0.01169742 | 0.981459 | 0.003954617 | 0.9814527 | 0.01049062
[13 empty] | 661746 | 0.9995181 | 0.9866385 | 0.0009710599 | 0.9966802 | 0.004939814 | 0.9966851 | 0.005543377 |  |  | 556860 | 0.9906112 | 0.9670213 | 0.003333695 | 0.9925173 | 0.005633023 | 0.9925171 | 0.006806251 | [12 empty] | 1005060 | 0.99351 | 0.8678712 | 0.01169742 | 0.981467 | 0.003954401 | 0.9814607 | 0.01049055
[13 empty] | 662046 | 0.9995181 | 0.9866385 | 0.0009710599 | 0.9966805 | 0.004939815 | 0.9966853 | 0.005543381 |  |  | 557160 | 0.9906112 | 0.9670213 | 0.003333695 | 0.9925249 | 0.005632943 | 0.9925248 | 0.006806044 | [12 empty] | 1005360 | 0.9979859 | 0.8678712 | 0.01169742 | 0.981475 | 0.003954185 | 0.9814686 | 0.01049048
[13 empty] | 662346 | 0.9995181 | 0.9866385 | 0.0009710599 | 0.9966808 | 0.004939817 | 0.9966856 | 0.005543385 |  |  | 557460 | 0.9906112 | 0.9670213 | 0.003333695 | 0.9925326 | 0.005632864 | 0.9925325 | 0.006805837 | [12 empty] | 1005660 | 1.000224 | 0.8678712 | 0.01169742 | 0.9814829 | 0.003953969 | 0.9814766 | 0.01049041
[13 empty] | 662646 | 0.9995181 | 0.9866385 | 0.0009710599 | 0.9966811 | 0.004939818 | 0.9966859 | 0.00554339 |  |  | 557760 | 0.9895322 | 0.9670213 | 0.003333695 | 0.9925403 | 0.005632785 | 0.9925401 | 0.006805631 | [12 empty] | 1005960 | 1.0047 | 0.8678712 | 0.01169742 | 0.9814909 | 0.003953753 | 0.9814845 | 0.01049035
[13 empty] | 662946 | 0.9985577 | 0.9866385 | 0.0009710599 | 0.9966813 | 0.00493982 | 0.9966862 | 0.005543394 |  |  | 558060 | 0.9895322 | 0.9670213 | 0.003333695 | 0.9925479 | 0.005632706 | 0.9925478 | 0.006805425 | [12 empty] | 1006260 | 1.000224 | 0.8678712 | 0.01169742 | 0.9814988 | 0.003953538 | 0.9814925 | 0.01049028
[13 empty] | 663246 | 1.000479 | 0.9866385 | 0.0009710599 | 0.9966816 | 0.004939822 | 0.9966865 | 0.005543398 |  |  | 558360 | 0.9906112 | 0.9670213 | 0.003333695 | 0.9925556 | 0.005632628 | 0.9925554 | 0.006805219 | [12 empty] | 1006560 | 1.006938 | 0.8678712 | 0.01169742 | 0.9815068 | 0.003953323 | 0.9815004 | 0.01049021
[13 empty] | 663546 | 1.000479 | 0.9866385 | 0.0009710599 | 0.9966819 | 0.004939823 | 0.9966867 | 0.005543402 |  |  | 558660 | 0.9895322 | 0.9670213 | 0.003333695 | 0.9925632 | 0.005632549 | 0.9925631 | 0.006805014 | [12 empty] | 1006860 | 1.000224 | 0.8678712 | 0.01169742 | 0.9815147 | 0.003953109 | 0.9815084 | 0.01049014
[13 empty] | 663846 | 0.9995181 | 0.9866385 | 0.0009710599 | 0.9966822 | 0.004939825 | 0.996687 | 0.005543406 |  |  | 558960 | 0.9884531 | 0.9670213 | 0.003333695 | 0.9925708 | 0.005632471 | 0.9925707 | 0.00680481 | [12 empty] | 1007160 | 0.9957479 | 0.8678712 | 0.01169742 | 0.9815226 | 0.003952895 | 0.9815163 | 0.01049008
[13 empty] | 664146 | 1.000479 | 0.9866385 | 0.0009710599 | 0.9966824 | 0.004939827 | 0.9966873 | 0.00554341 |  |  | 559260 | 0.9906112 | 0.9670213 | 0.003333695 | 0.9925784 | 0.005632393 | 0.9925783 | 0.006804606 | [12 empty] | 1007460 | 0.9957479 | 0.8678712 | 0.01169742 | 0.9815305 | 0.003952681 | 0.9815242 | 0.01049001
[13 empty] | 664446 | 0.9995181 | 0.9866385 | 0.0009710599 | 0.9966827 | 0.004939828 | 0.9966876 | 0.005543414 |  |  | 559560 | 0.9906112 | 0.9670213 | 0.003333695 | 0.992586 | 0.005632315 | 0.9925859 | 0.006804402 | [12 empty] | 1007760 | 1.000224 | 0.8678712 | 0.01169742 | 0.9815385 | 0.003952467 | 0.9815321 | 0.01048994
[13 empty] | 664746 | 0.9995181 | 0.9866385 | 0.0009710599 | 0.996683 | 0.00493983 | 0.9966878 | 0.005543419 |  |  | 559860 | 0.9895322 | 0.9670213 | 0.003333695 | 0.9925936 | 0.005632238 | 0.9925935 | 0.006804199 | [12 empty] | 1008060 | 0.9979859 | 0.8678712 | 0.01169742 | 0.9815463 | 0.003952254 | 0.98154 | 0.01048987
[13 empty] | 665046 | 1.000479 | 0.9866385 | 0.0009710599 | 0.9966833 | 0.004939832 | 0.9966881 | 0.005543423 |  |  | 560160 | 0.9895322 | 0.9670213 | 0.003333695 | 0.9926012 | 0.00563216 | 0.992601 | 0.006803996 | [12 empty] | 1008360 | 0.9979859 | 0.8678712 | 0.01169742 | 0.9815542 | 0.003952041 | 0.9815479 | 0.01048981
[13 empty] | 665346 | 1.000479 | 0.9866385 | 0.0009710599 | 0.9966835 | 0.004939834 | 0.9966884 | 0.005543427 |  |  | 560460 | 0.9895322 | 0.9670213 | 0.003333695 | 0.9926087 | 0.005632083 | 0.9926086 | 0.006803794 | [12 empty] | 1008660 | 0.99351 | 0.8678712 | 0.01169742 | 0.9815621 | 0.003951829 | 0.9815557 | 0.01048974
[13 empty] | 665646 | 0.9995181 | 0.9866385 | 0.0009710599 | 0.9966838 | 0.004939835 | 0.9966886 | 0.005543431 |  |  | 560760 | 0.9906112 | 0.9670213 | 0.003333695 | 0.9926163 | 0.005632006 | 0.9926161 | 0.006803592 | [12 empty] | 1008960 | 0.99351 | 0.8678712 | 0.01169742 | 0.98157 | 0.003951617 | 0.9815636 | 0.01048967
[13 empty] | 665946 | 0.9995181 | 0.9866385 | 0.0009710599 | 0.9966841 | 0.004939837 | 0.9966889 | 0.005543435 |  |  | 561060 | 0.9884531 | 0.9670213 | 0.003333695 | 0.9926238 | 0.005631929 | 0.9926237 | 0.006803391 | [12 empty] | 1009260 | 0.9979859 | 0.8678712 | 0.01169742 | 0.9815778 | 0.003951405 | 0.9815714 | 0.01048961
[13 empty] | 666246 | 0.9985577 | 0.9866385 | 0.0009710599 | 0.9966843 | 0.004939839 | 0.9966892 | 0.00554344 |  |  | 561360 | 0.9895322 | 0.9670213 | 0.003333695 | 0.9926313 | 0.005631853 | 0.9926312 | 0.00680319 | [12 empty] | 1009560 | 1.002462 | 0.8678712 | 0.01169742 | 0.9815857 | 0.003951194 | 0.9815793 | 0.01048954
[13 empty] | 666546 | 0.9985577 | 0.9866385 | 0.0009710599 | 0.9966846 | 0.004939841 | 0.9966894 | 0.005543444 |  |  | 561660 | 0.9895322 | 0.9670213 | 0.003333695 | 0.9926388 | 0.005631776 | 0.9926387 | 0.006802989 | [12 empty] | 1009860 | 1.002462 | 0.8678712 | 0.01169742 | 0.9815935 | 0.003950983 | 0.9815871 | 0.01048948
[13 empty] | 666846 | 1.000479 | 0.9866385 | 0.0009710599 | 0.9966849 | 0.004939842 | 0.9966897 | 0.005543448 |  |  | 561960 | 0.9906112 | 0.9670213 | 0.003333695 | 0.9926463 | 0.0056317 | 0.9926462 | 0.006802789 | [12 empty] | 1010160 | 1.002462 | 0.8678712 | 0.01169742 | 0.9816014 | 0.003950772 | 0.981595 | 0.01048941
[13 empty] | 667146 | 0.9995181 | 0.9866385 | 0.0009710599 | 0.9966851 | 0.004939844 | 0.99669 | 0.005543452 |  |  | 562260 | 0.9906112 | 0.9670213 | 0.003333695 | 0.9926538 | 0.005631624 | 0.9926537 | 0.00680259 | [12 empty] | 1010460 | 0.9979859 | 0.8678712 | 0.01169742 | 0.9816092 | 0.003950562 | 0.9816028 | 0.01048934
[13 empty] | 667446 | 1.000479 | 0.9866385 | 0.0009710599 | 0.9966854 | 0.004939846 | 0.9966903 | 0.005543456 |  |  | 562560 | 0.9906112 | 0.9670213 | 0.003333695 | 0.9926613 | 0.005631549 | 0.9926611 | 0.006802391 | [12 empty] | 1010760 | 0.991272 | 0.8678712 | 0.01169742 | 0.981617 | 0.003950352 | 0.9816106 | 0.01048928
[13 empty] | 667746 | 0.9995181 | 0.9866385 | 0.0009710599 | 0.9966857 | 0.004939848 | 0.9966905 | 0.005543461 |  |  | 562860 | 0.9906112 | 0.9670213 | 0.003333695 | 0.9926687 | 0.005631473 | 0.9926686 | 0.006802192 | [12 empty] | 1011060 | 0.9957479 | 0.8678712 | 0.01169742 | 0.9816248 | 0.003950142 | 0.9816184 | 0.01048921
[13 empty] | 668046 | 0.9985577 | 0.9866385 | 0.0009710599 | 0.9966859 | 0.00493985 | 0.9966908 | 0.005543465 |  |  | 563160 | 0.9895322 | 0.9670213 | 0.003333695 | 0.9926762 | 0.005631398 | 0.992676 | 0.006801994 | [12 empty] | 1011360 | 0.991272 | 0.8678712 | 0.01169742 | 0.9816326 | 0.003949933 | 0.9816262 | 0.01048915
[13 empty] | 668346 | 1.000479 | 0.9866385 | 0.0009710599 | 0.9966862 | 0.004939852 | 0.996691 | 0.005543469 |  |  | 563460 | 0.9916902 | 0.9670213 | 0.003333695 | 0.9926836 | 0.005631322 | 0.9926835 | 0.006801796 | [12 empty] | 1011660 | 0.9979859 | 0.8678712 | 0.01169742 | 0.9816404 | 0.003949724 | 0.981634 | 0.01048908
[13 empty] | 668646 | 0.9995181 | 0.9866385 | 0.0009710599 | 0.9966865 | 0.004939854 | 0.9966913 | 0.005543474 |  |  | 563760 | 0.9895322 | 0.9670213 | 0.003333695 | 0.992691 | 0.005631248 | 0.9926909 | 0.006801598 | [12 empty] | 1011960 | 0.9867961 | 0.8678712 | 0.01169742 | 0.9816482 | 0.003949515 | 0.9816417 | 0.01048902
[13 empty] | 668946 | 1.000479 | 0.9866385 | 0.0009710599 | 0.9966867 | 0.004939855 | 0.9966916 | 0.005543478 |  |  | 564060 | 0.9906112 | 0.9670213 | 0.003333695 | 0.9926984 | 0.005631173 | 0.9926983 | 0.006801401 | [12 empty] | 1012260 | 0.99351 | 0.8678712 | 0.01169742 | 0.9816559 | 0.003949307 | 0.9816495 | 0.01048895
[13 empty] | 669246 | 0.9995181 | 0.9866385 | 0.0009710599 | 0.996687 | 0.004939857 | 0.9966918 | 0.005543482 |  |  | 564360 | 0.9895322 | 0.9670213 | 0.003333695 | 0.9927058 | 0.005631098 | 0.9927057 | 0.006801205 | [12 empty] | 1012560 | 0.991272 | 0.8678712 | 0.01169742 | 0.9816637 | 0.003949099 | 0.9816573 | 0.01048889
[13 empty] | 669546 | 0.9995181 | 0.9866385 | 0.0009710599 | 0.9966872 | 0.004939859 | 0.9966921 | 0.005543486 |  |  | 564660 | 0.9895322 | 0.9670213 | 0.003333695 | 0.9927132 | 0.005631024 | 0.9927131 | 0.006801009 | [12 empty] | 1012860 | 0.9979859 | 0.8678712 | 0.01169742 | 0.9816715 | 0.003948891 | 0.981665 | 0.01048882
[13 empty] | 669846 | 0.9995181 | 0.9866385 | 0.0009710599 | 0.9966875 | 0.004939861 | 0.9966924 | 0.005543491 |  |  | 564960 | 0.9906112 | 0.9670213 | 0.003333695 | 0.9927206 | 0.00563095 | 0.9927205 | 0.006800813 | [12 empty] | 1013160 | 0.99351 | 0.8678712 | 0.01169742 | 0.9816792 | 0.003948684 | 0.9816727 | 0.01048876
[13 empty] | 670146 | 0.9985577 | 0.9866385 | 0.0009710599 | 0.9966878 | 0.004939863 | 0.9966926 | 0.005543495 |  |  | 565260 | 0.9906112 | 0.9670213 | 0.003333695 | 0.9927279 | 0.005630876 | 0.9927278 | 0.006800618 | [12 empty] | 1013460 | 0.9979859 | 0.8678712 | 0.01169742 | 0.9816869 | 0.003948477 | 0.9816805 | 0.01048869
[13 empty] | 670446 | 1.000479 | 0.9866385 | 0.0009710599 | 0.996688 | 0.004939865 | 0.9966929 | 0.005543499 |  |  | 565560 | 0.9906112 | 0.9670213 | 0.003333695 | 0.9927353 | 0.005630802 | 0.9927352 | 0.006800423 | [12 empty] | 1013760 | 0.99351 | 0.8678712 | 0.01169742 | 0.9816947 | 0.003948271 | 0.9816882 | 0.01048863
[13 empty] | 670746 | 1.000479 | 0.9866385 | 0.0009710599 | 0.9966883 | 0.004939867 | 0.9966931 | 0.005543504 |  |  | 565860 | 0.9895322 | 0.9670213 | 0.003333695 | 0.9927426 | 0.005630728 | 0.9927425 | 0.006800229 | [12 empty] | 1014060 | 0.991272 | 0.8678712 | 0.01169742 | 0.9817024 | 0.003948064 | 0.9816959 | 0.01048857
[13 empty] | 671046 | 1.001439 | 0.9866385 | 0.0009710599 | 0.9966885 | 0.004939869 | 0.9966934 | 0.005543508 |  |  | 566160 | 0.9895322 | 0.9670213 | 0.003333695 | 0.9927499 | 0.005630655 | 0.9927498 | 0.006800035 | [12 empty] | 1014360 | 0.99351 | 0.8678712 | 0.01169742 | 0.9817101 | 0.003947858 | 0.9817036 | 0.0104885
[13 empty] | 671346 | 1.001439 | 0.9866385 | 0.0009710599 | 0.9966888 | 0.004939871 | 0.9966937 | 0.005543512 |  |  | 566460 | 0.9906112 | 0.9670213 | 0.003333695 | 0.9927573 | 0.005630582 | 0.9927571 | 0.006799841 | [12 empty] | 1014660 | 0.991272 | 0.8678712 | 0.01169742 | 0.9817178 | 0.003947653 | 0.9817113 | 0.01048844
[13 empty] | 671646 | 1.000479 | 0.9866385 | 0.0009710599 | 0.996689 | 0.004939873 | 0.9966939 | 0.005543517 |  |  | 566760 | 0.9916902 | 0.9670213 | 0.003333695 | 0.9927646 | 0.005630509 | 0.9927644 | 0.006799648 | [12 empty] | 1014960 | 0.991272 | 0.8678712 | 0.01169742 | 0.9817255 | 0.003947447 | 0.981719 | 0.01048837
[13 empty] | 671946 | 1.001439 | 0.9866385 | 0.0009710599 | 0.9966893 | 0.004939875 | 0.9966942 | 0.005543521 |  |  | 567060 | 0.9906112 | 0.9670213 | 0.003333695 | 0.9927718 | 0.005630436 | 0.9927717 | 0.006799456 | [12 empty] | 1015260 | 0.9890341 | 0.8678712 | 0.01169742 | 0.9817332 | 0.003947243 | 0.9817267 | 0.01048831
[13 empty] | 672246 | 1.000479 | 0.9866385 | 0.0009710599 | 0.9966895 | 0.004939877 | 0.9966944 | 0.005543525 |  |  | 567360 | 0.9895322 | 0.9670213 | 0.003333695 | 0.9927791 | 0.005630364 | 0.992779 | 0.006799264 | [12 empty] | 1015560 | 1.000224 | 0.8678712 | 0.01169742 | 0.9817408 | 0.003947038 | 0.9817343 | 0.01048825
[13 empty] | 672546 | 1.001439 | 0.9866385 | 0.0009710599 | 0.9966898 | 0.004939879 | 0.9966947 | 0.00554353 |  |  | 567660 | 0.9916902 | 0.9670213 | 0.003333695 | 0.9927864 | 0.005630291 | 0.9927863 | 0.006799072 | [12 empty] | 1015860 | 0.99351 | 0.8678712 | 0.01169742 | 0.9817485 | 0.003946834 | 0.981742 | 0.01048818
[13 empty] | 672846 | 0.9995181 | 0.9866385 | 0.0009710599 | 0.99669 | 0.004939881 | 0.9966949 | 0.005543534 |  |  | 567960 | 0.9906112 | 0.9670213 | 0.003333695 | 0.9927936 | 0.005630219 | 0.9927935 | 0.00679888 | [12 empty] | 1016160 | 0.991272 | 0.8678712 | 0.01169742 | 0.9817562 | 0.00394663 | 0.9817497 | 0.01048812
[13 empty] | 673146 | 0.9995181 | 0.9866385 | 0.0009710599 | 0.9966903 | 0.004939883 | 0.9966952 | 0.005543538 |  |  | 568260 | 0.9906112 | 0.9670213 | 0.003333695 | 0.9928009 | 0.005630147 | 0.9928008 | 0.00679869 | [12 empty] | 1016460 | 0.991272 | 0.8678712 | 0.01169742 | 0.9817638 | 0.003946426 | 0.9817573 | 0.01048806
[13 empty] | 673446 | 1.000479 | 0.9866385 | 0.0009710599 | 0.9966906 | 0.004939885 | 0.9966954 | 0.005543543 |  |  | 568560 | 0.9895322 | 0.9670213 | 0.003333695 | 0.9928081 | 0.005630075 | 0.992808 | 0.006798499 | [12 empty] | 1016760 | 1.000224 | 0.8678712 | 0.01169742 | 0.9817714 | 0.003946223 | 0.9817649 | 0.010488
[13 empty] | 673746 | 1.000479 | 0.9866385 | 0.0009710599 | 0.9966908 | 0.004939887 | 0.9966957 | 0.005543547 |  |  | 568860 | 0.9916902 | 0.9670213 | 0.003333695 | 0.9928153 | 0.005630004 | 0.9928152 | 0.006798309 | [12 empty] | 1017060 | 0.99351 | 0.8678712 | 0.01169742 | 0.9817791 | 0.00394602 | 0.9817726 | 0.01048793
[13 empty] | 674046 | 1.000479 | 0.9866385 | 0.0009710599 | 0.9966911 | 0.004939889 | 0.9966959 | 0.005543552 |  |  | 569160 | 0.9906112 | 0.9670213 | 0.003333695 | 0.9928225 | 0.005629932 | 0.9928224 | 0.006798119 | [12 empty] | 1017360 | 0.9890341 | 0.8678712 | 0.01169742 | 0.9817867 | 0.003945817 | 0.9817802 | 0.01048787
[13 empty] | 674346 | 1.000479 | 0.9866385 | 0.0009710599 | 0.9966913 | 0.004939891 | 0.9966962 | 0.005543556 |  |  | 569460 | 0.9906112 | 0.9670213 | 0.003333695 | 0.9928297 | 0.005629861 | 0.9928296 | 0.00679793 | [12 empty] | 1017660 | 0.9979859 | 0.8678712 | 0.01169742 | 0.9817943 | 0.003945615 | 0.9817878 | 0.01048781
[13 empty] | 674646 | 0.9985577 | 0.9866385 | 0.0009710599 | 0.9966915 | 0.004939893 | 0.9966964 | 0.00554356 |  |  | 569760 | 0.9916902 | 0.9670213 | 0.003333695 | 0.9928369 | 0.00562979 | 0.9928368 | 0.006797742 | [12 empty] | 1017960 | 0.991272 | 0.8678712 | 0.01169742 | 0.9818019 | 0.003945413 | 0.9817954 | 0.01048775
[13 empty] | 674946 | 1.000479 | 0.9866385 | 0.0009710599 | 0.9966918 | 0.004939895 | 0.9966967 | 0.005543565 |  |  | 570060 | 0.9895322 | 0.9670213 | 0.003333695 | 0.9928441 | 0.005629719 | 0.992844 | 0.006797553 | [12 empty] | 1018260 | 0.9890341 | 0.8678712 | 0.01169742 | 0.9818095 | 0.003945212 | 0.981803 | 0.01048768
[13 empty] | 675246 | 1.000479 | 0.9866385 | 0.0009710599 | 0.996692 | 0.004939898 | 0.9966969 | 0.005543569 |  |  | 570360 | 0.9895322 | 0.9670213 | 0.003333695 | 0.9928513 | 0.005629649 | 0.9928512 | 0.006797365 | [12 empty] | 1018560 | 0.991272 | 0.8678712 | 0.01169742 | 0.9818171 | 0.00394501 | 0.9818105 | 0.01048762
[13 empty] | 675546 | 0.9995181 | 0.9866385 | 0.0009710599 | 0.9966923 | 0.0049399 | 0.9966972 | 0.005543574 |  |  | 570660 | 0.9916902 | 0.9670213 | 0.003333695 | 0.9928584 | 0.005629578 | 0.9928583 | 0.006797178 | [12 empty] | 1018860 | 0.991272 | 0.8678712 | 0.01169742 | 0.9818247 | 0.003944809 | 0.9818181 | 0.01048756
[13 empty] | 675846 | 0.9995181 | 0.9866385 | 0.0009710599 | 0.9966925 | 0.004939902 | 0.9966974 | 0.005543578 |  |  | 570960 | 0.9906112 | 0.9670213 | 0.003333695 | 0.9928655 | 0.005629508 | 0.9928655 | 0.006796991 | [12 empty] | 1019160 | 0.9979859 | 0.8678712 | 0.01169742 | 0.9818322 | 0.003944609 | 0.9818257 | 0.0104875
[13 empty] | 676146 | 1.001439 | 0.9866385 | 0.0009710599 | 0.9966928 | 0.004939904 | 0.9966977 | 0.005543582 |  |  | 571260 | 0.9906112 | 0.9670213 | 0.003333695 | 0.9928727 | 0.005629438 | 0.9928726 | 0.006796804 | [12 empty] | 1019460 | 0.99351 | 0.8678712 | 0.01169742 | 0.9818398 | 0.003944409 | 0.9818332 | 0.01048744
[13 empty] | 676446 | 1.000479 | 0.9866385 | 0.0009710599 | 0.996693 | 0.004939906 | 0.9966979 | 0.005543587 |  |  | 571560 | 0.9906112 | 0.9670213 | 0.003333695 | 0.9928798 | 0.005629368 | 0.9928797 | 0.006796618 | [12 empty] | 1019760 | 0.99351 | 0.8678712 | 0.01169742 | 0.9818473 | 0.003944209 | 0.9818408 | 0.01048738
[13 empty] | 676746 | 1.000479 | 0.9866385 | 0.0009710599 | 0.9966933 | 0.004939908 | 0.9966982 | 0.005543591 |  |  | 571860 | 0.9906112 | 0.9670213 | 0.003333695 | 0.9928869 | 0.005629299 | 0.9928868 | 0.006796432 | [12 empty] | 1020060 | 0.99351 | 0.8678712 | 0.01169742 | 0.9818549 | 0.003944009 | 0.9818483 | 0.01048731
[13 empty] | 677046 | 0.9995181 | 0.9866385 | 0.0009710599 | 0.9966935 | 0.00493991 | 0.9966984 | 0.005543596 |  |  | 572160 | 0.9906112 | 0.9670213 | 0.003333695 | 0.992894 | 0.005629229 | 0.9928939 | 0.006796247 | [12 empty] | 1020360 | 0.9890341 | 0.8678712 | 0.01169742 | 0.9818624 | 0.00394381 | 0.9818559 | 0.01048725
[13 empty] | 677346 | 1.000479 | 0.9866385 | 0.0009710599 | 0.9966938 | 0.004939913 | 0.9966987 | 0.0055436 |  |  | 572460 | 0.9927692 | 0.9670213 | 0.003333695 | 0.9929011 | 0.00562916 | 0.992901 | 0.006796062 | [12 empty] | 1020660 | 0.991272 | 0.8678712 | 0.01169742 | 0.9818699 | 0.003943611 | 0.9818634 | 0.01048719
[13 empty] | 677646 | 1.000479 | 0.9866385 | 0.0009710599 | 0.996694 | 0.004939915 | 0.9966989 | 0.005543605 |  |  | 572760 | 0.9895322 | 0.9670213 | 0.003333695 | 0.9929081 | 0.005629091 | 0.992908 | 0.006795877 | [12 empty] | 1020960 | 1.0047 | 0.8678712 | 0.01169742 | 0.9818775 | 0.003943412 | 0.9818709 | 0.01048713
[13 empty] | 677946 | 0.9995181 | 0.9866385 | 0.0009710599 | 0.9966942 | 0.004939917 | 0.9966992 | 0.005543609 |  |  | 573060 | 0.9916902 | 0.9670213 | 0.003333695 | 0.9929152 | 0.005629022 | 0.9929151 | 0.006795693 | [12 empty] | 1021260 | 0.99351 | 0.8678712 | 0.01169742 | 0.981885 | 0.003943214 | 0.9818784 | 0.01048707
[13 empty] | 678246 | 1.000479 | 0.9866385 | 0.0009710599 | 0.9966945 | 0.004939919 | 0.9966994 | 0.005543613 |  |  | 573360 | 0.9927692 | 0.9670213 | 0.003333695 | 0.9929222 | 0.005628953 | 0.9929222 | 0.00679551 | [12 empty] | 1021560 | 1.002462 | 0.8678712 | 0.01169742 | 0.9818925 | 0.003943016 | 0.9818859 | 0.01048701
[13 empty] | 678546 | 1.000479 | 0.9866385 | 0.0009710599 | 0.9966947 | 0.004939921 | 0.9966996 | 0.005543618 |  |  | 573660 | 0.9916902 | 0.9670213 | 0.003333695 | 0.9929293 | 0.005628885 | 0.9929292 | 0.006795326 | [12 empty] | 1021860 | 0.9957479 | 0.8678712 | 0.01169742 | 0.9819 | 0.003942818 | 0.9818934 | 0.01048695
[13 empty] | 678846 | 0.9985577 | 0.9866385 | 0.0009710599 | 0.996695 | 0.004939924 | 0.9966999 | 0.005543622 |  |  | 573960 | 0.9906112 | 0.9670213 | 0.003333695 | 0.9929363 | 0.005628817 | 0.9929362 | 0.006795143 | [12 empty] | 1022160 | 0.99351 | 0.8678712 | 0.01169742 | 0.9819074 | 0.003942621 | 0.9819009 | 0.01048689
[13 empty] | 679146 | 1.001439 | 0.9866385 | 0.0009710599 | 0.9966952 | 0.004939926 | 0.9967001 | 0.005543627 |  |  | 574260 | 0.9906112 | 0.9670213 | 0.003333695 | 0.9929433 | 0.005628749 | 0.9929432 | 0.006794961 | [12 empty] | 1022460 | 0.9845582 | 0.8678712 | 0.01169742 | 0.9819149 | 0.003942424 | 0.9819083 | 0.01048683
[13 empty] | 679446 | 1.000479 | 0.9866385 | 0.0009710599 | 0.9966954 | 0.004939928 | 0.9967004 | 0.005543631 |  |  | 574560 | 0.9895322 | 0.9670213 | 0.003333695 | 0.9929503 | 0.005628681 | 0.9929502 | 0.006794779 | [12 empty] | 1022760 | 0.9957479 | 0.8678712 | 0.01169742 | 0.9819224 | 0.003942227 | 0.9819158 | 0.01048677
[13 empty] | 679746 | 1.000479 | 0.9866385 | 0.0009710599 | 0.9966957 | 0.00493993 | 0.9967006 | 0.005543636 |  |  | 574860 | 0.9916902 | 0.9670213 | 0.003333695 | 0.9929573 | 0.005628613 | 0.9929572 | 0.006794597 | [12 empty] | 1023060 | 0.99351 | 0.8678712 | 0.01169742 | 0.9819298 | 0.003942031 | 0.9819232 | 0.01048671
[13 empty] | 680046 | 0.9995181 | 0.9866385 | 0.0009710599 | 0.9966959 | 0.004939933 | 0.9967008 | 0.00554364 |  |  | 575160 | 0.9906112 | 0.9670213 | 0.003333695 | 0.9929643 | 0.005628545 | 0.9929642 | 0.006794416 | [12 empty] | 1023360 | 0.9957479 | 0.8678712 | 0.01169742 | 0.9819373 | 0.003941835 | 0.9819307 | 0.01048665
[13 empty] | 680346 | 1.001439 | 0.9866385 | 0.0009710599 | 0.9966961 | 0.004939935 | 0.9967011 | 0.005543645 |  |  | 575460 | 0.9906112 | 0.9670213 | 0.003333695 | 0.9929712 | 0.005628478 | 0.9929712 | 0.006794236 | [12 empty] | 1023660 | 0.991272 | 0.8678712 | 0.01169742 | 0.9819447 | 0.003941639 | 0.9819381 | 0.01048659
[13 empty] | 680646 | 0.9995181 | 0.9866385 | 0.0009710599 | 0.9966964 | 0.004939937 | 0.9967013 | 0.005543649 |  |  | 575760 | 0.9895322 | 0.9670213 | 0.003333695 | 0.9929782 | 0.005628411 | 0.9929781 | 0.006794055 | [12 empty] | 1023960 | 0.9957479 | 0.8678712 | 0.01169742 | 0.9819522 | 0.003941444 | 0.9819455 | 0.01048653
[13 empty] | 680946 | 0.9995181 | 0.9866385 | 0.0009710599 | 0.9966966 | 0.00493994 | 0.9967015 | 0.005543654 |  |  | 576060 | 0.9895322 | 0.9670213 | 0.003333695 | 0.9929851 | 0.005628344 | 0.9929851 | 0.006793875 | [12 empty] | 1024260 | 0.991272 | 0.8678712 | 0.01169742 | 0.9819596 | 0.003941249 | 0.981953 | 0.01048647
[13 empty] | 681246 | 0.9985577 | 0.9866385 | 0.0009710599 | 0.9966969 | 0.004939942 | 0.9967018 | 0.005543658 |  |  | 576360 | 0.9916902 | 0.9670213 | 0.003333695 | 0.9929921 | 0.005628277 | 0.992992 | 0.006793696 | [12 empty] | 1024560 | 0.991272 | 0.8678712 | 0.01169742 | 0.981967 | 0.003941054 | 0.9819604 | 0.01048641
[13 empty] | 681546 | 0.9995181 | 0.9866385 | 0.0009710599 | 0.9966971 | 0.004939944 | 0.996702 | 0.005543663 |  |  | 576660 | 0.9906112 | 0.9670213 | 0.003333695 | 0.992999 | 0.005628211 | 0.9929989 | 0.006793517 | [12 empty] | 1024860 | 0.9890341 | 0.8678712 | 0.01169742 | 0.9819744 | 0.003940859 | 0.9819678 | 0.01048635
[13 empty] | 681846 | 0.9985577 | 0.9866385 | 0.0009710599 | 0.9966973 | 0.004939946 | 0.9967023 | 0.005543667 |  |  | 576960 | 0.9927692 | 0.9670213 | 0.003333695 | 0.9930059 | 0.005628144 | 0.9930058 | 0.006793338 | [12 empty] | 1025160 | 0.9957479 | 0.8678712 | 0.01169742 | 0.9819818 | 0.003940665 | 0.9819752 | 0.01048629
[13 empty] | 682146 | 1.000479 | 0.9866385 | 0.0009710599 | 0.9966976 | 0.004939949 | 0.9967025 | 0.005543672 |  |  | 577260 | 0.9916902 | 0.9670213 | 0.003333695 | 0.9930128 | 0.005628078 | 0.9930127 | 0.00679316 | [12 empty] | 1025460 | 0.99351 | 0.8678712 | 0.01169742 | 0.9819892 | 0.003940471 | 0.9819825 | 0.01048623
[13 empty] | 682446 | 0.9995181 | 0.9866385 | 0.0009710599 | 0.9966978 | 0.004939951 | 0.9967027 | 0.005543676 |  |  | 577560 | 0.9927692 | 0.9670213 | 0.003333695 | 0.9930197 | 0.005628012 | 0.9930196 | 0.006792982 | [12 empty] | 1025760 | 0.99351 | 0.8678712 | 0.01169742 | 0.9819966 | 0.003940278 | 0.9819899 | 0.01048618
[13 empty] | 682746 | 1.000479 | 0.9866385 | 0.0009710599 | 0.996698 | 0.004939953 | 0.996703 | 0.005543681 |  |  | 577860 | 0.9916902 | 0.9670213 | 0.003333695 | 0.9930266 | 0.005627946 | 0.9930265 | 0.006792804 | [12 empty] | 1026060 | 0.9957479 | 0.8678712 | 0.01169742 | 0.9820039 | 0.003940085 | 0.9819973 | 0.01048612
[13 empty] | 683046 | 0.9995181 | 0.9866385 | 0.0009710599 | 0.9966982 | 0.004939956 | 0.9967032 | 0.005543685 |  |  | 578160 | 0.9916902 | 0.9670213 | 0.003333695 | 0.9930334 | 0.005627881 | 0.9930334 | 0.006792627 | [12 empty] | 1026360 | 0.9957479 | 0.8678712 | 0.01169742 | 0.9820113 | 0.003939892 | 0.9820046 | 0.01048606
[13 empty] | 683346 | 1.000479 | 0.9866385 | 0.0009710599 | 0.9966985 | 0.004939958 | 0.9967034 | 0.00554369 |  |  | 578460 | 0.9895322 | 0.9670213 | 0.003333695 | 0.9930403 | 0.005627815 | 0.9930402 | 0.006792451 | [12 empty] | 1026660 | 0.99351 | 0.8678712 | 0.01169742 | 0.9820186 | 0.003939699 | 0.982012 | 0.010486
[13 empty] | 683646 | 0.9995181 | 0.9866385 | 0.0009710599 | 0.9966987 | 0.00493996 | 0.9967036 | 0.005543694 |  |  | 578760 | 0.9895322 | 0.9670213 | 0.003333695 | 0.9930471 | 0.00562775 | 0.9930471 | 0.006792274 | [12 empty] | 1026960 | 0.99351 | 0.8678712 | 0.01169742 | 0.982026 | 0.003939507 | 0.9820193 | 0.01048594
[13 empty] | 683946 | 1.001439 | 0.9866385 | 0.0009710599 | 0.9966989 | 0.004939963 | 0.9967039 | 0.005543699 |  |  | 579060 | 0.9906112 | 0.9670213 | 0.003333695 | 0.993054 | 0.005627685 | 0.9930539 | 0.006792099 | [12 empty] | 1027260 | 0.991272 | 0.8678712 | 0.01169742 | 0.9820333 | 0.003939315 | 0.9820267 | 0.01048589
[13 empty] | 684246 | 1.001439 | 0.9866385 | 0.0009710599 | 0.9966992 | 0.004939965 | 0.9967041 | 0.005543703 |  |  | 579360 | 0.9916902 | 0.9670213 | 0.003333695 | 0.9930608 | 0.00562762 | 0.9930607 | 0.006791923 | [12 empty] | 1027560 | 0.991272 | 0.8678712 | 0.01169742 | 0.9820407 | 0.003939124 | 0.982034 | 0.01048583
[13 empty] | 684546 | 1.000479 | 0.9866385 | 0.0009710599 | 0.9966994 | 0.004939968 | 0.9967043 | 0.005543708 |  |  | 579660 | 0.9906112 | 0.9670213 | 0.003333695 | 0.9930676 | 0.005627555 | 0.9930675 | 0.006791748 | [12 empty] | 1027860 | 0.99351 | 0.8678712 | 0.01169742 | 0.982048 | 0.003938933 | 0.9820413 | 0.01048577
[13 empty] | 684846 | 0.9995181 | 0.9866385 | 0.0009710599 | 0.9966996 | 0.00493997 | 0.9967046 | 0.005543712 |  |  | 579960 | 0.9895322 | 0.9670213 | 0.003333695 | 0.9930744 | 0.005627491 | 0.9930743 | 0.006791574 | [12 empty] | 1028160 | 0.991272 | 0.8678712 | 0.01169742 | 0.9820553 | 0.003938742 | 0.9820486 | 0.01048571
[13 empty] | 685146 | 1.000479 | 0.9866385 | 0.0009710599 | 0.9966998 | 0.004939972 | 0.9967048 | 0.005543717 |  |  | 580260 | 0.9916902 | 0.9670213 | 0.003333695 | 0.9930812 | 0.005627426 | 0.9930811 | 0.006791399 | [12 empty] | 1028460 | 0.991272 | 0.8678712 | 0.01169742 | 0.9820626 | 0.003938551 | 0.9820559 | 0.01048565
[13 empty] | 685446 | 1.000479 | 0.9866385 | 0.0009710599 | 0.9967001 | 0.004939975 | 0.996705 | 0.005543721 |  |  | 580560 | 0.9938482 | 0.9670213 | 0.003333695 | 0.993088 | 0.005627362 | 0.9930879 | 0.006791226 | [12 empty] | 1028760 | 0.9890341 | 0.8678712 | 0.01169742 | 0.9820699 | 0.003938361 | 0.9820632 | 0.0104856
[13 empty] | 685746 | 1.000479 | 0.9866385 | 0.0009710599 | 0.9967003 | 0.004939977 | 0.9967052 | 0.005543726 |  |  | 580860 | 0.9906112 | 0.9670213 | 0.003333695 | 0.9930947 | 0.005627298 | 0.9930947 | 0.006791052 | [12 empty] | 1029060 | 0.99351 | 0.8678712 | 0.01169742 | 0.9820772 | 0.003938171 | 0.9820705 | 0.01048554
[13 empty] | 686046 | 0.9995181 | 0.9866385 | 0.0009710599 | 0.9967005 | 0.00493998 | 0.9967055 | 0.00554373 |  |  | 581160 | 0.9906112 | 0.9670213 | 0.003333695 | 0.9931015 | 0.005627234 | 0.9931014 | 0.006790879 | [12 empty] | 1029360 | 0.9979859 | 0.8678712 | 0.01169742 | 0.9820845 | 0.003937981 | 0.9820778 | 0.01048548
[13 empty] | 686346 | 1.000479 | 0.9866385 | 0.0009710599 | 0.9967007 | 0.004939982 | 0.9967057 | 0.005543735 |  |  | 581460 | 0.9906112 | 0.9670213 | 0.003333695 | 0.9931082 | 0.005627171 | 0.9931082 | 0.006790707 | [12 empty] | 1029660 | 0.991272 | 0.8678712 | 0.01169742 | 0.9820917 | 0.003937792 | 0.982085 | 0.01048543
[13 empty] | 686646 | 0.9985577 | 0.9866385 | 0.0009710599 | 0.996701 | 0.004939984 | 0.9967059 | 0.00554374 |  |  | 581760 | 0.9916902 | 0.9670213 | 0.003333695 | 0.993115 | 0.005627107 | 0.9931149 | 0.006790535 | [12 empty] | 1029960 | 0.9867961 | 0.8678712 | 0.01169742 | 0.982099 | 0.003937603 | 0.9820923 | 0.01048537
[13 empty] | 686946 | 0.9995181 | 0.9866385 | 0.0009710599 | 0.9967012 | 0.004939987 | 0.9967061 | 0.005543744 |  |  | 582060 | 0.9906112 | 0.9670213 | 0.003333695 | 0.9931217 | 0.005627044 | 0.9931216 | 0.006790363 | [12 empty] | 1030260 | 1.000224 | 0.8678712 | 0.01169742 | 0.9821063 | 0.003937414 | 0.9820996 | 0.01048531
[13 empty] | 687246 | 0.9995181 | 0.9866385 | 0.0009710599 | 0.9967014 | 0.004939989 | 0.9967064 | 0.005543749 |  |  | 582360 | 0.9906112 | 0.9670213 | 0.003333695 | 0.9931284 | 0.005626981 | 0.9931284 | 0.006790191 | [12 empty] | 1030560 | 0.9957479 | 0.8678712 | 0.01169742 | 0.9821135 | 0.003937225 | 0.9821068 | 0.01048526
[13 empty] | 687546 | 0.9995181 | 0.9866385 | 0.0009710599 | 0.9967016 | 0.004939992 | 0.9967066 | 0.005543753 |  |  | 582660 | 0.9895322 | 0.9670213 | 0.003333695 | 0.9931351 | 0.005626918 | 0.9931351 | 0.00679002 | [12 empty] | 1030860 | 0.99351 | 0.8678712 | 0.01169742 | 0.9821207 | 0.003937037 | 0.982114 | 0.0104852
[13 empty] | 687846 | 1.000479 | 0.9866385 | 0.0009710599 | 0.9967019 | 0.004939994 | 0.9967068 | 0.005543758 |  |  | 582960 | 0.9916902 | 0.9670213 | 0.003333695 | 0.9931418 | 0.005626856 | 0.9931417 | 0.00678985 | [12 empty] | 1031160 | 0.991272 | 0.8678712 | 0.01169742 | 0.982128 | 0.00393685 | 0.9821213 | 0.01048514
[13 empty] | 688146 | 1.002399 | 0.9866385 | 0.0009710599 | 0.9967021 | 0.004939997 | 0.996707 | 0.005543762 |  |  | 583260 | 0.9938482 | 0.9670213 | 0.003333695 | 0.9931485 | 0.005626793 | 0.9931484 | 0.00678968 | [12 empty] | 1031460 | 1.002462 | 0.8678712 | 0.01169742 | 0.9821352 | 0.003936662 | 0.9821285 | 0.01048509
[13 empty] | 688446 | 1.000479 | 0.9866385 | 0.0009710599 | 0.9967023 | 0.004939999 | 0.9967073 | 0.005543767 |  |  | 583560 | 0.9916902 | 0.9670213 | 0.003333695 | 0.9931551 | 0.005626731 | 0.9931551 | 0.00678951 | [12 empty] | 1031760 | 0.991272 | 0.8678712 | 0.01169742 | 0.9821424 | 0.003936475 | 0.9821357 | 0.01048503
[13 empty] | 688746 | 1.000479 | 0.9866385 | 0.0009710599 | 0.9967025 | 0.004940002 | 0.9967075 | 0.005543771 |  |  | 583860 | 0.9916902 | 0.9670213 | 0.003333695 | 0.9931618 | 0.005626669 | 0.9931618 | 0.006789341 | [12 empty] | 1032060 | 0.99351 | 0.8678712 | 0.01169742 | 0.9821496 | 0.003936288 | 0.9821429 | 0.01048498
[13 empty] | 689046 | 1.001439 | 0.9866385 | 0.0009710599 | 0.9967027 | 0.004940004 | 0.9967077 | 0.005543776 |  |  | 584160 | 0.9916902 | 0.9670213 | 0.003333695 | 0.9931684 | 0.005626607 | 0.9931684 | 0.006789172 | [12 empty] | 1032360 | 0.9845582 | 0.8678712 | 0.01169742 | 0.9821568 | 0.003936101 | 0.9821501 | 0.01048492
[13 empty] | 689346 | 1.000479 | 0.9866385 | 0.0009710599 | 0.996703 | 0.004940007 | 0.9967079 | 0.005543781 |  |  | 584460 | 0.9906112 | 0.9670213 | 0.003333695 | 0.9931751 | 0.005626545 | 0.993175 | 0.006789003 | [12 empty] | 1032660 | 0.9957479 | 0.8678712 | 0.01169742 | 0.982164 | 0.003935915 | 0.9821573 | 0.01048486
[13 empty] | 689646 | 0.9995181 | 0.9866385 | 0.0009710599 | 0.9967032 | 0.004940009 | 0.9967081 | 0.005543785 |  |  | 584760 | 0.9916902 | 0.9670213 | 0.003333695 | 0.9931817 | 0.005626483 | 0.9931817 | 0.006788835 | [12 empty] | 1032960 | 0.9867961 | 0.8678712 | 0.01169742 | 0.9821712 | 0.003935729 | 0.9821644 | 0.01048481
[13 empty] | 689946 | 1.000479 | 0.9866385 | 0.0009710599 | 0.9967034 | 0.004940012 | 0.9967084 | 0.00554379 |  |  | 585060 | 0.9927692 | 0.9670213 | 0.003333695 | 0.9931883 | 0.005626422 | 0.9931883 | 0.006788667 | [12 empty] | 1033260 | 0.99351 | 0.8678712 | 0.01169742 | 0.9821783 | 0.003935544 | 0.9821716 | 0.01048475
[13 empty] | 690246 | 1.000479 | 0.9866385 | 0.0009710599 | 0.9967036 | 0.004940014 | 0.9967086 | 0.005543794 |  |  | 585360 | 0.9916902 | 0.9670213 | 0.003333695 | 0.9931949 | 0.005626361 | 0.9931949 | 0.0067885 | [12 empty] | 1033560 | 0.991272 | 0.8678712 | 0.01169742 | 0.9821855 | 0.003935358 | 0.9821788 | 0.0104847
[13 empty] | 690546 | 0.9995181 | 0.9866385 | 0.0009710599 | 0.9967038 | 0.004940017 | 0.9967088 | 0.005543799 |  |  | 585660 | 0.9927692 | 0.9670213 | 0.003333695 | 0.9932015 | 0.0056263 | 0.9932015 | 0.006788333 | [12 empty] | 1033860 | 0.9957479 | 0.8678712 | 0.01169742 | 0.9821927 | 0.003935173 | 0.9821859 | 0.01048464
[13 empty] | 690846 | 1.000479 | 0.9866385 | 0.0009710599 | 0.996704 | 0.004940019 | 0.996709 | 0.005543803 |  |  | 585960 | 0.9916902 | 0.9670213 | 0.003333695 | 0.9932081 | 0.005626239 | 0.9932081 | 0.006788166 | [12 empty] | 1034160 | 0.991272 | 0.8678712 | 0.01169742 | 0.9821998 | 0.003934989 | 0.9821931 | 0.01048459
[13 empty] | 691146 | 0.9985577 | 0.9866385 | 0.0009710599 | 0.9967042 | 0.004940022 | 0.9967092 | 0.005543808 |  |  | 586260 | 0.9916902 | 0.9670213 | 0.003333695 | 0.9932147 | 0.005626178 | 0.9932146 | 0.006788 | [12 empty] | 1034460 | 0.9979859 | 0.8678712 | 0.01169742 | 0.982207 | 0.003934804 | 0.9822002 | 0.01048453
[13 empty] | 691446 | 0.9985577 | 0.9866385 | 0.0009710599 | 0.9967045 | 0.004940024 | 0.9967094 | 0.005543813 |  |  | 586560 | 0.9906112 | 0.9670213 | 0.003333695 | 0.9932212 | 0.005626118 | 0.9932212 | 0.006787834 | [12 empty] | 1034760 | 0.99351 | 0.8678712 | 0.01169742 | 0.9822141 | 0.00393462 | 0.9822073 | 0.01048448
[13 empty] | 691746 | 1.000479 | 0.9866385 | 0.0009710599 | 0.9967047 | 0.004940027 | 0.9967097 | 0.005543817 |  |  | 586860 | 0.9916902 | 0.9670213 | 0.003333695 | 0.9932278 | 0.005626057 | 0.9932278 | 0.006787669 | [12 empty] | 1035060 | 0.991272 | 0.8678712 | 0.01169742 | 0.9822212 | 0.003934436 | 0.9822144 | 0.01048442
[13 empty] | 692046 | 0.9995181 | 0.9866385 | 0.0009710599 | 0.9967049 | 0.004940029 | 0.9967099 | 0.005543822 |  |  | 587160 | 0.9906112 | 0.9670213 | 0.003333695 | 0.9932343 | 0.005625997 | 0.9932343 | 0.006787504 | [12 empty] | 1035360 | 0.9867961 | 0.8678712 | 0.01169742 | 0.9822283 | 0.003934253 | 0.9822215 | 0.01048437
[13 empty] | 692346 | 1.000479 | 0.9866385 | 0.0009710599 | 0.9967051 | 0.004940032 | 0.9967101 | 0.005543826 |  |  | 587460 | 0.9916902 | 0.9670213 | 0.003333695 | 0.9932409 | 0.005625937 | 0.9932408 | 0.006787339 | [12 empty] | 1035660 | 0.9979859 | 0.8678712 | 0.01169742 | 0.9822354 | 0.00393407 | 0.9822286 | 0.01048432
[13 empty] | 692646 | 1.000479 | 0.9866385 | 0.0009710599 | 0.9967053 | 0.004940034 | 0.9967103 | 0.005543831 |  |  | 587760 | 0.9906112 | 0.9670213 | 0.003333695 | 0.9932474 | 0.005625877 | 0.9932474 | 0.006787175 | [12 empty] | 1035960 | 0.9979859 | 0.8678712 | 0.01169742 | 0.9822425 | 0.003933887 | 0.9822357 | 0.01048426
[13 empty] | 692946 | 1.000479 | 0.9866385 | 0.0009710599 | 0.9967055 | 0.004940037 | 0.9967105 | 0.005543835 |  |  | 588060 | 0.9906112 | 0.9670213 | 0.003333695 | 0.9932539 | 0.005625818 | 0.9932539 | 0.006787011 | [12 empty] | 1036260 | 1.000224 | 0.8678712 | 0.01169742 | 0.9822496 | 0.003933704 | 0.9822428 | 0.01048421
[13 empty] | 693246 | 0.9995181 | 0.9866385 | 0.0009710599 | 0.9967057 | 0.004940039 | 0.9967107 | 0.00554384 |  |  | 588360 | 0.9927692 | 0.9670213 | 0.003333695 | 0.9932604 | 0.005625758 | 0.9932604 | 0.006786847 | [12 empty] | 1036560 | 0.9957479 | 0.8678712 | 0.01169742 | 0.9822567 | 0.003933522 | 0.9822499 | 0.01048415
[13 empty] | 693546 | 0.9985577 | 0.9866385 | 0.0009710599 | 0.9967059 | 0.004940042 | 0.9967109 | 0.005543845 |  |  | 588660 | 0.9916902 | 0.9670213 | 0.003333695 | 0.9932669 | 0.005625699 | 0.9932669 | 0.006786684 | [12 empty] | 1036860 | 0.9957479 | 0.8678712 | 0.01169742 | 0.9822638 | 0.00393334 | 0.982257 | 0.0104841
[13 empty] | 693846 | 1.001439 | 0.9866385 | 0.0009710599 | 0.9967062 | 0.004940044 | 0.9967111 | 0.005543849 |  |  | 588960 | 0.9916902 | 0.9670213 | 0.003333695 | 0.9932734 | 0.00562564 | 0.9932733 | 0.006786522 | [12 empty] | 1037160 | 0.99351 | 0.8678712 | 0.01169742 | 0.9822708 | 0.003933158 | 0.982264 | 0.01048405
[13 empty] | 694146 | 0.9995181 | 0.9866385 | 0.0009710599 | 0.9967064 | 0.004940047 | 0.9967114 | 0.005543854 |  |  | 589260 | 0.9916902 | 0.9670213 | 0.003333695 | 0.9932798 | 0.005625581 | 0.9932798 | 0.006786359 | [12 empty] | 1037460 | 0.9867961 | 0.8678712 | 0.01169742 | 0.9822779 | 0.003932977 | 0.9822711 | 0.01048399
[13 empty] | 694446 | 0.9995181 | 0.9866385 | 0.0009710599 | 0.9967066 | 0.00494005 | 0.9967116 | 0.005543858 |  |  | 589560 | 0.9927692 | 0.9670213 | 0.003333695 | 0.9932863 | 0.005625522 | 0.9932863 | 0.006786197 | [12 empty] | 1037760 | 0.99351 | 0.8678712 | 0.01169742 | 0.982285 | 0.003932796 | 0.9822781 | 0.01048394
[13 empty] | 694746 | 0.9995181 | 0.9866385 | 0.0009710599 | 0.9967068 | 0.004940052 | 0.9967118 | 0.005543863 |  |  | 589860 | 0.9949272 | 0.9670213 | 0.003333695 | 0.9932927 | 0.005625464 | 0.9932927 | 0.006786036 | [12 empty] | 1038060 | 0.991272 | 0.8678712 | 0.01169742 | 0.982292 | 0.003932615 | 0.9822852 | 0.01048389
[13 empty] | 695046 | 0.9995181 | 0.9866385 | 0.0009710599 | 0.996707 | 0.004940055 | 0.996712 | 0.005543867 |  |  | 590160 | 0.9927692 | 0.9670213 | 0.003333695 | 0.9932992 | 0.005625405 | 0.9932991 | 0.006785875 | [12 empty] | 1038360 | 0.991272 | 0.8678712 | 0.01169742 | 0.982299 | 0.003932435 | 0.9822922 | 0.01048383
[13 empty] | 695346 | 0.9995181 | 0.9866385 | 0.0009710599 | 0.9967072 | 0.004940057 | 0.9967122 | 0.005543872 |  |  | 590460 | 0.9927692 | 0.9670213 | 0.003333695 | 0.9933056 | 0.005625347 | 0.9933056 | 0.006785714 | [12 empty] | 1038660 | 0.9890341 | 0.8678712 | 0.01169742 | 0.9823061 | 0.003932254 | 0.9822992 | 0.01048378
[13 empty] | 695646 | 0.9995181 | 0.9866385 | 0.0009710599 | 0.9967074 | 0.00494006 | 0.9967124 | 0.005543877 |  |  | 590760 | 0.9895322 | 0.9670213 | 0.003333695 | 0.993312 | 0.005625289 | 0.993312 | 0.006785554 | [12 empty] | 1038960 | 0.9890341 | 0.8678712 | 0.01169742 | 0.9823131 | 0.003932075 | 0.9823062 | 0.01048373
[13 empty] | 695946 | 1.001439 | 0.9866385 | 0.0009710599 | 0.9967076 | 0.004940063 | 0.9967126 | 0.005543881 |  |  | 591060 | 0.9916902 | 0.9670213 | 0.003333695 | 0.9933184 | 0.005625231 | 0.9933184 | 0.006785394 | [12 empty] | 1039260 | 0.9957479 | 0.8678712 | 0.01169742 | 0.9823201 | 0.003931895 | 0.9823132 | 0.01048367
[13 empty] | 696246 | 1.000479 | 0.9866385 | 0.0009710599 | 0.9967078 | 0.004940065 | 0.9967128 | 0.005543886 |  |  | 591360 | 0.9916902 | 0.9670213 | 0.003333695 | 0.9933248 | 0.005625174 | 0.9933248 | 0.006785234 | [12 empty] | 1039560 | 0.9979859 | 0.8678712 | 0.01169742 | 0.9823271 | 0.003931716 | 0.9823202 | 0.01048362
[13 empty] | 696546 | 0.9995181 | 0.9866385 | 0.0009710599 | 0.996708 | 0.004940068 | 0.996713 | 0.00554389 |  |  | 591660 | 0.9916902 | 0.9670213 | 0.003333695 | 0.9933312 | 0.005625116 | 0.9933312 | 0.006785075 | [12 empty] | 1039860 | 0.99351 | 0.8678712 | 0.01169742 | 0.9823341 | 0.003931537 | 0.9823272 | 0.01048357
[13 empty] | 696846 | 1.000479 | 0.9866385 | 0.0009710599 | 0.9967082 | 0.00494007 | 0.9967132 | 0.005543895 |  |  | 591960 | 0.9906112 | 0.9670213 | 0.003333695 | 0.9933376 | 0.005625059 | 0.9933375 | 0.006784916 | [12 empty] | 1040160 | 1.002462 | 0.8678712 | 0.01169742 | 0.9823411 | 0.003931358 | 0.9823342 | 0.01048352
[13 empty] | 697146 | 0.9995181 | 0.9866385 | 0.0009710599 | 0.9967084 | 0.004940073 | 0.9967134 | 0.0055439 |  |  | 592260 | 0.9916902 | 0.9670213 | 0.003333695 | 0.9933439 | 0.005625001 | 0.9933439 | 0.006784757 | [12 empty] | 1040460 | 0.9890341 | 0.8678712 | 0.01169742 | 0.982348 | 0.00393118 | 0.9823412 | 0.01048346
[13 empty] | 697446 | 0.9995181 | 0.9866385 | 0.0009710599 | 0.9967086 | 0.004940076 | 0.9967136 | 0.005543904 |  |  | 592560 | 0.9906112 | 0.9670213 | 0.003333695 | 0.9933503 | 0.005624944 | 0.9933503 | 0.006784599 | [12 empty] | 1040760 | 0.9957479 | 0.8678712 | 0.01169742 | 0.982355 | 0.003931002 | 0.9823482 | 0.01048341
[13 empty] | 697746 | 0.9995181 | 0.9866385 | 0.0009710599 | 0.9967088 | 0.004940078 | 0.9967138 | 0.005543909 |  |  | 592860 | 0.9895322 | 0.9670213 | 0.003333695 | 0.9933566 | 0.005624888 | 0.9933566 | 0.006784442 | [12 empty] | 1041060 | 0.991272 | 0.8678712 | 0.01169742 | 0.982362 | 0.003930824 | 0.9823551 | 0.01048336
[13 empty] | 698046 | 0.9995181 | 0.9866385 | 0.0009710599 | 0.996709 | 0.004940081 | 0.996714 | 0.005543913 |  |  | 593160 | 0.9927692 | 0.9670213 | 0.003333695 | 0.9933629 | 0.005624831 | 0.9933629 | 0.006784284 | [12 empty] | 1041360 | 0.99351 | 0.8678712 | 0.01169742 | 0.9823689 | 0.003930647 | 0.9823621 | 0.01048331
[13 empty] | 698346 | 0.9995181 | 0.9866385 | 0.0009710599 | 0.9967092 | 0.004940084 | 0.9967142 | 0.005543918 |  |  | 593460 | 0.9916902 | 0.9670213 | 0.003333695 | 0.9933693 | 0.005624775 | 0.9933693 | 0.006784127 | [12 empty] | 1041660 | 0.99351 | 0.8678712 | 0.01169742 | 0.9823759 | 0.003930469 | 0.982369 | 0.01048325
[13 empty] | 698646 | 0.9995181 | 0.9866385 | 0.0009710599 | 0.9967094 | 0.004940086 | 0.9967145 | 0.005543923 |  |  | 593760 | 0.9906112 | 0.9670213 | 0.003333695 | 0.9933756 | 0.005624718 | 0.9933756 | 0.006783971 | [12 empty] | 1041960 | 0.99351 | 0.8678712 | 0.01169742 | 0.9823828 | 0.003930293 | 0.9823759 | 0.0104832
[13 empty] | 698946 | 0.9995181 | 0.9866385 | 0.0009710599 | 0.9967096 | 0.004940089 | 0.9967147 | 0.005543927 |  |  | 594060 | 0.9927692 | 0.9670213 | 0.003333695 | 0.9933819 | 0.005624662 | 0.9933819 | 0.006783815 | [12 empty] | 1042260 | 0.9979859 | 0.8678712 | 0.01169742 | 0.9823897 | 0.003930116 | 0.9823829 | 0.01048315
[13 empty] | 699246 | 0.9995181 | 0.9866385 | 0.0009710599 | 0.9967098 | 0.004940092 | 0.9967149 | 0.005543932 |  |  | 594360 | 0.9949272 | 0.9670213 | 0.003333695 | 0.9933882 | 0.005624606 | 0.9933882 | 0.006783659 | [12 empty] | 1042560 | 0.9890341 | 0.8678712 | 0.01169742 | 0.9823967 | 0.00392994 | 0.9823898 | 0.0104831
[13 empty] | 699546 | 0.9995181 | 0.9866385 | 0.0009710599 | 0.99671 | 0.004940094 | 0.9967151 | 0.005543936 |  |  | 594660 | 0.9916902 | 0.9670213 | 0.003333695 | 0.9933945 | 0.00562455 | 0.9933944 | 0.006783503 | [12 empty] | 1042860 | 0.99351 | 0.8678712 | 0.01169742 | 0.9824036 | 0.003929764 | 0.9823967 | 0.01048305
[13 empty] | 699846 | 0.9995181 | 0.9866385 | 0.0009710599 | 0.9967102 | 0.004940097 | 0.9967153 | 0.005543941 |  |  | 594960 | 0.9916902 | 0.9670213 | 0.003333695 | 0.9934007 | 0.005624495 | 0.9934007 | 0.006783348 | [12 empty] | 1043160 | 0.991272 | 0.8678712 | 0.01169742 | 0.9824105 | 0.003929588 | 0.9824036 | 0.010483
[13 empty] | 700146 | 1.000479 | 0.9866385 | 0.0009710599 | 0.9967104 | 0.004940099 | 0.9967155 | 0.005543945 |  |  | 595260 | 0.9916902 | 0.9670213 | 0.003333695 | 0.993407 | 0.005624439 | 0.993407 | 0.006783194 | [12 empty] | 1043460 | 0.99351 | 0.8678712 | 0.01169742 | 0.9824174 | 0.003929413 | 0.9824105 | 0.01048295
[13 empty] | 700446 | 0.9985577 | 0.9866385 | 0.0009710599 | 0.9967106 | 0.004940102 | 0.9967157 | 0.00554395 |  |  | 595560 | 0.9927692 | 0.9670213 | 0.003333695 | 0.9934132 | 0.005624384 | 0.9934132 | 0.006783039 | [12 empty] | 1043760 | 0.991272 | 0.8678712 | 0.01169742 | 0.9824243 | 0.003929237 | 0.9824174 | 0.0104829
[13 empty] | 700746 | 0.9995181 | 0.9866385 | 0.0009710599 | 0.9967108 | 0.004940105 | 0.9967159 | 0.005543955 |  |  | 595860 | 0.9916902 | 0.9670213 | 0.003333695 | 0.9934195 | 0.005624329 | 0.9934195 | 0.006782885 | [12 empty] | 1044060 | 0.99351 | 0.8678712 | 0.01169742 | 0.9824312 | 0.003929063 | 0.9824243 | 0.01048284
[13 empty] | 701046 | 0.9995181 | 0.9866385 | 0.0009710599 | 0.996711 | 0.004940107 | 0.9967161 | 0.005543959 |  |  | 596160 | 0.9906112 | 0.9670213 | 0.003333695 | 0.9934257 | 0.005624274 | 0.9934257 | 0.006782732 | [12 empty] | 1044360 | 0.9890341 | 0.8678712 | 0.01169742 | 0.982438 | 0.003928888 | 0.9824311 | 0.01048279
[13 empty] | 701346 | 1.001439 | 0.9866385 | 0.0009710599 | 0.9967112 | 0.00494011 | 0.9967162 | 0.005543964 |  |  | 596460 | 0.9916902 | 0.9670213 | 0.003333695 | 0.9934319 | 0.005624219 | 0.9934319 | 0.006782578 | [12 empty] | 1044660 | 0.99351 | 0.8678712 | 0.01169742 | 0.9824449 | 0.003928714 | 0.982438 | 0.01048274
[13 empty] | 701646 | 0.9995181 | 0.9866385 | 0.0009710599 | 0.9967114 | 0.004940113 | 0.9967164 | 0.005543968 |  |  | 596760 | 0.9927692 | 0.9670213 | 0.003333695 | 0.9934381 | 0.005624165 | 0.9934381 | 0.006782426 | [12 empty] | 1044960 | 0.9890341 | 0.8678712 | 0.01169742 | 0.9824518 | 0.00392854 | 0.9824448 | 0.01048269
[13 empty] | 701946 | 0.9995181 | 0.9866385 | 0.0009710599 | 0.9967116 | 0.004940116 | 0.9967166 | 0.005543973 |  |  | 597060 | 0.9927692 | 0.9670213 | 0.003333695 | 0.9934443 | 0.00562411 | 0.9934443 | 0.006782273 | [12 empty] | 1045260 | 0.9957479 | 0.8678712 | 0.01169742 | 0.9824586 | 0.003928366 | 0.9824517 | 0.01048264
[13 empty] | 702246 | 1.000479 | 0.9866385 | 0.0009710599 | 0.9967118 | 0.004940118 | 0.9967168 | 0.005543978 |  |  | 597360 | 0.9927692 | 0.9670213 | 0.003333695 | 0.9934505 | 0.005624056 | 0.9934505 | 0.006782121 | [12 empty] | 1045560 | 0.9957479 | 0.8678712 | 0.01169742 | 0.9824654 | 0.003928193 | 0.9824585 | 0.01048259
[13 empty] | 702546 | 0.9995181 | 0.9866385 | 0.0009710599 | 0.996712 | 0.004940121 | 0.996717 | 0.005543982 |  |  | 597660 | 0.9916902 | 0.9670213 | 0.003333695 | 0.9934567 | 0.005624002 | 0.9934567 | 0.006781969 | [12 empty] | 1045860 | 0.99351 | 0.8678712 | 0.01169742 | 0.9824723 | 0.00392802 | 0.9824654 | 0.01048254
[13 empty] | 702846 | 0.9995181 | 0.9866385 | 0.0009710599 | 0.9967122 | 0.004940124 | 0.9967172 | 0.005543987 |  |  | 597960 | 0.9906112 | 0.9670213 | 0.003333695 | 0.9934629 | 0.005623948 | 0.9934629 | 0.006781818 | [12 empty] | 1046160 | 0.9845582 | 0.8678712 | 0.01169742 | 0.9824791 | 0.003927847 | 0.9824722 | 0.01048249
[13 empty] | 703146 | 1.000479 | 0.9866385 | 0.0009710599 | 0.9967124 | 0.004940126 | 0.9967174 | 0.005543991 |  |  | 598260 | 0.9938482 | 0.9670213 | 0.003333695 | 0.993469 | 0.005623894 | 0.993469 | 0.006781667 | [12 empty] | 1046460 | 1.000224 | 0.8678712 | 0.01169742 | 0.9824859 | 0.003927675 | 0.982479 | 0.01048244
[13 empty] | 703446 | 1.000479 | 0.9866385 | 0.0009710599 | 0.9967126 | 0.004940129 | 0.9967176 | 0.005543996 |  |  | 598560 | 0.9927692 | 0.9670213 | 0.003333695 | 0.9934752 | 0.005623841 | 0.9934752 | 0.006781517 | [12 empty] | 1046760 | 0.991272 | 0.8678712 | 0.01169742 | 0.9824927 | 0.003927502 | 0.9824858 | 0.01048239
[13 empty] | 703746 | 1.000479 | 0.9866385 | 0.0009710599 | 0.9967128 | 0.004940132 | 0.9967178 | 0.005544001 |  |  | 598860 | 0.9916902 | 0.9670213 | 0.003333695 | 0.9934813 | 0.005623787 | 0.9934813 | 0.006781366 | [12 empty] | 1047060 | 0.9957479 | 0.8678712 | 0.01169742 | 0.9824995 | 0.00392733 | 0.9824926 | 0.01048234
[13 empty] | 704046 | 0.9995181 | 0.9866385 | 0.0009710599 | 0.996713 | 0.004940134 | 0.996718 | 0.005544005 |  |  | 599160 | 0.9916902 | 0.9670213 | 0.003333695 | 0.9934875 | 0.005623734 | 0.9934875 | 0.006781216 | [12 empty] | 1047360 | 0.9867961 | 0.8678712 | 0.01169742 | 0.9825063 | 0.003927159 | 0.9824994 | 0.01048229
[13 empty] | 704346 | 0.9985577 | 0.9866385 | 0.0009710599 | 0.9967132 | 0.004940137 | 0.9967182 | 0.00554401 |  |  | 599460 | 0.9916902 | 0.9670213 | 0.003333695 | 0.9934936 | 0.005623681 | 0.9934936 | 0.006781067 | [12 empty] | 1047660 | 0.9979859 | 0.8678712 | 0.01169742 | 0.9825131 | 0.003926988 | 0.9825062 | 0.01048224
[13 empty] | 704646 | 0.9985577 | 0.9866385 | 0.0009710599 | 0.9967133 | 0.00494014 | 0.9967184 | 0.005544014 |  |  | 599760 | 0.9906112 | 0.9670213 | 0.003333695 | 0.9934997 | 0.005623628 | 0.9934997 | 0.006780918 | [12 empty] | 1047960 | 1.000224 | 0.8678712 | 0.01169742 | 0.9825199 | 0.003926816 | 0.982513 | 0.01048219
[13 empty] | 704946 | 0.9975972 | 0.9866385 | 0.0009710599 | 0.9967135 | 0.004940143 | 0.9967186 | 0.005544019 |  |  | 600060 | 0.9938482 | 0.9670213 | 0.003333695 | 0.9935058 | 0.005623575 | 0.9935058 | 0.006780769 | [12 empty] | 1048260 | 0.9979859 | 0.8678712 | 0.01169742 | 0.9825267 | 0.003926646 | 0.9825197 | 0.01048215
[13 empty] | 705246 | 0.9985577 | 0.9866385 | 0.0009710599 | 0.9967137 | 0.004940145 | 0.9967188 | 0.005544023 |  |  | 600360 | 0.9916902 | 0.9670213 | 0.003333695 | 0.9935119 | 0.005623522 | 0.9935119 | 0.006780621 | [12 empty] | 1048560 | 0.99351 | 0.8678712 | 0.01169742 | 0.9825335 | 0.003926475 | 0.9825265 | 0.0104821
[13 empty] | 705546 | 0.9995181 | 0.9866385 | 0.0009710599 | 0.9967139 | 0.004940148 | 0.996719 | 0.005544028 |  |  | 600660 | 0.9916902 | 0.9670213 | 0.003333695 | 0.993518 | 0.00562347 | 0.993518 | 0.006780473 | [12 empty] | 1048860 | 0.9979859 | 0.8678712 | 0.01169742 | 0.9825402 | 0.003926305 | 0.9825332 | 0.01048205
[13 empty] | 705846 | 0.9995181 | 0.9866385 | 0.0009710599 | 0.9967141 | 0.004940151 | 0.9967191 | 0.005544033 |  |  | 600960 | 0.9916902 | 0.9670213 | 0.003333695 | 0.993524 | 0.005623418 | 0.9935241 | 0.006780325 | [12 empty] | 1049160 | 0.9979859 | 0.8678712 | 0.01169742 | 0.982547 | 0.003926135 | 0.98254 | 0.010482
[13 empty] | 706146 | 1.000479 | 0.9866385 | 0.0009710599 | 0.9967143 | 0.004940153 | 0.9967193 | 0.005544037 |  |  | 601260 | 0.9916902 | 0.9670213 | 0.003333695 | 0.9935301 | 0.005623366 | 0.9935301 | 0.006780178 | [12 empty] | 1049460 | 0.9890341 | 0.8678712 | 0.01169742 | 0.9825537 | 0.003925966 | 0.9825467 | 0.01048195
[13 empty] | 706446 | 0.9995181 | 0.9866385 | 0.0009710599 | 0.9967145 | 0.004940156 | 0.9967195 | 0.005544042 |  |  | 601560 | 0.9916902 | 0.9670213 | 0.003333695 | 0.9935361 | 0.005623314 | 0.9935362 | 0.006780031 | [12 empty] | 1049760 | 1.002462 | 0.8678712 | 0.01169742 | 0.9825604 | 0.003925796 | 0.9825535 | 0.0104819
[13 empty] | 706746 | 1.000479 | 0.9866385 | 0.0009710599 | 0.9967147 | 0.004940159 | 0.9967197 | 0.005544046 |  |  | 601860 | 0.9916902 | 0.9670213 | 0.003333695 | 0.9935422 | 0.005623262 | 0.9935422 | 0.006779884 | [12 empty] | 1050060 | 0.9890341 | 0.8678712 | 0.01169742 | 0.9825672 | 0.003925627 | 0.9825602 | 0.01048185
[13 empty] | 707046 | 1.000479 | 0.9866385 | 0.0009710599 | 0.9967149 | 0.004940162 | 0.9967199 | 0.005544051 |  |  | 602160 | 0.9916902 | 0.9670213 | 0.003333695 | 0.9935482 | 0.00562321 | 0.9935482 | 0.006779738 | [12 empty] | 1050360 | 0.9979859 | 0.8678712 | 0.01169742 | 0.9825739 | 0.003925458 | 0.9825669 | 0.0104818
[13 empty] | 707346 | 0.9995181 | 0.9866385 | 0.0009710599 | 0.996715 | 0.004940164 | 0.9967201 | 0.005544055 |  |  | 602460 | 0.9916902 | 0.9670213 | 0.003333695 | 0.9935542 | 0.005623159 | 0.9935543 | 0.006779592 | [12 empty] | 1050660 | 0.9979859 | 0.8678712 | 0.01169742 | 0.9825806 | 0.00392529 | 0.9825736 | 0.01048176
[13 empty] | 707646 | 1.000479 | 0.9866385 | 0.0009710599 | 0.9967152 | 0.004940167 | 0.9967203 | 0.00554406 |  |  | 602760 | 0.9906112 | 0.9670213 | 0.003333695 | 0.9935603 | 0.005623108 | 0.9935603 | 0.006779446 | [12 empty] | 1050960 | 0.9979859 | 0.8678712 | 0.01169742 | 0.9825873 | 0.003925122 | 0.9825803 | 0.01048171
[13 empty] | 707946 | 0.9995181 | 0.9866385 | 0.0009710599 | 0.9967154 | 0.00494017 | 0.9967205 | 0.005544065 |  |  | 603060 | 0.9906112 | 0.9670213 | 0.003333695 | 0.9935663 | 0.005623057 | 0.9935663 | 0.006779301 | [12 empty] | 1051260 | 0.991272 | 0.8678712 | 0.01169742 | 0.982594 | 0.003924954 | 0.982587 | 0.01048166
[13 empty] | 708246 | 0.9985577 | 0.9866385 | 0.0009710599 | 0.9967156 | 0.004940173 | 0.9967206 | 0.005544069 |  |  | 603360 | 0.9916902 | 0.9670213 | 0.003333695 | 0.9935723 | 0.005623006 | 0.9935723 | 0.006779156 | [12 empty] | 1051560 | 0.991272 | 0.8678712 | 0.01169742 | 0.9826007 | 0.003924786 | 0.9825937 | 0.01048161
[13 empty] | 708546 | 0.9995181 | 0.9866385 | 0.0009710599 | 0.9967158 | 0.004940175 | 0.9967208 | 0.005544074 |  |  | 603660 | 0.9916902 | 0.9670213 | 0.003333695 | 0.9935782 | 0.005622955 | 0.9935783 | 0.006779012 | [12 empty] | 1051860 | 0.991272 | 0.8678712 | 0.01169742 | 0.9826074 | 0.003924619 | 0.9826004 | 0.01048156
[13 empty] | 708846 | 1.000479 | 0.9866385 | 0.0009710599 | 0.996716 | 0.004940178 | 0.996721 | 0.005544078 |  |  | 603960 | 0.9916902 | 0.9670213 | 0.003333695 | 0.9935842 | 0.005622904 | 0.9935842 | 0.006778868 | [12 empty] | 1052160 | 0.9979859 | 0.8678712 | 0.01169742 | 0.982614 | 0.003924452 | 0.982607 | 0.01048152
[13 empty] | 709146 | 0.9995181 | 0.9866385 | 0.0009710599 | 0.9967161 | 0.004940181 | 0.9967212 | 0.005544083 |  |  | 604260 | 0.9906112 | 0.9670213 | 0.003333695 | 0.9935902 | 0.005622854 | 0.9935902 | 0.006778724 | [12 empty] | 1052460 | 0.9979859 | 0.8678712 | 0.01169742 | 0.9826207 | 0.003924285 | 0.9826137 | 0.01048147
[13 empty] | 709446 | 0.9995181 | 0.9866385 | 0.0009710599 | 0.9967163 | 0.004940184 | 0.9967214 | 0.005544087 |  |  | 604560 | 0.9916902 | 0.9670213 | 0.003333695 | 0.9935961 | 0.005622803 | 0.9935962 | 0.006778581 | [12 empty] | 1052760 | 0.9867961 | 0.8678712 | 0.01169742 | 0.9826274 | 0.003924119 | 0.9826203 | 0.01048142
[13 empty] | 709746 | 0.9995181 | 0.9866385 | 0.0009710599 | 0.9967165 | 0.004940186 | 0.9967216 | 0.005544092 |  |  | 604860 | 0.9906112 | 0.9670213 | 0.003333695 | 0.9936021 | 0.005622753 | 0.9936021 | 0.006778438 | [12 empty] | 1053060 | 0.991272 | 0.8678712 | 0.01169742 | 0.982634 | 0.003923952 | 0.982627 | 0.01048137
[13 empty] | 710046 | 1.000479 | 0.9866385 | 0.0009710599 | 0.9967167 | 0.004940189 | 0.9967218 | 0.005544096 |  |  | 605160 | 0.9927692 | 0.9670213 | 0.003333695 | 0.993608 | 0.005622703 | 0.993608 | 0.006778295 | [12 empty] | 1053360 | 0.991272 | 0.8678712 | 0.01169742 | 0.9826407 | 0.003923786 | 0.9826336 | 0.01048133
[13 empty] | 710346 | 1.000479 | 0.9866385 | 0.0009710599 | 0.9967169 | 0.004940192 | 0.9967219 | 0.005544101 |  |  | 605460 | 0.9916902 | 0.9670213 | 0.003333695 | 0.9936139 | 0.005622653 | 0.993614 | 0.006778153 | [12 empty] | 1053660 | 0.99351 | 0.8678712 | 0.01169742 | 0.9826473 | 0.003923621 | 0.9826403 | 0.01048128
[13 empty] | 710646 | 0.9995181 | 0.9866385 | 0.0009710599 | 0.996717 | 0.004940195 | 0.9967221 | 0.005544106 |  |  | 605760 | 0.9916902 | 0.9670213 | 0.003333695 | 0.9936198 | 0.005622604 | 0.9936199 | 0.006778011 | [12 empty] | 1053960 | 0.991272 | 0.8678712 | 0.01169742 | 0.9826539 | 0.003923455 | 0.9826469 | 0.01048123
[13 empty] | 710946 | 0.9985577 | 0.9866385 | 0.0009710599 | 0.9967172 | 0.004940197 | 0.9967223 | 0.00554411 |  |  | 606060 | 0.9906112 | 0.9670213 | 0.003333695 | 0.9936258 | 0.005622554 | 0.9936258 | 0.006777869 | [12 empty] | 1054260 | 0.991272 | 0.8678712 | 0.01169742 | 0.9826605 | 0.00392329 | 0.9826535 | 0.01048119
[13 empty] | 711246 | 0.9995181 | 0.9866385 | 0.0009710599 | 0.9967174 | 0.0049402 | 0.9967225 | 0.005544115 |  |  | 606360 | 0.9916902 | 0.9670213 | 0.003333695 | 0.9936317 | 0.005622505 | 0.9936317 | 0.006777728 | [12 empty] | 1054560 | 0.9979859 | 0.8678712 | 0.01169742 | 0.9826672 | 0.003923125 | 0.9826601 | 0.01048114
[13 empty] | 711546 | 0.9995181 | 0.9866385 | 0.0009710599 | 0.9967176 | 0.004940203 | 0.9967227 | 0.005544119 |  |  | 606660 | 0.9916902 | 0.9670213 | 0.003333695 | 0.9936375 | 0.005622456 | 0.9936376 | 0.006777587 | [12 empty] | 1054860 | 1.000224 | 0.8678712 | 0.01169742 | 0.9826738 | 0.003922961 | 0.9826667 | 0.01048109
[13 empty] | 711846 | 1.000479 | 0.9866385 | 0.0009710599 | 0.9967178 | 0.004940206 | 0.9967228 | 0.005544124 |  |  | 606960 | 0.9906112 | 0.9670213 | 0.003333695 | 0.9936434 | 0.005622407 | 0.9936435 | 0.006777447 | [12 empty] | 1055160 | 0.9979859 | 0.8678712 | 0.01169742 | 0.9826804 | 0.003922797 | 0.9826733 | 0.01048105
[13 empty] | 712146 | 1.000479 | 0.9866385 | 0.0009710599 | 0.9967179 | 0.004940209 | 0.996723 | 0.005544128 |  |  | 607260 | 0.9927692 | 0.9670213 | 0.003333695 | 0.9936493 | 0.005622358 | 0.9936493 | 0.006777306 | [12 empty] | 1055460 | 0.9890341 | 0.8678712 | 0.01169742 | 0.9826869 | 0.003922633 | 0.9826799 | 0.010481
[13 empty] | 712446 | 0.9985577 | 0.9866385 | 0.0009710599 | 0.9967181 | 0.004940211 | 0.9967232 | 0.005544133 |  |  | 607560 | 0.9916902 | 0.9670213 | 0.003333695 | 0.9936551 | 0.005622309 | 0.9936552 | 0.006777167 | [12 empty] | 1055760 | 0.99351 | 0.8678712 | 0.01169742 | 0.9826935 | 0.003922469 | 0.9826865 | 0.01048095
[13 empty] | 712746 | 1.000479 | 0.9866385 | 0.0009710599 | 0.9967183 | 0.004940214 | 0.9967234 | 0.005544137 |  |  | 607860 | 0.9938482 | 0.9670213 | 0.003333695 | 0.993661 | 0.005622261 | 0.993661 | 0.006777027 | [12 empty] | 1056060 | 0.9979859 | 0.8678712 | 0.01169742 | 0.9827001 | 0.003922305 | 0.982693 | 0.01048091
[13 empty] | 713046 | 0.9985577 | 0.9866385 | 0.0009710599 | 0.9967185 | 0.004940217 | 0.9967236 | 0.005544142 |  |  | 608160 | 0.9906112 | 0.9670213 | 0.003333695 | 0.9936668 | 0.005622212 | 0.9936669 | 0.006776888 | [12 empty] | 1056360 | 0.9957479 | 0.8678712 | 0.01169742 | 0.9827067 | 0.003922142 | 0.9826996 | 0.01048086
[13 empty] | 713346 | 0.9995181 | 0.9866385 | 0.0009710599 | 0.9967187 | 0.00494022 | 0.9967237 | 0.005544146 |  |  | 608460 | 0.9916902 | 0.9670213 | 0.003333695 | 0.9936727 | 0.005622164 | 0.9936727 | 0.006776749 | [12 empty] | 1056660 | 1.000224 | 0.8678712 | 0.01169742 | 0.9827132 | 0.003921979 | 0.9827062 | 0.01048082
[13 empty] | 713646 | 1.000479 | 0.9866385 | 0.0009710599 | 0.9967188 | 0.004940222 | 0.9967239 | 0.005544151 |  |  | 608760 | 0.9906112 | 0.9670213 | 0.003333695 | 0.9936785 | 0.005622116 | 0.9936785 | 0.006776611 | [12 empty] | 1056960 | 1.002462 | 0.8678712 | 0.01169742 | 0.9827198 | 0.003921817 | 0.9827127 | 0.01048077
[13 empty] | 713946 | 1.000479 | 0.9866385 | 0.0009710599 | 0.996719 | 0.004940225 | 0.9967241 | 0.005544156 |  |  | 609060 | 0.9916902 | 0.9670213 | 0.003333695 | 0.9936843 | 0.005622068 | 0.9936843 | 0.006776473 | [12 empty] | 1057260 | 1.000224 | 0.8678712 | 0.01169742 | 0.9827263 | 0.003921654 | 0.9827192 | 0.01048072
[13 empty] | 714246 | 1.000479 | 0.9866385 | 0.0009710599 | 0.9967192 | 0.004940228 | 0.9967243 | 0.00554416 |  |  | 609360 | 0.9927692 | 0.9670213 | 0.003333695 | 0.9936901 | 0.00562202 | 0.9936901 | 0.006776335 | [12 empty] | 1057560 | 1.000224 | 0.8678712 | 0.01169742 | 0.9827329 | 0.003921492 | 0.9827258 | 0.01048068
[13 empty] | 714546 | 0.9995181 | 0.9866385 | 0.0009710599 | 0.9967194 | 0.004940231 | 0.9967244 | 0.005544165 |  |  | 609660 | 0.9895322 | 0.9670213 | 0.003333695 | 0.9936959 | 0.005621973 | 0.9936959 | 0.006776197 | [12 empty] | 1057860 | 0.9979859 | 0.8678712 | 0.01169742 | 0.9827394 | 0.003921331 | 0.9827323 | 0.01048063
[13 empty] | 714846 | 1.000479 | 0.9866385 | 0.0009710599 | 0.9967195 | 0.004940234 | 0.9967246 | 0.005544169 |  |  | 609960 | 0.9906112 | 0.9670213 | 0.003333695 | 0.9937017 | 0.005621925 | 0.9937017 | 0.00677606 | [12 empty] | 1058160 | 0.9957479 | 0.8678712 | 0.01169742 | 0.9827459 | 0.003921169 | 0.9827388 | 0.01048059
[13 empty] | 715146 | 0.9995181 | 0.9866385 | 0.0009710599 | 0.9967197 | 0.004940236 | 0.9967248 | 0.005544174 |  |  | 610260 | 0.9916902 | 0.9670213 | 0.003333695 | 0.9937074 | 0.005621878 | 0.9937075 | 0.006775924 | [12 empty] | 1058460 | 1.002462 | 0.8678712 | 0.01169742 | 0.9827524 | 0.003921008 | 0.9827453 | 0.01048054
[13 empty] | 715446 | 0.9995181 | 0.9866385 | 0.0009710599 | 0.9967199 | 0.004940239 | 0.996725 | 0.005544178 |  |  | 610560 | 0.9916902 | 0.9670213 | 0.003333695 | 0.9937132 | 0.005621831 | 0.9937133 | 0.006775787 | [12 empty] | 1058760 | 0.9957479 | 0.8678712 | 0.01169742 | 0.9827589 | 0.003920847 | 0.9827518 | 0.0104805
[13 empty] | 715746 | 0.9985577 | 0.9866385 | 0.0009710599 | 0.99672 | 0.004940242 | 0.9967251 | 0.005544183 |  |  | 610860 | 0.9906112 | 0.9670213 | 0.003333695 | 0.993719 | 0.005621784 | 0.993719 | 0.006775651 | [12 empty] | 1059060 | 0.9867961 | 0.8678712 | 0.01169742 | 0.9827654 | 0.003920686 | 0.9827583 | 0.01048045
[13 empty] | 716046 | 1.000479 | 0.9866385 | 0.0009710599 | 0.9967202 | 0.004940245 | 0.9967253 | 0.005544187 |  |  | 611160 | 0.9906112 | 0.9670213 | 0.003333695 | 0.9937247 | 0.005621737 | 0.9937248 | 0.006775516 | [12 empty] | 1059360 | 0.9890341 | 0.8678712 | 0.01169742 | 0.9827719 | 0.003920526 | 0.9827648 | 0.01048041
[13 empty] | 716346 | 1.000479 | 0.9866385 | 0.0009710599 | 0.9967204 | 0.004940248 | 0.9967255 | 0.005544192 |  |  | 611460 | 0.9906112 | 0.9670213 | 0.003333695 | 0.9937305 | 0.00562169 | 0.9937305 | 0.00677538 | [12 empty] | 1059660 | 0.9867961 | 0.8678712 | 0.01169742 | 0.9827784 | 0.003920366 | 0.9827713 | 0.01048036
[13 empty] | 716646 | 0.9985577 | 0.9866385 | 0.0009710599 | 0.9967206 | 0.00494025 | 0.9967257 | 0.005544196 |  |  | 611760 | 0.9906112 | 0.9670213 | 0.003333695 | 0.9937362 | 0.005621644 | 0.9937362 | 0.006775245 | [12 empty] | 1059960 | 0.99351 | 0.8678712 | 0.01169742 | 0.9827849 | 0.003920206 | 0.9827778 | 0.01048032
[13 empty] | 716946 | 0.9995181 | 0.9866385 | 0.0009710599 | 0.9967207 | 0.004940253 | 0.9967258 | 0.005544201 |  |  | 612060 | 0.9906112 | 0.9670213 | 0.003333695 | 0.9937419 | 0.005621597 | 0.993742 | 0.006775111 | [12 empty] | 1060260 | 0.9979859 | 0.8678712 | 0.01169742 | 0.9827914 | 0.003920046 | 0.9827842 | 0.01048027
[13 empty] | 717246 | 0.9995181 | 0.9866385 | 0.0009710599 | 0.9967209 | 0.004940256 | 0.996726 | 0.005544205 |  |  | 612360 | 0.9884531 | 0.9670213 | 0.003333695 | 0.9937476 | 0.005621551 | 0.9937477 | 0.006774976 | [12 empty] | 1060560 | 1.0047 | 0.8678712 | 0.01169742 | 0.9827978 | 0.003919887 | 0.9827907 | 0.01048023
[13 empty] | 717546 | 1.000479 | 0.9866385 | 0.0009710599 | 0.9967211 | 0.004940259 | 0.9967262 | 0.00554421 |  |  | 612660 | 0.9906112 | 0.9670213 | 0.003333695 | 0.9937533 | 0.005621505 | 0.9937534 | 0.006774842 | [12 empty] | 1060860 | 1.000224 | 0.8678712 | 0.01169742 | 0.9828043 | 0.003919728 | 0.9827972 | 0.01048018
[13 empty] | 717846 | 0.9995181 | 0.9866385 | 0.0009710599 | 0.9967212 | 0.004940262 | 0.9967263 | 0.005544214 |  |  | 612960 | 0.9916902 | 0.9670213 | 0.003333695 | 0.993759 | 0.005621459 | 0.9937591 | 0.006774709 | [12 empty] | 1061160 | 0.9957479 | 0.8678712 | 0.01169742 | 0.9828107 | 0.003919569 | 0.9828036 | 0.01048014
[13 empty] | 718146 | 0.9985577 | 0.9866385 | 0.0009710599 | 0.9967214 | 0.004940264 | 0.9967265 | 0.005544219 |  |  | 613260 | 0.9916902 | 0.9670213 | 0.003333695 | 0.9937647 | 0.005621413 | 0.9937647 | 0.006774575 | [12 empty] | 1061460 | 0.9957479 | 0.8678712 | 0.01169742 | 0.9828172 | 0.00391941 | 0.98281 | 0.0104801
[13 empty] | 718446 | 1.000479 | 0.9866385 | 0.0009710599 | 0.9967216 | 0.004940267 | 0.9967267 | 0.005544223 |  |  | 613560 | 0.9906112 | 0.9670213 | 0.003333695 | 0.9937704 | 0.005621368 | 0.9937704 | 0.006774442 | [12 empty] | 1061760 | 0.9979859 | 0.8678712 | 0.01169742 | 0.9828236 | 0.003919252 | 0.9828165 | 0.01048005
[13 empty] | 718746 | 0.9995181 | 0.9866385 | 0.0009710599 | 0.9967218 | 0.00494027 | 0.9967269 | 0.005544228 |  |  | 613860 | 0.9906112 | 0.9670213 | 0.003333695 | 0.993776 | 0.005621322 | 0.9937761 | 0.00677431 | [12 empty] | 1062060 | 1.002462 | 0.8678712 | 0.01169742 | 0.98283 | 0.003919094 | 0.9828229 | 0.01048001
[13 empty] | 719046 | 0.9995181 | 0.9866385 | 0.0009710599 | 0.9967219 | 0.004940273 | 0.996727 | 0.005544232 |  |  | 614160 | 0.9906112 | 0.9670213 | 0.003333695 | 0.9937817 | 0.005621277 | 0.9937817 | 0.006774177 | [12 empty] | 1062360 | 0.9979859 | 0.8678712 | 0.01169742 | 0.9828364 | 0.003918936 | 0.9828293 | 0.01047996
[13 empty] | 719346 | 0.9995181 | 0.9866385 | 0.0009710599 | 0.9967221 | 0.004940276 | 0.9967272 | 0.005544237 |  |  | 614460 | 0.9916902 | 0.9670213 | 0.003333695 | 0.9937873 | 0.005621232 | 0.9937874 | 0.006774046 | [12 empty] | 1062660 | 1.000224 | 0.8678712 | 0.01169742 | 0.9828429 | 0.003918779 | 0.9828357 | 0.01047992
[13 empty] | 719646 | 1.000479 | 0.9866385 | 0.0009710599 | 0.9967223 | 0.004940278 | 0.9967274 | 0.005544241 |  |  | 614760 | 0.9906112 | 0.9670213 | 0.003333695 | 0.9937929 | 0.005621187 | 0.993793 | 0.006773914 | [12 empty] | 1062960 | 0.9957479 | 0.8678712 | 0.01169742 | 0.9828493 | 0.003918622 | 0.9828421 | 0.01047988
[13 empty] | 719946 | 1.000479 | 0.9866385 | 0.0009710599 | 0.9967224 | 0.004940281 | 0.9967275 | 0.005544246 |  |  | 615060 | 0.9895322 | 0.9670213 | 0.003333695 | 0.9937986 | 0.005621142 | 0.9937986 | 0.006773783 | [12 empty] | 1063260 | 0.9979859 | 0.8678712 | 0.01169742 | 0.9828557 | 0.003918465 | 0.9828485 | 0.01047983
[13 empty] | 720246 | 1.000479 | 0.9866385 | 0.0009710599 | 0.9967226 | 0.004940284 | 0.9967277 | 0.00554425 |  |  | 615360 | 0.9895322 | 0.9670213 | 0.003333695 | 0.9938042 | 0.005621097 | 0.9938043 | 0.006773652 | [12 empty] | 1063560 | 0.99351 | 0.8678712 | 0.01169742 | 0.982862 | 0.003918308 | 0.9828549 | 0.01047979
[13 empty] | 720546 | 1.000479 | 0.9866385 | 0.0009710599 | 0.9967227 | 0.004940287 | 0.9967279 | 0.005544255 |  |  | 615660 | 0.9895322 | 0.9670213 | 0.003333695 | 0.9938098 | 0.005621053 | 0.9938099 | 0.006773521 | [12 empty] | 1063860 | 0.99351 | 0.8678712 | 0.01169742 | 0.9828684 | 0.003918152 | 0.9828613 | 0.01047975
[13 empty] | 720846 | 0.9995181 | 0.9866385 | 0.0009710599 | 0.9967229 | 0.00494029 | 0.996728 | 0.005544259 |  |  | 615960 | 0.9916902 | 0.9670213 | 0.003333695 | 0.9938154 | 0.005621008 | 0.9938155 | 0.006773391 | [12 empty] | 1064160 | 0.991272 | 0.8678712 | 0.01169742 | 0.9828748 | 0.003917996 | 0.9828676 | 0.0104797
[13 empty] | 721146 | 0.9995181 | 0.9866385 | 0.0009710599 | 0.9967231 | 0.004940293 | 0.9967282 | 0.005544264 |  |  | 616260 | 0.9916902 | 0.9670213 | 0.003333695 | 0.993821 | 0.005620964 | 0.9938211 | 0.006773261 | [12 empty] | 1064460 | 0.99351 | 0.8678712 | 0.01169742 | 0.9828812 | 0.00391784 | 0.982874 | 0.01047966
[13 empty] | 721446 | 0.9995181 | 0.9866385 | 0.0009710599 | 0.9967232 | 0.004940295 | 0.9967284 | 0.005544268 |  |  | 616560 | 0.9906112 | 0.9670213 | 0.003333695 | 0.9938266 | 0.00562092 | 0.9938266 | 0.006773131 | [12 empty] | 1064760 | 0.991272 | 0.8678712 | 0.01169742 | 0.9828875 | 0.003917684 | 0.9828804 | 0.01047962
[13 empty] | 721746 | 1.001439 | 0.9866385 | 0.0009710599 | 0.9967234 | 0.004940298 | 0.9967285 | 0.005544272 |  |  | 616860 | 0.9916902 | 0.9670213 | 0.003333695 | 0.9938321 | 0.005620876 | 0.9938322 | 0.006773002 | [12 empty] | 1065060 | 0.9957479 | 0.8678712 | 0.01169742 | 0.9828939 | 0.003917529 | 0.9828867 | 0.01047957
[13 empty] | 722046 | 0.9995181 | 0.9866385 | 0.0009710599 | 0.9967236 | 0.004940301 | 0.9967287 | 0.005544277 |  |  | 617160 | 0.9906112 | 0.9670213 | 0.003333695 | 0.9938377 | 0.005620832 | 0.9938378 | 0.006772873 | [12 empty] | 1065360 | 0.99351 | 0.8678712 | 0.01169742 | 0.9829002 | 0.003917374 | 0.982893 | 0.01047953
[13 empty] | 722346 | 1.000479 | 0.9866385 | 0.0009710599 | 0.9967237 | 0.004940304 | 0.9967288 | 0.005544281 |  |  | 617460 | 0.9906112 | 0.9670213 | 0.003333695 | 0.9938433 | 0.005620789 | 0.9938433 | 0.006772744 | [12 empty] | 1065660 | 0.9890341 | 0.8678712 | 0.01169742 | 0.9829066 | 0.003917219 | 0.9828994 | 0.01047949
[13 empty] | 722646 | 0.9995181 | 0.9866385 | 0.0009710599 | 0.9967239 | 0.004940307 | 0.996729 | 0.005544286 |  |  | 617760 | 0.9895322 | 0.9670213 | 0.003333695 | 0.9938488 | 0.005620745 | 0.9938489 | 0.006772616 | [12 empty] | 1065960 | 0.99351 | 0.8678712 | 0.01169742 | 0.9829129 | 0.003917065 | 0.9829057 | 0.01047945
[13 empty] | 722946 | 1.000479 | 0.9866385 | 0.0009710599 | 0.9967241 | 0.004940309 | 0.9967292 | 0.00554429 |  |  | 618060 | 0.9906112 | 0.9670213 | 0.003333695 | 0.9938543 | 0.005620702 | 0.9938544 | 0.006772488 | [12 empty] | 1066260 | 0.9957479 | 0.8678712 | 0.01169742 | 0.9829192 | 0.00391691 | 0.982912 | 0.0104794
[13 empty] | 723246 | 0.9985577 | 0.9866385 | 0.0009710599 | 0.9967242 | 0.004940312 | 0.9967293 | 0.005544295 |  |  | 618360 | 0.9916902 | 0.9670213 | 0.003333695 | 0.9938599 | 0.005620658 | 0.9938599 | 0.00677236 | [12 empty] | 1066560 | 0.9979859 | 0.8678712 | 0.01169742 | 0.9829255 | 0.003916756 | 0.9829183 | 0.01047936
[13 empty] | 723546 | 1.000479 | 0.9866385 | 0.0009710599 | 0.9967244 | 0.004940315 | 0.9967295 | 0.005544299 |  |  | 618660 | 0.9906112 | 0.9670213 | 0.003333695 | 0.9938654 | 0.005620615 | 0.9938655 | 0.006772233 | [12 empty] | 1066860 | 0.991272 | 0.8678712 | 0.01169742 | 0.9829319 | 0.003916603 | 0.9829246 | 0.01047932
[13 empty] | 723846 | 0.9995181 | 0.9866385 | 0.0009710599 | 0.9967245 | 0.004940318 | 0.9967297 | 0.005544304 |  |  | 618960 | 0.9895322 | 0.9670213 | 0.003333695 | 0.9938709 | 0.005620572 | 0.993871 | 0.006772106 | [12 empty] | 1067160 | 0.9979859 | 0.8678712 | 0.01169742 | 0.9829382 | 0.003916449 | 0.9829309 | 0.01047928
[13 empty] | 724146 | 0.9995181 | 0.9866385 | 0.0009710599 | 0.9967247 | 0.004940321 | 0.9967298 | 0.005544308 |  |  | 619260 | 0.9906112 | 0.9670213 | 0.003333695 | 0.9938764 | 0.00562053 | 0.9938765 | 0.006771979 | [12 empty] | 1067460 | 1.002462 | 0.8678712 | 0.01169742 | 0.9829444 | 0.003916296 | 0.9829372 | 0.01047924
[13 empty] | 724446 | 1.000479 | 0.9866385 | 0.0009710599 | 0.9967249 | 0.004940324 | 0.99673 | 0.005544313 |  |  | 619560 | 0.9906112 | 0.9670213 | 0.003333695 | 0.9938819 | 0.005620487 | 0.993882 | 0.006771853 | [12 empty] | 1067760 | 0.9979859 | 0.8678712 | 0.01169742 | 0.9829507 | 0.003916143 | 0.9829435 | 0.01047919
[13 empty] | 724746 | 1.000479 | 0.9866385 | 0.0009710599 | 0.996725 | 0.004940326 | 0.9967301 | 0.005544317 |  |  | 619860 | 0.9884531 | 0.9670213 | 0.003333695 | 0.9938874 | 0.005620445 | 0.9938875 | 0.006771727 | [12 empty] | 1068060 | 0.9957479 | 0.8678712 | 0.01169742 | 0.982957 | 0.00391599 | 0.9829498 | 0.01047915
[13 empty] | 725046 | 0.9995181 | 0.9866385 | 0.0009710599 | 0.9967252 | 0.004940329 | 0.9967303 | 0.005544321 |  |  | 620160 | 0.9906112 | 0.9670213 | 0.003333695 | 0.9938928 | 0.005620402 | 0.9938929 | 0.006771601 | [12 empty] | 1068360 | 0.99351 | 0.8678712 | 0.01169742 | 0.9829633 | 0.003915838 | 0.9829561 | 0.01047911
[13 empty] | 725346 | 0.9995181 | 0.9866385 | 0.0009710599 | 0.9967253 | 0.004940332 | 0.9967305 | 0.005544326 |  |  | 620460 | 0.9873741 | 0.9670213 | 0.003333695 | 0.9938983 | 0.00562036 | 0.9938984 | 0.006771476 | [12 empty] | 1068660 | 0.99351 | 0.8678712 | 0.01169742 | 0.9829696 | 0.003915686 | 0.9829623 | 0.01047907
[13 empty] | 725646 | 0.9985577 | 0.9866385 | 0.0009710599 | 0.9967255 | 0.004940335 | 0.9967306 | 0.00554433 |  |  | 620760 | 0.9906112 | 0.9670213 | 0.003333695 | 0.9939038 | 0.005620318 | 0.9939039 | 0.006771351 | [12 empty] | 1068960 | 1.002462 | 0.8678712 | 0.01169742 | 0.9829758 | 0.003915534 | 0.9829686 | 0.01047903
[13 empty] | 725946 | 0.9995181 | 0.9866385 | 0.0009710599 | 0.9967257 | 0.004940338 | 0.9967308 | 0.005544335 |  |  | 621060 | 0.9906112 | 0.9670213 | 0.003333695 | 0.9939092 | 0.005620276 | 0.9939093 | 0.006771226 | [12 empty] | 1069260 | 0.991272 | 0.8678712 | 0.01169742 | 0.9829821 | 0.003915382 | 0.9829748 | 0.01047899
[13 empty] | 726246 | 0.9995181 | 0.9866385 | 0.0009710599 | 0.9967258 | 0.00494034 | 0.9967309 | 0.005544339 |  |  | 621360 | 0.9895322 | 0.9670213 | 0.003333695 | 0.9939147 | 0.005620234 | 0.9939147 | 0.006771102 | [12 empty] | 1069560 | 0.9890341 | 0.8678712 | 0.01169742 | 0.9829883 | 0.003915231 | 0.9829811 | 0.01047894
[13 empty] | 726546 | 0.9995181 | 0.9866385 | 0.0009710599 | 0.996726 | 0.004940343 | 0.9967311 | 0.005544344 |  |  | 621660 | 0.9895322 | 0.9670213 | 0.003333695 | 0.9939201 | 0.005620193 | 0.9939202 | 0.006770978 | [12 empty] | 1069860 | 0.9867961 | 0.8678712 | 0.01169742 | 0.9829945 | 0.00391508 | 0.9829873 | 0.0104789
[13 empty] | 726846 | 0.9995181 | 0.9866385 | 0.0009710599 | 0.9967261 | 0.004940346 | 0.9967313 | 0.005544348 |  |  | 621960 | 0.9906112 | 0.9670213 | 0.003333695 | 0.9939255 | 0.005620151 | 0.9939256 | 0.006770854 | [12 empty] | 1070160 | 0.9890341 | 0.8678712 | 0.01169742 | 0.9830008 | 0.003914929 | 0.9829935 | 0.01047886
[13 empty] | 727146 | 1.000479 | 0.9866385 | 0.0009710599 | 0.9967263 | 0.004940349 | 0.9967314 | 0.005544352 |  |  | 622260 | 0.9927692 | 0.9670213 | 0.003333695 | 0.9939309 | 0.00562011 | 0.993931 | 0.006770731 | [12 empty] | 1070460 | 0.9890341 | 0.8678712 | 0.01169742 | 0.983007 | 0.003914778 | 0.9829997 | 0.01047882
[13 empty] | 727446 | 1.000479 | 0.9866385 | 0.0009710599 | 0.9967264 | 0.004940352 | 0.9967316 | 0.005544357 |  |  | 622560 | 0.9916902 | 0.9670213 | 0.003333695 | 0.9939363 | 0.005620069 | 0.9939364 | 0.006770608 | [12 empty] | 1070760 | 0.99351 | 0.8678712 | 0.01169742 | 0.9830132 | 0.003914628 | 0.983006 | 0.01047878
[13 empty] | 727746 | 1.001439 | 0.9866385 | 0.0009710599 | 0.9967266 | 0.004940355 | 0.9967317 | 0.005544361 |  |  | 622860 | 0.9906112 | 0.9670213 | 0.003333695 | 0.9939417 | 0.005620028 | 0.9939418 | 0.006770485 | [12 empty] | 1071060 | 0.9957479 | 0.8678712 | 0.01169742 | 0.9830194 | 0.003914478 | 0.9830122 | 0.01047874
[13 empty] | 728046 | 0.9995181 | 0.9866385 | 0.0009710599 | 0.9967267 | 0.004940357 | 0.9967319 | 0.005544366 |  |  | 623160 | 0.9927692 | 0.9670213 | 0.003333695 | 0.9939471 | 0.005619987 | 0.9939472 | 0.006770362 | [12 empty] | 1071360 | 0.991272 | 0.8678712 | 0.01169742 | 0.9830256 | 0.003914328 | 0.9830184 | 0.0104787
[13 empty] | 728346 | 0.9995181 | 0.9866385 | 0.0009710599 | 0.9967269 | 0.00494036 | 0.996732 | 0.00554437 |  |  | 623460 | 0.9895322 | 0.9670213 | 0.003333695 | 0.9939525 | 0.005619946 | 0.9939526 | 0.00677024 | [12 empty] | 1071660 | 0.991272 | 0.8678712 | 0.01169742 | 0.9830318 | 0.003914178 | 0.9830246 | 0.01047866
[13 empty] | 728646 | 0.9985577 | 0.9866385 | 0.0009710599 | 0.9967271 | 0.004940363 | 0.9967322 | 0.005544374 |  |  | 623760 | 0.9906112 | 0.9670213 | 0.003333695 | 0.9939578 | 0.005619906 | 0.9939579 | 0.006770118 | [12 empty] | 1071960 | 0.9979859 | 0.8678712 | 0.01169742 | 0.983038 | 0.003914029 | 0.9830307 | 0.01047862
[13 empty] | 728946 | 1.000479 | 0.9866385 | 0.0009710599 | 0.9967272 | 0.004940366 | 0.9967324 | 0.005544379 |  |  | 624060 | 0.9906112 | 0.9670213 | 0.003333695 | 0.9939632 | 0.005619865 | 0.9939633 | 0.006769997 | [12 empty] | 1072260 | 1.000224 | 0.8678712 | 0.01169742 | 0.9830442 | 0.00391388 | 0.9830369 | 0.01047858
[13 empty] | 729246 | 0.9995181 | 0.9866385 | 0.0009710599 | 0.9967274 | 0.004940369 | 0.9967325 | 0.005544383 |  |  | 624360 | 0.9895322 | 0.9670213 | 0.003333695 | 0.9939686 | 0.005619825 | 0.9939687 | 0.006769876 | [12 empty] | 1072560 | 0.9867961 | 0.8678712 | 0.01169742 | 0.9830504 | 0.003913731 | 0.9830431 | 0.01047854
[13 empty] | 729546 | 1.000479 | 0.9866385 | 0.0009710599 | 0.9967275 | 0.004940372 | 0.9967327 | 0.005544387 |  |  | 624660 | 0.9895322 | 0.9670213 | 0.003333695 | 0.9939739 | 0.005619785 | 0.993974 | 0.006769755 | [12 empty] | 1072860 | 0.9957479 | 0.8678712 | 0.01169742 | 0.9830565 | 0.003913582 | 0.9830492 | 0.0104785
[13 empty] | 729846 | 1.000479 | 0.9866385 | 0.0009710599 | 0.9967277 | 0.004940374 | 0.9967328 | 0.005544392 |  |  | 624960 | 0.9895322 | 0.9670213 | 0.003333695 | 0.9939792 | 0.005619745 | 0.9939793 | 0.006769634 | [12 empty] | 1073160 | 0.991272 | 0.8678712 | 0.01169742 | 0.9830627 | 0.003913434 | 0.9830554 | 0.01047846
[13 empty] | 730146 | 1.001439 | 0.9866385 | 0.0009710599 | 0.9967278 | 0.004940377 | 0.996733 | 0.005544396 |  |  | 625260 | 0.9906112 | 0.9670213 | 0.003333695 | 0.9939846 | 0.005619705 | 0.9939847 | 0.006769514 | [12 empty] | 1073460 | 0.9979859 | 0.8678712 | 0.01169742 | 0.9830688 | 0.003913286 | 0.9830616 | 0.01047842
[13 empty] | 730446 | 0.9995181 | 0.9866385 | 0.0009710599 | 0.996728 | 0.00494038 | 0.9967331 | 0.005544401 |  |  | 625560 | 0.9906112 | 0.9670213 | 0.003333695 | 0.9939899 | 0.005619665 | 0.99399 | 0.006769394 | [12 empty] | 1073760 | 1.000224 | 0.8678712 | 0.01169742 | 0.983075 | 0.003913138 | 0.9830677 | 0.01047838
[13 empty] | 730746 | 1.001439 | 0.9866385 | 0.0009710599 | 0.9967281 | 0.004940383 | 0.9967333 | 0.005544405 |  |  | 625860 | 0.9884531 | 0.9670213 | 0.003333695 | 0.9939952 | 0.005619626 | 0.9939953 | 0.006769275 | [12 empty] | 1074060 | 0.9979859 | 0.8678712 | 0.01169742 | 0.9830811 | 0.00391299 | 0.9830738 | 0.01047834
[13 empty] | 731046 | 1.000479 | 0.9866385 | 0.0009710599 | 0.9967283 | 0.004940386 | 0.9967334 | 0.005544409 |  |  | 626160 | 0.9884531 | 0.9670213 | 0.003333695 | 0.9940005 | 0.005619586 | 0.9940006 | 0.006769155 | [12 empty] | 1074360 | 1.000224 | 0.8678712 | 0.01169742 | 0.9830873 | 0.003912843 | 0.98308 | 0.0104783
[13 empty] | 731346 | 1.000479 | 0.9866385 | 0.0009710599 | 0.9967284 | 0.004940388 | 0.9967336 | 0.005544414 |  |  | 626460 | 0.9895322 | 0.9670213 | 0.003333695 | 0.9940058 | 0.005619547 | 0.9940059 | 0.006769036 | [12 empty] | 1074660 | 0.9957479 | 0.8678712 | 0.01169742 | 0.9830934 | 0.003912696 | 0.9830861 | 0.01047826
[13 empty] | 731646 | 1.001439 | 0.9866385 | 0.0009710599 | 0.9967286 | 0.004940391 | 0.9967337 | 0.005544418 |  |  | 626760 | 0.9906112 | 0.9670213 | 0.003333695 | 0.9940111 | 0.005619508 | 0.9940112 | 0.006768918 | [12 empty] | 1074960 | 1.000224 | 0.8678712 | 0.01169742 | 0.9830995 | 0.003912549 | 0.9830922 | 0.01047822
[13 empty] | 731946 | 1.001439 | 0.9866385 | 0.0009710599 | 0.9967287 | 0.004940394 | 0.9967339 | 0.005544422 |  |  | 627060 | 0.9906112 | 0.9670213 | 0.003333695 | 0.9940163 | 0.005619469 | 0.9940164 | 0.006768799 | [12 empty] | 1075260 | 0.99351 | 0.8678712 | 0.01169742 | 0.9831056 | 0.003912403 | 0.9830983 | 0.01047818
[13 empty] | 732246 | 1.001439 | 0.9866385 | 0.0009710599 | 0.9967289 | 0.004940397 | 0.996734 | 0.005544427 |  |  | 627360 | 0.9895322 | 0.9670213 | 0.003333695 | 0.9940216 | 0.00561943 | 0.9940217 | 0.006768681 | [12 empty] | 1075560 | 0.991272 | 0.8678712 | 0.01169742 | 0.9831117 | 0.003912256 | 0.9831044 | 0.01047814
[13 empty] | 732546 | 1.001439 | 0.9866385 | 0.0009710599 | 0.996729 | 0.0049404 | 0.9967342 | 0.005544431 |  |  | 627660 | 0.9906112 | 0.9670213 | 0.003333695 | 0.9940268 | 0.005619391 | 0.994027 | 0.006768563 | [12 empty] | 1075860 | 0.9979859 | 0.8678712 | 0.01169742 | 0.9831178 | 0.00391211 | 0.9831105 | 0.0104781
[13 empty] | 732846 | 1.001439 | 0.9866385 | 0.0009710599 | 0.9967292 | 0.004940403 | 0.9967343 | 0.005544435 |  |  | 627960 | 0.9895322 | 0.9670213 | 0.003333695 | 0.9940321 | 0.005619352 | 0.9940322 | 0.006768446 | [12 empty] | 1076160 | 0.991272 | 0.8678712 | 0.01169742 | 0.9831239 | 0.003911965 | 0.9831166 | 0.01047806
[13 empty] | 733146 | 0.9995181 | 0.9866385 | 0.0009710599 | 0.9967293 | 0.004940405 | 0.9967345 | 0.00554444 |  |  | 628260 | 0.9906112 | 0.9670213 | 0.003333695 | 0.9940373 | 0.005619314 | 0.9940375 | 0.006768329 | [12 empty] | 1076460 | 0.9957479 | 0.8678712 | 0.01169742 | 0.98313 | 0.003911819 | 0.9831227 | 0.01047802
[13 empty] | 733446 | 1.000479 | 0.9866385 | 0.0009710599 | 0.9967295 | 0.004940408 | 0.9967346 | 0.005544444 |  |  | 628560 | 0.9906112 | 0.9670213 | 0.003333695 | 0.9940426 | 0.005619275 | 0.9940427 | 0.006768212 | [12 empty] | 1076760 | 0.9979859 | 0.8678712 | 0.01169742 | 0.9831361 | 0.003911674 | 0.9831287 | 0.01047798
[13 empty] | 733746 | 1.001439 | 0.9866385 | 0.0009710599 | 0.9967296 | 0.004940411 | 0.9967348 | 0.005544448 |  |  | 628860 | 0.9906112 | 0.9670213 | 0.003333695 | 0.9940478 | 0.005619237 | 0.9940479 | 0.006768095 | [12 empty] | 1077060 | 1.000224 | 0.8678712 | 0.01169742 | 0.9831421 | 0.003911529 | 0.9831348 | 0.01047795
[13 empty] | 734046 | 1.001439 | 0.9866385 | 0.0009710599 | 0.9967298 | 0.004940414 | 0.9967349 | 0.005544453 |  |  | 629160 | 0.9906112 | 0.9670213 | 0.003333695 | 0.994053 | 0.005619199 | 0.9940531 | 0.006767979 | [12 empty] | 1077360 | 0.9979859 | 0.8678712 | 0.01169742 | 0.9831482 | 0.003911384 | 0.9831408 | 0.01047791
[13 empty] | 734346 | 1.000479 | 0.9866385 | 0.0009710599 | 0.9967299 | 0.004940417 | 0.9967351 | 0.005544457 |  |  | 629460 | 0.9906112 | 0.9670213 | 0.003333695 | 0.9940582 | 0.005619161 | 0.9940583 | 0.006767863 | [12 empty] | 1077660 | 0.9957479 | 0.8678712 | 0.01169742 | 0.9831542 | 0.003911239 | 0.9831469 | 0.01047787
[13 empty] | 734646 | 1.001439 | 0.9866385 | 0.0009710599 | 0.9967301 | 0.004940419 | 0.9967352 | 0.005544461 |  |  | 629760 | 0.9906112 | 0.9670213 | 0.003333695 | 0.9940634 | 0.005619123 | 0.9940635 | 0.006767748 | [12 empty] | 1077960 | 0.9957479 | 0.8678712 | 0.01169742 | 0.9831603 | 0.003911095 | 0.9831529 | 0.01047783
[13 empty] | 734946 | 0.9995181 | 0.9866385 | 0.0009710599 | 0.9967302 | 0.004940422 | 0.9967354 | 0.005544466 |  |  | 630060 | 0.9906112 | 0.9670213 | 0.003333695 | 0.9940686 | 0.005619086 | 0.9940687 | 0.006767633 | [12 empty] | 1078260 | 0.991272 | 0.8678712 | 0.01169742 | 0.9831663 | 0.003910951 | 0.983159 | 0.01047779
[13 empty] | 735246 | 0.9995181 | 0.9866385 | 0.0009710599 | 0.9967303 | 0.004940425 | 0.9967355 | 0.00554447 |  |  | 630360 | 0.9884531 | 0.9670213 | 0.003333695 | 0.9940738 | 0.005619048 | 0.9940739 | 0.006767518 | [12 empty] | 1078560 | 0.99351 | 0.8678712 | 0.01169742 | 0.9831724 | 0.003910807 | 0.983165 | 0.01047775
[13 empty] | 735546 | 1.000479 | 0.9866385 | 0.0009710599 | 0.9967305 | 0.004940428 | 0.9967357 | 0.005544474 |  |  | 630660 | 0.9895322 | 0.9670213 | 0.003333695 | 0.994079 | 0.005619011 | 0.9940791 | 0.006767403 | [12 empty] | 1078860 | 0.9979859 | 0.8678712 | 0.01169742 | 0.9831784 | 0.003910664 | 0.983171 | 0.01047771
[13 empty] | 735846 | 1.000479 | 0.9866385 | 0.0009710599 | 0.9967306 | 0.004940431 | 0.9967358 | 0.005544478 |  |  | 630960 | 0.9895322 | 0.9670213 | 0.003333695 | 0.9940841 | 0.005618974 | 0.9940842 | 0.006767288 | [12 empty] | 1079160 | 0.9979859 | 0.8678712 | 0.01169742 | 0.9831844 | 0.00391052 | 0.9831771 | 0.01047768
[13 empty] | 736146 | 1.000479 | 0.9866385 | 0.0009710599 | 0.9967308 | 0.004940434 | 0.9967359 | 0.005544483 |  |  | 631260 | 0.9906112 | 0.9670213 | 0.003333695 | 0.9940893 | 0.005618936 | 0.9940894 | 0.006767174 | [12 empty] | 1079460 | 1.002462 | 0.8678712 | 0.01169742 | 0.9831904 | 0.003910377 | 0.9831831 | 0.01047764
[13 empty] | 736446 | 1.001439 | 0.9866385 | 0.0009710599 | 0.9967309 | 0.004940436 | 0.9967361 | 0.005544487 |  |  | 631560 | 0.9895322 | 0.9670213 | 0.003333695 | 0.9940944 | 0.005618899 | 0.9940945 | 0.006767061 | [12 empty] | 1079760 | 0.9979859 | 0.8678712 | 0.01169742 | 0.9831964 | 0.003910234 | 0.9831891 | 0.0104776
[13 empty] | 736746 | 0.9985577 | 0.9866385 | 0.0009710599 | 0.9967311 | 0.004940439 | 0.9967362 | 0.005544491 |  |  | 631860 | 0.9906112 | 0.9670213 | 0.003333695 | 0.9940996 | 0.005618863 | 0.9940997 | 0.006766947 | [12 empty] | 1080060 | 1.000224 | 0.8678712 | 0.01169742 | 0.9832024 | 0.003910092 | 0.9831951 | 0.01047756
[13 empty] | 737046 | 0.9995181 | 0.9866385 | 0.0009710599 | 0.9967312 | 0.004940442 | 0.9967364 | 0.005544496 |  |  | 632160 | 0.9906112 | 0.9670213 | 0.003333695 | 0.9941047 | 0.005618826 | 0.9941048 | 0.006766834 | [12 empty] | 1080360 | 1.000224 | 0.8678712 | 0.01169742 | 0.9832084 | 0.00390995 | 0.983201 | 0.01047753
[13 empty] | 737346 | 1.001439 | 0.9866385 | 0.0009710599 | 0.9967313 | 0.004940445 | 0.9967365 | 0.0055445 |  |  | 632460 | 0.9906112 | 0.9670213 | 0.003333695 | 0.9941098 | 0.005618789 | 0.9941099 | 0.006766721 | [12 empty] | 1080660 | 1.000224 | 0.8678712 | 0.01169742 | 0.9832144 | 0.003909807 | 0.983207 | 0.01047749
[13 empty] | 737646 | 1.001439 | 0.9866385 | 0.0009710599 | 0.9967315 | 0.004940448 | 0.9967367 | 0.005544504 |  |  | 632760 | 0.9916902 | 0.9670213 | 0.003333695 | 0.9941149 | 0.005618753 | 0.9941151 | 0.006766609 | [12 empty] | 1080960 | 0.9957479 | 0.8678712 | 0.01169742 | 0.9832204 | 0.003909666 | 0.983213 | 0.01047745
[13 empty] | 737946 | 1.001439 | 0.9866385 | 0.0009710599 | 0.9967316 | 0.00494045 | 0.9967368 | 0.005544508 |  |  | 633060 | 0.9884531 | 0.9670213 | 0.003333695 | 0.99412 | 0.005618717 | 0.9941202 | 0.006766496 | [12 empty] | 1081260 | 0.9890341 | 0.8678712 | 0.01169742 | 0.9832264 | 0.003909524 | 0.983219 | 0.01047741
[13 empty] | 738246 | 1.000479 | 0.9866385 | 0.0009710599 | 0.9967318 | 0.004940453 | 0.9967369 | 0.005544513 |  |  | 633360 | 0.9906112 | 0.9670213 | 0.003333695 | 0.9941251 | 0.00561868 | 0.9941253 | 0.006766384 | [12 empty] | 1081560 | 0.9957479 | 0.8678712 | 0.01169742 | 0.9832323 | 0.003909383 | 0.9832249 | 0.01047738
[13 empty] | 738546 | 0.9995181 | 0.9866385 | 0.0009710599 | 0.9967319 | 0.004940456 | 0.9967371 | 0.005544517 |  |  | 633660 | 0.9906112 | 0.9670213 | 0.003333695 | 0.9941302 | 0.005618644 | 0.9941303 | 0.006766273 | [12 empty] | 1081860 | 1.000224 | 0.8678712 | 0.01169742 | 0.9832383 | 0.003909242 | 0.9832309 | 0.01047734
[13 empty] | 738846 | 0.9995181 | 0.9866385 | 0.0009710599 | 0.9967321 | 0.004940459 | 0.9967372 | 0.005544521 |  |  | 633960 | 0.9906112 | 0.9670213 | 0.003333695 | 0.9941353 | 0.005618608 | 0.9941354 | 0.006766161 | [12 empty] | 1082160 | 0.9979859 | 0.8678712 | 0.01169742 | 0.9832442 | 0.003909101 | 0.9832368 | 0.0104773
[13 empty] | 739146 | 0.9995181 | 0.9866385 | 0.0009710599 | 0.9967322 | 0.004940462 | 0.9967374 | 0.005544525 |  |  | 634260 | 0.9916902 | 0.9670213 | 0.003333695 | 0.9941404 | 0.005618573 | 0.9941405 | 0.00676605 | [12 empty] | 1082460 | 1.0047 | 0.8678712 | 0.01169742 | 0.9832502 | 0.00390896 | 0.9832428 | 0.01047726
[13 empty] | 739446 | 1.000479 | 0.9866385 | 0.0009710599 | 0.9967323 | 0.004940464 | 0.9967375 | 0.00554453 |  |  | 634560 | 0.9916902 | 0.9670213 | 0.003333695 | 0.9941454 | 0.005618537 | 0.9941456 | 0.00676594 | [12 empty] | 1082760 | 0.9957479 | 0.8678712 | 0.01169742 | 0.9832561 | 0.00390882 | 0.9832487 | 0.01047723
[13 empty] | 739746 | 1.000479 | 0.9866385 | 0.0009710599 | 0.9967325 | 0.004940467 | 0.9967377 | 0.005544534 |  |  | 634860 | 0.9916902 | 0.9670213 | 0.003333695 | 0.9941505 | 0.005618501 | 0.9941506 | 0.006765829 | [12 empty] | 1083060 | 1.000224 | 0.8678712 | 0.01169742 | 0.9832621 | 0.00390868 | 0.9832546 | 0.01047719
[13 empty] | 740046 | 1.002399 | 0.9866385 | 0.0009710599 | 0.9967326 | 0.00494047 | 0.9967378 | 0.005544538 |  |  | 635160 | 0.9906112 | 0.9670213 | 0.003333695 | 0.9941555 | 0.005618466 | 0.9941557 | 0.006765719 | [12 empty] | 1083360 | 1.000224 | 0.8678712 | 0.01169742 | 0.983268 | 0.00390854 | 0.9832606 | 0.01047715
[13 empty] | 740346 | 1.001439 | 0.9866385 | 0.0009710599 | 0.9967328 | 0.004940473 | 0.9967379 | 0.005544542 |  |  | 635460 | 0.9916902 | 0.9670213 | 0.003333695 | 0.9941606 | 0.005618431 | 0.9941607 | 0.006765609 | [12 empty] | 1083660 | 0.9890341 | 0.8678712 | 0.01169742 | 0.9832739 | 0.0039084 | 0.9832665 | 0.01047712
[13 empty] | 740646 | 1.000479 | 0.9866385 | 0.0009710599 | 0.9967329 | 0.004940476 | 0.9967381 | 0.005544547 |  |  | 635760 | 0.9895322 | 0.9670213 | 0.003333695 | 0.9941656 | 0.005618396 | 0.9941657 | 0.006765499 | [12 empty] | 1083960 | 0.9979859 | 0.8678712 | 0.01169742 | 0.9832798 | 0.003908261 | 0.9832724 | 0.01047708
[13 empty] | 740946 | 1.001439 | 0.9866385 | 0.0009710599 | 0.996733 | 0.004940478 | 0.9967382 | 0.005544551 |  |  | 636060 | 0.9916902 | 0.9670213 | 0.003333695 | 0.9941706 | 0.005618361 | 0.9941708 | 0.00676539 | [12 empty] | 1084260 | 1.0047 | 0.8678712 | 0.01169742 | 0.9832857 | 0.003908121 | 0.9832783 | 0.01047705
[13 empty] | 741246 | 0.9985577 | 0.9866385 | 0.0009710599 | 0.9967332 | 0.004940481 | 0.9967384 | 0.005544555 |  |  | 636360 | 0.9906112 | 0.9670213 | 0.003333695 | 0.9941756 | 0.005618326 | 0.9941758 | 0.006765281 | [12 empty] | 1084560 | 0.9979859 | 0.8678712 | 0.01169742 | 0.9832916 | 0.003907982 | 0.9832842 | 0.01047701
[13 empty] | 741546 | 0.9995181 | 0.9866385 | 0.0009710599 | 0.9967333 | 0.004940484 | 0.9967385 | 0.005544559 |  |  | 636660 | 0.9906112 | 0.9670213 | 0.003333695 | 0.9941807 | 0.005618291 | 0.9941808 | 0.006765172 | [12 empty] | 1084860 | 0.9979859 | 0.8678712 | 0.01169742 | 0.9832975 | 0.003907844 | 0.9832901 | 0.01047697
[13 empty] | 741846 | 0.9995181 | 0.9866385 | 0.0009710599 | 0.9967334 | 0.004940487 | 0.9967386 | 0.005544564 |  |  | 636960 | 0.9906112 | 0.9670213 | 0.003333695 | 0.9941857 | 0.005618257 | 0.9941858 | 0.006765064 | [12 empty] | 1085160 | 1.0047 | 0.8678712 | 0.01169742 | 0.9833034 | 0.003907705 | 0.9832959 | 0.01047694
[13 empty] | 742146 | 1.000479 | 0.9866385 | 0.0009710599 | 0.9967336 | 0.00494049 | 0.9967388 | 0.005544568 |  |  | 637260 | 0.9916902 | 0.9670213 | 0.003333695 | 0.9941906 | 0.005618222 | 0.9941908 | 0.006764956 | [12 empty] | 1085460 | 0.9957479 | 0.8678712 | 0.01169742 | 0.9833093 | 0.003907567 | 0.9833018 | 0.0104769
[13 empty] | 742446 | 1.001439 | 0.9866385 | 0.0009710599 | 0.9967337 | 0.004940492 | 0.9967389 | 0.005544572 |  |  | 637560 | 0.9927692 | 0.9670213 | 0.003333695 | 0.9941956 | 0.005618188 | 0.9941958 | 0.006764848 | [12 empty] | 1085760 | 0.9957479 | 0.8678712 | 0.01169742 | 0.9833151 | 0.003907429 | 0.9833077 | 0.01047686
[13 empty] | 742746 | 1.000479 | 0.9866385 | 0.0009710599 | 0.9967339 | 0.004940495 | 0.996739 | 0.005544576 |  |  | 637860 | 0.9938482 | 0.9670213 | 0.003333695 | 0.9942006 | 0.005618154 | 0.9942008 | 0.00676474 | [12 empty] | 1086060 | 0.9890341 | 0.8678712 | 0.01169742 | 0.983321 | 0.003907291 | 0.9833135 | 0.01047683
[13 empty] | 743046 | 0.9995181 | 0.9866385 | 0.0009710599 | 0.996734 | 0.004940498 | 0.9967392 | 0.00554458 |  |  | 638160 | 0.9916902 | 0.9670213 | 0.003333695 | 0.9942056 | 0.005618119 | 0.9942057 | 0.006764633 | [12 empty] | 1086360 | 0.9979859 | 0.8678712 | 0.01169742 | 0.9833269 | 0.003907154 | 0.9833194 | 0.01047679
[13 empty] | 743346 | 1.000479 | 0.9866385 | 0.0009710599 | 0.9967341 | 0.004940501 | 0.9967393 | 0.005544584 |  |  | 638460 | 0.9895322 | 0.9670213 | 0.003333695 | 0.9942105 | 0.005618086 | 0.9942107 | 0.006764526 | [12 empty] | 1086660 | 0.9979859 | 0.8678712 | 0.01169742 | 0.9833327 | 0.003907017 | 0.9833252 | 0.01047676
[13 empty] | 743646 | 1.001439 | 0.9866385 | 0.0009710599 | 0.9967343 | 0.004940503 | 0.9967395 | 0.005544589 |  |  | 638760 | 0.9906112 | 0.9670213 | 0.003333695 | 0.9942155 | 0.005618052 | 0.9942156 | 0.00676442 | [12 empty] | 1086960 | 1.002462 | 0.8678712 | 0.01169742 | 0.9833386 | 0.00390688 | 0.9833311 | 0.01047672
[13 empty] | 743946 | 1.002399 | 0.9866385 | 0.0009710599 | 0.9967344 | 0.004940506 | 0.9967396 | 0.005544593 |  |  | 639060 | 0.9906112 | 0.9670213 | 0.003333695 | 0.9942204 | 0.005618018 | 0.9942206 | 0.006764313 | [12 empty] | 1087260 | 1.006938 | 0.8678712 | 0.01169742 | 0.9833444 | 0.003906743 | 0.9833369 | 0.01047669
[13 empty] | 744246 | 1.000479 | 0.9866385 | 0.0009710599 | 0.9967345 | 0.004940509 | 0.9967397 | 0.005544597 |  |  | 639360 | 0.9906112 | 0.9670213 | 0.003333695 | 0.9942254 | 0.005617984 | 0.9942255 | 0.006764207 | [12 empty] | 1087560 | 1.000224 | 0.8678712 | 0.01169742 | 0.9833502 | 0.003906606 | 0.9833427 | 0.01047665
[13 empty] | 744546 | 1.000479 | 0.9866385 | 0.0009710599 | 0.9967347 | 0.004940512 | 0.9967399 | 0.005544601 |  |  | 639660 | 0.9906112 | 0.9670213 | 0.003333695 | 0.9942303 | 0.005617951 | 0.9942304 | 0.006764101 | [12 empty] | 1087860 | 0.99351 | 0.8678712 | 0.01169742 | 0.983356 | 0.00390647 | 0.9833486 | 0.01047662
[13 empty] | 744846 | 1.001439 | 0.9866385 | 0.0009710599 | 0.9967348 | 0.004940515 | 0.99674 | 0.005544605 |  |  | 639960 | 0.9916902 | 0.9670213 | 0.003333695 | 0.9942352 | 0.005617918 | 0.9942354 | 0.006763996 | [12 empty] | 1088160 | 1.000224 | 0.8678712 | 0.01169742 | 0.9833619 | 0.003906334 | 0.9833544 | 0.01047658
[13 empty] | 745146 | 0.9995181 | 0.9866385 | 0.0009710599 | 0.9967349 | 0.004940517 | 0.9967401 | 0.00554461 |  |  | 640260 | 0.9916902 | 0.9670213 | 0.003333695 | 0.9942401 | 0.005617885 | 0.9942403 | 0.006763891 | [12 empty] | 1088460 | 1.002462 | 0.8678712 | 0.01169742 | 0.9833677 | 0.003906198 | 0.9833602 | 0.01047655
[13 empty] | 745446 | 1.000479 | 0.9866385 | 0.0009710599 | 0.9967351 | 0.00494052 | 0.9967403 | 0.005544614 |  |  | 640560 | 0.9916902 | 0.9670213 | 0.003333695 | 0.994245 | 0.005617851 | 0.9942452 | 0.006763786 | [12 empty] | 1088760 | 0.9979859 | 0.8678712 | 0.01169742 | 0.9833735 | 0.003906062 | 0.983366 | 0.01047651
[13 empty] | 745746 | 1.000479 | 0.9866385 | 0.0009710599 | 0.9967352 | 0.004940523 | 0.9967404 | 0.005544618 |  |  | 640860 | 0.9916902 | 0.9670213 | 0.003333695 | 0.9942499 | 0.005617819 | 0.9942501 | 0.006763681 | [12 empty] | 1089060 | 0.9979859 | 0.8678712 | 0.01169742 | 0.9833793 | 0.003905927 | 0.9833718 | 0.01047648
[13 empty] | 746046 | 1.000479 | 0.9866385 | 0.0009710599 | 0.9967353 | 0.004940526 | 0.9967405 | 0.005544622 |  |  | 641160 | 0.9916902 | 0.9670213 | 0.003333695 | 0.9942548 | 0.005617786 | 0.994255 | 0.006763577 | [12 empty] | 1089360 | 0.99351 | 0.8678712 | 0.01169742 | 0.9833851 | 0.003905792 | 0.9833776 | 0.01047644
[13 empty] | 746346 | 1.000479 | 0.9866385 | 0.0009710599 | 0.9967355 | 0.004940528 | 0.9967407 | 0.005544626 |  |  | 641460 | 0.9895322 | 0.9670213 | 0.003333695 | 0.9942597 | 0.005617753 | 0.9942598 | 0.006763473 | [12 empty] | 1089660 | 0.9957479 | 0.8678712 | 0.01169742 | 0.9833908 | 0.003905657 | 0.9833833 | 0.01047641
[13 empty] | 746646 | 1.002399 | 0.9866385 | 0.0009710599 | 0.9967356 | 0.004940531 | 0.9967408 | 0.00554463 |  |  | 641760 | 0.9906112 | 0.9670213 | 0.003333695 | 0.9942646 | 0.00561772 | 0.9942647 | 0.006763369 | [12 empty] | 1089960 | 1.011414 | 0.8678712 | 0.01169742 | 0.9833966 | 0.003905522 | 0.9833891 | 0.01047637
[13 empty] | 746946 | 1.000479 | 0.9866385 | 0.0009710599 | 0.9967357 | 0.004940534 | 0.9967409 | 0.005544634 |  |  | 642060 | 0.9916902 | 0.9670213 | 0.003333695 | 0.9942694 | 0.005617688 | 0.9942696 | 0.006763265 | [12 empty] | 1090260 | 1.0047 | 0.8678712 | 0.01169742 | 0.9834024 | 0.003905388 | 0.9833949 | 0.01047634
[13 empty] | 747246 | 1.001439 | 0.9866385 | 0.0009710599 | 0.9967358 | 0.004940537 | 0.9967411 | 0.005544638 |  |  | 642360 | 0.9916902 | 0.9670213 | 0.003333695 | 0.9942743 | 0.005617656 | 0.9942744 | 0.006763162 | [12 empty] | 1090560 | 0.991272 | 0.8678712 | 0.01169742 | 0.9834082 | 0.003905254 | 0.9834006 | 0.0104763
[13 empty] | 747546 | 1.001439 | 0.9866385 | 0.0009710599 | 0.996736 | 0.004940539 | 0.9967412 | 0.005544643 |  |  | 642660 | 0.9906112 | 0.9670213 | 0.003333695 | 0.9942791 | 0.005617624 | 0.9942793 | 0.006763059 | [12 empty] | 1090860 | 1.002462 | 0.8678712 | 0.01169742 | 0.9834139 | 0.00390512 | 0.9834064 | 0.01047627
[13 empty] | 747846 | 1.002399 | 0.9866385 | 0.0009710599 | 0.9967361 | 0.004940542 | 0.9967413 | 0.005544647 |  |  | 642960 | 0.9906112 | 0.9670213 | 0.003333695 | 0.994284 | 0.005617592 | 0.9942841 | 0.006762956 | [12 empty] | 1091160 | 0.9979859 | 0.8678712 | 0.01169742 | 0.9834197 | 0.003904986 | 0.9834121 | 0.01047623
[13 empty] | 748146 | 1.001439 | 0.9866385 | 0.0009710599 | 0.9967362 | 0.004940545 | 0.9967414 | 0.005544651 |  |  | 643260 | 0.9906112 | 0.9670213 | 0.003333695 | 0.9942888 | 0.00561756 | 0.994289 | 0.006762854 | [12 empty] | 1091460 | 0.9957479 | 0.8678712 | 0.01169742 | 0.9834254 | 0.003904852 | 0.9834179 | 0.0104762
[13 empty] | 748446 | 1.002399 | 0.9866385 | 0.0009710599 | 0.9967364 | 0.004940548 | 0.9967416 | 0.005544655 |  |  | 643560 | 0.9895322 | 0.9670213 | 0.003333695 | 0.9942936 | 0.005617528 | 0.9942938 | 0.006762752 | [12 empty] | 1091760 | 1.0047 | 0.8678712 | 0.01169742 | 0.9834311 | 0.003904719 | 0.9834236 | 0.01047617
[13 empty] | 748746 | 1.000479 | 0.9866385 | 0.0009710599 | 0.9967365 | 0.00494055 | 0.9967417 | 0.005544659 |  |  | 643860 | 0.9895322 | 0.9670213 | 0.003333695 | 0.9942984 | 0.005617496 | 0.9942986 | 0.00676265 | [12 empty] | 1092060 | 0.991272 | 0.8678712 | 0.01169742 | 0.9834369 | 0.003904586 | 0.9834293 | 0.01047613
[13 empty] | 749046 | 1.000479 | 0.9866385 | 0.0009710599 | 0.9967366 | 0.004940553 | 0.9967418 | 0.005544663 |  |  | 644160 | 0.9916902 | 0.9670213 | 0.003333695 | 0.9943032 | 0.005617465 | 0.9943034 | 0.006762548 | [12 empty] | 1092360 | 0.9979859 | 0.8678712 | 0.01169742 | 0.9834426 | 0.003904453 | 0.9834351 | 0.0104761
[13 empty] | 749346 | 1.000479 | 0.9866385 | 0.0009710599 | 0.9967368 | 0.004940556 | 0.996742 | 0.005544667 |  |  | 644460 | 0.9916902 | 0.9670213 | 0.003333695 | 0.994308 | 0.005617433 | 0.9943082 | 0.006762447 | [12 empty] | 1092660 | 0.9957479 | 0.8678712 | 0.01169742 | 0.9834483 | 0.003904321 | 0.9834408 | 0.01047606
[13 empty] | 749646 | 1.000479 | 0.9866385 | 0.0009710599 | 0.9967369 | 0.004940559 | 0.9967421 | 0.005544671 |  |  | 644760 | 0.9895322 | 0.9670213 | 0.003333695 | 0.9943128 | 0.005617402 | 0.994313 | 0.006762346 | [12 empty] | 1092960 | 0.9957479 | 0.8678712 | 0.01169742 | 0.983454 | 0.003904188 | 0.9834465 | 0.01047603
[13 empty] | 749946 | 1.000479 | 0.9866385 | 0.0009710599 | 0.996737 | 0.004940561 | 0.9967422 | 0.005544675 |  |  | 645060 | 0.9906112 | 0.9670213 | 0.003333695 | 0.9943176 | 0.005617371 | 0.9943178 | 0.006762245 | [12 empty] | 1093260 | 1.000224 | 0.8678712 | 0.01169742 | 0.9834597 | 0.003904056 | 0.9834522 | 0.010476
[13 empty] | 750246 | 1.001439 | 0.9866385 | 0.0009710599 | 0.9967371 | 0.004940564 | 0.9967423 | 0.00554468 |  |  | 645360 | 0.9916902 | 0.9670213 | 0.003333695 | 0.9943224 | 0.00561734 | 0.9943226 | 0.006762145 | [12 empty] | 1093560 | 1.000224 | 0.8678712 | 0.01169742 | 0.9834654 | 0.003903924 | 0.9834579 | 0.01047596
[13 empty] | 750546 | 1.000479 | 0.9866385 | 0.0009710599 | 0.9967373 | 0.004940567 | 0.9967425 | 0.005544684 |  |  | 645660 | 0.9906112 | 0.9670213 | 0.003333695 | 0.9943272 | 0.005617309 | 0.9943273 | 0.006762045 | [12 empty] | 1093860 | 0.9979859 | 0.8678712 | 0.01169742 | 0.9834711 | 0.003903793 | 0.9834636 | 0.01047593
[13 empty] | 750846 | 1.000479 | 0.9866385 | 0.0009710599 | 0.9967374 | 0.00494057 | 0.9967426 | 0.005544688 |  |  | 645960 | 0.9927692 | 0.9670213 | 0.003333695 | 0.9943319 | 0.005617278 | 0.9943321 | 0.006761945 | [12 empty] | 1094160 | 0.99351 | 0.8678712 | 0.01169742 | 0.9834768 | 0.003903661 | 0.9834693 | 0.0104759
[13 empty] | 751146 | 1.000479 | 0.9866385 | 0.0009710599 | 0.9967375 | 0.004940572 | 0.9967427 | 0.005544692 |  |  | 646260 | 0.9916902 | 0.9670213 | 0.003333695 | 0.9943367 | 0.005617247 | 0.9943369 | 0.006761845 | [12 empty] | 1094460 | 0.9979859 | 0.8678712 | 0.01169742 | 0.9834825 | 0.00390353 | 0.9834749 | 0.01047586
[13 empty] | 751446 | 1.000479 | 0.9866385 | 0.0009710599 | 0.9967376 | 0.004940575 | 0.9967429 | 0.005544696 |  |  | 646560 | 0.9916902 | 0.9670213 | 0.003333695 | 0.9943414 | 0.005617217 | 0.9943416 | 0.006761746 | [12 empty] | 1094760 | 1.002462 | 0.8678712 | 0.01169742 | 0.9834882 | 0.003903399 | 0.9834806 | 0.01047583
[13 empty] | 751746 | 1.001439 | 0.9866385 | 0.0009710599 | 0.9967378 | 0.004940578 | 0.996743 | 0.0055447 |  |  | 646860 | 0.9916902 | 0.9670213 | 0.003333695 | 0.9943462 | 0.005617186 | 0.9943464 | 0.006761647 | [12 empty] | 1095060 | 0.99351 | 0.8678712 | 0.01169742 | 0.9834938 | 0.003903268 | 0.9834863 | 0.0104758
[13 empty] | 752046 | 1.001439 | 0.9866385 | 0.0009710599 | 0.9967379 | 0.004940581 | 0.9967431 | 0.005544704 |  |  | 647160 | 0.9916902 | 0.9670213 | 0.003333695 | 0.9943509 | 0.005617156 | 0.9943511 | 0.006761548 | [12 empty] | 1095360 | 1.0047 | 0.8678712 | 0.01169742 | 0.9834995 | 0.003903138 | 0.9834919 | 0.01047576
[13 empty] | 752346 | 1.001439 | 0.9866385 | 0.0009710599 | 0.996738 | 0.004940583 | 0.9967432 | 0.005544708 |  |  | 647460 | 0.9916902 | 0.9670213 | 0.003333695 | 0.9943556 | 0.005617126 | 0.9943558 | 0.006761449 | [12 empty] | 1095660 | 0.99351 | 0.8678712 | 0.01169742 | 0.9835051 | 0.003903008 | 0.9834976 | 0.01047573
[13 empty] | 752646 | 1.000479 | 0.9866385 | 0.0009710599 | 0.9967381 | 0.004940586 | 0.9967434 | 0.005544712 |  |  | 647760 | 0.9906112 | 0.9670213 | 0.003333695 | 0.9943604 | 0.005617095 | 0.9943605 | 0.006761351 | [12 empty] | 1095960 | 0.9979859 | 0.8678712 | 0.01169742 | 0.9835108 | 0.003902878 | 0.9835032 | 0.0104757
[13 empty] | 752946 | 1.001439 | 0.9866385 | 0.0009710599 | 0.9967383 | 0.004940589 | 0.9967435 | 0.005544716 |  |  | 648060 | 0.9916902 | 0.9670213 | 0.003333695 | 0.9943651 | 0.005617066 | 0.9943652 | 0.006761253 | [12 empty] | 1096260 | 1.000224 | 0.8678712 | 0.01169742 | 0.9835164 | 0.003902748 | 0.9835088 | 0.01047567
[13 empty] | 753246 | 0.9995181 | 0.9866385 | 0.0009710599 | 0.9967384 | 0.004940592 | 0.9967436 | 0.00554472 |  |  | 648360 | 0.9927692 | 0.9670213 | 0.003333695 | 0.9943698 | 0.005617036 | 0.9943699 | 0.006761156 | [12 empty] | 1096560 | 1.000224 | 0.8678712 | 0.01169742 | 0.9835221 | 0.003902618 | 0.9835145 | 0.01047563
[13 empty] | 753546 | 0.9995181 | 0.9866385 | 0.0009710599 | 0.9967385 | 0.004940594 | 0.9967437 | 0.005544724 |  |  | 648660 | 0.9916902 | 0.9670213 | 0.003333695 | 0.9943745 | 0.005617006 | 0.9943746 | 0.006761058 | [12 empty] | 1096860 | 1.000224 | 0.8678712 | 0.01169742 | 0.9835277 | 0.003902489 | 0.9835201 | 0.0104756
[13 empty] | 753846 | 1.001439 | 0.9866385 | 0.0009710599 | 0.9967386 | 0.004940597 | 0.9967439 | 0.005544728 |  |  | 648960 | 0.9916902 | 0.9670213 | 0.003333695 | 0.9943791 | 0.005616976 | 0.9943793 | 0.006760961 | [12 empty] | 1097160 | 0.99351 | 0.8678712 | 0.01169742 | 0.9835333 | 0.00390236 | 0.9835257 | 0.01047557
[13 empty] | 754146 | 1.000479 | 0.9866385 | 0.0009710599 | 0.9967388 | 0.0049406 | 0.996744 | 0.005544732 |  |  | 649260 | 0.9906112 | 0.9670213 | 0.003333695 | 0.9943838 | 0.005616947 | 0.994384 | 0.006760864 | [12 empty] | 1097460 | 0.9979859 | 0.8678712 | 0.01169742 | 0.9835389 | 0.003902231 | 0.9835313 | 0.01047554
[13 empty] | 754446 | 0.9995181 | 0.9866385 | 0.0009710599 | 0.9967389 | 0.004940602 | 0.9967441 | 0.005544736 |  |  | 649560 | 0.9916902 | 0.9670213 | 0.003333695 | 0.9943885 | 0.005616917 | 0.9943887 | 0.006760767 | [12 empty] | 1097760 | 1.000224 | 0.8678712 | 0.01169742 | 0.9835445 | 0.003902102 | 0.9835369 | 0.0104755
[13 empty] | 754746 | 1.000479 | 0.9866385 | 0.0009710599 | 0.996739 | 0.004940605 | 0.9967442 | 0.00554474 |  |  | 649860 | 0.9916902 | 0.9670213 | 0.003333695 | 0.9943932 | 0.005616888 | 0.9943933 | 0.006760671 | [12 empty] | 1098060 | 1.002462 | 0.8678712 | 0.01169742 | 0.9835501 | 0.003901973 | 0.9835425 | 0.01047547
[13 empty] | 755046 | 1.001439 | 0.9866385 | 0.0009710599 | 0.9967391 | 0.004940608 | 0.9967444 | 0.005544744 |  |  | 650160 | 0.9916902 | 0.9670213 | 0.003333695 | 0.9943978 | 0.005616859 | 0.994398 | 0.006760575 | [12 empty] | 1098360 | 1.002462 | 0.8678712 | 0.01169742 | 0.9835557 | 0.003901845 | 0.9835481 | 0.01047544
[13 empty] | 755346 | 1.001439 | 0.9866385 | 0.0009710599 | 0.9967392 | 0.004940611 | 0.9967445 | 0.005544748 |  |  | 650460 | 0.9927692 | 0.9670213 | 0.003333695 | 0.9944025 | 0.00561683 | 0.9944026 | 0.006760479 | [12 empty] | 1098660 | 1.000224 | 0.8678712 | 0.01169742 | 0.9835613 | 0.003901717 | 0.9835537 | 0.01047541
[13 empty] | 755646 | 1.001439 | 0.9866385 | 0.0009710599 | 0.9967394 | 0.004940613 | 0.9967446 | 0.005544752 |  |  | 650760 | 0.9906112 | 0.9670213 | 0.003333695 | 0.9944071 | 0.005616801 | 0.9944073 | 0.006760384 | [12 empty] | 1098960 | 0.9979859 | 0.8678712 | 0.01169742 | 0.9835669 | 0.003901589 | 0.9835593 | 0.01047537
[13 empty] | 755946 | 1.001439 | 0.9866385 | 0.0009710599 | 0.9967395 | 0.004940616 | 0.9967447 | 0.005544756 |  |  | 651060 | 0.9895322 | 0.9670213 | 0.003333695 | 0.9944117 | 0.005616772 | 0.9944119 | 0.006760288 | [12 empty] | 1099260 | 1.000224 | 0.8678712 | 0.01169742 | 0.9835725 | 0.003901462 | 0.9835649 | 0.01047534
[13 empty] | 756246 | 1.000479 | 0.9866385 | 0.0009710599 | 0.9967396 | 0.004940619 | 0.9967448 | 0.00554476 |  |  | 651360 | 0.9906112 | 0.9670213 | 0.003333695 | 0.9944164 | 0.005616744 | 0.9944165 | 0.006760193 | [12 empty] | 1099560 | 0.9979859 | 0.8678712 | 0.01169742 | 0.983578 | 0.003901334 | 0.9835704 | 0.01047531
[13 empty] | 756546 | 1.000479 | 0.9866385 | 0.0009710599 | 0.9967397 | 0.004940621 | 0.996745 | 0.005544764 |  |  | 651660 | 0.9927692 | 0.9670213 | 0.003333695 | 0.994421 | 0.005616715 | 0.9944212 | 0.006760098 | [12 empty] | 1099860 | 0.9957479 | 0.8678712 | 0.01169742 | 0.9835836 | 0.003901207 | 0.983576 | 0.01047528
[13 empty] | 756846 | 1.000479 | 0.9866385 | 0.0009710599 | 0.9967398 | 0.004940624 | 0.9967451 | 0.005544768 |  |  | 651960 | 0.9927692 | 0.9670213 | 0.003333695 | 0.9944256 | 0.005616687 | 0.9944258 | 0.006760004 | [12 empty] | 1100160 | 0.9979859 | 0.8678712 | 0.01169742 | 0.9835892 | 0.00390108 | 0.9835815 | 0.01047525
[13 empty] | 757146 | 1.002399 | 0.9866385 | 0.0009710599 | 0.99674 | 0.004940627 | 0.9967452 | 0.005544772 |  |  | 652260 | 0.9916902 | 0.9670213 | 0.003333695 | 0.9944302 | 0.005616658 | 0.9944304 | 0.00675991 | [12 empty] | 1100460 | 0.9957479 | 0.8678712 | 0.01169742 | 0.9835947 | 0.003900954 | 0.9835871 | 0.01047522
[13 empty] | 757446 | 1.002399 | 0.9866385 | 0.0009710599 | 0.9967401 | 0.00494063 | 0.9967453 | 0.005544776 |  |  | 652560 | 0.9906112 | 0.9670213 | 0.003333695 | 0.9944348 | 0.00561663 | 0.994435 | 0.006759816 | [12 empty] | 1100760 | 0.991272 | 0.8678712 | 0.01169742 | 0.9836003 | 0.003900827 | 0.9835926 | 0.01047519
[13 empty] | 757746 | 1.002399 | 0.9866385 | 0.0009710599 | 0.9967402 | 0.004940632 | 0.9967454 | 0.00554478 |  |  | 652860 | 0.9927692 | 0.9670213 | 0.003333695 | 0.9944394 | 0.005616602 | 0.9944396 | 0.006759722 | [12 empty] | 1101060 | 0.9957479 | 0.8678712 | 0.01169742 | 0.9836058 | 0.003900701 | 0.9835982 | 0.01047515
[13 empty] | 758046 | 1.002399 | 0.9866385 | 0.0009710599 | 0.9967403 | 0.004940635 | 0.9967456 | 0.005544784 |  |  | 653160 | 0.9906112 | 0.9670213 | 0.003333695 | 0.994444 | 0.005616574 | 0.9944441 | 0.006759629 | [12 empty] | 1101360 | 1.0047 | 0.8678712 | 0.01169742 | 0.9836113 | 0.003900575 | 0.9836037 | 0.01047512
[13 empty] | 758346 | 1.001439 | 0.9866385 | 0.0009710599 | 0.9967404 | 0.004940638 | 0.9967457 | 0.005544788 |  |  | 653460 | 0.9916902 | 0.9670213 | 0.003333695 | 0.9944485 | 0.005616546 | 0.9944487 | 0.006759535 | [12 empty] | 1101660 | 0.99351 | 0.8678712 | 0.01169742 | 0.9836169 | 0.003900449 | 0.9836092 | 0.01047509
[13 empty] | 758646 | 1.002399 | 0.9866385 | 0.0009710599 | 0.9967406 | 0.00494064 | 0.9967458 | 0.005544792 |  |  | 653760 | 0.9916902 | 0.9670213 | 0.003333695 | 0.9944531 | 0.005616519 | 0.9944533 | 0.006759443 | [12 empty] | 1101960 | 1.002462 | 0.8678712 | 0.01169742 | 0.9836224 | 0.003900323 | 0.9836147 | 0.01047506
[13 empty] | 758946 | 1.001439 | 0.9866385 | 0.0009710599 | 0.9967407 | 0.004940643 | 0.9967459 | 0.005544796 |  |  | 654060 | 0.9895322 | 0.9670213 | 0.003333695 | 0.9944577 | 0.005616491 | 0.9944579 | 0.00675935 | [12 empty] | 1102260 | 0.99351 | 0.8678712 | 0.01169742 | 0.9836279 | 0.003900198 | 0.9836202 | 0.01047503
[13 empty] | 759246 | 1.002399 | 0.9866385 | 0.0009710599 | 0.9967408 | 0.004940646 | 0.996746 | 0.0055448 |  |  | 654360 | 0.9906112 | 0.9670213 | 0.003333695 | 0.9944622 | 0.005616463 | 0.9944624 | 0.006759258 | [12 empty] | 1102560 | 1.002462 | 0.8678712 | 0.01169742 | 0.9836334 | 0.003900073 | 0.9836257 | 0.010475
[13 empty] | 759546 | 1.002399 | 0.9866385 | 0.0009710599 | 0.9967409 | 0.004940648 | 0.9967462 | 0.005544803 |  |  | 654660 | 0.9916902 | 0.9670213 | 0.003333695 | 0.9944667 | 0.005616436 | 0.9944669 | 0.006759165 | [12 empty] | 1102860 | 1.000224 | 0.8678712 | 0.01169742 | 0.9836389 | 0.003899948 | 0.9836312 | 0.01047497
[13 empty] | 759846 | 1.001439 | 0.9866385 | 0.0009710599 | 0.996741 | 0.004940651 | 0.9967463 | 0.005544807 |  |  | 654960 | 0.9927692 | 0.9670213 | 0.003333695 | 0.9944713 | 0.005616409 | 0.9944715 | 0.006759074 | [12 empty] | 1103160 | 0.9957479 | 0.8678712 | 0.01169742 | 0.9836444 | 0.003899823 | 0.9836367 | 0.01047494
[13 empty] | 760146 | 1.001439 | 0.9866385 | 0.0009710599 | 0.9967411 | 0.004940654 | 0.9967464 | 0.005544811 |  |  | 655260 | 0.9916902 | 0.9670213 | 0.003333695 | 0.9944758 | 0.005616382 | 0.994476 | 0.006758982 | [12 empty] | 1103460 | 0.99351 | 0.8678712 | 0.01169742 | 0.9836499 | 0.003899699 | 0.9836422 | 0.01047491
[13 empty] | 760446 | 1.002399 | 0.9866385 | 0.0009710599 | 0.9967413 | 0.004940656 | 0.9967465 | 0.005544815 |  |  | 655560 | 0.9906112 | 0.9670213 | 0.003333695 | 0.9944803 | 0.005616355 | 0.9944805 | 0.006758891 | [12 empty] | 1103760 | 1.000224 | 0.8678712 | 0.01169742 | 0.9836554 | 0.003899574 | 0.9836477 | 0.01047488
[13 empty] | 760746 | 1.001439 | 0.9866385 | 0.0009710599 | 0.9967414 | 0.004940659 | 0.9967466 | 0.005544819 |  |  | 655860 | 0.9906112 | 0.9670213 | 0.003333695 | 0.9944849 | 0.005616328 | 0.9944851 | 0.006758799 | [12 empty] | 1104060 | 0.9957479 | 0.8678712 | 0.01169742 | 0.9836608 | 0.00389945 | 0.9836532 | 0.01047485
[13 empty] | 761046 | 1.000479 | 0.9866385 | 0.0009710599 | 0.9967415 | 0.004940662 | 0.9967467 | 0.005544823 |  |  | 656160 | 0.9906112 | 0.9670213 | 0.003333695 | 0.9944894 | 0.005616301 | 0.9944896 | 0.006758709 | [12 empty] | 1104360 | 1.000224 | 0.8678712 | 0.01169742 | 0.9836663 | 0.003899326 | 0.9836586 | 0.01047481
[13 empty] | 761346 | 1.001439 | 0.9866385 | 0.0009710599 | 0.9967416 | 0.004940664 | 0.9967469 | 0.005544827 |  |  | 656460 | 0.9906112 | 0.9670213 | 0.003333695 | 0.9944939 | 0.005616274 | 0.9944941 | 0.006758618 | [12 empty] | 1104660 | 1.002462 | 0.8678712 | 0.01169742 | 0.9836718 | 0.003899203 | 0.9836641 | 0.01047478
[13 empty] | 761646 | 1.000479 | 0.9866385 | 0.0009710599 | 0.9967417 | 0.004940667 | 0.996747 | 0.005544831 |  |  | 656760 | 0.9906112 | 0.9670213 | 0.003333695 | 0.9944984 | 0.005616247 | 0.9944986 | 0.006758528 | [12 empty] | 1104960 | 0.991272 | 0.8678712 | 0.01169742 | 0.9836772 | 0.003899079 | 0.9836695 | 0.01047475
[13 empty] | 761946 | 1.000479 | 0.9866385 | 0.0009710599 | 0.9967418 | 0.00494067 | 0.9967471 | 0.005544835 |  |  | 657060 | 0.9895322 | 0.9670213 | 0.003333695 | 0.9945028 | 0.005616221 | 0.994503 | 0.006758438 | [12 empty] | 1105260 | 0.9979859 | 0.8678712 | 0.01169742 | 0.9836827 | 0.003898956 | 0.983675 | 0.01047472
[13 empty] | 762246 | 1.001439 | 0.9866385 | 0.0009710599 | 0.996742 | 0.004940672 | 0.9967472 | 0.005544839 |  |  | 657360 | 0.9906112 | 0.9670213 | 0.003333695 | 0.9945073 | 0.005616195 | 0.9945075 | 0.006758348 | [12 empty] | 1105560 | 0.9979859 | 0.8678712 | 0.01169742 | 0.9836881 | 0.003898833 | 0.9836804 | 0.01047469
[13 empty] | 762546 | 1.001439 | 0.9866385 | 0.0009710599 | 0.9967421 | 0.004940675 | 0.9967473 | 0.005544842 |  |  | 657660 | 0.9916902 | 0.9670213 | 0.003333695 | 0.9945118 | 0.005616168 | 0.994512 | 0.006758258 | [12 empty] | 1105860 | 0.9979859 | 0.8678712 | 0.01169742 | 0.9836935 | 0.00389871 | 0.9836859 | 0.01047466
[13 empty] | 762846 | 1.002399 | 0.9866385 | 0.0009710599 | 0.9967422 | 0.004940678 | 0.9967474 | 0.005544846 |  |  | 657960 | 0.9916902 | 0.9670213 | 0.003333695 | 0.9945163 | 0.005616142 | 0.9945165 | 0.006758169 | [12 empty] | 1106160 | 1.002462 | 0.8678712 | 0.01169742 | 0.983699 | 0.003898588 | 0.9836913 | 0.01047463
[13 empty] | 763146 | 1.001439 | 0.9866385 | 0.0009710599 | 0.9967423 | 0.00494068 | 0.9967476 | 0.00554485 |  |  | 658260 | 0.9927692 | 0.9670213 | 0.003333695 | 0.9945207 | 0.005616116 | 0.9945209 | 0.00675808 | [12 empty] | 1106460 | 0.99351 | 0.8678712 | 0.01169742 | 0.9837044 | 0.003898465 | 0.9836967 | 0.0104746
[13 empty] | 763446 | 1.000479 | 0.9866385 | 0.0009710599 | 0.9967424 | 0.004940683 | 0.9967477 | 0.005544854 |  |  | 658560 | 0.9927692 | 0.9670213 | 0.003333695 | 0.9945252 | 0.00561609 | 0.9945254 | 0.006757991 | [12 empty] | 1106760 | 1.000224 | 0.8678712 | 0.01169742 | 0.9837098 | 0.003898343 | 0.9837021 | 0.01047457
[13 empty] | 763746 | 1.001439 | 0.9866385 | 0.0009710599 | 0.9967425 | 0.004940686 | 0.9967478 | 0.005544858 |  |  | 658860 | 0.9895322 | 0.9670213 | 0.003333695 | 0.9945296 | 0.005616064 | 0.9945298 | 0.006757903 | [12 empty] | 1107060 | 0.9957479 | 0.8678712 | 0.01169742 | 0.9837152 | 0.003898221 | 0.9837075 | 0.01047454
[13 empty] | 764046 | 1.000479 | 0.9866385 | 0.0009710599 | 0.9967426 | 0.004940688 | 0.9967479 | 0.005544862 |  |  | 659160 | 0.9916902 | 0.9670213 | 0.003333695 | 0.994534 | 0.005616039 | 0.9945342 | 0.006757814 | [12 empty] | 1107360 | 1.000224 | 0.8678712 | 0.01169742 | 0.9837206 | 0.0038981 | 0.9837129 | 0.01047452
[13 empty] | 764346 | 1.001439 | 0.9866385 | 0.0009710599 | 0.9967427 | 0.004940691 | 0.996748 | 0.005544865 |  |  | 659460 | 0.9927692 | 0.9670213 | 0.003333695 | 0.9945385 | 0.005616013 | 0.9945387 | 0.006757726 | [12 empty] | 1107660 | 0.991272 | 0.8678712 | 0.01169742 | 0.983726 | 0.003897978 | 0.9837183 | 0.01047449
[13 empty] | 764646 | 1.002399 | 0.9866385 | 0.0009710599 | 0.9967429 | 0.004940694 | 0.9967481 | 0.005544869 |  |  | 659760 | 0.9927692 | 0.9670213 | 0.003333695 | 0.9945429 | 0.005615988 | 0.9945431 | 0.006757638 | [12 empty] | 1107960 | 0.9957479 | 0.8678712 | 0.01169742 | 0.9837314 | 0.003897857 | 0.9837237 | 0.01047446
[13 empty] | 764946 | 1.001439 | 0.9866385 | 0.0009710599 | 0.996743 | 0.004940696 | 0.9967482 | 0.005544873 |  |  | 660060 | 0.9927692 | 0.9670213 | 0.003333695 | 0.9945473 | 0.005615962 | 0.9945475 | 0.006757551 | [12 empty] | 1108260 | 1.002462 | 0.8678712 | 0.01169742 | 0.9837368 | 0.003897736 | 0.9837291 | 0.01047443
[13 empty] | 765246 | 1.001439 | 0.9866385 | 0.0009710599 | 0.9967431 | 0.004940699 | 0.9967483 | 0.005544877 |  |  | 660360 | 0.9916902 | 0.9670213 | 0.003333695 | 0.9945517 | 0.005615937 | 0.9945519 | 0.006757464 | [12 empty] | 1108560 | 0.99351 | 0.8678712 | 0.01169742 | 0.9837422 | 0.003897615 | 0.9837345 | 0.0104744
[13 empty] | 765546 | 1.001439 | 0.9866385 | 0.0009710599 | 0.9967432 | 0.004940701 | 0.9967485 | 0.005544881 |  |  | 660660 | 0.9916902 | 0.9670213 | 0.003333695 | 0.9945561 | 0.005615912 | 0.9945563 | 0.006757377 | [12 empty] | 1108860 | 0.9979859 | 0.8678712 | 0.01169742 | 0.9837476 | 0.003897494 | 0.9837398 | 0.01047437
[13 empty] | 765846 | 1.001439 | 0.9866385 | 0.0009710599 | 0.9967433 | 0.004940704 | 0.9967486 | 0.005544885 |  |  | 660960 | 0.9927692 | 0.9670213 | 0.003333695 | 0.9945605 | 0.005615887 | 0.9945607 | 0.00675729 | [12 empty] | 1109160 | 1.002462 | 0.8678712 | 0.01169742 | 0.9837529 | 0.003897374 | 0.9837452 | 0.01047434
[13 empty] | 766146 | 1.002399 | 0.9866385 | 0.0009710599 | 0.9967434 | 0.004940707 | 0.9967487 | 0.005544888 |  |  | 661260 | 0.9927692 | 0.9670213 | 0.003333695 | 0.9945649 | 0.005615862 | 0.9945651 | 0.006757203 | [12 empty] | 1109460 | 1.0047 | 0.8678712 | 0.01169742 | 0.9837583 | 0.003897254 | 0.9837506 | 0.01047431
[13 empty] | 766446 | 1.001439 | 0.9866385 | 0.0009710599 | 0.9967435 | 0.004940709 | 0.9967488 | 0.005544892 |  |  | 661560 | 0.9916902 | 0.9670213 | 0.003333695 | 0.9945693 | 0.005615837 | 0.9945695 | 0.006757117 | [12 empty] | 1109760 | 0.99351 | 0.8678712 | 0.01169742 | 0.9837637 | 0.003897134 | 0.9837559 | 0.01047428
[13 empty] | 766746 | 0.9995181 | 0.9866385 | 0.0009710599 | 0.9967436 | 0.004940712 | 0.9967489 | 0.005544896 |  |  | 661860 | 0.9916902 | 0.9670213 | 0.003333695 | 0.9945736 | 0.005615812 | 0.9945739 | 0.006757031 | [12 empty] | 1110060 | 0.9957479 | 0.8678712 | 0.01169742 | 0.983769 | 0.003897014 | 0.9837613 | 0.01047425
[13 empty] | 767046 | 1.001439 | 0.9866385 | 0.0009710599 | 0.9967437 | 0.004940715 | 0.996749 | 0.0055449 |  |  | 662160 | 0.9906112 | 0.9670213 | 0.003333695 | 0.994578 | 0.005615788 | 0.9945782 | 0.006756945 | [12 empty] | 1110360 | 1.002462 | 0.8678712 | 0.01169742 | 0.9837744 | 0.003896894 | 0.9837666 | 0.01047422
[13 empty] | 767346 | 0.9995181 | 0.9866385 | 0.0009710599 | 0.9967439 | 0.004940717 | 0.9967491 | 0.005544904 |  |  | 662460 | 0.9927692 | 0.9670213 | 0.003333695 | 0.9945823 | 0.005615763 | 0.9945826 | 0.006756859 | [12 empty] | 1110660 | 1.000224 | 0.8678712 | 0.01169742 | 0.9837797 | 0.003896775 | 0.9837719 | 0.0104742
[13 empty] | 767646 | 1.000479 | 0.9866385 | 0.0009710599 | 0.996744 | 0.00494072 | 0.9967492 | 0.005544907 |  |  | 662760 | 0.9938482 | 0.9670213 | 0.003333695 | 0.9945867 | 0.005615739 | 0.9945869 | 0.006756774 | [12 empty] | 1110960 | 0.9957479 | 0.8678712 | 0.01169742 | 0.983785 | 0.003896656 | 0.9837773 | 0.01047417
[13 empty] | 767946 | 1.000479 | 0.9866385 | 0.0009710599 | 0.9967441 | 0.004940722 | 0.9967493 | 0.005544911 |  |  | 663060 | 0.9927692 | 0.9670213 | 0.003333695 | 0.994591 | 0.005615714 | 0.9945913 | 0.006756689 | [12 empty] | 1111260 | 0.9957479 | 0.8678712 | 0.01169742 | 0.9837904 | 0.003896537 | 0.9837826 | 0.01047414
[13 empty] | 768246 | 1.001439 | 0.9866385 | 0.0009710599 | 0.9967442 | 0.004940725 | 0.9967494 | 0.005544915 |  |  | 663360 | 0.9906112 | 0.9670213 | 0.003333695 | 0.9945954 | 0.00561569 | 0.9945956 | 0.006756604 | [12 empty] | 1111560 | 0.991272 | 0.8678712 | 0.01169742 | 0.9837957 | 0.003896418 | 0.9837879 | 0.01047411
[13 empty] | 768546 | 1.000479 | 0.9866385 | 0.0009710599 | 0.9967443 | 0.004940728 | 0.9967496 | 0.005544919 |  |  | 663660 | 0.9906112 | 0.9670213 | 0.003333695 | 0.9945997 | 0.005615666 | 0.9945999 | 0.00675652 | [12 empty] | 1111860 | 0.9890341 | 0.8678712 | 0.01169742 | 0.983801 | 0.0038963 | 0.9837932 | 0.01047408
[13 empty] | 768846 | 1.001439 | 0.9866385 | 0.0009710599 | 0.9967444 | 0.00494073 | 0.9967497 | 0.005544922 |  |  | 663960 | 0.9927692 | 0.9670213 | 0.003333695 | 0.994604 | 0.005615642 | 0.9946043 | 0.006756435 | [12 empty] | 1112160 | 0.99351 | 0.8678712 | 0.01169742 | 0.9838063 | 0.003896181 | 0.9837985 | 0.01047405
[13 empty] | 769146 | 1.001439 | 0.9866385 | 0.0009710599 | 0.9967445 | 0.004940733 | 0.9967498 | 0.005544926 |  |  | 664260 | 0.9927692 | 0.9670213 | 0.003333695 | 0.9946083 | 0.005615618 | 0.9946086 | 0.006756351 | [12 empty] | 1112460 | 0.9979859 | 0.8678712 | 0.01169742 | 0.9838116 | 0.003896063 | 0.9838038 | 0.01047403
[13 empty] | 769446 | 1.001439 | 0.9866385 | 0.0009710599 | 0.9967446 | 0.004940735 | 0.9967499 | 0.00554493 |  |  | 664560 | 0.9916902 | 0.9670213 | 0.003333695 | 0.9946127 | 0.005615595 | 0.9946129 | 0.006756267 | [12 empty] | 1112760 | 0.9957479 | 0.8678712 | 0.01169742 | 0.9838169 | 0.003895945 | 0.9838091 | 0.010474
[13 empty] | 769746 | 1.002399 | 0.9866385 | 0.0009710599 | 0.9967447 | 0.004940738 | 0.99675 | 0.005544934 |  |  | 664860 | 0.9916902 | 0.9670213 | 0.003333695 | 0.994617 | 0.005615571 | 0.9946172 | 0.006756184 | [12 empty] | 1113060 | 0.9979859 | 0.8678712 | 0.01169742 | 0.9838222 | 0.003895828 | 0.9838144 | 0.01047397
[13 empty] | 770046 | 1.001439 | 0.9866385 | 0.0009710599 | 0.9967448 | 0.004940741 | 0.9967501 | 0.005544937 |  |  | 665160 | 0.9927692 | 0.9670213 | 0.003333695 | 0.9946212 | 0.005615547 | 0.9946215 | 0.006756101 | [12 empty] | 1113360 | 0.9890341 | 0.8678712 | 0.01169742 | 0.9838275 | 0.00389571 | 0.9838197 | 0.01047394
[13 empty] | 770346 | 1.001439 | 0.9866385 | 0.0009710599 | 0.9967449 | 0.004940743 | 0.9967502 | 0.005544941 |  |  | 665460 | 0.9916902 | 0.9670213 | 0.003333695 | 0.9946255 | 0.005615524 | 0.9946258 | 0.006756017 | [12 empty] | 1113660 | 1.002462 | 0.8678712 | 0.01169742 | 0.9838328 | 0.003895593 | 0.983825 | 0.01047391
[13 empty] | 770646 | 1.001439 | 0.9866385 | 0.0009710599 | 0.996745 | 0.004940746 | 0.9967503 | 0.005544945 |  |  | 665760 | 0.9927692 | 0.9670213 | 0.003333695 | 0.9946298 | 0.005615501 | 0.99463 | 0.006755935 | [12 empty] | 1113960 | 0.9979859 | 0.8678712 | 0.01169742 | 0.983838 | 0.003895476 | 0.9838302 | 0.01047389
[13 empty] | 770946 | 1.000479 | 0.9866385 | 0.0009710599 | 0.9967451 | 0.004940748 | 0.9967504 | 0.005544949 |  |  | 666060 | 0.9916902 | 0.9670213 | 0.003333695 | 0.9946341 | 0.005615477 | 0.9946343 | 0.006755852 | [12 empty] | 1114260 | 0.99351 | 0.8678712 | 0.01169742 | 0.9838433 | 0.003895359 | 0.9838355 | 0.01047386
[13 empty] | 771246 | 1.001439 | 0.9866385 | 0.0009710599 | 0.9967452 | 0.004940751 | 0.9967505 | 0.005544952 |  |  | 666360 | 0.9916902 | 0.9670213 | 0.003333695 | 0.9946384 | 0.005615454 | 0.9946386 | 0.006755769 | [12 empty] | 1114560 | 0.991272 | 0.8678712 | 0.01169742 | 0.9838486 | 0.003895242 | 0.9838408 | 0.01047383
[13 empty] | 771546 | 1.000479 | 0.9866385 | 0.0009710599 | 0.9967454 | 0.004940754 | 0.9967506 | 0.005544956 |  |  | 666660 | 0.9927692 | 0.9670213 | 0.003333695 | 0.9946426 | 0.005615431 | 0.9946428 | 0.006755687 | [12 empty] | 1114860 | 0.991272 | 0.8678712 | 0.01169742 | 0.9838538 | 0.003895126 | 0.983846 | 0.0104738
[13 empty] | 771846 | 1.002399 | 0.9866385 | 0.0009710599 | 0.9967455 | 0.004940756 | 0.9967507 | 0.00554496 |  |  | 666960 | 0.9906112 | 0.9670213 | 0.003333695 | 0.9946469 | 0.005615408 | 0.9946471 | 0.006755605 | [12 empty] | 1115160 | 1.000224 | 0.8678712 | 0.01169742 | 0.9838591 | 0.00389501 | 0.9838512 | 0.01047378
[13 empty] | 772146 | 0.9995181 | 0.9866385 | 0.0009710599 | 0.9967456 | 0.004940759 | 0.9967508 | 0.005544963 |  |  | 667260 | 0.9906112 | 0.9670213 | 0.003333695 | 0.9946511 | 0.005615385 | 0.9946513 | 0.006755524 | [12 empty] | 1115460 | 1.002462 | 0.8678712 | 0.01169742 | 0.9838643 | 0.003894894 | 0.9838565 | 0.01047375
[13 empty] | 772446 | 1.001439 | 0.9866385 | 0.0009710599 | 0.9967457 | 0.004940761 | 0.9967509 | 0.005544967 |  |  | 667560 | 0.9916902 | 0.9670213 | 0.003333695 | 0.9946553 | 0.005615363 | 0.9946556 | 0.006755442 | [12 empty] | 1115760 | 0.9979859 | 0.8678712 | 0.01169742 | 0.9838695 | 0.003894778 | 0.9838617 | 0.01047372
[13 empty] | 772746 | 1.002399 | 0.9866385 | 0.0009710599 | 0.9967458 | 0.004940764 | 0.9967511 | 0.005544971 |  |  | 667860 | 0.9916902 | 0.9670213 | 0.003333695 | 0.9946596 | 0.00561534 | 0.9946598 | 0.006755361 | [12 empty] | 1116060 | 1.000224 | 0.8678712 | 0.01169742 | 0.9838748 | 0.003894662 | 0.9838669 | 0.01047369
[13 empty] | 773046 | 1.000479 | 0.9866385 | 0.0009710599 | 0.9967459 | 0.004940766 | 0.9967512 | 0.005544974 |  |  | 668160 | 0.9916902 | 0.9670213 | 0.003333695 | 0.9946638 | 0.005615318 | 0.994664 | 0.00675528 | [12 empty] | 1116360 | 0.99351 | 0.8678712 | 0.01169742 | 0.98388 | 0.003894547 | 0.9838722 | 0.01047367
[13 empty] | 773346 | 1.000479 | 0.9866385 | 0.0009710599 | 0.996746 | 0.004940769 | 0.9967513 | 0.005544978 |  |  | 668460 | 0.9927692 | 0.9670213 | 0.003333695 | 0.994668 | 0.005615295 | 0.9946683 | 0.006755199 | [12 empty] | 1116660 | 0.99351 | 0.8678712 | 0.01169742 | 0.9838852 | 0.003894431 | 0.9838774 | 0.01047364
[13 empty] | 773646 | 1.001439 | 0.9866385 | 0.0009710599 | 0.9967461 | 0.004940771 | 0.9967514 | 0.005544982 |  |  | 668760 | 0.9916902 | 0.9670213 | 0.003333695 | 0.9946722 | 0.005615273 | 0.9946725 | 0.006755119 | [12 empty] | 1116960 | 0.9979859 | 0.8678712 | 0.01169742 | 0.9838904 | 0.003894316 | 0.9838826 | 0.01047361
[13 empty] | 773946 | 1.002399 | 0.9866385 | 0.0009710599 | 0.9967462 | 0.004940774 | 0.9967515 | 0.005544985 |  |  | 669060 | 0.9916902 | 0.9670213 | 0.003333695 | 0.9946764 | 0.005615251 | 0.9946767 | 0.006755039 | [12 empty] | 1117260 | 0.991272 | 0.8678712 | 0.01169742 | 0.9838956 | 0.003894202 | 0.9838878 | 0.01047359
[13 empty] | 774246 | 1.001439 | 0.9866385 | 0.0009710599 | 0.9967463 | 0.004940777 | 0.9967516 | 0.005544989 |  |  | 669360 | 0.9938482 | 0.9670213 | 0.003333695 | 0.9946806 | 0.005615228 | 0.9946809 | 0.006754959 | [12 empty] | 1117560 | 0.9957479 | 0.8678712 | 0.01169742 | 0.9839008 | 0.003894087 | 0.983893 | 0.01047356
[13 empty] | 774546 | 1.000479 | 0.9866385 | 0.0009710599 | 0.9967464 | 0.004940779 | 0.9967517 | 0.005544993 |  |  | 669660 | 0.9927692 | 0.9670213 | 0.003333695 | 0.9946848 | 0.005615206 | 0.9946851 | 0.006754879 | [12 empty] | 1117860 | 0.9957479 | 0.8678712 | 0.01169742 | 0.983906 | 0.003893973 | 0.9838982 | 0.01047353
[13 empty] | 774846 | 1.001439 | 0.9866385 | 0.0009710599 | 0.9967465 | 0.004940782 | 0.9967518 | 0.005544996 |  |  | 669960 | 0.9938482 | 0.9670213 | 0.003333695 | 0.994689 | 0.005615185 | 0.9946893 | 0.006754799 | [12 empty] | 1118160 | 0.991272 | 0.8678712 | 0.01169742 | 0.9839112 | 0.003893858 | 0.9839034 | 0.0104735
[13 empty] | 775146 | 1.000479 | 0.9866385 | 0.0009710599 | 0.9967466 | 0.004940784 | 0.9967519 | 0.005545 |  |  | 670260 | 0.9916902 | 0.9670213 | 0.003333695 | 0.9946932 | 0.005615163 | 0.9946934 | 0.00675472 | [12 empty] | 1118460 | 0.9957479 | 0.8678712 | 0.01169742 | 0.9839164 | 0.003893744 | 0.9839085 | 0.01047348
[13 empty] | 775446 | 1.001439 | 0.9866385 | 0.0009710599 | 0.9967467 | 0.004940787 | 0.996752 | 0.005545004 |  |  | 670560 | 0.9927692 | 0.9670213 | 0.003333695 | 0.9946974 | 0.005615141 | 0.9946976 | 0.006754641 | [12 empty] | 1118760 | 0.99351 | 0.8678712 | 0.01169742 | 0.9839216 | 0.003893631 | 0.9839137 | 0.01047345
[13 empty] | 775746 | 1.001439 | 0.9866385 | 0.0009710599 | 0.9967468 | 0.004940789 | 0.9967521 | 0.005545007 |  |  | 670860 | 0.9938482 | 0.9670213 | 0.003333695 | 0.9947015 | 0.005615119 | 0.9947018 | 0.006754562 | [12 empty] | 1119060 | 0.991272 | 0.8678712 | 0.01169742 | 0.9839267 | 0.003893517 | 0.9839189 | 0.01047343
[13 empty] | 776046 | 1.002399 | 0.9866385 | 0.0009710599 | 0.9967469 | 0.004940792 | 0.9967522 | 0.005545011 |  |  | 671160 | 0.9927692 | 0.9670213 | 0.003333695 | 0.9947057 | 0.005615098 | 0.9947059 | 0.006754483 | [12 empty] | 1119360 | 0.9979859 | 0.8678712 | 0.01169742 | 0.9839319 | 0.003893404 | 0.983924 | 0.0104734
[13 empty] | 776346 | 1.000479 | 0.9866385 | 0.0009710599 | 0.996747 | 0.004940794 | 0.9967523 | 0.005545015 |  |  | 671460 | 0.9916902 | 0.9670213 | 0.003333695 | 0.9947098 | 0.005615077 | 0.9947101 | 0.006754405 | [12 empty] | 1119660 | 0.99351 | 0.8678712 | 0.01169742 | 0.9839371 | 0.00389329 | 0.9839292 | 0.01047337
[13 empty] | 776646 | 1.001439 | 0.9866385 | 0.0009710599 | 0.9967471 | 0.004940797 | 0.9967524 | 0.005545018 |  |  | 671760 | 0.9938482 | 0.9670213 | 0.003333695 | 0.994714 | 0.005615055 | 0.9947142 | 0.006754327 | [12 empty] | 1119960 | 0.9957479 | 0.8678712 | 0.01169742 | 0.9839422 | 0.003893177 | 0.9839343 | 0.01047335
[13 empty] | 776946 | 1.000479 | 0.9866385 | 0.0009710599 | 0.9967472 | 0.004940799 | 0.9967525 | 0.005545022 |  |  | 672060 | 0.9949272 | 0.9670213 | 0.003333695 | 0.9947181 | 0.005615034 | 0.9947184 | 0.006754249 | [12 empty] | 1120260 | 0.99351 | 0.8678712 | 0.01169742 | 0.9839474 | 0.003893065 | 0.9839395 | 0.01047332
[13 empty] | 777246 | 1.000479 | 0.9866385 | 0.0009710599 | 0.9967473 | 0.004940802 | 0.9967526 | 0.005545025 |  |  | 672360 | 0.9927692 | 0.9670213 | 0.003333695 | 0.9947222 | 0.005615013 | 0.9947225 | 0.006754171 | [12 empty] | 1120560 | 0.99351 | 0.8678712 | 0.01169742 | 0.9839525 | 0.003892952 | 0.9839446 | 0.01047329
[13 empty] | 777546 | 1.000479 | 0.9866385 | 0.0009710599 | 0.9967474 | 0.004940804 | 0.9967527 | 0.005545029 |  |  | 672660 | 0.9916902 | 0.9670213 | 0.003333695 | 0.9947264 | 0.005614992 | 0.9947266 | 0.006754094 | [12 empty] | 1120860 | 0.9867961 | 0.8678712 | 0.01169742 | 0.9839576 | 0.00389284 | 0.9839498 | 0.01047327
[13 empty] | 777846 | 0.9995181 | 0.9866385 | 0.0009710599 | 0.9967475 | 0.004940807 | 0.9967528 | 0.005545033 |  |  | 672960 | 0.9927692 | 0.9670213 | 0.003333695 | 0.9947305 | 0.005614971 | 0.9947307 | 0.006754016 | [12 empty] | 1121160 | 0.99351 | 0.8678712 | 0.01169742 | 0.9839628 | 0.003892727 | 0.9839549 | 0.01047324
[13 empty] | 778146 | 0.9995181 | 0.9866385 | 0.0009710599 | 0.9967476 | 0.004940809 | 0.9967529 | 0.005545036 |  |  | 673260 | 0.9916902 | 0.9670213 | 0.003333695 | 0.9947346 | 0.00561495 | 0.9947348 | 0.006753939 | [12 empty] | 1121460 | 1.000224 | 0.8678712 | 0.01169742 | 0.9839679 | 0.003892615 | 0.98396 | 0.01047322
[13 empty] | 778446 | 1.000479 | 0.9866385 | 0.0009710599 | 0.9967477 | 0.004940812 | 0.996753 | 0.00554504 |  |  | 673560 | 0.9927692 | 0.9670213 | 0.003333695 | 0.9947387 | 0.00561493 | 0.9947389 | 0.006753863 | [12 empty] | 1121760 | 0.991272 | 0.8678712 | 0.01169742 | 0.983973 | 0.003892504 | 0.9839651 | 0.01047319
[13 empty] | 778746 | 1.000479 | 0.9866385 | 0.0009710599 | 0.9967478 | 0.004940814 | 0.9967531 | 0.005545043 |  |  | 673860 | 0.9927692 | 0.9670213 | 0.003333695 | 0.9947428 | 0.005614909 | 0.994743 | 0.006753786 | [12 empty] | 1122060 | 0.9957479 | 0.8678712 | 0.01169742 | 0.9839781 | 0.003892392 | 0.9839702 | 0.01047316
[13 empty] | 779046 | 1.000479 | 0.9866385 | 0.0009710599 | 0.9967479 | 0.004940817 | 0.9967532 | 0.005545047 |  |  | 674160 | 0.9927692 | 0.9670213 | 0.003333695 | 0.9947469 | 0.005614888 | 0.9947471 | 0.00675371 | [12 empty] | 1122360 | 0.9890341 | 0.8678712 | 0.01169742 | 0.9839832 | 0.003892281 | 0.9839753 | 0.01047314
[13 empty] | 779346 | 1.001439 | 0.9866385 | 0.0009710599 | 0.996748 | 0.004940819 | 0.9967533 | 0.005545051 |  |  | 674460 | 0.9916902 | 0.9670213 | 0.003333695 | 0.994751 | 0.005614868 | 0.9947512 | 0.006753634 | [12 empty] | 1122660 | 0.9957479 | 0.8678712 | 0.01169742 | 0.9839883 | 0.003892169 | 0.9839804 | 0.01047311
[13 empty] | 779646 | 1.002399 | 0.9866385 | 0.0009710599 | 0.9967481 | 0.004940822 | 0.9967534 | 0.005545054 |  |  | 674760 | 0.9916902 | 0.9670213 | 0.003333695 | 0.994755 | 0.005614848 | 0.9947553 | 0.006753558 | [12 empty] | 1122960 | 0.9890341 | 0.8678712 | 0.01169742 | 0.9839934 | 0.003892058 | 0.9839855 | 0.01047309
[13 empty] | 779946 | 1.002399 | 0.9866385 | 0.0009710599 | 0.9967482 | 0.004940824 | 0.9967535 | 0.005545058 |  |  | 675060 | 0.9916902 | 0.9670213 | 0.003333695 | 0.9947591 | 0.005614828 | 0.9947594 | 0.006753482 | [12 empty] | 1123260 | 1.000224 | 0.8678712 | 0.01169742 | 0.9839985 | 0.003891948 | 0.9839906 | 0.01047306
[13 empty] | 780246 | 1.001439 | 0.9866385 | 0.0009710599 | 0.9967483 | 0.004940827 | 0.9967536 | 0.005545061 |  |  | 675360 | 0.9927692 | 0.9670213 | 0.003333695 | 0.9947632 | 0.005614807 | 0.9947634 | 0.006753407 | [12 empty] | 1123560 | 0.991272 | 0.8678712 | 0.01169742 | 0.9840036 | 0.003891837 | 0.9839957 | 0.01047304
[13 empty] | 780546 | 1.001439 | 0.9866385 | 0.0009710599 | 0.9967484 | 0.004940829 | 0.9967537 | 0.005545065 |  |  | 675660 | 0.9949272 | 0.9670213 | 0.003333695 | 0.9947672 | 0.005614787 | 0.9947675 | 0.006753332 | [12 empty] | 1123860 | 0.9890341 | 0.8678712 | 0.01169742 | 0.9840087 | 0.003891726 | 0.9840008 | 0.01047301
[13 empty] | 780846 | 1.000479 | 0.9866385 | 0.0009710599 | 0.9967485 | 0.004940832 | 0.9967538 | 0.005545068 |  |  | 675960 | 0.9927692 | 0.9670213 | 0.003333695 | 0.9947713 | 0.005614768 | 0.9947715 | 0.006753257 | [12 empty] | 1124160 | 0.991272 | 0.8678712 | 0.01169742 | 0.9840137 | 0.003891616 | 0.9840058 | 0.01047299
[13 empty] | 781146 | 1.000479 | 0.9866385 | 0.0009710599 | 0.9967486 | 0.004940834 | 0.9967539 | 0.005545072 |  |  | 676260 | 0.9916902 | 0.9670213 | 0.003333695 | 0.9947753 | 0.005614748 | 0.9947756 | 0.006753182 | [12 empty] | 1124460 | 0.99351 | 0.8678712 | 0.01169742 | 0.9840188 | 0.003891506 | 0.9840109 | 0.01047296
[13 empty] | 781446 | 1.000479 | 0.9866385 | 0.0009710599 | 0.9967487 | 0.004940837 | 0.996754 | 0.005545075 |  |  | 676560 | 0.9927692 | 0.9670213 | 0.003333695 | 0.9947794 | 0.005614728 | 0.9947796 | 0.006753107 | [12 empty] | 1124760 | 0.99351 | 0.8678712 | 0.01169742 | 0.9840239 | 0.003891396 | 0.9840159 | 0.01047294
[13 empty] | 781746 | 1.001439 | 0.9866385 | 0.0009710599 | 0.9967488 | 0.004940839 | 0.9967541 | 0.005545079 |  |  | 676860 | 0.9927692 | 0.9670213 | 0.003333695 | 0.9947834 | 0.005614708 | 0.9947837 | 0.006753033 | [12 empty] | 1125060 | 0.99351 | 0.8678712 | 0.01169742 | 0.9840289 | 0.003891287 | 0.984021 | 0.01047291
[13 empty] | 782046 | 1.001439 | 0.9866385 | 0.0009710599 | 0.9967489 | 0.004940842 | 0.9967542 | 0.005545082 |  |  | 677160 | 0.9927692 | 0.9670213 | 0.003333695 | 0.9947874 | 0.005614689 | 0.9947877 | 0.006752959 | [12 empty] | 1125360 | 1.002462 | 0.8678712 | 0.01169742 | 0.984034 | 0.003891177 | 0.984026 | 0.01047289
[13 empty] | 782346 | 1.001439 | 0.9866385 | 0.0009710599 | 0.996749 | 0.004940844 | 0.9967543 | 0.005545086 |  |  | 677460 | 0.9949272 | 0.9670213 | 0.003333695 | 0.9947914 | 0.005614669 | 0.9947917 | 0.006752885 | [12 empty] | 1125660 | 1.002462 | 0.8678712 | 0.01169742 | 0.984039 | 0.003891068 | 0.9840311 | 0.01047286
[13 empty] | 782646 | 1.000479 | 0.9866385 | 0.0009710599 | 0.9967491 | 0.004940847 | 0.9967544 | 0.005545089 |  |  | 677760 | 0.9938482 | 0.9670213 | 0.003333695 | 0.9947955 | 0.00561465 | 0.9947957 | 0.006752811 | [12 empty] | 1125960 | 0.991272 | 0.8678712 | 0.01169742 | 0.984044 | 0.003890959 | 0.9840361 | 0.01047284
[13 empty] | 782946 | 1.000479 | 0.9866385 | 0.0009710599 | 0.9967492 | 0.004940849 | 0.9967545 | 0.005545093 |  |  | 678060 | 0.9927692 | 0.9670213 | 0.003333695 | 0.9947995 | 0.005614631 | 0.9947997 | 0.006752738 | [12 empty] | 1126260 | 0.9845582 | 0.8678712 | 0.01169742 | 0.9840491 | 0.00389085 | 0.9840411 | 0.01047281
[13 empty] | 783246 | 1.000479 | 0.9866385 | 0.0009710599 | 0.9967492 | 0.004940852 | 0.9967546 | 0.005545096 |  |  | 678360 | 0.9927692 | 0.9670213 | 0.003333695 | 0.9948035 | 0.005614612 | 0.9948037 | 0.006752665 | [12 empty] | 1126560 | 0.9890341 | 0.8678712 | 0.01169742 | 0.9840541 | 0.003890741 | 0.9840461 | 0.01047279
[13 empty] | 783546 | 0.9995181 | 0.9866385 | 0.0009710599 | 0.9967493 | 0.004940854 | 0.9967547 | 0.0055451 |  |  | 678660 | 0.9927692 | 0.9670213 | 0.003333695 | 0.9948074 | 0.005614593 | 0.9948077 | 0.006752592 | [12 empty] | 1126860 | 0.9890341 | 0.8678712 | 0.01169742 | 0.9840591 | 0.003890633 | 0.9840512 | 0.01047276
[13 empty] | 783846 | 1.000479 | 0.9866385 | 0.0009710599 | 0.9967494 | 0.004940857 | 0.9967547 | 0.005545103 |  |  | 678960 | 0.9927692 | 0.9670213 | 0.003333695 | 0.9948114 | 0.005614574 | 0.9948117 | 0.006752519 | [12 empty] | 1127160 | 0.99351 | 0.8678712 | 0.01169742 | 0.9840641 | 0.003890525 | 0.9840562 | 0.01047274
[13 empty] | 784146 | 0.9995181 | 0.9866385 | 0.0009710599 | 0.9967495 | 0.004940859 | 0.9967548 | 0.005545107 |  |  | 679260 | 0.9916902 | 0.9670213 | 0.003333695 | 0.9948154 | 0.005614555 | 0.9948157 | 0.006752446 | [12 empty] | 1127460 | 0.991272 | 0.8678712 | 0.01169742 | 0.9840691 | 0.003890417 | 0.9840612 | 0.01047271
[13 empty] | 784446 | 1.001439 | 0.9866385 | 0.0009710599 | 0.9967496 | 0.004940862 | 0.9967549 | 0.00554511 |  |  | 679560 | 0.9927692 | 0.9670213 | 0.003333695 | 0.9948194 | 0.005614536 | 0.9948197 | 0.006752374 | [12 empty] | 1127760 | 1.000224 | 0.8678712 | 0.01169742 | 0.9840741 | 0.003890309 | 0.9840662 | 0.01047269
[13 empty] | 784746 | 1.001439 | 0.9866385 | 0.0009710599 | 0.9967497 | 0.004940864 | 0.996755 | 0.005545114 |  |  | 679860 | 0.9916902 | 0.9670213 | 0.003333695 | 0.9948234 | 0.005614517 | 0.9948236 | 0.006752302 | [12 empty] | 1128060 | 0.9957479 | 0.8678712 | 0.01169742 | 0.9840791 | 0.003890201 | 0.9840712 | 0.01047267
[13 empty] | 785046 | 1.001439 | 0.9866385 | 0.0009710599 | 0.9967498 | 0.004940866 | 0.9967551 | 0.005545117 |  |  | 680160 | 0.9927692 | 0.9670213 | 0.003333695 | 0.9948273 | 0.005614499 | 0.9948276 | 0.00675223 | [12 empty] | 1128360 | 0.991272 | 0.8678712 | 0.01169742 | 0.9840841 | 0.003890094 | 0.9840762 | 0.01047264
[13 empty] | 785346 | 1.002399 | 0.9866385 | 0.0009710599 | 0.9967499 | 0.004940869 | 0.9967552 | 0.005545121 |  |  | 680460 | 0.9949272 | 0.9670213 | 0.003333695 | 0.9948313 | 0.00561448 | 0.9948315 | 0.006752158 | [12 empty] | 1128660 | 1.006938 | 0.8678712 | 0.01169742 | 0.9840891 | 0.003889986 | 0.9840811 | 0.01047262
[13 empty] | 785646 | 1.001439 | 0.9866385 | 0.0009710599 | 0.99675 | 0.004940871 | 0.9967553 | 0.005545124 |  |  | 680760 | 0.9927692 | 0.9670213 | 0.003333695 | 0.9948352 | 0.005614462 | 0.9948355 | 0.006752087 | [12 empty] | 1128960 | 0.9957479 | 0.8678712 | 0.01169742 | 0.9840941 | 0.003889879 | 0.9840861 | 0.01047259
[13 empty] | 785946 | 1.002399 | 0.9866385 | 0.0009710599 | 0.9967501 | 0.004940874 | 0.9967554 | 0.005545128 |  |  | 681060 | 0.9938482 | 0.9670213 | 0.003333695 | 0.9948392 | 0.005614443 | 0.9948394 | 0.006752016 | [12 empty] | 1129260 | 0.991272 | 0.8678712 | 0.01169742 | 0.984099 | 0.003889772 | 0.9840911 | 0.01047257
[13 empty] | 786246 | 1.000479 | 0.9866385 | 0.0009710599 | 0.9967502 | 0.004940876 | 0.9967555 | 0.005545131 |  |  | 681360 | 0.9938482 | 0.9670213 | 0.003333695 | 0.9948431 | 0.005614425 | 0.9948434 | 0.006751945 | [12 empty] | 1129560 | 0.9979859 | 0.8678712 | 0.01169742 | 0.984104 | 0.003889665 | 0.984096 | 0.01047255
[13 empty] | 786546 | 1.000479 | 0.9866385 | 0.0009710599 | 0.9967503 | 0.004940879 | 0.9967556 | 0.005545134 |  |  | 681660 | 0.9927692 | 0.9670213 | 0.003333695 | 0.994847 | 0.005614407 | 0.9948473 | 0.006751874 | [12 empty] | 1129860 | 0.99351 | 0.8678712 | 0.01169742 | 0.984109 | 0.003889559 | 0.984101 | 0.01047252
[13 empty] | 786846 | 1.000479 | 0.9866385 | 0.0009710599 | 0.9967504 | 0.004940881 | 0.9967557 | 0.005545138 |  |  | 681960 | 0.9916902 | 0.9670213 | 0.003333695 | 0.9948509 | 0.005614389 | 0.9948512 | 0.006751803 | [12 empty] | 1130160 | 1.000224 | 0.8678712 | 0.01169742 | 0.9841139 | 0.003889452 | 0.984106 | 0.0104725
[13 empty] | 787146 | 1.000479 | 0.9866385 | 0.0009710599 | 0.9967505 | 0.004940883 | 0.9967558 | 0.005545141 |  |  | 682260 | 0.9949272 | 0.9670213 | 0.003333695 | 0.9948549 | 0.005614371 | 0.9948551 | 0.006751733 | [12 empty] | 1130460 | 0.9957479 | 0.8678712 | 0.01169742 | 0.9841189 | 0.003889346 | 0.9841109 | 0.01047248
[13 empty] | 787446 | 1.001439 | 0.9866385 | 0.0009710599 | 0.9967506 | 0.004940886 | 0.9967559 | 0.005545145 |  |  | 682560 | 0.9927692 | 0.9670213 | 0.003333695 | 0.9948588 | 0.005614353 | 0.994859 | 0.006751663 | [12 empty] | 1130760 | 0.991272 | 0.8678712 | 0.01169742 | 0.9841238 | 0.00388924 | 0.9841158 | 0.01047245
[13 empty] | 787746 | 1.001439 | 0.9866385 | 0.0009710599 | 0.9967506 | 0.004940888 | 0.996756 | 0.005545148 |  |  | 682860 | 0.9927692 | 0.9670213 | 0.003333695 | 0.9948627 | 0.005614335 | 0.9948629 | 0.006751593 | [12 empty] | 1131060 | 1.000224 | 0.8678712 | 0.01169742 | 0.9841288 | 0.003889134 | 0.9841208 | 0.01047243
[13 empty] | 788046 | 1.000479 | 0.9866385 | 0.0009710599 | 0.9967507 | 0.004940891 | 0.9967561 | 0.005545152 |  |  | 683160 | 0.9916902 | 0.9670213 | 0.003333695 | 0.9948666 | 0.005614318 | 0.9948668 | 0.006751523 | [12 empty] | 1131360 | 0.99351 | 0.8678712 | 0.01169742 | 0.9841337 | 0.003889029 | 0.9841257 | 0.0104724
[13 empty] | 788346 | 0.9995181 | 0.9866385 | 0.0009710599 | 0.9967508 | 0.004940893 | 0.9967561 | 0.005545155 |  |  | 683460 | 0.9927692 | 0.9670213 | 0.003333695 | 0.9948704 | 0.0056143 | 0.9948707 | 0.006751453 | [12 empty] | 1131660 | 0.99351 | 0.8678712 | 0.01169742 | 0.9841386 | 0.003888923 | 0.9841306 | 0.01047238
[13 empty] | 788646 | 1.000479 | 0.9866385 | 0.0009710599 | 0.9967509 | 0.004940895 | 0.9967562 | 0.005545158 |  |  | 683760 | 0.9938482 | 0.9670213 | 0.003333695 | 0.9948743 | 0.005614283 | 0.9948746 | 0.006751384 | [12 empty] | 1131960 | 0.99351 | 0.8678712 | 0.01169742 | 0.9841436 | 0.003888818 | 0.9841356 | 0.01047236
[13 empty] | 788946 | 1.001439 | 0.9866385 | 0.0009710599 | 0.996751 | 0.004940898 | 0.9967563 | 0.005545162 |  |  | 684060 | 0.9916902 | 0.9670213 | 0.003333695 | 0.9948782 | 0.005614265 | 0.9948785 | 0.006751315 | [12 empty] | 1132260 | 1.000224 | 0.8678712 | 0.01169742 | 0.9841485 | 0.003888713 | 0.9841405 | 0.01047233
[13 empty] | 789246 | 1.000479 | 0.9866385 | 0.0009710599 | 0.9967511 | 0.0049409 | 0.9967564 | 0.005545165 |  |  | 684360 | 0.9927692 | 0.9670213 | 0.003333695 | 0.9948821 | 0.005614248 | 0.9948824 | 0.006751246 | [12 empty] | 1132560 | 0.9957479 | 0.8678712 | 0.01169742 | 0.9841534 | 0.003888608 | 0.9841454 | 0.01047231
[13 empty] | 789546 | 1.001439 | 0.9866385 | 0.0009710599 | 0.9967512 | 0.004940903 | 0.9967565 | 0.005545168 |  |  | 684660 | 0.9927692 | 0.9670213 | 0.003333695 | 0.9948859 | 0.005614231 | 0.9948862 | 0.006751177 | [12 empty] | 1132860 | 0.9979859 | 0.8678712 | 0.01169742 | 0.9841583 | 0.003888504 | 0.9841503 | 0.01047229
[13 empty] | 789846 | 0.9985577 | 0.9866385 | 0.0009710599 | 0.9967513 | 0.004940905 | 0.9967566 | 0.005545172 |  |  | 684960 | 0.9916902 | 0.9670213 | 0.003333695 | 0.9948898 | 0.005614214 | 0.9948901 | 0.006751109 | [12 empty] | 1133160 | 0.9979859 | 0.8678712 | 0.01169742 | 0.9841632 | 0.003888399 | 0.9841552 | 0.01047227
[13 empty] | 790146 | 0.9995181 | 0.9866385 | 0.0009710599 | 0.9967514 | 0.004940907 | 0.9967567 | 0.005545175 |  |  | 685260 | 0.9927692 | 0.9670213 | 0.003333695 | 0.9948937 | 0.005614197 | 0.9948939 | 0.006751041 | [12 empty] | 1133460 | 0.9979859 | 0.8678712 | 0.01169742 | 0.9841681 | 0.003888295 | 0.9841601 | 0.01047224
[13 empty] | 790446 | 1.000479 | 0.9866385 | 0.0009710599 | 0.9967515 | 0.00494091 | 0.9967568 | 0.005545179 |  |  | 685560 | 0.9938482 | 0.9670213 | 0.003333695 | 0.9948975 | 0.00561418 | 0.9948978 | 0.006750973 | [12 empty] | 1133760 | 0.9957479 | 0.8678712 | 0.01169742 | 0.984173 | 0.003888191 | 0.9841649 | 0.01047222
[13 empty] | 790746 | 1.001439 | 0.9866385 | 0.0009710599 | 0.9967515 | 0.004940912 | 0.9967569 | 0.005545182 |  |  | 685860 | 0.9938482 | 0.9670213 | 0.003333695 | 0.9949013 | 0.005614163 | 0.9949016 | 0.006750905 | [12 empty] | 1134060 | 0.99351 | 0.8678712 | 0.01169742 | 0.9841778 | 0.003888087 | 0.9841698 | 0.0104722
[13 empty] | 791046 | 1.002399 | 0.9866385 | 0.0009710599 | 0.9967516 | 0.004940915 | 0.996757 | 0.005545185 |  |  | 686160 | 0.9916902 | 0.9670213 | 0.003333695 | 0.9949052 | 0.005614146 | 0.9949055 | 0.006750837 | [12 empty] | 1134360 | 1.000224 | 0.8678712 | 0.01169742 | 0.9841827 | 0.003887983 | 0.9841747 | 0.01047217
[13 empty] | 791346 | 1.001439 | 0.9866385 | 0.0009710599 | 0.9967517 | 0.004940917 | 0.996757 | 0.005545189 |  |  | 686460 | 0.9927692 | 0.9670213 | 0.003333695 | 0.994909 | 0.005614129 | 0.9949093 | 0.00675077 | [12 empty] | 1134660 | 0.9979859 | 0.8678712 | 0.01169742 | 0.9841876 | 0.00388788 | 0.9841796 | 0.01047215
[13 empty] | 791646 | 1.001439 | 0.9866385 | 0.0009710599 | 0.9967518 | 0.004940919 | 0.9967571 | 0.005545192 |  |  | 686760 | 0.9938482 | 0.9670213 | 0.003333695 | 0.9949128 | 0.005614113 | 0.9949131 | 0.006750702 | [12 empty] | 1134960 | 1.002462 | 0.8678712 | 0.01169742 | 0.9841925 | 0.003887776 | 0.9841844 | 0.01047213
[13 empty] | 791946 | 1.000479 | 0.9866385 | 0.0009710599 | 0.9967519 | 0.004940922 | 0.9967572 | 0.005545195 |  |  | 687060 | 0.9927692 | 0.9670213 | 0.003333695 | 0.9949166 | 0.005614096 | 0.9949169 | 0.006750635 | [12 empty] | 1135260 | 0.991272 | 0.8678712 | 0.01169742 | 0.9841973 | 0.003887673 | 0.9841893 | 0.01047211
[13 empty] | 792246 | 1.000479 | 0.9866385 | 0.0009710599 | 0.996752 | 0.004940924 | 0.9967573 | 0.005545199 |  |  | 687360 | 0.9938482 | 0.9670213 | 0.003333695 | 0.9949205 | 0.00561408 | 0.9949207 | 0.006750569 | [12 empty] | 1135560 | 0.9890341 | 0.8678712 | 0.01169742 | 0.9842022 | 0.00388757 | 0.9841941 | 0.01047208
[13 empty] | 792546 | 0.9995181 | 0.9866385 | 0.0009710599 | 0.9967521 | 0.004940926 | 0.9967574 | 0.005545202 |  |  | 687660 | 0.9938482 | 0.9670213 | 0.003333695 | 0.9949243 | 0.005614063 | 0.9949246 | 0.006750502 | [12 empty] | 1135860 | 0.9867961 | 0.8678712 | 0.01169742 | 0.984207 | 0.003887467 | 0.984199 | 0.01047206
[13 empty] | 792846 | 0.9985577 | 0.9866385 | 0.0009710599 | 0.9967522 | 0.004940929 | 0.9967575 | 0.005545205 |  |  | 687960 | 0.9916902 | 0.9670213 | 0.003333695 | 0.9949281 | 0.005614047 | 0.9949284 | 0.006750435 | [12 empty] | 1136160 | 0.9957479 | 0.8678712 | 0.01169742 | 0.9842119 | 0.003887365 | 0.9842038 | 0.01047204
[13 empty] | 793146 | 0.9995181 | 0.9866385 | 0.0009710599 | 0.9967522 | 0.004940931 | 0.9967576 | 0.005545209 |  |  | 688260 | 0.9916902 | 0.9670213 | 0.003333695 | 0.9949318 | 0.005614031 | 0.9949321 | 0.006750369 | [12 empty] | 1136460 | 1.000224 | 0.8678712 | 0.01169742 | 0.9842167 | 0.003887262 | 0.9842087 | 0.01047202
[13 empty] | 793446 | 1.000479 | 0.9866385 | 0.0009710599 | 0.9967523 | 0.004940933 | 0.9967577 | 0.005545212 |  |  | 688560 | 0.9927692 | 0.9670213 | 0.003333695 | 0.9949356 | 0.005614015 | 0.9949359 | 0.006750303 | [12 empty] | 1136760 | 1.002462 | 0.8678712 | 0.01169742 | 0.9842215 | 0.00388716 | 0.9842135 | 0.01047199
[13 empty] | 793746 | 1.000479 | 0.9866385 | 0.0009710599 | 0.9967524 | 0.004940936 | 0.9967578 | 0.005545215 |  |  | 688860 | 0.9927692 | 0.9670213 | 0.003333695 | 0.9949394 | 0.005613999 | 0.9949397 | 0.006750237 | [12 empty] | 1137060 | 0.9890341 | 0.8678712 | 0.01169742 | 0.9842264 | 0.003887058 | 0.9842183 | 0.01047197
[13 empty] | 794046 | 1.000479 | 0.9866385 | 0.0009710599 | 0.9967525 | 0.004940938 | 0.9967578 | 0.005545218 |  |  | 689160 | 0.9916902 | 0.9670213 | 0.003333695 | 0.9949432 | 0.005613983 | 0.9949435 | 0.006750172 | [12 empty] | 1137360 | 1.002462 | 0.8678712 | 0.01169742 | 0.9842312 | 0.003886956 | 0.9842231 | 0.01047195
[13 empty] | 794346 | 1.00336 | 0.9866385 | 0.0009710599 | 0.9967526 | 0.00494094 | 0.9967579 | 0.005545222 |  |  | 689460 | 0.9906112 | 0.9670213 | 0.003333695 | 0.9949469 | 0.005613967 | 0.9949472 | 0.006750106 | [12 empty] | 1137660 | 0.9957479 | 0.8678712 | 0.01169742 | 0.984236 | 0.003886854 | 0.9842279 | 0.01047193
[13 empty] | 794646 | 1.001439 | 0.9866385 | 0.0009710599 | 0.9967527 | 0.004940943 | 0.996758 | 0.005545225 |  |  | 689760 | 0.9927692 | 0.9670213 | 0.003333695 | 0.9949507 | 0.005613951 | 0.994951 | 0.006750041 | [12 empty] | 1137960 | 0.99351 | 0.8678712 | 0.01169742 | 0.9842408 | 0.003886753 | 0.9842328 | 0.01047191
[13 empty] | 794946 | 1.001439 | 0.9866385 | 0.0009710599 | 0.9967528 | 0.004940945 | 0.9967581 | 0.005545228 |  |  | 690060 | 0.9916902 | 0.9670213 | 0.003333695 | 0.9949545 | 0.005613936 | 0.9949548 | 0.006749976 | [12 empty] | 1138260 | 0.99351 | 0.8678712 | 0.01169742 | 0.9842456 | 0.003886651 | 0.9842376 | 0.01047188
[13 empty] | 795246 | 1.001439 | 0.9866385 | 0.0009710599 | 0.9967528 | 0.004940947 | 0.9967582 | 0.005545232 |  |  | 690360 | 0.9927692 | 0.9670213 | 0.003333695 | 0.9949582 | 0.00561392 | 0.9949585 | 0.006749912 | [12 empty] | 1138560 | 1.000224 | 0.8678712 | 0.01169742 | 0.9842504 | 0.00388655 | 0.9842424 | 0.01047186
[13 empty] | 795546 | 1.000479 | 0.9866385 | 0.0009710599 | 0.9967529 | 0.00494095 | 0.9967583 | 0.005545235 |  |  | 690660 | 0.9938482 | 0.9670213 | 0.003333695 | 0.9949619 | 0.005613905 | 0.9949623 | 0.006749847 | [12 empty] | 1138860 | 0.9979859 | 0.8678712 | 0.01169742 | 0.9842552 | 0.003886449 | 0.9842471 | 0.01047184
[13 empty] | 795846 | 0.9985577 | 0.9866385 | 0.0009710599 | 0.996753 | 0.004940952 | 0.9967584 | 0.005545238 |  |  | 690960 | 0.9906112 | 0.9670213 | 0.003333695 | 0.9949657 | 0.005613889 | 0.994966 | 0.006749783 | [12 empty] | 1139160 | 0.9957479 | 0.8678712 | 0.01169742 | 0.98426 | 0.003886348 | 0.9842519 | 0.01047182
[13 empty] | 796146 | 1.000479 | 0.9866385 | 0.0009710599 | 0.9967531 | 0.004940954 | 0.9967584 | 0.005545241 |  |  | 691260 | 0.9927692 | 0.9670213 | 0.003333695 | 0.9949694 | 0.005613874 | 0.9949697 | 0.006749718 | [12 empty] | 1139460 | 0.9979859 | 0.8678712 | 0.01169742 | 0.9842648 | 0.003886248 | 0.9842567 | 0.0104718
[13 empty] | 796446 | 1.001439 | 0.9866385 | 0.0009710599 | 0.9967532 | 0.004940957 | 0.9967585 | 0.005545245 |  |  | 691560 | 0.9906112 | 0.9670213 | 0.003333695 | 0.9949731 | 0.005613859 | 0.9949734 | 0.006749654 | [12 empty] | 1139760 | 0.991272 | 0.8678712 | 0.01169742 | 0.9842696 | 0.003886147 | 0.9842615 | 0.01047178
[13 empty] | 796746 | 1.002399 | 0.9866385 | 0.0009710599 | 0.9967533 | 0.004940959 | 0.9967586 | 0.005545248 |  |  | 691860 | 0.9906112 | 0.9670213 | 0.003333695 | 0.9949769 | 0.005613844 | 0.9949772 | 0.006749591 | [12 empty] | 1140060 | 0.9957479 | 0.8678712 | 0.01169742 | 0.9842743 | 0.003886047 | 0.9842663 | 0.01047175
[13 empty] | 797046 | 1.000479 | 0.9866385 | 0.0009710599 | 0.9967534 | 0.004940961 | 0.9967587 | 0.005545251 |  |  | 692160 | 0.9927692 | 0.9670213 | 0.003333695 | 0.9949806 | 0.005613829 | 0.9949809 | 0.006749527 | [12 empty] | 1140360 | 0.99351 | 0.8678712 | 0.01169742 | 0.9842791 | 0.003885947 | 0.984271 | 0.01047173
[13 empty] | 797346 | 1.001439 | 0.9866385 | 0.0009710599 | 0.9967534 | 0.004940964 | 0.9967588 | 0.005545254 |  |  | 692460 | 0.9927692 | 0.9670213 | 0.003333695 | 0.9949843 | 0.005613814 | 0.9949846 | 0.006749464 | [12 empty] | 1140660 | 1.000224 | 0.8678712 | 0.01169742 | 0.9842839 | 0.003885847 | 0.9842758 | 0.01047171
[13 empty] | 797646 | 1.001439 | 0.9866385 | 0.0009710599 | 0.9967535 | 0.004940966 | 0.9967589 | 0.005545258 |  |  | 692760 | 0.9916902 | 0.9670213 | 0.003333695 | 0.994988 | 0.005613799 | 0.9949883 | 0.0067494 | [12 empty] | 1140960 | 0.9979859 | 0.8678712 | 0.01169742 | 0.9842886 | 0.003885747 | 0.9842805 | 0.01047169
[13 empty] | 797946 | 1.000479 | 0.9866385 | 0.0009710599 | 0.9967536 | 0.004940968 | 0.9967589 | 0.005545261 |  |  | 693060 | 0.9938482 | 0.9670213 | 0.003333695 | 0.9949917 | 0.005613784 | 0.994992 | 0.006749337 | [12 empty] | 1141260 | 0.9890341 | 0.8678712 | 0.01169742 | 0.9842934 | 0.003885648 | 0.9842853 | 0.01047167
[13 empty] | 798246 | 1.000479 | 0.9866385 | 0.0009710599 | 0.9967537 | 0.004940971 | 0.996759 | 0.005545264 |  |  | 693360 | 0.9916902 | 0.9670213 | 0.003333695 | 0.9949954 | 0.005613769 | 0.9949957 | 0.006749275 | [12 empty] | 1141560 | 0.9957479 | 0.8678712 | 0.01169742 | 0.9842981 | 0.003885548 | 0.98429 | 0.01047165
[13 empty] | 798546 | 1.001439 | 0.9866385 | 0.0009710599 | 0.9967538 | 0.004940973 | 0.9967591 | 0.005545267 |  |  | 693660 | 0.9916902 | 0.9670213 | 0.003333695 | 0.994999 | 0.005613755 | 0.9949994 | 0.006749212 | [12 empty] | 1141860 | 0.991272 | 0.8678712 | 0.01169742 | 0.9843029 | 0.003885449 | 0.9842948 | 0.01047163
[13 empty] | 798846 | 1.000479 | 0.9866385 | 0.0009710599 | 0.9967539 | 0.004940975 | 0.9967592 | 0.00554527 |  |  | 693960 | 0.9906112 | 0.9670213 | 0.003333695 | 0.9950027 | 0.00561374 | 0.995003 | 0.00674915 | [12 empty] | 1142160 | 0.9957479 | 0.8678712 | 0.01169742 | 0.9843076 | 0.00388535 | 0.9842995 | 0.01047161
[13 empty] | 799146 | 1.000479 | 0.9866385 | 0.0009710599 | 0.9967539 | 0.004940977 | 0.9967593 | 0.005545274 |  |  | 694260 | 0.9916902 | 0.9670213 | 0.003333695 | 0.9950064 | 0.005613726 | 0.9950067 | 0.006749087 | [12 empty] | 1142460 | 0.991272 | 0.8678712 | 0.01169742 | 0.9843123 | 0.003885251 | 0.9843042 | 0.01047159
[13 empty] | 799446 | 1.000479 | 0.9866385 | 0.0009710599 | 0.996754 | 0.00494098 | 0.9967594 | 0.005545277 |  |  | 694560 | 0.9916902 | 0.9670213 | 0.003333695 | 0.99501 | 0.005613711 | 0.9950104 | 0.006749025 | [12 empty] | 1142760 | 1.002462 | 0.8678712 | 0.01169742 | 0.984317 | 0.003885153 | 0.9843089 | 0.01047156
[13 empty] | 799746 | 1.000479 | 0.9866385 | 0.0009710599 | 0.9967541 | 0.004940982 | 0.9967594 | 0.00554528 |  |  | 694860 | 0.9916902 | 0.9670213 | 0.003333695 | 0.9950137 | 0.005613697 | 0.995014 | 0.006748964 | [12 empty] | 1143060 | 0.9957479 | 0.8678712 | 0.01169742 | 0.9843218 | 0.003885054 | 0.9843136 | 0.01047154
[13 empty] | 800046 | 1.001439 | 0.9866385 | 0.0009710599 | 0.9967542 | 0.004940984 | 0.9967595 | 0.005545283 |  |  | 695160 | 0.9916902 | 0.9670213 | 0.003333695 | 0.9950174 | 0.005613683 | 0.9950177 | 0.006748902 | [12 empty] | 1143360 | 0.9890341 | 0.8678712 | 0.01169742 | 0.9843265 | 0.003884956 | 0.9843184 | 0.01047152
[13 empty] | 800346 | 0.9985577 | 0.9866385 | 0.0009710599 | 0.9967543 | 0.004940987 | 0.9967596 | 0.005545286 |  |  | 695460 | 0.9949272 | 0.9670213 | 0.003333695 | 0.995021 | 0.005613669 | 0.9950213 | 0.006748841 | [12 empty] | 1143660 | 0.99351 | 0.8678712 | 0.01169742 | 0.9843312 | 0.003884858 | 0.9843231 | 0.0104715
[13 empty] | 800646 | 1.002399 | 0.9866385 | 0.0009710599 | 0.9967543 | 0.004940989 | 0.9967597 | 0.005545289 |  |  | 695760 | 0.9916902 | 0.9670213 | 0.003333695 | 0.9950246 | 0.005613655 | 0.995025 | 0.006748779 | [12 empty] | 1143960 | 0.9979859 | 0.8678712 | 0.01169742 | 0.9843359 | 0.00388476 | 0.9843278 | 0.01047148
[13 empty] | 800946 | 1.001439 | 0.9866385 | 0.0009710599 | 0.9967544 | 0.004940991 | 0.9967598 | 0.005545293 |  |  | 696060 | 0.9916902 | 0.9670213 | 0.003333695 | 0.9950283 | 0.005613641 | 0.9950286 | 0.006748718 | [12 empty] | 1144260 | 0.9979859 | 0.8678712 | 0.01169742 | 0.9843406 | 0.003884662 | 0.9843325 | 0.01047146
[13 empty] | 801246 | 1.002399 | 0.9866385 | 0.0009710599 | 0.9967545 | 0.004940993 | 0.9967599 | 0.005545296 |  |  | 696360 | 0.9895322 | 0.9670213 | 0.003333695 | 0.9950319 | 0.005613627 | 0.9950322 | 0.006748657 | [12 empty] | 1144560 | 0.9957479 | 0.8678712 | 0.01169742 | 0.9843453 | 0.003884565 | 0.9843371 | 0.01047144
[13 empty] | 801546 | 1.000479 | 0.9866385 | 0.0009710599 | 0.9967546 | 0.004940996 | 0.9967599 | 0.005545299 |  |  | 696660 | 0.9949272 | 0.9670213 | 0.003333695 | 0.9950355 | 0.005613613 | 0.9950359 | 0.006748597 | [12 empty] | 1144860 | 0.9957479 | 0.8678712 | 0.01169742 | 0.98435 | 0.003884467 | 0.9843418 | 0.01047142
[13 empty] | 801846 | 1.000479 | 0.9866385 | 0.0009710599 | 0.9967547 | 0.004940998 | 0.99676 | 0.005545302 |  |  | 696960 | 0.9916902 | 0.9670213 | 0.003333695 | 0.9950391 | 0.005613599 | 0.9950395 | 0.006748536 | [12 empty] | 1145160 | 0.9979859 | 0.8678712 | 0.01169742 | 0.9843546 | 0.00388437 | 0.9843465 | 0.0104714
[13 empty] | 802146 | 1.000479 | 0.9866385 | 0.0009710599 | 0.9967547 | 0.004941 | 0.9967601 | 0.005545305 |  |  | 697260 | 0.9927692 | 0.9670213 | 0.003333695 | 0.9950428 | 0.005613585 | 0.9950431 | 0.006748476 | [12 empty] | 1145460 | 0.99351 | 0.8678712 | 0.01169742 | 0.9843593 | 0.003884273 | 0.9843512 | 0.01047138
[13 empty] | 802446 | 0.9995181 | 0.9866385 | 0.0009710599 | 0.9967548 | 0.004941002 | 0.9967602 | 0.005545308 |  |  | 697560 | 0.9927692 | 0.9670213 | 0.003333695 | 0.9950464 | 0.005613572 | 0.9950467 | 0.006748416 | [12 empty] | 1145760 | 1.006938 | 0.8678712 | 0.01169742 | 0.984364 | 0.003884176 | 0.9843558 | 0.01047136
[13 empty] | 802746 | 1.000479 | 0.9866385 | 0.0009710599 | 0.9967549 | 0.004941005 | 0.9967603 | 0.005545312 |  |  | 697860 | 0.9916902 | 0.9670213 | 0.003333695 | 0.99505 | 0.005613558 | 0.9950503 | 0.006748356 | [12 empty] | 1146060 | 1.000224 | 0.8678712 | 0.01169742 | 0.9843687 | 0.003884079 | 0.9843605 | 0.01047134
[13 empty] | 803046 | 1.001439 | 0.9866385 | 0.0009710599 | 0.996755 | 0.004941007 | 0.9967603 | 0.005545315 |  |  | 698160 | 0.9927692 | 0.9670213 | 0.003333695 | 0.9950536 | 0.005613545 | 0.9950539 | 0.006748296 | [12 empty] | 1146360 | 0.99351 | 0.8678712 | 0.01169742 | 0.9843733 | 0.003883983 | 0.9843652 | 0.01047132
[13 empty] | 803346 | 1.000479 | 0.9866385 | 0.0009710599 | 0.9967551 | 0.004941009 | 0.9967604 | 0.005545318 |  |  | 698460 | 0.9927692 | 0.9670213 | 0.003333695 | 0.9950571 | 0.005613532 | 0.9950575 | 0.006748237 | [12 empty] | 1146660 | 1.000224 | 0.8678712 | 0.01169742 | 0.984378 | 0.003883886 | 0.9843698 | 0.0104713
[13 empty] | 803646 | 1.000479 | 0.9866385 | 0.0009710599 | 0.9967551 | 0.004941011 | 0.9967605 | 0.005545321 |  |  | 698760 | 0.9927692 | 0.9670213 | 0.003333695 | 0.9950607 | 0.005613518 | 0.9950611 | 0.006748177 | [12 empty] | 1146960 | 0.99351 | 0.8678712 | 0.01169742 | 0.9843826 | 0.00388379 | 0.9843744 | 0.01047128
[13 empty] | 803946 | 1.001439 | 0.9866385 | 0.0009710599 | 0.9967552 | 0.004941014 | 0.9967606 | 0.005545324 |  |  | 699060 | 0.9927692 | 0.9670213 | 0.003333695 | 0.9950643 | 0.005613505 | 0.9950646 | 0.006748118 | [12 empty] | 1147260 | 0.9957479 | 0.8678712 | 0.01169742 | 0.9843873 | 0.003883694 | 0.9843791 | 0.01047126
[13 empty] | 804246 | 1.002399 | 0.9866385 | 0.0009710599 | 0.9967553 | 0.004941016 | 0.9967607 | 0.005545327 |  |  | 699360 | 0.9916902 | 0.9670213 | 0.003333695 | 0.9950679 | 0.005613492 | 0.9950682 | 0.006748059 | [12 empty] | 1147560 | 1.000224 | 0.8678712 | 0.01169742 | 0.9843919 | 0.003883598 | 0.9843837 | 0.01047124
[13 empty] | 804546 | 1.001439 | 0.9866385 | 0.0009710599 | 0.9967554 | 0.004941018 | 0.9967607 | 0.00554533 |  |  | 699660 | 0.9916902 | 0.9670213 | 0.003333695 | 0.9950714 | 0.005613479 | 0.9950718 | 0.006748001 | [12 empty] | 1147860 | 1.0047 | 0.8678712 | 0.01169742 | 0.9843965 | 0.003883503 | 0.9843884 | 0.01047122
[13 empty] | 804846 | 1.000479 | 0.9866385 | 0.0009710599 | 0.9967555 | 0.00494102 | 0.9967608 | 0.005545333 |  |  | 699960 | 0.9927692 | 0.9670213 | 0.003333695 | 0.995075 | 0.005613466 | 0.9950753 | 0.006747942 | [12 empty] | 1148160 | 0.9957479 | 0.8678712 | 0.01169742 | 0.9844012 | 0.003883407 | 0.984393 | 0.0104712
[13 empty] | 805146 | 1.001439 | 0.9866385 | 0.0009710599 | 0.9967555 | 0.004941023 | 0.9967609 | 0.005545336 |  |  | 700260 | 0.9916902 | 0.9670213 | 0.003333695 | 0.9950785 | 0.005613453 | 0.9950789 | 0.006747884 | [12 empty] | 1148460 | 1.002462 | 0.8678712 | 0.01169742 | 0.9844058 | 0.003883312 | 0.9843976 | 0.01047118
[13 empty] | 805446 | 1.002399 | 0.9866385 | 0.0009710599 | 0.9967556 | 0.004941025 | 0.996761 | 0.005545339 |  |  | 700560 | 0.9916902 | 0.9670213 | 0.003333695 | 0.9950821 | 0.005613441 | 0.9950824 | 0.006747825 | [12 empty] | 1148760 | 0.9979859 | 0.8678712 | 0.01169742 | 0.9844104 | 0.003883217 | 0.9844022 | 0.01047116
[13 empty] | 805746 | 1.000479 | 0.9866385 | 0.0009710599 | 0.9967557 | 0.004941027 | 0.9967611 | 0.005545343 |  |  | 700860 | 0.9916902 | 0.9670213 | 0.003333695 | 0.9950856 | 0.005613428 | 0.995086 | 0.006747767 | [12 empty] | 1149060 | 0.9957479 | 0.8678712 | 0.01169742 | 0.984415 | 0.003883122 | 0.9844068 | 0.01047114
[13 empty] | 806046 | 1.001439 | 0.9866385 | 0.0009710599 | 0.9967558 | 0.004941029 | 0.9967611 | 0.005545346 |  |  | 701160 | 0.9916902 | 0.9670213 | 0.003333695 | 0.9950892 | 0.005613415 | 0.9950895 | 0.00674771 | [12 empty] | 1149360 | 0.9957479 | 0.8678712 | 0.01169742 | 0.9844196 | 0.003883027 | 0.9844114 | 0.01047112
[13 empty] | 806346 | 1.000479 | 0.9866385 | 0.0009710599 | 0.9967559 | 0.004941031 | 0.9967612 | 0.005545349 |  |  | 701460 | 0.9906112 | 0.9670213 | 0.003333695 | 0.9950927 | 0.005613403 | 0.995093 | 0.006747652 | [12 empty] | 1149660 | 0.9957479 | 0.8678712 | 0.01169742 | 0.9844242 | 0.003882932 | 0.984416 | 0.0104711
[13 empty] | 806646 | 1.000479 | 0.9866385 | 0.0009710599 | 0.9967559 | 0.004941034 | 0.9967613 | 0.005545352 |  |  | 701760 | 0.9916902 | 0.9670213 | 0.003333695 | 0.9950962 | 0.00561339 | 0.9950966 | 0.006747595 | [12 empty] | 1149960 | 0.9979859 | 0.8678712 | 0.01169742 | 0.9844288 | 0.003882838 | 0.9844206 | 0.01047108
[13 empty] | 806946 | 1.002399 | 0.9866385 | 0.0009710599 | 0.996756 | 0.004941036 | 0.9967614 | 0.005545355 |  |  | 702060 | 0.9906112 | 0.9670213 | 0.003333695 | 0.9950997 | 0.005613378 | 0.9951001 | 0.006747537 | [12 empty] | 1150260 | 0.99351 | 0.8678712 | 0.01169742 | 0.9844334 | 0.003882744 | 0.9844252 | 0.01047106
[13 empty] | 807246 | 1.000479 | 0.9866385 | 0.0009710599 | 0.9967561 | 0.004941038 | 0.9967614 | 0.005545358 |  |  | 702360 | 0.9916902 | 0.9670213 | 0.003333695 | 0.9951033 | 0.005613366 | 0.9951036 | 0.00674748 | [12 empty] | 1150560 | 0.9979859 | 0.8678712 | 0.01169742 | 0.984438 | 0.003882649 | 0.9844298 | 0.01047104
[13 empty] | 807546 | 1.000479 | 0.9866385 | 0.0009710599 | 0.9967562 | 0.00494104 | 0.9967615 | 0.005545361 |  |  | 702660 | 0.9906112 | 0.9670213 | 0.003333695 | 0.9951068 | 0.005613353 | 0.9951071 | 0.006747423 | [12 empty] | 1150860 | 1.000224 | 0.8678712 | 0.01169742 | 0.9844426 | 0.003882556 | 0.9844344 | 0.01047103
[13 empty] | 807846 | 0.9995181 | 0.9866385 | 0.0009710599 | 0.9967562 | 0.004941042 | 0.9967616 | 0.005545364 |  |  | 702960 | 0.9916902 | 0.9670213 | 0.003333695 | 0.9951103 | 0.005613341 | 0.9951106 | 0.006747367 | [12 empty] | 1151160 | 1.002462 | 0.8678712 | 0.01169742 | 0.9844471 | 0.003882462 | 0.9844389 | 0.01047101
[13 empty] | 808146 | 1.000479 | 0.9866385 | 0.0009710599 | 0.9967563 | 0.004941045 | 0.9967617 | 0.005545367 |  |  | 703260 | 0.9916902 | 0.9670213 | 0.003333695 | 0.9951138 | 0.005613329 | 0.9951141 | 0.00674731 | [12 empty] | 1151460 | 1.002462 | 0.8678712 | 0.01169742 | 0.9844517 | 0.003882368 | 0.9844435 | 0.01047099
[13 empty] | 808446 | 1.000479 | 0.9866385 | 0.0009710599 | 0.9967564 | 0.004941047 | 0.9967618 | 0.00554537 |  |  | 703560 | 0.9916902 | 0.9670213 | 0.003333695 | 0.9951173 | 0.005613317 | 0.9951176 | 0.006747254 | [12 empty] | 1151760 | 0.9957479 | 0.8678712 | 0.01169742 | 0.9844563 | 0.003882275 | 0.9844481 | 0.01047097
[13 empty] | 808746 | 1.000479 | 0.9866385 | 0.0009710599 | 0.9967565 | 0.004941049 | 0.9967618 | 0.005545373 |  |  | 703860 | 0.9916902 | 0.9670213 | 0.003333695 | 0.9951207 | 0.005613305 | 0.9951211 | 0.006747197 | [12 empty] | 1152060 | 1.002462 | 0.8678712 | 0.01169742 | 0.9844608 | 0.003882181 | 0.9844526 | 0.01047095
[13 empty] | 809046 | 1.001439 | 0.9866385 | 0.0009710599 | 0.9967565 | 0.004941051 | 0.9967619 | 0.005545376 |  |  | 704160 | 0.9916902 | 0.9670213 | 0.003333695 | 0.9951242 | 0.005613293 | 0.9951246 | 0.006747141 | [12 empty] | 1152360 | 0.9957479 | 0.8678712 | 0.01169742 | 0.9844654 | 0.003882088 | 0.9844572 | 0.01047093
[13 empty] | 809346 | 1.001439 | 0.9866385 | 0.0009710599 | 0.9967566 | 0.004941053 | 0.996762 | 0.005545379 |  |  | 704460 | 0.9938482 | 0.9670213 | 0.003333695 | 0.9951277 | 0.005613281 | 0.995128 | 0.006747086 | [12 empty] | 1152660 | 0.9957479 | 0.8678712 | 0.01169742 | 0.9844699 | 0.003881995 | 0.9844617 | 0.01047091
[13 empty] | 809646 | 1.000479 | 0.9866385 | 0.0009710599 | 0.9967567 | 0.004941055 | 0.9967621 | 0.005545382 |  |  | 704760 | 0.9927692 | 0.9670213 | 0.003333695 | 0.9951312 | 0.00561327 | 0.9951315 | 0.00674703 | [12 empty] | 1152960 | 1.002462 | 0.8678712 | 0.01169742 | 0.9844745 | 0.003881903 | 0.9844662 | 0.01047089
[13 empty] | 809946 | 0.9995181 | 0.9866385 | 0.0009710599 | 0.9967568 | 0.004941058 | 0.9967621 | 0.005545385 |  |  | 705060 | 0.9938482 | 0.9670213 | 0.003333695 | 0.9951346 | 0.005613258 | 0.995135 | 0.006746975 | [12 empty] | 1153260 | 0.9957479 | 0.8678712 | 0.01169742 | 0.984479 | 0.00388181 | 0.9844708 | 0.01047087
[13 empty] | 810246 | 1.001439 | 0.9866385 | 0.0009710599 | 0.9967568 | 0.00494106 | 0.9967622 | 0.005545388 |  |  | 705360 | 0.9916902 | 0.9670213 | 0.003333695 | 0.9951381 | 0.005613247 | 0.9951384 | 0.006746919 | [12 empty] | 1153560 | 0.99351 | 0.8678712 | 0.01169742 | 0.9844835 | 0.003881718 | 0.9844753 | 0.01047086
[13 empty] | 810546 | 0.9995181 | 0.9866385 | 0.0009710599 | 0.9967569 | 0.004941062 | 0.9967623 | 0.005545391 |  |  | 705660 | 0.9906112 | 0.9670213 | 0.003333695 | 0.9951415 | 0.005613235 | 0.9951419 | 0.006746864 | [12 empty] | 1153860 | 0.9979859 | 0.8678712 | 0.01169742 | 0.9844881 | 0.003881625 | 0.9844798 | 0.01047084
[13 empty] | 810846 | 1.000479 | 0.9866385 | 0.0009710599 | 0.996757 | 0.004941064 | 0.9967624 | 0.005545394 |  |  | 705960 | 0.9916902 | 0.9670213 | 0.003333695 | 0.995145 | 0.005613224 | 0.9951453 | 0.006746809 | [12 empty] | 1154160 | 0.9890341 | 0.8678712 | 0.01169742 | 0.9844926 | 0.003881533 | 0.9844844 | 0.01047082
[13 empty] | 811146 | 0.9995181 | 0.9866385 | 0.0009710599 | 0.9967571 | 0.004941066 | 0.9967624 | 0.005545397 |  |  | 706260 | 0.9938482 | 0.9670213 | 0.003333695 | 0.9951484 | 0.005613212 | 0.9951488 | 0.006746754 | [12 empty] | 1154460 | 0.9979859 | 0.8678712 | 0.01169742 | 0.9844971 | 0.003881441 | 0.9844889 | 0.0104708
[13 empty] | 811446 | 1.000479 | 0.9866385 | 0.0009710599 | 0.9967571 | 0.004941068 | 0.9967625 | 0.0055454 |  |  | 706560 | 0.9927692 | 0.9670213 | 0.003333695 | 0.9951518 | 0.005613201 | 0.9951522 | 0.0067467 | [12 empty] | 1154760 | 1.002462 | 0.8678712 | 0.01169742 | 0.9845016 | 0.00388135 | 0.9844934 | 0.01047078
[13 empty] | 811746 | 1.001439 | 0.9866385 | 0.0009710599 | 0.9967572 | 0.00494107 | 0.9967626 | 0.005545403 |  |  | 706860 | 0.9906112 | 0.9670213 | 0.003333695 | 0.9951553 | 0.00561319 | 0.9951556 | 0.006746646 | [12 empty] | 1155060 | 1.000224 | 0.8678712 | 0.01169742 | 0.9845061 | 0.003881258 | 0.9844979 | 0.01047076
[13 empty] | 812046 | 1.000479 | 0.9866385 | 0.0009710599 | 0.9967573 | 0.004941073 | 0.9967627 | 0.005545406 |  |  | 707160 | 0.9927692 | 0.9670213 | 0.003333695 | 0.9951587 | 0.005613179 | 0.995159 | 0.006746591 | [12 empty] | 1155360 | 0.99351 | 0.8678712 | 0.01169742 | 0.9845106 | 0.003881167 | 0.9845024 | 0.01047075
[13 empty] | 812346 | 1.001439 | 0.9866385 | 0.0009710599 | 0.9967574 | 0.004941075 | 0.9967627 | 0.005545409 |  |  | 707460 | 0.9895322 | 0.9670213 | 0.003333695 | 0.9951621 | 0.005613168 | 0.9951625 | 0.006746537 | [12 empty] | 1155660 | 0.99351 | 0.8678712 | 0.01169742 | 0.9845151 | 0.003881075 | 0.9845069 | 0.01047073
[13 empty] | 812646 | 1.000479 | 0.9866385 | 0.0009710599 | 0.9967574 | 0.004941077 | 0.9967628 | 0.005545412 |  |  | 707760 | 0.9916902 | 0.9670213 | 0.003333695 | 0.9951655 | 0.005613157 | 0.9951659 | 0.006746483 | [12 empty] | 1155960 | 1.011414 | 0.8678712 | 0.01169742 | 0.9845196181 | 0.003880984 | 0.9845114 | 0.01047071
[13 empty] | 812946 | 0.9995181 | 0.9866385 | 0.0009710599 | 0.9967575 | 0.004941079 | 0.9967629 | 0.005545415 |  |  | 708060 | 0.9927692 | 0.9670213 | 0.003333695 | 0.9951689 | 0.005613146 | 0.9951693 | 0.00674643 | [12 empty] | 1156260 | 1.002462 | 0.8678712 | 0.01169742 | 0.9845241 | 0.003880893 | 0.9845158 | 0.01047069
[13 empty] | 813246 | 1.001439 | 0.9866385 | 0.0009710599 | 0.9967576 | 0.004941081 | 0.996763 | 0.005545418 |  |  | 708360 | 0.9927692 | 0.9670213 | 0.003333695 | 0.9951723 | 0.005613135 | 0.9951727 | 0.006746376 | [12 empty] | 1156560 | 0.9979859 | 0.8678712 | 0.01169742 | 0.9845286 | 0.003880802 | 0.9845203 | 0.01047067
[13 empty] | 813546 | 1.000479 | 0.9866385 | 0.0009710599 | 0.9967576 | 0.004941083 | 0.996763 | 0.005545421 |  |  | 708660 | 0.9916902 | 0.9670213 | 0.003333695 | 0.9951757 | 0.005613124 | 0.9951761 | 0.006746323 | [12 empty] | 1156860 | 1.002462 | 0.8678712 | 0.01169742 | 0.9845331 | 0.003880712 | 0.9845248 | 0.01047066
[13 empty] | 813846 | 1.000479 | 0.9866385 | 0.0009710599 | 0.9967577 | 0.004941085 | 0.9967631 | 0.005545424 |  |  | 708960 | 0.9916902 | 0.9670213 | 0.003333695 | 0.9951791 | 0.005613114 | 0.9951795 | 0.00674627 | [12 empty] | 1157160 | 0.9957479 | 0.8678712 | 0.01169742 | 0.9845375 | 0.003880621 | 0.9845293 | 0.01047064
[13 empty] | 814146 | 1.001439 | 0.9866385 | 0.0009710599 | 0.9967578 | 0.004941087 | 0.9967632 | 0.005545427 |  |  | 709260 | 0.9916902 | 0.9670213 | 0.003333695 | 0.9951825 | 0.005613103 | 0.9951829 | 0.006746217 | [12 empty] | 1157460 | 1.000224 | 0.8678712 | 0.01169742 | 0.984542 | 0.003880531 | 0.9845337 | 0.01047062
[13 empty] | 814446 | 1.000479 | 0.9866385 | 0.0009710599 | 0.9967579 | 0.00494109 | 0.9967632 | 0.005545429 |  |  | 709560 | 0.9906112 | 0.9670213 | 0.003333695 | 0.9951859 | 0.005613092 | 0.9951862 | 0.006746164 | [12 empty] | 1157760 | 1.009176 | 0.8678712 | 0.01169742 | 0.9845465 | 0.003880441 | 0.9845382 | 0.0104706
[13 empty] | 814746 | 1.000479 | 0.9866385 | 0.0009710599 | 0.9967579 | 0.004941092 | 0.9967633 | 0.005545432 |  |  | 709860 | 0.9927692 | 0.9670213 | 0.003333695 | 0.9951893 | 0.005613082 | 0.9951896 | 0.006746111 | [12 empty] | 1158060 | 0.9979859 | 0.8678712 | 0.01169742 | 0.9845509 | 0.003880351 | 0.9845426 | 0.01047058
[13 empty] | 815046 | 1.001439 | 0.9866385 | 0.0009710599 | 0.996758 | 0.004941094 | 0.9967634 | 0.005545435 |  |  | 710160 | 0.9927692 | 0.9670213 | 0.003333695 | 0.9951926 | 0.005613072 | 0.995193 | 0.006746059 | [12 empty] | 1158360 | 0.9957479 | 0.8678712 | 0.01169742 | 0.9845554 | 0.003880261 | 0.9845471 | 0.01047057
[13 empty] | 815346 | 1.001439 | 0.9866385 | 0.0009710599 | 0.9967581 | 0.004941096 | 0.9967635 | 0.005545438 |  |  | 710460 | 0.9938482 | 0.9670213 | 0.003333695 | 0.995196 | 0.005613061 | 0.9951963 | 0.006746007 | [12 empty] | 1158660 | 1.002462 | 0.8678712 | 0.01169742 | 0.9845598 | 0.003880172 | 0.9845515 | 0.01047055
[13 empty] | 815646 | 0.9995181 | 0.9866385 | 0.0009710599 | 0.9967581 | 0.004941098 | 0.9967635 | 0.005545441 |  |  | 710760 | 0.9916902 | 0.9670213 | 0.003333695 | 0.9951993 | 0.005613051 | 0.9951997 | 0.006745955 | [12 empty] | 1158960 | 1.000224 | 0.8678712 | 0.01169742 | 0.9845643 | 0.003880082 | 0.984556 | 0.01047053
[13 empty] | 815946 | 1.001439 | 0.9866385 | 0.0009710599 | 0.9967582 | 0.0049411 | 0.9967636 | 0.005545444 |  |  | 711060 | 0.9916902 | 0.9670213 | 0.003333695 | 0.9952027 | 0.005613041 | 0.9952031 | 0.006745903 | [12 empty] | 1159260 | 1.000224 | 0.8678712 | 0.01169742 | 0.9845687 | 0.003879993 | 0.9845604 | 0.01047051
[13 empty] | 816246 | 1.001439 | 0.9866385 | 0.0009710599 | 0.9967583 | 0.004941102 | 0.9967637 | 0.005545447 |  |  | 711360 | 0.9927692 | 0.9670213 | 0.003333695 | 0.995206 | 0.005613031 | 0.9952064 | 0.006745851 | [12 empty] | 1159560 | 0.9957479 | 0.8678712 | 0.01169742 | 0.9845731 | 0.003879904 | 0.9845648 | 0.0104705
[13 empty] | 816546 | 1.001439 | 0.9866385 | 0.0009710599 | 0.9967584 | 0.004941104 | 0.9967637 | 0.00554545 |  |  | 711660 | 0.9927692 | 0.9670213 | 0.003333695 | 0.9952094 | 0.005613021 | 0.9952097 | 0.006745799 | [12 empty] | 1159860 | 0.9890341 | 0.8678712 | 0.01169742 | 0.9845775 | 0.003879815 | 0.9845692 | 0.01047048
[13 empty] | 816846 | 1.000479 | 0.9866385 | 0.0009710599 | 0.9967584 | 0.004941106 | 0.9967638 | 0.005545453 |  |  | 711960 | 0.9927692 | 0.9670213 | 0.003333695 | 0.9952127 | 0.005613011 | 0.9952131 | 0.006745748 | [12 empty] | 1160160 | 1.000224 | 0.8678712 | 0.01169742 | 0.984582 | 0.003879726 | 0.9845737 | 0.01047046
[13 empty] | 817146 | 1.000479 | 0.9866385 | 0.0009710599 | 0.9967585 | 0.004941108 | 0.9967639 | 0.005545456 |  |  | 712260 | 0.9916902 | 0.9670213 | 0.003333695 | 0.9952161 | 0.005613001 | 0.9952164 | 0.006745697 | [12 empty] | 1160460 | 1.0047 | 0.8678712 | 0.01169742 | 0.9845864 | 0.003879637 | 0.9845781 | 0.01047045
[13 empty] | 817446 | 1.000479 | 0.9866385 | 0.0009710599 | 0.9967586 | 0.004941111 | 0.996764 | 0.005545458 |  |  | 712560 | 0.9927692 | 0.9670213 | 0.003333695 | 0.9952194 | 0.005612991 | 0.9952197 | 0.006745645 | [12 empty] | 1160760 | 1.000224 | 0.8678712 | 0.01169742 | 0.9845908 | 0.003879549 | 0.9845825 | 0.01047043
[13 empty] | 817746 | 0.9995181 | 0.9866385 | 0.0009710599 | 0.9967586 | 0.004941113 | 0.996764 | 0.005545461 |  |  | 712860 | 0.9906112 | 0.9670213 | 0.003333695 | 0.9952227 | 0.005612981 | 0.9952231 | 0.006745595 | [12 empty] | 1161060 | 0.9979859 | 0.8678712 | 0.01169742 | 0.9845952 | 0.003879461 | 0.9845869 | 0.01047041
[13 empty] | 818046 | 1.001439 | 0.9866385 | 0.0009710599 | 0.9967587 | 0.004941115 | 0.9967641 | 0.005545464 |  |  | 713160 | 0.9916902 | 0.9670213 | 0.003333695 | 0.995226 | 0.005612972 | 0.9952264 | 0.006745544 | [12 empty] | 1161360 | 0.9979859 | 0.8678712 | 0.01169742 | 0.9845996 | 0.003879372 | 0.9845913 | 0.01047039
[13 empty] | 818346 | 1.002399 | 0.9866385 | 0.0009710599 | 0.9967588 | 0.004941117 | 0.9967642 | 0.005545467 |  |  | 713460 | 0.9916902 | 0.9670213 | 0.003333695 | 0.9952293 | 0.005612962 | 0.9952297 | 0.006745493 | [12 empty] | 1161660 | 0.99351 | 0.8678712 | 0.01169742 | 0.984604 | 0.003879284 | 0.9845957 | 0.01047038
[13 empty] | 818646 | 1.001439 | 0.9866385 | 0.0009710599 | 0.9967589 | 0.004941119 | 0.9967642 | 0.00554547 |  |  | 713760 | 0.9927692 | 0.9670213 | 0.003333695 | 0.9952326 | 0.005612953 | 0.995233 | 0.006745443 | [12 empty] | 1161960 | 0.9979859 | 0.8678712 | 0.01169742 | 0.9846084 | 0.003879197 | 0.9846001 | 0.01047036
[13 empty] | 818946 | 1.001439 | 0.9866385 | 0.0009710599 | 0.9967589 | 0.004941121 | 0.9967643 | 0.005545473 |  |  | 714060 | 0.9927692 | 0.9670213 | 0.003333695 | 0.9952359 | 0.005612943 | 0.9952363 | 0.006745393 | [12 empty] | 1162260 | 1.009176 | 0.8678712 | 0.01169742 | 0.9846128 | 0.003879109 | 0.9846044 | 0.01047034
[13 empty] | 819246 | 1.000479 | 0.9866385 | 0.0009710599 | 0.996759 | 0.004941123 | 0.9967644 | 0.005545475 |  |  | 714360 | 0.9916902 | 0.9670213 | 0.003333695 | 0.9952392 | 0.005612934 | 0.9952396 | 0.006745342 | [12 empty] | 1162560 | 0.9979859 | 0.8678712 | 0.01169742 | 0.9846171 | 0.003879021 | 0.9846088 | 0.01047033
[13 empty] | 819546 | 1.000479 | 0.9866385 | 0.0009710599 | 0.9967591 | 0.004941125 | 0.9967644 | 0.005545478 |  |  | 714660 | 0.9927692 | 0.9670213 | 0.003333695 | 0.9952425 | 0.005612924 | 0.9952429 | 0.006745293 | [12 empty] | 1162860 | 0.99351 | 0.8678712 | 0.01169742 | 0.9846215 | 0.003878934 | 0.9846132 | 0.01047031
[13 empty] | 819846 | 1.000479 | 0.9866385 | 0.0009710599 | 0.9967591 | 0.004941127 | 0.9967645 | 0.005545481 |  |  | 714960 | 0.9927692 | 0.9670213 | 0.003333695 | 0.9952458 | 0.005612915 | 0.9952462 | 0.006745243 | [12 empty] | 1163160 | 0.99351 | 0.8678712 | 0.01169742 | 0.9846259 | 0.003878847 | 0.9846176 | 0.01047029
[13 empty] | 820146 | 0.9995181 | 0.9866385 | 0.0009710599 | 0.9967592 | 0.004941129 | 0.9967646 | 0.005545484 |  |  | 715260 | 0.9916902 | 0.9670213 | 0.003333695 | 0.9952491 | 0.005612906 | 0.9952494 | 0.006745193 | [12 empty] | 1163460 | 0.9979859 | 0.8678712 | 0.01169742 | 0.9846303 | 0.00387876 | 0.9846219 | 0.01047028
[13 empty] | 820446 | 1.000479 | 0.9866385 | 0.0009710599 | 0.9967593 | 0.004941131 | 0.9967647 | 0.005545487 |  |  | 715560 | 0.9927692 | 0.9670213 | 0.003333695 | 0.9952523 | 0.005612897 | 0.9952527 | 0.006745144 | [12 empty] | 1163760 | 1.002462 | 0.8678712 | 0.01169742 | 0.9846346 | 0.003878673 | 0.9846263 | 0.01047026
[13 empty] | 820746 | 0.9995181 | 0.9866385 | 0.0009710599 | 0.9967593 | 0.004941133 | 0.9967647 | 0.00554549 |  |  | 715860 | 0.9927692 | 0.9670213 | 0.003333695 | 0.9952556 | 0.005612888 | 0.995256 | 0.006745095 | [12 empty] | 1164060 | 1.002462 | 0.8678712 | 0.01169742 | 0.984639 | 0.003878586 | 0.9846306 | 0.01047024
[13 empty] | 821046 | 1.002399 | 0.9866385 | 0.0009710599 | 0.9967594 | 0.004941135 | 0.9967648 | 0.005545492 |  |  | 716160 | 0.9927692 | 0.9670213 | 0.003333695 | 0.9952589 | 0.005612879 | 0.9952592 | 0.006745045 | [12 empty] | 1164360 | 1.002462 | 0.8678712 | 0.01169742 | 0.9846433 | 0.0038785 | 0.984635 | 0.01047023
[13 empty] | 821346 | 1.001439 | 0.9866385 | 0.0009710599 | 0.9967595 | 0.004941137 | 0.9967649 | 0.005545495 |  |  | 716460 | 0.9927692 | 0.9670213 | 0.003333695 | 0.9952621 | 0.00561287 | 0.9952625 | 0.006744997 | [12 empty] | 1164660 | 0.99351 | 0.8678712 | 0.01169742 | 0.9846477 | 0.003878413 | 0.9846393 | 0.01047021
[13 empty] | 821646 | 1.000479 | 0.9866385 | 0.0009710599 | 0.9967595 | 0.004941139 | 0.9967649 | 0.005545498 |  |  | 716760 | 0.9927692 | 0.9670213 | 0.003333695 | 0.9952654 | 0.005612861 | 0.9952657 | 0.006744948 | [12 empty] | 1164960 | 0.9979859 | 0.8678712 | 0.01169742 | 0.984652 | 0.003878327 | 0.9846436 | 0.01047019
[13 empty] | 821946 | 1.000479 | 0.9866385 | 0.0009710599 | 0.9967596 | 0.004941141 | 0.996765 | 0.005545501 |  |  | 717060 | 0.9927692 | 0.9670213 | 0.003333695 | 0.9952686 | 0.005612852 | 0.995269 | 0.006744899 | [12 empty] | 1165260 | 1.0047 | 0.8678712 | 0.01169742 | 0.9846563 | 0.003878241 | 0.984648 | 0.01047018
[13 empty] | 822246 | 1.001439 | 0.9866385 | 0.0009710599 | 0.9967597 | 0.004941143 | 0.9967651 | 0.005545504 |  |  | 717360 | 0.9916902 | 0.9670213 | 0.003333695 | 0.9952718 | 0.005612843 | 0.9952722 | 0.006744851 | [12 empty] | 1165560 | 0.9957479 | 0.8678712 | 0.01169742 | 0.9846607 | 0.003878155 | 0.9846523 | 0.01047016
[13 empty] | 822546 | 1.000479 | 0.9866385 | 0.0009710599 | 0.9967597 | 0.004941145 | 0.9967651 | 0.005545506 |  |  | 717660 | 0.9916902 | 0.9670213 | 0.003333695 | 0.9952751 | 0.005612835 | 0.9952755 | 0.006744803 | [12 empty] | 1165860 | 0.991272 | 0.8678712 | 0.01169742 | 0.984665 | 0.003878069 | 0.9846566 | 0.01047015
[13 empty] | 822846 | 1.002399 | 0.9866385 | 0.0009710599 | 0.9967598 | 0.004941147 | 0.9967652 | 0.005545509 |  |  | 717960 | 0.9927692 | 0.9670213 | 0.003333695 | 0.9952783 | 0.005612826 | 0.9952787 | 0.006744754 | [12 empty] | 1166160 | 0.991272 | 0.8678712 | 0.01169742 | 0.9846693 | 0.003877984 | 0.9846609 | 0.01047013
[13 empty] | 823146 | 1.002399 | 0.9866385 | 0.0009710599 | 0.9967599 | 0.004941149 | 0.9967653 | 0.005545512 |  |  | 718260 | 0.9916902 | 0.9670213 | 0.003333695 | 0.9952815 | 0.005612818 | 0.9952819 | 0.006744706 | [12 empty] | 1166460 | 0.9957479 | 0.8678712 | 0.01169742 | 0.9846736 | 0.003877898 | 0.9846653 | 0.01047011
[13 empty] | 823446 | 1.001439 | 0.9866385 | 0.0009710599 | 0.9967599 | 0.004941151 | 0.9967653 | 0.005545515 |  |  | 718560 | 0.9927692 | 0.9670213 | 0.003333695 | 0.9952848 | 0.005612809 | 0.9952851 | 0.006744659 | [12 empty] | 1166760 | 0.99351 | 0.8678712 | 0.01169742 | 0.9846779 | 0.003877813 | 0.9846696 | 0.0104701
[13 empty] | 823746 | 1.001439 | 0.9866385 | 0.0009710599 | 0.99676 | 0.004941153 | 0.9967654 | 0.005545517 |  |  | 718860 | 0.9938482 | 0.9670213 | 0.003333695 | 0.995288 | 0.005612801 | 0.9952884 | 0.006744611 | [12 empty] | 1167060 | 1.006938 | 0.8678712 | 0.01169742 | 0.9846822 | 0.003877728 | 0.9846739 | 0.01047008
[13 empty] | 824046 | 1.000479 | 0.9866385 | 0.0009710599 | 0.9967601 | 0.004941155 | 0.9967655 | 0.00554552 |  |  | 719160 | 0.9927692 | 0.9670213 | 0.003333695 | 0.9952912 | 0.005612792 | 0.9952916 | 0.006744564 | [12 empty] | 1167360 | 0.9979859 | 0.8678712 | 0.01169742 | 0.9846865 | 0.003877643 | 0.9846782 | 0.01047007
[13 empty] | 824346 | 1.000479 | 0.9866385 | 0.0009710599 | 0.9967601 | 0.004941157 | 0.9967655 | 0.005545523 |  |  | 719460 | 0.9927692 | 0.9670213 | 0.003333695 | 0.9952944 | 0.005612784 | 0.9952948 | 0.006744516 | [12 empty] | 1167660 | 1.000224 | 0.8678712 | 0.01169742 | 0.9846908 | 0.003877558 | 0.9846825 | 0.01047005
[13 empty] | 824646 | 1.001439 | 0.9866385 | 0.0009710599 | 0.9967602 | 0.004941159 | 0.9967656 | 0.005545526 |  |  | 719760 | 0.9927692 | 0.9670213 | 0.003333695 | 0.9952976 | 0.005612776 | 0.995298 | 0.006744469 | [12 empty] | 1167960 | 0.9957479 | 0.8678712 | 0.01169742 | 0.9846951 | 0.003877473 | 0.9846867 | 0.01047003
[13 empty] | 824946 | 1.001439 | 0.9866385 | 0.0009710599 | 0.9967603 | 0.004941161 | 0.9967657 | 0.005545528 |  |  | 720060 | 0.9916902 | 0.9670213 | 0.003333695 | 0.9953008 | 0.005612768 | 0.9953012 | 0.006744422 | [12 empty] | 1168260 | 1.002462 | 0.8678712 | 0.01169742 | 0.9846994 | 0.003877389 | 0.984691 | 0.01047002
[13 empty] | 825246 | 1.001439 | 0.9866385 | 0.0009710599 | 0.9967603 | 0.004941163 | 0.9967657 | 0.005545531 |  |  | 720360 | 0.9916902 | 0.9670213 | 0.003333695 | 0.995304 | 0.00561276 | 0.9953043 | 0.006744375 | [12 empty] | 1168560 | 1.000224 | 0.8678712 | 0.01169742 | 0.9847037 | 0.003877304 | 0.9846953 | 0.01047
[13 empty] | 825546 | 1.002399 | 0.9866385 | 0.0009710599 | 0.9967604 | 0.004941165 | 0.9967658 | 0.005545534 |  |  | 720660 | 0.9916902 | 0.9670213 | 0.003333695 | 0.9953071 | 0.005612752 | 0.9953075 | 0.006744329 | [12 empty] | 1168860 | 1.0047 | 0.8678712 | 0.01169742 | 0.984708 | 0.00387722 | 0.9846996 | 0.01046999
[13 empty] | 825846 | 1.002399 | 0.9866385 | 0.0009710599 | 0.9967605 | 0.004941167 | 0.9967659 | 0.005545537 |  |  | 720960 | 0.9927692 | 0.9670213 | 0.003333695 | 0.9953103 | 0.005612744 | 0.9953107 | 0.006744282 | [12 empty] | 1169160 | 1.000224 | 0.8678712 | 0.01169742 | 0.9847122 | 0.003877136 | 0.9847038 | 0.01046997
[13 empty] | 826146 | 1.001439 | 0.9866385 | 0.0009710599 | 0.9967605 | 0.004941169 | 0.9967659 | 0.005545539 |  |  | 721260 | 0.9916902 | 0.9670213 | 0.003333695 | 0.9953135 | 0.005612736 | 0.9953139 | 0.006744236 | [12 empty] | 1169460 | 0.991272 | 0.8678712 | 0.01169742 | 0.9847165 | 0.003877052 | 0.9847081 | 0.01046996
[13 empty] | 826446 | 1.000479 | 0.9866385 | 0.0009710599 | 0.9967606 | 0.004941171 | 0.996766 | 0.005545542 |  |  | 721560 | 0.9938482 | 0.9670213 | 0.003333695 | 0.9953167 | 0.005612728 | 0.995317 | 0.00674419 | [12 empty] | 1169760 | 0.9957479 | 0.8678712 | 0.01169742 | 0.9847208 | 0.003876968 | 0.9847124 | 0.01046994
[13 empty] | 826746 | 1.002399 | 0.9866385 | 0.0009710599 | 0.9967607 | 0.004941173 | 0.9967661 | 0.005545545 |  |  | 721860 | 0.9938482 | 0.9670213 | 0.003333695 | 0.9953198 | 0.00561272 | 0.9953202 | 0.006744144 | [12 empty] | 1170060 | 0.9979859 | 0.8678712 | 0.01169742 | 0.984725 | 0.003876885 | 0.9847166 | 0.01046992
[13 empty] | 827046 | 1.001439 | 0.9866385 | 0.0009710599 | 0.9967607 | 0.004941175 | 0.9967661 | 0.005545547 |  |  | 722160 | 0.9927692 | 0.9670213 | 0.003333695 | 0.995323 | 0.005612713 | 0.9953234 | 0.006744098 | [12 empty] | 1170360 | 0.9979859 | 0.8678712 | 0.01169742 | 0.9847293 | 0.003876801 | 0.9847209 | 0.01046991
[13 empty] | 827346 | 1.000479 | 0.9866385 | 0.0009710599 | 0.9967608 | 0.004941177 | 0.9967662 | 0.00554555 |  |  | 722460 | 0.9906112 | 0.9670213 | 0.003333695 | 0.9953261 | 0.005612705 | 0.9953265 | 0.006744052 | [12 empty] | 1170660 | 0.9957479 | 0.8678712 | 0.01169742 | 0.9847335 | 0.003876718 | 0.9847251 | 0.01046989
[13 empty] | 827646 | 1.001439 | 0.9866385 | 0.0009710599 | 0.9967608 | 0.004941179 | 0.9967663 | 0.005545553 |  |  | 722760 | 0.9916902 | 0.9670213 | 0.003333695 | 0.9953293 | 0.005612698 | 0.9953297 | 0.006744007 | [12 empty] | 1170960 | 0.9957479 | 0.8678712 | 0.01169742 | 0.9847378 | 0.003876635 | 0.9847294 | 0.01046988
[13 empty] | 827946 | 1.000479 | 0.9866385 | 0.0009710599 | 0.9967609 | 0.004941181 | 0.9967663 | 0.005545555 |  |  | 723060 | 0.9916902 | 0.9670213 | 0.003333695 | 0.9953324 | 0.00561269 | 0.9953328 | 0.006743961 | [12 empty] | 1171260 | 1.002462 | 0.8678712 | 0.01169742 | 0.984742 | 0.003876552 | 0.9847336 | 0.01046986
[13 empty] | 828246 | 0.9995181 | 0.9866385 | 0.0009710599 | 0.996761 | 0.004941183 | 0.9967664 | 0.005545558 |  |  | 723360 | 0.9938482 | 0.9670213 | 0.003333695 | 0.9953356 | 0.005612683 | 0.995336 | 0.006743916 | [12 empty] | 1171560 | 1.002462 | 0.8678712 | 0.01169742 | 0.9847462 | 0.003876469 | 0.9847378 | 0.01046985
[13 empty] | 828546 | 1.000479 | 0.9866385 | 0.0009710599 | 0.996761 | 0.004941185 | 0.9967664 | 0.005545561 |  |  | 723660 | 0.9927692 | 0.9670213 | 0.003333695 | 0.9953387 | 0.005612675 | 0.9953391 | 0.006743871 | [12 empty] | 1171860 | 0.9979859 | 0.8678712 | 0.01169742 | 0.9847505 | 0.003876386 | 0.984742 | 0.01046983
[13 empty] | 828846 | 1.002399 | 0.9866385 | 0.0009710599 | 0.9967611 | 0.004941187 | 0.9967665 | 0.005545563 |  |  | 723960 | 0.9927692 | 0.9670213 | 0.003333695 | 0.9953418 | 0.005612668 | 0.9953422 | 0.006743826 | [12 empty] | 1172160 | 0.9979859 | 0.8678712 | 0.01169742 | 0.9847547 | 0.003876304 | 0.9847463 | 0.01046982
[13 empty] | 829146 | 1.002399 | 0.9866385 | 0.0009710599 | 0.9967612 | 0.004941189 | 0.9967666 | 0.005545566 |  |  | 724260 | 0.9927692 | 0.9670213 | 0.003333695 | 0.9953449 | 0.005612661 | 0.9953453 | 0.006743781 | [12 empty] | 1172460 | 1.000224 | 0.8678712 | 0.01169742 | 0.9847589 | 0.003876221 | 0.9847505 | 0.0104698
[13 empty] | 829446 | 1.001439 | 0.9866385 | 0.0009710599 | 0.9967612 | 0.004941191 | 0.9967666 | 0.005545569 |  |  | 724560 | 0.9916902 | 0.9670213 | 0.003333695 | 0.9953481 | 0.005612654 | 0.9953484 | 0.006743737 | [12 empty] | 1172760 | 1.0047 | 0.8678712 | 0.01169742 | 0.9847631 | 0.003876139 | 0.9847547 | 0.01046979
[13 empty] | 829746 | 1.001439 | 0.9866385 | 0.0009710599 | 0.9967613 | 0.004941193 | 0.9967667 | 0.005545571 |  |  | 724860 | 0.9927692 | 0.9670213 | 0.003333695 | 0.9953512 | 0.005612646 | 0.9953516 | 0.006743692 | [12 empty] | 1173060 | 1.000224 | 0.8678712 | 0.01169742 | 0.9847673 | 0.003876057 | 0.9847589 | 0.01046977
[13 empty] | 830046 | 0.9995181 | 0.9866385 | 0.0009710599 | 0.9967614 | 0.004941195 | 0.9967668 | 0.005545574 |  |  | 725160 | 0.9938482 | 0.9670213 | 0.003333695 | 0.9953543 | 0.005612639 | 0.9953547 | 0.006743648 | [12 empty] | 1173360 | 1.002462 | 0.8678712 | 0.01169742 | 0.9847715 | 0.003875975 | 0.9847631 | 0.01046976
[13 empty] | 830346 | 1.001439 | 0.9866385 | 0.0009710599 | 0.9967614 | 0.004941197 | 0.9967668 | 0.005545577 |  |  | 725460 | 0.9960063 | 0.9670213 | 0.003333695 | 0.9953574 | 0.005612632 | 0.9953578 | 0.006743604 | [12 empty] | 1173660 | 0.99351 | 0.8678712 | 0.01169742 | 0.9847757 | 0.003875893 | 0.9847673 | 0.01046974
[13 empty] | 830646 | 1.001439 | 0.9866385 | 0.0009710599 | 0.9967615 | 0.004941199 | 0.9967669 | 0.005545579 |  |  | 725760 | 0.9916902 | 0.9670213 | 0.003333695 | 0.9953605 | 0.005612626 | 0.9953609 | 0.00674356 | [12 empty] | 1173960 | 1.0047 | 0.8678712 | 0.01169742 | 0.9847799 | 0.003875812 | 0.9847715 | 0.01046973
[13 empty] | 830946 | 1.001439 | 0.9866385 | 0.0009710599 | 0.9967615 | 0.0049412 | 0.996767 | 0.005545582 |  |  | 726060 | 0.9927692 | 0.9670213 | 0.003333695 | 0.9953636 | 0.005612619 | 0.995364 | 0.006743516 | [12 empty] | 1174260 | 1.013651 | 0.8678712 | 0.01169742 | 0.9847841 | 0.00387573 | 0.9847757 | 0.01046971
[13 empty] | 831246 | 1.000479 | 0.9866385 | 0.0009710599 | 0.9967616 | 0.004941202 | 0.996767 | 0.005545585 |  |  | 726360 | 0.9906112 | 0.9670213 | 0.003333695 | 0.9953666 | 0.005612612 | 0.995367 | 0.006743472 | [12 empty] | 1174560 | 1.009176 | 0.8678712 | 0.01169742 | 0.9847883 | 0.003875649 | 0.9847798 | 0.0104697
[13 empty] | 831546 | 1.000479 | 0.9866385 | 0.0009710599 | 0.9967617 | 0.004941204 | 0.9967671 | 0.005545587 |  |  | 726660 | 0.9895322 | 0.9670213 | 0.003333695 | 0.9953697 | 0.005612605 | 0.9953701 | 0.006743429 | [12 empty] | 1174860 | 1.002462 | 0.8678712 | 0.01169742 | 0.9847925 | 0.003875568 | 0.984784 | 0.01046969
[13 empty] | 831846 | 1.001439 | 0.9866385 | 0.0009710599 | 0.9967617 | 0.004941206 | 0.9967671 | 0.00554559 |  |  | 726960 | 0.9927692 | 0.9670213 | 0.003333695 | 0.9953728 | 0.005612598 | 0.9953732 | 0.006743385 | [12 empty] | 1175160 | 1.0047 | 0.8678712 | 0.01169742 | 0.9847966 | 0.003875487 | 0.9847882 | 0.01046967
[13 empty] | 832146 | 1.001439 | 0.9866385 | 0.0009710599 | 0.9967618 | 0.004941208 | 0.9967672 | 0.005545592 |  |  | 727260 | 0.9927692 | 0.9670213 | 0.003333695 | 0.9953759 | 0.005612592 | 0.9953763 | 0.006743342 | [12 empty] | 1175460 | 0.9957479 | 0.8678712 | 0.01169742 | 0.9848008 | 0.003875406 | 0.9847924 | 0.01046966
[13 empty] | 832446 | 1.001439 | 0.9866385 | 0.0009710599 | 0.9967619 | 0.00494121 | 0.9967673 | 0.005545595 |  |  | 727560 | 0.9916902 | 0.9670213 | 0.003333695 | 0.9953789 | 0.005612585 | 0.9953793 | 0.006743299 | [12 empty] | 1175760 | 0.99351 | 0.8678712 | 0.01169742 | 0.984805 | 0.003875325 | 0.9847965 | 0.01046964
[13 empty] | 832746 | 1.000479 | 0.9866385 | 0.0009710599 | 0.9967619 | 0.004941212 | 0.9967673 | 0.005545598 |  |  | 727860 | 0.9927692 | 0.9670213 | 0.003333695 | 0.995382 | 0.005612579 | 0.9953824 | 0.006743256 | [12 empty] | 1176060 | 1.002462 | 0.8678712 | 0.01169742 | 0.9848091 | 0.003875244 | 0.9848007 | 0.01046963
[13 empty] | 833046 | 1.001439 | 0.9866385 | 0.0009710599 | 0.996762 | 0.004941214 | 0.9967674 | 0.0055456 |  |  | 728160 | 0.9927692 | 0.9670213 | 0.003333695 | 0.9953851 | 0.005612572 | 0.9953855 | 0.006743213 | [12 empty] | 1176360 | 1.0047 | 0.8678712 | 0.01169742 | 0.9848133 | 0.003875164 | 0.9848048 | 0.01046961
[13 empty] | 833346 | 1.001439 | 0.9866385 | 0.0009710599 | 0.996762 | 0.004941216 | 0.9967674 | 0.005545603 |  |  | 728460 | 0.9927692 | 0.9670213 | 0.003333695 | 0.9953881 | 0.005612566 | 0.9953885 | 0.00674317 | [12 empty] | 1176660 | 1.0047 | 0.8678712 | 0.01169742 | 0.9848174 | 0.003875084 | 0.984809 | 0.0104696
[13 empty] | 833646 | 1.000479 | 0.9866385 | 0.0009710599 | 0.9967621 | 0.004941218 | 0.9967675 | 0.005545605 |  |  | 728760 | 0.9927692 | 0.9670213 | 0.003333695 | 0.9953912 | 0.00561256 | 0.9953916 | 0.006743128 | [12 empty] | 1176960 | 1.0047 | 0.8678712 | 0.01169742 | 0.9848216 | 0.003875004 | 0.9848131 | 0.01046958
[13 empty] | 833946 | 0.9995181 | 0.9866385 | 0.0009710599 | 0.9967622 | 0.00494122 | 0.9967676 | 0.005545608 |  |  | 729060 | 0.9916902 | 0.9670213 | 0.003333695 | 0.9953942 | 0.005612553 | 0.9953946 | 0.006743086 | [12 empty] | 1177260 | 0.9979859 | 0.8678712 | 0.01169742 | 0.9848257 | 0.003874924 | 0.9848173 | 0.01046957
[13 empty] | 834246 | 1.001439 | 0.9866385 | 0.0009710599 | 0.9967622 | 0.004941221 | 0.9967676 | 0.005545611 |  |  | 729360 | 0.9927692 | 0.9670213 | 0.003333695 | 0.9953972 | 0.005612547 | 0.9953976 | 0.006743043 | [12 empty] | 1177560 | 1.000224 | 0.8678712 | 0.01169742 | 0.9848299 | 0.003874844 | 0.9848214 | 0.01046956
[13 empty] | 834546 | 1.001439 | 0.9866385 | 0.0009710599 | 0.9967623 | 0.004941223 | 0.9967677 | 0.005545613 |  |  | 729660 | 0.9949272 | 0.9670213 | 0.003333695 | 0.9954003 | 0.005612541 | 0.9954007 | 0.006743001 | [12 empty] | 1177860 | 1.002462 | 0.8678712 | 0.01169742 | 0.984834 | 0.003874764 | 0.9848255 | 0.01046954
[13 empty] | 834846 | 1.001439 | 0.9866385 | 0.0009710599 | 0.9967623 | 0.004941225 | 0.9967678 | 0.005545616 |  |  | 729960 | 0.9938482 | 0.9670213 | 0.003333695 | 0.9954033 | 0.005612535 | 0.9954037 | 0.006742959 | [12 empty] | 1178160 | 1.000224 | 0.8678712 | 0.01169742 | 0.9848381 | 0.003874685 | 0.9848296 | 0.01046953
[13 empty] | 835146 | 1.001439 | 0.9866385 | 0.0009710599 | 0.9967624 | 0.004941227 | 0.9967678 | 0.005545618 |  |  | 730260 | 0.9927692 | 0.9670213 | 0.003333695 | 0.9954063 | 0.005612529 | 0.9954067 | 0.006742918 | [12 empty] | 1178460 | 0.9979859 | 0.8678712 | 0.01169742 | 0.9848422 | 0.003874605 | 0.9848338 | 0.01046951
[13 empty] | 835446 | 0.9995181 | 0.9866385 | 0.0009710599 | 0.9967625 | 0.004941229 | 0.9967679 | 0.005545621 |  |  | 730560 | 0.9916902 | 0.9670213 | 0.003333695 | 0.9954093 | 0.005612523 | 0.9954097 | 0.006742876 | [12 empty] | 1178760 | 1.009176 | 0.8678712 | 0.01169742 | 0.9848464 | 0.003874526 | 0.9848379 | 0.0104695
[13 empty] | 835746 | 1.002399 | 0.9866385 | 0.0009710599 | 0.9967625 | 0.004941231 | 0.9967679 | 0.005545623 |  |  | 730860 | 0.9906112 | 0.9670213 | 0.003333695 | 0.9954123 | 0.005612517 | 0.9954128 | 0.006742834 | [12 empty] | 1179060 | 1.0047 | 0.8678712 | 0.01169742 | 0.9848505 | 0.003874447 | 0.984842 | 0.01046949
[13 empty] | 836046 | 1.002399 | 0.9866385 | 0.0009710599 | 0.9967626 | 0.004941233 | 0.996768 | 0.005545626 |  |  | 731160 | 0.9927692 | 0.9670213 | 0.003333695 | 0.9954154 | 0.005612511 | 0.9954158 | 0.006742793 | [12 empty] | 1179360 | 1.000224 | 0.8678712 | 0.01169742 | 0.9848546 | 0.003874368 | 0.9848461 | 0.01046947
[13 empty] | 836346 | 1.002399 | 0.9866385 | 0.0009710599 | 0.9967626 | 0.004941235 | 0.9967681 | 0.005545628 |  |  | 731460 | 0.9938482 | 0.9670213 | 0.003333695 | 0.9954184 | 0.005612505 | 0.9954188 | 0.006742752 | [12 empty] | 1179660 | 0.9979859 | 0.8678712 | 0.01169742 | 0.9848587 | 0.003874289 | 0.9848502 | 0.01046946
[13 empty] | 836646 | 1.001439 | 0.9866385 | 0.0009710599 | 0.9967627 | 0.004941236 | 0.9967681 | 0.005545631 |  |  | 731760 | 0.9960063 | 0.9670213 | 0.003333695 | 0.9954214 | 0.0056125 | 0.9954218 | 0.006742711 | [12 empty] | 1179960 | 1.006938 | 0.8678712 | 0.01169742 | 0.9848628 | 0.00387421 | 0.9848543 | 0.01046945
[13 empty] | 836946 | 1.001439 | 0.9866385 | 0.0009710599 | 0.9967628 | 0.004941238 | 0.9967682 | 0.005545634 |  |  | 732060 | 0.9938482 | 0.9670213 | 0.003333695 | 0.9954243 | 0.005612494 | 0.9954248 | 0.00674267 | [12 empty] | 1180260 | 1.0047 | 0.8678712 | 0.01169742 | 0.9848669 | 0.003874132 | 0.9848584 | 0.01046943
[13 empty] | 837246 | 1.001439 | 0.9866385 | 0.0009710599 | 0.9967628 | 0.00494124 | 0.9967682 | 0.005545636 |  |  | 732360 | 0.9927692 | 0.9670213 | 0.003333695 | 0.9954273 | 0.005612488 | 0.9954277 | 0.006742629 | [12 empty] | 1180560 | 1.006938 | 0.8678712 | 0.01169742 | 0.984871 | 0.003874053 | 0.9848625 | 0.01046942
[13 empty] | 837546 | 1.000479 | 0.9866385 | 0.0009710599 | 0.9967629 | 0.004941242 | 0.9967683 | 0.005545639 |  |  | 732660 | 0.9938482 | 0.9670213 | 0.003333695 | 0.9954303 | 0.005612483 | 0.9954307 | 0.006742589 | [12 empty] | 1180860 | 1.002462 | 0.8678712 | 0.01169742 | 0.9848751 | 0.003873975 | 0.9848665 | 0.0104694
[13 empty] | 837846 | 1.002399 | 0.9866385 | 0.0009710599 | 0.9967629 | 0.004941244 | 0.9967684 | 0.005545641 |  |  | 732960 | 0.9927692 | 0.9670213 | 0.003333695 | 0.9954333 | 0.005612477 | 0.9954337 | 0.006742548 | [12 empty] | 1181160 | 0.99351 | 0.8678712 | 0.01169742 | 0.9848791 | 0.003873897 | 0.9848706 | 0.01046939
[13 empty] | 838146 | 1.000479 | 0.9866385 | 0.0009710599 | 0.996763 | 0.004941246 | 0.9967684 | 0.005545644 |  |  | 733260 | 0.9927692 | 0.9670213 | 0.003333695 | 0.9954363 | 0.005612472 | 0.9954367 | 0.006742508 | [12 empty] | 1181460 | 1.002462 | 0.8678712 | 0.01169742 | 0.9848832 | 0.003873819 | 0.9848747 | 0.01046938
[13 empty] | 838446 | 1.000479 | 0.9866385 | 0.0009710599 | 0.996763 | 0.004941247 | 0.9967685 | 0.005545646 |  |  | 733560 | 0.9906112 | 0.9670213 | 0.003333695 | 0.9954392 | 0.005612467 | 0.9954397 | 0.006742468 | [12 empty] | 1181760 | 1.006938 | 0.8678712 | 0.01169742 | 0.9848873 | 0.003873741 | 0.9848788 | 0.01046936
[13 empty] | 838746 | 1.001439 | 0.9866385 | 0.0009710599 | 0.9967631 | 0.004941249 | 0.9967685 | 0.005545649 |  |  | 733860 | 0.9906112 | 0.9670213 | 0.003333695 | 0.9954422 | 0.005612461 | 0.9954426 | 0.006742428 | [12 empty] | 1182060 | 1.002462 | 0.8678712 | 0.01169742 | 0.9848913 | 0.003873664 | 0.9848828 | 0.01046935
[13 empty] | 839046 | 1.002399 | 0.9866385 | 0.0009710599 | 0.9967632 | 0.004941251 | 0.9967686 | 0.005545651 |  |  | 734160 | 0.9938482 | 0.9670213 | 0.003333695 | 0.9954452 | 0.005612456 | 0.9954456 | 0.006742388 | [12 empty] | 1182360 | 0.9979859 | 0.8678712 | 0.01169742 | 0.9848954 | 0.003873586 | 0.9848869 | 0.01046934
[13 empty] | 839346 | 1.002399 | 0.9866385 | 0.0009710599 | 0.9967632 | 0.004941253 | 0.9967686 | 0.005545654 |  |  | 734460 | 0.9916902 | 0.9670213 | 0.003333695 | 0.9954481 | 0.005612451 | 0.9954485 | 0.006742348 | [12 empty] | 1182660 | 1.002462 | 0.8678712 | 0.01169742 | 0.9848995 | 0.003873509 | 0.9848909 | 0.01046932
[13 empty] | 839646 | 1.00336 | 0.9866385 | 0.0009710599 | 0.9967633 | 0.004941255 | 0.9967687 | 0.005545656 |  |  | 734760 | 0.9938482 | 0.9670213 | 0.003333695 | 0.9954511 | 0.005612446 | 0.9954515 | 0.006742309 | [12 empty] | 1182960 | 1.002462 | 0.8678712 | 0.01169742 | 0.9849035 | 0.003873432 | 0.984895 | 0.01046931
[13 empty] | 839946 | 1.001439 | 0.9866385 | 0.0009710599 | 0.9967633 | 0.004941257 | 0.9967688 | 0.005545659 |  |  | 735060 | 0.9938482 | 0.9670213 | 0.003333695 | 0.995454 | 0.005612441 | 0.9954544 | 0.006742269 | [12 empty] | 1183260 | 0.9979859 | 0.8678712 | 0.01169742 | 0.9849076 | 0.003873354 | 0.984899 | 0.0104693
[13 empty] | 840246 | 1.002399 | 0.9866385 | 0.0009710599 | 0.9967634 | 0.004941258 | 0.9967688 | 0.005545661 |  |  | 735360 | 0.9938482 | 0.9670213 | 0.003333695 | 0.9954569 | 0.005612435 | 0.9954574 | 0.00674223 | [12 empty] | 1183560 | 0.9979859 | 0.8678712 | 0.01169742 | 0.9849116 | 0.003873277 | 0.9849031 | 0.01046929
[13 empty] | 840546 | 1.000479 | 0.9866385 | 0.0009710599 | 0.9967634 | 0.00494126 | 0.9967689 | 0.005545664 |  |  | 735660 | 0.9916902 | 0.9670213 | 0.003333695 | 0.9954599 | 0.00561243 | 0.9954603 | 0.006742191 | [12 empty] | 1183860 | 1.002462 | 0.8678712 | 0.01169742 | 0.9849156 | 0.003873201 | 0.9849071 | 0.01046927
[13 empty] | 840846 | 1.001439 | 0.9866385 | 0.0009710599 | 0.9967635 | 0.004941262 | 0.9967689 | 0.005545666 |  |  | 735960 | 0.9938482 | 0.9670213 | 0.003333695 | 0.9954628 | 0.005612426 | 0.9954632 | 0.006742152 | [12 empty] | 1184160 | 0.9957479 | 0.8678712 | 0.01169742 | 0.9849197 | 0.003873124 | 0.9849111 | 0.01046926
[13 empty] | 841146 | 1.001439 | 0.9866385 | 0.0009710599 | 0.9967636 | 0.004941264 | 0.996769 | 0.005545668 |  |  | 736260 | 0.9916902 | 0.9670213 | 0.003333695 | 0.9954657 | 0.005612421 | 0.9954662 | 0.006742113 | [12 empty] | 1184460 | 0.99351 | 0.8678712 | 0.01169742 | 0.9849237 | 0.003873048 | 0.9849152 | 0.01046925
[13 empty] | 841446 | 1.002399 | 0.9866385 | 0.0009710599 | 0.9967636 | 0.004941266 | 0.996769 | 0.005545671 |  |  | 736560 | 0.9927692 | 0.9670213 | 0.003333695 | 0.9954687 | 0.005612416 | 0.9954691 | 0.006742074 | [12 empty] | 1184760 | 0.99351 | 0.8678712 | 0.01169742 | 0.9849277 | 0.003872971 | 0.9849192 | 0.01046923
[13 empty] | 841746 | 1.002399 | 0.9866385 | 0.0009710599 | 0.9967637 | 0.004941267 | 0.9967691 | 0.005545673 |  |  | 736860 | 0.9938482 | 0.9670213 | 0.003333695 | 0.9954716 | 0.005612411 | 0.995472 | 0.006742035 | [12 empty] | 1185060 | 1.0047 | 0.8678712 | 0.01169742 | 0.9849318 | 0.003872895 | 0.9849232 | 0.01046922
[13 empty] | 842046 | 1.001439 | 0.9866385 | 0.0009710599 | 0.9967637 | 0.004941269 | 0.9967692 | 0.005545676 |  |  | 737160 | 0.9927692 | 0.9670213 | 0.003333695 | 0.9954745 | 0.005612406 | 0.9954749 | 0.006741997 | [12 empty] | 1185360 | 1.009176 | 0.8678712 | 0.01169742 | 0.9849358 | 0.003872819 | 0.9849272 | 0.01046921
[13 empty] | 842346 | 1.002399 | 0.9866385 | 0.0009710599 | 0.9967638 | 0.004941271 | 0.9967692 | 0.005545678 |  |  | 737460 | 0.9927692 | 0.9670213 | 0.003333695 | 0.9954774 | 0.005612402 | 0.9954778 | 0.006741959 | [12 empty] | 1185660 | 0.9979859 | 0.8678712 | 0.01169742 | 0.9849398 | 0.003872743 | 0.9849312 | 0.0104692
[13 empty] | 842646 | 1.002399 | 0.9866385 | 0.0009710599 | 0.9967638 | 0.004941273 | 0.9967693 | 0.005545681 |  |  | 737760 | 0.9927692 | 0.9670213 | 0.003333695 | 0.9954803 | 0.005612397 | 0.9954807 | 0.00674192 | [12 empty] | 1185960 | 1.000224 | 0.8678712 | 0.01169742 | 0.9849438 | 0.003872667 | 0.9849352 | 0.01046918
[13 empty] | 842946 | 1.002399 | 0.9866385 | 0.0009710599 | 0.9967639 | 0.004941275 | 0.9967693 | 0.005545683 |  |  | 738060 | 0.9938482 | 0.9670213 | 0.003333695 | 0.9954832 | 0.005612393 | 0.9954836 | 0.006741882 | [12 empty] | 1186260 | 1.006938 | 0.8678712 | 0.01169742 | 0.9849478 | 0.003872591 | 0.9849392 | 0.01046917
[13 empty] | 843246 | 1.002399 | 0.9866385 | 0.0009710599 | 0.996764 | 0.004941276 | 0.9967694 | 0.005545686 |  |  | 738360 | 0.9938482 | 0.9670213 | 0.003333695 | 0.9954861 | 0.005612388 | 0.9954865 | 0.006741844 | [12 empty] | 1186560 | 0.9957479 | 0.8678712 | 0.01169742 | 0.9849518 | 0.003872516 | 0.9849432 | 0.01046916
[13 empty] | 843546 | 1.002399 | 0.9866385 | 0.0009710599 | 0.996764 | 0.004941278 | 0.9967694 | 0.005545688 |  |  | 738660 | 0.9938482 | 0.9670213 | 0.003333695 | 0.995489 | 0.005612384 | 0.9954894 | 0.006741807 | [12 empty] | 1186860 | 1.002462 | 0.8678712 | 0.01169742 | 0.9849558 | 0.00387244 | 0.9849472 | 0.01046914
[13 empty] | 843846 | 1.002399 | 0.9866385 | 0.0009710599 | 0.9967641 | 0.00494128 | 0.9967695 | 0.00554569 |  |  | 738960 | 0.9916902 | 0.9670213 | 0.003333695 | 0.9954919 | 0.005612379 | 0.9954923 | 0.006741769 | [12 empty] | 1187160 | 0.9979859 | 0.8678712 | 0.01169742 | 0.9849598 | 0.003872365 | 0.9849512 | 0.01046913
[13 empty] | 844146 | 1.002399 | 0.9866385 | 0.0009710599 | 0.9967641 | 0.004941282 | 0.9967696 | 0.005545693 |  |  | 739260 | 0.9938482 | 0.9670213 | 0.003333695 | 0.9954947 | 0.005612375 | 0.9954952 | 0.006741731 | [12 empty] | 1187460 | 1.000224 | 0.8678712 | 0.01169742 | 0.9849637 | 0.00387229 | 0.9849552 | 0.01046912
[13 empty] | 844446 | 1.002399 | 0.9866385 | 0.0009710599 | 0.9967642 | 0.004941284 | 0.9967696 | 0.005545695 |  |  | 739560 | 0.9938482 | 0.9670213 | 0.003333695 | 0.9954976 | 0.005612371 | 0.995498 | 0.006741694 | [12 empty] | 1187760 | 1.002462 | 0.8678712 | 0.01169742 | 0.9849677 | 0.003872215 | 0.9849591 | 0.01046911
[13 empty] | 844746 | 1.000479 | 0.9866385 | 0.0009710599 | 0.9967642 | 0.004941285 | 0.9967697 | 0.005545698 |  |  | 739860 | 0.9927692 | 0.9670213 | 0.003333695 | 0.9955005 | 0.005612366 | 0.9955009 | 0.006741657 | [12 empty] | 1188060 | 1.006938 | 0.8678712 | 0.01169742 | 0.9849717 | 0.00387214 | 0.9849631 | 0.0104691
[13 empty] | 845046 | 1.00336 | 0.9866385 | 0.0009710599 | 0.9967643 | 0.004941287 | 0.9967697 | 0.0055457 |  |  | 740160 | 0.9927692 | 0.9670213 | 0.003333695 | 0.9955033 | 0.005612362 | 0.9955038 | 0.00674162 | [12 empty] | 1188360 | 0.9979859 | 0.8678712 | 0.01169742 | 0.9849757 | 0.003872066 | 0.9849671 | 0.01046908
[13 empty] | 845346 | 1.001439 | 0.9866385 | 0.0009710599 | 0.9967643 | 0.004941289 | 0.9967698 | 0.005545702 |  |  | 740460 | 0.9938482 | 0.9670213 | 0.003333695 | 0.9955062 | 0.005612358 | 0.9955066 | 0.006741583 | [12 empty] | 1188660 | 0.99351 | 0.8678712 | 0.01169742 | 0.9849796 | 0.003871991 | 0.984971 | 0.01046907
[13 empty] | 845646 | 1.002399 | 0.9866385 | 0.0009710599 | 0.9967644 | 0.004941291 | 0.9967698 | 0.005545705 |  |  | 740760 | 0.9938482 | 0.9670213 | 0.003333695 | 0.9955091 | 0.005612354 | 0.9955095 | 0.006741546 | [12 empty] | 1188960 | 1.000224 | 0.8678712 | 0.01169742 | 0.9849836 | 0.003871917 | 0.984975 | 0.01046906
[13 empty] | 845946 | 1.001439 | 0.9866385 | 0.0009710599 | 0.9967645 | 0.004941292 | 0.9967699 | 0.005545707 |  |  | 741060 | 0.9960063 | 0.9670213 | 0.003333695 | 0.9955119 | 0.00561235 | 0.9955124 | 0.006741509 | [12 empty] | 1189260 | 0.9979859 | 0.8678712 | 0.01169742 | 0.9849875 | 0.003871842 | 0.984979 | 0.01046905
[13 empty] | 846246 | 1.002399 | 0.9866385 | 0.0009710599 | 0.9967645 | 0.004941294 | 0.9967699 | 0.00554571 |  |  | 741360 | 0.9949272 | 0.9670213 | 0.003333695 | 0.9955148 | 0.005612346 | 0.9955152 | 0.006741473 | [12 empty] | 1189560 | 1.002462 | 0.8678712 | 0.01169742 | 0.9849915 | 0.003871768 | 0.9849829 | 0.01046903
[13 empty] | 846546 | 1.002399 | 0.9866385 | 0.0009710599 | 0.9967646 | 0.004941296 | 0.99677 | 0.005545712 |  |  | 741660 | 0.9949272 | 0.9670213 | 0.003333695 | 0.9955176 | 0.005612342 | 0.995518 | 0.006741436 | [12 empty] | 1189860 | 1.000224 | 0.8678712 | 0.01169742 | 0.9849954 | 0.003871694 | 0.9849868 | 0.01046902
[13 empty] | 846846 | 1.00336 | 0.9866385 | 0.0009710599 | 0.9967646 | 0.004941298 | 0.9967701 | 0.005545714 |  |  | 741960 | 0.9938482 | 0.9670213 | 0.003333695 | 0.9955204 | 0.005612338 | 0.9955209 | 0.0067414 | [12 empty] | 1190160 | 0.9979859 | 0.8678712 | 0.01169742 | 0.9849994 | 0.00387162 | 0.9849908 | 0.01046901
[13 empty] | 847146 | 1.001439 | 0.9866385 | 0.0009710599 | 0.9967647 | 0.004941299 | 0.9967701 | 0.005545717 |  |  | 742260 | 0.9938482 | 0.9670213 | 0.003333695 | 0.9955233 | 0.005612335 | 0.9955237 | 0.006741364 | [12 empty] | 1190460 | 0.99351 | 0.8678712 | 0.01169742 | 0.9850033 | 0.003871547 | 0.9849947 | 0.010469
[13 empty] | 847446 | 1.001439 | 0.9866385 | 0.0009710599 | 0.9967647 | 0.004941301 | 0.9967702 | 0.005545719 |  |  | 742560 | 0.9949272 | 0.9670213 | 0.003333695 | 0.9955261 | 0.005612331 | 0.9955265 | 0.006741328 | [12 empty] | 1190760 | 1.002462 | 0.8678712 | 0.01169742 | 0.9850073 | 0.003871473 | 0.9849986 | 0.01046899
[13 empty] | 847746 | 1.001439 | 0.9866385 | 0.0009710599 | 0.9967648 | 0.004941303 | 0.9967702 | 0.005545721 |  |  | 742860 | 0.9927692 | 0.9670213 | 0.003333695 | 0.9955289 | 0.005612327 | 0.9955294 | 0.006741292 | [12 empty] | 1191060 | 0.9957479 | 0.8678712 | 0.01169742 | 0.9850112 | 0.003871399 | 0.9850026 | 0.01046897
[13 empty] | 848046 | 1.001439 | 0.9866385 | 0.0009710599 | 0.9967648 | 0.004941305 | 0.9967703 | 0.005545724 |  |  | 743160 | 0.9949272 | 0.9670213 | 0.003333695 | 0.9955317 | 0.005612324 | 0.9955322 | 0.006741256 | [12 empty] | 1191360 | 0.9979859 | 0.8678712 | 0.01169742 | 0.9850151 | 0.003871326 | 0.9850065 | 0.01046896
[13 empty] | 848346 | 1.001439 | 0.9866385 | 0.0009710599 | 0.9967649 | 0.004941306 | 0.9967703 | 0.005545726 |  |  | 743460 | 0.9927692 | 0.9670213 | 0.003333695 | 0.9955346 | 0.00561232 | 0.995535 | 0.00674122 | [12 empty] | 1191660 | 0.9979859 | 0.8678712 | 0.01169742 | 0.985019 | 0.003871253 | 0.9850104 | 0.01046895
[13 empty] | 848646 | 1.001439 | 0.9866385 | 0.0009710599 | 0.9967649 | 0.004941308 | 0.9967704 | 0.005545728 |  |  | 743760 | 0.9949272 | 0.9670213 | 0.003333695 | 0.9955374 | 0.005612316 | 0.9955378 | 0.006741185 | [12 empty] | 1191960 | 0.9957479 | 0.8678712 | 0.01169742 | 0.9850229 | 0.00387118 | 0.9850143 | 0.01046894
[13 empty] | 848946 | 1.002399 | 0.9866385 | 0.0009710599 | 0.996765 | 0.00494131 | 0.9967704 | 0.005545731 |  |  | 744060 | 0.9949272 | 0.9670213 | 0.003333695 | 0.9955402 | 0.005612313 | 0.9955406 | 0.006741149 | [12 empty] | 1192260 | 1.000224 | 0.8678712 | 0.01169742 | 0.9850269 | 0.003871107 | 0.9850182 | 0.01046893
[13 empty] | 849246 | 1.002399 | 0.9866385 | 0.0009710599 | 0.996765 | 0.004941311 | 0.9967705 | 0.005545733 |  |  | 744360 | 0.9938482 | 0.9670213 | 0.003333695 | 0.995543 | 0.00561231 | 0.9955434 | 0.006741114 | [12 empty] | 1192560 | 1.002462 | 0.8678712 | 0.01169742 | 0.9850308 | 0.003871034 | 0.9850221 | 0.01046892
[13 empty] | 849546 | 1.001439 | 0.9866385 | 0.0009710599 | 0.9967651 | 0.004941313 | 0.9967705 | 0.005545735 |  |  | 744660 | 0.9949272 | 0.9670213 | 0.003333695 | 0.9955458 | 0.005612306 | 0.9955462 | 0.006741079 | [12 empty] | 1192860 | 0.9979859 | 0.8678712 | 0.01169742 | 0.9850347 | 0.003870962 | 0.985026 | 0.0104689
[13 empty] | 849846 | 1.001439 | 0.9866385 | 0.0009710599 | 0.9967651 | 0.004941315 | 0.9967706 | 0.005545738 |  |  | 744960 | 0.9949272 | 0.9670213 | 0.003333695 | 0.9955486 | 0.005612303 | 0.995549 | 0.006741044 | [12 empty] | 1193160 | 0.9957479 | 0.8678712 | 0.01169742 | 0.9850386 | 0.003870889 | 0.9850299 | 0.01046889
[13 empty] | 850146 | 1.000479 | 0.9866385 | 0.0009710599 | 0.9967652 | 0.004941317 | 0.9967706 | 0.00554574 |  |  | 745260 | 0.9949272 | 0.9670213 | 0.003333695 | 0.9955513 | 0.0056123 | 0.9955518 | 0.006741009 | [12 empty] | 1193460 | 1.002462 | 0.8678712 | 0.01169742 | 0.9850425 | 0.003870817 | 0.9850338 | 0.01046888
[13 empty] | 850446 | 1.002399 | 0.9866385 | 0.0009710599 | 0.9967653 | 0.004941318 | 0.9967707 | 0.005545742 |  |  | 745560 | 0.9938482 | 0.9670213 | 0.003333695 | 0.9955541 | 0.005612296 | 0.9955546 | 0.006740975 | [12 empty] | 1193760 | 0.99351 | 0.8678712 | 0.01169742 | 0.9850463 | 0.003870745 | 0.9850377 | 0.01046887
[13 empty] | 850746 | 1.001439 | 0.9866385 | 0.0009710599 | 0.9967653 | 0.00494132 | 0.9967707 | 0.005545745 |  |  | 745860 | 0.9949272 | 0.9670213 | 0.003333695 | 0.9955569 | 0.005612293 | 0.9955574 | 0.00674094 | [12 empty] | 1194060 | 1.002462 | 0.8678712 | 0.01169742 | 0.9850502 | 0.003870672 | 0.9850416 | 0.01046886
[13 empty] | 851046 | 1.000479 | 0.9866385 | 0.0009710599 | 0.9967654 | 0.004941322 | 0.9967708 | 0.005545747 |  |  | 746160 | 0.9960063 | 0.9670213 | 0.003333695 | 0.9955597 | 0.00561229 | 0.9955601 | 0.006740905 | [12 empty] | 1194360 | 1.006938 | 0.8678712 | 0.01169742 | 0.9850541 | 0.0038706 | 0.9850455 | 0.01046885
[13 empty] | 851346 | 1.000479 | 0.9866385 | 0.0009710599 | 0.9967654 | 0.004941323 | 0.9967709 | 0.005545749 |  |  | 746460 | 0.9949272 | 0.9670213 | 0.003333695 | 0.9955625 | 0.005612287 | 0.9955629 | 0.006740871 | [12 empty] | 1194660 | 0.9957479 | 0.8678712 | 0.01169742 | 0.985058 | 0.003870529 | 0.9850493 | 0.01046884
[13 empty] | 851646 | 1.002399 | 0.9866385 | 0.0009710599 | 0.9967655 | 0.004941325 | 0.9967709 | 0.005545752 |  |  | 746760 | 0.9927692 | 0.9670213 | 0.003333695 | 0.9955652 | 0.005612284 | 0.9955657 | 0.006740837 | [12 empty] | 1194960 | 1.0047 | 0.8678712 | 0.01169742 | 0.9850619 | 0.003870457 | 0.9850532 | 0.01046882
[13 empty] | 851946 | 1.000479 | 0.9866385 | 0.0009710599 | 0.9967655 | 0.004941327 | 0.996771 | 0.005545754 |  |  | 747060 | 0.9927692 | 0.9670213 | 0.003333695 | 0.995568 | 0.005612281 | 0.9955684 | 0.006740803 | [12 empty] | 1195260 | 1.002462 | 0.8678712 | 0.01169742 | 0.9850657 | 0.003870385 | 0.9850571 | 0.01046881
[13 empty] | 852246 | 1.002399 | 0.9866385 | 0.0009710599 | 0.9967656 | 0.004941329 | 0.996771 | 0.005545756 |  |  | 747360 | 0.9938482 | 0.9670213 | 0.003333695 | 0.9955707 | 0.005612278 | 0.9955712 | 0.006740769 | [12 empty] | 1195560 | 1.000224 | 0.8678712 | 0.01169742 | 0.9850696 | 0.003870314 | 0.9850609 | 0.0104688
[13 empty] | 852546 | 1.002399 | 0.9866385 | 0.0009710599 | 0.9967656 | 0.00494133 | 0.9967711 | 0.005545758 |  |  | 747660 | 0.9960063 | 0.9670213 | 0.003333695 | 0.9955735 | 0.005612275 | 0.9955739 | 0.006740735 | [12 empty] | 1195860 | 1.002462 | 0.8678712 | 0.01169742 | 0.9850734 | 0.003870243 | 0.9850648 | 0.01046879
[13 empty] | 852846 | 1.001439 | 0.9866385 | 0.0009710599 | 0.9967657 | 0.004941332 | 0.9967711 | 0.005545761 |  |  | 747960 | 0.9949272 | 0.9670213 | 0.003333695 | 0.9955762 | 0.005612272 | 0.9955767 | 0.006740701 | [12 empty] | 1196160 | 1.006938 | 0.8678712 | 0.01169742 | 0.9850773 | 0.003870171 | 0.9850686 | 0.01046878
[13 empty] | 853146 | 1.000479 | 0.9866385 | 0.0009710599 | 0.9967657 | 0.004941334 | 0.9967712 | 0.005545763 |  |  | 748260 | 0.9938482 | 0.9670213 | 0.003333695 | 0.995579 | 0.005612269 | 0.9955794 | 0.006740668 | [12 empty] | 1196460 | 1.002462 | 0.8678712 | 0.01169742 | 0.9850811 | 0.0038701 | 0.9850725 | 0.01046877
[13 empty] | 853446 | 1.002399 | 0.9866385 | 0.0009710599 | 0.9967658 | 0.004941335 | 0.9967712 | 0.005545765 |  |  | 748560 | 0.9938482 | 0.9670213 | 0.003333695 | 0.9955817 | 0.005612267 | 0.9955822 | 0.006740634 | [12 empty] | 1196760 | 1.000224 | 0.8678712 | 0.01169742 | 0.985085 | 0.00387003 | 0.9850763 | 0.01046876
[13 empty] | 853746 | 1.001439 | 0.9866385 | 0.0009710599 | 0.9967658 | 0.004941337 | 0.9967713 | 0.005545767 |  |  | 748860 | 0.9938482 | 0.9670213 | 0.003333695 | 0.9955844 | 0.005612264 | 0.9955849 | 0.006740601 | [12 empty] | 1197060 | 1.000224 | 0.8678712 | 0.01169742 | 0.9850888 | 0.003869959 | 0.9850802 | 0.01046875
[13 empty] | 854046 | 1.001439 | 0.9866385 | 0.0009710599 | 0.9967659 | 0.004941339 | 0.9967713 | 0.00554577 |  |  | 749160 | 0.9949272 | 0.9670213 | 0.003333695 | 0.9955872 | 0.005612261 | 0.9955876 | 0.006740568 | [12 empty] | 1197360 | 1.0047 | 0.8678712 | 0.01169742 | 0.9850927 | 0.003869888 | 0.985084 | 0.01046874
[13 empty] | 854346 | 1.001439 | 0.9866385 | 0.0009710599 | 0.9967659 | 0.00494134 | 0.9967714 | 0.005545772 |  |  | 749460 | 0.9927692 | 0.9670213 | 0.003333695 | 0.9955899 | 0.005612259 | 0.9955904 | 0.006740535 | [12 empty] | 1197660 | 1.002462 | 0.8678712 | 0.01169742 | 0.9850965 | 0.003869818 | 0.9850878 | 0.01046872
[13 empty] | 854646 | 1.000479 | 0.9866385 | 0.0009710599 | 0.996766 | 0.004941342 | 0.9967714 | 0.005545774 |  |  | 749760 | 0.9949272 | 0.9670213 | 0.003333695 | 0.9955926 | 0.005612256 | 0.9955931 | 0.006740502 | [12 empty] | 1197960 | 0.9979859 | 0.8678712 | 0.01169742 | 0.9851003 | 0.003869747 | 0.9850916 | 0.01046871
[13 empty] | 854946 | 0.9995181 | 0.9866385 | 0.0009710599 | 0.996766 | 0.004941344 | 0.9967715 | 0.005545776 |  |  | 750060 | 0.9949272 | 0.9670213 | 0.003333695 | 0.9955953 | 0.005612254 | 0.9955958 | 0.006740469 | [12 empty] | 1198260 | 0.9979859 | 0.8678712 | 0.01169742 | 0.9851041 | 0.003869677 | 0.9850955 | 0.0104687
[13 empty] | 855246 | 1.00336 | 0.9866385 | 0.0009710599 | 0.9967661 | 0.004941345 | 0.9967715 | 0.005545779 |  |  | 750360 | 0.9949272 | 0.9670213 | 0.003333695 | 0.995598 | 0.005612251 | 0.9955985 | 0.006740436 | [12 empty] | 1198560 | 0.99351 | 0.8678712 | 0.01169742 | 0.985108 | 0.003869607 | 0.9850993 | 0.01046869
[13 empty] | 855546 | 1.002399 | 0.9866385 | 0.0009710599 | 0.9967661 | 0.004941347 | 0.9967716 | 0.005545781 |  |  | 750660 | 0.9927692 | 0.9670213 | 0.003333695 | 0.9956008 | 0.005612249 | 0.9956012 | 0.006740404 | [12 empty] | 1198860 | 0.991272 | 0.8678712 | 0.01169742 | 0.9851118 | 0.003869537 | 0.9851031 | 0.01046868
[13 empty] | 855846 | 1.001439 | 0.9866385 | 0.0009710599 | 0.9967662 | 0.004941348 | 0.9967716 | 0.005545783 |  |  | 750960 | 0.9938482 | 0.9670213 | 0.003333695 | 0.9956035 | 0.005612247 | 0.9956039 | 0.006740371 | [12 empty] | 1199160 | 1.000224 | 0.8678712 | 0.01169742 | 0.9851156 | 0.003869467 | 0.9851069 | 0.01046867
[13 empty] | 856146 | 1.002399 | 0.9866385 | 0.0009710599 | 0.9967662 | 0.00494135 | 0.9967717 | 0.005545785 |  |  | 751260 | 0.9938482 | 0.9670213 | 0.003333695 | 0.9956062 | 0.005612244 | 0.9956066 | 0.006740339 | [12 empty] | 1199460 | 0.991272 | 0.8678712 | 0.01169742 | 0.9851194 | 0.003869397 | 0.9851107 | 0.01046866
[13 empty] | 856446 | 1.002399 | 0.9866385 | 0.0009710599 | 0.9967663 | 0.004941352 | 0.9967717 | 0.005545788 |  |  | 751560 | 0.9927692 | 0.9670213 | 0.003333695 | 0.9956088 | 0.005612242 | 0.9956093 | 0.006740307 | [12 empty] | 1199760 | 1.002462 | 0.8678712 | 0.01169742 | 0.9851232 | 0.003869328 | 0.9851145 | 0.01046865
[13 empty] | 856746 | 1.001439 | 0.9866385 | 0.0009710599 | 0.9967663 | 0.004941353 | 0.9967718 | 0.00554579 |  |  | 751860 | 0.9938482 | 0.9670213 | 0.003333695 | 0.9956115 | 0.00561224 | 0.995612 | 0.006740275 | [12 empty] | 1200060 | 0.9979859 | 0.8678712 | 0.01169742 | 0.985127 | 0.003869258 | 0.9851183 | 0.01046864
[13 empty] | 857046 | 1.001439 | 0.9866385 | 0.0009710599 | 0.9967664 | 0.004941355 | 0.9967718 | 0.005545792 |  |  | 752160 | 0.9938482 | 0.9670213 | 0.003333695 | 0.9956142 | 0.005612238 | 0.9956147 | 0.006740243 | [12 empty] | 1200360 | 0.99351 | 0.8678712 | 0.01169742 | 0.9851308 | 0.003869189 | 0.9851221 | 0.01046863
[13 empty] | 857346 | 1.001439 | 0.9866385 | 0.0009710599 | 0.9967664 | 0.004941357 | 0.9967719 | 0.005545794 |  |  | 752460 | 0.9949272 | 0.9670213 | 0.003333695 | 0.9956169 | 0.005612236 | 0.9956174 | 0.006740211
[13 empty] | 857646 | 1.000479 | 0.9866385 | 0.0009710599 | 0.9967665 | 0.004941358 | 0.9967719 | 0.005545796 |  |  | 752760 | 0.9960063 | 0.9670213 | 0.003333695 | 0.9956196 | 0.005612234 | 0.99562 | 0.006740179
[13 empty] | 857946 | 1.000479 | 0.9866385 | 0.0009710599 | 0.9967665 | 0.00494136 | 0.996772 | 0.005545799 |  |  | 753060 | 0.9960063 | 0.9670213 | 0.003333695 | 0.9956223 | 0.005612232 | 0.9956227 | 0.006740148
[13 empty] | 858246 | 1.002399 | 0.9866385 | 0.0009710599 | 0.9967666 | 0.004941362 | 0.996772 | 0.005545801 |  |  | 753360 | 0.9960063 | 0.9670213 | 0.003333695 | 0.9956249 | 0.00561223 | 0.9956254 | 0.006740116
[13 empty] | 858546 | 1.00336 | 0.9866385 | 0.0009710599 | 0.9967666 | 0.004941363 | 0.9967721 | 0.005545803 |  |  | 753660 | 0.9949272 | 0.9670213 | 0.003333695 | 0.9956276 | 0.005612228 | 0.995628 | 0.006740085
[13 empty] | 858846 | 1.002399 | 0.9866385 | 0.0009710599 | 0.9967667 | 0.004941365 | 0.9967721 | 0.005545805 |  |  | 753960 | 0.9927692 | 0.9670213 | 0.003333695 | 0.9956302 | 0.005612226 | 0.9956307 | 0.006740053
[13 empty] | 859146 | 1.002399 | 0.9866385 | 0.0009710599 | 0.9967667 | 0.004941366 | 0.9967722 | 0.005545807 |  |  | 754260 | 0.9938482 | 0.9670213 | 0.003333695 | 0.9956329 | 0.005612224 | 0.9956334 | 0.006740022
[13 empty] | 859446 | 1.002399 | 0.9866385 | 0.0009710599 | 0.9967668 | 0.004941368 | 0.9967722 | 0.00554581 |  |  | 754560 | 0.9949272 | 0.9670213 | 0.003333695 | 0.9956355 | 0.005612222 | 0.995636 | 0.006739991
[23 empty] | 754860 | 0.9960063 | 0.9670213 | 0.003333695 | 0.9956382 | 0.00561222 | 0.9956387 | 0.00673996
[23 empty] | 755160 | 0.9960063 | 0.9670213 | 0.003333695 | 0.9956408 | 0.005612219 | 0.9956413 | 0.00673993
[23 empty] | 755460 | 0.9927692 | 0.9670213 | 0.003333695 | 0.9956435 | 0.005612217 | 0.9956439 | 0.006739899
[23 empty] | 755760 | 0.9960063 | 0.9670213 | 0.003333695 | 0.9956461 | 0.005612215 | 0.9956466 | 0.006739869
[23 empty] | 756060 | 0.9960063 | 0.9670213 | 0.003333695 | 0.9956487 | 0.005612214 | 0.9956492 | 0.006739838
[23 empty] | 756360 | 0.9949272 | 0.9670213 | 0.003333695 | 0.9956514 | 0.005612212 | 0.9956518 | 0.006739808
[23 empty] | 756660 | 0.9927692 | 0.9670213 | 0.003333695 | 0.995654 | 0.005612211 | 0.9956545 | 0.006739778
[23 empty] | 756960 | 0.9938482 | 0.9670213 | 0.003333695 | 0.9956566 | 0.005612209 | 0.9956571 | 0.006739748
[23 empty] | 757260 | 0.9949272 | 0.9670213 | 0.003333695 | 0.9956592 | 0.005612208 | 0.9956597 | 0.006739718
[23 empty] | 757560 | 0.9938482 | 0.9670213 | 0.003333695 | 0.9956618 | 0.005612207 | 0.9956623 | 0.006739688
[23 empty] | 757860 | 0.9960063 | 0.9670213 | 0.003333695 | 0.9956644 | 0.005612205 | 0.9956649 | 0.006739658
[23 empty] | 758160 | 0.9949272 | 0.9670213 | 0.003333695 | 0.995667 | 0.005612204 | 0.9956675 | 0.006739629
[23 empty] | 758460 | 0.9938482 | 0.9670213 | 0.003333695 | 0.9956696 | 0.005612203 | 0.9956701 | 0.006739599
[23 empty] | 758760 | 0.9949272 | 0.9670213 | 0.003333695 | 0.9956722 | 0.005612202 | 0.9956727 | 0.00673957
[23 empty] | 759060 | 0.9927692 | 0.9670213 | 0.003333695 | 0.9956748 | 0.005612201 | 0.9956753 | 0.006739541
[23 empty] | 759360 | 0.9949272 | 0.9670213 | 0.003333695 | 0.9956774 | 0.0056122 | 0.9956779 | 0.006739512
[23 empty] | 759660 | 0.9949272 | 0.9670213 | 0.003333695 | 0.99568 | 0.005612199 | 0.9956804 | 0.006739482
[23 empty] | 759960 | 0.9949272 | 0.9670213 | 0.003333695 | 0.9956825 | 0.005612198 | 0.995683 | 0.006739454
[23 empty] | 760260 | 0.9949272 | 0.9670213 | 0.003333695 | 0.9956851 | 0.005612197 | 0.9956856 | 0.006739425
[23 empty] | 760560 | 0.9938482 | 0.9670213 | 0.003333695 | 0.9956877 | 0.005612196 | 0.9956882 | 0.006739396
[23 empty] | 760860 | 0.9949272 | 0.9670213 | 0.003333695 | 0.9956902 | 0.005612195 | 0.9956907 | 0.006739368
[23 empty] | 761160 | 0.9938482 | 0.9670213 | 0.003333695 | 0.9956928 | 0.005612194 | 0.9956933 | 0.006739339
[23 empty] | 761460 | 0.9949272 | 0.9670213 | 0.003333695 | 0.9956953 | 0.005612193 | 0.9956958 | 0.006739311
[23 empty] | 761760 | 0.9938482 | 0.9670213 | 0.003333695 | 0.9956979 | 0.005612193 | 0.9956984 | 0.006739283
[23 empty] | 762060 | 0.9949272 | 0.9670213 | 0.003333695 | 0.9957004 | 0.005612192 | 0.9957009 | 0.006739255
[23 empty] | 762360 | 0.9949272 | 0.9670213 | 0.003333695 | 0.995703 | 0.005612191 | 0.9957035 | 0.006739227
[23 empty] | 762660 | 0.9960063 | 0.9670213 | 0.003333695 | 0.9957055 | 0.005612191 | 0.995706 | 0.006739199
[23 empty] | 762960 | 0.9938482 | 0.9670213 | 0.003333695 | 0.9957081 | 0.00561219 | 0.9957085 | 0.006739171
[23 empty] | 763260 | 0.9960063 | 0.9670213 | 0.003333695 | 0.9957106 | 0.00561219 | 0.9957111 | 0.006739143
[23 empty] | 763560 | 0.9970853 | 0.9670213 | 0.003333695 | 0.9957131 | 0.005612189 | 0.9957136 | 0.006739116
[23 empty] | 763860 | 0.9960063 | 0.9670213 | 0.003333695 | 0.9957156 | 0.005612189 | 0.9957161 | 0.006739088
[23 empty] | 764160 | 0.9960063 | 0.9670213 | 0.003333695 | 0.9957181 | 0.005612188 | 0.9957186 | 0.006739061
[23 empty] | 764460 | 0.9960063 | 0.9670213 | 0.003333695 | 0.9957207 | 0.005612188 | 0.9957211 | 0.006739034
[23 empty] | 764760 | 0.9949272 | 0.9670213 | 0.003333695 | 0.9957232 | 0.005612188 | 0.9957237 | 0.006739007
[23 empty] | 765060 | 0.9949272 | 0.9670213 | 0.003333695 | 0.9957257 | 0.005612187 | 0.9957262 | 0.00673898
[23 empty] | 765360 | 0.9949272 | 0.9670213 | 0.003333695 | 0.9957282 | 0.005612187 | 0.9957287 | 0.006738953
[23 empty] | 765660 | 0.9960063 | 0.9670213 | 0.003333695 | 0.9957307 | 0.005612187 | 0.9957312 | 0.006738926
[23 empty] | 765960 | 0.9960063 | 0.9670213 | 0.003333695 | 0.9957332 | 0.005612187 | 0.9957337 | 0.006738899
[23 empty] | 766260 | 0.9970853 | 0.9670213 | 0.003333695 | 0.9957356 | 0.005612187 | 0.9957361 | 0.006738873
[23 empty] | 766560 | 0.9992433 | 0.9670213 | 0.003333695 | 0.9957381 | 0.005612187 | 0.9957386 | 0.006738846
[23 empty] | 766860 | 0.9949272 | 0.9670213 | 0.003333695 | 0.9957406 | 0.005612187 | 0.9957411 | 0.00673882
[23 empty] | 767160 | 0.9949272 | 0.9670213 | 0.003333695 | 0.9957431 | 0.005612187 | 0.9957436 | 0.006738794
[23 empty] | 767460 | 0.9938482 | 0.9670213 | 0.003333695 | 0.9957456 | 0.005612187 | 0.9957461 | 0.006738768
[23 empty] | 767760 | 0.9960063 | 0.9670213 | 0.003333695 | 0.995748 | 0.005612187 | 0.9957485 | 0.006738742
[23 empty] | 768060 | 0.9970853 | 0.9670213 | 0.003333695 | 0.9957505 | 0.005612187 | 0.995751 | 0.006738716
[23 empty] | 768360 | 0.9949272 | 0.9670213 | 0.003333695 | 0.995753 | 0.005612187 | 0.9957535 | 0.00673869
[23 empty] | 768660 | 0.9927692 | 0.9670213 | 0.003333695 | 0.9957554 | 0.005612187 | 0.9957559 | 0.006738664
[23 empty] | 768960 | 0.9960063 | 0.9670213 | 0.003333695 | 0.9957579 | 0.005612188 | 0.9957584 | 0.006738639
[23 empty] | 769260 | 0.9949272 | 0.9670213 | 0.003333695 | 0.9957603 | 0.005612188 | 0.9957608 | 0.006738613
[23 empty] | 769560 | 0.9960063 | 0.9670213 | 0.003333695 | 0.9957628 | 0.005612188 | 0.9957633 | 0.006738588
[23 empty] | 769860 | 0.9960063 | 0.9670213 | 0.003333695 | 0.9957652 | 0.005612189 | 0.9957657 | 0.006738562
[23 empty] | 770160 | 0.9960063 | 0.9670213 | 0.003333695 | 0.9957676 | 0.005612189 | 0.9957681 | 0.006738537
[23 empty] | 770460 | 0.9960063 | 0.9670213 | 0.003333695 | 0.9957701 | 0.00561219 | 0.9957706 | 0.006738512
[23 empty] | 770760 | 0.9960063 | 0.9670213 | 0.003333695 | 0.9957725 | 0.00561219 | 0.995773 | 0.006738487
[23 empty] | 771060 | 0.9949272 | 0.9670213 | 0.003333695 | 0.9957749 | 0.005612191 | 0.9957754 | 0.006738462
[23 empty] | 771360 | 0.9970853 | 0.9670213 | 0.003333695 | 0.9957773 | 0.005612191 | 0.9957778 | 0.006738438
[23 empty] | 771660 | 0.9949272 | 0.9670213 | 0.003333695 | 0.9957798 | 0.005612192 | 0.9957803 | 0.006738413
[23 empty] | 771960 | 0.9949272 | 0.9670213 | 0.003333695 | 0.9957822 | 0.005612192 | 0.9957827 | 0.006738388
[23 empty] | 772260 | 0.9960063 | 0.9670213 | 0.003333695 | 0.9957846 | 0.005612193 | 0.9957851 | 0.006738364
[23 empty] | 772560 | 0.9960063 | 0.9670213 | 0.003333695 | 0.995787 | 0.005612194 | 0.9957875 | 0.00673834
[23 empty] | 772860 | 0.9960063 | 0.9670213 | 0.003333695 | 0.9957894 | 0.005612194 | 0.9957899 | 0.006738315
[23 empty] | 773160 | 0.9960063 | 0.9670213 | 0.003333695 | 0.9957918 | 0.005612195 | 0.9957923 | 0.006738291
[23 empty] | 773460 | 0.9960063 | 0.9670213 | 0.003333695 | 0.9957942 | 0.005612196 | 0.9957947 | 0.006738267
[23 empty] | 773760 | 0.9970853 | 0.9670213 | 0.003333695 | 0.9957966 | 0.005612197 | 0.9957971 | 0.006738243
[23 empty] | 774060 | 0.9970853 | 0.9670213 | 0.003333695 | 0.995799 | 0.005612198 | 0.9957995 | 0.006738219
[23 empty] | 774360 | 0.9970853 | 0.9670213 | 0.003333695 | 0.9958013 | 0.005612199 | 0.9958019 | 0.006738195
[23 empty] | 774660 | 0.9960063 | 0.9670213 | 0.003333695 | 0.9958037 | 0.0056122 | 0.9958042 | 0.006738172
[23 empty] | 774960 | 0.9949272 | 0.9670213 | 0.003333695 | 0.9958061 | 0.005612201 | 0.9958066 | 0.006738148
[23 empty] | 775260 | 0.9960063 | 0.9670213 | 0.003333695 | 0.9958085 | 0.005612202 | 0.995809 | 0.006738125
[23 empty] | 775560 | 0.9960063 | 0.9670213 | 0.003333695 | 0.9958108 | 0.005612203 | 0.9958113 | 0.006738102
[23 empty] | 775860 | 0.9960063 | 0.9670213 | 0.003333695 | 0.9958132 | 0.005612204 | 0.9958137 | 0.006738078
[23 empty] | 776160 | 0.9960063 | 0.9670213 | 0.003333695 | 0.9958156 | 0.005612205 | 0.9958161 | 0.006738055
[23 empty] | 776460 | 0.9949272 | 0.9670213 | 0.003333695 | 0.9958179 | 0.005612206 | 0.9958184 | 0.006738032
[23 empty] | 776760 | 0.9949272 | 0.9670213 | 0.003333695 | 0.9958203 | 0.005612208 | 0.9958208 | 0.006738009
[23 empty] | 777060 | 0.9960063 | 0.9670213 | 0.003333695 | 0.9958226 | 0.005612209 | 0.9958231 | 0.006737986
[23 empty] | 777360 | 0.9949272 | 0.9670213 | 0.003333695 | 0.9958249 | 0.00561221 | 0.9958255 | 0.006737963
[23 empty] | 777660 | 0.9981643 | 0.9670213 | 0.003333695 | 0.9958273 | 0.005612211 | 0.9958278 | 0.006737941
[23 empty] | 777960 | 0.9970853 | 0.9670213 | 0.003333695 | 0.9958296 | 0.005612213 | 0.9958301 | 0.006737918
[23 empty] | 778260 | 0.9949272 | 0.9670213 | 0.003333695 | 0.995832 | 0.005612214 | 0.9958325 | 0.006737896
[23 empty] | 778560 | 0.9949272 | 0.9670213 | 0.003333695 | 0.9958343 | 0.005612216 | 0.9958348 | 0.006737873
[23 empty] | 778860 | 0.9949272 | 0.9670213 | 0.003333695 | 0.9958366 | 0.005612217 | 0.9958371 | 0.006737851
[23 empty] | 779160 | 0.9938482 | 0.9670213 | 0.003333695 | 0.9958389 | 0.005612219 | 0.9958395 | 0.006737829
[23 empty] | 779460 | 0.9970853 | 0.9670213 | 0.003333695 | 0.9958413 | 0.00561222 | 0.9958418 | 0.006737807
[23 empty] | 779760 | 0.9981643 | 0.9670213 | 0.003333695 | 0.9958436 | 0.005612222 | 0.9958441 | 0.006737785
[23 empty] | 780060 | 0.9970853 | 0.9670213 | 0.003333695 | 0.9958459 | 0.005612223 | 0.9958464 | 0.006737763
[23 empty] | 780360 | 0.9970853 | 0.9670213 | 0.003333695 | 0.9958482 | 0.005612225 | 0.9958487 | 0.006737741
[23 empty] | 780660 | 0.9949272 | 0.9670213 | 0.003333695 | 0.9958505 | 0.005612227 | 0.995851 | 0.006737719
[23 empty] | 780960 | 0.9949272 | 0.9670213 | 0.003333695 | 0.9958528 | 0.005612228 | 0.9958533 | 0.006737698
[23 empty] | 781260 | 0.9938482 | 0.9670213 | 0.003333695 | 0.9958551 | 0.00561223 | 0.9958556 | 0.006737676
[23 empty] | 781560 | 0.9960063 | 0.9670213 | 0.003333695 | 0.9958574 | 0.005612232 | 0.9958579 | 0.006737655
[23 empty] | 781860 | 0.9970853 | 0.9670213 | 0.003333695 | 0.9958597 | 0.005612234 | 0.9958602 | 0.006737634
[23 empty] | 782160 | 0.9960063 | 0.9670213 | 0.003333695 | 0.9958619 | 0.005612236 | 0.9958625 | 0.006737612
[23 empty] | 782460 | 0.9960063 | 0.9670213 | 0.003333695 | 0.9958642 | 0.005612237 | 0.9958647 | 0.006737591
[23 empty] | 782760 | 0.9960063 | 0.9670213 | 0.003333695 | 0.9958665 | 0.005612239 | 0.995867 | 0.00673757
[23 empty] | 783060 | 0.9960063 | 0.9670213 | 0.003333695 | 0.9958688 | 0.005612241 | 0.9958693 | 0.006737549
[23 empty] | 783360 | 0.9960063 | 0.9670213 | 0.003333695 | 0.995871 | 0.005612243 | 0.9958716 | 0.006737528
[23 empty] | 783660 | 0.9938482 | 0.9670213 | 0.003333695 | 0.9958733 | 0.005612245 | 0.9958738 | 0.006737508
[23 empty] | 783960 | 0.9960063 | 0.9670213 | 0.003333695 | 0.9958756 | 0.005612247 | 0.9958761 | 0.006737487
[23 empty] | 784260 | 0.9960063 | 0.9670213 | 0.003333695 | 0.9958778 | 0.005612249 | 0.9958784 | 0.006737466
[23 empty] | 784560 | 0.9960063 | 0.9670213 | 0.003333695 | 0.9958801 | 0.005612251 | 0.9958806 | 0.006737446
[23 empty] | 784860 | 0.9960063 | 0.9670213 | 0.003333695 | 0.9958823 | 0.005612254 | 0.9958829 | 0.006737425
[23 empty] | 785160 | 0.9949272 | 0.9670213 | 0.003333695 | 0.9958846 | 0.005612256 | 0.9958851 | 0.006737405
[23 empty] | 785460 | 0.9949272 | 0.9670213 | 0.003333695 | 0.9958868 | 0.005612258 | 0.9958874 | 0.006737385
[23 empty] | 785760 | 0.9960063 | 0.9670213 | 0.003333695 | 0.9958891 | 0.00561226 | 0.9958896 | 0.006737365
[23 empty] | 786060 | 0.9960063 | 0.9670213 | 0.003333695 | 0.9958913 | 0.005612262 | 0.9958918 | 0.006737345
[23 empty] | 786360 | 0.9960063 | 0.9670213 | 0.003333695 | 0.9958935 | 0.005612265 | 0.9958941 | 0.006737325
[23 empty] | 786660 | 0.9949272 | 0.9670213 | 0.003333695 | 0.9958958 | 0.005612267 | 0.9958963 | 0.006737305
[23 empty] | 786960 | 0.9970853 | 0.9670213 | 0.003333695 | 0.995898 | 0.005612269 | 0.9958985 | 0.006737285
[23 empty] | 787260 | 0.9960063 | 0.9670213 | 0.003333695 | 0.9959002 | 0.005612272 | 0.9959007 | 0.006737266
[23 empty] | 787560 | 0.9970853 | 0.9670213 | 0.003333695 | 0.9959024 | 0.005612274 | 0.995903 | 0.006737246
[23 empty] | 787860 | 0.9970853 | 0.9670213 | 0.003333695 | 0.9959046 | 0.005612277 | 0.9959052 | 0.006737226
[23 empty] | 788160 | 0.9949272 | 0.9670213 | 0.003333695 | 0.9959069 | 0.005612279 | 0.9959074 | 0.006737207
[23 empty] | 788460 | 0.9938482 | 0.9670213 | 0.003333695 | 0.9959091 | 0.005612282 | 0.9959096 | 0.006737188
[23 empty] | 788760 | 0.9938482 | 0.9670213 | 0.003333695 | 0.9959113 | 0.005612284 | 0.9959118 | 0.006737168
[23 empty] | 789060 | 0.9960063 | 0.9670213 | 0.003333695 | 0.9959135 | 0.005612287 | 0.995914 | 0.006737149
[23 empty] | 789360 | 0.9949272 | 0.9670213 | 0.003333695 | 0.9959157 | 0.00561229 | 0.9959162 | 0.00673713
[23 empty] | 789660 | 0.9949272 | 0.9670213 | 0.003333695 | 0.9959179 | 0.005612292 | 0.9959184 | 0.006737111
[23 empty] | 789960 | 0.9970853 | 0.9670213 | 0.003333695 | 0.99592 | 0.005612295 | 0.9959206 | 0.006737092
[23 empty] | 790260 | 0.9970853 | 0.9670213 | 0.003333695 | 0.9959222 | 0.005612298 | 0.9959228 | 0.006737074
[23 empty] | 790560 | 0.9927692 | 0.9670213 | 0.003333695 | 0.9959244 | 0.0056123 | 0.995925 | 0.006737055
[23 empty] | 790860 | 0.9938482 | 0.9670213 | 0.003333695 | 0.9959266 | 0.005612303 | 0.9959271 | 0.006737036
[23 empty] | 791160 | 0.9960063 | 0.9670213 | 0.003333695 | 0.9959288 | 0.005612306 | 0.9959293 | 0.006737018
[23 empty] | 791460 | 0.9970853 | 0.9670213 | 0.003333695 | 0.9959309 | 0.005612309 | 0.9959315 | 0.006736999
[23 empty] | 791760 | 0.9960063 | 0.9670213 | 0.003333695 | 0.9959331 | 0.005612312 | 0.9959337 | 0.006736981
[23 empty] | 792060 | 0.9970853 | 0.9670213 | 0.003333695 | 0.9959353 | 0.005612314 | 0.9959358 | 0.006736963
[23 empty] | 792360 | 0.9960063 | 0.9670213 | 0.003333695 | 0.9959374 | 0.005612317 | 0.995938 | 0.006736944
[23 empty] | 792660 | 0.9949272 | 0.9670213 | 0.003333695 | 0.9959396 | 0.00561232 | 0.9959401 | 0.006736926
[23 empty] | 792960 | 0.9960063 | 0.9670213 | 0.003333695 | 0.9959417 | 0.005612323 | 0.9959423 | 0.006736908
[23 empty] | 793260 | 0.9960063 | 0.9670213 | 0.003333695 | 0.9959439 | 0.005612326 | 0.9959444 | 0.00673689
[23 empty] | 793560 | 0.9970853 | 0.9670213 | 0.003333695 | 0.995946 | 0.005612329 | 0.9959466 | 0.006736872
[23 empty] | 793860 | 0.9938482 | 0.9670213 | 0.003333695 | 0.9959482 | 0.005612332 | 0.9959487 | 0.006736855
[23 empty] | 794160 | 0.9960063 | 0.9670213 | 0.003333695 | 0.9959503 | 0.005612335 | 0.9959509 | 0.006736837
[23 empty] | 794460 | 0.9960063 | 0.9670213 | 0.003333695 | 0.9959525 | 0.005612339 | 0.995953 | 0.006736819
[23 empty] | 794760 | 0.9949272 | 0.9670213 | 0.003333695 | 0.9959546 | 0.005612342 | 0.9959552 | 0.006736802
[23 empty] | 795060 | 0.9970853 | 0.9670213 | 0.003333695 | 0.9959567 | 0.005612345 | 0.9959573 | 0.006736784
[23 empty] | 795360 | 0.9970853 | 0.9670213 | 0.003333695 | 0.9959589 | 0.005612348 | 0.9959594 | 0.006736767
[23 empty] | 795660 | 0.9960063 | 0.9670213 | 0.003333695 | 0.995961 | 0.005612351 | 0.9959615 | 0.00673675
[23 empty] | 795960 | 0.9949272 | 0.9670213 | 0.003333695 | 0.9959631 | 0.005612355 | 0.9959637 | 0.006736732
[23 empty] | 796260 | 0.9949272 | 0.9670213 | 0.003333695 | 0.9959652 | 0.005612358 | 0.9959658 | 0.006736715
[23 empty] | 796560 | 0.9960063 | 0.9670213 | 0.003333695 | 0.9959673 | 0.005612361 | 0.9959679 | 0.006736698
[23 empty] | 796860 | 0.9949272 | 0.9670213 | 0.003333695 | 0.9959694 | 0.005612365 | 0.99597 | 0.006736681
[23 empty] | 797160 | 0.9960063 | 0.9670213 | 0.003333695 | 0.9959715 | 0.005612368 | 0.9959721 | 0.006736664
[23 empty] | 797460 | 0.9949272 | 0.9670213 | 0.003333695 | 0.9959737 | 0.005612371 | 0.9959742 | 0.006736648
[23 empty] | 797760 | 0.9949272 | 0.9670213 | 0.003333695 | 0.9959758 | 0.005612375 | 0.9959763 | 0.006736631
[23 empty] | 798060 | 0.9960063 | 0.9670213 | 0.003333695 | 0.9959778 | 0.005612378 | 0.9959784 | 0.006736614
[23 empty] | 798360 | 0.9970853 | 0.9670213 | 0.003333695 | 0.9959799 | 0.005612382 | 0.9959805 | 0.006736598
[23 empty] | 798660 | 0.9938482 | 0.9670213 | 0.003333695 | 0.995982 | 0.005612385 | 0.9959826 | 0.006736581
[23 empty] | 798960 | 0.9949272 | 0.9670213 | 0.003333695 | 0.9959841 | 0.005612389 | 0.9959847 | 0.006736565
[23 empty] | 799260 | 0.9960063 | 0.9670213 | 0.003333695 | 0.9959862 | 0.005612392 | 0.9959868 | 0.006736549
[23 empty] | 799560 | 0.9960063 | 0.9670213 | 0.003333695 | 0.9959883 | 0.005612396 | 0.9959888 | 0.006736532
[23 empty] | 799860 | 0.9949272 | 0.9670213 | 0.003333695 | 0.9959904 | 0.005612399 | 0.9959909 | 0.006736516
[23 empty] | 800160 | 0.9960063 | 0.9670213 | 0.003333695 | 0.9959924 | 0.005612403 | 0.995993 | 0.0067365
[23 empty] | 800460 | 0.9970853 | 0.9670213 | 0.003333695 | 0.9959945 | 0.005612407 | 0.9959951 | 0.006736484
[23 empty] | 800760 | 0.9960063 | 0.9670213 | 0.003333695 | 0.9959966 | 0.00561241 | 0.9959971 | 0.006736468
[23 empty] | 801060 | 0.9949272 | 0.9670213 | 0.003333695 | 0.9959986 | 0.005612414 | 0.9959992 | 0.006736452
[23 empty] | 801360 | 0.9949272 | 0.9670213 | 0.003333695 | 0.9960007 | 0.005612418 | 0.9960013 | 0.006736437
[23 empty] | 801660 | 0.9960063 | 0.9670213 | 0.003333695 | 0.9960027 | 0.005612422 | 0.9960033 | 0.006736421
[23 empty] | 801960 | 0.9949272 | 0.9670213 | 0.003333695 | 0.9960048 | 0.005612426 | 0.9960054 | 0.006736405
[23 empty] | 802260 | 0.9927692 | 0.9670213 | 0.003333695 | 0.9960068 | 0.005612429 | 0.9960074 | 0.00673639
[23 empty] | 802560 | 0.9970853 | 0.9670213 | 0.003333695 | 0.9960089 | 0.005612433 | 0.9960095 | 0.006736374
[23 empty] | 802860 | 0.9960063 | 0.9670213 | 0.003333695 | 0.9960109 | 0.005612437 | 0.9960115 | 0.006736359
[23 empty] | 803160 | 0.9970853 | 0.9670213 | 0.003333695 | 0.996013 | 0.005612441 | 0.9960135 | 0.006736344
[23 empty] | 803460 | 0.9981643 | 0.9670213 | 0.003333695 | 0.996015 | 0.005612445 | 0.9960156 | 0.006736328
[23 empty] | 803760 | 0.9960063 | 0.9670213 | 0.003333695 | 0.996017 | 0.005612449 | 0.9960176 | 0.006736313
[23 empty] | 804060 | 0.9970853 | 0.9670213 | 0.003333695 | 0.9960191 | 0.005612453 | 0.9960196 | 0.006736298
[23 empty] | 804360 | 0.9970853 | 0.9670213 | 0.003333695 | 0.9960211 | 0.005612457 | 0.9960217 | 0.006736283
[23 empty] | 804660 | 0.9970853 | 0.9670213 | 0.003333695 | 0.9960231 | 0.005612461 | 0.9960237 | 0.006736268
[23 empty] | 804960 | 0.9949272 | 0.9670213 | 0.003333695 | 0.9960251 | 0.005612465 | 0.9960257 | 0.006736253
[23 empty] | 805260 | 0.9970853 | 0.9670213 | 0.003333695 | 0.9960272 | 0.005612469 | 0.9960277 | 0.006736239
[23 empty] | 805560 | 0.9949272 | 0.9670213 | 0.003333695 | 0.9960292 | 0.005612473 | 0.9960297 | 0.006736224
[23 empty] | 805860 | 0.9949272 | 0.9670213 | 0.003333695 | 0.9960312 | 0.005612477 | 0.9960318 | 0.006736209
[23 empty] | 806160 | 0.9938482 | 0.9670213 | 0.003333695 | 0.9960332 | 0.005612481 | 0.9960338 | 0.006736195
[23 empty] | 806460 | 0.9970853 | 0.9670213 | 0.003333695 | 0.9960352 | 0.005612486 | 0.9960358 | 0.00673618
[23 empty] | 806760 | 0.9970853 | 0.9670213 | 0.003333695 | 0.9960372 | 0.00561249 | 0.9960378 | 0.006736166
[23 empty] | 807060 | 0.9981643 | 0.9670213 | 0.003333695 | 0.9960392 | 0.005612494 | 0.9960398 | 0.006736152
[23 empty] | 807360 | 0.9960063 | 0.9670213 | 0.003333695 | 0.9960412 | 0.005612498 | 0.9960418 | 0.006736137
[23 empty] | 807660 | 0.9949272 | 0.9670213 | 0.003333695 | 0.9960432 | 0.005612503 | 0.9960437 | 0.006736123
[23 empty] | 807960 | 0.9949272 | 0.9670213 | 0.003333695 | 0.9960452 | 0.005612507 | 0.9960457 | 0.006736109
[23 empty] | 808260 | 0.9960063 | 0.9670213 | 0.003333695 | 0.9960471 | 0.005612511 | 0.9960477 | 0.006736095
[23 empty] | 808560 | 0.9938482 | 0.9670213 | 0.003333695 | 0.9960491 | 0.005612516 | 0.9960497 | 0.006736081
[23 empty] | 808860 | 0.9970853 | 0.9670213 | 0.003333695 | 0.9960511 | 0.00561252 | 0.9960517 | 0.006736067
[23 empty] | 809160 | 0.9938482 | 0.9670213 | 0.003333695 | 0.9960531 | 0.005612524 | 0.9960537 | 0.006736053
[23 empty] | 809460 | 0.9970853 | 0.9670213 | 0.003333695 | 0.996055 | 0.005612529 | 0.9960556 | 0.00673604
[23 empty] | 809760 | 0.9970853 | 0.9670213 | 0.003333695 | 0.996057 | 0.005612533 | 0.9960576 | 0.006736026
[23 empty] | 810060 | 0.9981643 | 0.9670213 | 0.003333695 | 0.996059 | 0.005612538 | 0.9960596 | 0.006736012
[23 empty] | 810360 | 0.9960063 | 0.9670213 | 0.003333695 | 0.9960609 | 0.005612542 | 0.9960615 | 0.006735999
[23 empty] | 810660 | 0.9981643 | 0.9670213 | 0.003333695 | 0.9960629 | 0.005612547 | 0.9960635 | 0.006735985
[23 empty] | 810960 | 0.9970853 | 0.9670213 | 0.003333695 | 0.9960648 | 0.005612551 | 0.9960654 | 0.006735972
[23 empty] | 811260 | 0.9938482 | 0.9670213 | 0.003333695 | 0.9960668 | 0.005612556 | 0.9960674 | 0.006735959
[23 empty] | 811560 | 0.9970853 | 0.9670213 | 0.003333695 | 0.9960687 | 0.00561256 | 0.9960693 | 0.006735946
[23 empty] | 811860 | 0.9960063 | 0.9670213 | 0.003333695 | 0.9960707 | 0.005612565 | 0.9960713 | 0.006735932
[23 empty] | 812160 | 0.9960063 | 0.9670213 | 0.003333695 | 0.9960726 | 0.00561257 | 0.9960732 | 0.006735919
[23 empty] | 812460 | 0.9960063 | 0.9670213 | 0.003333695 | 0.9960746 | 0.005612574 | 0.9960752 | 0.006735906
[23 empty] | 812760 | 0.9938482 | 0.9670213 | 0.003333695 | 0.9960765 | 0.005612579 | 0.9960771 | 0.006735893
[23 empty] | 813060 | 0.9970853 | 0.9670213 | 0.003333695 | 0.9960784 | 0.005612584 | 0.996079 | 0.00673588
[23 empty] | 813360 | 0.9970853 | 0.9670213 | 0.003333695 | 0.9960804 | 0.005612588 | 0.996081 | 0.006735868
[23 empty] | 813660 | 0.9981643 | 0.9670213 | 0.003333695 | 0.9960823 | 0.005612593 | 0.9960829 | 0.006735855
[23 empty] | 813960 | 0.9960063 | 0.9670213 | 0.003333695 | 0.9960842 | 0.005612598 | 0.9960848 | 0.006735842
[23 empty] | 814260 | 0.9960063 | 0.9670213 | 0.003333695 | 0.9960861 | 0.005612603 | 0.9960867 | 0.00673583
[23 empty] | 814560 | 0.9981643 | 0.9670213 | 0.003333695 | 0.9960881 | 0.005612607 | 0.9960887 | 0.006735817
[23 empty] | 814860 | 0.9960063 | 0.9670213 | 0.003333695 | 0.99609 | 0.005612612 | 0.9960906 | 0.006735805
[23 empty] | 815160 | 0.9970853 | 0.9670213 | 0.003333695 | 0.9960919 | 0.005612617 | 0.9960925 | 0.006735792
[23 empty] | 815460 | 0.9960063 | 0.9670213 | 0.003333695 | 0.9960938 | 0.005612622 | 0.9960944 | 0.00673578
[23 empty] | 815760 | 0.9970853 | 0.9670213 | 0.003333695 | 0.9960957 | 0.005612627 | 0.9960963 | 0.006735767
[23 empty] | 816060 | 0.9981643 | 0.9670213 | 0.003333695 | 0.9960976 | 0.005612632 | 0.9960982 | 0.006735755
[23 empty] | 816360 | 0.9960063 | 0.9670213 | 0.003333695 | 0.9960995 | 0.005612637 | 0.9961001 | 0.006735743
[23 empty] | 816660 | 0.9949272 | 0.9670213 | 0.003333695 | 0.9961014 | 0.005612642 | 0.996102 | 0.006735731
[23 empty] | 816960 | 0.9970853 | 0.9670213 | 0.003333695 | 0.9961033 | 0.005612647 | 0.9961039 | 0.006735719
[23 empty] | 817260 | 0.9981643 | 0.9670213 | 0.003333695 | 0.9961052 | 0.005612652 | 0.9961058 | 0.006735707
[23 empty] | 817560 | 0.9960063 | 0.9670213 | 0.003333695 | 0.9961071 | 0.005612657 | 0.9961077 | 0.006735695
[23 empty] | 817860 | 0.9970853 | 0.9670213 | 0.003333695 | 0.996109 | 0.005612662 | 0.9961096 | 0.006735683
[23 empty] | 818160 | 0.9981643 | 0.9670213 | 0.003333695 | 0.9961108 | 0.005612667 | 0.9961114 | 0.006735672
[23 empty] | 818460 | 0.9981643 | 0.9670213 | 0.003333695 | 0.9961127 | 0.005612672 | 0.9961133 | 0.00673566
[23 empty] | 818760 | 0.9981643 | 0.9670213 | 0.003333695 | 0.9961146 | 0.005612677 | 0.9961152 | 0.006735648
[23 empty] | 819060 | 0.9970853 | 0.9670213 | 0.003333695 | 0.9961165 | 0.005612682 | 0.9961171 | 0.006735637
[23 empty] | 819360 | 0.9981643 | 0.9670213 | 0.003333695 | 0.9961183 | 0.005612687 | 0.9961189 | 0.006735625
[23 empty] | 819660 | 0.9981643 | 0.9670213 | 0.003333695 | 0.9961202 | 0.005612692 | 0.9961208 | 0.006735614
[23 empty] | 819960 | 0.9960063 | 0.9670213 | 0.003333695 | 0.9961221 | 0.005612698 | 0.9961227 | 0.006735603
[23 empty] | 820260 | 0.9960063 | 0.9670213 | 0.003333695 | 0.9961239 | 0.005612703 | 0.9961245 | 0.006735591
[23 empty] | 820560 | 0.9949272 | 0.9670213 | 0.003333695 | 0.9961258 | 0.005612708 | 0.9961264 | 0.00673558
[23 empty] | 820860 | 0.9981643 | 0.9670213 | 0.003333695 | 0.9961276 | 0.005612713 | 0.9961282 | 0.006735569
[23 empty] | 821160 | 0.9970853 | 0.9670213 | 0.003333695 | 0.9961295 | 0.005612718 | 0.9961301 | 0.006735558
[23 empty] | 821460 | 0.9981643 | 0.9670213 | 0.003333695 | 0.9961313 | 0.005612724 | 0.9961319 | 0.006735547
[23 empty] | 821760 | 0.9992433 | 0.9670213 | 0.003333695 | 0.9961332 | 0.005612729 | 0.9961338 | 0.006735536
[23 empty] | 822060 | 0.9960063 | 0.9670213 | 0.003333695 | 0.996135 | 0.005612734 | 0.9961356 | 0.006735525
[23 empty] | 822360 | 0.9992433 | 0.9670213 | 0.003333695 | 0.9961369 | 0.00561274 | 0.9961375 | 0.006735514
[23 empty] | 822660 | 0.9970853 | 0.9670213 | 0.003333695 | 0.9961387 | 0.005612745 | 0.9961393 | 0.006735503
[23 empty] | 822960 | 0.9960063 | 0.9670213 | 0.003333695 | 0.9961405 | 0.00561275 | 0.9961411 | 0.006735493
[23 empty] | 823260 | 0.9981643 | 0.9670213 | 0.003333695 | 0.9961423 | 0.005612756 | 0.996143 | 0.006735482
[23 empty] | 823560 | 0.9970853 | 0.9670213 | 0.003333695 | 0.9961442 | 0.005612761 | 0.9961448 | 0.006735472
[23 empty] | 823860 | 0.9981643 | 0.9670213 | 0.003333695 | 0.996146 | 0.005612767 | 0.9961466 | 0.006735461
[23 empty] | 824160 | 0.9981643 | 0.9670213 | 0.003333695 | 0.9961478 | 0.005612772 | 0.9961484 | 0.006735451
[23 empty] | 824460 | 0.9970853 | 0.9670213 | 0.003333695 | 0.9961496 | 0.005612778 | 0.9961502 | 0.00673544
[23 empty] | 824760 | 0.9960063 | 0.9670213 | 0.003333695 | 0.9961515 | 0.005612783 | 0.9961521 | 0.00673543
[23 empty] | 825060 | 0.9970853 | 0.9670213 | 0.003333695 | 0.9961533 | 0.005612789 | 0.9961539 | 0.00673542
[23 empty] | 825360 | 0.9981643 | 0.9670213 | 0.003333695 | 0.9961551 | 0.005612794 | 0.9961557 | 0.006735409
[23 empty] | 825660 | 0.9981643 | 0.9670213 | 0.003333695 | 0.9961569 | 0.0056128 | 0.9961575 | 0.006735399
[23 empty] | 825960 | 0.9992433 | 0.9670213 | 0.003333695 | 0.9961587 | 0.005612805 | 0.9961593 | 0.006735389
[23 empty] | 826260 | 0.9960063 | 0.9670213 | 0.003333695 | 0.9961605 | 0.005612811 | 0.9961611 | 0.006735379
[23 empty] | 826560 | 0.9970853 | 0.9670213 | 0.003333695 | 0.9961623 | 0.005612817 | 0.9961629 | 0.006735369
[23 empty] | 826860 | 0.9981643 | 0.9670213 | 0.003333695 | 0.9961641 | 0.005612822 | 0.9961647 | 0.006735359
[23 empty] | 827160 | 0.9970853 | 0.9670213 | 0.003333695 | 0.9961659 | 0.005612828 | 0.9961665 | 0.006735349
[23 empty] | 827460 | 0.9981643 | 0.9670213 | 0.003333695 | 0.9961677 | 0.005612833 | 0.9961683 | 0.00673534
[23 empty] | 827760 | 0.9992433 | 0.9670213 | 0.003333695 | 0.9961694 | 0.005612839 | 0.9961701 | 0.00673533
[23 empty] | 828060 | 0.9981643 | 0.9670213 | 0.003333695 | 0.9961712 | 0.005612845 | 0.9961718 | 0.00673532
[23 empty] | 828360 | 0.9970853 | 0.9670213 | 0.003333695 | 0.996173 | 0.005612851 | 0.9961736 | 0.006735311
[23 empty] | 828660 | 0.9960063 | 0.9670213 | 0.003333695 | 0.9961748 | 0.005612856 | 0.9961754 | 0.006735301
[23 empty] | 828960 | 0.9970853 | 0.9670213 | 0.003333695 | 0.9961766 | 0.005612862 | 0.9961772 | 0.006735292
[23 empty] | 829260 | 0.9970853 | 0.9670213 | 0.003333695 | 0.9961783 | 0.005612868 | 0.9961789 | 0.006735282
[23 empty] | 829560 | 0.9981643 | 0.9670213 | 0.003333695 | 0.9961801 | 0.005612874 | 0.9961807 | 0.006735273
[23 empty] | 829860 | 0.9992433 | 0.9670213 | 0.003333695 | 0.9961819 | 0.005612879 | 0.9961825 | 0.006735263
[23 empty] | 830160 | 0.9992433 | 0.9670213 | 0.003333695 | 0.9961836 | 0.005612885 | 0.9961842 | 0.006735254
[23 empty] | 830460 | 0.9992433 | 0.9670213 | 0.003333695 | 0.9961854 | 0.005612891 | 0.996186 | 0.006735245
[23 empty] | 830760 | 0.9981643 | 0.9670213 | 0.003333695 | 0.9961871 | 0.005612897 | 0.9961878 | 0.006735236
[23 empty] | 831060 | 0.9960063 | 0.9670213 | 0.003333695 | 0.9961889 | 0.005612903 | 0.9961895 | 0.006735227
[23 empty] | 831360 | 0.9949272 | 0.9670213 | 0.003333695 | 0.9961906 | 0.005612909 | 0.9961913 | 0.006735218
[23 empty] | 831660 | 0.9981643 | 0.9670213 | 0.003333695 | 0.9961924 | 0.005612915 | 0.996193 | 0.006735209
[23 empty] | 831960 | 0.9981643 | 0.9670213 | 0.003333695 | 0.9961941 | 0.005612921 | 0.9961948 | 0.0067352
[23 empty] | 832260 | 0.9970853 | 0.9670213 | 0.003333695 | 0.9961959 | 0.005612926 | 0.9961965 | 0.006735191
[23 empty] | 832560 | 0.9981643 | 0.9670213 | 0.003333695 | 0.9961976 | 0.005612932 | 0.9961982 | 0.006735182
[23 empty] | 832860 | 0.9970853 | 0.9670213 | 0.003333695 | 0.9961994 | 0.005612938 | 0.9962 | 0.006735174
[23 empty] | 833160 | 0.9981643 | 0.9670213 | 0.003333695 | 0.9962011 | 0.005612944 | 0.9962017 | 0.006735165
[23 empty] | 833460 | 0.9981643 | 0.9670213 | 0.003333695 | 0.9962028 | 0.00561295 | 0.9962035 | 0.006735156
[23 empty] | 833760 | 0.9970853 | 0.9670213 | 0.003333695 | 0.9962046 | 0.005612956 | 0.9962052 | 0.006735148
[23 empty] | 834060 | 0.9981643 | 0.9670213 | 0.003333695 | 0.9962063 | 0.005612962 | 0.9962069 | 0.006735139
[23 empty] | 834360 | 0.9992433 | 0.9670213 | 0.003333695 | 0.996208 | 0.005612969 | 0.9962086 | 0.006735131
[23 empty] | 834660 | 0.9981643 | 0.9670213 | 0.003333695 | 0.9962097 | 0.005612975 | 0.9962104 | 0.006735122
[23 empty] | 834960 | 0.9981643 | 0.9670213 | 0.003333695 | 0.9962114 | 0.005612981 | 0.9962121 | 0.006735114
[23 empty] | 835260 | 0.9981643 | 0.9670213 | 0.003333695 | 0.9962132 | 0.005612987 | 0.9962138 | 0.006735106
[23 empty] | 835560 | 1.000322 | 0.9670213 | 0.003333695 | 0.9962149 | 0.005612993 | 0.9962155 | 0.006735097
[23 empty] | 835860 | 0.9992433 | 0.9670213 | 0.003333695 | 0.9962166 | 0.005612999 | 0.9962172 | 0.006735089
[23 empty] | 836160 | 0.9981643 | 0.9670213 | 0.003333695 | 0.9962183 | 0.005613005 | 0.9962189 | 0.006735081
[23 empty] | 836460 | 0.9970853 | 0.9670213 | 0.003333695 | 0.99622 | 0.005613011 | 0.9962206 | 0.006735073
[23 empty] | 836760 | 0.9981643 | 0.9670213 | 0.003333695 | 0.9962217 | 0.005613018 | 0.9962223 | 0.006735065
[23 empty] | 837060 | 0.9970853 | 0.9670213 | 0.003333695 | 0.9962234 | 0.005613024 | 0.996224 | 0.006735057
[23 empty] | 837360 | 0.9981643 | 0.9670213 | 0.003333695 | 0.9962251 | 0.00561303 | 0.9962257 | 0.006735049
[23 empty] | 837660 | 1.000322 | 0.9670213 | 0.003333695 | 0.9962268 | 0.005613036 | 0.9962274 | 0.006735041
[23 empty] | 837960 | 0.9992433 | 0.9670213 | 0.003333695 | 0.9962285 | 0.005613042 | 0.9962291 | 0.006735034
[23 empty] | 838260 | 0.9981643 | 0.9670213 | 0.003333695 | 0.9962302 | 0.005613049 | 0.9962308 | 0.006735026
[23 empty] | 838560 | 0.9992433 | 0.9670213 | 0.003333695 | 0.9962318 | 0.005613055 | 0.9962325 | 0.006735018
[23 empty] | 838860 | 0.9981643 | 0.9670213 | 0.003333695 | 0.9962335 | 0.005613061 | 0.9962342 | 0.006735011
[23 empty] | 839160 | 0.9981643 | 0.9670213 | 0.003333695 | 0.9962352 | 0.005613068 | 0.9962358 | 0.006735003
[23 empty] | 839460 | 0.9970853 | 0.9670213 | 0.003333695 | 0.9962369 | 0.005613074 | 0.9962375 | 0.006734995
[23 empty] | 839760 | 0.9970853 | 0.9670213 | 0.003333695 | 0.9962386 | 0.00561308 | 0.9962392 | 0.006734988
[23 empty] | 840060 | 0.9981643 | 0.9670213 | 0.003333695 | 0.9962402 | 0.005613087 | 0.9962409 | 0.006734981
[23 empty] | 840360 | 0.9981643 | 0.9670213 | 0.003333695 | 0.9962419 | 0.005613093 | 0.9962425 | 0.006734973
[23 empty] | 840660 | 0.9970853 | 0.9670213 | 0.003333695 | 0.9962436 | 0.005613099 | 0.9962442 | 0.006734966
[23 empty] | 840960 | 0.9992433 | 0.9670213 | 0.003333695 | 0.9962452 | 0.005613106 | 0.9962459 | 0.006734959
[23 empty] | 841260 | 0.9970853 | 0.9670213 | 0.003333695 | 0.9962469 | 0.005613112 | 0.9962475 | 0.006734951
[23 empty] | 841560 | 0.9992433 | 0.9670213 | 0.003333695 | 0.9962485 | 0.005613119 | 0.9962492 | 0.006734944
[23 empty] | 841860 | 0.9981643 | 0.9670213 | 0.003333695 | 0.9962502 | 0.005613125 | 0.9962508 | 0.006734937
[23 empty] | 842160 | 0.9981643 | 0.9670213 | 0.003333695 | 0.9962518 | 0.005613131 | 0.9962525 | 0.00673493
[23 empty] | 842460 | 0.9981643 | 0.9670213 | 0.003333695 | 0.9962535 | 0.005613138 | 0.9962541 | 0.006734923
[23 empty] | 842760 | 0.9981643 | 0.9670213 | 0.003333695 | 0.9962551 | 0.005613144 | 0.9962558 | 0.006734916
[23 empty] | 843060 | 0.9981643 | 0.9670213 | 0.003333695 | 0.9962568 | 0.005613151 | 0.9962574 | 0.006734909
[23 empty] | 843360 | 0.9981643 | 0.9670213 | 0.003333695 | 0.9962584 | 0.005613157 | 0.9962591 | 0.006734902
[23 empty] | 843660 | 0.9992433 | 0.9670213 | 0.003333695 | 0.9962601 | 0.005613164 | 0.9962607 | 0.006734896
[23 empty] | 843960 | 0.9981643 | 0.9670213 | 0.003333695 | 0.9962617 | 0.00561317 | 0.9962624 | 0.006734889
[23 empty] | 844260 | 0.9981643 | 0.9670213 | 0.003333695 | 0.9962633 | 0.005613177 | 0.996264 | 0.006734882
[23 empty] | 844560 | 0.9992433 | 0.9670213 | 0.003333695 | 0.996265 | 0.005613184 | 0.9962656 | 0.006734875
[23 empty] | 844860 | 0.9960063 | 0.9670213 | 0.003333695 | 0.9962666 | 0.00561319 | 0.9962672 | 0.006734869
[23 empty] | 845160 | 0.9992433 | 0.9670213 | 0.003333695 | 0.9962682 | 0.005613197 | 0.9962689 | 0.006734862
[23 empty] | 845460 | 0.9981643 | 0.9670213 | 0.003333695 | 0.9962699 | 0.005613203 | 0.9962705 | 0.006734856
[23 empty] | 845760 | 0.9992433 | 0.9670213 | 0.003333695 | 0.9962715 | 0.00561321 | 0.9962721 | 0.006734849
[23 empty] | 846060 | 0.9992433 | 0.9670213 | 0.003333695 | 0.9962731 | 0.005613217 | 0.9962737 | 0.006734843
[23 empty] | 846360 | 0.9992433 | 0.9670213 | 0.003333695 | 0.9962747 | 0.005613223 | 0.9962754 | 0.006734837
[23 empty] | 846660 | 0.9981643 | 0.9670213 | 0.003333695 | 0.9962763 | 0.00561323 | 0.996277 | 0.00673483
[23 empty] | 846960 | 0.9981643 | 0.9670213 | 0.003333695 | 0.9962779 | 0.005613237 | 0.9962786 | 0.006734824
[23 empty] | 847260 | 0.9981643 | 0.9670213 | 0.003333695 | 0.9962795 | 0.005613243 | 0.9962802 | 0.006734818
[23 empty] | 847560 | 0.9981643 | 0.9670213 | 0.003333695 | 0.9962811 | 0.00561325 | 0.9962818 | 0.006734812
[23 empty] | 847860 | 0.9981643 | 0.9670213 | 0.003333695 | 0.9962827 | 0.005613257 | 0.9962834 | 0.006734806
[23 empty] | 848160 | 0.9970853 | 0.9670213 | 0.003333695 | 0.9962843 | 0.005613263 | 0.996285 | 0.0067348
[23 empty] | 848460 | 0.9981643 | 0.9670213 | 0.003333695 | 0.9962859 | 0.00561327 | 0.9962866 | 0.006734794
[23 empty] | 848760 | 0.9970853 | 0.9670213 | 0.003333695 | 0.9962875 | 0.005613277 | 0.9962882 | 0.006734788
[23 empty] | 849060 | 0.9981643 | 0.9670213 | 0.003333695 | 0.9962891 | 0.005613284 | 0.9962898 | 0.006734782
[23 empty] | 849360 | 0.9981643 | 0.9670213 | 0.003333695 | 0.9962907 | 0.00561329 | 0.9962914 | 0.006734776
[23 empty] | 849660 | 0.9981643 | 0.9670213 | 0.003333695 | 0.9962923 | 0.005613297 | 0.996293 | 0.00673477
[23 empty] | 849960 | 0.9981643 | 0.9670213 | 0.003333695 | 0.9962939 | 0.005613304 | 0.9962945 | 0.006734764
[23 empty] | 850260 | 0.9981643 | 0.9670213 | 0.003333695 | 0.9962955 | 0.005613311 | 0.9962961 | 0.006734759
[23 empty] | 850560 | 0.9992433 | 0.9670213 | 0.003333695 | 0.996297 | 0.005613318 | 0.9962977 | 0.006734753
[23 empty] | 850860 | 0.9981643 | 0.9670213 | 0.003333695 | 0.9962986 | 0.005613324 | 0.9962993 | 0.006734747
[23 empty] | 851160 | 0.9981643 | 0.9670213 | 0.003333695 | 0.9963002 | 0.005613331 | 0.9963009 | 0.006734742
[23 empty] | 851460 | 0.9970853 | 0.9670213 | 0.003333695 | 0.9963018 | 0.005613338 | 0.9963024 | 0.006734736
[23 empty] | 851760 | 0.9992433 | 0.9670213 | 0.003333695 | 0.9963033 | 0.005613345 | 0.996304 | 0.006734731
[23 empty] | 852060 | 0.9970853 | 0.9670213 | 0.003333695 | 0.9963049 | 0.005613352 | 0.9963056 | 0.006734725
[23 empty] | 852360 | 0.9970853 | 0.9670213 | 0.003333695 | 0.9963065 | 0.005613359 | 0.9963071 | 0.00673472
[23 empty] | 852660 | 0.9970853 | 0.9670213 | 0.003333695 | 0.996308 | 0.005613366 | 0.9963087 | 0.006734714
[23 empty] | 852960 | 0.9960063 | 0.9670213 | 0.003333695 | 0.9963096 | 0.005613373 | 0.9963102 | 0.006734709
[23 empty] | 853260 | 0.9992433 | 0.9670213 | 0.003333695 | 0.9963111 | 0.00561338 | 0.9963118 | 0.006734704
[23 empty] | 853560 | 0.9992433 | 0.9670213 | 0.003333695 | 0.9963127 | 0.005613386 | 0.9963134 | 0.006734699
[23 empty] | 853860 | 0.9981643 | 0.9670213 | 0.003333695 | 0.9963142 | 0.005613393 | 0.9963149 | 0.006734694
[23 empty] | 854160 | 0.9970853 | 0.9670213 | 0.003333695 | 0.9963158 | 0.0056134 | 0.9963165 | 0.006734688
[23 empty] | 854460 | 0.9981643 | 0.9670213 | 0.003333695 | 0.9963173 | 0.005613407 | 0.996318 | 0.006734683
[23 empty] | 854760 | 0.9970853 | 0.9670213 | 0.003333695 | 0.9963189 | 0.005613414 | 0.9963195 | 0.006734678
[23 empty] | 855060 | 0.9970853 | 0.9670213 | 0.003333695 | 0.9963204 | 0.005613421 | 0.9963211 | 0.006734673
[23 empty] | 855360 | 0.9960063 | 0.9670213 | 0.003333695 | 0.996322 | 0.005613428 | 0.9963226 | 0.006734668
[23 empty] | 855660 | 0.9981643 | 0.9670213 | 0.003333695 | 0.9963235 | 0.005613435 | 0.9963242 | 0.006734663
[23 empty] | 855960 | 0.9981643 | 0.9670213 | 0.003333695 | 0.996325 | 0.005613442 | 0.9963257 | 0.006734659
[23 empty] | 856260 | 0.9981643 | 0.9670213 | 0.003333695 | 0.9963266 | 0.005613449 | 0.9963272 | 0.006734654
[23 empty] | 856560 | 0.9981643 | 0.9670213 | 0.003333695 | 0.9963281 | 0.005613456 | 0.9963288 | 0.006734649
[23 empty] | 856860 | 1.000322 | 0.9670213 | 0.003333695 | 0.9963296 | 0.005613464 | 0.9963303 | 0.006734644
[23 empty] | 857160 | 0.9970853 | 0.9670213 | 0.003333695 | 0.9963311 | 0.005613471 | 0.9963318 | 0.00673464
[23 empty] | 857460 | 0.9981643 | 0.9670213 | 0.003333695 | 0.9963327 | 0.005613478 | 0.9963333 | 0.006734635
[23 empty] | 857760 | 0.9992433 | 0.9670213 | 0.003333695 | 0.9963342 | 0.005613485 | 0.9963349 | 0.00673463
[23 empty] | 858060 | 0.9981643 | 0.9670213 | 0.003333695 | 0.9963357 | 0.005613492 | 0.9963364 | 0.006734626
[23 empty] | 858360 | 0.9981643 | 0.9670213 | 0.003333695 | 0.9963372 | 0.005613499 | 0.9963379 | 0.006734621
[23 empty] | 858660 | 0.9992433 | 0.9670213 | 0.003333695 | 0.9963387 | 0.005613506 | 0.9963394 | 0.006734617
[23 empty] | 858960 | 0.9981643 | 0.9670213 | 0.003333695 | 0.9963402 | 0.005613513 | 0.9963409 | 0.006734612
[23 empty] | 859260 | 0.9981643 | 0.9670213 | 0.003333695 | 0.9963417 | 0.00561352 | 0.9963424 | 0.006734608
[23 empty] | 859560 | 0.9992433 | 0.9670213 | 0.003333695 | 0.9963432 | 0.005613528 | 0.9963439 | 0.006734604
[23 empty] | 859860 | 1.000322 | 0.9670213 | 0.003333695 | 0.9963448 | 0.005613535 | 0.9963454 | 0.006734599
[23 empty] | 860160 | 0.9992433 | 0.9670213 | 0.003333695 | 0.9963463 | 0.005613542 | 0.9963469 | 0.006734595
[23 empty] | 860460 | 0.9970853 | 0.9670213 | 0.003333695 | 0.9963477 | 0.005613549 | 0.9963484 | 0.006734591
[23 empty] | 860760 | 0.9981643 | 0.9670213 | 0.003333695 | 0.9963492 | 0.005613556 | 0.9963499 | 0.006734587
[23 empty] | 861060 | 0.9981643 | 0.9670213 | 0.003333695 | 0.9963507 | 0.005613564 | 0.9963514 | 0.006734583
[23 empty] | 861360 | 0.9970853 | 0.9670213 | 0.003333695 | 0.9963522 | 0.005613571 | 0.9963529 | 0.006734579
[23 empty] | 861660 | 0.9949272 | 0.9670213 | 0.003333695 | 0.9963537 | 0.005613578 | 0.9963544 | 0.006734575
[23 empty] | 861960 | 0.9981643 | 0.9670213 | 0.003333695 | 0.9963552 | 0.005613585 | 0.9963559 | 0.006734571
[23 empty] | 862260 | 0.9992433 | 0.9670213 | 0.003333695 | 0.9963567 | 0.005613592 | 0.9963574 | 0.006734567
[23 empty] | 862560 | 0.9970853 | 0.9670213 | 0.003333695 | 0.9963582 | 0.0056136 | 0.9963588 | 0.006734563
[23 empty] | 862860 | 0.9981643 | 0.9670213 | 0.003333695 | 0.9963596 | 0.005613607 | 0.9963603 | 0.006734559
[23 empty] | 863160 | 0.9981643 | 0.9670213 | 0.003333695 | 0.9963611 | 0.005613614 | 0.9963618 | 0.006734555
[23 empty] | 863460 | 0.9992433 | 0.9670213 | 0.003333695 | 0.9963626 | 0.005613622 | 0.9963633 | 0.006734551
[23 empty] | 863760 | 0.9981643 | 0.9670213 | 0.003333695 | 0.9963641 | 0.005613629 | 0.9963647 | 0.006734548
[23 empty] | 864060 | 0.9981643 | 0.9670213 | 0.003333695 | 0.9963655 | 0.005613636 | 0.9963662 | 0.006734544
[23 empty] | 864360 | 0.9981643 | 0.9670213 | 0.003333695 | 0.996367 | 0.005613643 | 0.9963677 | 0.00673454
[23 empty] | 864660 | 0.9970853 | 0.9670213 | 0.003333695 | 0.9963685 | 0.005613651 | 0.9963691 | 0.006734537
[23 empty] | 864960 | 0.9981643 | 0.9670213 | 0.003333695 | 0.9963699 | 0.005613658 | 0.9963706 | 0.006734533
[23 empty] | 865260 | 0.9981643 | 0.9670213 | 0.003333695 | 0.9963714 | 0.005613665 | 0.996372 | 0.006734529
[23 empty] | 865560 | 0.9981643 | 0.9670213 | 0.003333695 | 0.9963728 | 0.005613673 | 0.9963735 | 0.006734526
[23 empty] | 865860 | 0.9981643 | 0.9670213 | 0.003333695 | 0.9963743 | 0.00561368 | 0.996375 | 0.006734522
[23 empty] | 866160 | 0.9970853 | 0.9670213 | 0.003333695 | 0.9963757 | 0.005613688 | 0.9963764 | 0.006734519
[23 empty] | 866460 | 0.9992433 | 0.9670213 | 0.003333695 | 0.9963772 | 0.005613695 | 0.9963779 | 0.006734516
[23 empty] | 866760 | 0.9970853 | 0.9670213 | 0.003333695 | 0.9963786 | 0.005613702 | 0.9963793 | 0.006734512
[23 empty] | 867060 | 0.9970853 | 0.9670213 | 0.003333695 | 0.9963801 | 0.00561371 | 0.9963808 | 0.006734509
[23 empty] | 867360 | 0.9949272 | 0.9670213 | 0.003333695 | 0.9963815 | 0.005613717 | 0.9963822 | 0.006734506
[23 empty] | 867660 | 0.9981643 | 0.9670213 | 0.003333695 | 0.996383 | 0.005613725 | 0.9963836 | 0.006734502
[23 empty] | 867960 | 0.9970853 | 0.9670213 | 0.003333695 | 0.9963844 | 0.005613732 | 0.9963851 | 0.006734499
[23 empty] | 868260 | 0.9960063 | 0.9670213 | 0.003333695 | 0.9963858 | 0.005613739 | 0.9963865 | 0.006734496
[23 empty] | 868560 | 0.9981643 | 0.9670213 | 0.003333695 | 0.9963873 | 0.005613747 | 0.9963879 | 0.006734493
[23 empty] | 868860 | 0.9970853 | 0.9670213 | 0.003333695 | 0.9963887 | 0.005613754 | 0.9963894 | 0.00673449
[23 empty] | 869160 | 0.9970853 | 0.9670213 | 0.003333695 | 0.9963901 | 0.005613762 | 0.9963908 | 0.006734487
[23 empty] | 869460 | 0.9970853 | 0.9670213 | 0.003333695 | 0.9963915 | 0.005613769 | 0.9963922 | 0.006734484
[23 empty] | 869760 | 0.9981643 | 0.9670213 | 0.003333695 | 0.996393 | 0.005613777 | 0.9963937 | 0.006734481
[23 empty] | 870060 | 0.9960063 | 0.9670213 | 0.003333695 | 0.9963944 | 0.005613784 | 0.9963951 | 0.006734478
[23 empty] | 870360 | 0.9970853 | 0.9670213 | 0.003333695 | 0.9963958 | 0.005613792 | 0.9963965 | 0.006734475
[23 empty] | 870660 | 0.9970853 | 0.9670213 | 0.003333695 | 0.9963972 | 0.005613799 | 0.9963979 | 0.006734472
[23 empty] | 870960 | 0.9960063 | 0.9670213 | 0.003333695 | 0.9963986 | 0.005613807 | 0.9963993 | 0.006734469
[23 empty] | 871260 | 0.9970853 | 0.9670213 | 0.003333695 | 0.9964001 | 0.005613814 | 0.9964007 | 0.006734467
[23 empty] | 871560 | 0.9981643 | 0.9670213 | 0.003333695 | 0.9964015 | 0.005613822 | 0.9964022 | 0.006734464
[23 empty] | 871860 | 0.9992433 | 0.9670213 | 0.003333695 | 0.9964029 | 0.005613829 | 0.9964036 | 0.006734461
[23 empty] | 872160 | 0.9981643 | 0.9670213 | 0.003333695 | 0.9964043 | 0.005613837 | 0.996405 | 0.006734459
[23 empty] | 872460 | 0.9970853 | 0.9670213 | 0.003333695 | 0.9964057 | 0.005613844 | 0.9964064 | 0.006734456
[23 empty] | 872760 | 0.9981643 | 0.9670213 | 0.003333695 | 0.9964071 | 0.005613852 | 0.9964078 | 0.006734453
[23 empty] | 873060 | 0.9960063 | 0.9670213 | 0.003333695 | 0.9964085 | 0.005613859 | 0.9964092 | 0.006734451
[23 empty] | 873360 | 0.9970853 | 0.9670213 | 0.003333695 | 0.9964099 | 0.005613867 | 0.9964106 | 0.006734448
[23 empty] | 873660 | 0.9981643 | 0.9670213 | 0.003333695 | 0.9964113 | 0.005613875 | 0.996412 | 0.006734446
[23 empty] | 873960 | 0.9970853 | 0.9670213 | 0.003333695 | 0.9964127 | 0.005613882 | 0.9964134 | 0.006734443
[23 empty] | 874260 | 0.9970853 | 0.9670213 | 0.003333695 | 0.9964141 | 0.00561389 | 0.9964147 | 0.006734441
[23 empty] | 874560 | 0.9970853 | 0.9670213 | 0.003333695 | 0.9964154 | 0.005613897 | 0.9964161 | 0.006734439
[23 empty] | 874860 | 0.9949272 | 0.9670213 | 0.003333695 | 0.9964168 | 0.005613905 | 0.9964175 | 0.006734436
[23 empty] | 875160 | 0.9960063 | 0.9670213 | 0.003333695 | 0.9964182 | 0.005613913 | 0.9964189 | 0.006734434
[23 empty] | 875460 | 0.9970853 | 0.9670213 | 0.003333695 | 0.9964196 | 0.00561392 | 0.9964203 | 0.006734432
[23 empty] | 875760 | 0.9981643 | 0.9670213 | 0.003333695 | 0.996421 | 0.005613928 | 0.9964217 | 0.00673443
[23 empty] | 876060 | 0.9981643 | 0.9670213 | 0.003333695 | 0.9964223 | 0.005613935 | 0.996423 | 0.006734427
[23 empty] | 876360 | 0.9992433 | 0.9670213 | 0.003333695 | 0.9964237 | 0.005613943 | 0.9964244 | 0.006734425
[23 empty] | 876660 | 0.9981643 | 0.9670213 | 0.003333695 | 0.9964251 | 0.005613951 | 0.9964258 | 0.006734423
[23 empty] | 876960 | 0.9960063 | 0.9670213 | 0.003333695 | 0.9964265 | 0.005613958 | 0.9964272 | 0.006734421
[23 empty] | 877260 | 0.9949272 | 0.9670213 | 0.003333695 | 0.9964278 | 0.005613966 | 0.9964285 | 0.006734419
[23 empty] | 877560 | 0.9970853 | 0.9670213 | 0.003333695 | 0.9964292 | 0.005613974 | 0.9964299 | 0.006734417
[23 empty] | 877860 | 0.9981643 | 0.9670213 | 0.003333695 | 0.9964306 | 0.005613981 | 0.9964312 | 0.006734415
[23 empty] | 878160 | 0.9981643 | 0.9670213 | 0.003333695 | 0.9964319 | 0.005613989 | 0.9964326 | 0.006734413
[23 empty] | 878460 | 0.9970853 | 0.9670213 | 0.003333695 | 0.9964333 | 0.005613997 | 0.996434 | 0.006734411
[23 empty] | 878760 | 0.9981643 | 0.9670213 | 0.003333695 | 0.9964346 | 0.005614005 | 0.9964353 | 0.006734409
[23 empty] | 879060 | 0.9970853 | 0.9670213 | 0.003333695 | 0.996436 | 0.005614012 | 0.9964367 | 0.006734407
[23 empty] | 879360 | 0.9981643 | 0.9670213 | 0.003333695 | 0.9964373 | 0.00561402 | 0.996438 | 0.006734406
[23 empty] | 879660 | 0.9981643 | 0.9670213 | 0.003333695 | 0.9964387 | 0.005614028 | 0.9964394 | 0.006734404
[23 empty] | 879960 | 0.9970853 | 0.9670213 | 0.003333695 | 0.99644 | 0.005614035 | 0.9964407 | 0.006734402
[23 empty] | 880260 | 0.9981643 | 0.9670213 | 0.003333695 | 0.9964414 | 0.005614043 | 0.9964421 | 0.0067344
[23 empty] | 880560 | 0.9970853 | 0.9670213 | 0.003333695 | 0.9964427 | 0.005614051 | 0.9964434 | 0.006734399
[23 empty] | 880860 | 0.9960063 | 0.9670213 | 0.003333695 | 0.9964441 | 0.005614059 | 0.9964448 | 0.006734397
[23 empty] | 881160 | 0.9960063 | 0.9670213 | 0.003333695 | 0.9964454 | 0.005614066 | 0.9964461 | 0.006734395
[23 empty] | 881460 | 0.9960063 | 0.9670213 | 0.003333695 | 0.9964467 | 0.005614074 | 0.9964474 | 0.006734394
[23 empty] | 881760 | 0.9992433 | 0.9670213 | 0.003333695 | 0.9964481 | 0.005614082 | 0.9964488 | 0.006734392
[23 empty] | 882060 | 0.9970853 | 0.9670213 | 0.003333695 | 0.9964494 | 0.00561409 | 0.9964501 | 0.006734391
[23 empty] | 882360 | 0.9970853 | 0.9670213 | 0.003333695 | 0.9964507 | 0.005614097 | 0.9964514 | 0.006734389
[23 empty] | 882660 | 0.9981643 | 0.9670213 | 0.003333695 | 0.9964521 | 0.005614105 | 0.9964528 | 0.006734388
[23 empty] | 882960 | 0.9970853 | 0.9670213 | 0.003333695 | 0.9964534 | 0.005614113 | 0.9964541 | 0.006734386
[23 empty] | 883260 | 0.9992433 | 0.9670213 | 0.003333695 | 0.9964547 | 0.005614121 | 0.9964554 | 0.006734385
[23 empty] | 883560 | 0.9970853 | 0.9670213 | 0.003333695 | 0.996456 | 0.005614129 | 0.9964567 | 0.006734384
[23 empty] | 883860 | 0.9970853 | 0.9670213 | 0.003333695 | 0.9964574 | 0.005614136 | 0.9964581 | 0.006734382
[23 empty] | 884160 | 0.9992433 | 0.9670213 | 0.003333695 | 0.9964587 | 0.005614144 | 0.9964594 | 0.006734381
[23 empty] | 884460 | 0.9981643 | 0.9670213 | 0.003333695 | 0.99646 | 0.005614152 | 0.9964607 | 0.00673438
[23 empty] | 884760 | 0.9970853 | 0.9670213 | 0.003333695 | 0.9964613 | 0.00561416 | 0.996462 | 0.006734379
[23 empty] | 885060 | 1.000322 | 0.9670213 | 0.003333695 | 0.9964626 | 0.005614168 | 0.9964633 | 0.006734377
[23 empty] | 885360 | 0.9981643 | 0.9670213 | 0.003333695 | 0.9964639 | 0.005614175 | 0.9964646 | 0.006734376
[23 empty] | 885660 | 0.9970853 | 0.9670213 | 0.003333695 | 0.9964652 | 0.005614183 | 0.9964659 | 0.006734375
[23 empty] | 885960 | 0.9992433 | 0.9670213 | 0.003333695 | 0.9964665 | 0.005614191 | 0.9964672 | 0.006734374
[23 empty] | 886260 | 0.9960063 | 0.9670213 | 0.003333695 | 0.9964678 | 0.005614199 | 0.9964685 | 0.006734373
[23 empty] | 886560 | 0.9981643 | 0.9670213 | 0.003333695 | 0.9964691 | 0.005614207 | 0.9964698 | 0.006734372
[23 empty] | 886860 | 0.9981643 | 0.9670213 | 0.003333695 | 0.9964704 | 0.005614215 | 0.9964711 | 0.006734371
[23 empty] | 887160 | 0.9981643 | 0.9670213 | 0.003333695 | 0.9964717 | 0.005614223 | 0.9964724 | 0.00673437
[23 empty] | 887460 | 0.9981643 | 0.9670213 | 0.003333695 | 0.996473 | 0.00561423 | 0.9964737 | 0.006734369
[23 empty] | 887760 | 0.9981643 | 0.9670213 | 0.003333695 | 0.9964743 | 0.005614238 | 0.996475 | 0.006734368
[23 empty] | 888060 | 0.9949272 | 0.9670213 | 0.003333695 | 0.9964756 | 0.005614246 | 0.9964763 | 0.006734367
[23 empty] | 888360 | 0.9981643 | 0.9670213 | 0.003333695 | 0.9964769 | 0.005614254 | 0.9964776 | 0.006734366
[23 empty] | 888660 | 0.9981643 | 0.9670213 | 0.003333695 | 0.9964782 | 0.005614262 | 0.9964789 | 0.006734366
[23 empty] | 888960 | 0.9970853 | 0.9670213 | 0.003333695 | 0.9964795 | 0.00561427 | 0.9964802 | 0.006734365
[23 empty] | 889260 | 0.9992433 | 0.9670213 | 0.003333695 | 0.9964807 | 0.005614278 | 0.9964815 | 0.006734364
[23 empty] | 889560 | 0.9992433 | 0.9670213 | 0.003333695 | 0.996482 | 0.005614286 | 0.9964827 | 0.006734363
[23 empty] | 889860 | 0.9960063 | 0.9670213 | 0.003333695 | 0.9964833 | 0.005614294 | 0.996484 | 0.006734363
[23 empty] | 890160 | 0.9970853 | 0.9670213 | 0.003333695 | 0.9964846 | 0.005614301 | 0.9964853 | 0.006734362
[23 empty] | 890460 | 0.9970853 | 0.9670213 | 0.003333695 | 0.9964858 | 0.005614309 | 0.9964866 | 0.006734361
[23 empty] | 890760 | 1.000322 | 0.9670213 | 0.003333695 | 0.9964871 | 0.005614317 | 0.9964878 | 0.006734361
[23 empty] | 891060 | 0.9981643 | 0.9670213 | 0.003333695 | 0.9964884 | 0.005614325 | 0.9964891 | 0.00673436
[23 empty] | 891360 | 0.9981643 | 0.9670213 | 0.003333695 | 0.9964897 | 0.005614333 | 0.9964904 | 0.00673436
[23 empty] | 891660 | 0.9981643 | 0.9670213 | 0.003333695 | 0.9964909 | 0.005614341 | 0.9964916 | 0.006734359
[23 empty] | 891960 | 0.9970853 | 0.9670213 | 0.003333695 | 0.9964922 | 0.005614349 | 0.9964929 | 0.006734359
[23 empty] | 892260 | 0.9981643 | 0.9670213 | 0.003333695 | 0.9964934 | 0.005614357 | 0.9964942 | 0.006734358
[23 empty] | 892560 | 0.9970853 | 0.9670213 | 0.003333695 | 0.9964947 | 0.005614365 | 0.9964954 | 0.006734358
[23 empty] | 892860 | 0.9970853 | 0.9670213 | 0.003333695 | 0.996496 | 0.005614373 | 0.9964967 | 0.006734357
[23 empty] | 893160 | 0.9960063 | 0.9670213 | 0.003333695 | 0.9964972 | 0.005614381 | 0.9964979 | 0.006734357
[23 empty] | 893460 | 0.9970853 | 0.9670213 | 0.003333695 | 0.9964985 | 0.005614389 | 0.9964992 | 0.006734357
[23 empty] | 893760 | 0.9981643 | 0.9670213 | 0.003333695 | 0.9964997 | 0.005614397 | 0.9965004 | 0.006734356
[23 empty] | 894060 | 0.9981643 | 0.9670213 | 0.003333695 | 0.996501 | 0.005614405 | 0.9965017 | 0.006734356
[23 empty] | 894360 | 0.9970853 | 0.9670213 | 0.003333695 | 0.9965022 | 0.005614413 | 0.9965029 | 0.006734356
[23 empty] | 894660 | 0.9970853 | 0.9670213 | 0.003333695 | 0.9965035 | 0.005614421 | 0.9965042 | 0.006734355
[23 empty] | 894960 | 0.9992433 | 0.9670213 | 0.003333695 | 0.9965047 | 0.005614429 | 0.9965054 | 0.006734355
[23 empty] | 895260 | 0.9981643 | 0.9670213 | 0.003333695 | 0.9965059 | 0.005614437 | 0.9965067 | 0.006734355
[23 empty] | 895560 | 0.9981643 | 0.9670213 | 0.003333695 | 0.9965072 | 0.005614445 | 0.9965079 | 0.006734355
[23 empty] | 895860 | 0.9970853 | 0.9670213 | 0.003333695 | 0.9965084 | 0.005614453 | 0.9965091 | 0.006734355
[23 empty] | 896160 | 0.9970853 | 0.9670213 | 0.003333695 | 0.9965097 | 0.005614461 | 0.9965104 | 0.006734355
[23 empty] | 896460 | 0.9981643 | 0.9670213 | 0.003333695 | 0.9965109 | 0.005614469 | 0.9965116 | 0.006734355
[23 empty] | 896760 | 0.9970853 | 0.9670213 | 0.003333695 | 0.9965121 | 0.005614477 | 0.9965128 | 0.006734355
[23 empty] | 897060 | 0.9970853 | 0.9670213 | 0.003333695 | 0.9965133 | 0.005614485 | 0.9965141 | 0.006734355
[23 empty] | 897360 | 0.9981643 | 0.9670213 | 0.003333695 | 0.9965146 | 0.005614493 | 0.9965153 | 0.006734355
[23 empty] | 897660 | 0.9981643 | 0.9670213 | 0.003333695 | 0.9965158 | 0.005614501 | 0.9965165 | 0.006734355
[23 empty] | 897960 | 0.9970853 | 0.9670213 | 0.003333695 | 0.996517 | 0.005614509 | 0.9965177 | 0.006734355
[23 empty] | 898260 | 0.9981643 | 0.9670213 | 0.003333695 | 0.9965182 | 0.005614517 | 0.996519 | 0.006734355
[23 empty] | 898560 | 0.9992433 | 0.9670213 | 0.003333695 | 0.9965195 | 0.005614525 | 0.9965202 | 0.006734355
[23 empty] | 898860 | 0.9992433 | 0.9670213 | 0.003333695 | 0.9965207 | 0.005614533 | 0.9965214 | 0.006734355
[23 empty] | 899160 | 0.9981643 | 0.9670213 | 0.003333695 | 0.9965219 | 0.005614541 | 0.9965226 | 0.006734355
[23 empty] | 899460 | 0.9970853 | 0.9670213 | 0.003333695 | 0.9965231 | 0.005614549 | 0.9965238 | 0.006734356
[23 empty] | 899760 | 0.9970853 | 0.9670213 | 0.003333695 | 0.9965243 | 0.005614557 | 0.996525 | 0.006734356
[23 empty] | 900060 | 0.9960063 | 0.9670213 | 0.003333695 | 0.9965255 | 0.005614565 | 0.9965262 | 0.006734356
[23 empty] | 900360 | 0.9960063 | 0.9670213 | 0.003333695 | 0.9965267 | 0.005614573 | 0.9965275 | 0.006734356
[23 empty] | 900660 | 0.9970853 | 0.9670213 | 0.003333695 | 0.9965279 | 0.005614581 | 0.9965287 | 0.006734357
[23 empty] | 900960 | 0.9970853 | 0.9670213 | 0.003333695 | 0.9965291 | 0.005614589 | 0.9965299 | 0.006734357
[23 empty] | 901260 | 0.9981643 | 0.9670213 | 0.003333695 | 0.9965303 | 0.005614597 | 0.9965311 | 0.006734357
[23 empty] | 901560 | 0.9981643 | 0.9670213 | 0.003333695 | 0.9965315 | 0.005614605 | 0.9965323 | 0.006734358
[23 empty] | 901860 | 0.9992433 | 0.9670213 | 0.003333695 | 0.9965327 | 0.005614613 | 0.9965335 | 0.006734358
[23 empty] | 902160 | 0.9970853 | 0.9670213 | 0.003333695 | 0.9965339 | 0.005614622 | 0.9965347 | 0.006734359
[23 empty] | 902460 | 0.9981643 | 0.9670213 | 0.003333695 | 0.9965351 | 0.00561463 | 0.9965359 | 0.006734359
[23 empty] | 902760 | 0.9981643 | 0.9670213 | 0.003333695 | 0.9965363 | 0.005614638 | 0.996537 | 0.00673436
[23 empty] | 903060 | 1.000322 | 0.9670213 | 0.003333695 | 0.9965375 | 0.005614646 | 0.9965382 | 0.00673436
[23 empty] | 903360 | 0.9992433 | 0.9670213 | 0.003333695 | 0.9965387 | 0.005614654 | 0.9965394 | 0.006734361
[23 empty] | 903660 | 0.9981643 | 0.9670213 | 0.003333695 | 0.9965399 | 0.005614662 | 0.9965406 | 0.006734361
[23 empty] | 903960 | 0.9981643 | 0.9670213 | 0.003333695 | 0.9965411 | 0.00561467 | 0.9965418 | 0.006734362
[23 empty] | 904260 | 0.9960063 | 0.9670213 | 0.003333695 | 0.9965422 | 0.005614678 | 0.996543 | 0.006734362
[23 empty] | 904560 | 0.9981643 | 0.9670213 | 0.003333695 | 0.9965434 | 0.005614686 | 0.9965442 | 0.006734363
[23 empty] | 904860 | 0.9992433 | 0.9670213 | 0.003333695 | 0.9965446 | 0.005614694 | 0.9965453 | 0.006734364
[23 empty] | 905160 | 0.9970853 | 0.9670213 | 0.003333695 | 0.9965458 | 0.005614702 | 0.9965465 | 0.006734364
[23 empty] | 905460 | 0.9970853 | 0.9670213 | 0.003333695 | 0.996547 | 0.00561471 | 0.9965477 | 0.006734365
[23 empty] | 905760 | 0.9970853 | 0.9670213 | 0.003333695 | 0.9965481 | 0.005614719 | 0.9965489 | 0.006734366
[23 empty] | 906060 | 0.9981643 | 0.9670213 | 0.003333695 | 0.9965493 | 0.005614727 | 0.99655 | 0.006734367
[23 empty] | 906360 | 0.9970853 | 0.9670213 | 0.003333695 | 0.9965505 | 0.005614735 | 0.9965512 | 0.006734367
[23 empty] | 906660 | 0.9981643 | 0.9670213 | 0.003333695 | 0.9965516 | 0.005614743 | 0.9965524 | 0.006734368
[23 empty] | 906960 | 0.9970853 | 0.9670213 | 0.003333695 | 0.9965528 | 0.005614751 | 0.9965535 | 0.006734369
[23 empty] | 907260 | 0.9981643 | 0.9670213 | 0.003333695 | 0.996554 | 0.005614759 | 0.9965547 | 0.00673437
[23 empty] | 907560 | 0.9981643 | 0.9670213 | 0.003333695 | 0.9965551 | 0.005614767 | 0.9965559 | 0.006734371
[23 empty] | 907860 | 1.000322 | 0.9670213 | 0.003333695 | 0.9965563 | 0.005614775 | 0.996557 | 0.006734372
[23 empty] | 908160 | 1.000322 | 0.9670213 | 0.003333695 | 0.9965574 | 0.005614784 | 0.9965582 | 0.006734373
[23 empty] | 908460 | 0.9981643 | 0.9670213 | 0.003333695 | 0.9965586 | 0.005614792 | 0.9965593 | 0.006734374
[23 empty] | 908760 | 0.9970853 | 0.9670213 | 0.003333695 | 0.9965597 | 0.0056148 | 0.9965605 | 0.006734375
[23 empty] | 909060 | 0.9981643 | 0.9670213 | 0.003333695 | 0.9965609 | 0.005614808 | 0.9965616 | 0.006734376
[23 empty] | 909360 | 0.9992433 | 0.9670213 | 0.003333695 | 0.996562 | 0.005614816 | 0.9965628 | 0.006734377
[23 empty] | 909660 | 0.9970853 | 0.9670213 | 0.003333695 | 0.9965632 | 0.005614824 | 0.9965639 | 0.006734378
[23 empty] | 909960 | 0.9970853 | 0.9670213 | 0.003333695 | 0.9965643 | 0.005614832 | 0.9965651 | 0.006734379
[23 empty] | 910260 | 0.9992433 | 0.9670213 | 0.003333695 | 0.9965655 | 0.00561484 | 0.9965662 | 0.00673438
[23 empty] | 910560 | 0.9992433 | 0.9670213 | 0.003333695 | 0.9965666 | 0.005614849 | 0.9965674 | 0.006734381
[23 empty] | 910860 | 0.9970853 | 0.9670213 | 0.003333695 | 0.9965678 | 0.005614857 | 0.9965685 | 0.006734382
[23 empty] | 911160 | 0.9992433 | 0.9670213 | 0.003333695 | 0.9965689 | 0.005614865 | 0.9965696 | 0.006734383
[23 empty] | 911460 | 0.9992433 | 0.9670213 | 0.003333695 | 0.99657 | 0.005614873 | 0.9965708 | 0.006734384
[23 empty] | 911760 | 0.9981643 | 0.9670213 | 0.003333695 | 0.9965712 | 0.005614881 | 0.9965719 | 0.006734386
[23 empty] | 912060 | 0.9981643 | 0.9670213 | 0.003333695 | 0.9965723 | 0.005614889 | 0.9965731 | 0.006734387
[23 empty] | 912360 | 0.9981643 | 0.9670213 | 0.003333695 | 0.9965734 | 0.005614898 | 0.9965742 | 0.006734388
[23 empty] | 912660 | 0.9981643 | 0.9670213 | 0.003333695 | 0.9965746 | 0.005614906 | 0.9965753 | 0.006734389
[23 empty] | 912960 | 0.9992433 | 0.9670213 | 0.003333695 | 0.9965757 | 0.005614914 | 0.9965764 | 0.006734391
[23 empty] | 913260 | 0.9992433 | 0.9670213 | 0.003333695 | 0.9965768 | 0.005614922 | 0.9965776 | 0.006734392
[23 empty] | 913560 | 0.9981643 | 0.9670213 | 0.003333695 | 0.9965779 | 0.00561493 | 0.9965787 | 0.006734393
[23 empty] | 913860 | 0.9981643 | 0.9670213 | 0.003333695 | 0.9965791 | 0.005614938 | 0.9965798 | 0.006734395
[23 empty] | 914160 | 0.9992433 | 0.9670213 | 0.003333695 | 0.9965802 | 0.005614946 | 0.9965809 | 0.006734396
[23 empty] | 914460 | 1.000322 | 0.9670213 | 0.003333695 | 0.9965813 | 0.005614955 | 0.9965821 | 0.006734398
[23 empty] | 914760 | 0.9981643 | 0.9670213 | 0.003333695 | 0.9965824 | 0.005614963 | 0.9965832 | 0.006734399
[23 empty] | 915060 | 1.000322 | 0.9670213 | 0.003333695 | 0.9965835 | 0.005614971 | 0.9965843 | 0.0067344
[23 empty] | 915360 | 0.9960063 | 0.9670213 | 0.003333695 | 0.9965847 | 0.005614979 | 0.9965854 | 0.006734402
[23 empty] | 915660 | 0.9981643 | 0.9670213 | 0.003333695 | 0.9965858 | 0.005614987 | 0.9965865 | 0.006734403
[23 empty] | 915960 | 1.000322 | 0.9670213 | 0.003333695 | 0.9965869 | 0.005614995 | 0.9965876 | 0.006734405
[23 empty] | 916260 | 0.9992433 | 0.9670213 | 0.003333695 | 0.996588 | 0.005615004 | 0.9965887 | 0.006734407
[23 empty] | 916560 | 0.9981643 | 0.9670213 | 0.003333695 | 0.9965891 | 0.005615012 | 0.9965898 | 0.006734408
[23 empty] | 916860 | 0.9981643 | 0.9670213 | 0.003333695 | 0.9965902 | 0.00561502 | 0.9965909 | 0.00673441
[23 empty] | 917160 | 0.9981643 | 0.9670213 | 0.003333695 | 0.9965913 | 0.005615028 | 0.996592 | 0.006734411
[23 empty] | 917460 | 0.9981643 | 0.9670213 | 0.003333695 | 0.9965924 | 0.005615036 | 0.9965931 | 0.006734413
[23 empty] | 917760 | 0.9992433 | 0.9670213 | 0.003333695 | 0.9965935 | 0.005615045 | 0.9965942 | 0.006734415
[23 empty] | 918060 | 1.000322 | 0.9670213 | 0.003333695 | 0.9965946 | 0.005615053 | 0.9965953 | 0.006734416
[23 empty] | 918360 | 1.001401 | 0.9670213 | 0.003333695 | 0.9965957 | 0.005615061 | 0.9965964 | 0.006734418
[23 empty] | 918660 | 0.9981643 | 0.9670213 | 0.003333695 | 0.9965968 | 0.005615069 | 0.9965975 | 0.00673442
[23 empty] | 918960 | 0.9981643 | 0.9670213 | 0.003333695 | 0.9965979 | 0.005615077 | 0.9965986 | 0.006734421
[23 empty] | 919260 | 0.9970853 | 0.9670213 | 0.003333695 | 0.996599 | 0.005615085 | 0.9965997 | 0.006734423
[23 empty] | 919560 | 0.9981643 | 0.9670213 | 0.003333695 | 0.9966001 | 0.005615094 | 0.9966008 | 0.006734425
[23 empty] | 919860 | 1.001401 | 0.9670213 | 0.003333695 | 0.9966011 | 0.005615102 | 0.9966019 | 0.006734427
[23 empty] | 920160 | 0.9992433 | 0.9670213 | 0.003333695 | 0.9966022 | 0.00561511 | 0.996603 | 0.006734428
[23 empty] | 920460 | 1.000322 | 0.9670213 | 0.003333695 | 0.9966033 | 0.005615118 | 0.9966041 | 0.00673443
[23 empty] | 920760 | 0.9981643 | 0.9670213 | 0.003333695 | 0.9966044 | 0.005615126 | 0.9966051 | 0.006734432
[23 empty] | 921060 | 1.000322 | 0.9670213 | 0.003333695 | 0.9966055 | 0.005615135 | 0.9966062 | 0.006734434
[23 empty] | 921360 | 0.9981643 | 0.9670213 | 0.003333695 | 0.9966065 | 0.005615143 | 0.9966073 | 0.006734436
[23 empty] | 921660 | 0.9981643 | 0.9670213 | 0.003333695 | 0.9966076 | 0.005615151 | 0.9966084 | 0.006734438
[23 empty] | 921960 | 0.9981643 | 0.9670213 | 0.003333695 | 0.9966087 | 0.005615159 | 0.9966095 | 0.00673444
[23 empty] | 922260 | 0.9992433 | 0.9670213 | 0.003333695 | 0.9966098 | 0.005615167 | 0.9966105 | 0.006734442
[23 empty] | 922560 | 0.9981643 | 0.9670213 | 0.003333695 | 0.9966108 | 0.005615176 | 0.9966116 | 0.006734444
[23 empty] | 922860 | 0.9981643 | 0.9670213 | 0.003333695 | 0.9966119 | 0.005615184 | 0.9966127 | 0.006734446
[23 empty] | 923160 | 0.9992433 | 0.9670213 | 0.003333695 | 0.996613 | 0.005615192 | 0.9966137 | 0.006734448
[23 empty] | 923460 | 0.9992433 | 0.9670213 | 0.003333695 | 0.996614 | 0.0056152 | 0.9966148 | 0.00673445
[23 empty] | 923760 | 0.9970853 | 0.9670213 | 0.003333695 | 0.9966151 | 0.005615208 | 0.9966159 | 0.006734452
[23 empty] | 924060 | 0.9992433 | 0.9670213 | 0.003333695 | 0.9966162 | 0.005615217 | 0.9966169 | 0.006734454
[23 empty] | 924360 | 1.000322 | 0.9670213 | 0.003333695 | 0.9966172 | 0.005615225 | 0.996618 | 0.006734456
[23 empty] | 924660 | 0.9992433 | 0.9670213 | 0.003333695 | 0.9966183 | 0.005615233 | 0.996619 | 0.006734458
[23 empty] | 924960 | 0.9992433 | 0.9670213 | 0.003333695 | 0.9966193 | 0.005615241 | 0.9966201 | 0.00673446
[23 empty] | 925260 | 0.9992433 | 0.9670213 | 0.003333695 | 0.9966204 | 0.005615249 | 0.9966212 | 0.006734462
[23 empty] | 925560 | 0.9970853 | 0.9670213 | 0.003333695 | 0.9966215 | 0.005615258 | 0.9966222 | 0.006734464
[23 empty] | 925860 | 0.9992433 | 0.9670213 | 0.003333695 | 0.9966225 | 0.005615266 | 0.9966233 | 0.006734467
[23 empty] | 926160 | 0.9981643 | 0.9670213 | 0.003333695 | 0.9966236 | 0.005615274 | 0.9966243 | 0.006734469
[23 empty] | 926460 | 0.9981643 | 0.9670213 | 0.003333695 | 0.9966246 | 0.005615282 | 0.9966254 | 0.006734471
[23 empty] | 926760 | 0.9981643 | 0.9670213 | 0.003333695 | 0.9966256 | 0.00561529 | 0.9966264 | 0.006734473
[23 empty] | 927060 | 1.000322 | 0.9670213 | 0.003333695 | 0.9966267 | 0.005615299 | 0.9966275 | 0.006734475
[23 empty] | 927360 | 1.000322 | 0.9670213 | 0.003333695 | 0.9966277 | 0.005615307 | 0.9966285 | 0.006734478
[23 empty] | 927660 | 0.9981643 | 0.9670213 | 0.003333695 | 0.9966288 | 0.005615315 | 0.9966295 | 0.00673448
[23 empty] | 927960 | 0.9981643 | 0.9670213 | 0.003333695 | 0.9966298 | 0.005615323 | 0.9966306 | 0.006734482
[23 empty] | 928260 | 1.000322 | 0.9670213 | 0.003333695 | 0.9966309 | 0.005615331 | 0.9966316 | 0.006734485
[23 empty] | 928560 | 1.001401 | 0.9670213 | 0.003333695 | 0.9966319 | 0.00561534 | 0.9966327 | 0.006734487
[23 empty] | 928860 | 0.9992433 | 0.9670213 | 0.003333695 | 0.9966329 | 0.005615348 | 0.9966337 | 0.006734489
[23 empty] | 929160 | 0.9981643 | 0.9670213 | 0.003333695 | 0.996634 | 0.005615356 | 0.9966347 | 0.006734492
[23 empty] | 929460 | 0.9992433 | 0.9670213 | 0.003333695 | 0.996635 | 0.005615364 | 0.9966358 | 0.006734494
[23 empty] | 929760 | 1.000322 | 0.9670213 | 0.003333695 | 0.996636 | 0.005615372 | 0.9966368 | 0.006734497
[23 empty] | 930060 | 0.9992433 | 0.9670213 | 0.003333695 | 0.9966371 | 0.005615381 | 0.9966378 | 0.006734499
[23 empty] | 930360 | 1.000322 | 0.9670213 | 0.003333695 | 0.9966381 | 0.005615389 | 0.9966388 | 0.006734501
[23 empty] | 930660 | 0.9981643 | 0.9670213 | 0.003333695 | 0.9966391 | 0.005615397 | 0.9966399 | 0.006734504
[23 empty] | 930960 | 1.000322 | 0.9670213 | 0.003333695 | 0.9966401 | 0.005615405 | 0.9966409 | 0.006734506
[23 empty] | 931260 | 1.001401 | 0.9670213 | 0.003333695 | 0.9966412 | 0.005615413 | 0.9966419 | 0.006734509
[23 empty] | 931560 | 0.9992433 | 0.9670213 | 0.003333695 | 0.9966422 | 0.005615422 | 0.9966429 | 0.006734511
[23 empty] | 931860 | 0.9981643 | 0.9670213 | 0.003333695 | 0.9966432 | 0.00561543 | 0.996644 | 0.006734514
[23 empty] | 932160 | 0.9992433 | 0.9670213 | 0.003333695 | 0.9966442 | 0.005615438 | 0.996645 | 0.006734517
[23 empty] | 932460 | 0.9981643 | 0.9670213 | 0.003333695 | 0.9966452 | 0.005615446 | 0.996646 | 0.006734519
[23 empty] | 932760 | 0.9992433 | 0.9670213 | 0.003333695 | 0.9966462 | 0.005615454 | 0.996647 | 0.006734522
[23 empty] | 933060 | 0.9992433 | 0.9670213 | 0.003333695 | 0.9966472 | 0.005615463 | 0.996648 | 0.006734524
[23 empty] | 933360 | 1.000322 | 0.9670213 | 0.003333695 | 0.9966483 | 0.005615471 | 0.996649 | 0.006734527
[23 empty] | 933660 | 1.000322 | 0.9670213 | 0.003333695 | 0.9966493 | 0.005615479 | 0.99665 | 0.00673453
[23 empty] | 933960 | 0.9981643 | 0.9670213 | 0.003333695 | 0.9966503 | 0.005615487 | 0.996651 | 0.006734532
[23 empty] | 934260 | 1.000322 | 0.9670213 | 0.003333695 | 0.9966513 | 0.005615495 | 0.996652 | 0.006734535
[23 empty] | 934560 | 0.9992433 | 0.9670213 | 0.003333695 | 0.9966523 | 0.005615504 | 0.996653 | 0.006734538
[23 empty] | 934860 | 0.9981643 | 0.9670213 | 0.003333695 | 0.9966533 | 0.005615512 | 0.9966541 | 0.00673454
[23 empty] | 935160 | 0.9970853 | 0.9670213 | 0.003333695 | 0.9966543 | 0.00561552 | 0.9966551 | 0.006734543
[23 empty] | 935460 | 0.9981643 | 0.9670213 | 0.003333695 | 0.9966553 | 0.005615528 | 0.9966561 | 0.006734546
[23 empty] | 935760 | 1.000322 | 0.9670213 | 0.003333695 | 0.9966563 | 0.005615536 | 0.996657 | 0.006734548
[23 empty] | 936060 | 1.000322 | 0.9670213 | 0.003333695 | 0.9966573 | 0.005615545 | 0.996658 | 0.006734551
[23 empty] | 936360 | 0.9992433 | 0.9670213 | 0.003333695 | 0.9966583 | 0.005615553 | 0.996659 | 0.006734554
[23 empty] | 936660 | 0.9970853 | 0.9670213 | 0.003333695 | 0.9966593 | 0.005615561 | 0.99666 | 0.006734557
[23 empty] | 936960 | 0.9992433 | 0.9670213 | 0.003333695 | 0.9966603 | 0.005615569 | 0.996661 | 0.00673456
[23 empty] | 937260 | 0.9992433 | 0.9670213 | 0.003333695 | 0.9966612 | 0.005615577 | 0.996662 | 0.006734562
[23 empty] | 937560 | 0.9992433 | 0.9670213 | 0.003333695 | 0.9966622 | 0.005615586 | 0.996663 | 0.006734565
[23 empty] | 937860 | 0.9981643 | 0.9670213 | 0.003333695 | 0.9966632 | 0.005615594 | 0.996664 | 0.006734568
[23 empty] | 938160 | 0.9981643 | 0.9670213 | 0.003333695 | 0.9966642 | 0.005615602 | 0.996665 | 0.006734571
[23 empty] | 938460 | 0.9992433 | 0.9670213 | 0.003333695 | 0.9966652 | 0.00561561 | 0.996666 | 0.006734574
[23 empty] | 938760 | 0.9981643 | 0.9670213 | 0.003333695 | 0.9966662 | 0.005615618 | 0.9966669 | 0.006734577
[23 empty] | 939060 | 0.9992433 | 0.9670213 | 0.003333695 | 0.9966671 | 0.005615626 | 0.9966679 | 0.00673458
[23 empty] | 939360 | 0.9992433 | 0.9670213 | 0.003333695 | 0.9966681 | 0.005615635 | 0.9966689 | 0.006734583
[23 empty] | 939660 | 0.9960063 | 0.9670213 | 0.003333695 | 0.9966691 | 0.005615643 | 0.9966699 | 0.006734586
[23 empty] | 939960 | 0.9927692 | 0.9670213 | 0.003333695 | 0.9966701 | 0.005615651 | 0.9966708 | 0.006734589
[23 empty] | 940260 | 0.9906112 | 0.9670213 | 0.003333695 | 0.996671 | 0.005615659 | 0.9966718 | 0.006734592
[23 empty] | 940560 | 0.9927692 | 0.9670213 | 0.003333695 | 0.996672 | 0.005615667 | 0.9966728 | 0.006734595
[23 empty] | 940860 | 0.9938482 | 0.9670213 | 0.003333695 | 0.996673 | 0.005615676 | 0.9966738 | 0.006734598
[23 empty] | 941160 | 0.9938482 | 0.9670213 | 0.003333695 | 0.996674 | 0.005615684 | 0.9966747 | 0.006734601
[23 empty] | 941460 | 0.9916902 | 0.9670213 | 0.003333695 | 0.9966749 | 0.005615692 | 0.9966757 | 0.006734604
[23 empty] | 941760 | 0.9949272 | 0.9670213 | 0.003333695 | 0.9966759 | 0.0056157 | 0.9966767 | 0.006734607
[23 empty] | 942060 | 0.9938482 | 0.9670213 | 0.003333695 | 0.9966769 | 0.005615708 | 0.9966776 | 0.00673461
[23 empty] | 942360 | 0.9960063 | 0.9670213 | 0.003333695 | 0.9966778 | 0.005615716 | 0.9966786 | 0.006734613
[23 empty] | 942660 | 0.9960063 | 0.9670213 | 0.003333695 | 0.9966788 | 0.005615725 | 0.9966796 | 0.006734616
[23 empty] | 942960 | 0.9970853 | 0.9670213 | 0.003333695 | 0.9966797 | 0.005615733 | 0.9966805 | 0.006734619
[23 empty] | 943260 | 0.9970853 | 0.9670213 | 0.003333695 | 0.9966807 | 0.005615741 | 0.9966815 | 0.006734622
[23 empty] | 943560 | 0.9992433 | 0.9670213 | 0.003333695 | 0.9966816 | 0.005615749 | 0.9966824 | 0.006734625
[23 empty] | 943860 | 0.9981643 | 0.9670213 | 0.003333695 | 0.9966826 | 0.005615757 | 0.9966834 | 0.006734629
[23 empty] | 944160 | 1.001401 | 0.9670213 | 0.003333695 | 0.9966836 | 0.005615765 | 0.9966843 | 0.006734632
[23 empty] | 944460 | 0.9992433 | 0.9670213 | 0.003333695 | 0.9966845 | 0.005615774 | 0.9966853 | 0.006734635
[23 empty] | 944760 | 1.000322 | 0.9670213 | 0.003333695 | 0.9966855 | 0.005615782 | 0.9966862 | 0.006734638
[23 empty] | 945060 | 0.9992433 | 0.9670213 | 0.003333695 | 0.9966864 | 0.00561579 | 0.9966872 | 0.006734641
[23 empty] | 945360 | 1.000322 | 0.9670213 | 0.003333695 | 0.9966874 | 0.005615798 | 0.9966881 | 0.006734645
[23 empty] | 945660 | 1.001401 | 0.9670213 | 0.003333695 | 0.9966883 | 0.005615806 | 0.9966891 | 0.006734648
[23 empty] | 945960 | 1.001401 | 0.9670213 | 0.003333695 | 0.9966892 | 0.005615814 | 0.99669 | 0.006734651
[23 empty] | 946260 | 1.00248 | 0.9670213 | 0.003333695 | 0.9966902 | 0.005615823 | 0.996691 | 0.006734654
[23 empty] | 946560 | 1.004638 | 0.9670213 | 0.003333695 | 0.9966911 | 0.005615831 | 0.9966919 | 0.006734658
[23 empty] | 946860 | 1.00248 | 0.9670213 | 0.003333695 | 0.9966921 | 0.005615839 | 0.9966928 | 0.006734661
[23 empty] | 947160 | 1.005717 | 0.9670213 | 0.003333695 | 0.996693 | 0.005615847 | 0.9966938 | 0.006734664
[23 empty] | 947460 | 1.005717 | 0.9670213 | 0.003333695 | 0.9966939 | 0.005615855 | 0.9966947 | 0.006734668
[23 empty] | 947760 | 1.006796 | 0.9670213 | 0.003333695 | 0.9966949 | 0.005615863 | 0.9966957 | 0.006734671
[23 empty] | 948060 | 1.004638 | 0.9670213 | 0.003333695 | 0.9966958 | 0.005615871 | 0.9966966 | 0.006734674
[23 empty] | 948360 | 1.000322 | 0.9670213 | 0.003333695 | 0.9966967 | 0.00561588 | 0.9966975 | 0.006734678
[23 empty] | 948660 | 0.9970853 | 0.9670213 | 0.003333695 | 0.9966977 | 0.005615888 | 0.9966985 | 0.006734681
[23 empty] | 948960 | 0.9970853 | 0.9670213 | 0.003333695 | 0.9966986 | 0.005615896 | 0.9966994 | 0.006734684
[23 empty] | 949260 | 0.9981643 | 0.9670213 | 0.003333695 | 0.9966995 | 0.005615904 | 0.9967003 | 0.006734688
[23 empty] | 949560 | 0.9992433 | 0.9670213 | 0.003333695 | 0.9967004 | 0.005615912 | 0.9967012 | 0.006734691
[23 empty] | 949860 | 1.000322 | 0.9670213 | 0.003333695 | 0.9967014 | 0.00561592 | 0.9967022 | 0.006734695
[23 empty] | 950160 | 0.9992433 | 0.9670213 | 0.003333695 | 0.9967023 | 0.005615928 | 0.9967031 | 0.006734698
[23 empty] | 950460 | 1.000322 | 0.9670213 | 0.003333695 | 0.9967032 | 0.005615937 | 0.996704 | 0.006734702
[23 empty] | 950760 | 1.00248 | 0.9670213 | 0.003333695 | 0.9967041 | 0.005615945 | 0.9967049 | 0.006734705
[23 empty] | 951060 | 1.001401 | 0.9670213 | 0.003333695 | 0.9967051 | 0.005615953 | 0.9967058 | 0.006734709
[23 empty] | 951360 | 1.000322 | 0.9670213 | 0.003333695 | 0.996706 | 0.005615961 | 0.9967068 | 0.006734712
[23 empty] | 951660 | 0.9992433 | 0.9670213 | 0.003333695 | 0.9967069 | 0.005615969 | 0.9967077 | 0.006734716
[23 empty] | 951960 | 1.000322 | 0.9670213 | 0.003333695 | 0.9967078 | 0.005615977 | 0.9967086 | 0.006734719
[23 empty] | 952260 | 1.000322 | 0.9670213 | 0.003333695 | 0.9967087 | 0.005615985 | 0.9967095 | 0.006734723
[23 empty] | 952560 | 0.9992433 | 0.9670213 | 0.003333695 | 0.9967096 | 0.005615993 | 0.9967104 | 0.006734726
[23 empty] | 952860 | 0.9992433 | 0.9670213 | 0.003333695 | 0.9967105 | 0.005616002 | 0.9967113 | 0.00673473
[23 empty] | 953160 | 0.9981643 | 0.9670213 | 0.003333695 | 0.9967114 | 0.00561601 | 0.9967122 | 0.006734733
[23 empty] | 953460 | 1.001401 | 0.9670213 | 0.003333695 | 0.9967123 | 0.005616018 | 0.9967131 | 0.006734737
[23 empty] | 953760 | 0.9992433 | 0.9670213 | 0.003333695 | 0.9967132 | 0.005616026 | 0.996714 | 0.00673474
[23 empty] | 954060 | 1.001401 | 0.9670213 | 0.003333695 | 0.9967142 | 0.005616034 | 0.9967149 | 0.006734744
[23 empty] | 954360 | 1.000322 | 0.9670213 | 0.003333695 | 0.9967151 | 0.005616042 | 0.9967158 | 0.006734748
[23 empty] | 954660 | 1.000322 | 0.9670213 | 0.003333695 | 0.996716 | 0.00561605 | 0.9967167 | 0.006734751
[23 empty] | 954960 | 1.001401 | 0.9670213 | 0.003333695 | 0.9967169 | 0.005616058 | 0.9967176 | 0.006734755
[23 empty] | 955260 | 0.9992433 | 0.9670213 | 0.003333695 | 0.9967178 | 0.005616066 | 0.9967185 | 0.006734759
[23 empty] | 955560 | 1.00248 | 0.9670213 | 0.003333695 | 0.9967186 | 0.005616074 | 0.9967194 | 0.006734762
[23 empty] | 955860 | 1.000322 | 0.9670213 | 0.003333695 | 0.9967195 | 0.005616083 | 0.9967203 | 0.006734766
[23 empty] | 956160 | 1.001401 | 0.9670213 | 0.003333695 | 0.9967204 | 0.005616091 | 0.9967212 | 0.00673477
[23 empty] | 956460 | 1.000322 | 0.9670213 | 0.003333695 | 0.9967213 | 0.005616099 | 0.9967221 | 0.006734773
[23 empty] | 956760 | 1.001401 | 0.9670213 | 0.003333695 | 0.9967222 | 0.005616107 | 0.996723 | 0.006734777
[23 empty] | 957060 | 1.001401 | 0.9670213 | 0.003333695 | 0.9967231 | 0.005616115 | 0.9967239 | 0.006734781
[23 empty] | 957360 | 0.9992433 | 0.9670213 | 0.003333695 | 0.996724 | 0.005616123 | 0.9967248 | 0.006734785
[23 empty] | 957660 | 1.000322 | 0.9670213 | 0.003333695 | 0.9967249 | 0.005616131 | 0.9967257 | 0.006734788
[23 empty] | 957960 | 1.000322 | 0.9670213 | 0.003333695 | 0.9967258 | 0.005616139 | 0.9967266 | 0.006734792
[23 empty] | 958260 | 1.001401 | 0.9670213 | 0.003333695 | 0.9967266 | 0.005616147 | 0.9967274 | 0.006734796
[23 empty] | 958560 | 1.000322 | 0.9670213 | 0.003333695 | 0.9967275 | 0.005616155 | 0.9967283 | 0.0067348
[23 empty] | 958860 | 1.000322 | 0.9670213 | 0.003333695 | 0.9967284 | 0.005616163 | 0.9967292 | 0.006734803
[23 empty] | 959160 | 1.000322 | 0.9670213 | 0.003333695 | 0.9967293 | 0.005616171 | 0.9967301 | 0.006734807
[23 empty] | 959460 | 1.000322 | 0.9670213 | 0.003333695 | 0.9967302 | 0.00561618 | 0.996731 | 0.006734811
[23 empty] | 959760 | 1.001401 | 0.9670213 | 0.003333695 | 0.996731 | 0.005616188 | 0.9967318 | 0.006734815
[23 empty] | 960060 | 1.001401 | 0.9670213 | 0.003333695 | 0.9967319 | 0.005616196 | 0.9967327 | 0.006734819
[23 empty] | 960360 | 1.000322 | 0.9670213 | 0.003333695 | 0.9967328 | 0.005616204 | 0.9967336 | 0.006734823
[23 empty] | 960660 | 1.001401 | 0.9670213 | 0.003333695 | 0.9967337 | 0.005616212 | 0.9967345 | 0.006734826
[23 empty] | 960960 | 1.001401 | 0.9670213 | 0.003333695 | 0.9967345 | 0.00561622 | 0.9967353 | 0.00673483
[23 empty] | 961260 | 1.000322 | 0.9670213 | 0.003333695 | 0.9967354 | 0.005616228 | 0.9967362 | 0.006734834
[23 empty] | 961560 | 0.9992433 | 0.9670213 | 0.003333695 | 0.9967363 | 0.005616236 | 0.9967371 | 0.006734838
[23 empty] | 961860 | 1.000322 | 0.9670213 | 0.003333695 | 0.9967371 | 0.005616244 | 0.9967379 | 0.006734842
[23 empty] | 962160 | 1.001401 | 0.9670213 | 0.003333695 | 0.996738 | 0.005616252 | 0.9967388 | 0.006734846
[23 empty] | 962460 | 1.000322 | 0.9670213 | 0.003333695 | 0.9967389 | 0.00561626 | 0.9967397 | 0.00673485
[23 empty] | 962760 | 1.00248 | 0.9670213 | 0.003333695 | 0.9967397 | 0.005616268 | 0.9967405 | 0.006734854
[23 empty] | 963060 | 1.001401 | 0.9670213 | 0.003333695 | 0.9967406 | 0.005616276 | 0.9967414 | 0.006734858
[23 empty] | 963360 | 1.001401 | 0.9670213 | 0.003333695 | 0.9967414 | 0.005616284 | 0.9967422 | 0.006734862
[23 empty] | 963660 | 1.001401 | 0.9670213 | 0.003333695 | 0.9967423 | 0.005616292 | 0.9967431 | 0.006734866
[23 empty] | 963960 | 1.001401 | 0.9670213 | 0.003333695 | 0.9967432 | 0.0056163 | 0.996744 | 0.00673487
[23 empty] | 964260 | 1.001401 | 0.9670213 | 0.003333695 | 0.996744 | 0.005616308 | 0.9967448 | 0.006734874
[23 empty] | 964560 | 1.003559 | 0.9670213 | 0.003333695 | 0.9967449 | 0.005616316 | 0.9967457 | 0.006734878
[23 empty] | 964860 | 1.00248 | 0.9670213 | 0.003333695 | 0.9967457 | 0.005616324 | 0.9967465 | 0.006734882
[23 empty] | 965160 | 1.001401 | 0.9670213 | 0.003333695 | 0.9967466 | 0.005616332 | 0.9967474 | 0.006734886
[23 empty] | 965460 | 1.000322 | 0.9670213 | 0.003333695 | 0.9967474 | 0.00561634 | 0.9967482 | 0.00673489
[23 empty] | 965760 | 0.9992433 | 0.9670213 | 0.003333695 | 0.9967483 | 0.005616348 | 0.9967491 | 0.006734894
[23 empty] | 966060 | 1.000322 | 0.9670213 | 0.003333695 | 0.9967491 | 0.005616356 | 0.9967499 | 0.006734898
[23 empty] | 966360 | 1.000322 | 0.9670213 | 0.003333695 | 0.99675 | 0.005616364 | 0.9967508 | 0.006734902
[23 empty] | 966660 | 1.000322 | 0.9670213 | 0.003333695 | 0.9967508 | 0.005616372 | 0.9967516 | 0.006734906
[23 empty] | 966960 | 1.001401 | 0.9670213 | 0.003333695 | 0.9967516 | 0.00561638 | 0.9967525 | 0.00673491
[23 empty] | 967260 | 1.001401 | 0.9670213 | 0.003333695 | 0.9967525 | 0.005616388 | 0.9967533 | 0.006734914
[23 empty] | 967560 | 1.000322 | 0.9670213 | 0.003333695 | 0.9967533 | 0.005616396 | 0.9967541 | 0.006734918
[23 empty] | 967860 | 0.9992433 | 0.9670213 | 0.003333695 | 0.9967542 | 0.005616404 | 0.996755 | 0.006734922
[23 empty] | 968160 | 1.00248 | 0.9670213 | 0.003333695 | 0.996755 | 0.005616412 | 0.9967558 | 0.006734926
[23 empty] | 968460 | 1.000322 | 0.9670213 | 0.003333695 | 0.9967558 | 0.00561642 | 0.9967566 | 0.00673493
[23 empty] | 968760 | 0.9992433 | 0.9670213 | 0.003333695 | 0.9967567 | 0.005616428 | 0.9967575 | 0.006734935
[23 empty] | 969060 | 1.000322 | 0.9670213 | 0.003333695 | 0.9967575 | 0.005616436 | 0.9967583 | 0.006734939
[23 empty] | 969360 | 0.9981643 | 0.9670213 | 0.003333695 | 0.9967583 | 0.005616444 | 0.9967591 | 0.006734943
[23 empty] | 969660 | 1.000322 | 0.9670213 | 0.003333695 | 0.9967592 | 0.005616452 | 0.99676 | 0.006734947
[23 empty] | 969960 | 1.000322 | 0.9670213 | 0.003333695 | 0.99676 | 0.00561646 | 0.9967608 | 0.006734951
[23 empty] | 970260 | 1.000322 | 0.9670213 | 0.003333695 | 0.9967608 | 0.005616468 | 0.9967616 | 0.006734955
[23 empty] | 970560 | 1.000322 | 0.9670213 | 0.003333695 | 0.9967617 | 0.005616476 | 0.9967625 | 0.00673496
[23 empty] | 970860 | 1.001401 | 0.9670213 | 0.003333695 | 0.9967625 | 0.005616484 | 0.9967633 | 0.006734964
[23 empty] | 971160 | 1.001401 | 0.9670213 | 0.003333695 | 0.9967633 | 0.005616492 | 0.9967641 | 0.006734968
[23 empty] | 971460 | 0.9992433 | 0.9670213 | 0.003333695 | 0.9967641 | 0.0056165 | 0.9967649 | 0.006734972
[23 empty] | 971760 | 0.9992433 | 0.9670213 | 0.003333695 | 0.9967649 | 0.005616508 | 0.9967658 | 0.006734976
[23 empty] | 972060 | 1.001401 | 0.9670213 | 0.003333695 | 0.9967658 | 0.005616516 | 0.9967666 | 0.006734981
[23 empty] | 972360 | 0.9992433 | 0.9670213 | 0.003333695 | 0.9967666 | 0.005616524 | 0.9967674 | 0.006734985
[23 empty] | 972660 | 0.9992433 | 0.9670213 | 0.003333695 | 0.9967674 | 0.005616532 | 0.9967682 | 0.006734989
[23 empty] | 972960 | 0.9992433 | 0.9670213 | 0.003333695 | 0.9967682 | 0.00561654 | 0.996769 | 0.006734993
[23 empty] | 973260 | 0.9992433 | 0.9670213 | 0.003333695 | 0.996769 | 0.005616547 | 0.9967698 | 0.006734998
[23 empty] | 973560 | 0.9992433 | 0.9670213 | 0.003333695 | 0.9967698 | 0.005616555 | 0.9967707 | 0.006735002
[23 empty] | 973860 | 1.000322 | 0.9670213 | 0.003333695 | 0.9967707 | 0.005616563 | 0.9967715 | 0.006735006
[23 empty] | 974160 | 1.000322 | 0.9670213 | 0.003333695 | 0.9967715 | 0.005616571 | 0.9967723 | 0.00673501
[23 empty] | 974460 | 1.001401 | 0.9670213 | 0.003333695 | 0.9967723 | 0.005616579 | 0.9967731 | 0.006735015
[23 empty] | 974760 | 1.00248 | 0.9670213 | 0.003333695 | 0.9967731 | 0.005616587 | 0.9967739 | 0.006735019
[23 empty] | 975060 | 1.00248 | 0.9670213 | 0.003333695 | 0.9967739 | 0.005616595 | 0.9967747 | 0.006735023
[23 empty] | 975360 | 1.000322 | 0.9670213 | 0.003333695 | 0.9967747 | 0.005616603 | 0.9967755 | 0.006735028
[23 empty] | 975660 | 1.000322 | 0.9670213 | 0.003333695 | 0.9967755 | 0.005616611 | 0.9967763 | 0.006735032
[23 empty] | 975960 | 0.9992433 | 0.9670213 | 0.003333695 | 0.9967763 | 0.005616619 | 0.9967771 | 0.006735036
[23 empty] | 976260 | 0.9992433 | 0.9670213 | 0.003333695 | 0.9967771 | 0.005616627 | 0.9967779 | 0.006735041
[23 empty] | 976560 | 0.9981643 | 0.9670213 | 0.003333695 | 0.9967779 | 0.005616634 | 0.9967787 | 0.006735045
[23 empty] | 976860 | 0.9992433 | 0.9670213 | 0.003333695 | 0.9967787 | 0.005616642 | 0.9967795 | 0.006735049
[23 empty] | 977160 | 0.9992433 | 0.9670213 | 0.003333695 | 0.9967795 | 0.00561665 | 0.9967803 | 0.006735054
[23 empty] | 977460 | 0.9981643 | 0.9670213 | 0.003333695 | 0.9967803 | 0.005616658 | 0.9967811 | 0.006735058
[23 empty] | 977760 | 1.000322 | 0.9670213 | 0.003333695 | 0.9967811 | 0.005616666 | 0.9967819 | 0.006735063
[23 empty] | 978060 | 1.000322 | 0.9670213 | 0.003333695 | 0.9967819 | 0.005616674 | 0.9967827 | 0.006735067
[23 empty] | 978360 | 1.001401 | 0.9670213 | 0.003333695 | 0.9967827 | 0.005616682 | 0.9967835 | 0.006735071
[23 empty] | 978660 | 1.001401 | 0.9670213 | 0.003333695 | 0.9967835 | 0.00561669 | 0.9967843 | 0.006735076
[23 empty] | 978960 | 1.000322 | 0.9670213 | 0.003333695 | 0.9967843 | 0.005616697 | 0.9967851 | 0.00673508
[23 empty] | 979260 | 1.001401 | 0.9670213 | 0.003333695 | 0.9967851 | 0.005616705 | 0.9967859 | 0.006735085
[23 empty] | 979560 | 0.9992433 | 0.9670213 | 0.003333695 | 0.9967858 | 0.005616713 | 0.9967867 | 0.006735089
[23 empty] | 979860 | 1.000322 | 0.9670213 | 0.003333695 | 0.9967866 | 0.005616721 | 0.9967874 | 0.006735094
[23 empty] | 980160 | 1.000322 | 0.9670213 | 0.003333695 | 0.9967874 | 0.005616729 | 0.9967882 | 0.006735098
[23 empty] | 980460 | 0.9992433 | 0.9670213 | 0.003333695 | 0.9967882 | 0.005616737 | 0.996789 | 0.006735102
[23 empty] | 980760 | 0.9992433 | 0.9670213 | 0.003333695 | 0.996789 | 0.005616745 | 0.9967898 | 0.006735107
[23 empty] | 981060 | 1.00248 | 0.9670213 | 0.003333695 | 0.9967898 | 0.005616752 | 0.9967906 | 0.006735111
[23 empty] | 981360 | 1.000322 | 0.9670213 | 0.003333695 | 0.9967905 | 0.00561676 | 0.9967914 | 0.006735116
[23 empty] | 981660 | 1.001401 | 0.9670213 | 0.003333695 | 0.9967913 | 0.005616768 | 0.9967921 | 0.00673512
[23 empty] | 981960 | 1.000322 | 0.9670213 | 0.003333695 | 0.9967921 | 0.005616776 | 0.9967929 | 0.006735125
[23 empty] | 982260 | 1.001401 | 0.9670213 | 0.003333695 | 0.9967929 | 0.005616784 | 0.9967937 | 0.006735129
[23 empty] | 982560 | 0.9992433 | 0.9670213 | 0.003333695 | 0.9967936 | 0.005616792 | 0.9967945 | 0.006735134
[23 empty] | 982860 | 1.000322 | 0.9670213 | 0.003333695 | 0.9967944 | 0.005616799 | 0.9967952 | 0.006735138
[23 empty] | 983160 | 1.000322 | 0.9670213 | 0.003333695 | 0.9967952 | 0.005616807 | 0.996796 | 0.006735143
[23 empty] | 983460 | 1.000322 | 0.9670213 | 0.003333695 | 0.996796 | 0.005616815 | 0.9967968 | 0.006735147
[23 empty] | 983760 | 1.001401 | 0.9670213 | 0.003333695 | 0.9967967 | 0.005616823 | 0.9967975 | 0.006735152
[23 empty] | 984060 | 1.00248 | 0.9670213 | 0.003333695 | 0.9967975 | 0.005616831 | 0.9967983 | 0.006735157
[23 empty] | 984360 | 1.001401 | 0.9670213 | 0.003333695 | 0.9967983 | 0.005616838 | 0.9967991 | 0.006735161
[23 empty] | 984660 | 1.001401 | 0.9670213 | 0.003333695 | 0.996799 | 0.005616846 | 0.9967999 | 0.006735166
[23 empty] | 984960 | 1.00248 | 0.9670213 | 0.003333695 | 0.9967998 | 0.005616854 | 0.9968006 | 0.00673517
[23 empty] | 985260 | 1.00248 | 0.9670213 | 0.003333695 | 0.9968006 | 0.005616862 | 0.9968014 | 0.006735175
[23 empty] | 985560 | 1.000322 | 0.9670213 | 0.003333695 | 0.9968013 | 0.005616869 | 0.9968021 | 0.006735179
[23 empty] | 985860 | 1.001401 | 0.9670213 | 0.003333695 | 0.9968021 | 0.005616877 | 0.9968029 | 0.006735184
[23 empty] | 986160 | 0.9981643 | 0.9670213 | 0.003333695 | 0.9968028 | 0.005616885 | 0.9968037 | 0.006735189
[23 empty] | 986460 | 0.9992433 | 0.9670213 | 0.003333695 | 0.9968036 | 0.005616893 | 0.9968044 | 0.006735193
[23 empty] | 986760 | 1.000322 | 0.9670213 | 0.003333695 | 0.9968044 | 0.005616901 | 0.9968052 | 0.006735198
[23 empty] | 987060 | 1.001401 | 0.9670213 | 0.003333695 | 0.9968051 | 0.005616908 | 0.9968059 | 0.006735202
[23 empty] | 987360 | 1.000322 | 0.9670213 | 0.003333695 | 0.9968059 | 0.005616916 | 0.9968067 | 0.006735207
[23 empty] | 987660 | 0.9992433 | 0.9670213 | 0.003333695 | 0.9968066 | 0.005616924 | 0.9968074 | 0.006735212
[23 empty] | 987960 | 0.9992433 | 0.9670213 | 0.003333695 | 0.9968074 | 0.005616932 | 0.9968082 | 0.006735216
[23 empty] | 988260 | 1.001401 | 0.9670213 | 0.003333695 | 0.9968081 | 0.005616939 | 0.9968089 | 0.006735221
[23 empty] | 988560 | 1.001401 | 0.9670213 | 0.003333695 | 0.9968089 | 0.005616947 | 0.9968097 | 0.006735226
[23 empty] | 988860 | 1.000322 | 0.9670213 | 0.003333695 | 0.9968096 | 0.005616955 | 0.9968104 | 0.00673523
[23 empty] | 989160 | 1.001401 | 0.9670213 | 0.003333695 | 0.9968104 | 0.005616963 | 0.9968112 | 0.006735235
[23 empty] | 989460 | 0.9992433 | 0.9670213 | 0.003333695 | 0.9968111 | 0.00561697 | 0.9968119 | 0.006735239
[23 empty] | 989760 | 1.001401 | 0.9670213 | 0.003333695 | 0.9968119 | 0.005616978 | 0.9968127 | 0.006735244
[23 empty] | 990060 | 1.000322 | 0.9670213 | 0.003333695 | 0.9968126 | 0.005616986 | 0.9968134 | 0.006735249
[23 empty] | 990360 | 0.9992433 | 0.9670213 | 0.003333695 | 0.9968133 | 0.005616993 | 0.9968142 | 0.006735253
[23 empty] | 990660 | 0.9992433 | 0.9670213 | 0.003333695 | 0.9968141 | 0.005617001 | 0.9968149 | 0.006735258
[23 empty] | 990960 | 1.00248 | 0.9670213 | 0.003333695 | 0.9968148 | 0.005617009 | 0.9968157 | 0.006735263
[23 empty] | 991260 | 1.003559 | 0.9670213 | 0.003333695 | 0.9968156 | 0.005617017 | 0.9968164 | 0.006735268
[23 empty] | 991560 | 1.001401 | 0.9670213 | 0.003333695 | 0.9968163 | 0.005617024 | 0.9968171 | 0.006735272
[23 empty] | 991860 | 1.001401 | 0.9670213 | 0.003333695 | 0.996817 | 0.005617032 | 0.9968179 | 0.006735277
[23 empty] | 992160 | 1.001401 | 0.9670213 | 0.003333695 | 0.9968178 | 0.00561704 | 0.9968186 | 0.006735282
[23 empty] | 992460 | 1.00248 | 0.9670213 | 0.003333695 | 0.9968185 | 0.005617047 | 0.9968193 | 0.006735286
[23 empty] | 992760 | 1.001401 | 0.9670213 | 0.003333695 | 0.9968192 | 0.005617055 | 0.9968201 | 0.006735291
[23 empty] | 993060 | 1.00248 | 0.9670213 | 0.003333695 | 0.99682 | 0.005617063 | 0.9968208 | 0.006735296
[23 empty] | 993360 | 1.00248 | 0.9670213 | 0.003333695 | 0.9968207 | 0.00561707 | 0.9968215 | 0.006735301
[23 empty] | 993660 | 1.001401 | 0.9670213 | 0.003333695 | 0.9968214 | 0.005617078 | 0.9968223 | 0.006735305
[23 empty] | 993960 | 1.001401 | 0.9670213 | 0.003333695 | 0.9968222 | 0.005617086 | 0.996823 | 0.00673531
[23 empty] | 994260 | 1.001401 | 0.9670213 | 0.003333695 | 0.9968229 | 0.005617093 | 0.9968237 | 0.006735315
[23 empty] | 994560 | 1.000322 | 0.9670213 | 0.003333695 | 0.9968236 | 0.005617101 | 0.9968245 | 0.00673532
[23 empty] | 994860 | 1.001401 | 0.9670213 | 0.003333695 | 0.9968243 | 0.005617109 | 0.9968252 | 0.006735324
[23 empty] | 995160 | 1.000322 | 0.9670213 | 0.003333695 | 0.9968251 | 0.005617116 | 0.9968259 | 0.006735329
[23 empty] | 995460 | 1.000322 | 0.9670213 | 0.003333695 | 0.9968258 | 0.005617124 | 0.9968266 | 0.006735334
[23 empty] | 995760 | 1.001401 | 0.9670213 | 0.003333695 | 0.9968265 | 0.005617132 | 0.9968273 | 0.006735339
[23 empty] | 996060 | 1.001401 | 0.9670213 | 0.003333695 | 0.9968272 | 0.005617139 | 0.9968281 | 0.006735343
[23 empty] | 996360 | 1.000322 | 0.9670213 | 0.003333695 | 0.996828 | 0.005617147 | 0.9968288 | 0.006735348
[23 empty] | 996660 | 1.000322 | 0.9670213 | 0.003333695 | 0.9968287 | 0.005617154 | 0.9968295 | 0.006735353
[23 empty] | 996960 | 1.001401 | 0.9670213 | 0.003333695 | 0.9968294 | 0.005617162 | 0.9968302 | 0.006735358
[23 empty] | 997260 | 1.001401 | 0.9670213 | 0.003333695 | 0.9968301 | 0.00561717 | 0.9968309 | 0.006735363
[23 empty] | 997560 | 1.001401 | 0.9670213 | 0.003333695 | 0.9968308 | 0.005617177 | 0.9968317 | 0.006735368
[23 empty] | 997860 | 1.00248 | 0.9670213 | 0.003333695 | 0.9968315 | 0.005617185 | 0.9968324 | 0.006735372
[23 empty] | 998160 | 1.000322 | 0.9670213 | 0.003333695 | 0.9968322 | 0.005617192 | 0.9968331 | 0.006735377
[23 empty] | 998460 | 1.001401 | 0.9670213 | 0.003333695 | 0.996833 | 0.0056172 | 0.9968338 | 0.006735382
[23 empty] | 998760 | 1.000322 | 0.9670213 | 0.003333695 | 0.9968337 | 0.005617208 | 0.9968345 | 0.006735387
[23 empty] | 999060 | 1.001401 | 0.9670213 | 0.003333695 | 0.9968344 | 0.005617215 | 0.9968352 | 0.006735392
[23 empty] | 999360 | 1.000322 | 0.9670213 | 0.003333695 | 0.9968351 | 0.005617223 | 0.9968359 | 0.006735396
[23 empty] | 999660 | 1.00248 | 0.9670213 | 0.003333695 | 0.9968358 | 0.00561723 | 0.9968366 | 0.006735401
[23 empty] | 999960 | 1.000322 | 0.9670213 | 0.003333695 | 0.9968365 | 0.005617238 | 0.9968373 | 0.006735406
[23 empty] | 1000260 | 1.001401 | 0.9670213 | 0.003333695 | 0.9968372 | 0.005617246 | 0.996838 | 0.006735411
[23 empty] | 1000560 | 1.001401 | 0.9670213 | 0.003333695 | 0.9968379 | 0.005617253 | 0.9968387 | 0.006735416
[23 empty] | 1000860 | 1.003559 | 0.9670213 | 0.003333695 | 0.9968386 | 0.005617261 | 0.9968394 | 0.006735421
[23 empty] | 1001160 | 1.001401 | 0.9670213 | 0.003333695 | 0.9968393 | 0.005617268 | 0.9968401 | 0.006735426
[23 empty] | 1001460 | 1.001401 | 0.9670213 | 0.003333695 | 0.99684 | 0.005617276 | 0.9968408 | 0.006735431
[23 empty] | 1001760 | 1.000322 | 0.9670213 | 0.003333695 | 0.9968407 | 0.005617283 | 0.9968415 | 0.006735435
[23 empty] | 1002060 | 1.000322 | 0.9670213 | 0.003333695 | 0.9968414 | 0.005617291 | 0.9968422 | 0.00673544
[23 empty] | 1002360 | 1.001401 | 0.9670213 | 0.003333695 | 0.9968421 | 0.005617298 | 0.9968429 | 0.006735445
[23 empty] | 1002660 | 1.000322 | 0.9670213 | 0.003333695 | 0.9968428 | 0.005617306 | 0.9968436 | 0.00673545
[23 empty] | 1002960 | 1.000322 | 0.9670213 | 0.003333695 | 0.9968435 | 0.005617313 | 0.9968443 | 0.006735455
[23 empty] | 1003260 | 1.00248 | 0.9670213 | 0.003333695 | 0.9968442 | 0.005617321 | 0.996845 | 0.00673546
[23 empty] | 1003560 | 1.001401 | 0.9670213 | 0.003333695 | 0.9968449 | 0.005617328 | 0.9968457 | 0.006735465
[23 empty] | 1003860 | 1.000322 | 0.9670213 | 0.003333695 | 0.9968456 | 0.005617336 | 0.9968464 | 0.00673547
[23 empty] | 1004160 | 1.001401 | 0.9670213 | 0.003333695 | 0.9968462 | 0.005617344 | 0.9968471 | 0.006735475
[23 empty] | 1004460 | 1.000322 | 0.9670213 | 0.003333695 | 0.9968469 | 0.005617351 | 0.9968478 | 0.00673548
[23 empty] | 1004760 | 1.001401 | 0.9670213 | 0.003333695 | 0.9968476 | 0.005617359 | 0.9968485 | 0.006735484
[23 empty] | 1005060 | 1.003559 | 0.9670213 | 0.003333695 | 0.9968483 | 0.005617366 | 0.9968491 | 0.006735489
[23 empty] | 1005360 | 1.003559 | 0.9670213 | 0.003333695 | 0.996849 | 0.005617374 | 0.9968498 | 0.006735494
[23 empty] | 1005660 | 1.003559 | 0.9670213 | 0.003333695 | 0.9968497 | 0.005617381 | 0.9968505 | 0.006735499
[23 empty] | 1005960 | 1.00248 | 0.9670213 | 0.003333695 | 0.9968504 | 0.005617388 | 0.9968512 | 0.006735504
[23 empty] | 1006260 | 1.001401 | 0.9670213 | 0.003333695 | 0.996851 | 0.005617396 | 0.9968519 | 0.006735509
[23 empty] | 1006560 | 1.001401 | 0.9670213 | 0.003333695 | 0.9968517 | 0.005617403 | 0.9968526 | 0.006735514
[23 empty] | 1006860 | 1.003559 | 0.9670213 | 0.003333695 | 0.9968524 | 0.005617411 | 0.9968532 | 0.006735519
[23 empty] | 1007160 | 1.001401 | 0.9670213 | 0.003333695 | 0.9968531 | 0.005617418 | 0.9968539 | 0.006735524
[23 empty] | 1007460 | 1.001401 | 0.9670213 | 0.003333695 | 0.9968538 | 0.005617426 | 0.9968546 | 0.006735529
[23 empty] | 1007760 | 1.000322 | 0.9670213 | 0.003333695 | 0.9968544 | 0.005617433 | 0.9968553 | 0.006735534
[23 empty] | 1008060 | 1.000322 | 0.9670213 | 0.003333695 | 0.9968551 | 0.005617441 | 0.996856 | 0.006735539
[23 empty] | 1008360 | 1.001401 | 0.9670213 | 0.003333695 | 0.9968558 | 0.005617448 | 0.9968566 | 0.006735544
[23 empty] | 1008660 | 1.000322 | 0.9670213 | 0.003333695 | 0.9968565 | 0.005617456 | 0.9968573 | 0.006735549
[23 empty] | 1008960 | 1.001401 | 0.9670213 | 0.003333695 | 0.9968571 | 0.005617463 | 0.996858 | 0.006735554
[23 empty] | 1009260 | 1.000322 | 0.9670213 | 0.003333695 | 0.9968578 | 0.00561747 | 0.9968586 | 0.006735559
[23 empty] | 1009560 | 1.001401 | 0.9670213 | 0.003333695 | 0.9968585 | 0.005617478 | 0.9968593 | 0.006735564
[23 empty] | 1009860 | 1.00248 | 0.9670213 | 0.003333695 | 0.9968591 | 0.005617485 | 0.99686 | 0.006735569
[23 empty] | 1010160 | 1.001401 | 0.9670213 | 0.003333695 | 0.9968598 | 0.005617493 | 0.9968606 | 0.006735574
[23 empty] | 1010460 | 1.000322 | 0.9670213 | 0.003333695 | 0.9968605 | 0.0056175 | 0.9968613 | 0.006735579
[23 empty] | 1010760 | 0.9992433 | 0.9670213 | 0.003333695 | 0.9968611 | 0.005617508 | 0.996862 | 0.006735584
[23 empty] | 1011060 | 1.001401 | 0.9670213 | 0.003333695 | 0.9968618 | 0.005617515 | 0.9968626 | 0.006735589
[23 empty] | 1011360 | 1.001401 | 0.9670213 | 0.003333695 | 0.9968625 | 0.005617522 | 0.9968633 | 0.006735594
[23 empty] | 1011660 | 1.001401 | 0.9670213 | 0.003333695 | 0.9968631 | 0.00561753 | 0.996864 | 0.006735599
[23 empty] | 1011960 | 1.001401 | 0.9670213 | 0.003333695 | 0.9968638 | 0.005617537 | 0.9968646 | 0.006735604
[23 empty] | 1012260 | 1.00248 | 0.9670213 | 0.003333695 | 0.9968644 | 0.005617544 | 0.9968653 | 0.006735609
[23 empty] | 1012560 | 1.003559 | 0.9670213 | 0.003333695 | 0.9968651 | 0.005617552 | 0.996866 | 0.006735614
[23 empty] | 1012860 | 1.00248 | 0.9670213 | 0.003333695 | 0.9968658 | 0.005617559 | 0.9968666 | 0.006735619
[23 empty] | 1013160 | 1.00248 | 0.9670213 | 0.003333695 | 0.9968664 | 0.005617567 | 0.9968673 | 0.006735624
[23 empty] | 1013460 | 1.001401 | 0.9670213 | 0.003333695 | 0.9968671 | 0.005617574 | 0.9968679 | 0.006735629
[23 empty] | 1013760 | 1.00248 | 0.9670213 | 0.003333695 | 0.9968677 | 0.005617581 | 0.9968686 | 0.006735634
[23 empty] | 1014060 | 1.001401 | 0.9670213 | 0.003333695 | 0.9968684 | 0.005617589 | 0.9968692 | 0.006735639
[23 empty] | 1014360 | 1.001401 | 0.9670213 | 0.003333695 | 0.996869 | 0.005617596 | 0.9968699 | 0.006735644
[23 empty] | 1014660 | 1.001401 | 0.9670213 | 0.003333695 | 0.9968697 | 0.005617603 | 0.9968705 | 0.006735649
[23 empty] | 1014960 | 1.000322 | 0.9670213 | 0.003333695 | 0.9968703 | 0.005617611 | 0.9968712 | 0.006735654
[23 empty] | 1015260 | 1.000322 | 0.9670213 | 0.003333695 | 0.996871 | 0.005617618 | 0.9968718 | 0.006735659
[23 empty] | 1015560 | 1.001401 | 0.9670213 | 0.003333695 | 0.9968716 | 0.005617625 | 0.9968725 | 0.006735664
[23 empty] | 1015860 | 1.001401 | 0.9670213 | 0.003333695 | 0.9968723 | 0.005617633 | 0.9968731 | 0.006735669
[23 empty] | 1016160 | 1.001401 | 0.9670213 | 0.003333695 | 0.9968729 | 0.00561764 | 0.9968738 | 0.006735674
[23 empty] | 1016460 | 0.9992433 | 0.9670213 | 0.003333695 | 0.9968736 | 0.005617647 | 0.9968744 | 0.006735679
[23 empty] | 1016760 | 1.000322 | 0.9670213 | 0.003333695 | 0.9968742 | 0.005617655 | 0.9968751 | 0.006735684
[23 empty] | 1017060 | 1.000322 | 0.9670213 | 0.003333695 | 0.9968749 | 0.005617662 | 0.9968757 | 0.006735689
[23 empty] | 1017360 | 1.001401 | 0.9670213 | 0.003333695 | 0.9968755 | 0.005617669 | 0.9968764 | 0.006735695
[23 empty] | 1017660 | 1.001401 | 0.9670213 | 0.003333695 | 0.9968761 | 0.005617676 | 0.996877 | 0.0067357
[23 empty] | 1017960 | 1.001401 | 0.9670213 | 0.003333695 | 0.9968768 | 0.005617684 | 0.9968776 | 0.006735705
[23 empty] | 1018260 | 1.003559 | 0.9670213 | 0.003333695 | 0.9968774 | 0.005617691 | 0.9968783 | 0.00673571
[23 empty] | 1018560 | 1.00248 | 0.9670213 | 0.003333695 | 0.9968781 | 0.005617698 | 0.9968789 | 0.006735715
[23 empty] | 1018860 | 1.001401 | 0.9670213 | 0.003333695 | 0.9968787 | 0.005617706 | 0.9968795 | 0.00673572
[23 empty] | 1019160 | 1.00248 | 0.9670213 | 0.003333695 | 0.9968793 | 0.005617713 | 0.9968802 | 0.006735725
[23 empty] | 1019460 | 1.000322 | 0.9670213 | 0.003333695 | 0.99688 | 0.00561772 | 0.9968808 | 0.00673573
[23 empty] | 1019760 | 1.00248 | 0.9670213 | 0.003333695 | 0.9968806 | 0.005617727 | 0.9968815 | 0.006735735
[23 empty] | 1020060 | 1.00248 | 0.9670213 | 0.003333695 | 0.9968812 | 0.005617735 | 0.9968821 | 0.00673574
[23 empty] | 1020360 | 1.00248 | 0.9670213 | 0.003333695 | 0.9968819 | 0.005617742 | 0.9968827 | 0.006735745
[23 empty] | 1020660 | 1.003559 | 0.9670213 | 0.003333695 | 0.9968825 | 0.005617749 | 0.9968834 | 0.00673575
[23 empty] | 1020960 | 1.003559 | 0.9670213 | 0.003333695 | 0.9968831 | 0.005617756 | 0.996884 | 0.006735756
[23 empty] | 1021260 | 1.00248 | 0.9670213 | 0.003333695 | 0.9968838 | 0.005617763 | 0.9968846 | 0.006735761
[23 empty] | 1021560 | 1.00248 | 0.9670213 | 0.003333695 | 0.9968844 | 0.005617771 | 0.9968852 | 0.006735766
[23 empty] | 1021860 | 1.003559 | 0.9670213 | 0.003333695 | 0.996885 | 0.005617778 | 0.9968859 | 0.006735771
[23 empty] | 1022160 | 1.003559 | 0.9670213 | 0.003333695 | 0.9968856 | 0.005617785 | 0.9968865 | 0.006735776
[23 empty] | 1022460 | 1.003559 | 0.9670213 | 0.003333695 | 0.9968863 | 0.005617792 | 0.9968871 | 0.006735781
[23 empty] | 1022760 | 1.001401 | 0.9670213 | 0.003333695 | 0.9968869 | 0.0056178 | 0.9968877 | 0.006735786
[23 empty] | 1023060 | 1.000322 | 0.9670213 | 0.003333695 | 0.9968875 | 0.005617807 | 0.9968884 | 0.006735791
[23 empty] | 1023360 | 1.00248 | 0.9670213 | 0.003333695 | 0.9968881 | 0.005617814 | 0.996889 | 0.006735796
[23 empty] | 1023660 | 1.00248 | 0.9670213 | 0.003333695 | 0.9968887 | 0.005617821 | 0.9968896 | 0.006735802
[23 empty] | 1023960 | 1.00248 | 0.9670213 | 0.003333695 | 0.9968894 | 0.005617828 | 0.9968902 | 0.006735807
[23 empty] | 1024260 | 1.00248 | 0.9670213 | 0.003333695 | 0.99689 | 0.005617835 | 0.9968908 | 0.006735812
[23 empty] | 1024560 | 1.001401 | 0.9670213 | 0.003333695 | 0.9968906 | 0.005617843 | 0.9968915 | 0.006735817
[23 empty] | 1024860 | 1.001401 | 0.9670213 | 0.003333695 | 0.9968912 | 0.00561785 | 0.9968921 | 0.006735822
[23 empty] | 1025160 | 1.00248 | 0.9670213 | 0.003333695 | 0.9968918 | 0.005617857 | 0.9968927 | 0.006735827
[23 empty] | 1025460 | 1.00248 | 0.9670213 | 0.003333695 | 0.9968925 | 0.005617864 | 0.9968933 | 0.006735832
[23 empty] | 1025760 | 1.001401 | 0.9670213 | 0.003333695 | 0.9968931 | 0.005617871 | 0.9968939 | 0.006735837
[23 empty] | 1026060 | 1.001401 | 0.9670213 | 0.003333695 | 0.9968937 | 0.005617878 | 0.9968945 | 0.006735843
[23 empty] | 1026360 | 1.001401 | 0.9670213 | 0.003333695 | 0.9968943 | 0.005617886 | 0.9968951 | 0.006735848
[23 empty] | 1026660 | 1.001401 | 0.9670213 | 0.003333695 | 0.9968949 | 0.005617893 | 0.9968958 | 0.006735853
[23 empty] | 1026960 | 1.00248 | 0.9670213 | 0.003333695 | 0.9968955 | 0.0056179 | 0.9968964 | 0.006735858
[23 empty] | 1027260 | 1.000322 | 0.9670213 | 0.003333695 | 0.9968961 | 0.005617907 | 0.996897 | 0.006735863
[23 empty] | 1027560 | 1.001401 | 0.9670213 | 0.003333695 | 0.9968967 | 0.005617914 | 0.9968976 | 0.006735868
[23 empty] | 1027860 | 1.001401 | 0.9670213 | 0.003333695 | 0.9968973 | 0.005617921 | 0.9968982 | 0.006735873
[23 empty] | 1028160 | 1.001401 | 0.9670213 | 0.003333695 | 0.9968979 | 0.005617928 | 0.9968988 | 0.006735879
[23 empty] | 1028460 | 1.001401 | 0.9670213 | 0.003333695 | 0.9968985 | 0.005617935 | 0.9968994 | 0.006735884
[23 empty] | 1028760 | 1.001401 | 0.9670213 | 0.003333695 | 0.9968991 | 0.005617942 | 0.9969 | 0.006735889
[23 empty] | 1029060 | 1.00248 | 0.9670213 | 0.003333695 | 0.9968997 | 0.00561795 | 0.9969006 | 0.006735894
[23 empty] | 1029360 | 1.000322 | 0.9670213 | 0.003333695 | 0.9969004 | 0.005617957 | 0.9969012 | 0.006735899
[23 empty] | 1029660 | 1.000322 | 0.9670213 | 0.003333695 | 0.996901 | 0.005617964 | 0.9969018 | 0.006735904
[23 empty] | 1029960 | 1.000322 | 0.9670213 | 0.003333695 | 0.9969016 | 0.005617971 | 0.9969024 | 0.006735909
[23 empty] | 1030260 | 1.000322 | 0.9670213 | 0.003333695 | 0.9969022 | 0.005617978 | 0.996903 | 0.006735915
[23 empty] | 1030560 | 1.00248 | 0.9670213 | 0.003333695 | 0.9969027 | 0.005617985 | 0.9969036 | 0.00673592
[23 empty] | 1030860 | 1.00248 | 0.9670213 | 0.003333695 | 0.9969033 | 0.005617992 | 0.9969042 | 0.006735925
[23 empty] | 1031160 | 1.003559 | 0.9670213 | 0.003333695 | 0.9969039 | 0.005617999 | 0.9969048 | 0.00673593
[23 empty] | 1031460 | 1.00248 | 0.9670213 | 0.003333695 | 0.9969045 | 0.005618006 | 0.9969054 | 0.006735935
[23 empty] | 1031760 | 1.000322 | 0.9670213 | 0.003333695 | 0.9969051 | 0.005618013 | 0.996906 | 0.00673594
[23 empty] | 1032060 | 1.000322 | 0.9670213 | 0.003333695 | 0.9969057 | 0.00561802 | 0.9969066 | 0.006735946
[23 empty] | 1032360 | 1.00248 | 0.9670213 | 0.003333695 | 0.9969063 | 0.005618027 | 0.9969072 | 0.006735951
[23 empty] | 1032660 | 1.000322 | 0.9670213 | 0.003333695 | 0.9969069 | 0.005618034 | 0.9969078 | 0.006735956
[23 empty] | 1032960 | 1.00248 | 0.9670213 | 0.003333695 | 0.9969075 | 0.005618041 | 0.9969084 | 0.006735961
[23 empty] | 1033260 | 1.00248 | 0.9670213 | 0.003333695 | 0.9969081 | 0.005618048 | 0.996909 | 0.006735966
[23 empty] | 1033560 | 1.003559 | 0.9670213 | 0.003333695 | 0.9969087 | 0.005618055 | 0.9969095 | 0.006735972
[23 empty] | 1033860 | 1.00248 | 0.9670213 | 0.003333695 | 0.9969093 | 0.005618062 | 0.9969101 | 0.006735977
[23 empty] | 1034160 | 1.003559 | 0.9670213 | 0.003333695 | 0.9969098 | 0.005618069 | 0.9969107 | 0.006735982
[23 empty] | 1034460 | 1.00248 | 0.9670213 | 0.003333695 | 0.9969104 | 0.005618076 | 0.9969113 | 0.006735987
[23 empty] | 1034760 | 1.001401 | 0.9670213 | 0.003333695 | 0.996911 | 0.005618083 | 0.9969119 | 0.006735992
[23 empty] | 1035060 | 1.000322 | 0.9670213 | 0.003333695 | 0.9969116 | 0.00561809 | 0.9969125 | 0.006735997
[23 empty] | 1035360 | 1.001401 | 0.9670213 | 0.003333695 | 0.9969122 | 0.005618097 | 0.996913 | 0.006736003
[23 empty] | 1035660 | 1.000322 | 0.9670213 | 0.003333695 | 0.9969128 | 0.005618104 | 0.9969136 | 0.006736008
[23 empty] | 1035960 | 1.00248 | 0.9670213 | 0.003333695 | 0.9969133 | 0.005618111 | 0.9969142 | 0.006736013
[23 empty] | 1036260 | 1.004638 | 0.9670213 | 0.003333695 | 0.9969139 | 0.005618118 | 0.9969148 | 0.006736018
[23 empty] | 1036560 | 1.003559 | 0.9670213 | 0.003333695 | 0.9969145 | 0.005618125 | 0.9969154 | 0.006736023
[23 empty] | 1036860 | 1.004638 | 0.9670213 | 0.003333695 | 0.9969151 | 0.005618132 | 0.996916 | 0.006736029
[23 empty] | 1037160 | 1.00248 | 0.9670213 | 0.003333695 | 0.9969157 | 0.005618139 | 0.9969165 | 0.006736034
[23 empty] | 1037460 | 1.001401 | 0.9670213 | 0.003333695 | 0.9969162 | 0.005618146 | 0.9969171 | 0.006736039
[23 empty] | 1037760 | 0.9981643 | 0.9670213 | 0.003333695 | 0.9969168 | 0.005618153 | 0.9969177 | 0.006736044
[23 empty] | 1038060 | 0.9992433 | 0.9670213 | 0.003333695 | 0.9969174 | 0.00561816 | 0.9969183 | 0.006736049
[23 empty] | 1038360 | 0.9992433 | 0.9670213 | 0.003333695 | 0.996918 | 0.005618167 | 0.9969188 | 0.006736055
[23 empty] | 1038660 | 1.000322 | 0.9670213 | 0.003333695 | 0.9969185 | 0.005618174 | 0.9969194 | 0.00673606
[23 empty] | 1038960 | 1.000322 | 0.9670213 | 0.003333695 | 0.9969191 | 0.00561818 | 0.99692 | 0.006736065
[23 empty] | 1039260 | 1.001401 | 0.9670213 | 0.003333695 | 0.9969197 | 0.005618187 | 0.9969205 | 0.00673607
[23 empty] | 1039560 | 1.001401 | 0.9670213 | 0.003333695 | 0.9969202 | 0.005618194 | 0.9969211 | 0.006736075
[23 empty] | 1039860 | 1.003559 | 0.9670213 | 0.003333695 | 0.9969208 | 0.005618201 | 0.9969217 | 0.00673608
[23 empty] | 1040160 | 1.00248 | 0.9670213 | 0.003333695 | 0.9969214 | 0.005618208 | 0.9969222 | 0.006736086
[23 empty] | 1040460 | 1.003559 | 0.9670213 | 0.003333695 | 0.9969219 | 0.005618215 | 0.9969228 | 0.006736091
[23 empty] | 1040760 | 1.00248 | 0.9670213 | 0.003333695 | 0.9969225 | 0.005618222 | 0.9969234 | 0.006736096
[23 empty] | 1041060 | 1.000322 | 0.9670213 | 0.003333695 | 0.9969231 | 0.005618229 | 0.9969239 | 0.006736101
[23 empty] | 1041360 | 1.000322 | 0.9670213 | 0.003333695 | 0.9969236 | 0.005618236 | 0.9969245 | 0.006736106
[23 empty] | 1041660 | 1.000322 | 0.9670213 | 0.003333695 | 0.9969242 | 0.005618242 | 0.9969251 | 0.006736112
[23 empty] | 1041960 | 1.001401 | 0.9670213 | 0.003333695 | 0.9969248 | 0.005618249 | 0.9969256 | 0.006736117
[23 empty] | 1042260 | 1.001401 | 0.9670213 | 0.003333695 | 0.9969253 | 0.005618256 | 0.9969262 | 0.006736122
[23 empty] | 1042560 | 1.00248 | 0.9670213 | 0.003333695 | 0.9969259 | 0.005618263 | 0.9969268 | 0.006736127
[23 empty] | 1042860 | 1.003559 | 0.9670213 | 0.003333695 | 0.9969264 | 0.00561827 | 0.9969273 | 0.006736133
[23 empty] | 1043160 | 1.001401 | 0.9670213 | 0.003333695 | 0.996927 | 0.005618277 | 0.9969279 | 0.006736138
[23 empty] | 1043460 | 1.000322 | 0.9670213 | 0.003333695 | 0.9969276 | 0.005618283 | 0.9969284 | 0.006736143
[23 empty] | 1043760 | 1.000322 | 0.9670213 | 0.003333695 | 0.9969281 | 0.00561829 | 0.996929 | 0.006736148
[23 empty] | 1044060 | 1.000322 | 0.9670213 | 0.003333695 | 0.9969287 | 0.005618297073 | 0.9969295 | 0.006736153
[23 empty] | 1044360 | 1.001401 | 0.9670213 | 0.003333695 | 0.9969292 | 0.005618304 | 0.9969301 | 0.006736159
[23 empty] | 1044660 | 1.00248 | 0.9670213 | 0.003333695 | 0.9969298 | 0.005618311 | 0.9969307 | 0.006736164
[23 empty] | 1044960 | 1.003559 | 0.9670213 | 0.003333695 | 0.9969303 | 0.005618317 | 0.9969312 | 0.006736169
[23 empty] | 1045260 | 1.003559 | 0.9670213 | 0.003333695 | 0.9969309 | 0.005618324 | 0.9969318 | 0.006736174
[23 empty] | 1045560 | 1.001401 | 0.9670213 | 0.003333695 | 0.9969314 | 0.005618331 | 0.9969323 | 0.006736179
[23 empty] | 1045860 | 1.004638 | 0.9670213 | 0.003333695 | 0.996932 | 0.005618338 | 0.9969329 | 0.006736185
[23 empty] | 1046160 | 1.000322 | 0.9670213 | 0.003333695 | 0.9969325 | 0.005618345 | 0.9969334 | 0.00673619
[23 empty] | 1046460 | 1.001401 | 0.9670213 | 0.003333695 | 0.9969331 | 0.005618351 | 0.996934 | 0.006736195
[23 empty] | 1046760 | 1.00248 | 0.9670213 | 0.003333695 | 0.9969336 | 0.005618358 | 0.9969345 | 0.0067362
[23 empty] | 1047060 | 1.001401 | 0.9670213 | 0.003333695 | 0.9969342 | 0.005618365 | 0.9969351 | 0.006736205
[23 empty] | 1047360 | 1.001401 | 0.9670213 | 0.003333695 | 0.9969347 | 0.005618372 | 0.9969356 | 0.006736211
[23 empty] | 1047660 | 1.001401 | 0.9670213 | 0.003333695 | 0.9969353 | 0.005618378 | 0.9969362 | 0.006736216
[23 empty] | 1047960 | 1.001401 | 0.9670213 | 0.003333695 | 0.9969358 | 0.005618385 | 0.9969367 | 0.006736221
[23 empty] | 1048260 | 1.00248 | 0.9670213 | 0.003333695 | 0.9969364 | 0.005618392 | 0.9969372 | 0.006736226
[23 empty] | 1048560 | 1.003559 | 0.9670213 | 0.003333695 | 0.9969369 | 0.005618399 | 0.9969378 | 0.006736231
[23 empty] | 1048860 | 1.00248 | 0.9670213 | 0.003333695 | 0.9969374 | 0.005618405 | 0.9969383 | 0.006736237
[23 empty] | 1049160 | 1.003559 | 0.9670213 | 0.003333695 | 0.996938 | 0.005618412 | 0.9969389 | 0.006736242
[23 empty] | 1049460 | 1.00248 | 0.9670213 | 0.003333695 | 0.9969385 | 0.005618419 | 0.9969394 | 0.006736247
[23 empty] | 1049760 | 1.001401 | 0.9670213 | 0.003333695 | 0.9969391 | 0.005618426 | 0.9969399 | 0.006736252
[23 empty] | 1050060 | 1.000322 | 0.9670213 | 0.003333695 | 0.9969396 | 0.005618432 | 0.9969405 | 0.006736258
[23 empty] | 1050360 | 1.001401 | 0.9670213 | 0.003333695 | 0.9969401 | 0.005618439 | 0.996941 | 0.006736263
[23 empty] | 1050660 | 1.001401 | 0.9670213 | 0.003333695 | 0.9969407 | 0.005618446 | 0.9969416 | 0.006736268
[23 empty] | 1050960 | 1.00248 | 0.9670213 | 0.003333695 | 0.9969412 | 0.005618452 | 0.9969421 | 0.006736273
[23 empty] | 1051260 | 1.001401 | 0.9670213 | 0.003333695 | 0.9969418 | 0.005618459 | 0.9969426 | 0.006736278
[23 empty] | 1051560 | 1.003559 | 0.9670213 | 0.003333695 | 0.9969423 | 0.005618466 | 0.9969432 | 0.006736284
[23 empty] | 1051860 | 1.001401 | 0.9670213 | 0.003333695 | 0.9969428 | 0.005618472 | 0.9969437 | 0.006736289
[23 empty] | 1052160 | 1.001401 | 0.9670213 | 0.003333695 | 0.9969434 | 0.005618479 | 0.9969442 | 0.006736294
[23 empty] | 1052460 | 1.00248 | 0.9670213 | 0.003333695 | 0.9969439 | 0.005618486 | 0.9969448 | 0.006736299
[23 empty] | 1052760 | 1.00248 | 0.9670213 | 0.003333695 | 0.9969444 | 0.005618492 | 0.9969453 | 0.006736304
[23 empty] | 1053060 | 1.001401 | 0.9670213 | 0.003333695 | 0.9969449 | 0.005618499 | 0.9969458 | 0.00673631
[23 empty] | 1053360 | 1.000322 | 0.9670213 | 0.003333695 | 0.9969455 | 0.005618506 | 0.9969464 | 0.006736315
[23 empty] | 1053660 | 1.001401 | 0.9670213 | 0.003333695 | 0.996946 | 0.005618512 | 0.9969469 | 0.00673632
[23 empty] | 1053960 | 1.000322 | 0.9670213 | 0.003333695 | 0.9969465 | 0.005618519 | 0.9969474 | 0.006736325
[23 empty] | 1054260 | 1.000322 | 0.9670213 | 0.003333695 | 0.9969471 | 0.005618525 | 0.9969479 | 0.006736331
[23 empty] | 1054560 | 1.001401 | 0.9670213 | 0.003333695 | 0.9969476 | 0.005618532 | 0.9969485 | 0.006736336
[23 empty] | 1054860 | 1.000322 | 0.9670213 | 0.003333695 | 0.9969481 | 0.005618539 | 0.996949 | 0.006736341
[23 empty] | 1055160 | 1.000322 | 0.9670213 | 0.003333695 | 0.9969486 | 0.005618545 | 0.9969495 | 0.006736346
[23 empty] | 1055460 | 1.000322 | 0.9670213 | 0.003333695 | 0.9969491 | 0.005618552 | 0.99695 | 0.006736351
[23 empty] | 1055760 | 1.001401 | 0.9670213 | 0.003333695 | 0.9969497 | 0.005618558 | 0.9969506 | 0.006736357
[23 empty] | 1056060 | 0.9992433 | 0.9670213 | 0.003333695 | 0.9969502 | 0.005618565 | 0.9969511 | 0.006736362
[23 empty] | 1056360 | 1.000322 | 0.9670213 | 0.003333695 | 0.9969507 | 0.005618572 | 0.9969516 | 0.006736367
[23 empty] | 1056660 | 1.001401 | 0.9670213 | 0.003333695 | 0.9969512 | 0.005618578 | 0.9969521 | 0.006736372
[23 empty] | 1056960 | 1.00248 | 0.9670213 | 0.003333695 | 0.9969517 | 0.005618585 | 0.9969526 | 0.006736377
[23 empty] | 1057260 | 1.001401 | 0.9670213 | 0.003333695 | 0.9969523 | 0.005618591 | 0.9969531 | 0.006736383
[23 empty] | 1057560 | 1.00248 | 0.9670213 | 0.003333695 | 0.9969528 | 0.005618598 | 0.9969537 | 0.006736388
[23 empty] | 1057860 | 1.001401 | 0.9670213 | 0.003333695 | 0.9969533 | 0.005618604 | 0.9969542 | 0.006736393
[23 empty] | 1058160 | 1.001401 | 0.9670213 | 0.003333695 | 0.9969538 | 0.005618611 | 0.9969547 | 0.006736398
[23 empty] | 1058460 | 0.9992433 | 0.9670213 | 0.003333695 | 0.9969543 | 0.005618618 | 0.9969552 | 0.006736403
[23 empty] | 1058760 | 0.9992433 | 0.9670213 | 0.003333695 | 0.9969548 | 0.005618624 | 0.9969557 | 0.006736409
[23 empty] | 1059060 | 1.000322 | 0.9670213 | 0.003333695 | 0.9969554 | 0.005618631 | 0.9969562 | 0.006736414
[23 empty] | 1059360 | 0.9992433 | 0.9670213 | 0.003333695 | 0.9969559 | 0.005618637 | 0.9969568 | 0.006736419
[23 empty] | 1059660 | 1.000322 | 0.9670213 | 0.003333695 | 0.9969564 | 0.005618644 | 0.9969573 | 0.006736424
[23 empty] | 1059960 | 1.000322 | 0.9670213 | 0.003333695 | 0.9969569 | 0.00561865 | 0.9969578 | 0.006736429
[23 empty] | 1060260 | 1.000322 | 0.9670213 | 0.003333695 | 0.9969574 | 0.005618657 | 0.9969583 | 0.006736435
[23 empty] | 1060560 | 1.001401 | 0.9670213 | 0.003333695 | 0.9969579 | 0.005618663 | 0.9969588 | 0.00673644
[23 empty] | 1060860 | 1.001401 | 0.9670213 | 0.003333695 | 0.9969584 | 0.00561867 | 0.9969593 | 0.006736445
[23 empty] | 1061160 | 1.00248 | 0.9670213 | 0.003333695 | 0.9969589 | 0.005618676 | 0.9969598 | 0.00673645
[23 empty] | 1061460 | 1.003559 | 0.9670213 | 0.003333695 | 0.9969594 | 0.005618683 | 0.9969603 | 0.006736455
[23 empty] | 1061760 | 1.001401 | 0.9670213 | 0.003333695 | 0.9969599 | 0.005618689 | 0.9969608 | 0.006736461
[23 empty] | 1062060 | 1.00248 | 0.9670213 | 0.003333695 | 0.9969604 | 0.005618696 | 0.9969613 | 0.006736466
[23 empty] | 1062360 | 1.000322 | 0.9670213 | 0.003333695 | 0.9969609 | 0.005618702 | 0.9969618 | 0.006736471
[23 empty] | 1062660 | 1.000322 | 0.9670213 | 0.003333695 | 0.9969614 | 0.005618709 | 0.9969623 | 0.006736476
[23 empty] | 1062960 | 0.9981643 | 0.9670213 | 0.003333695 | 0.9969619 | 0.005618715 | 0.9969628 | 0.006736481
[23 empty] | 1063260 | 0.9981643 | 0.9670213 | 0.003333695 | 0.9969624 | 0.005618721 | 0.9969633 | 0.006736487
[23 empty] | 1063560 | 0.9992433 | 0.9670213 | 0.003333695 | 0.9969629 | 0.005618728 | 0.9969638 | 0.006736492
[23 empty] | 1063860 | 1.000322 | 0.9670213 | 0.003333695 | 0.9969634 | 0.005618734 | 0.9969643 | 0.006736497
[23 empty] | 1064160 | 1.001401 | 0.9670213 | 0.003333695 | 0.9969639 | 0.005618741 | 0.9969648 | 0.006736502
[23 empty] | 1064460 | 1.001401 | 0.9670213 | 0.003333695 | 0.9969644 | 0.005618747 | 0.9969653 | 0.006736507
[23 empty] | 1064760 | 1.00248 | 0.9670213 | 0.003333695 | 0.9969649 | 0.005618754 | 0.9969658 | 0.006736513
[23 empty] | 1065060 | 1.00248 | 0.9670213 | 0.003333695 | 0.9969654 | 0.00561876 | 0.9969663 | 0.006736518
[23 empty] | 1065360 | 1.003559 | 0.9670213 | 0.003333695 | 0.9969659 | 0.005618766 | 0.9969668 | 0.006736523
[23 empty] | 1065660 | 1.003559 | 0.9670213 | 0.003333695 | 0.9969664 | 0.005618773 | 0.9969673 | 0.006736528
[23 empty] | 1065960 | 1.00248 | 0.9670213 | 0.003333695 | 0.9969669 | 0.005618779 | 0.9969678 | 0.006736533
[23 empty] | 1066260 | 0.9992433 | 0.9670213 | 0.003333695 | 0.9969674 | 0.005618786 | 0.9969683 | 0.006736539
[23 empty] | 1066560 | 1.001401 | 0.9670213 | 0.003333695 | 0.9969679 | 0.005618792 | 0.9969688 | 0.006736544
[23 empty] | 1066860 | 0.9992433 | 0.9670213 | 0.003333695 | 0.9969684 | 0.005618798 | 0.9969693 | 0.006736549
[23 empty] | 1067160 | 0.9992433 | 0.9670213 | 0.003333695 | 0.9969689 | 0.005618805 | 0.9969698 | 0.006736554
[23 empty] | 1067460 | 1.000322 | 0.9670213 | 0.003333695 | 0.9969694 | 0.005618811 | 0.9969703 | 0.006736559
[23 empty] | 1067760 | 0.9992433 | 0.9670213 | 0.003333695 | 0.9969699 | 0.005618818 | 0.9969708 | 0.006736564
[23 empty] | 1068060 | 1.000322 | 0.9670213 | 0.003333695 | 0.9969704 | 0.005618824 | 0.9969712 | 0.00673657
[23 empty] | 1068360 | 1.00248 | 0.9670213 | 0.003333695 | 0.9969708 | 0.00561883 | 0.9969717 | 0.006736575
[23 empty] | 1068660 | 1.00248 | 0.9670213 | 0.003333695 | 0.9969713 | 0.005618837 | 0.9969722 | 0.00673658
[23 empty] | 1068960 | 1.001401 | 0.9670213 | 0.003333695 | 0.9969718 | 0.005618843 | 0.9969727 | 0.006736585
[23 empty] | 1069260 | 1.003559 | 0.9670213 | 0.003333695 | 0.9969723 | 0.005618849 | 0.9969732 | 0.00673659
[23 empty] | 1069560 | 1.00248 | 0.9670213 | 0.003333695 | 0.9969728 | 0.005618856 | 0.9969737 | 0.006736595
[23 empty] | 1069860 | 1.001401 | 0.9670213 | 0.003333695 | 0.9969733 | 0.005618862 | 0.9969742 | 0.006736601
[23 empty] | 1070160 | 1.001401 | 0.9670213 | 0.003333695 | 0.9969738 | 0.005618868 | 0.9969746 | 0.006736606
[23 empty] | 1070460 | 0.9970853 | 0.9670213 | 0.003333695 | 0.9969742 | 0.005618875 | 0.9969751 | 0.006736611
[23 empty] | 1070760 | 0.9981643 | 0.9670213 | 0.003333695 | 0.9969747 | 0.005618881 | 0.9969756 | 0.006736616
[23 empty] | 1071060 | 1.000322 | 0.9670213 | 0.003333695 | 0.9969752 | 0.005618887 | 0.9969761 | 0.006736621
[23 empty] | 1071360 | 0.9992433 | 0.9670213 | 0.003333695 | 0.9969757 | 0.005618893 | 0.9969766 | 0.006736627
[23 empty] | 1071660 | 1.001401 | 0.9670213 | 0.003333695 | 0.9969762 | 0.0056189 | 0.996977 | 0.006736632
[23 empty] | 1071960 | 1.00248 | 0.9670213 | 0.003333695 | 0.9969766 | 0.005618906 | 0.9969775 | 0.006736637
[23 empty] | 1072260 | 1.001401 | 0.9670213 | 0.003333695 | 0.9969771 | 0.005618912 | 0.996978 | 0.006736642
[23 empty] | 1072560 | 1.001401 | 0.9670213 | 0.003333695 | 0.9969776 | 0.005618919 | 0.9969785 | 0.006736647
[23 empty] | 1072860 | 1.003559 | 0.9670213 | 0.003333695 | 0.9969781 | 0.005618925 | 0.996979 | 0.006736652
[23 empty] | 1073160 | 1.00248 | 0.9670213 | 0.003333695 | 0.9969785 | 0.005618931 | 0.9969794 | 0.006736657
[23 empty] | 1073460 | 1.001401 | 0.9670213 | 0.003333695 | 0.996979 | 0.005618937 | 0.9969799 | 0.006736663
[23 empty] | 1073760 | 1.000322 | 0.9670213 | 0.003333695 | 0.9969795 | 0.005618944 | 0.9969804 | 0.006736668
[23 empty] | 1074060 | 1.000322 | 0.9670213 | 0.003333695 | 0.99698 | 0.00561895 | 0.9969809 | 0.006736673
[23 empty] | 1074360 | 0.9992433 | 0.9670213 | 0.003333695 | 0.9969804 | 0.005618956 | 0.9969813 | 0.006736678
[23 empty] | 1074660 | 1.000322 | 0.9670213 | 0.003333695 | 0.9969809 | 0.005618962 | 0.9969818 | 0.006736683
[23 empty] | 1074960 | 1.001401 | 0.9670213 | 0.003333695 | 0.9969814 | 0.005618969 | 0.9969823 | 0.006736688
[23 empty] | 1075260 | 1.001401 | 0.9670213 | 0.003333695 | 0.9969818 | 0.005618975 | 0.9969827 | 0.006736694
[23 empty] | 1075560 | 1.000322 | 0.9670213 | 0.003333695 | 0.9969823 | 0.005618981 | 0.9969832 | 0.006736699
[23 empty] | 1075860 | 1.001401 | 0.9670213 | 0.003333695 | 0.9969828 | 0.005618987 | 0.9969837 | 0.006736704
[23 empty] | 1076160 | 1.00248 | 0.9670213 | 0.003333695 | 0.9969832 | 0.005618993 | 0.9969841 | 0.006736709
[23 empty] | 1076460 | 1.001401 | 0.9670213 | 0.003333695 | 0.9969837 | 0.005619 | 0.9969846 | 0.006736714
[23 empty] | 1076760 | 1.000322 | 0.9670213 | 0.003333695 | 0.9969842 | 0.005619006 | 0.9969851 | 0.006736719
[23 empty] | 1077060 | 0.9992433 | 0.9670213 | 0.003333695 | 0.9969846 | 0.005619012 | 0.9969855 | 0.006736724
[23 empty] | 1077360 | 1.000322 | 0.9670213 | 0.003333695 | 0.9969851 | 0.005619018 | 0.996986 | 0.00673673
[23 empty] | 1077660 | 1.000322 | 0.9670213 | 0.003333695 | 0.9969856 | 0.005619024 | 0.9969865 | 0.006736735
[23 empty] | 1077960 | 1.000322 | 0.9670213 | 0.003333695 | 0.996986 | 0.00561903 | 0.9969869 | 0.00673674
[23 empty] | 1078260 | 0.9992433 | 0.9670213 | 0.003333695 | 0.9969865 | 0.005619037 | 0.9969874 | 0.006736745
[23 empty] | 1078560 | 1.001401 | 0.9670213 | 0.003333695 | 0.996987 | 0.005619043 | 0.9969879 | 0.00673675
[23 empty] | 1078860 | 1.001401 | 0.9670213 | 0.003333695 | 0.9969874 | 0.005619049 | 0.9969883 | 0.006736755
[23 empty] | 1079160 | 1.001401 | 0.9670213 | 0.003333695 | 0.9969879 | 0.005619055 | 0.9969888 | 0.00673676
[23 empty] | 1079460 | 1.001401 | 0.9670213 | 0.003333695 | 0.9969883 | 0.005619061 | 0.9969892 | 0.006736766
[23 empty] | 1079760 | 1.00248 | 0.9670213 | 0.003333695 | 0.9969888 | 0.005619067 | 0.9969897 | 0.006736771
[23 empty] | 1080060 | 1.001401 | 0.9670213 | 0.003333695 | 0.9969893 | 0.005619073 | 0.9969902 | 0.006736776
[23 empty] | 1080360 | 1.000322 | 0.9670213 | 0.003333695 | 0.9969897 | 0.00561908 | 0.9969906 | 0.006736781
[23 empty] | 1080660 | 1.001401 | 0.9670213 | 0.003333695 | 0.9969902 | 0.005619086 | 0.9969911 | 0.006736786
[23 empty] | 1080960 | 1.000322 | 0.9670213 | 0.003333695 | 0.9969906 | 0.005619092 | 0.9969915 | 0.006736791
[23 empty] | 1081260 | 1.001401 | 0.9670213 | 0.003333695 | 0.9969911 | 0.005619098 | 0.996992 | 0.006736796
[23 empty] | 1081560 | 1.000322 | 0.9670213 | 0.003333695 | 0.9969915 | 0.005619104 | 0.9969924 | 0.006736801
[23 empty] | 1081860 | 1.00248 | 0.9670213 | 0.003333695 | 0.996992 | 0.00561911 | 0.9969929 | 0.006736806
[23 empty] | 1082160 | 1.00248 | 0.9670213 | 0.003333695 | 0.9969924 | 0.005619116 | 0.9969933 | 0.006736812
[23 empty] | 1082460 | 1.001401 | 0.9670213 | 0.003333695 | 0.9969929 | 0.005619122 | 0.9969938 | 0.006736817
[23 empty] | 1082760 | 1.001401 | 0.9670213 | 0.003333695 | 0.9969933 | 0.005619128 | 0.9969942 | 0.006736822
[23 empty] | 1083060 | 1.001401 | 0.9670213 | 0.003333695 | 0.9969938 | 0.005619134 | 0.9969947 | 0.006736827
[23 empty] | 1083360 | 1.00248 | 0.9670213 | 0.003333695 | 0.9969942 | 0.00561914 | 0.9969951 | 0.006736832
[23 empty] | 1083660 | 1.000322 | 0.9670213 | 0.003333695 | 0.9969947 | 0.005619146 | 0.9969956 | 0.006736837
[23 empty] | 1083960 | 1.001401 | 0.9670213 | 0.003333695 | 0.9969951 | 0.005619153 | 0.996996 | 0.006736842
[23 empty] | 1084260 | 1.000322 | 0.9670213 | 0.003333695 | 0.9969956 | 0.005619159 | 0.9969965 | 0.006736847
[23 empty] | 1084560 | 1.00248 | 0.9670213 | 0.003333695 | 0.996996 | 0.005619165 | 0.9969969 | 0.006736852
[23 empty] | 1084860 | 1.00248 | 0.9670213 | 0.003333695 | 0.9969965 | 0.005619171 | 0.9969974 | 0.006736858
[23 empty] | 1085160 | 1.00248 | 0.9670213 | 0.003333695 | 0.9969969 | 0.005619177 | 0.9969978 | 0.006736863
[23 empty] | 1085460 | 1.00248 | 0.9670213 | 0.003333695 | 0.9969974 | 0.005619183 | 0.9969983 | 0.006736868
[23 empty] | 1085760 | 1.003559 | 0.9670213 | 0.003333695 | 0.9969978 | 0.005619189 | 0.9969987 | 0.006736873
[23 empty] | 1086060 | 1.000322 | 0.9670213 | 0.003333695 | 0.9969983 | 0.005619195 | 0.9969992 | 0.006736878
[23 empty] | 1086360 | 1.000322 | 0.9670213 | 0.003333695 | 0.9969987 | 0.005619201 | 0.9969996 | 0.006736883
[23 empty] | 1086660 | 0.9992433 | 0.9670213 | 0.003333695 | 0.9969991 | 0.005619207 | 0.997 | 0.006736888
[23 empty] | 1086960 | 1.001401 | 0.9670213 | 0.003333695 | 0.9969996 | 0.005619213 | 0.9970005 | 0.006736893
[23 empty] | 1087260 | 1.000322 | 0.9670213 | 0.003333695 | 0.997 | 0.005619219 | 0.9970009 | 0.006736898
[23 empty] | 1087560 | 1.00248 | 0.9670213 | 0.003333695 | 0.9970005 | 0.005619225 | 0.9970014 | 0.006736903
[23 empty] | 1087860 | 1.00248 | 0.9670213 | 0.003333695 | 0.9970009 | 0.005619231 | 0.9970018 | 0.006736908
[23 empty] | 1088160 | 1.000322 | 0.9670213 | 0.003333695 | 0.9970013 | 0.005619237 | 0.9970022 | 0.006736913
[23 empty] | 1088460 | 1.000322 | 0.9670213 | 0.003333695 | 0.9970018 | 0.005619243 | 0.9970027 | 0.006736919
[23 empty] | 1088760 | 1.001401 | 0.9670213 | 0.003333695 | 0.9970022 | 0.005619248 | 0.9970031 | 0.006736924
[23 empty] | 1089060 | 1.001401 | 0.9670213 | 0.003333695 | 0.9970027 | 0.005619254 | 0.9970036 | 0.006736929
[23 empty] | 1089360 | 1.000322 | 0.9670213 | 0.003333695 | 0.9970031 | 0.00561926 | 0.997004 | 0.006736934
[23 empty] | 1089660 | 1.001401 | 0.9670213 | 0.003333695 | 0.9970035 | 0.005619266 | 0.9970044 | 0.006736939
[23 empty] | 1089960 | 1.00248 | 0.9670213 | 0.003333695 | 0.997004 | 0.005619272 | 0.9970049 | 0.006736944
[23 empty] | 1090260 | 1.000322 | 0.9670213 | 0.003333695 | 0.9970044 | 0.005619278 | 0.9970053 | 0.006736949
[23 empty] | 1090560 | 1.000322 | 0.9670213 | 0.003333695 | 0.9970048 | 0.005619284 | 0.9970057 | 0.006736954
[23 empty] | 1090860 | 1.000322 | 0.9670213 | 0.003333695 | 0.9970053 | 0.00561929 | 0.9970062 | 0.006736959
[23 empty] | 1091160 | 0.9992433 | 0.9670213 | 0.003333695 | 0.9970057 | 0.005619296 | 0.9970066 | 0.006736964
[23 empty] | 1091460 | 1.00248 | 0.9670213 | 0.003333695 | 0.9970061 | 0.005619302 | 0.997007 | 0.006736969
[23 empty] | 1091760 | 1.001401 | 0.9670213 | 0.003333695 | 0.9970065 | 0.005619308 | 0.9970074 | 0.006736974
[23 empty] | 1092060 | 1.00248 | 0.9670213 | 0.003333695 | 0.997007 | 0.005619314 | 0.9970079 | 0.006736979
[23 empty] | 1092360 | 1.001401 | 0.9670213 | 0.003333695 | 0.9970074 | 0.005619319 | 0.9970083 | 0.006736984
[23 empty] | 1092660 | 1.00248 | 0.9670213 | 0.003333695 | 0.9970078 | 0.005619325 | 0.9970087 | 0.006736989
[23 empty] | 1092960 | 1.000322 | 0.9670213 | 0.003333695 | 0.9970083 | 0.005619331 | 0.9970092 | 0.006736994
[23 empty] | 1093260 | 1.001401 | 0.9670213 | 0.003333695 | 0.9970087 | 0.005619337 | 0.9970096 | 0.006736999
[23 empty] | 1093560 | 1.001401 | 0.9670213 | 0.003333695 | 0.9970091 | 0.005619343 | 0.99701 | 0.006737005
[23 empty] | 1093860 | 1.00248 | 0.9670213 | 0.003333695 | 0.9970095 | 0.005619349 | 0.9970104 | 0.00673701
[23 empty] | 1094160 | 1.001401 | 0.9670213 | 0.003333695 | 0.99701 | 0.005619355 | 0.9970109 | 0.006737015
[23 empty] | 1094460 | 0.9992433 | 0.9670213 | 0.003333695 | 0.9970104 | 0.005619361 | 0.9970113 | 0.00673702
[23 empty] | 1094760 | 1.001401 | 0.9670213 | 0.003333695 | 0.9970108 | 0.005619366 | 0.9970117 | 0.006737025
[23 empty] | 1095060 | 1.00248 | 0.9670213 | 0.003333695 | 0.9970112 | 0.005619372 | 0.9970121 | 0.00673703
[23 empty] | 1095360 | 1.001401 | 0.9670213 | 0.003333695 | 0.9970116 | 0.005619378 | 0.9970126 | 0.006737035
[23 empty] | 1095660 | 1.001401 | 0.9670213 | 0.003333695 | 0.9970121 | 0.005619384 | 0.997013 | 0.00673704
[23 empty] | 1095960 | 1.00248 | 0.9670213 | 0.003333695 | 0.9970125 | 0.00561939 | 0.9970134 | 0.006737045
[23 empty] | 1096260 | 1.001401 | 0.9670213 | 0.003333695 | 0.9970129 | 0.005619395 | 0.9970138 | 0.00673705
[23 empty] | 1096560 | 1.000322 | 0.9670213 | 0.003333695 | 0.9970133 | 0.005619401 | 0.9970142 | 0.006737055
[23 empty] | 1096860 | 1.000322 | 0.9670213 | 0.003333695 | 0.9970137 | 0.005619407 | 0.9970147 | 0.00673706
[23 empty] | 1097160 | 1.000322 | 0.9670213 | 0.003333695 | 0.9970142 | 0.005619413 | 0.9970151 | 0.006737065
[23 empty] | 1097460 | 1.001401 | 0.9670213 | 0.003333695 | 0.9970146 | 0.005619419 | 0.9970155 | 0.00673707
[23 empty] | 1097760 | 1.000322 | 0.9670213 | 0.003333695 | 0.997015 | 0.005619424 | 0.9970159 | 0.006737075
[23 empty] | 1098060 | 1.000322 | 0.9670213 | 0.003333695 | 0.9970154 | 0.00561943 | 0.9970163 | 0.00673708
[23 empty] | 1098360 | 1.001401 | 0.9670213 | 0.003333695 | 0.9970158 | 0.005619436 | 0.9970167 | 0.006737085
[23 empty] | 1098660 | 1.003559 | 0.9670213 | 0.003333695 | 0.9970162 | 0.005619442 | 0.9970171 | 0.00673709
[23 empty] | 1098960 | 1.003559 | 0.9670213 | 0.003333695 | 0.9970167 | 0.005619447 | 0.9970176 | 0.006737095
[23 empty] | 1099260 | 1.003559 | 0.9670213 | 0.003333695 | 0.9970171 | 0.005619453 | 0.997018 | 0.0067371
[23 empty] | 1099560 | 1.00248 | 0.9670213 | 0.003333695 | 0.9970175 | 0.005619459 | 0.9970184 | 0.006737105
[23 empty] | 1099860 | 1.003559 | 0.9670213 | 0.003333695 | 0.9970179 | 0.005619465 | 0.9970188 | 0.00673711
[23 empty] | 1100160 | 1.00248 | 0.9670213 | 0.003333695 | 0.9970183 | 0.00561947 | 0.9970192 | 0.006737115
[23 empty] | 1100460 | 1.00248 | 0.9670213 | 0.003333695 | 0.9970187 | 0.005619476 | 0.9970196 | 0.00673712
[23 empty] | 1100760 | 1.001401 | 0.9670213 | 0.003333695 | 0.9970191 | 0.005619482 | 0.99702 | 0.006737125
[23 empty] | 1101060 | 1.000322 | 0.9670213 | 0.003333695 | 0.9970195 | 0.005619488 | 0.9970204 | 0.00673713
[23 empty] | 1101360 | 1.00248 | 0.9670213 | 0.003333695 | 0.9970199 | 0.005619493 | 0.9970208 | 0.006737135
[23 empty] | 1101660 | 1.001401 | 0.9670213 | 0.003333695 | 0.9970203 | 0.005619499 | 0.9970213 | 0.00673714
[23 empty] | 1101960 | 1.003559 | 0.9670213 | 0.003333695 | 0.9970208 | 0.005619505 | 0.9970217 | 0.006737145
[23 empty] | 1102260 | 1.00248 | 0.9670213 | 0.003333695 | 0.9970212 | 0.00561951 | 0.9970221 | 0.00673715
[23 empty] | 1102560 | 1.004638 | 0.9670213 | 0.003333695 | 0.9970216 | 0.005619516 | 0.9970225 | 0.006737155
[23 empty] | 1102860 | 1.00248 | 0.9670213 | 0.003333695 | 0.997022 | 0.005619522 | 0.9970229 | 0.00673716
[23 empty] | 1103160 | 1.001401 | 0.9670213 | 0.003333695 | 0.9970224 | 0.005619527 | 0.9970233 | 0.006737165
[23 empty] | 1103460 | 1.001401 | 0.9670213 | 0.003333695 | 0.9970228 | 0.005619533 | 0.9970237 | 0.006737169
[23 empty] | 1103760 | 1.003559 | 0.9670213 | 0.003333695 | 0.9970232 | 0.005619539 | 0.9970241 | 0.006737174
[23 empty] | 1104060 | 1.001401 | 0.9670213 | 0.003333695 | 0.9970236 | 0.005619544 | 0.9970245 | 0.006737179
[23 empty] | 1104360 | 1.00248 | 0.9670213 | 0.003333695 | 0.997024 | 0.00561955 | 0.9970249 | 0.006737184
[23 empty] | 1104660 | 1.001401 | 0.9670213 | 0.003333695 | 0.9970244 | 0.005619556 | 0.9970253 | 0.006737189
[23 empty] | 1104960 | 1.00248 | 0.9670213 | 0.003333695 | 0.9970248 | 0.005619561 | 0.9970257 | 0.006737194
[23 empty] | 1105260 | 1.00248 | 0.9670213 | 0.003333695 | 0.9970252 | 0.005619567 | 0.9970261 | 0.006737199
[23 empty] | 1105560 | 1.003559 | 0.9670213 | 0.003333695 | 0.9970256 | 0.005619573 | 0.9970265 | 0.006737204
[23 empty] | 1105860 | 1.00248 | 0.9670213 | 0.003333695 | 0.997026 | 0.005619578 | 0.9970269 | 0.006737209
[23 empty] | 1106160 | 1.00248 | 0.9670213 | 0.003333695 | 0.9970264 | 0.005619584 | 0.9970273 | 0.006737214
[23 empty] | 1106460 | 1.003559 | 0.9670213 | 0.003333695 | 0.9970268 | 0.005619589 | 0.9970277 | 0.006737219
[23 empty] | 1106760 | 1.000322 | 0.9670213 | 0.003333695 | 0.9970272 | 0.005619595 | 0.9970281 | 0.006737224
[23 empty] | 1107060 | 1.001401 | 0.9670213 | 0.003333695 | 0.9970276 | 0.005619601 | 0.9970285 | 0.006737229
[23 empty] | 1107360 | 1.00248 | 0.9670213 | 0.003333695 | 0.997028 | 0.005619606 | 0.9970289 | 0.006737234
[23 empty] | 1107660 | 1.001401 | 0.9670213 | 0.003333695 | 0.9970284 | 0.005619612 | 0.9970293 | 0.006737239
[23 empty] | 1107960 | 1.001401 | 0.9670213 | 0.003333695 | 0.9970287 | 0.005619617 | 0.9970297 | 0.006737244
[23 empty] | 1108260 | 0.9992433 | 0.9670213 | 0.003333695 | 0.9970291 | 0.005619623 | 0.9970301 | 0.006737248
[23 empty] | 1108560 | 0.9992433 | 0.9670213 | 0.003333695 | 0.9970295 | 0.005619629 | 0.9970304 | 0.006737253
[23 empty] | 1108860 | 1.000322 | 0.9670213 | 0.003333695 | 0.9970299 | 0.005619634 | 0.9970308 | 0.006737258
[23 empty] | 1109160 | 1.00248 | 0.9670213 | 0.003333695 | 0.9970303 | 0.00561964 | 0.9970312 | 0.006737263
[23 empty] | 1109460 | 1.000322 | 0.9670213 | 0.003333695 | 0.9970307 | 0.005619645 | 0.9970316 | 0.006737268
[23 empty] | 1109760 | 1.001401 | 0.9670213 | 0.003333695 | 0.9970311 | 0.005619651 | 0.997032 | 0.006737273
[23 empty] | 1110060 | 1.001401 | 0.9670213 | 0.003333695 | 0.9970315 | 0.005619656 | 0.9970324 | 0.006737278
[23 empty] | 1110360 | 1.00248 | 0.9670213 | 0.003333695 | 0.9970319 | 0.005619662 | 0.9970328 | 0.006737283
[23 empty] | 1110660 | 1.003559 | 0.9670213 | 0.003333695 | 0.9970323 | 0.005619667 | 0.9970332 | 0.006737288
[23 empty] | 1110960 | 1.00248 | 0.9670213 | 0.003333695 | 0.9970327 | 0.005619673 | 0.9970336 | 0.006737293
[23 empty] | 1111260 | 1.001401 | 0.9670213 | 0.003333695 | 0.997033 | 0.005619678 | 0.997034 | 0.006737297
[23 empty] | 1111560 | 1.001401 | 0.9670213 | 0.003333695 | 0.9970334 | 0.005619684 | 0.9970343 | 0.006737302
[23 empty] | 1111860 | 1.001401 | 0.9670213 | 0.003333695 | 0.9970338 | 0.005619689 | 0.9970347 | 0.006737307
[23 empty] | 1112160 | 1.00248 | 0.9670213 | 0.003333695 | 0.9970342 | 0.005619695 | 0.9970351 | 0.006737312
[23 empty] | 1112460 | 1.00248 | 0.9670213 | 0.003333695 | 0.9970346 | 0.0056197 | 0.9970355 | 0.006737317
[23 empty] | 1112760 | 1.00248 | 0.9670213 | 0.003333695 | 0.997035 | 0.005619706 | 0.9970359 | 0.006737322
[23 empty] | 1113060 | 1.00248 | 0.9670213 | 0.003333695 | 0.9970353 | 0.005619711 | 0.9970363 | 0.006737327
[23 empty] | 1113360 | 1.00248 | 0.9670213 | 0.003333695 | 0.9970357 | 0.005619717 | 0.9970366 | 0.006737332
[23 empty] | 1113660 | 1.001401 | 0.9670213 | 0.003333695 | 0.9970361 | 0.005619722 | 0.997037 | 0.006737337
[23 empty] | 1113960 | 1.001401 | 0.9670213 | 0.003333695 | 0.9970365 | 0.005619728 | 0.9970374 | 0.006737341
[23 empty] | 1114260 | 1.000322 | 0.9670213 | 0.003333695 | 0.9970369 | 0.005619733 | 0.9970378 | 0.006737346
[23 empty] | 1114560 | 1.000322 | 0.9670213 | 0.003333695 | 0.9970373 | 0.005619739 | 0.9970382 | 0.006737351
[23 empty] | 1114860 | 1.000322 | 0.9670213 | 0.003333695 | 0.9970376 | 0.005619744 | 0.9970386 | 0.006737356
[23 empty] | 1115160 | 1.000322 | 0.9670213 | 0.003333695 | 0.997038 | 0.00561975 | 0.9970389 | 0.006737361
[23 empty] | 1115460 | 1.000322 | 0.9670213 | 0.003333695 | 0.9970384 | 0.005619755 | 0.9970393 | 0.006737366
[23 empty] | 1115760 | 0.9992433 | 0.9670213 | 0.003333695 | 0.9970388 | 0.00561976 | 0.9970397 | 0.006737371
[23 empty] | 1116060 | 1.000322 | 0.9670213 | 0.003333695 | 0.9970391 | 0.005619766 | 0.9970401 | 0.006737375
[23 empty] | 1116360 | 1.003559 | 0.9670213 | 0.003333695 | 0.9970395 | 0.005619771 | 0.9970404 | 0.00673738
[23 empty] | 1116660 | 1.001401 | 0.9670213 | 0.003333695 | 0.9970399 | 0.005619777 | 0.9970408 | 0.006737385
[23 empty] | 1116960 | 1.000322 | 0.9670213 | 0.003333695 | 0.9970403 | 0.005619782 | 0.9970412 | 0.00673739
[23 empty] | 1117260 | 1.00248 | 0.9670213 | 0.003333695 | 0.9970406 | 0.005619788 | 0.9970416 | 0.006737395
[23 empty] | 1117560 | 1.00248 | 0.9670213 | 0.003333695 | 0.997041 | 0.005619793 | 0.9970419 | 0.0067374
[23 empty] | 1117860 | 1.001401 | 0.9670213 | 0.003333695 | 0.9970414 | 0.005619798 | 0.9970423 | 0.006737404
[23 empty] | 1118160 | 1.001401 | 0.9670213 | 0.003333695 | 0.9970418 | 0.005619804 | 0.9970427 | 0.006737409
[23 empty] | 1118460 | 1.000322 | 0.9670213 | 0.003333695 | 0.9970421 | 0.005619809 | 0.9970431 | 0.006737414
[23 empty] | 1118760 | 1.001401 | 0.9670213 | 0.003333695 | 0.9970425 | 0.005619814 | 0.9970434 | 0.006737419
[23 empty] | 1119060 | 1.00248 | 0.9670213 | 0.003333695 | 0.9970429 | 0.00561982 | 0.9970438 | 0.006737424
[23 empty] | 1119360 | 1.003559 | 0.9670213 | 0.003333695 | 0.9970433 | 0.005619825 | 0.9970442 | 0.006737428
[23 empty] | 1119660 | 1.003559 | 0.9670213 | 0.003333695 | 0.9970436 | 0.005619831 | 0.9970445 | 0.006737433
[23 empty] | 1119960 | 1.004638 | 0.9670213 | 0.003333695 | 0.997044 | 0.005619836 | 0.9970449 | 0.006737438
[23 empty] | 1120260 | 1.00248 | 0.9670213 | 0.003333695 | 0.9970444 | 0.005619841 | 0.9970453 | 0.006737443
[23 empty] | 1120560 | 1.00248 | 0.9670213 | 0.003333695 | 0.9970447 | 0.005619847 | 0.9970456 | 0.006737448
[23 empty] | 1120860 | 1.00248 | 0.9670213 | 0.003333695 | 0.9970451 | 0.005619852 | 0.997046 | 0.006737452
[23 empty] | 1121160 | 1.001401 | 0.9670213 | 0.003333695 | 0.9970455 | 0.005619857 | 0.9970464 | 0.006737457
[23 empty] | 1121460 | 0.9992433 | 0.9670213 | 0.003333695 | 0.9970458 | 0.005619863 | 0.9970467 | 0.006737462
[23 empty] | 1121760 | 0.9992433 | 0.9670213 | 0.003333695 | 0.9970462 | 0.005619868 | 0.9970471 | 0.006737467
[23 empty] | 1122060 | 1.000322 | 0.9670213 | 0.003333695 | 0.9970466 | 0.005619873 | 0.9970475 | 0.006737472
[23 empty] | 1122360 | 1.000322 | 0.9670213 | 0.003333695 | 0.9970469 | 0.005619879 | 0.9970478 | 0.006737476
[23 empty] | 1122660 | 1.00248 | 0.9670213 | 0.003333695 | 0.9970473 | 0.005619884 | 0.9970482 | 0.006737481
[23 empty] | 1122960 | 1.003559 | 0.9670213 | 0.003333695 | 0.9970476 | 0.005619889 | 0.9970486 | 0.006737486
[23 empty] | 1123260 | 1.00248 | 0.9670213 | 0.003333695 | 0.997048 | 0.005619894 | 0.9970489 | 0.006737491
[23 empty] | 1123560 | 1.00248 | 0.9670213 | 0.003333695 | 0.9970484 | 0.0056199 | 0.9970493 | 0.006737496
[23 empty] | 1123860 | 1.003559 | 0.9670213 | 0.003333695 | 0.9970487 | 0.005619905 | 0.9970497 | 0.0067375
[23 empty] | 1124160 | 1.003559 | 0.9670213 | 0.003333695 | 0.9970491 | 0.00561991 | 0.99705 | 0.006737505
[23 empty] | 1124460 | 1.00248 | 0.9670213 | 0.003333695 | 0.9970495 | 0.005619915 | 0.9970504 | 0.00673751
[23 empty] | 1124760 | 1.000322 | 0.9670213 | 0.003333695 | 0.9970498 | 0.005619921 | 0.9970507 | 0.006737515
[23 empty] | 1125060 | 0.9992433 | 0.9670213 | 0.003333695 | 0.9970502 | 0.005619926 | 0.9970511 | 0.006737519
[23 empty] | 1125360 | 1.000322 | 0.9670213 | 0.003333695 | 0.9970505 | 0.005619931 | 0.9970515 | 0.006737524
[23 empty] | 1125660 | 1.000322 | 0.9670213 | 0.003333695 | 0.9970509 | 0.005619936 | 0.9970518 | 0.006737529
[23 empty] | 1125960 | 0.9992433 | 0.9670213 | 0.003333695 | 0.9970512 | 0.005619942 | 0.9970522 | 0.006737534
[23 empty] | 1126260 | 1.001401 | 0.9670213 | 0.003333695 | 0.9970516 | 0.005619947 | 0.9970525 | 0.006737538
[23 empty] | 1126560 | 1.001401 | 0.9670213 | 0.003333695 | 0.997052 | 0.005619952 | 0.9970529 | 0.006737543
[23 empty] | 1126860 | 1.001401 | 0.9670213 | 0.003333695 | 0.9970523 | 0.005619957 | 0.9970532 | 0.006737548
[23 empty] | 1127160 | 1.000322 | 0.9670213 | 0.003333695 | 0.9970527 | 0.005619963 | 0.9970536 | 0.006737553
[23 empty] | 1127460 | 1.00248 | 0.9670213 | 0.003333695 | 0.997053 | 0.005619968 | 0.997054 | 0.006737557
[23 empty] | 1127760 | 1.000322 | 0.9670213 | 0.003333695 | 0.9970534 | 0.005619973 | 0.9970543 | 0.006737562
[23 empty] | 1128060 | 1.000322 | 0.9670213 | 0.003333695 | 0.9970537 | 0.005619978 | 0.9970547 | 0.006737567
[23 empty] | 1128360 | 0.9992433 | 0.9670213 | 0.003333695 | 0.9970541 | 0.005619983 | 0.997055 | 0.006737571
[23 empty] | 1128660 | 1.00248 | 0.9670213 | 0.003333695 | 0.9970544 | 0.005619989 | 0.9970554 | 0.006737576
[23 empty] | 1128960 | 1.00248 | 0.9670213 | 0.003333695 | 0.9970548 | 0.005619994 | 0.9970557 | 0.006737581
[23 empty] | 1129260 | 1.001401 | 0.9670213 | 0.003333695 | 0.9970551 | 0.005619999 | 0.9970561 | 0.006737586
[23 empty] | 1129560 | 1.001401 | 0.9670213 | 0.003333695 | 0.9970555 | 0.005620004 | 0.9970564 | 0.00673759
[23 empty] | 1129860 | 1.001401 | 0.9670213 | 0.003333695 | 0.9970558 | 0.005620009 | 0.9970568 | 0.006737595
[23 empty] | 1130160 | 1.000322 | 0.9670213 | 0.003333695 | 0.9970562 | 0.005620014 | 0.9970571 | 0.0067376
[23 empty] | 1130460 | 0.9992433 | 0.9670213 | 0.003333695 | 0.9970565 | 0.00562002 | 0.9970575 | 0.006737604
[23 empty] | 1130760 | 1.000322 | 0.9670213 | 0.003333695 | 0.9970569 | 0.005620025 | 0.9970578 | 0.006737609
[23 empty] | 1131060 | 1.000322 | 0.9670213 | 0.003333695 | 0.9970572 | 0.00562003 | 0.9970582 | 0.006737614
[23 empty] | 1131360 | 1.001401 | 0.9670213 | 0.003333695 | 0.9970576 | 0.005620035 | 0.9970585 | 0.006737618
[23 empty] | 1131660 | 1.000322 | 0.9670213 | 0.003333695 | 0.9970579 | 0.00562004 | 0.9970589 | 0.006737623
[23 empty] | 1131960 | 1.000322 | 0.9670213 | 0.003333695 | 0.9970583 | 0.005620045 | 0.9970592 | 0.006737628
[23 empty] | 1132260 | 1.000322 | 0.9670213 | 0.003333695 | 0.9970586 | 0.00562005 | 0.9970595 | 0.006737633
[23 empty] | 1132560 | 1.000322 | 0.9670213 | 0.003333695 | 0.997059 | 0.005620055 | 0.9970599 | 0.006737637
[23 empty] | 1132860 | 1.000322 | 0.9670213 | 0.003333695 | 0.9970593 | 0.005620061 | 0.9970602 | 0.006737642
[23 empty] | 1133160 | 1.000322 | 0.9670213 | 0.003333695 | 0.9970597 | 0.005620066 | 0.9970606 | 0.006737647
[23 empty] | 1133460 | 1.000322 | 0.9670213 | 0.003333695 | 0.99706 | 0.005620071 | 0.9970609 | 0.006737651
[23 empty] | 1133760 | 0.9992433 | 0.9670213 | 0.003333695 | 0.9970603 | 0.005620076 | 0.9970613 | 0.006737656
[23 empty] | 1134060 | 0.9992433 | 0.9670213 | 0.003333695 | 0.9970607 | 0.005620081 | 0.9970616 | 0.006737661
[23 empty] | 1134360 | 0.9992433 | 0.9670213 | 0.003333695 | 0.997061 | 0.005620086 | 0.997062 | 0.006737665
[23 empty] | 1134660 | 0.9992433 | 0.9670213 | 0.003333695 | 0.9970614 | 0.005620091 | 0.9970623 | 0.00673767
[23 empty] | 1134960 | 1.00248 | 0.9670213 | 0.003333695 | 0.9970617 | 0.005620096 | 0.9970626 | 0.006737674
[23 empty] | 1135260 | 1.000322 | 0.9670213 | 0.003333695 | 0.997062 | 0.005620101 | 0.997063 | 0.006737679
[23 empty] | 1135560 | 1.001401 | 0.9670213 | 0.003333695 | 0.9970624 | 0.005620106 | 0.9970633 | 0.006737684
[23 empty] | 1135860 | 1.00248 | 0.9670213 | 0.003333695 | 0.9970627 | 0.005620111 | 0.9970637 | 0.006737688
[23 empty] | 1136160 | 1.001401 | 0.9670213 | 0.003333695 | 0.9970631 | 0.005620116 | 0.997064 | 0.006737693
[23 empty] | 1136460 | 1.000322 | 0.9670213 | 0.003333695 | 0.9970634 | 0.005620121 | 0.9970643 | 0.006737698
[23 empty] | 1136760 | 0.9992433 | 0.9670213 | 0.003333695 | 0.9970637 | 0.005620126 | 0.9970647 | 0.006737702
[23 empty] | 1137060 | 0.9992433 | 0.9670213 | 0.003333695 | 0.9970641 | 0.005620131 | 0.997065 | 0.006737707
[23 empty] | 1137360 | 0.9970853 | 0.9670213 | 0.003333695 | 0.9970644 | 0.005620136 | 0.9970653 | 0.006737712
[23 empty] | 1137660 | 0.9981643 | 0.9670213 | 0.003333695 | 0.9970647 | 0.005620142 | 0.9970657 | 0.006737716
[23 empty] | 1137960 | 0.9992433 | 0.9670213 | 0.003333695 | 0.9970651 | 0.005620147 | 0.997066 | 0.006737721
[23 empty] | 1138260 | 0.9981643 | 0.9670213 | 0.003333695 | 0.9970654 | 0.005620152 | 0.9970663 | 0.006737725
[23 empty] | 1138560 | 0.9992433 | 0.9670213 | 0.003333695 | 0.9970657 | 0.005620157 | 0.9970667 | 0.00673773
[23 empty] | 1138860 | 1.001401 | 0.9670213 | 0.003333695 | 0.9970661 | 0.005620162 | 0.997067 | 0.006737735
[23 empty] | 1139160 | 0.9992433 | 0.9670213 | 0.003333695 | 0.9970664 | 0.005620167 | 0.9970673 | 0.006737739
[23 empty] | 1139460 | 0.9992433 | 0.9670213 | 0.003333695 | 0.9970667 | 0.005620171 | 0.9970677 | 0.006737744
[23 empty] | 1139760 | 1.000322 | 0.9670213 | 0.003333695 | 0.9970671 | 0.005620176 | 0.997068 | 0.006737748
[23 empty] | 1140060 | 1.000322 | 0.9670213 | 0.003333695 | 0.9970674 | 0.005620181 | 0.9970683 | 0.006737753
[23 empty] | 1140360 | 1.001401 | 0.9670213 | 0.003333695 | 0.9970677 | 0.005620186 | 0.9970687 | 0.006737758
[23 empty] | 1140660 | 1.00248 | 0.9670213 | 0.003333695 | 0.9970681 | 0.005620191 | 0.997069 | 0.006737762
[23 empty] | 1140960 | 1.00248 | 0.9670213 | 0.003333695 | 0.9970684 | 0.005620196 | 0.9970693 | 0.006737767
[23 empty] | 1141260 | 1.004638 | 0.9670213 | 0.003333695 | 0.9970687 | 0.005620201 | 0.9970697 | 0.006737771
[23 empty] | 1141560 | 1.00248 | 0.9670213 | 0.003333695 | 0.9970691 | 0.005620206 | 0.99707 | 0.006737776
[23 empty] | 1141860 | 1.00248 | 0.9670213 | 0.003333695 | 0.9970694 | 0.005620211 | 0.9970703 | 0.006737781
[23 empty] | 1142160 | 1.001401 | 0.9670213 | 0.003333695 | 0.9970697 | 0.005620216 | 0.9970706 | 0.006737785
[23 empty] | 1142460 | 1.000322 | 0.9670213 | 0.003333695 | 0.99707 | 0.005620221 | 0.997071 | 0.00673779
[23 empty] | 1142760 | 1.000322 | 0.9670213 | 0.003333695 | 0.9970704 | 0.005620226 | 0.9970713 | 0.006737794
[23 empty] | 1143060 | 0.9970853 | 0.9670213 | 0.003333695 | 0.9970707 | 0.005620231 | 0.9970716 | 0.006737799
[23 empty] | 1143360 | 1.001401 | 0.9670213 | 0.003333695 | 0.997071 | 0.005620236 | 0.9970719 | 0.006737803
[23 empty] | 1143660 | 0.9981643 | 0.9670213 | 0.003333695 | 0.9970713 | 0.005620241 | 0.9970723 | 0.006737808
[23 empty] | 1143960 | 1.000322 | 0.9670213 | 0.003333695 | 0.9970717 | 0.005620246 | 0.9970726 | 0.006737812
[23 empty] | 1144260 | 1.000322 | 0.9670213 | 0.003333695 | 0.997072 | 0.00562025 | 0.9970729 | 0.006737817
[23 empty] | 1144560 | 1.00248 | 0.9670213 | 0.003333695 | 0.9970723 | 0.005620255 | 0.9970732 | 0.006737822
[23 empty] | 1144860 | 1.001401 | 0.9670213 | 0.003333695 | 0.9970726 | 0.00562026 | 0.9970736 | 0.006737826
[23 empty] | 1145160 | 1.000322 | 0.9670213 | 0.003333695 | 0.997073 | 0.005620265 | 0.9970739 | 0.006737831
[23 empty] | 1145460 | 1.001401 | 0.9670213 | 0.003333695 | 0.9970733 | 0.00562027 | 0.9970742 | 0.006737835
[23 empty] | 1145760 | 1.001401 | 0.9670213 | 0.003333695 | 0.9970736 | 0.005620275 | 0.9970745 | 0.00673784
[23 empty] | 1146060 | 1.000322 | 0.9670213 | 0.003333695 | 0.9970739 | 0.00562028 | 0.9970749 | 0.006737844
[23 empty] | 1146360 | 0.9992433 | 0.9670213 | 0.003333695 | 0.9970742 | 0.005620285 | 0.9970752 | 0.006737849
[23 empty] | 1146660 | 1.001401 | 0.9670213 | 0.003333695 | 0.9970746 | 0.005620289 | 0.9970755 | 0.006737853
[23 empty] | 1146960 | 1.000322 | 0.9670213 | 0.003333695 | 0.9970749 | 0.005620294 | 0.9970758 | 0.006737858
[23 empty] | 1147260 | 1.001401 | 0.9670213 | 0.003333695 | 0.9970752 | 0.005620299 | 0.9970761 | 0.006737862
[23 empty] | 1147560 | 1.00248 | 0.9670213 | 0.003333695 | 0.9970755 | 0.005620304 | 0.9970764 | 0.006737867
[23 empty] | 1147860 | 1.00248 | 0.9670213 | 0.003333695 | 0.9970758 | 0.005620309 | 0.9970768 | 0.006737871
[23 empty] | 1148160 | 1.001401 | 0.9670213 | 0.003333695 | 0.9970761 | 0.005620314 | 0.9970771 | 0.006737876
[23 empty] | 1148460 | 1.000322 | 0.9670213 | 0.003333695 | 0.9970765 | 0.005620318 | 0.9970774 | 0.00673788
[23 empty] | 1148760 | 1.000322 | 0.9670213 | 0.003333695 | 0.9970768 | 0.005620323 | 0.9970777 | 0.006737885
[23 empty] | 1149060 | 0.9992433 | 0.9670213 | 0.003333695 | 0.9970771 | 0.005620328 | 0.997078 | 0.006737889
[23 empty] | 1149360 | 0.9992433 | 0.9670213 | 0.003333695 | 0.9970774 | 0.005620333 | 0.9970783 | 0.006737894
[23 empty] | 1149660 | 0.9992433 | 0.9670213 | 0.003333695 | 0.9970777 | 0.005620338 | 0.9970787 | 0.006737898
[23 empty] | 1149960 | 1.000322 | 0.9670213 | 0.003333695 | 0.997078 | 0.005620342 | 0.997079 | 0.006737903
[23 empty] | 1150260 | 1.000322 | 0.9670213 | 0.003333695 | 0.9970784 | 0.005620347 | 0.9970793 | 0.006737907
[23 empty] | 1150560 | 1.00248 | 0.9670213 | 0.003333695 | 0.9970787 | 0.005620352 | 0.9970796 | 0.006737912
[23 empty] | 1150860 | 1.001401 | 0.9670213 | 0.003333695 | 0.997079 | 0.005620357 | 0.9970799 | 0.006737916
[23 empty] | 1151160 | 1.001401 | 0.9670213 | 0.003333695 | 0.9970793 | 0.005620361 | 0.9970802 | 0.006737921
[23 empty] | 1151460 | 1.001401 | 0.9670213 | 0.003333695 | 0.9970796 | 0.005620366 | 0.9970805 | 0.006737925
[23 empty] | 1151760 | 1.001401 | 0.9670213 | 0.003333695 | 0.9970799 | 0.005620371 | 0.9970809 | 0.006737929
[23 empty] | 1152060 | 1.001401 | 0.9670213 | 0.003333695 | 0.9970802 | 0.005620376 | 0.9970812 | 0.006737934
[23 empty] | 1152360 | 1.000322 | 0.9670213 | 0.003333695 | 0.9970805 | 0.00562038 | 0.9970815 | 0.006737938
[23 empty] | 1152660 | 1.000322 | 0.9670213 | 0.003333695 | 0.9970808 | 0.005620385 | 0.9970818 | 0.006737943
[23 empty] | 1152960 | 1.000322 | 0.9670213 | 0.003333695 | 0.9970812 | 0.00562039 | 0.9970821 | 0.006737947
[23 empty] | 1153260 | 1.000322 | 0.9670213 | 0.003333695 | 0.9970815 | 0.005620395 | 0.9970824 | 0.006737952
[23 empty] | 1153560 | 1.000322 | 0.9670213 | 0.003333695 | 0.9970818 | 0.005620399 | 0.9970827 | 0.006737956
[23 empty] | 1153860 | 0.9981643 | 0.9670213 | 0.003333695 | 0.9970821 | 0.005620404 | 0.997083 | 0.006737961
[23 empty] | 1154160 | 1.000322 | 0.9670213 | 0.003333695 | 0.9970824 | 0.005620409 | 0.9970833 | 0.006737965
[23 empty] | 1154460 | 1.000322 | 0.9670213 | 0.003333695 | 0.9970827 | 0.005620414 | 0.9970836 | 0.006737969
[23 empty] | 1154760 | 1.000322 | 0.9670213 | 0.003333695 | 0.997083 | 0.005620418 | 0.9970839 | 0.006737974
[23 empty] | 1155060 | 1.001401 | 0.9670213 | 0.003333695 | 0.9970833 | 0.005620423 | 0.9970842 | 0.006737978
[23 empty] | 1155360 | 1.001401 | 0.9670213 | 0.003333695 | 0.9970836 | 0.005620428 | 0.9970845 | 0.006737983
[23 empty] | 1155660 | 1.001401 | 0.9670213 | 0.003333695 | 0.9970839 | 0.005620432 | 0.9970848 | 0.006737987
[23 empty] | 1155960 | 1.000322 | 0.9670213 | 0.003333695 | 0.9970842 | 0.005620437 | 0.9970852 | 0.006737991
[23 empty] | 1156260 | 1.000322 | 0.9670213 | 0.003333695 | 0.9970845 | 0.005620442 | 0.9970855 | 0.006737996
[23 empty] | 1156560 | 1.00248 | 0.9670213 | 0.003333695 | 0.9970848 | 0.005620446 | 0.9970858 | 0.006738
[23 empty] | 1156860 | 0.9992433 | 0.9670213 | 0.003333695 | 0.9970851 | 0.005620451 | 0.9970861 | 0.006738005
[23 empty] | 1157160 | 1.000322 | 0.9670213 | 0.003333695 | 0.9970854 | 0.005620456 | 0.9970864 | 0.006738009
[23 empty] | 1157460 | 1.000322 | 0.9670213 | 0.003333695 | 0.9970857 | 0.00562046 | 0.9970867 | 0.006738013
[23 empty] | 1157760 | 1.001401 | 0.9670213 | 0.003333695 | 0.997086 | 0.005620465 | 0.997087 | 0.006738018
[23 empty] | 1158060 | 1.000322 | 0.9670213 | 0.003333695 | 0.9970863 | 0.00562047 | 0.9970873 | 0.006738022
[23 empty] | 1158360 | 1.000322 | 0.9670213 | 0.003333695 | 0.9970866 | 0.005620474 | 0.9970876 | 0.006738027
[23 empty] | 1158660 | 1.001401 | 0.9670213 | 0.003333695 | 0.9970869 | 0.005620479 | 0.9970879 | 0.006738031
[23 empty] | 1158960 | 1.001401 | 0.9670213 | 0.003333695 | 0.9970872 | 0.005620484 | 0.9970882 | 0.006738035
[23 empty] | 1159260 | 1.001401 | 0.9670213 | 0.003333695 | 0.9970875 | 0.005620488 | 0.9970885 | 0.00673804
[23 empty] | 1159560 | 1.00248 | 0.9670213 | 0.003333695 | 0.9970878 | 0.005620493 | 0.9970888 | 0.006738044
[23 empty] | 1159860 | 1.001401 | 0.9670213 | 0.003333695 | 0.9970881 | 0.005620497 | 0.9970891 | 0.006738048
[23 empty] | 1160160 | 1.000322 | 0.9670213 | 0.003333695 | 0.9970884 | 0.005620502 | 0.9970894 | 0.006738053
[23 empty] | 1160460 | 1.000322 | 0.9670213 | 0.003333695 | 0.9970887 | 0.005620507 | 0.9970897 | 0.006738057
[23 empty] | 1160760 | 0.9992433 | 0.9670213 | 0.003333695 | 0.997089 | 0.005620511 | 0.99709 | 0.006738062
[23 empty] | 1161060 | 1.000322 | 0.9670213 | 0.003333695 | 0.9970893 | 0.005620516 | 0.9970902 | 0.006738066
[23 empty] | 1161360 | 1.000322 | 0.9670213 | 0.003333695 | 0.9970896 | 0.00562052 | 0.9970905 | 0.00673807
[23 empty] | 1161660 | 1.00248 | 0.9670213 | 0.003333695 | 0.9970899 | 0.005620525 | 0.9970908 | 0.006738075
[23 empty] | 1161960 | 1.001401 | 0.9670213 | 0.003333695 | 0.9970902 | 0.005620529 | 0.9970911 | 0.006738079
[23 empty] | 1162260 | 1.001401 | 0.9670213 | 0.003333695 | 0.9970905 | 0.005620534 | 0.9970914 | 0.006738083
[23 empty] | 1162560 | 1.00248 | 0.9670213 | 0.003333695 | 0.9970908 | 0.005620539 | 0.9970917 | 0.006738088
[23 empty] | 1162860 | 1.00248 | 0.9670213 | 0.003333695 | 0.9970911 | 0.005620543 | 0.997092 | 0.006738092
[23 empty] | 1163160 | 1.00248 | 0.9670213 | 0.003333695 | 0.9970914 | 0.005620548 | 0.9970923 | 0.006738096
[23 empty] | 1163460 | 1.00248 | 0.9670213 | 0.003333695 | 0.9970917 | 0.005620552 | 0.9970926 | 0.006738101
[23 empty] | 1163760 | 1.003559 | 0.9670213 | 0.003333695 | 0.9970919 | 0.005620557 | 0.9970929 | 0.006738105
[23 empty] | 1164060 | 1.00248 | 0.9670213 | 0.003333695 | 0.9970922 | 0.005620561 | 0.9970932 | 0.006738109
[23 empty] | 1164360 | 1.001401 | 0.9670213 | 0.003333695 | 0.9970925 | 0.005620566 | 0.9970935 | 0.006738113
[23 empty] | 1164660 | 1.001401 | 0.9670213 | 0.003333695 | 0.9970928 | 0.00562057 | 0.9970938 | 0.006738118
[23 empty] | 1164960 | 0.9992433 | 0.9670213 | 0.003333695 | 0.9970931 | 0.005620575 | 0.9970941 | 0.006738122
[23 empty] | 1165260 | 1.000322 | 0.9670213 | 0.003333695 | 0.9970934 | 0.005620579 | 0.9970943 | 0.006738126
[23 empty] | 1165560 | 0.9992433 | 0.9670213 | 0.003333695 | 0.9970937 | 0.005620584 | 0.9970946 | 0.006738131
[23 empty] | 1165860 | 1.001401 | 0.9670213 | 0.003333695 | 0.997094 | 0.005620588 | 0.9970949 | 0.006738135
[23 empty] | 1166160 | 1.000322 | 0.9670213 | 0.003333695 | 0.9970943 | 0.005620593 | 0.9970952 | 0.006738139
[23 empty] | 1166460 | 1.001401 | 0.9670213 | 0.003333695 | 0.9970945 | 0.005620597 | 0.9970955 | 0.006738143
[23 empty] | 1166760 | 1.001401 | 0.9670213 | 0.003333695 | 0.9970948 | 0.005620602 | 0.9970958 | 0.006738148
[23 empty] | 1167060 | 1.00248 | 0.9670213 | 0.003333695 | 0.9970951 | 0.005620606 | 0.9970961 | 0.006738152
[23 empty] | 1167360 | 1.001401 | 0.9670213 | 0.003333695 | 0.9970954 | 0.005620611 | 0.9970964 | 0.006738156
[23 empty] | 1167660 | 1.00248 | 0.9670213 | 0.003333695 | 0.9970957 | 0.005620615 | 0.9970966 | 0.006738161
[23 empty] | 1167960 | 1.000322 | 0.9670213 | 0.003333695 | 0.997096 | 0.00562062 | 0.9970969 | 0.006738165
[23 empty] | 1168260 | 0.9992433 | 0.9670213 | 0.003333695 | 0.9970963 | 0.005620624 | 0.9970972 | 0.006738169
[23 empty] | 1168560 | 1.00248 | 0.9670213 | 0.003333695 | 0.9970965 | 0.005620629 | 0.9970975 | 0.006738173
[23 empty] | 1168860 | 1.001401 | 0.9670213 | 0.003333695 | 0.9970968 | 0.005620633 | 0.9970978 | 0.006738178
[23 empty] | 1169160 | 1.001401 | 0.9670213 | 0.003333695 | 0.9970971 | 0.005620638 | 0.9970981 | 0.006738182
[23 empty] | 1169460 | 1.00248 | 0.9670213 | 0.003333695 | 0.9970974 | 0.005620642 | 0.9970983 | 0.006738186
[23 empty] | 1169760 | 1.00248 | 0.9670213 | 0.003333695 | 0.9970977 | 0.005620646 | 0.9970986 | 0.00673819
[23 empty] | 1170060 | 0.9992433 | 0.9670213 | 0.003333695 | 0.997098 | 0.005620651 | 0.9970989 | 0.006738195
[23 empty] | 1170360 | 1.001401 | 0.9670213 | 0.003333695 | 0.9970982 | 0.005620655 | 0.9970992 | 0.006738199
[23 empty] | 1170660 | 1.001401 | 0.9670213 | 0.003333695 | 0.9970985 | 0.00562066 | 0.9970995 | 0.006738203
[23 empty] | 1170960 | 1.000322 | 0.9670213 | 0.003333695 | 0.9970988 | 0.005620664 | 0.9970997 | 0.006738207
[23 empty] | 1171260 | 1.000322 | 0.9670213 | 0.003333695 | 0.9970991 | 0.005620669 | 0.9971 | 0.006738211
[23 empty] | 1171560 | 1.001401 | 0.9670213 | 0.003333695 | 0.9970994 | 0.005620673 | 0.9971003 | 0.006738216
[23 empty] | 1171860 | 1.00248 | 0.9670213 | 0.003333695 | 0.9970996 | 0.005620677 | 0.9971006 | 0.00673822
[23 empty] | 1172160 | 1.000322 | 0.9670213 | 0.003333695 | 0.9970999 | 0.005620682 | 0.9971009 | 0.006738224
[23 empty] | 1172460 | 1.001401 | 0.9670213 | 0.003333695 | 0.9971002 | 0.005620686 | 0.9971011 | 0.006738228
[23 empty] | 1172760 | 1.00248 | 0.9670213 | 0.003333695 | 0.9971005 | 0.005620691 | 0.9971014 | 0.006738233
[23 empty] | 1173060 | 1.004638 | 0.9670213 | 0.003333695 | 0.9971008 | 0.005620694921 | 0.9971017 | 0.006738237
[23 empty] | 1173360 | 1.001401 | 0.9670213 | 0.003333695 | 0.997101 | 0.005620699 | 0.997102 | 0.006738241
[23 empty] | 1173660 | 1.001401 | 0.9670213 | 0.003333695 | 0.9971013 | 0.005620704 | 0.9971023 | 0.006738245
[23 empty] | 1173960 | 1.001401 | 0.9670213 | 0.003333695 | 0.9971016 | 0.005620708 | 0.9971025 | 0.006738249
[23 empty] | 1174260 | 1.000322 | 0.9670213 | 0.003333695 | 0.9971019 | 0.005620712 | 0.9971028 | 0.006738253
[23 empty] | 1174560 | 1.000322 | 0.9670213 | 0.003333695 | 0.9971021 | 0.005620717 | 0.9971031 | 0.006738258
[23 empty] | 1174860 | 1.001401 | 0.9670213 | 0.003333695 | 0.9971024 | 0.005620721 | 0.9971034 | 0.006738262
[23 empty] | 1175160 | 1.00248 | 0.9670213 | 0.003333695 | 0.9971027 | 0.005620725 | 0.9971036 | 0.006738266
[23 empty] | 1175460 | 1.00248 | 0.9670213 | 0.003333695 | 0.997103 | 0.00562073 | 0.9971039 | 0.00673827
[23 empty] | 1175760 | 1.003559 | 0.9670213 | 0.003333695 | 0.9971032 | 0.005620734 | 0.9971042 | 0.006738274
[23 empty] | 1176060 | 1.000322 | 0.9670213 | 0.003333695 | 0.9971035 | 0.005620738 | 0.9971044 | 0.006738278
[23 empty] | 1176360 | 1.003559 | 0.9670213 | 0.003333695 | 0.9971038 | 0.005620743 | 0.9971047 | 0.006738283
[23 empty] | 1176660 | 1.003559 | 0.9670213 | 0.003333695 | 0.997104 | 0.005620747 | 0.997105 | 0.006738287
[23 empty] | 1176960 | 1.000322 | 0.9670213 | 0.003333695 | 0.9971043 | 0.005620751 | 0.9971053 | 0.006738291
[23 empty] | 1177260 | 1.000322 | 0.9670213 | 0.003333695 | 0.9971046 | 0.005620756 | 0.9971055 | 0.006738295
[23 empty] | 1177560 | 1.001401 | 0.9670213 | 0.003333695 | 0.9971049 | 0.00562076 | 0.9971058 | 0.006738299
[23 empty] | 1177860 | 1.001401 | 0.9670213 | 0.003333695 | 0.9971051 | 0.005620764 | 0.9971061 | 0.006738303
[23 empty] | 1178160 | 1.000322 | 0.9670213 | 0.003333695 | 0.9971054 | 0.005620769 | 0.9971063 | 0.006738308
[23 empty] | 1178460 | 1.001401 | 0.9670213 | 0.003333695 | 0.9971057 | 0.005620773 | 0.9971066 | 0.006738312
[23 empty] | 1178760 | 1.001401 | 0.9670213 | 0.003333695 | 0.9971059 | 0.005620777 | 0.9971069 | 0.006738316
[23 empty] | 1179060 | 1.00248 | 0.9670213 | 0.003333695 | 0.9971062 | 0.005620781 | 0.9971071 | 0.00673832
[23 empty] | 1179360 | 1.00248 | 0.9670213 | 0.003333695 | 0.9971065 | 0.005620786 | 0.9971074 | 0.006738324
[23 empty] | 1179660 | 1.001401 | 0.9670213 | 0.003333695 | 0.9971067 | 0.00562079 | 0.9971077 | 0.006738328
[23 empty] | 1179960 | 1.003559 | 0.9670213 | 0.003333695 | 0.997107 | 0.005620794 | 0.997108 | 0.006738332
[23 empty] | 1180260 | 1.00248 | 0.9670213 | 0.003333695 | 0.9971073 | 0.005620798 | 0.9971082 | 0.006738336
[23 empty] | 1180560 | 1.00248 | 0.9670213 | 0.003333695 | 0.9971075 | 0.005620803 | 0.9971085 | 0.00673834
[23 empty] | 1180860 | 1.001401 | 0.9670213 | 0.003333695 | 0.9971078 | 0.005620807 | 0.9971088 | 0.006738345
[23 empty] | 1181160 | 1.001401 | 0.9670213 | 0.003333695 | 0.9971081 | 0.005620811 | 0.997109 | 0.006738349
[23 empty] | 1181460 | 1.00248 | 0.9670213 | 0.003333695 | 0.9971083 | 0.005620815 | 0.9971093 | 0.006738353
[23 empty] | 1181760 | 1.00248 | 0.9670213 | 0.003333695 | 0.9971086 | 0.00562082 | 0.9971095 | 0.006738357
[23 empty] | 1182060 | 1.001401 | 0.9670213 | 0.003333695 | 0.9971089 | 0.005620824 | 0.9971098 | 0.006738361
[23 empty] | 1182360 | 0.9992433 | 0.9670213 | 0.003333695 | 0.9971091 | 0.005620828 | 0.9971101 | 0.006738365
[23 empty] | 1182660 | 1.00248 | 0.9670213 | 0.003333695 | 0.9971094 | 0.005620832 | 0.9971103 | 0.006738369
[23 empty] | 1182960 | 1.00248 | 0.9670213 | 0.003333695 | 0.9971096 | 0.005620836 | 0.9971106 | 0.006738373
[23 empty] | 1183260 | 1.003559 | 0.9670213 | 0.003333695 | 0.9971099 | 0.005620841 | 0.9971109 | 0.006738377
[23 empty] | 1183560 | 1.00248 | 0.9670213 | 0.003333695 | 0.9971102 | 0.005620845 | 0.9971111 | 0.006738381
[23 empty] | 1183860 | 1.003559 | 0.9670213 | 0.003333695 | 0.9971104 | 0.005620849 | 0.9971114 | 0.006738385
[23 empty] | 1184160 | 1.00248 | 0.9670213 | 0.003333695 | 0.9971107 | 0.005620853 | 0.9971116 | 0.006738389
[23 empty] | 1184460 | 1.001401 | 0.9670213 | 0.003333695 | 0.997111 | 0.005620857 | 0.9971119 | 0.006738393
[23 empty] | 1184760 | 1.001401 | 0.9670213 | 0.003333695 | 0.9971112 | 0.005620862 | 0.9971122 | 0.006738398
[23 empty] | 1185060 | 1.00248 | 0.9670213 | 0.003333695 | 0.9971115 | 0.005620866 | 0.9971124 | 0.006738402
[23 empty] | 1185360 | 1.003559 | 0.9670213 | 0.003333695 | 0.9971117 | 0.00562087 | 0.9971127 | 0.006738406
[23 empty] | 1185660 | 1.003559 | 0.9670213 | 0.003333695 | 0.997112 | 0.005620874 | 0.9971129 | 0.00673841
[23 empty] | 1185960 | 1.00248 | 0.9670213 | 0.003333695 | 0.9971123 | 0.005620878 | 0.9971132 | 0.006738414
[23 empty] | 1186260 | 1.003559 | 0.9670213 | 0.003333695 | 0.9971125 | 0.005620882 | 0.9971135 | 0.006738418
[23 empty] | 1186560 | 1.00248 | 0.9670213 | 0.003333695 | 0.9971128 | 0.005620887 | 0.9971137 | 0.006738422
[23 empty] | 1186860 | 1.00248 | 0.9670213 | 0.003333695 | 0.997113 | 0.005620891 | 0.997114 | 0.006738426
[23 empty] | 1187160 | 1.001401 | 0.9670213 | 0.003333695 | 0.9971133 | 0.005620895 | 0.9971142 | 0.00673843
[23 empty] | 1187460 | 1.001401 | 0.9670213 | 0.003333695 | 0.9971135 | 0.005620899 | 0.9971145 | 0.006738434
[23 empty] | 1187760 | 1.00248 | 0.9670213 | 0.003333695 | 0.9971138 | 0.005620903 | 0.9971147 | 0.006738438
[23 empty] | 1188060 | 1.001401 | 0.9670213 | 0.003333695 | 0.9971141 | 0.005620907 | 0.997115 | 0.006738442
[23 empty] | 1188360 | 1.003559 | 0.9670213 | 0.003333695 | 0.9971143 | 0.005620911 | 0.9971153 | 0.006738446
[23 empty] | 1188660 | 1.004638 | 0.9670213 | 0.003333695 | 0.9971146 | 0.005620915 | 0.9971155 | 0.00673845
[23 empty] | 1188960 | 1.003559 | 0.9670213 | 0.003333695 | 0.9971148 | 0.00562092 | 0.9971158 | 0.006738454
[23 empty] | 1189260 | 1.00248 | 0.9670213 | 0.003333695 | 0.9971151 | 0.005620924 | 0.997116 | 0.006738458
[23 empty] | 1189560 | 1.001401 | 0.9670213 | 0.003333695 | 0.9971153 | 0.005620928 | 0.9971163 | 0.006738462
[23 empty] | 1189860 | 1.00248 | 0.9670213 | 0.003333695 | 0.9971156 | 0.005620932 | 0.9971165 | 0.006738466
[23 empty] | 1190160 | 1.001401 | 0.9670213 | 0.003333695 | 0.9971158 | 0.005620936 | 0.9971168 | 0.00673847
[23 empty] | 1190460 | 1.001401 | 0.9670213 | 0.003333695 | 0.9971161 | 0.00562094 | 0.997117 | 0.006738474
[23 empty] | 1190760 | 1.003559 | 0.9670213 | 0.003333695 | 0.9971163 | 0.005620944 | 0.9971173 | 0.006738478
[23 empty] | 1191060 | 1.004638 | 0.9670213 | 0.003333695 | 0.9971166 | 0.005620948 | 0.9971175 | 0.006738482
[23 empty] | 1191360 | 1.004638 | 0.9670213 | 0.003333695 | 0.9971168 | 0.005620952 | 0.9971178 | 0.006738486
[23 empty] | 1191660 | 1.003559 | 0.9670213 | 0.003333695 | 0.9971171 | 0.005620956 | 0.997118 | 0.00673849
[23 empty] | 1191960 | 1.00248 | 0.9670213 | 0.003333695 | 0.9971173 | 0.00562096 | 0.9971183 | 0.006738494
[23 empty] | 1192260 | 1.004638 | 0.9670213 | 0.003333695 | 0.9971176 | 0.005620964 | 0.9971185 | 0.006738498
[23 empty] | 1192560 | 1.00248 | 0.9670213 | 0.003333695 | 0.9971178 | 0.005620968 | 0.9971188 | 0.006738502
[23 empty] | 1192860 | 1.001401 | 0.9670213 | 0.003333695 | 0.9971181 | 0.005620972 | 0.997119 | 0.006738506
[23 empty] | 1193160 | 1.00248 | 0.9670213 | 0.003333695 | 0.9971183 | 0.005620977 | 0.9971193 | 0.006738509
[23 empty] | 1193460 | 1.001401 | 0.9670213 | 0.003333695 | 0.9971186 | 0.005620981 | 0.9971195 | 0.006738513
[23 empty] | 1193760 | 1.00248 | 0.9670213 | 0.003333695 | 0.9971188 | 0.005620985 | 0.9971198 | 0.006738517
[23 empty] | 1194060 | 1.00248 | 0.9670213 | 0.003333695 | 0.9971191 | 0.005620989 | 0.99712 | 0.006738521
[23 empty] | 1194360 | 1.00248 | 0.9670213 | 0.003333695 | 0.9971193 | 0.005620993 | 0.9971203 | 0.006738525
[23 empty] | 1194660 | 1.00248 | 0.9670213 | 0.003333695 | 0.9971196 | 0.005620997 | 0.9971205 | 0.006738529
[23 empty] | 1194960 | 1.00248 | 0.9670213 | 0.003333695 | 0.9971198 | 0.005621001 | 0.9971208 | 0.006738533
[23 empty] | 1195260 | 1.00248 | 0.9670213 | 0.003333695 | 0.9971201 | 0.005621005 | 0.997121 | 0.006738537
[23 empty] | 1195560 | 1.00248 | 0.9670213 | 0.003333695 | 0.9971203 | 0.005621009 | 0.9971213 | 0.006738541
[23 empty] | 1195860 | 1.00248 | 0.9670213 | 0.003333695 | 0.9971206 | 0.005621013 | 0.9971215 | 0.006738545
[23 empty] | 1196160 | 1.003559 | 0.9670213 | 0.003333695 | 0.9971208 | 0.005621017 | 0.9971218 | 0.006738549
[23 empty] | 1196460 | 1.00248 | 0.9670213 | 0.003333695 | 0.997121 | 0.005621021 | 0.997122 | 0.006738553
[23 empty] | 1196760 | 1.001401 | 0.9670213 | 0.003333695 | 0.9971213 | 0.005621025 | 0.9971222 | 0.006738557
[23 empty] | 1197060 | 1.001401 | 0.9670213 | 0.003333695 | 0.9971215 | 0.005621029 | 0.9971225 | 0.00673856
[23 empty] | 1197360 | 1.000322 | 0.9670213 | 0.003333695 | 0.9971218 | 0.005621033 | 0.9971227 | 0.006738564
[23 empty] | 1197660 | 1.00248 | 0.9670213 | 0.003333695 | 0.997122 | 0.005621036 | 0.997123 | 0.006738568

## Uncertainty Analysis
Variable | Antoine A | Antoine B | Antoine C | Pen MW | Pol Dens | Pol Mass | Temp | Vc | Vs | ∑pi | ∑pf | ∑pcf
Value | 5.20409 | 1581.341 | -33.5 | 32 | 1.393 | 0.0234 | 298.15 | 29.47783133 | 7.630675074 | N/a | N/a | N/a
Uncertainty | 0 | 0 | 0 | 0 | 0.002 | 5e-05 | 0.005 | 0.098002 | 0.023176 | 0.25% | 0.25% | 0.25%
Units |  |  |  | g/mol | g/cm3 | g | K | cm3 | cm3
1 | 0 | 0 | 0 | 0 | 0.06098349 | 0.1350712 | 8.323289e-06 | 0.3877483 | 0.002159263 | 0.3794624 | 0.03456705 | 0
2 | 0 | 0 | 0 | 0 | 0.0596122 | 0.132034 | 8.137712e-06 | 0.4104164 | 0.004728866 | 0.3117695 | 0.07570311 | 0.005727786
3 | 0 | 0 | 0 | 0 | 0.04880587 | 0.1080992 | 6.664214e-06 | 0.3709292 | 0.00793048 | 0.3156224 | 0.1269569 | 0.02164929
4 | 0 | 0 | 0 | 0 | 0.03871344 | 0.08574568 | 5.287231e-06 | 0.3178729 | 0.009769664 | 0.3340029 | 0.1563999 | 0.05749031
5 | 0 | 0 | 0 | 0 | 0.03194426 | 0.07075277 | 4.363229e-06 | 0.2731756 | 0.009879147 | 0.3532387 | 0.1581525 | 0.1028526
6 | 0 | 0 | 0 | 0 | 0.02680921 | 0.05937923 | 3.662209e-06 | 0.2376993 | 0.009807168 | 0.3697672 | 0.1570003 | 0.139534

## Sorption Kinetics Analysis
W/ fickian model | Step | Activity | Activity err | Conc. (cc/cc) | Conc. err | Conc. (g) | Conc. err | ω | ω err | ln(Activity) | ln(a) err | ln(ω) | ln(ω) err | d(ln(a))/d(ln(ω)) | d(ln(a))/d(ln(ω)) err | D (cm^2/s) | D err (cm^2/s) | L (cm^2/s) | L err (cm^2/s) | α | α err
| 1 | 0.03797699 | 9.54543e-05 | 29.7083 | 0.1726894 | 0.0304479 | 0.0001715069 | 0.02954822 | 0.0001615212 | -3.270775 | 0.002513477 | -3.521732 | 0.005466361 | 0.5947291 | 0.004730063 | 2.325771e-08 | 1.743225e-09 | 1.383204e-08 | 1.042567e-09 | 1.681438 | 0.01337299
| 2 | 0.1098395 | 0.0002760791 | 57.41084 | 0.3375032 | 0.0588401 | 0.000335437 | 0.05557033 | 0.0002991921 | -2.208735 | 0.002513477 | -2.890106 | 0.005384026 | 0.5427683 | 0.00327991 | 2.006808e-08 | 2.09344e-09 | 1.089232e-08 | 1.138158e-09 | 1.842407 | 0.01113353
| 3 | 0.2244254 | 0.0005640882 | 81.97084 | 0.5325006 | 0.08401153 | 0.0005322727 | 0.07750059 | 0.0004529668 | -1.494212 | 0.002513477 | -2.55747 | 0.005844689 | 0.4437314 | 0.005480894 | 2.723483e-08 | 5.587426e-09 | 1.208495e-08 | 2.483806e-09 | 2.253615 | 0.02783627
| 4 | 0.3327179 | 0.0008362787 | 97.52434 | 0.7112693 | 0.09995224 | 0.0007147267 | 0.09086962 | 0.0005907345 | -1.10046 | 0.002513477 | -2.39833 | 0.006500903 | 0.4303018 | 0.01090044 | 3.923406e-08 | 1.385837e-08 | 1.688248e-08 | 5.978597e-09 | 2.32395 | 0.05887051
| 5 | 0.4127626 | 0.001037469 | 109.2967 | 0.8774823 | 0.1120177 | 0.0008848467 | 0.1007338 | 0.0007155577 | -0.8848827 | 0.002513477 | -2.295274 | 0.007103455 | 0.4835719 | 0.01835074 | 1.629764e-08 | 1.32424e-08 | 7.881081e-09 | 6.410634e-09 | 2.067945 | 0.07847501
| 6 | 0.4969218 | 0.001249002 | 120.9903 | 1.060264 | 0.1240024 | 0.001071994 | 0.1103221 | 0.0008485122 | -0.6993226 | 0.002513477 | -2.204351 | 0.007691223 | 0.4899963 | 0.03719346 | 5.360618e-08 | 5.207558e-08 | 2.626683e-08 | 2.559462e-08 | 2.040832 | 0.1549105
W/ BH model | Step | Activity | Activity err | Conc. (cc/cc) | Conc. err | Conc. (g) | Conc. err | ω | ω err | ln(Activity) | ln(a) err | ln(ω) | ln(ω) err | d(ln(a))/d(ln(ω)) | d(ln(a))/d(ln(ω)) err | D (cm^2/s) | D err (cm^2/s) | L (cm^2/s) | L err (cm^2/s) | α | α err
| 1 | 0.03797699 | 9.54543e-05 | 29.7083 | 0.1726894 | 0.0304479 | 0.0001715069 | 0.02954822 | 0.0001615212 | -3.270775 | 0.002513477 | -3.521732 | 0.005466361 | 0.5947291 | 0.004730063 | 1.379716e-08 | 1.26816e-09 | 8.205572e-09 | 7.570301e-10 | 1.681438 | 0.01337299
| 2 | 0.1098395 | 0.0002760791 | 57.41084 | 0.3375032 | 0.0588401 | 0.000335437 | 0.05557033 | 0.0002991921 | -2.208735 | 0.002513477 | -2.890106 | 0.005384026 | 0.5427683 | 0.00327991 | 2.185524e-08 | 1.608096e-09 | 1.186233e-08 | 8.757624e-10 | 1.842407 | 0.01113353
| 3 | 0.2244254 | 0.0005640882 | 81.97084 | 0.5325006 | 0.08401153 | 0.0005322727 | 0.07750059 | 0.0004529668 | -1.494212 | 0.002513477 | -2.55747 | 0.005844689 | 0.4437314 | 0.005480894 | 3.520847e-08 | 4.072262e-09 | 1.562311e-08 | 1.817266e-09 | 2.253615 | 0.02783627
| 4 | 0.3327179 | 0.0008362787 | 97.52434 | 0.7112693 | 0.09995224 | 0.0007147267 | 0.09086962 | 0.0005907345 | -1.10046 | 0.002513477 | -2.39833 | 0.006500903 | 0.4303018 | 0.01090044 | 8.126707e-08 | 1.233167e-08 | 3.496936e-08 | 5.379772e-09 | 2.32395 | 0.05887051
| 5 | 0.4127626 | 0.001037469 | 109.2967 | 0.8774823 | 0.1120177 | 0.0008848467 | 0.1007338 | 0.0007155577 | -0.8848827 | 0.002513477 | -2.295274 | 0.007103455 | 0.4835719 | 0.01835074 | 1.064426e-07 | 2.062077e-08 | 5.147266e-08 | 1.016114e-08 | 2.067945 | 0.07847501
| 6 | 0.4969218 | 0.001249002 | 120.9903 | 1.060264 | 0.1240024 | 0.001071994 | 0.1103221 | 0.0008485122 | -0.6993226 | 0.002513477 | -2.204351 | 0.007691223 | 0.4899963 | 0.03719346 | 2.186284e-07 | 7.764305e-08 | 1.071271e-07 | 3.890411e-08 | 2.040832 | 0.1549105
W/ MBH model | Step | Activity | Activity err | Conc. (cc/cc) | Conc. err | Conc. (g) | Conc. err | ω | ω err | ln(Activity) | ln(a) err | ln(ω) | ln(ω) err | d(ln(a))/d(ln(ω)) | d(ln(a))/d(ln(ω)) err | D (cm^2/s) | D err (cm^2/s) | L (cm^2/s) | L err (cm^2/s) | α | α err
| 1 | 0.03797699 | 9.54543e-05 | 29.7083 | 0.1726894 | 0.0304479 | 0.0001715069 | 0.02954822 | 0.0001615212 | -3.270775 | 0.002513477 | -3.521732 | 0.005466361 | 0.5947291 | 0.004730063 | 1.388387e-08 | 2.879856e-09 | 8.25714e-09 | 1.713993e-09 | 1.681438 | 0.01337299
| 2 | 0.1098395 | 0.0002760791 | 57.41084 | 0.3375032 | 0.0588401 | 0.000335437 | 0.05557033 | 0.0002991921 | -2.208735 | 0.002513477 | -2.890106 | 0.005384026 | 0.5427683 | 0.00327991 | 2.186583e-08 | 2.658834e-09 | 1.186808e-08 | 1.444912e-09 | 1.842407 | 0.01113353
| 3 | 0.2244254 | 0.0005640882 | 81.97084 | 0.5325006 | 0.08401153 | 0.0005322727 | 0.07750059 | 0.0004529668 | -1.494212 | 0.002513477 | -2.55747 | 0.005844689 | 0.4437314 | 0.005480894 | 3.52376e-08 | 4.840342e-09 | 1.563603e-08 | 2.156478e-09 | 2.253615 | 0.02783627
| 4 | 0.3327179 | 0.0008362787 | 97.52434 | 0.7112693 | 0.09995224 | 0.0007147267 | 0.09086962 | 0.0005907345 | -1.10046 | 0.002513477 | -2.39833 | 0.006500903 | 0.4303018 | 0.01090044 | 8.147424e-08 | 1.314253e-08 | 3.505851e-08 | 5.724563e-09 | 2.32395 | 0.05887051
| 5 | 0.4127626 | 0.001037469 | 109.2967 | 0.8774823 | 0.1120177 | 0.0008848467 | 0.1007338 | 0.0007155577 | -0.8848827 | 0.002513477 | -2.295274 | 0.007103455 | 0.4835719 | 0.01835074 | 1.071103e-07 | 1.054748e-07 | 5.179554e-08 | 5.104253e-08 | 2.067945 | 0.07847501
| 6 | 0.4969218 | 0.001249002 | 120.9903 | 1.060264 | 0.1240024 | 0.001071994 | 0.1103221 | 0.0008485122 | -0.6993226 | 0.002513477 | -2.204351 | 0.007691223 | 0.4899963 | 0.03719346 | 2.20012e-07 | 2.630362e-08 | 1.078051e-07 | 1.526694e-08 | 2.040832 | 0.1549105

## Zimm Lundberg Analysis
Step | Activity | Activity σ | Volume Fraction | Volume Fraction σ | a/φ | a/φ σ | ∂(a/φ)/∂(a) | ∂(a/φ)/∂(a) σ | Cluster Function | Cluster Function σ | Avg. Cluster Size | Avg. Cluster Size σ
1 | 0.03797699 | 9.54543e-05 | 0.05057234 | 0.0008704119 | 0.7509439 | 0.01287028 | 5.994182 | 0.05269609 | -6.691042 | 0.05326606 | 0.6616183 | 0.0045579
2 | 0.1098395 | 0.0002760791 | 0.09438161 | 0.001259469 | 1.163781 | 0.01554028 | 5.495454 | 0.04920559 | -5.976784 | 0.05037836 | 0.4359015 | 0.004203249
3 | 0.2244254 | 0.0005640882 | 0.1283956 | 0.001506271 | 1.747921 | 0.0206029 | 4.700224 | 0.04789919 | -5.096736 | 0.04854565 | 0.3456016 | 0.002316806
4 | 0.3327179 | 0.0008362787 | 0.1501281 | 0.001735476 | 2.216226 | 0.02573167 | 3.948671 | 0.05168998 | -4.355864 | 0.05045802 | 0.3460624 | 0.002169502
5 | 0.4127626 | 0.001037469 | 0.1644431 | 0.001942715 | 2.510064 | 0.02973139 | 3.393158 | 0.05711027 | -3.835176 | 0.05380226 | 0.3693318 | 0.003305151
6 | 0.4969218 | 0.001249002 | 0.1793261 | 0.002215232 | 2.771052 | 0.03423637 | 2.80909 | 0.06454784 | -3.305347 | 0.05853315 | 0.4072652 | 0.004979106