## Vapor Sorption Input
Penetrant Properties | Value | Uncertainty | Overall Properties | Value | Uncertainty | Parameters | Value | Uncertainty (Jackknife) | Units
Penetrant Name | Methanol | ----- | Temperature (K) | 298.15 | 0.005 | Dual Mode (CH') | 74.24036 | 3.003019 | (CC/CC)
Antoine A (K -> Bar) | 5.20409 | 0 | Pressure Transducer Err (%/100 e.g., 1% -> 0.01) | ----- | 0.0025 | Dual Mode (b) | 822.7283 | 62.27415 | 1 / MPa |  |  | 40.45455 | 0.1
Antoine B (K -> Bar) | 1581.341 | 0 | Charge Chamber Vol. (cm3) | 29.47783133 | 0.098002 | Dual Mode (kd) | 6615.265 | 287.0528 | (CC/CC) / MPa
Antoine C (K -> Bar) | -33.5 | 0 | Sampling Chamber Vol. (empty) (cm3) | 7.630675074 | 0.023176 | GAB (Cp) | 93.86986 | 0.9515007 | (CC/CC)
Pen. MW (g/mol) | 32 | 0 | Num steel beads | 0 | --- | GAB (k) | 0.6218608 | 0.01099088 | Unitless
Polymer Properties | Value | Uncertainty | Volume of steel bead (cm3) | 0.13399839 | 0 | GAB (a) | 18.31272 | 0.1832229 | Unitless
Polymer Name | TPBO-0.25 | -----
Pol. dens (g/cm3) | 1.393 | 0.002 | Vapor Pressure (MPa) | 0.01693845 | 4.402923e-06
Pol. mass (g) | 0.0234 | 5e-05
Step | Initial System Pressure (Pa) | Final System Pressure (Pa) | Final Charge Pressure (after valve is closed, Pa) |  | Pressure (MPa) | Pres. err (MPa) | Concentration (CC(STP)/CC(Pol)) | Conc. err (CC(STP)/CC(Pol)) | Concentration (g/g(Pol)) | Conc. err (g/g(Pol)) | Activity | act. err | Mass frac. | Mass frac. err | Dual Mode Pred (CC/CC) | Dual Mode Pred Err (CC/CC) | GAB Pred (CC/CC) | GAB Pred Err (CC/CC) | Thermodynamic Factor α | α err
1 | 2681.815 | 643.2714 | 643.947 |  | 0.0006432714 | 1.608178e-06 | 29.7083 | 0.1726894 | 0.0304479 | 0.0001715069 | 0.03797699 | 9.54543e-05 |  |  | 29.94847 | 1.653558 | 29.51231 | 0.530002 | 1.681438 | 0.01337299
2 | 3921.566 | 1860.511 | 1867.33 |  | 0.001860511 | 4.651278e-06 | 57.41084 | 0.3375032 | 0.0588401 | 0.000335437 | 0.1098395 | 0.0002760791 |  |  | 57.21218 | 2.322491 | 57.74231 | 0.8387849 | 1.842407 | 0.01113353
3 | 5857.474 | 3801.419 | 3818.829 |  | 0.003801419 | 9.503547e-06 | 81.97084 | 0.5325006 | 0.08401153 | 0.0005322727 | 0.2244254 | 0.0005640882 |  |  | 81.40114 | 2.728014 | 81.6174 | 1.079856 | 2.253615 | 0.02783627
4 | 7107.193 | 5635.725 | 5643.369 |  | 0.005635725 | 1.408931e-05 | 97.52434 | 0.7112693 | 0.09995224 | 0.0007147267 | 0.3327179 | 0.0008362787 |  |  | 98.35121 | 3.066963 | 97.87247 | 1.309095 | 2.32395 | 0.05887051
5 | 8091.369 | 6991.558 | 7025.708 |  | 0.006991558 | 1.74789e-05 | 109.2967 | 0.8774823 | 0.1120177 | 0.0008848467 | 0.4127626 | 0.001037469 |  |  | 109.4963 | 3.330851 | 109.0414 | 1.517988 | 2.067945 | 0.07847501
6 | 9556.431 | 8417.086 | 0 |  | 0.008417086 | 2.104271e-05 | 120.9903 | 1.060264 | 0.1240024 | 0.001071994 | 0.4969218 | 0.001249002 |  |  | 120.5537 | 3.62395 | 121.0667 | 1.797602 | 2.040832 | 0.1549105

## Transient Sorption Input
Overall Properties | Value | Uncertainty | Step 1 |  | Fick. Model | Fick. err | BH Model | BH err | MBH Model | MBH err |  |  | Step 2 |  | Fick. Model | Fick. err | BH Model | BH err | MBH Model | MBH err |  |  | Step 3 |  | Fick. Model | Fick. err | BH Model | BH err | MBH Model | MBH err |  |  | Step 4 |  | Fick. Model | Fick. err | BH Model | BH err | MBH Model | MBH err |  |  | Step 5 |  | Fick. Model | Fick. err | BH Model | BH err | MBH Model | MBH err |  |  | Step 6 |  | Fick. Model | Fick. err | BH Model | BH err | MBH Model | MBH err |  |  | Step 7 |  | Fick. Model | Fick. err | BH Model | BH err | MBH Model | MBH err |  |  | Step 8 |  | Fick. Model | Fick. err | BH Model | BH err | MBH Model | MBH err |  |  | Step 9 |  | Fick. Model | Fick. err | BH Model | BH err | MBH Model | MBH err |  |  | -> Copy the step template pattern and adjust the "# steps" value accordingly to add steps. ->
|  |  | M (fick) |  | 0.9994305 | 0.0004152655 | 0.3869862 | 0.0916676 | 0.390923 | 0.07943619 |  |  | M (fick) |  | 0.9866385 | 0.0009663818 | 0.9599187 | 0.004077896 | 0.9599404 | 0.003887869 |  |  | M (fick) |  | 0.9670213 | 0.003866973 | 0.9013434 | 0.006338537 | 0.9013475 | 0.004635052 |  |  | M (fick) |  | 0.9150489 | 0.00761696 | 0.7802509 | 0.006331099 | 0.7802304 | 0.0075002 |  |  | M (fick) |  | 0.8678712 | 0.01009136 | 0.665981 | 0.004353703 | 0.6659509 | 0.005688057 |  |  | M (fick) |  | 0.7035679 | 0.009068404 | 0.5547183 | 0.004845421 | 0.5546978 | 0.003817558 |  |  | M (fick) |  | TBD | TBD | TBD | TBD | TBD | TBD |  |  | M (fick) |  | TBD | TBD | TBD | TBD | TBD | TBD |  |  | M (fick) |  | TBD | TBD | TBD | TBD | TBD | TBD
semi-thickness (cm) | 0.00703182 | 0.000224628 | kf (1/s) |  | 0.00116057 | 3.848187e-05 | 0.0006884842 | 0.0001292246 | 0.000692811 | 0.0001097535 |  |  | kf (1/s) |  | 0.001001406 | 6.110744e-05 | 0.001090586 | 3.414595e-05 | 0.001091114 | 8.397223e-05 |  |  | kf (1/s) |  | 0.001359029 | 0.0002128107 | 0.001756918 | 0.0001318261 | 0.001758371 | 0.0002120373 |  |  | kf (1/s) |  | 0.001957796 | 0.0007980378 | 0.004055261 | 0.0003468939 | 0.004065599 | 0.001384855 |  |  | kf (1/s) |  | 0.0008132591 | 0.0006579723 | 0.005311532 | 0.0002930365 | 0.00534485 | 0.006904198 |  |  | kf (1/s) |  | 0.002674971 | 0.001770459 | 0.01090965 | 0.000905399 | 0.01097869 | 0.003724442 |  |  | kf (1/s) |  | TBD | TBD | TBD | TBD | TBD | TBD |  |  | kf (1/s) |  | TBD | TBD | TBD | TBD | TBD | TBD |  |  | kf (1/s) |  | TBD | TBD | TBD | TBD | TBD | TBD
# steps | 6 | --- | M (relax) |  | --- | --- | 0.6129639 | 0.0915705 | 0.6090228 | 0.07964542 |  |  | M (relax) |  | --- | --- | 0.03686621 | 0.003290949 | 0.0368502 | 0.002863957 |  |  | M (relax) |  | --- | --- | 0.09592844 | 0.004880703 | 0.09592539 | 0.003668926 |  |  | M (relax) |  | --- | --- | 0.2033124 | 0.005741942 | 0.2033265 | 0.005564049 |  |  | M (relax) |  | --- | --- | 0.3224615 | 0.00160939 | 0.3224798 | 0.004547839 |  |  | M (relax) |  | --- | --- | 0.2864038 | 0.005920756 | 0.2864072 | 0.004452289 |  |  | M (relax) |  | --- | --- | TBD | TBD | TBD | TBD |  |  | M (relax) |  | --- | --- | TBD | TBD | TBD | TBD |  |  | M (relax) |  | --- | --- | TBD | TBD | TBD | TBD
| >Interpolation< Interpolate the input data to some size of points according to some interpolation function making the data easier to fit while losing little information in the process. It can also help the parameter optimization understand where the "valuable" information is. You almost always want 'root', as ideal fickian sorption is mostly linear with it. 'linear' is even interpolation (it will just reduce the data size) and 'log' will very heavily cut down long sorption steps (think on the order of months or years, not days). |  | kr (1/s) |  | --- | --- | 0.002111988 | 0.0001111541 | 0.002115979 | 0.0001557075 |  |  | kr (1/s) |  | --- | --- | 8.861759e-06 | 2.509305e-06 | 8.849252e-06 | 2.410416e-06 |  |  | kr (1/s) |  | --- | --- | 5.395419e-06 | 7.807077e-07 | 5.394911e-06 | 5.54895e-07 |  |  | kr (1/s) |  | --- | --- | 9.11451e-06 | 7.719898e-07 | 9.116601e-06 | 9.117042e-07 |  |  | kr (1/s) |  | --- | --- | 3.814268e-06 | 2.322486e-07 | 3.815117e-06 | 2.400651e-07 |  |  | kr (1/s) |  | --- | --- | 5.586557e-06 | 4.068886e-07 | 5.587821e-06 | 3.162114e-07 |  |  | kr (1/s) |  | --- | --- | TBD | TBD | TBD | TBD |  |  | kr (1/s) |  | --- | --- | TBD | TBD | TBD | TBD |  |  | kr (1/s) |  | --- | --- | TBD | TBD | TBD | TBD
Interpolation method | root | >Options< "linear", "root", "log", "none" | beta |  | --- | --- | --- | --- | 2.71846 | 4.848202 |  |  | beta |  | --- | --- | --- | --- | 2.787872 | 6.713685 |  |  | beta |  | --- | --- | --- | --- | 3.169001 | 5.858132 |  |  | beta |  | --- | --- | --- | --- | 2.743326 | 2.716428 |  |  | beta |  | --- | --- | --- | --- | 1.341214 | 3.213892 |  |  | beta |  | --- | --- | --- | --- | 2.66692 | 3.055727 |  |  | beta |  | --- | --- | --- | --- | TBD | TBD |  |  | beta |  | --- | --- | --- | --- | TBD | TBD |  |  | beta |  | --- | --- | --- | --- | TBD | TBD
Interpolation size | 100 | --- | D (cm^2/s) |  | 2.325771e-08 | 1.674109e-09 | 1.379716e-08 | 2.735562e-09 | 1.388387e-08 | 2.371582e-09 |  |  | D (cm^2/s) |  | 2.006808e-08 | 1.772984e-09 | 2.185524e-08 | 1.554967e-09 | 2.186583e-08 | 2.187092e-09 |  |  | D (cm^2/s) |  | 2.723483e-08 | 4.606011e-09 | 3.520847e-08 | 3.469722e-09 | 3.52376e-08 | 4.808752e-09 |  |  | D (cm^2/s) |  | 3.923406e-08 | 1.618785e-08 | 8.126707e-08 | 8.676637e-09 | 8.147424e-08 | 2.82363e-08 |  |  | D (cm^2/s) |  | 1.629764e-08 | 1.322675e-08 | 1.064426e-07 | 8.985117e-09 | 1.071103e-07 | 1.385286e-07 |  |  | D (cm^2/s) |  | 5.360618e-08 | 3.564475e-08 | 2.186284e-07 | 2.289787e-08 | 2.20012e-07 | 7.594955e-08 |  |  | D (cm^2/s) |  | TBD | TBD | TBD | TBD | TBD | TBD |  |  | D (cm^2/s) |  | TBD | TBD | TBD | TBD | TBD | TBD |  |  | D (cm^2/s) |  | TBD | TBD | TBD | TBD | TBD | TBD
| Resampling This is the number of times the data is randomly resampled and fit. This is done to determine a histogram |  | Fit error |  | 0.3683688 | 0.01698113 | 0.05777886 | 0.3272965 | 0.05771745 | 0.2978691 |  |  | Fit error |  | 1.454162 | 0.03039835 | 0.6319107 | 0.05285617 | 0.6241218 | 0.1250546 |  |  | Fit error |  | 11.49343 | 0.5590603 | 0.9421004 | 0.3495741 | 0.941142 | 0.2559228 |  |  | Fit error |  | 25.99064 | 2.42495 | 0.9753787 | 0.284716 | 0.9755908 | 0.3689017 |  |  | Fit error |  | 37.01889 | 4.43663 | 0.7965214 | 0.07407534 | 0.7983636 | 0.08856291 |  |  | Fit error |  | 14.95571 | 1.381539 | 0.2851213 | 0.04291647 | 0.286039 | 0.04947332 |  |  | Fit error | [9 empty] | Fit error | [9 empty] | Fit error
Resampling count | 5 | --- | t - t0 | Dim.less sorption | [6 empty] | Resampled time | Resampled dim.less sorption | t - t0 | Dim.less sorption | [6 empty] | Resampled time | Resampled dim.less sorption | t - t0 | Dim.less sorption | [6 empty] | Resampled time | Resampled dim.less sorption | t - t0 | Dim.less sorption | [6 empty] | Resampled time | Resampled dim.less sorption | t - t0 | Dim.less sorption | [6 empty] | Resampled time | Resampled dim.less sorption | t - t0 | Dim.less sorption | [6 empty] | Resampled time | Resampled dim.less sorption | t - t0 | Dim.less sorption | [6 empty] | Resampled time | Resampled dim.less sorption | t - t0 | Dim.less sorption | [6 empty] | Resampled time | Resampled dim.less sorption | t - t0 | Dim.less sorption | [6 empty] | Resampled time | Resampled dim.less sorption
|  |  | 0 | 0 | 0.01265382 | 5.257689e-06 | 0.004899644 | 0.001160606 | 1.196552e-06 | 1.21361 | 0 | 0 | 0 | 0 | 0.01249186 | 1.223539e-05 | 0.01215356 | 5.163037e-05 | 3.120793e-05 | 2.692511 | 0 | 0 | 0 | 0 | 0.01224349 | 4.895987e-05 | 0.01141194 | 8.025241e-05 | 1.064121e-05 | 1.43363 | 0 | 0 | 0 | 0 | 0.01158546 | 9.643857e-05 | 0.00987878 | 8.015823e-05 | -1.947164e-05 | 0.3828581 | 0 | 0 | 0 | 0 | 0.01098814 | 0.0001277671 | 0.008432006 | 5.512237e-05 | -0.00317055 | 0.01342072 | 0 | 0 | 0 | 0 | 0.008907894 | 0.0001148153 | 0.007023305 | 6.134802e-05 | -0.002512155 | 0.004572616 | 0 | 0 | Paste your (from sorption start) time data here! | [9 empty] | Paste your (from sorption start) time data here! | [9 empty] | Paste your (from sorption start) time data here!
|  |  | 1 | 0.007720501 | 0.02530037 | 0.0003557683 | 0.00929326 | 0.001976692 | 0.00952841 | 0.07668946 | 43.76002 | 0.09552438 | 1 | 0 | 0.0234952 | 0.0005807629 | 0.02367388 | 0.0003243829 | 0.02238657 | 0.1527756 | 87.68962 | 0.1344973 | 5 | 0.01733838 | 0.05726322 | 0.004488393 | 0.06068833 | 0.002316307 | 0.05876081 | 0.00517529 | 122.1977 | 0.2666741 | 5 | 0.0619712 | 0.06503518 | 0.01326579 | 0.07982047 | 0.003474479 | 0.07688649 | 0.01348484 | 62.64463 | 0.2853997 | 5 | 0.1005708 | 0.03977022 | 0.0160266 | 0.07796976 | 0.002210188 | 0.07177054 | 0.04954866 | 122.4732 | 0.4022762 | 5 | 0.1000896 | 0.05845017 | 0.0193576 | 0.09307551 | 0.003946502 | 0.08971549 | 0.01584706 | 53.91899 | 0.3165175 |  | Paste your (dimensionless) sorption data here! | [9 empty] | Paste your (dimensionless) sorption data here! | [9 empty] | Paste your (dimensionless) sorption data here!
|  |  | 2 | 0.007720501 | 0.03475172 | 0.000556941 | 0.01313457 | 0.002680429 | 0.01334552 | 0.004357749 | 175.0401 | 0.2932158 | 2 | 0.003524161 | 0.03196542 | 0.0009269646 | 0.03239351 | 0.0005058763 | 0.03099762 | 0.003163163 | 350.7585 | 0.4028423 | 10.0000002 | 0.03460265 | 0.08098147 | 0.006348715 | 0.08582768 | 0.003275819 | 0.08448665 | 0.005730322 | 488.7909 | 0.6210657 | 9.9999996 | 0.08887489 | 0.0919736 | 0.01876079 | 0.1128886 | 0.004913655 | 0.1109299 | 0.01903829 | 250.5785 | 0.5737251 | 9.9999996 | 0.1386159 | 0.05622195 | 0.02275173 | 0.1102695 | 0.003125679 | 0.1063112 | 0.06950433 | 489.8929 | 0.5988701 | 10 | 0.1414231 | 0.08266102 | 0.02737579 | 0.1316333 | 0.005581197 | 0.1295197 | 0.02218209 | 215.676 | 0.4994898
|  |  | 3 | 0.01488816 | 0.04239926 | 0.0006972756 | 0.01659426 | 0.003279481 | 0.01660158 | 0.002928663 | 393.8402 | 0.4935163 | 3 | 0.003524161 | 0.03891305 | 0.001170434 | 0.03948876 | 0.0006341482 | 0.03782805 | 0.005356607 | 789.2066 | 0.6523756 | 15 | 0.05294592 | 0.09918164 | 0.007775557 | 0.1051184 | 0.004012043 | 0.1040443 | 0.006633326 | 1099.78 | 0.7984987 | 15 | 0.1140971 | 0.1126442 | 0.02297718 | 0.1382649 | 0.006017974 | 0.1367343 | 0.02338253 | 563.8017 | 0.6938051 | 15 | 0.1654712 | 0.06885739 | 0.02786623 | 0.1350554 | 0.003828159 | 0.1320148 | 0.08568534 | 1102.259 | 0.6191961 | 15 | 0.1718794 | 0.1012387 | 0.03352835 | 0.1612216 | 0.006835538 | 0.1596776 | 0.02720699 | 485.2709 | 0.5175399
|  |  | 4 | 0.01936795 | 0.04892508 | 0.0008095988 | 0.01978056 | 0.003804716 | 0.01966679 | 0.003402336 | 700.1604 | 0.6620065 | 4 | 0.01024736 | 0.04487564 | 0.001363673 | 0.045557 | 0.0007368825 | 0.04383809 | 0.005323385 | 1403.034 | 0.8170313 | 19.9999998 | 0.06373609 | 0.1145251 | 0.00897844 | 0.1213817 | 0.004632708 | 0.1204668 | 0.007508019 | 1955.164 | 0.847102 | 19.9999998 | 0.1359564 | 0.1300703 | 0.02653176 | 0.1596595 | 0.006948958 | 0.1583885 | 0.02705229 | 1002.314 | 0.7304224 | 19.9999998 | 0.1878506 | 0.07950966 | 0.03217717 | 0.1559518 | 0.004420377 | 0.1534599 | 0.09937492 | 1959.571 | 0.6279825 | 20 | 0.2023357 | 0.1169003 | 0.03871521 | 0.1861668 | 0.007892819 | 0.1849808 | 0.03146295 | 862.7038 | 0.5261444
|  |  | 5 | 0.01936795 | 0.05469227 | 0.0009064837 | 0.02276399 | 0.004277752 | 0.02258994 | 0.003771191 | 1094.001 | 0.7855915 | 5 | 0.0160101 | 0.05015703 | 0.001528903 | 0.0509244 | 0.0008253446 | 0.04924626 | 0.004964717 | 2192.241 | 0.8993923 | 25.0000002 | 0.07884232 | 0.1280429 | 0.0100382 | 0.1357102 | 0.005179525 | 0.1349047 | 0.00831882 | 3054.943 | 0.8676033 | 24.9999996 | 0.1578156 | 0.145423 | 0.02966341 | 0.1785096 | 0.007769171 | 0.1774198 | 0.03028554 | 1566.116 | 0.7433462 | 24.9999996 | 0.2079921 | 0.0888945 | 0.03597517 | 0.1743627 | 0.004942132 | 0.1722523 | 0.1114299 | 3061.83 | 0.6287799 | 25 | 0.2197393 | 0.1306985 | 0.04328492 | 0.2081429 | 0.008822652 | 0.2072153 | 0.03521009 | 1347.975 | 0.5347478
|  |  | 6 | 0.02205583 | 0.05991053 | 0.0009933989 | 0.02559183 | 0.004712618 | 0.02539384 | 0.004123049 | 1575.361 | 0.8729222 | 6 | 0.0160101 | 0.05493985 | 0.001676334 | 0.05578243 | 0.0009045977 | 0.05418128 | 0.00469119 | 3156.826 | 0.9322861 | 30 | 0.08963248 | 0.140264 | 0.0109963 | 0.1486645 | 0.005673886 | 0.1479403 | 0.009069812 | 4399.118 | 0.8792822 | 30 | 0.1763119 | 0.159303 | 0.03249464 | 0.1955523 | 0.008510701 | 0.1945997 | 0.03320767 | 2255.207 | 0.7563534 | 30 | 0.2281336 | 0.09737905 | 0.03940883 | 0.191008 | 0.005413833 | 0.1891861 | 0.1223174 | 4409.036 | 0.6410268 | 30 | 0.2349674 | 0.1431731 | 0.04741625 | 0.2280023 | 0.009657043 | 0.2272765 | 0.0385731 | 1941.084 | 0.54394
|  |  | 7 | 0.02205583 | 0.0647103 | 0.001073112 | 0.02829674 | 0.005118542 | 0.02809584 | 0.004462131 | 2144.241 | 0.927375 | 7.0000002 | 0.0160101 | 0.0593405 | 0.00181118 | 0.06025137 | 0.0009772312 | 0.05873572 | 0.004498548 | 4296.792 | 0.9447721 | 34.9999998 | 0.1025807 | 0.1515025 | 0.01187736 | 0.1605773 | 0.006128497 | 0.159917 | 0.009769734 | 5987.689 | 0.8874427 | 34.9999998 | 0.1964897 | 0.1720669 | 0.03509822 | 0.2112255 | 0.009192608 | 0.2103821 | 0.03589383 | 3069.587 | 0.7648303 | 60 | 0.2482751 | 0.1377148 | 0.0557325 | 0.2701348 | 0.007650006 | 0.269275 | 0.1737967 | 6001.188 | 0.650666 | 35 | 0.2588973 | 0.1546446 | 0.0512154 | 0.2462402 | 0.01041015 | 0.2456802 | 0.04160696 | 2642.03 | 0.5432862
|  |  | 8 | 0.02743158 | 0.0691781 | 0.00114724 | 0.0309019 | 0.005501779 | 0.03070998 | 0.004789058 | 2800.642 | 0.9576793 | 7.9999998 | 0.02081239 | 0.06343726 | 0.001936421 | 0.06441139 | 0.001044754 | 0.06297844 | 0.004366733 | 5612.136 | 0.9495743 | 40.0000002 | 0.1133708 | 0.1619629 | 0.01269743 | 0.1716657 | 0.006551639 | 0.1710574 | 0.01042654 | 7820.655 | 0.8965954 | 39.9999996 | 0.20826 | 0.1839472 | 0.03752158 | 0.2258143 | 0.009827307 | 0.2250613 | 0.03839317 | 4009.256 | 0.7684434 | 90 | 0.3243651 | 0.1686655 | 0.06825809 | 0.3305895 | 0.009274824 | 0.3302338 | 0.2110263 | 7838.286 | 0.6619705 | 40 | 0.2784764 | 0.165322 | 0.05475157 | 0.2631666 | 0.01108728 | 0.2627475 | 0.04433121 | 3450.815 | 0.5483651
|  |  | 9 | 0.03011945 | 0.07337442 | 0.001216843 | 0.03342425 | 0.005866725 | 0.03324772 | 0.005104768 | 3544.562 | 0.9731263 | 9 | 0.02081239 | 0.06728525 | 0.002053951 | 0.06831871 | 0.001108145 | 0.0669616 | 0.004280421 | 7102.86 | 0.9524557 | 45 | 0.124161 | 0.1717876 | 0.01346766 | 0.1820803 | 0.006949063 | 0.1815156 | 0.01104672 | 9898.017 | 0.9021675 | 45 | 0.2334823 | 0.1951055 | 0.03979764 | 0.239517 | 0.01042341 | 0.2388407 | 0.04073981 | 5074.215 | 0.7751832 | 120 | 0.3982172 | 0.1947581 | 0.07881765 | 0.3805444 | 0.01039856 | 0.3805286 | 0.2364332 | 9920.331 | 0.6612402 | 45 | 0.2893536 | 0.1753505 | 0.05807281 | 0.2789853 | 0.01169015 | 0.2786887 | 0.04675092 | 4367.438 | 0.5503534
|  |  | 10 | 0.03011945 | 0.07734342 | 0.001282668 | 0.0358765 | 0.00621657 | 0.03571854 | 0.005410343 | 4376.002 | 0.9818055 | 10.0000002 | 0.02369376 | 0.07092484 | 0.002165078 | 0.0720144 | 0.001168092 | 0.07072534 | 0.004228458 | 8768.962 | 0.9562975 | 49.9999998 | 0.1360302 | 0.1810801 | 0.01419616 | 0.1919308 | 0.007324955 | 0.1914033 | 0.01163545 | 12219.77 | 0.9086059 | 49.9999998 | 0.2452526 | 0.2056592 | 0.0419504 | 0.2524777 | 0.01098716 | 0.2518681 | 0.04295848 | 6264.463 | 0.785008 | 150 | 0.447452 | 0.2177462 | 0.08812082 | 0.4227663 | 0.01106534 | 0.422992 | 0.2509636 | 12247.32 | 0.6709625 | 50 | 0.3045817 | 0.1848357 | 0.06121412 | 0.2938367 | 0.01221966 | 0.293648 | 0.04886831 | 5391.899 | 0.5554522
|  |  | 11.0000004 | 0.03370328 | 0.08111847 | 0.001345275 | 0.03826839 | 0.006553705 | 0.03813026 | 0.005706849 | 5294.963 | 0.9871685 | 10.9999998 | 0.02369376 | 0.07438659 | 0.002270761 | 0.0755295 | 0.001225107 | 0.07430105 | 0.004202668 | 10610.44 | 0.9582185 | 55.0000002 | 0.1489784 | 0.1899184 | 0.01488906 | 0.2013001 | 0.007682478 | 0.2008049 | 0.01219687 | 14785.93 | 0.911843 | 54.9999996 | 0.2671119 | 0.2156972 | 0.04399795 | 0.2648054 | 0.0115232 | 0.2642544 | 0.04506761 | 7580 | 0.7900525 | 180 | 0.483259 | 0.238529 | 0.09653151 | 0.4586839 | 0.01135327 | 0.4590789 | 0.2564407 | 14819.26 | 0.680198 | 55 | 0.3198099 | 0.1938573 | 0.0642019 | 0.3078219 | 0.0126772 | 0.3077288 | 0.05068812 | 6524.198 | 0.5573993
|  |  | 12 | 0.03907903 | 0.08472547 | 0.001405094 | 0.04060756 | 0.006879967 | 0.04048944 | 0.005995257 | 6301.444 | 0.9878985 | 12 | 0.02465422 | 0.07769426 | 0.002371736 | 0.07888815 | 0.001279583 | 0.07771367 | 0.004196987 | 12627.31 | 0.9603997 | 60 | 0.1597685 | 0.1983633 | 0.01555111 | 0.2102524 | 0.008024087 | 0.2097858 | 0.01273434 | 17596.47 | 0.9165526 | 60 | 0.2738378 | 0.2252884 | 0.04595436 | 0.2765843 | 0.01203503 | 0.2760858 | 0.04708111 | 9020.826 | 0.7950969 | 210 | 0.5101143 | 0.2576407 | 0.1042658 | 0.4892947 | 0.01134962 | 0.4898034 | 0.2549251 | 17636.14 | 0.6846739 | 60 | 0.335038 | 0.2024773 | 0.06705668 | 0.3210171 | 0.01306506 | 0.3210093 | 0.05221911 | 7764.334 | 0.560528
|  |  | 13 | 0.03907903 | 0.08818507 | 0.001462468 | 0.04290014 | 0.007196801 | 0.04280155 | 0.00627643 | 7395.444 | 0.9901127 | 13.0000002 | 0.02849604 | 0.08086674 | 0.002468582 | 0.08210956 | 0.001331833 | 0.08098324 | 0.004206872 | 14819.55 | 0.9626159 | 64.9999998 | 0.1684007 | 0.206463 | 0.01618611 | 0.218839 | 0.008351735 | 0.2183978 | 0.01325059 | 20651.42 | 0.9218521 | 64.9999998 | 0.2956971 | 0.2344876 | 0.04783081 | 0.2878815 | 0.01252533 | 0.2874304 | 0.04900952 | 10586.94 | 0.8013013 | 240 | 0.5302558 | 0.2754295 | 0.1114643 | 0.5153969 | 0.01113298 | 0.5159765 | 0.2482724 | 20697.97 | 0.6913877 | 65 | 0.3437398 | 0.2107451 | 0.06979474 | 0.333483 | 0.01338639 | 0.3335511 | 0.0534739 | 9112.309 | 0.5674651
|  |  | 14.0000004 | 0.0417669 | 0.09151397 | 0.001517675 | 0.0451511 | 0.007505369 | 0.04507126 | 0.00655112 | 8576.965 | 0.9911466 | 14 | 0.02849604 | 0.08391938 | 0.002561769 | 0.08520928 | 0.001382108 | 0.08412617 | 0.00422888 | 17187.17 | 0.9648851 | 70.0000002 | 0.1791908 | 0.2142568 | 0.01679712 | 0.2271012 | 0.008667005 | 0.226683 | 0.01374789 | 23950.76 | 0.9237122 | 69.9999996 | 0.3041045 | 0.2433393 | 0.04963638 | 0.2987509 | 0.01299609 | 0.298343 | 0.05086073 | 12278.35 | 0.8063161 | 270 | 0.5459214 | 0.2921368 | 0.1182234 | 0.5376584 | 0.01076827 | 0.5382762 | 0.2380096 | 24004.75 | 0.6948621 | 70.0000002 | 0.3567925 | 0.2187005 | 0.07242925 | 0.3452696 | 0.013645 | 0.3454053 | 0.05446798 | 10568.12 | 0.5699864
|  |  | 15 | 0.0417669 | 0.09472596 | 0.001570943 | 0.04736454 | 0.007806618 | 0.04730251 | 0.006819976 | 9846.006 | 0.9906311 | 15 | 0.03233787 | 0.08686482 | 0.002651683 | 0.08820015 | 0.001430618 | 0.08715599 | 0.004260383 | 19730.17 | 0.9659021 | 75 | 0.1856649 | 0.2217769 | 0.01738667 | 0.2350734 | 0.008971202 | 0.234676 | 0.01422816 | 27494.49 | 0.9257586 | 75 | 0.3175563 | 0.2518801 | 0.05137853 | 0.3092366 | 0.0134488 | 0.3088685 | 0.05264061 | 14095.04 | 0.8119117 | 300 | 0.563825 | 0.3079385 | 0.1246116 | 0.556646 | 0.01030705 | 0.5572774 | 0.2253446 | 27556.47 | 0.7092123 | 75 | 0.3654943 | 0.2263764 | 0.07497099 | 0.3564199 | 0.01384512 | 0.3566158 | 0.05521875 | 12131.77 | 0.5721619
|  |  | 16.0000002 | 0.04624669 | 0.09783255 | 0.001622463 | 0.0495439 | 0.00810133 | 0.04949868 | 0.007083562 | 11202.57 | 0.9917105 | 16.0000002 | 0.03425879 | 0.0897136 | 0.002738646 | 0.09109289 | 0.001477536 | 0.09008405 | 0.004299351 | 22448.54 | 0.9687835 | 79.9999998 | 0.1975341 | 0.2290502 | 0.01795688 | 0.2427841 | 0.009265418 | 0.2424057 | 0.01469299 | 31282.62 | 0.9313466 | 79.9999998 | 0.3226008 | 0.2601406 | 0.05306351 | 0.3193753 | 0.01388454 | 0.319044 | 0.05435337 | 16037.02 | 0.8152747 | 330 | 0.5705388 | 0.3229667 | 0.1306777 | 0.5728421 | 0.009789472 | 0.573469 | 0.2112125 | 31353.14 | 0.714462 | 80 | 0.3763715 | 0.2338005 | 0.07742889 | 0.3669719 | 0.01399121 | 0.3672211 | 0.05574454 | 13803.26 | 0.5775516
|  |  | 17 | 0.05072648 | 0.1008435 | 0.001672396 | 0.05169209 | 0.008390164 | 0.05166268 | 0.007342364 | 12646.65 | 0.9932742 | 16.9999998 | 0.03425879 | 0.09247466 | 0.002822932 | 0.09389657 | 0.001523009 | 0.09291992 | 0.004344208 | 25342.3 | 0.9691155 | 85.0000002 | 0.2050872 | 0.2360995 | 0.01850953 | 0.2502574 | 0.009550573 | 0.2498965 | 0.01514377 | 35315.15 | 0.9314277 | 84.9999996 | 0.3377341 | 0.2681468 | 0.05469659 | 0.3291974 | 0.01430407 | 0.3289004 | 0.05600199 | 18104.3 | 0.8253636 | 360 | 0.5772526 | 0.3373234 | 0.1364565 | 0.586658 | 0.009246317 | 0.5872672 | 0.1963258 | 35394.76 | 0.7257347 | 85.0000002 | 0.3850733 | 0.2409958 | 0.07981036 | 0.3769601 | 0.01408776 | 0.3772562 | 0.05606393 | 15582.59 | 0.5838342
|  |  | 18 | 0.05072648 | 0.1037671 | 0.001720882 | 0.0538116 | 0.008673675 | 0.05379705 | 0.007596803 | 14178.25 | 0.9932276 | 18 | 0.03714016 | 0.09515564 | 0.002904773 | 0.09661894 | 0.001567164 | 0.09567178 | 0.004393717 | 28411.44 | 0.9698546 | 90 | 0.2126404 | 0.2429444 | 0.01904615 | 0.2575141 | 0.009827457 | 0.2571694 | 0.01558168 | 39592.07 | 0.9319405 | 90 | 0.3461415 | 0.2759208 | 0.05628227 | 0.3387286 | 0.01470793 | 0.3384636 | 0.05758846 | 20296.86 | 0.8238711 | 390 | 0.5862044 | 0.3510891 | 0.1419718 | 0.5984442 | 0.008700799 | 0.5990267 | 0.1812185 | 39681.32 | 0.722878 | 90 | 0.3937751 | 0.2479823 | 0.08212155 | 0.386416 | 0.01413921 | 0.3867533 | 0.05619522 | 17469.75 | 0.588911
|  |  | 19.0000002 | 0.05431031 | 0.1066105 | 0.001768038 | 0.05590458 | 0.00895234 | 0.05590399 | 0.007847247 | 15797.37 | 0.9941702 | 19.0000002 | 0.03714016 | 0.09776313 | 0.00298437 | 0.09926669 | 0.001610108 | 0.09834667 | 0.004446902 | 31655.95 | 0.9713766 | 94.9999998 | 0.2255885 | 0.2496017 | 0.01956806 | 0.2645719 | 0.01009675 | 0.2642422 | 0.01600775 | 44113.38 | 0.9324826 | 94.9999998 | 0.3612748 | 0.2834817 | 0.05782443 | 0.3479907 | 0.01509645 | 0.3477559 | 0.0591141 | 22614.71 | 0.833405 | 420 | 0.5906803 | 0.3643281 | 0.1472395 | 0.6084997 | 0.008170066 | 0.6090494 | 0.1662834 | 44212.83 | 0.7349642 | 95 | 0.4046524 | 0.254777 | 0.08436761 | 0.3953688 | 0.01414983 | 0.395742 | 0.05615609 | 19464.75 | 0.5901182
|  |  | 20 | 0.0587901 | 0.1093801 | 0.001813969 | 0.05797289 | 0.009226569 | 0.05798543 | 0.008094015 | 17504.01 | 0.9939612 | 19.9999998 | 0.04002153 | 0.1003028 | 0.003061899 | 0.1018456 | 0.001651936 | 0.1009507 | 0.004502988 | 35075.85 | 0.9727209 | 100.0000002 | 0.2331417 | 0.2560859 | 0.0200764 | 0.2714463 | 0.01035904 | 0.2711307 | 0.01642288 | 48879.09 | 0.9330539 | 99.9999996 | 0.3713637 | 0.290846 | 0.05932642 | 0.3570022 | 0.01546985 | 0.3567959 | 0.0605797 | 25057.85 | 0.8368857 | 450 | 0.5973941 | 0.3770924 | 0.1522698 | 0.6170795 | 0.00766641 | 0.6175928 | 0.1518014 | 48989.29 | 0.7424234 | 100.0000002 | 0.4090032 | 0.2613947 | 0.08655278 | 0.4038457 | 0.0141237 | 0.40425 | 0.05596336 | 21567.6 | 0.6055738
|  |  | 21 | 0.0587901 | 0.1120813 | 0.001858765 | 0.06001818 | 0.009496718 | 0.06004307 | 0.008337389 | 19298.17 | 0.9941702 | 21 | 0.04386336 | 0.1027798 | 0.003137513 | 0.1043609 | 0.001692731 | 0.1034892 | 0.004561355 | 38671.12 | 0.9745462 | 105 | 0.2406948 | 0.26241 | 0.02057219 | 0.278151 | 0.01061484 | 0.2778486 | 0.01682785 | 53889.2 | 0.9336546 | 105 | 0.3797711 | 0.2980284 | 0.06079116 | 0.3657791 | 0.01582829 | 0.3655997 | 0.06198573 | 27626.28 | 0.839677 | 480 | 0.5973941 | 0.3894248 | 0.1570687 | 0.6244009 | 0.00719823 | 0.6248758 | 0.137967 | 54010.69 | 0.7477041 | 105 | 0.417705 | 0.2678483 | 0.08868057 | 0.4118725 | 0.01406467 | 0.4123035 | 0.05563292 | 23778.27 | 0.59985
|  |  | 22.0000002 | 0.06147798 | 0.1147188 | 0.001902506 | 0.06204189 | 0.0097631 | 0.06207842 | 0.008577616 | 21179.85 | 0.9945275 | 22.0000002 | 0.04386336 | 0.1051985 | 0.003211347 | 0.1068169 | 0.001732565 | 0.105967 | 0.004621504 | 42441.78 | 0.975173 | 109.9999998 | 0.2471689 | 0.2685851 | 0.02105631 | 0.2846979 | 0.01086461 | 0.2844079 | 0.01722336 | 59143.7 | 0.9342846 | 109.9999998 | 0.38986 | 0.3050417 | 0.06222118 | 0.3743352 | 0.01617184 | 0.3741813 | 0.06333247 | 30320 | 0.8455413 | 510 | 0.60187 | 0.4013603 | 0.1616397 | 0.6306493 | 0.006770797 | 0.6310854 | 0.1249068 | 59277.04 | 0.755415 | 110 | 0.4242314 | 0.2741492 | 0.09075384 | 0.4194733 | 0.01397634 | 0.4199268 | 0.0551796 | 26096.79 | 0.6026181
|  |  | 23.0000004 | 0.06147798 | 0.1172971 | 0.001945265 | 0.06404531 | 0.01002599 | 0.06409281 | 0.008814915 | 23149.05 | 0.9943415 | 22.9999998 | 0.04674473 | 0.1075628 | 0.003283521 | 0.1092178 | 0.001771504 | 0.1083881 | 0.004683033 | 46387.81 | 0.9764671 | 115.0000002 | 0.25688 | 0.2746215 | 0.02152954 | 0.2910977 | 0.01110874 | 0.2908193 | 0.01761003 | 64642.6 | 0.9349438 | 114.9999996 | 0.3965859 | 0.3118972 | 0.06361872 | 0.3826824 | 0.01650056 | 0.3825527 | 0.06462009 | 33139.01 | 0.8489043 | 540 | 0.6041079 | 0.4129284 | 0.1659845 | 0.6359828 | 0.006386876 | 0.6363804 | 0.112696 | 64788.33 | 0.755654 | 115.0000002 | 0.4329332 | 0.2803073 | 0.09277489 | 0.4266707 | 0.01386206 | 0.4271432 | 0.0546172 | 28523.14 | 0.6061673
|  |  | 24 | 0.06506181 | 0.1198199 | 0.001987103 | 0.06602958 | 0.01028562 | 0.06608745 | 0.009049482 | 25205.77 | 0.9951126 | 24 | 0.0496261 | 0.1098763 | 0.003354143 | 0.111567 | 0.001809605 | 0.1107562 | 0.004745613 | 50509.22 | 0.9779502 | 120 | 0.2633541 | 0.280528 | 0.02199259 | 0.2973598 | 0.01134759 | 0.2970925 | 0.0179884 | 70385.9 | 0.9429611 | 120 | 0.4066748 | 0.3186052 | 0.06498571 | 0.3908311 | 0.0168145 | 0.3907246 | 0.06584873 | 36083.31 | 0.8550883 | 570 | 0.60187 | 0.4241536 | 0.1701041 | 0.640536 | 0.006047216 | 0.6408965 | 0.1013706 | 70544.57 | 0.7630019 | 120 | 0.4351086 | 0.2863316 | 0.09474559 | 0.4334864 | 0.01372494 | 0.4339744 | 0.0539585 | 31057.34 | 0.6069883
|  |  | 25.0000002 | 0.0695416 | 0.1222907 | 0.002028078 | 0.06799573 | 0.01054222 | 0.06806342 | 0.00928149 | 27350.02 | 0.9943343 | 25.0000002 | 0.0496261 | 0.112142 | 0.003423308 | 0.1138677 | 0.001846921 | 0.1130748 | 0.00480898 | 54806.01 | 0.97826 | 124.9999998 | 0.2709072 | 0.2863127 | 0.02244608 | 0.3034927 | 0.01158148 | 0.303236 | 0.01835895 | 76373.58 | 0.9380013 | 124.9999998 | 0.4184452 | 0.3251746 | 0.06632387 | 0.3987905 | 0.01711374 | 0.3987061 | 0.06701858 | 39152.89 | 0.8556302 | 600 | 0.6041079 | 0.4350571 | 0.1739991 | 0.644424 | 0.005750979 | 0.6447489 | 0.09093747 | 76545.76 | 0.7651336 | 125.0000004 | 0.4438104 | 0.2922299 | 0.09666738 | 0.4399405 | 0.01356787 | 0.4404411 | 0.05321531 | 33699.37 | 0.6161105
|  |  | 26.0000004 | 0.0695416 | 0.1247125 | 0.002068242 | 0.0699447 | 0.01079598 | 0.07002169 | 0.009511095 | 29581.78 | 0.9950662 | 25.9999998 | 0.05154701 | 0.1143628 | 0.003491102 | 0.1161229 | 0.001883497 | 0.1153468 | 0.004872914 | 59278.19 | 0.9793485 | 130.0000002 | 0.2784604 | 0.2919828 | 0.02289058 | 0.3095042 | 0.01181067 | 0.3092574 | 0.01872212 | 82605.67 | 0.9398974 | 129.9999996 | 0.4251711 | 0.3316137 | 0.06763466 | 0.4065688 | 0.01739833 | 0.4065054 | 0.06812989 | 42347.77 | 0.8630973 | 630 | 0.6063459 | 0.4456565 | 0.1776703 | 0.6477447 | 0.005496102 | 0.648036 | 0.08138215 | 82791.89 | 0.7719536 | 130.0000002 | 0.4503368 | 0.2980093 | 0.0985414 | 0.4460525 | 0.01339348 | 0.4465628 | 0.05239847 | 36449.24 | 0.6217288
|  |  | 27 | 0.07222947 | 0.1270882 | 0.002107641 | 0.07187731 | 0.01104707 | 0.07196313 | 0.009738437 | 31901.06 | 0.9952972 | 27 | 0.05154701 | 0.1165414 | 0.003557606 | 0.1183352 | 0.001919376 | 0.1175749 | 0.004937237 | 63925.74 | 0.980309 | 135 | 0.2914085 | 0.2975449 | 0.02332661 | 0.3154011 | 0.01203543 | 0.3151638 | 0.01907829 | 89082.15 | 0.9417754 | 135 | 0.4335785 | 0.3379298 | 0.06891939 | 0.4141732 | 0.01766838 | 0.4141299 | 0.06918301 | 45667.93 | 0.8690821 | 660 | 0.60187 | 0.4559674 | 0.1811191 | 0.6505817 | 0.005279629 | 0.6508417 | 0.07267507 | 89282.98 | 0.7777501 | 135 | 0.4503368 | 0.3036759 | 0.1003685 | 0.4518403 | 0.01320421 | 0.4523579 | 0.05151795 | 39306.94 | 0.6309433
|  |  | 28.0000002 | 0.07491735 | 0.1294203 | 0.002146317 | 0.07379434 | 0.01129564 | 0.07388854 | 0.009963643 | 34307.86 | 0.9959621 | 28.0000002 | 0.05442838 | 0.1186799 | 0.003622888 | 0.1205068 | 0.001954597 | 0.1197616 | 0.005001801 | 68748.66 | 0.9809407 | 139.9999998 | 0.2968036 | 0.3030049 | 0.02375461 | 0.3211896 | 0.01225595 | 0.3209614 | 0.01942779 | 95803.02 | 0.9420554 | 139.9999998 | 0.4419859 | 0.3441296 | 0.07017918 | 0.4216102 | 0.01792401 | 0.4215862 | 0.07017838 | 49113.39 | 0.8659063 | 690 | 0.6085838 | 0.4660033 | 0.1843472 | 0.6530062 | 0.005098012 | 0.6532371 | 0.06477637 | 96019 | 0.7805996 | 140.0000004 | 0.4568631 | 0.3092356 | 0.1021493 | 0.4573213 | 0.0130023 | 0.4578438 | 0.05058288 | 42272.49 | 0.630899
|  |  | 29.0000004 | 0.07491735 | 0.1317111 | 0.002184307 | 0.07569648 | 0.01154184 | 0.07579866 | 0.01018683 | 36802.18 | 0.9949141 | 28.9999998 | 0.05730976 | 0.1207806 | 0.003687015 | 0.12264 | 0.001989195 | 0.1219091 | 0.005066486 | 73746.97 | 0.9812725 | 145.0000002 | 0.3021987 | 0.3083682 | 0.02417501 | 0.3268755 | 0.01247245 | 0.3266561 | 0.01977094 | 102768.3 | 0.9420554 | 144.9999996 | 0.4520748 | 0.3502192 | 0.07141499 | 0.4288856 | 0.01816538 | 0.42888 | 0.07111658 | 52684.13 | 0.8724219 | 720 | 0.6108218 | 0.475776 | 0.1873568 | 0.6550791 | 0.004947384 | 0.655283 | 0.05763964 | 103000 | 0.787321 | 145.0000002 | 0.4655649 | 0.3146932 | 0.1038843 | 0.4625117 | 0.01278979 | 0.4630371 | 0.04960162 | 45345.87 | 0.6350371
|  |  | 30 | 0.07939714 | 0.1339627 | 0.002221649 | 0.07758437 | 0.01178579 | 0.07769414 | 0.01040809 | 39384.02 | 0.9968581 | 30 | 0.05730976 | 0.1228454 | 0.003750046 | 0.1247367 | 0.002023201 | 0.1240193 | 0.005131191 | 78920.66 | 0.9829513 | 150 | 0.3097518 | 0.3136398 | 0.0245882 | 0.3324641 | 0.01268509 | 0.332253 | 0.02010799 | 109978 | 0.9446377 | 150 | 0.4588007 | 0.3562041 | 0.07262766 | 0.4360047 | 0.01839265 | 0.4360168 | 0.07199827 | 56380.17 | 0.8752494 | 750 | 0.6130597 | 0.4852961 | 0.190151 | 0.656852 | 0.004823791 | 0.6570313 | 0.05121474 | 110225.9 | 0.7925867 | 150 | 0.4677403 | 0.3200534 | 0.1055739 | 0.467427 | 0.01256857 | 0.4679535 | 0.04858178 | 48527.09 | 0.6374253
|  |  | 31.0000002 | 0.07939714 | 0.1361771 | 0.002258373 | 0.07945859 | 0.01202761 | 0.07957561 | 0.01062753 | 42053.38 | 0.9965801 | 31.0000002 | 0.06019113 | 0.124876 | 0.003812034 | 0.1267988 | 0.002056644 | 0.1260943 | 0.005195834 | 84269.73 | 0.9831903 | 154.9999998 | 0.3173049 | 0.3188242 | 0.02499451 | 0.33796 | 0.01289402 | 0.3377569 | 0.02043917 | 117432 | 0.9458106 | 154.9999998 | 0.4672081 | 0.3620892 | 0.07381789 | 0.4429726 | 0.01860602 | 0.4430015 | 0.07282424 | 60201.49 | 0.880732 | 780 | 0.6108218 | 0.494573 | 0.1927334 | 0.6583691 | 0.004723382 | 0.6585261 | 0.04545 | 117696.8 | 0.8010469 | 155.0000004 | 0.4720912 | 0.3253204 | 0.1072182 | 0.4720818 | 0.01234034 | 0.4726077 | 0.04753032 | 51816.15 | 0.6417762
|  |  | 32.0000004 | 0.08298097 | 0.1383561 | 0.002294509 | 0.08131968 | 0.01226741 | 0.08144362 | 0.01084524 | 44810.27 | 0.9968581 | 31.9999998 | 0.06115158 | 0.1268742 | 0.00387303 | 0.1288279 | 0.002089553 | 0.1281357 | 0.005260347 | 89794.17 | 0.9831903 | 160.0000002 | 0.3248581 | 0.3239256 | 0.02539427 | 0.3433676 | 0.01309937 | 0.3431722 | 0.0207647 | 125130.5 | 0.9463715 | 159.9999996 | 0.473934 | 0.3678793 | 0.0749863 | 0.4497935 | 0.01880573 | 0.4498385 | 0.07359537 | 64148.1 | 0.8849788 | 810 | 0.6175356 | 0.5036153 | 0.195108 | 0.6596682 | 0.004642547 | 0.6598048 | 0.04029376 | 125412.6 | 0.8081145 | 160.0000002 | 0.4720912 | 0.3304979 | 0.1088175 | 0.4764899 | 0.01210666 | 0.4770137 | 0.04645355 | 55213.04 | 0.6471928
|  |  | 33 | 0.08746076 | 0.1405013 | 0.002330085 | 0.08316813 | 0.01250528 | 0.08329868 | 0.01106128 | 47654.67 | 0.9977142 | 33 | 0.06115158 | 0.1288413 | 0.003933081 | 0.1308255 | 0.002121951 | 0.130145 | 0.005324672 | 95494 | 0.9831903 | 165 | 0.3291741 | 0.3289478 | 0.02578775 | 0.3486909 | 0.01330127 | 0.348503 | 0.02108476 | 133073.3 | 0.9496086 | 165 | 0.48066 | 0.3735786 | 0.07613338 | 0.4564717 | 0.01899202 | 0.4565322 | 0.07431264 | 68220 | 0.8892599 | 840 | 0.6152977 | 0.5124308 | 0.1972794 | 0.6607814 | 0.004578011 | 0.6608996 | 0.03569562 | 133373.3 | 0.8088548 | 165 | 0.480793 | 0.3355894 | 0.1103717 | 0.4806644 | 0.01186896 | 0.4811848 | 0.04535721 | 58717.78 | 0.6452891
|  |  | 34.0000002 | 0.08746076 | 0.1426142 | 0.002365126 | 0.08500442 | 0.0127413 | 0.08514129 | 0.01127574 | 50586.59 | 0.9976732 | 34.0000002 | 0.06403295 | 0.1307789 | 0.003992228 | 0.1327931 | 0.002153862 | 0.1321238 | 0.005388765 | 101369.2 | 0.9831903 | 169.9999998 | 0.3356482 | 0.3338945 | 0.02617523 | 0.3539337 | 0.0134998 | 0.3537529 | 0.02139949 | 141260.6 | 0.9510514 | 169.9999998 | 0.4890674 | 0.3791908 | 0.07725956 | 0.463011 | 0.01916515 | 0.4630863 | 0.07497708 | 72417.19 | 0.8916454 | 870 | 0.6130597 | 0.5210267 | 0.1992525 | 0.661736 | 0.004526877 | 0.6618376 | 0.03160716 | 141579 | 0.8183465 | 170.0000004 | 0.4764421 | 0.3405978 | 0.1118811 | 0.4846177 | 0.01162852 | 0.4851335 | 0.0442465 | 62330.35 | 0.6521433
|  |  | 35.0000004 | 0.08925267 | 0.1446963 | 0.002399655 | 0.08682896 | 0.01297557 | 0.08697188 | 0.01148869 | 53606.03 | 0.997754 | 34.9999998 | 0.06403295 | 0.1326882 | 0.004050512 | 0.1347319 | 0.002185307 | 0.1340734 | 0.005452587 | 107419.8 | 0.984875 | 175.0000002 | 0.3453594 | 0.3387689 | 0.02655693 | 0.3590993 | 0.01369506 | 0.3589254 | 0.02170904 | 149692.2 | 0.9517666 | 174.9999996 | 0.4974748 | 0.3847197 | 0.0783652 | 0.4694151 | 0.01932542 | 0.4695046 | 0.07558983 | 76739.67 | 0.8943043 | 900 | 0.6130597 | 0.5294098 | 0.2010328 | 0.6625554 | 0.004486646 | 0.6626421 | 0.02798256 | 150029.7 | 0.8216406 | 175.0000002 | 0.4829685 | 0.3455262 | 0.1133457 | 0.4883616 | 0.01138651 | 0.4888717 | 0.04312614 | 66050.76 | 0.6512701
|  |  | 36 | 0.09283651 | 0.1467488 | 0.002433694 | 0.08864215 | 0.01320816 | 0.08879087 | 0.01170017 | 56712.99 | 0.9973135 | 36 | 0.06691433 | 0.1345704 | 0.004107969 | 0.1366433 | 0.002216306 | 0.1359951 | 0.005516106 | 113645.8 | 0.9831895 | 180 | 0.3507545 | 0.343574 | 0.02693308 | 0.3641909 | 0.01388713 | 0.3640237 | 0.02201352 | 158368.3 | 0.9539246 | 180 | 0.5025192 | 0.3901684 | 0.07945059 | 0.4756873 | 0.0194731 | 0.4757903 | 0.07615205 | 81187.44 | 0.8993487 | 930 | 0.6152977 | 0.5375862 | 0.2026257 | 0.6632596 | 0.004455197 | 0.6633328 | 0.02477892 | 158725.3 | 0.8234263 | 180 | 0.4851439 | 0.350377 | 0.1147656 | 0.4919071 | 0.01114399 | 0.4924107 | 0.04200035 | 69879.01 | 0.6587303
|  |  | 37.0000002 | 0.09283651 | 0.148773 | 0.002467264 | 0.09044436 | 0.01343913 | 0.09059863 | 0.01191025 | 59907.47 | 0.9978696 | 37.0000002 | 0.0697957 | 0.1364266 | 0.004164633 | 0.1385282 | 0.002246877 | 0.13789 | 0.005579298 | 120047.1 | 0.9831903 | 184.9999998 | 0.3561495 | 0.3483128 | 0.02730388 | 0.3692114 | 0.01407607 | 0.3690507 | 0.02231303 | 167288.7 | 0.9543875 | 184.9999998 | 0.5075637 | 0.3955401 | 0.08051595 | 0.4818309 | 0.01960853 | 0.4819469 | 0.07666498 | 85760.5 | 0.8981184 | 960 | 0.6130597 | 0.5455619 | 0.2040371 | 0.6638654 | 0.004430761 | 0.6639267 | 0.02195644 | 167665.8 | 0.8279022 | 185.0000004 | 0.4873194 | 0.3551527 | 0.1161408 | 0.4952649 | 0.01090192 | 0.4957611 | 0.04087297 | 73815.09 | 0.6612814
|  |  | 42 | 0.09552438 | 0.1585068 | 0.00262869 | 0.0993021 | 0.01457188 | 0.09948099 | 0.01294139 | 63189.48 | 0.9986123 | 37.9999998 | 0.0697957 | 0.1382579 | 0.004220537 | 0.1403879 | 0.002277038 | 0.1397592 | 0.005642141 | 126623.8 | 0.9843999 | 190.0000002 | 0.3626236 | 0.3529878 | 0.0276695 | 0.3741636 | 0.01426193 | 0.3740091 | 0.02260765 | 176453.5 | 0.958264 | 189.9999996 | 0.5142896 | 0.4008375 | 0.08156148 | 0.487849 | 0.019732 | 0.4879774 | 0.07712987 | 90458.84 | 0.9043932 | 990 | 0.6108218 | 0.5533423 | 0.205273 | 0.6643874 | 0.004411886 | 0.664438 | 0.01947841 | 176851.3 | 0.8239135 | 190.0000002 | 0.4916703 | 0.3598555 | 0.1174715 | 0.4984448 | 0.01066116 | 0.4989329 | 0.03974742 | 77859.02 | 0.659194
|  |  | 47.0000004 | 0.09552438 | 0.1676765 | 0.002780761 | 0.1079291 | 0.01567223 | 0.1081282 | 0.01394404 | 66559 | 0.9995459 | 39 | 0.07267707 | 0.1400653 | 0.00427571 | 0.1422233 | 0.002306804 | 0.1416037 | 0.005704621 | 133375.9 | 0.9845995 | 195 | 0.3690977 | 0.3576015 | 0.02803011 | 0.3790498 | 0.01444477 | 0.3789015 | 0.02289746 | 185862.8 | 0.9632959 | 195 | 0.519334 | 0.4060633 | 0.08258732 | 0.4937445 | 0.01984385 | 0.4938847 | 0.07754802 | 95282.48 | 0.8993934 | 1020 | 0.6130597 | 0.5609329 | 0.2063393 | 0.6648379 | 0.004397387 | 0.664879 | 0.01731125 | 186281.8 | 0.8340324 | 195 | 0.4916703 | 0.3644875 | 0.1187577 | 0.5014563 | 0.01042247 | 0.5019358 | 0.03862678 | 82010.78 | 0.6627829
|  |  | 52.0000002 | 0.1080678 | 0.1763701 | 0.002924936 | 0.1163521 | 0.01674484 | 0.1165681 | 0.01492205 | 70016.04 | 0.9989788 | 40.0000002 | 0.07363753 | 0.1418497 | 0.00433018 | 0.1440353 | 0.002336192 | 0.1434245 | 0.005766722 | 140303.4 | 0.9862081 | 199.9999998 | 0.3734138 | 0.3621562 | 0.02838585 | 0.3838725 | 0.01462461 | 0.3837301 | 0.02318252 | 195516.4 | 0.9652314 | 199.9999998 | 0.5210155 | 0.4112198 | 0.0835936 | 0.4995202 | 0.01994441 | 0.4996716 | 0.07792076 | 100231.4 | 0.9001233 | 1050 | 0.6175356 | 0.5683387 | 0.2072422 | 0.6652275 | 0.004386314 | 0.6652601 | 0.01542428 | 195957.1 | 0.8390494 | 200.0000004 | 0.4960212 | 0.3690505 | 0.1199998 | 0.5043084 | 0.01018655 | 0.5047787 | 0.03751378 | 86270.38 | 0.6660825
|  |  | 57 | 0.1170274 | 0.1846549 | 0.003062331 | 0.124592 | 0.01779317 | 0.124822 | 0.01587825 | 73560.6 | 0.9995459 | 40.9999998 | 0.07363753 | 0.1436118 | 0.004383973 | 0.1458248 | 0.002365214 | 0.1452225 | 0.005828437 | 147406.3 | 0.9855586 | 205.0000002 | 0.3809669 | 0.3666541 | 0.02873686 | 0.3886338 | 0.01480151 | 0.3884971 | 0.02346287 | 205414.4 | 0.9685071 | 204.9999996 | 0.5277414 | 0.4163092 | 0.08458039 | 0.5051787 | 0.020034 | 0.5053409 | 0.07824939 | 105305.6 | 0.9008718 | 1080 | 0.6175356 | 0.5755644 | 0.2079878 | 0.6655651 | 0.004377904 | 0.6655902 | 0.01378954 | 205877.5 | 0.8501513 | 205.0000002 | 0.4938457 | 0.3735462 | 0.1211978 | 0.5070095 | 0.009954005 | 0.5074701 | 0.03641087 | 90637.82 | 0.670943
|  |  | 62.0000004 | 0.1268829 | 0.1925836 | 0.003193821 | 0.1326651 | 0.01881982 | 0.1329068 | 0.01681481 | 77192.68 | 0.9995459 | 42 | 0.07843981 | 0.1453526 | 0.004437114 | 0.1475926 | 0.002393884 | 0.1469986 | 0.005889756 | 154684.5 | 0.9885593 | 210 | 0.387441 | 0.3710972 | 0.02908326 | 0.3933357 | 0.01497547 | 0.3932047 | 0.02373856 | 215556.8 | 0.9711889 | 210 | 0.5378303 | 0.4213338 | 0.08554778 | 0.5107226 | 0.02011298 | 0.5108951 | 0.07853528 | 110505.1 | 0.9035511 | 1110 | 0.6197735 | 0.5826147 | 0.2085821 | 0.6658583 | 0.004371558 | 0.6658769 | 0.0123815 | 216042.8 | 0.8505389 | 210 | 0.4960212 | 0.3779765 | 0.122352 | 0.5095676 | 0.009725385 | 0.5100182 | 0.03532019 | 95113.09 | 0.6765385
|  |  | 67.0000002 | 0.1358425 | 0.2001985 | 0.003320108 | 0.1405847 | 0.01982685 | 0.1408361 | 0.0177334 | 80912.29 | 1.00029 | 43.0000002 | 0.07843981 | 0.1470728 | 0.004489626 | 0.1493395 | 0.002422215 | 0.1487534 | 0.005950675 | 162138.1 | 0.9870322 | 214.9999998 | 0.3949941 | 0.3754874 | 0.02942515 | 0.3979802 | 0.01514653 | 0.3978546 | 0.02400962 | 225943.6 | 0.9722679 | 214.9999998 | 0.5411933 | 0.4262953 | 0.08649582 | 0.5161545 | 0.02018166 | 0.5163368 | 0.07877974 | 115829.9 | 0.9077561 | 1140 | 0.6197735 | 0.5894941 | 0.2090313 | 0.6661138 | 0.0043668 | 0.6661265 | 0.0111768 | 226453 | 0.8600318 | 215.0000004 | 0.5003721 | 0.3823426 | 0.1234627 | 0.5119903 | 0.009501166 | 0.5124307 | 0.03424364 | 99696.21 | 0.6784337
|  |  | 72 | 0.145698 | 0.2075342 | 0.003441763 | 0.1483617 | 0.02081586 | 0.1486212 | 0.01863538 | 84719.41 | 1.000442 | 43.9999998 | 0.08132118 | 0.1487732 | 0.004541531 | 0.1510662 | 0.002450219 | 0.1504877 | 0.00601119 | 169767.1 | 0.9879926 | 220.0000002 | 0.4003892 | 0.3798265 | 0.02976264 | 0.402569 | 0.01531471 | 0.4024487 | 0.02427607 | 236574.8 | 0.9741728 | 219.9999996 | 0.5462377 | 0.4311957 | 0.08742453 | 0.5214768 | 0.02024039 | 0.5216683 | 0.07898412 | 121280 | 0.9111191 | 1170 | 0.6197735 | 0.5962069 | 0.2093413 | 0.6663371 | 0.004363259 | 0.6663445 | 0.01015387 | 237108.1 | 0.8633501 | 220.0000002 | 0.4938457 | 0.3866462 | 0.1245302 | 0.5142849 | 0.009281768 | 0.5147147 | 0.0331829 | 104387.2 | 0.6815251
|  |  | 77.0000004 | 0.1528657 | 0.2146193 | 0.003559263 | 0.1560052 | 0.02178817 | 0.1562714 | 0.01952183 | 88614.05 | 1.000442 | 45 | 0.0832421 | 0.1504543 | 0.004592849 | 0.1527734 | 0.002477906 | 0.1522023 | 0.006071298 | 177571.5 | 0.9871138 | 225 | 0.4057843 | 0.3841161 | 0.0300958 | 0.4071037 | 0.01548002 | 0.4069886 | 0.02453794 | 247450.4 | 0.970504 | 225 | 0.5512822 | 0.4360365 | 0.08833397 | 0.5266917 | 0.0202895 | 0.5268921 | 0.07914976 | 126855.4 | 0.9111191 | 1200 | 0.6197735 | 0.6027573 | 0.209518 | 0.6665329 | 0.004360647 | 0.6665357 | 0.009292638 | 248008.3 | 0.8625515 | 225 | 0.4960212 | 0.3908886 | 0.1255548 | 0.516458 | 0.009067554 | 0.5168771 | 0.03213941 | 109186 | 0.6890715
|  |  | 82.0000002 | 0.1627212 | 0.2214778 | 0.003673006 | 0.163523 | 0.02274486 | 0.1637947 | 0.02039365 | 92596.21 | 1.000025 | 46.0000002 | 0.0832421 | 0.1521168 | 0.0046436 | 0.1544617 | 0.002505287 | 0.1538978 | 0.006130999 | 185551.2 | 0.9870322 | 229.9999998 | 0.4111794 | 0.3883578 | 0.03042471 | 0.4115859 | 0.01564246 | 0.4114759 | 0.02479525 | 258570.4 | 0.9654716 | 229.9999998 | 0.5563266 | 0.4408195 | 0.08922414 | 0.5318016 | 0.02032932 | 0.5320104 | 0.07927795 | 132556 | 0.9174189 | 1230 | 0.6220115 | 0.6091493 | 0.2095671 | 0.6667052 | 0.004358739 | 0.6667041 | 0.008574272 | 259153.3 | 0.866743 | 230.0000004 | 0.5025475 | 0.395071 | 0.126537 | 0.5185162 | 0.008858836 | 0.5189245 | 0.03111442 | 114092.6 | 0.6918115
|  |  | 87 | 0.1689929 | 0.2281303 | 0.003783331 | 0.1709219 | 0.02368683 | 0.1711981 | 0.0212516 | 96665.89 | 1.000935 | 46.9999998 | 0.08516301 | 0.1537614 | 0.004693803 | 0.1561317 | 0.002532372 | 0.1555748 | 0.006190293 | 193706.4 | 0.9869053 | 235.0000002 | 0.4165745 | 0.3925532 | 0.03074945 | 0.4160171 | 0.01580206 | 0.415912 | 0.025048 | 269934.8 | 0.9685805 | 234.9999996 | 0.5580081 | 0.4455459 | 0.09009508 | 0.5368086 | 0.02036017 | 0.5370254 | 0.07937001 | 138382 | 0.9217907 | 1260 | 0.6197735 | 0.6153868 | 0.2094943 | 0.6668576 | 0.004357364 | 0.6668529 | 0.007981009 | 270543.3 | 0.8691799 | 235.0000002 | 0.4981966 | 0.3991946 | 0.1274771 | 0.5204656 | 0.008655878 | 0.5208629 | 0.03010901 | 119107 | 0.6950961
|  |  | 92.0000004 | 0.1788485 | 0.2345942 | 0.003890529 | 0.1782077 | 0.02461484 | 0.1784873 | 0.02209634 | 100823.1 | 1.001172 | 48 | 0.08708392 | 0.1553885 | 0.004743474 | 0.1577841 | 0.00255917 | 0.157234 | 0.006249181 | 202036.9 | 0.9882545 | 240 | 0.4208905 | 0.3967035 | 0.03107006 | 0.4203985 | 0.01595882 | 0.4202982 | 0.0252962 | 281543.6 | 0.9725685 | 240 | 0.5664155 | 0.4502173 | 0.09094681 | 0.5417149 | 0.02038238 | 0.5419393 | 0.07942721 | 144333.2 | 0.9237121 | 1290 | 0.6197735 | 0.6214737 | 0.2093052 | 0.6669929 | 0.004356388 | 0.6669851 | 0.007496087 | 282178.3 | 0.8762545 | 240 | 0.5025475 | 0.4032606 | 0.1283756 | 0.5223119 | 0.008458901 | 0.5226983 | 0.02912408 | 124229.3 | 0.7020219
|  |  | 97.0000002 | 0.1869121 | 0.2408847 | 0.003994851 | 0.1853855 | 0.02552955 | 0.1856677 | 0.02292841 | 105067.8 | 1.000442 | 49.0000002 | 0.08708392 | 0.1569988 | 0.004792631 | 0.1594194 | 0.002585691 | 0.1588758 | 0.006307664 | 210542.8 | 0.987972 | 244.9999998 | 0.4262856 | 0.4008102 | 0.03138662 | 0.4247315 | 0.01611275 | 0.4246359 | 0.02553988 | 293396.8 | 0.9733469 | 244.9999998 | 0.568097 | 0.454835 | 0.09177935 | 0.5465226 | 0.02039627 | 0.5467542 | 0.07945083 | 150409.8 | 0.9271464 | 1320 | 0.6220115 | 0.6274136 | 0.209005 | 0.6671137 | 0.004355712 | 0.6671031 | 0.007103796 | 294058.2 | 0.8793884 | 245.0000004 | 0.5003721 | 0.40727 | 0.1292329 | 0.5240606 | 0.008268084 | 0.524436 | 0.02816039 | 129459.5 | 0.7048568
|  |  | 102 | 0.1940798 | 0.2470151 | 0.004096518 | 0.1924599 | 0.02643153 | 0.192744 | 0.0237483 | 109400.1 | 0.9999337 | 49.9999998 | 0.09092575 | 0.1585927 | 0.004841288 | 0.1610381 | 0.002611943 | 0.1605009 | 0.006365745 | 219224.1 | 0.9871024 | 250.0000002 | 0.4316807 | 0.4048744 | 0.03169915 | 0.4290173 | 0.01626384 | 0.4289263 | 0.02577902 | 305494.3 | 0.976337 | 249.9999996 | 0.5731414 | 0.4594001 | 0.09259272 | 0.5512338 | 0.02040213 | 0.5514721 | 0.0794421 | 156611.6 | 0.9279339 | 1350 | 0.6220115 | 0.6332101 | 0.208599 | 0.6672221 | 0.004355256 | 0.6672091 | 0.006789608 | 306183 | 0.8825307 | 250.0000002 | 0.5003721 | 0.411224 | 0.1300496 | 0.525717 | 0.008083568 | 0.5260813 | 0.02721856 | 134797.5 | 0.7096685
|  |  | 107.0000004 | 0.2021434 | 0.2529969 | 0.004195721 | 0.1994348 | 0.02732127 | 0.1997201 | 0.02455646 | 113819.8 | 1.000226 | 51 | 0.09092575 | 0.1601708 | 0.004889461 | 0.1626407 | 0.002637933 | 0.1621096 | 0.006423427 | 228080.7 | 0.9889531 | 255 | 0.4381548 | 0.4088973 | 0.03200771 | 0.4332569 | 0.01641212 | 0.4331704 | 0.02601364 | 317836.3 | 0.976584 | 255 | 0.5781859 | 0.4639138 | 0.09338697 | 0.5558503 | 0.02040029 | 0.556095 | 0.07940224 | 162938.7 | 0.9304075 | 1380 | 0.6197735 | 0.6388667 | 0.2080924 | 0.66732 | 0.004354964 | 0.6673049 | 0.006540333 | 318552.8 | 0.8868881 | 255 | 0.5025475 | 0.4151235 | 0.1308262 | 0.5272858 | 0.00790546 | 0.5276392 | 0.0262991 | 140243.3 | 0.7136872
|  |  | 112.0000002 | 0.2084151 | 0.2588406 | 0.004292633 | 0.206314 | 0.02819921 | 0.2066 | 0.02535325 | 118327.1 | 1.00095 | 52.0000002 | 0.09284667 | 0.1617335 | 0.004937164 | 0.1642276 | 0.002663669 | 0.1637025 | 0.006480713 | 237112.7 | 0.9889531 | 259.9999998 | 0.4446289 | 0.4128801 | 0.03231232 | 0.4374516 | 0.01655757 | 0.4373694 | 0.02624374 | 330422.7 | 0.976584 | 259.9999998 | 0.5815488 | 0.4683771 | 0.09416213 | 0.5603741 | 0.02039103 | 0.5606249 | 0.07933244 | 169391.1 | 0.9296154 | 1410 | 0.6220115 | 0.6443869 | 0.20749 | 0.6674088 | 0.004354792 | 0.6673919 | 0.006344251 | 331167.6 | 0.8845402 | 260.0000004 | 0.504723 | 0.4189694 | 0.1315633 | 0.5287717 | 0.007733833 | 0.5291143 | 0.02540238 | 145796.9 | 0.7197136
|  |  | 117 | 0.2155827 | 0.2645552 | 0.004387404 | 0.2131008 | 0.02906574 | 0.2133868 | 0.02613904 | 122921.9 | 0.9996353 | 52.9999998 | 0.09572804 | 0.1632812 | 0.004984411 | 0.1657994 | 0.00268916 | 0.1652801 | 0.006537606 | 246320.2 | 0.9899135 | 265.0000002 | 0.4467869 | 0.4168238 | 0.03261302 | 0.4416021 | 0.01670021 | 0.4415243 | 0.02646933 | 343253.4 | 0.9776866 | 264.9999996 | 0.5849118 | 0.4727913 | 0.09491823 | 0.5648072 | 0.02037466 | 0.5650637 | 0.07923387 | 175968.8 | 0.9329154 | 1440 | 0.6197735 | 0.6497738 | 0.2067966 | 0.66749 | 0.004354705 | 0.6674714 | 0.006191184 | 344027.3 | 0.8823454 | 265.0000002 | 0.5025475 | 0.4227626 | 0.1322614 | 0.5301792 | 0.00756873 | 0.530511 | 0.0245287 | 151458.4 | 0.7185967
|  |  | 122.0000004 | 0.2236464 | 0.270149 | 0.004480172 | 0.2197981 | 0.02992122 | 0.2200837 | 0.02691412 | 127604.2 | 1.000442 | 54 | 0.09572804 | 0.1648144 | 0.005031214 | 0.1673564 | 0.002714411 | 0.1668428 | 0.006594112 | 255702.9 | 0.9899135 | 270 | 0.45434 | 0.4207294 | 0.03290983 | 0.4457096 | 0.01684005 | 0.445636 | 0.02669041 | 356328.6 | 0.978742 | 270 | 0.5882748 | 0.4771571 | 0.09565535 | 0.5691513 | 0.02035145 | 0.5694132 | 0.07910767 | 182671.7 | 0.9336315 | 1470 | 0.6264874 | 0.6550309 | 0.2060169 | 0.6675646 | 0.00435468 | 0.6675446 | 0.006072487 | 357131.9 | 0.8950405 | 270 | 0.5025475 | 0.4265041 | 0.1329211 | 0.5315124 | 0.007410168 | 0.5318335 | 0.02367824 | 157227.8 | 0.7247009
|  |  | 127.0000002 | 0.2299181 | 0.2756292 | 0.004571056 | 0.2264088 | 0.03076596 | 0.2266935 | 0.0276788 | 132374.1 | 1.000986 | 55.0000002 | 0.09764895 | 0.1663335 | 0.005077586 | 0.168899 | 0.002739429 | 0.168391 | 0.006650234 | 265261.1 | 0.9899135 | 274.9999998 | 0.4575771 | 0.4245979 | 0.03320277 | 0.4497749 | 0.01697707 | 0.4497054 | 0.02690698 | 369648.1 | 0.9786994 | 274.9999998 | 0.5933192 | 0.4814755 | 0.09637353 | 0.5734084 | 0.02032169 | 0.5736753 | 0.07895496 | 189500 | 0.9347719 | 1500 | 0.6264874 | 0.6601612 | 0.2051553 | 0.6676336 | 0.004354699 | 0.6676124 | 0.005980965 | 370481.5 | 0.9028208 | 275.0000004 | 0.5025475 | 0.4301946 | 0.133543 | 0.5327752 | 0.007258135 | 0.5330858 | 0.02285113 | 163104.9 | 0.7207441
|  |  | 132 | 0.2379817 | 0.2810026 | 0.004660169 | 0.2329353 | 0.03160026 | 0.2332188 | 0.02843332 | 137231.4 | 1.002949 | 55.9999998 | 0.1005303 | 0.1678388 | 0.005123538 | 0.1704277 | 0.002764221 | 0.1699251 | 0.006705976 | 274994.7 | 0.9897492 | 280.0000002 | 0.4640512 | 0.42843 | 0.03349187 | 0.4537988 | 0.0171113 | 0.4537334 | 0.02711906 | 383212.1 | 0.9817917 | 279.9999996 | 0.5933192 | 0.4857473 | 0.09707283 | 0.5775801 | 0.02028565 | 0.5778517 | 0.07877681 | 196453.6 | 0.9346598 | 1530 | 0.6264874 | 0.6651678 | 0.2042162 | 0.6676978 | 0.004354748 | 0.6676755 | 0.005910735 | 384076 | 0.9019932 | 280.0000002 | 0.5025475 | 0.4338351 | 0.1341277 | 0.5339714 | 0.007112597 | 0.5342717 | 0.02204739 | 169089.9 | 0.7266187
|  |  | 137.0000004 | 0.2460453 | 0.2862752 | 0.004747608 | 0.23938 | 0.03242438 | 0.2396619 | 0.02917795 | 142176.3 | 1.002234 | 61.0000002 | 0.1005303 | 0.1751714 | 0.005347377 | 0.1778743 | 0.002884986 | 0.1773967 | 0.006979162 | 284903.6 | 0.9890889 | 285 | 0.4683672 | 0.4322268 | 0.03377714 | 0.4577822 | 0.01724273 | 0.4577208 | 0.02732665 | 397020.4 | 0.981979 | 285 | 0.5950007 | 0.4899735 | 0.09775335 | 0.5816681 | 0.02024359 | 0.5819441 | 0.07857429 | 203532.4 | 0.9397043 | 1560 | 0.6264874 | 0.6700536 | 0.2032037 | 0.667758 | 0.004354817 | 0.6677348 | 0.00585706 | 397915.5 | 0.9035784 | 285 | 0.504723 | 0.4374262 | 0.134676 | 0.5351046 | 0.006973498 | 0.5353946 | 0.02126699 | 175182.8 | 0.7248378
|  |  | 142.0000002 | 0.2514211 | 0.2914523 | 0.004833466 | 0.2457451 | 0.03323856 | 0.2460251 | 0.02991291 | 147208.7 | 1.000542 | 66 | 0.1024512 | 0.1822092 | 0.005562216 | 0.1850215 | 0.003000895 | 0.1845662 | 0.007243586 | 294987.9 | 0.9903678 | 289.9999998 | 0.4716043 | 0.4359889 | 0.03405859 | 0.4617258 | 0.01737137 | 0.4616683 | 0.02752975 | 411073.2 | 0.9820265 | 289.9999998 | 0.6050896 | 0.4941548 | 0.09841516 | 0.5856742 | 0.02019578 | 0.5859544 | 0.07834842 | 210736.5 | 0.9382665 | 1860 | 0.6287253 | 0.7128807 | 0.1898637 | 0.668233 | 0.00435576 | 0.6682051 | 0.005699569 | 411999.9 | 0.9090635 | 290.0000004 | 0.5112493 | 0.4409688 | 0.1351883 | 0.536178 | 0.006840761 | 0.536458 | 0.02050986 | 181383.5 | 0.7284537
|  |  | 147 | 0.2576928 | 0.2965391 | 0.004917824 | 0.2520326 | 0.03404305 | 0.2523103 | 0.0306384 | 152328.6 | 1.002234 | 70.9999998 | 0.1120558 | 0.188985 | 0.005769061 | 0.1919028 | 0.003112491 | 0.1914674 | 0.007499858 | 305247.6 | 0.9911891 | 295.0000002 | 0.4791574 | 0.4397173 | 0.03433623 | 0.4656303 | 0.01749722 | 0.4655766 | 0.02772838 | 425370.3 | 0.9848935 | 294.9999996 | 0.6050896 | 0.498292 | 0.09905835 | 0.5896001 | 0.02014245 | 0.589884 | 0.07810021 | 218066 | 0.9430672 | 2160 | 0.6264874 | 0.7464354 | 0.1728052 | 0.6686212 | 0.004356643 | 0.6685922 | 0.00569109 | 426329.3 | 0.9144942 | 295.0000002 | 0.5090739 | 0.4444635 | 0.1356654 | 0.5371948 | 0.006714292 | 0.5374651 | 0.01977584 | 187692 | 0.7290262
|  |  | 152.0000004 | 0.2648604 | 0.3015401 | 0.005000758 | 0.2582444 | 0.03483805 | 0.2585196 | 0.03135464 | 157536.1 | 1.001303 | 76.0000002 | 0.118779 | 0.1955263 | 0.005968741 | 0.1985458 | 0.003220222 | 0.1981286 | 0.007748562 | 315682.6 | 0.990522 | 300 | 0.4834735 | 0.4434125 | 0.03461007 | 0.4694965 | 0.01762031 | 0.4694466 | 0.02792255 | 439911.8 | 0.9854026 | 300 | 0.6084525 | 0.5023857 | 0.09968303 | 0.5934473 | 0.02008387 | 0.5937348 | 0.07783064 | 225520.7 | 0.9476559 | 2460 | 0.6287253 | 0.7727256 | 0.1542656 | 0.6689914 | 0.004357545 | 0.6689622 | 0.005691363 | 440903.6 | 0.9106103 | 300 | 0.5068984 | 0.4479111 | 0.136108 | 0.5381581 | 0.006593978 | 0.5384187 | 0.01906476 | 194108.4 | 0.7331927
|  |  | 157.0000002 | 0.2702362 | 0.3064596 | 0.005082337 | 0.2643823 | 0.03562375 | 0.2646547 | 0.03206182 | 162831.1 | 1.00235 | 81 | 0.1245417 | 0.2018556 | 0.006161954 | 0.2049737 | 0.003324464 | 0.204573 | 0.007990241 | 326293.1 | 0.9920038 | 304.9999998 | 0.4877895 | 0.4470752 | 0.03488013 | 0.473325 | 0.01774062 | 0.4732787 | 0.02811227 | 454697.8 | 0.9857116 | 304.9999998 | 0.613497 | 0.5064366 | 0.1002893 | 0.5972174 | 0.02002027 | 0.5975082 | 0.07754065 | 233100.7 | 0.9461013 | 2760 | 0.6309633 | 0.7933242 | 0.1356915 | 0.6693577 | 0.004358536 | 0.6693285 | 0.005692184 | 455722.8 | 0.9146276 | 305.0000004 | 0.5068984 | 0.4513124 | 0.1365166 | 0.5390707 | 0.006479693 | 0.5393219 | 0.01837638 | 200632.6 | 0.7358466
|  |  | 162 | 0.2765079 | 0.3113012 | 0.005162624 | 0.2704479 | 0.03640036 | 0.2707173 | 0.0327601 | 168213.5 | 1.001402 | 85.9999998 | 0.1322254 | 0.2079924 | 0.00634929 | 0.2112061 | 0.003425535 | 0.2108205 | 0.008225392 | 337078.9 | 0.9937554 | 310.0000002 | 0.4910266 | 0.4507063 | 0.0351464 | 0.4771164 | 0.01785818 | 0.4770737 | 0.02829755 | 469728.1 | 0.9878486 | 309.9999996 | 0.6168599 | 0.5104455 | 0.1008773 | 0.600912 | 0.01995188 | 0.6012058 | 0.07723116 | 240806 | 0.9513292 | 3060 | 0.6287253 | 0.8094632 | 0.1179744 | 0.6697228 | 0.004359631 | 0.6696937 | 0.005693118 | 470787 | 0.9133475 | 310.0000002 | 0.5090739 | 0.4546679 | 0.136892 | 0.5399353 | 0.006371297 | 0.5401772 | 0.01771044 | 207264.6 | 0.7339035
|  |  | 167.0000004 | 0.2818836 | 0.3160687 | 0.005241679 | 0.2764429 | 0.03716804 | 0.2767091 | 0.03344968 | 173683.5 | 1.002234 | 91.0000002 | 0.1389486 | 0.2139533 | 0.006531255 | 0.21726 | 0.003523708 | 0.2168883 | 0.008454468 | 348040.1 | 0.9934541 | 315 | 0.4953426 | 0.4543062 | 0.03540889 | 0.4808713 | 0.017973 | 0.4808322 | 0.02847842 | 485002.8 | 0.9862951 | 315 | 0.6202229 | 0.5144129 | 0.1014471 | 0.6045325 | 0.01987892 | 0.6048292 | 0.07690307 | 248636.5 | 0.9514747 | 3360 | 0.6376771 | 0.8221082 | 0.1016227 | 0.6700873 | 0.004360833 | 0.6700583 | 0.005694146 | 486096.2 | 0.9218958 | 315 | 0.5090739 | 0.4579784 | 0.1372348 | 0.5407544 | 0.006268637 | 0.5409872 | 0.01706664 | 214004.5 | 0.741685
|  |  | 172.0000002 | 0.2899473 | 0.3207654 | 0.005319554 | 0.2823687 | 0.03792697 | 0.2826315 | 0.0341307 | 179241.1 | 1.003569 | 96 | 0.1466323 | 0.2197525 | 0.006708285 | 0.2231497 | 0.00361922 | 0.2227909 | 0.008677878 | 359176.7 | 0.9927949 | 319.9999998 | 0.4996587 | 0.4578756 | 0.0356676 | 0.4845903 | 0.01808508 | 0.4845547 | 0.02865488 | 500521.9 | 0.9880077 | 319.9999998 | 0.6185414 | 0.5183395 | 0.1019989 | 0.6080806 | 0.01980161 | 0.6083798 | 0.07655725 | 256592.4 | 0.9531561 | 3660 | 0.6376771 | 0.8320157 | 0.08688669 | 0.6704514 | 0.004362143 | 0.6704225 | 0.005695265 | 501650.3 | 0.9127993 | 320.0000004 | 0.5112493 | 0.4612445 | 0.1375456 | 0.5415304 | 0.006171552 | 0.5417545 | 0.01644466 | 220852.2 | 0.7440223
|  |  | 177 | 0.295323 | 0.3253942 | 0.0053963 | 0.2882268 | 0.0386773 | 0.2884859 | 0.03480334 | 184886.1 | 1.00255 | 100.9999998 | 0.152395 | 0.2254026 | 0.006880763 | 0.2288879 | 0.003712274 | 0.2285412 | 0.008895995 | 370488.7 | 0.9918345 | 325.0000002 | 0.5039748 | 0.461415 | 0.03592255 | 0.488274 | 0.01819443 | 0.4882418 | 0.02882696 | 516285.4 | 0.9889957 | 324.9999996 | 0.6235859 | 0.5222258 | 0.1025329 | 0.6115577 | 0.01972016 | 0.6118592 | 0.07619453 | 264673.6 | 0.9525595 | 3960 | 0.6466289 | 0.8397782 | 0.0738466 | 0.670815 | 0.004363559 | 0.6707863 | 0.005696475 | 517449.3 | 0.9165944 | 325.0000002 | 0.5156002 | 0.4644668 | 0.1378253 | 0.5422656 | 0.006079869 | 0.5424811 | 0.01584415 | 227807.7 | 0.7566959
|  |  | 182.0000004 | 0.3006987 | 0.3299581 | 0.005471962 | 0.2940184 | 0.0394192 | 0.2942738 | 0.03546773 | 190618.7 | 1.003807 | 106.0000002 | 0.1571973 | 0.2309145 | 0.007049022 | 0.2344858 | 0.003803053 | 0.2341504 | 0.009109154 | 381976 | 0.9932111 | 330 | 0.5072118 | 0.4649251 | 0.03617373 | 0.4919228 | 0.01830108 | 0.4918939 | 0.02899467 | 532293.3 | 0.9906112 | 330 | 0.6269488 | 0.5260724 | 0.103049 | 0.6149651 | 0.01963479 | 0.6152687 | 0.07581573 | 272880 | 0.9531561 | 4260 | 0.639915 | 0.8458602 | 0.06247497 | 0.6711783 | 0.004365081 | 0.6711496 | 0.005697776 | 533493.3 | 0.9171713 | 330 | 0.5090739 | 0.467646 | 0.1380743 | 0.5429623 | 0.005993409 | 0.5431694 | 0.01526474 | 234871.1 | 0.7557052
|  |  | 187.0000002 | 0.3069705 | 0.3344597 | 0.005546583 | 0.299745 | 0.0401528 | 0.2999965 | 0.03612403 | 196438.7 | 1.002094 | 111 | 0.1668019 | 0.2362978 | 0.007213357 | 0.2399533 | 0.003891715 | 0.2396283 | 0.009317661 | 393638.7 | 0.9930918 | 334.9999998 | 0.5136859 | 0.4684062 | 0.03642114 | 0.4955373 | 0.01840503 | 0.4955117 | 0.02915804 | 548545.6 | 0.9895322 | 334.9999998 | 0.6286303 | 0.5298799 | 0.1035476 | 0.6183043 | 0.01954569 | 0.6186098 | 0.07542165 | 281211.7 | 0.954455 | 4560 | 0.642153 | 0.8506254 | 0.05268007 | 0.6715411 | 0.004366708 | 0.6715125 | 0.005699167 | 549782.3 | 0.9357372 | 335.0000004 | 0.5134248 | 0.4707826 | 0.1382935 | 0.5436223 | 0.005911988 | 0.5438214 | 0.01470606 | 242042.3 | 0.757075
|  |  | 192 | 0.3132422 | 0.3389015 | 0.005620201 | 0.3054076 | 0.04087824 | 0.3056551 | 0.03677237 | 202346.4 | 1.001474 | 115.9999998 | 0.1706437 | 0.2415613 | 0.00737403 | 0.2452989 | 0.003978401 | 0.2449839 | 0.009521793 | 405476.8 | 0.9937554 | 340.0000002 | 0.516923 | 0.471859 | 0.0366648 | 0.499118 | 0.0185063 | 0.4990956 | 0.02931709 | 565042.3 | 0.9906112 | 339.9999996 | 0.6319933 | 0.5336487 | 0.1040288 | 0.6215766 | 0.01945304 | 0.6218838 | 0.07501304 | 289668.8 | 0.9597561 | 4860 | 0.6466289 | 0.8543591 | 0.04433557 | 0.6719035 | 0.004368439 | 0.6718751 | 0.005700647 | 566316.2 | 0.9386345 | 340.0000002 | 0.5156002 | 0.4738774 | 0.1384834 | 0.5442478 | 0.005835417 | 0.5444389 | 0.01416771 | 249321.4 | 0.7617565
|  |  | 197.0000004 | 0.3186179 | 0.3432857 | 0.005692854 | 0.3110076 | 0.04159566 | 0.3112509 | 0.0374129 | 208341.5 | 1.002083 | 121.0000002 | 0.1783273 | 0.2467124 | 0.007531277 | 0.2505306 | 0.004063239 | 0.2502249 | 0.009721803 | 417490.3 | 0.9937554 | 345 | 0.5223181 | 0.4752839 | 0.03690469 | 0.5026653 | 0.01860491 | 0.5026461 | 0.02947185 | 581783.4 | 0.991606 | 345 | 0.6319933 | 0.5373794 | 0.1044927 | 0.6247834 | 0.01935705 | 0.6250921 | 0.07459067 | 298251.1 | 0.9598821 | 5160 | 0.6443909 | 0.8572844 | 0.03730028 | 0.6722655 | 0.004370273 | 0.6722372 | 0.005702216 | 583095 | 0.9450582 | 345 | 0.5134248 | 0.4769308 | 0.1386447 | 0.5448405 | 0.005763501 | 0.5450239 | 0.01364927 | 256708.3 | 0.7577755
|  |  | 202.0000002 | 0.3239937 | 0.3476147 | 0.005764573 | 0.316546 | 0.0423052 | 0.316785 | 0.03804574 | 214424.1 | 1.001434 | 126 | 0.1840901 | 0.2517582 | 0.007685306 | 0.2556553 | 0.004146341 | 0.2553584 | 0.00991792 | 429679.2 | 0.9937554 | 349.9999998 | 0.5244761 | 0.4786813 | 0.03714084 | 0.5061797 | 0.01870087 | 0.5061635 | 0.02962234 | 598768.9 | 0.9920179 | 349.9999998 | 0.6353562 | 0.5410724 | 0.1049395 | 0.6279261 | 0.01925789 | 0.6282361 | 0.07415524 | 306958.7 | 0.963245 | 5460 | 0.6466289 | 0.8595763 | 0.03143087 | 0.6726271 | 0.004372209 | 0.6725988 | 0.005703872 | 600118.8 | 0.9420373 | 350.0000004 | 0.5156002 | 0.4799434 | 0.138778 | 0.5454021 | 0.005696046 | 0.5455781 | 0.01315034 | 264203 | 0.7670159
|  |  | 207 | 0.3293694 | 0.3518903 | 0.00583539 | 0.3220238 | 0.04300697 | 0.3222586 | 0.03867101 | 220594.3 | 1.001942 | 130.9999998 | 0.1898528 | 0.2567048 | 0.007836309 | 0.2606793 | 0.00422781 | 0.2603908 | 0.01011036 | 442043.4 | 0.9953478 | 355.0000002 | 0.5298712 | 0.4820517 | 0.03737323 | 0.5096616 | 0.01879421 | 0.5096485 | 0.02976859 | 615998.8 | 0.9916902 | 354.9999996 | 0.6370377 | 0.5447283 | 0.1053694 | 0.6310058 | 0.01915574 | 0.6313169 | 0.07370745 | 315791.6 | 0.9633099 | 5760 | 0.6488668 | 0.8613721 | 0.02658932 | 0.6729883 | 0.004374247 | 0.6729601 | 0.005705616 | 617387.5 | 0.948136 | 355.0000002 | 0.5134248 | 0.4829158 | 0.1388841 | 0.5459344 | 0.005632856 | 0.5461031 | 0.01267047 | 271805.6 | 0.7702548
|  |  | 212.0000004 | 0.3356411 | 0.3561145 | 0.005905333 | 0.3274423 | 0.0437011 | 0.3276725 | 0.03928885 | 226852 | 1.002174 | 136.0000002 | 0.196576 | 0.2615578 | 0.007984457 | 0.2656083 | 0.004307738 | 0.2653277 | 0.0102993 | 454583 | 0.9947158 | 360 | 0.5331082 | 0.4853955 | 0.03760187 | 0.5131114 | 0.01888493 | 0.5131013 | 0.02991063 | 633473.1 | 0.9906112 | 360 | 0.6404007 | 0.5483475 | 0.1057826 | 0.6340239 | 0.01905076 | 0.6343359 | 0.07324799 | 324749.8 | 0.9620722 | 6060 | 0.6511047 | 0.8627791 | 0.02264675 | 0.6733491 | 0.004376385 | 0.673321 | 0.005707446 | 634901.2 | 0.9522171 | 360 | 0.5112493 | 0.4858486 | 0.1389635 | 0.5464388 | 0.005573734 | 0.5466005 | 0.01220926 | 279516 | 0.769315
|  |  | 217.0000002 | 0.3410169 | 0.3602891 | 0.005974428 | 0.3328022 | 0.0443877 | 0.333028 | 0.03989937 | 233197.2 | 1.003743 | 141 | 0.2013783 | 0.2663225 | 0.008129905 | 0.2704476 | 0.00438621 | 0.2701746 | 0.01048494 | 467298 | 0.9947158 | 364.9999998 | 0.5363453 | 0.4887132 | 0.03782677 | 0.5165295 | 0.01897306 | 0.5165224 | 0.03004849 | 651191.7 | 0.990006 | 364.9999998 | 0.6420821 | 0.5519304 | 0.1061792 | 0.6369817 | 0.01894313 | 0.6372944 | 0.07277749 | 333833.2 | 0.966608 | 6360 | 0.6555806 | 0.8638815 | 0.01948429 | 0.6737094 | 0.004378623 | 0.6736814 | 0.005709362 | 652659.8 | 0.9584472 | 365.0000004 | 0.5112493 | 0.4887422 | 0.1390169 | 0.5469169 | 0.005518486 | 0.5470717 | 0.01176626 | 287334.3 | 0.7772134
|  |  | 222 | 0.3454966 | 0.3644157 | 0.0060427 | 0.3381047 | 0.04506689 | 0.3383258 | 0.04050269 | 239629.9 | 1.002347 | 145.9999998 | 0.2071411 | 0.2710034 | 0.008272796 | 0.2752018 | 0.004463303 | 0.274936 | 0.01066742 | 480188.4 | 0.9962678 | 370.0000002 | 0.5417404 | 0.4920051 | 0.03804794 | 0.5199164 | 0.01905862 | 0.5199121 | 0.03018221 | 669154.8 | 0.9923721 | 369.9999996 | 0.6437636 | 0.5554775 | 0.1065595 | 0.6398802 | 0.018833 | 0.6401935 | 0.0722966 | 343042 | 0.9672472 | 6660 | 0.6511047 | 0.8647453 | 0.01699227 | 0.6740694 | 0.00438096 | 0.6740415 | 0.005711363 | 670663.3 | 0.9600155 | 370.0000002 | 0.5177757 | 0.4915974 | 0.1390449 | 0.54737 | 0.005466919 | 0.5475182 | 0.01134104 | 295260.4 | 0.7817355
|  |  | 227.0000004 | 0.3508724 | 0.3684961 | 0.006110171 | 0.3433506 | 0.04573878 | 0.3435671 | 0.04109892 | 246150.1 | 1.003005 | 151.0000002 | 0.2138643 | 0.2756048 | 0.00841326 | 0.2798753 | 0.004539085 | 0.2796164 | 0.01084691 | 493254.1 | 0.9947158 | 375 | 0.5460564 | 0.4952715 | 0.03826537 | 0.5232724 | 0.01914162 | 0.5232709 | 0.03031181 | 687362.3 | 0.9938482 | 375 | 0.6471266 | 0.5589892 | 0.1069236 | 0.6427207 | 0.01872053 | 0.6430345 | 0.07180593 | 352376 | 0.968245 | 6960 | 0.6533427 | 0.865422 | 0.01506841 | 0.6744289 | 0.004383395 | 0.6744011 | 0.005713449 | 688911.8 | 0.9614053 | 375 | 0.5177757 | 0.4944144 | 0.1390481 | 0.5477995 | 0.005418843 | 0.5479413 | 0.01093316 | 303294.3 | 0.7831803
|  |  | 232.0000002 | 0.3544562 | 0.3725315 | 0.006176861 | 0.3485409 | 0.04640348 | 0.3487526 | 0.04168818 | 252757.9 | 1.003924 | 156 | 0.2225084 | 0.2801306 | 0.008551417 | 0.2844721 | 0.004613623 | 0.2842198 | 0.01102354 | 506495.3 | 0.9956763 | 379.9999998 | 0.5503725 | 0.4985129 | 0.03847907 | 0.5265978 | 0.0192221 | 0.5265992 | 0.03043733 | 705814.1 | 0.9911655 | 379.9999998 | 0.6488081 | 0.562466 | 0.1072717 | 0.6455044 | 0.01860586 | 0.6458184 | 0.07130606 | 361835.4 | 0.9674788 | 7260 | 0.6533427 | 0.8659522 | 0.01361652 | 0.674788 | 0.004385927 | 0.6747603 | 0.005715618 | 707405.3 | 0.9595328 | 380.0000004 | 0.5134248 | 0.4971939 | 0.1390271 | 0.5482066 | 0.005374071 | 0.5483422 | 0.01054219 | 311436.1 | 0.7853558
|  |  | 237 | 0.3616239 | 0.3765236 | 0.006242788 | 0.3536764 | 0.04706108 | 0.3538833 | 0.04227057 | 259453.2 | 1.003495 | 160.9999998 | 0.2253897 | 0.2845845 | 0.008687377 | 0.2889958 | 0.004686974 | 0.2887498 | 0.01119744 | 519911.8 | 0.9947158 | 385.0000002 | 0.5546886 | 0.5017295 | 0.03868906 | 0.5298931 | 0.01930008 | 0.5298972 | 0.0305588 | 724510.4 | 0.9918687 | 384.9999996 | 0.6504896 | 0.5659082 | 0.107604 | 0.6482324 | 0.01848915 | 0.6485466 | 0.07079758 | 371420 | 0.9698588 | 7560 | 0.6578186 | 0.8663677 | 0.0125465 | 0.6751467 | 0.004388555 | 0.6751191 | 0.005717871 | 726143.7 | 0.9644167 | 385.0000002 | 0.5156002 | 0.4999365 | 0.1389826 | 0.5485925 | 0.005332422 | 0.5487221 | 0.01016769 | 319685.7 | 0.7920683
|  |  | 242.0000004 | 0.3643118 | 0.3804736 | 0.00630797 | 0.3587579 | 0.0477117 | 0.35896 | 0.04284619 | 266236 | 1.002401 | 166.0000002 | 0.2321129 | 0.2889697 | 0.00882124 | 0.2934498 | 0.004759194 | 0.2932099 | 0.01136873 | 533503.7 | 0.9951715 | 390 | 0.5590046 | 0.5049218 | 0.03889534 | 0.5331586 | 0.01937557 | 0.5331654 | 0.03067627 | 743451 | 0.9928338 | 390 | 0.655534 | 0.5693162 | 0.1079208 | 0.6509058 | 0.01837053 | 0.65122 | 0.07028103 | 381129.9 | 0.9738953 | 7860 | 0.6622945 | 0.8666932 | 0.01177598 | 0.675505 | 0.004391279 | 0.6754775 | 0.005720205 | 745127.1 | 0.9619244 | 390 | 0.5177757 | 0.5026425 | 0.1389152 | 0.5489583 | 0.005293718 | 0.5490821 | 0.009809235 | 328043.1 | 0.7918821
|  |  | 247.0000002 | 0.3696875 | 0.3843828 | 0.006372422 | 0.3637864 | 0.04835543 | 0.3639836 | 0.04341516 | 273106.3 | 1.00377 | 171 | 0.2369152 | 0.2932894 | 0.008953101 | 0.2978372 | 0.004830333 | 0.2976032 | 0.01153752 | 547270.9 | 0.9956763 | 394.9999998 | 0.5600836 | 0.50809 | 0.03909791 | 0.5363946 | 0.0194486 | 0.536404 | 0.03078976 | 762636.1 | 0.9959202 | 394.9999998 | 0.6538525 | 0.5726904 | 0.1082222 | 0.6535258 | 0.01825014 | 0.6538398 | 0.06975694 | 390965.1 | 0.976053 | 8160 | 0.6578186 | 0.8669482 | 0.01123278 | 0.6758629 | 0.004394096 | 0.6758355 | 0.005722622 | 764355.3 | 0.9651974 | 395.0000004 | 0.5156002 | 0.5053125 | 0.1388253 | 0.5493052 | 0.005257788 | 0.5494234 | 0.009466394 | 336508.4 | 0.7940576
|  |  | 252 | 0.3759592 | 0.3882523 | 0.006436159 | 0.3687625 | 0.04899237 | 0.3689548 | 0.04397757 | 280064.2 | 1.002234 | 175.9999998 | 0.2417175 | 0.2975463 | 0.009083046 | 0.302161 | 0.004900436 | 0.3019326 | 0.0117039 | 561213.6 | 0.9956763 | 400.0000002 | 0.5622417 | 0.5112345 | 0.03929679 | 0.5396014 | 0.0195192 | 0.5396134 | 0.03089932 | 782065.5 | 0.9963461 | 399.9999996 | 0.652171 | 0.5760313 | 0.1085084 | 0.6560933 | 0.0181281 | 0.6564071 | 0.06922585 | 400925.6 | 0.979755 | 8460 | 0.6645324 | 0.867148 | 0.01085676 | 0.6762203 | 0.004397008 | 0.676193 | 0.005725119 | 783828.6 | 0.9666547 | 400.0000002 | 0.5112493 | 0.5079469 | 0.1387137 | 0.549634 | 0.005224466 | 0.5497468 | 0.009138739 | 345081.5 | 0.7989776
|  |  | 257.0000004 | 0.380439 | 0.3920834 | 0.006499194 | 0.3736871 | 0.04962262 | 0.3738744 | 0.04453352 | 287109.5 | 1.002585 | 181.0000002 | 0.2455593 | 0.3017432 | 0.009211156 | 0.3064238 | 0.004969548 | 0.3062008 | 0.01186799 | 575331.6 | 0.9948079 | 405 | 0.5676367 | 0.5143554 | 0.03949199 | 0.5427794 | 0.01958738 | 0.542794 | 0.03100499 | 801739.3 | 0.9957209 | 405 | 0.6538525 | 0.5793391 | 0.1087797 | 0.6586095 | 0.01800455 | 0.6589229 | 0.06868823 | 411011.4 | 0.9793233 | 8760 | 0.6600565 | 0.8673046 | 0.01060036 | 0.6765774 | 0.004400012 | 0.6765502 | 0.005727696 | 803546.8 | 0.9682453 | 405 | 0.5177757 | 0.5105463 | 0.1385809 | 0.5499459 | 0.005193593 | 0.5500534 | 0.008825848 | 353762.5 | 0.7998767
|  |  | 262.0000002 | 0.3858148 | 0.395877 | 0.006561538 | 0.3785609 | 0.05024626 | 0.3787433 | 0.0450831 | 294242.4 | 1.003875 | 186 | 0.253243 | 0.3058825 | 0.009337505 | 0.3106281 | 0.005037707 | 0.3104104 | 0.01202986 | 589625 | 0.9966367 | 409.9999998 | 0.5697948 | 0.5174532 | 0.03968352 | 0.5459289 | 0.01965318 | 0.545946 | 0.0311068 | 821657.6 | 0.9988749 | 409.9999998 | 0.6622599 | 0.5826142 | 0.1090362 | 0.6610754 | 0.01787961 | 0.6613882 | 0.06814458 | 421222.5 | 0.9800598 | 9060 | 0.6622945 | 0.8674272 | 0.01042758 | 0.6769341 | 0.004403108 | 0.676907 | 0.005730354 | 823509.9 | 0.9733685 | 410.0000004 | 0.5221266 | 0.5131111 | 0.1384274 | 0.5502416 | 0.005165014 | 0.550344 | 0.008527301 | 362551.3 | 0.8005839
|  |  | 267 | 0.3885026 | 0.3996343 | 0.006623202 | 0.3833847 | 0.05086338 | 0.383562 | 0.04562641 | 301462.8 | 1.002918 | 190.9999998 | 0.2599662 | 0.3099666 | 0.009462163 | 0.3147763 | 0.005104951 | 0.3145636 | 0.01218961 | 604093.8 | 0.9974301 | 415.0000002 | 0.5741108 | 0.5205282 | 0.03987138 | 0.5490502 | 0.01971661 | 0.5490697 | 0.0312048 | 841820.2 | 0.9983075 | 414.9999996 | 0.6605784 | 0.585857 | 0.1092782 | 0.6634919 | 0.01775339 | 0.6638042 | 0.06759537 | 431558.8 | 0.9786155 | 9360 | 0.6667703 | 0.8675233 | 0.01031225 | 0.6772903 | 0.004406294 | 0.6772633 | 0.00573309 | 843718 | 0.9813801 | 415.0000002 | 0.5177757 | 0.5156418 | 0.1382538 | 0.550522 | 0.005138583 | 0.5506196 | 0.008242682 | 371447.9 | 0.8035722
|  |  | 272.0000004 | 0.3929824 | 0.4033562 | 0.006684195 | 0.3881591 | 0.05147409 | 0.3883314 | 0.04616355 | 308770.7 | 1.003664 | 196.0000002 | 0.2647685 | 0.3139975 | 0.009585195 | 0.3188706 | 0.005171315 | 0.3186628 | 0.01234729 | 618738 | 0.9985577 | 420 | 0.5795059 | 0.5235805 | 0.04005559 | 0.5521436 | 0.01977772 | 0.5521655 | 0.03129903 | 862227.2 | 0.9991254 | 420 | 0.6622599 | 0.5890678 | 0.1095058 | 0.6658602 | 0.01762601 | 0.6661717 | 0.06704103 | 442020.5 | 0.9837563 | 9660 | 0.6690083 | 0.8675986 | 0.01023581 | 0.6776462 | 0.004409571 | 0.6776192 | 0.005735904 | 864171 | 0.9817387 | 420 | 0.5177757 | 0.5181389 | 0.1380606 | 0.5507879 | 0.005114159 | 0.5508808 | 0.00797158 | 380452.4 | 0.8027594
|  |  | 277.0000002 | 0.3983582 | 0.4070436 | 0.006744527 | 0.3928848 | 0.05207845 | 0.3930522 | 0.04669461 | 316166.2 | 1.00313 | 201 | 0.2695708 | 0.3179773 | 0.00970666 | 0.3229129 | 0.005236829 | 0.3227098 | 0.012503 | 633557.5 | 0.9985577 | 424.9999998 | 0.582743 | 0.5266104 | 0.04023617 | 0.5552093 | 0.01983651 | 0.5552336 | 0.03138952 | 882878.6 | 0.9973779 | 424.9999998 | 0.6639414 | 0.592247 | 0.1097193 | 0.6681811 | 0.01749758 | 0.6684917 | 0.06648201 | 452607.4 | 0.9854118 | 9960 | 0.6600565 | 0.8676576 | 0.01018545 | 0.6780016 | 0.004412937 | 0.6779748 | 0.005738796 | 884869 | 0.9876092 | 425.0000004 | 0.5177757 | 0.5206027 | 0.1378484 | 0.5510402 | 0.00509161 | 0.5511286 | 0.007713585 | 389564.7 | 0.8093197
|  |  | 282 | 0.402838 | 0.4106974 | 0.006804204 | 0.3975626 | 0.05267656 | 0.3977249 | 0.04721967 | 323649.1 | 1.0033 | 205.9999998 | 0.274373 | 0.3219079 | 0.009826616 | 0.3269053 | 0.005301525 | 0.3267068 | 0.01265679 | 648552.5 | 0.9975972 | 430.0000002 | 0.584901 | 0.5296182 | 0.04041313 | 0.5582477 | 0.01989301 | 0.5582743 | 0.03147632 | 903774.4 | 0.9981643 | 429.9999996 | 0.6656229 | 0.5953949 | 0.1099189 | 0.6704556 | 0.01736821 | 0.6707653 | 0.06591873 | 463319.7 | 0.9898106 | 10260 | 0.6690083 | 0.8677039 | 0.01015243 | 0.6783566 | 0.004416391 | 0.6783299 | 0.005741764 | 905811.9 | 0.9901959 | 430.0000002 | 0.5221266 | 0.5230338 | 0.1376177 | 0.5512795 | 0.005070808 | 0.5513635 | 0.007468295 | 398784.8 | 0.8109209
|  |  | 287.0000004 | 0.4073177 | 0.4143184 | 0.006863235 | 0.4021931 | 0.0532685 | 0.4023503 | 0.04773881 | 331219.6 | 1.002996 | 211.0000002 | 0.2772544 | 0.3257911 | 0.009945114 | 0.3308495 | 0.005365428 | 0.3306554 | 0.01280872 | 663722.8 | 0.9999127 | 435 | 0.5881381 | 0.5326041 | 0.04058648 | 0.5612591 | 0.01994726 | 0.561288 | 0.03155948 | 924914.7 | 0.9992433 | 435 | 0.6689858 | 0.5985119 | 0.1101048 | 0.6726846 | 0.017238 | 0.6729933 | 0.06535157 | 474157.2 | 0.9884672 | 10560 | 0.6645324 | 0.8677401 | 0.01013086 | 0.6787112 | 0.004419933 | 0.6786846 | 0.005744809 | 926999.8 | 0.9948577 | 435 | 0.5177757 | 0.5254325 | 0.137369 | 0.5515065 | 0.005051633 | 0.5515863 | 0.007235309 | 408112.8 | 0.8171806
|  |  | 292.0000002 | 0.4135895 | 0.4179075 | 0.006921625 | 0.4067769 | 0.05385435 | 0.4069291 | 0.04825214 | 338877.6 | 1.00394 | 216 | 0.2830172 | 0.3296285 | 0.0100622 | 0.3347472 | 0.005428565 | 0.3345574 | 0.01295886 | 679068.4 | 1.000694 | 439.9999998 | 0.5913751 | 0.5355684 | 0.04075624 | 0.5642437 | 0.01999928 | 0.5642748 | 0.03163903 | 946299.3 | 1.002763 | 439.9999998 | 0.6656229 | 0.6015982 | 0.1102772 | 0.674869 | 0.01710705 | 0.6751766 | 0.06478095 | 485120 | 0.9900366 | 10860 | 0.6690083 | 0.8677685 | 0.01011682 | 0.6790655 | 0.004423561 | 0.6790389 | 0.005747929 | 948432.6 | 0.9941233 | 440.0000004 | 0.5156002 | 0.5277994 | 0.1371028 | 0.5517219 | 0.005033971 | 0.5517976 | 0.007014229 | 417548.6 | 0.8170976
|  |  | 297 | 0.4171733 | 0.4214654 | 0.006979379 | 0.4113147 | 0.0544342 | 0.4114619 | 0.04875972 | 346623.2 | 1.002234 | 220.9999998 | 0.2887799 | 0.3334217 | 0.01017793 | 0.3386 | 0.00549096 | 0.3384144 | 0.01310725 | 694589.5 | 0.9995181 | 445.0000002 | 0.5956912 | 0.5385113 | 0.04092243 | 0.5672018 | 0.0200491 | 0.5672351 | 0.03171501 | 967928.3 | 0.9999798 | 444.9999996 | 0.6706673 | 0.6046543 | 0.1104363 | 0.6770098 | 0.01697544 | 0.6773162 | 0.06420722 | 496208.1 | 0.9932662 | 11160 | 0.6690083 | 0.8677907 | 0.01010771 | 0.6794193 | 0.004427274 | 0.6793928 | 0.005751124 | 970110.4 | 0.9935152 | 445.0000002 | 0.5177757 | 0.5301348 | 0.1368196 | 0.5519263 | 0.005017715 | 0.5519981 | 0.006804661 | 427092.3 | 0.8121639
|  |  | 302.0000004 | 0.4216531 | 0.4249927 | 0.007036503 | 0.415807 | 0.05500811 | 0.4159492 | 0.04926165 | 354456.2 | 1.00313 | 226.0000002 | 0.2926217 | 0.3371723 | 0.01029234 | 0.3424094 | 0.005552634 | 0.3422279 | 0.01325396 | 710286 | 1.000479 | 450 | 0.5978492 | 0.541433 | 0.04108506 | 0.5701336 | 0.02009674 | 0.5701691 | 0.03178748 | 989801.7 | 1.001252 | 450 | 0.6706673 | 0.6076803 | 0.1105823 | 0.6791079 | 0.01684329 | 0.6794129 | 0.06363076 | 507421.5 | 0.9921582 | 11460 | 0.6667703 | 0.8678081 | 0.01010182 | 0.6797727 | 0.004431073 | 0.6797463 | 0.005754393 | 992033.1 | 0.9976418 | 450 | 0.5156002 | 0.5324391 | 0.13652 | 0.5521202 | 0.005002764 | 0.5521882 | 0.006606216 | 436743.8 | 0.8154597
|  |  | 307.0000002 | 0.4261329 | 0.4284903 | 0.007093001 | 0.4202546 | 0.05557618 | 0.4203917 | 0.04975801 | 362376.8 | 1.00313 | 231 | 0.2983845 | 0.3408815 | 0.01040547 | 0.3461768 | 0.005613607 | 0.3459993 | 0.01339901 | 726157.8 | 0.9995181 | 454.9999998 | 0.6021653 | 0.5443338 | 0.04124414 | 0.5730395 | 0.02014223 | 0.573077 | 0.03185648 | 1011919.4 | 1.001401 | 454.9999998 | 0.6706673 | 0.6106767 | 0.1107154 | 0.6811639 | 0.01671067 | 0.6814676 | 0.0630519 | 518760.2 | 0.99284 | 11760 | 0.6734842 | 0.8678218 | 0.01009802 | 0.6801257 | 0.004434955 | 0.6800994 | 0.005757736 | 1014200.7 | 0.9923217 | 455.0000004 | 0.5177757 | 0.5347128 | 0.1362043 | 0.5523043 | 0.004989023 | 0.5523687 | 0.006418505 | 446503.1 | 0.8211014
|  |  | 312 | 0.4297167 | 0.4319587 | 0.007148876 | 0.4246579 | 0.05613846 | 0.4247901 | 0.05024886 | 370384.8 | 1.004004 | 235.9999998 | 0.3041472 | 0.3445508 | 0.01051736 | 0.3499036 | 0.0056739 | 0.34973 | 0.01354246 | 742205 | 1.000667 | 460.0000002 | 0.6075604 | 0.5472138 | 0.04139971 | 0.5759196 | 0.0201856 | 0.5759592 | 0.03192204 | 1034281.6 | 1.003122 | 459.9999996 | 0.6723488 | 0.6136437 | 0.1108359 | 0.6831789 | 0.01657767 | 0.6834812 | 0.062471 | 530224.1 | 0.9931985 | 12060 | 0.6667703 | 0.8678325 | 0.01009559 | 0.6804783 | 0.00443892 | 0.6804521 | 0.005761151 | 1036613.3 | 0.9957479 | 460.0000002 | 0.5177757 | 0.5369563 | 0.1358731 | 0.552479 | 0.004976402 | 0.5525399 | 0.006241145 | 456370.3 | 0.8249399
|  |  | 317.0000004 | 0.4341965 | 0.4353986 | 0.007204133 | 0.4290176 | 0.05669505 | 0.4291447 | 0.0507343 | 378480.5 | 1.003991 | 241.0000002 | 0.307989 | 0.3481813 | 0.01062803 | 0.3535911 | 0.005733529 | 0.3534212 | 0.01368435 | 758427.6 | 1.0017 | 465 | 0.6086394 | 0.5500733 | 0.04155177 | 0.5787742 | 0.02022688 | 0.5788159 | 0.03198422 | 1056888.2 | 1.002222 | 465 | 0.6740303 | 0.6165816 | 0.1109439 | 0.6851537 | 0.01644437 | 0.6854544 | 0.06188836 | 541813.4 | 0.992764 | 12360 | 0.6734842 | 0.8678408 | 0.01009402 | 0.6808305 | 0.004442968 | 0.6808044 | 0.005764638 | 1059270.9 | 0.9883691 | 465 | 0.5134248 | 0.53917 | 0.1355268 | 0.5526449 | 0.004964818 | 0.5527024 | 0.006073754 | 466345.3 | 0.8248331
|  |  | 322.0000002 | 0.4377803 | 0.4388106 | 0.007258773 | 0.4333342 | 0.05724601 | 0.4334564 | 0.0512144 | 386663.6 | 1.004708 | 246 | 0.3127913 | 0.3517743 | 0.01073754 | 0.3572404 | 0.00579251 | 0.3570742 | 0.0138247 | 774825.5 | 1.001373 | 469.9999998 | 0.6118764 | 0.5529124 | 0.04170035 | 0.5816036 | 0.02026609 | 0.5816473 | 0.03204306 | 1079739.2 | 1.002405 | 469.9999998 | 0.6757118 | 0.6194907 | 0.1110397 | 0.687089 | 0.01631086 | 0.6873881 | 0.0613043 | 553527.9 | 0.99517 | 12660 | 0.6757221 | 0.8678474 | 0.01009303 | 0.6811823 | 0.004447097 | 0.6811563 | 0.005768197 | 1082173.3 | 0.9982845 | 470.0000004 | 0.5177757 | 0.5413542 | 0.1351659 | 0.5528024 | 0.004954192 | 0.5528567 | 0.005915953 | 476428.2 | 0.8310402
|  |  | 327 | 0.4422601 | 0.4421953 | 0.007312799 | 0.4376083 | 0.05779141 | 0.4377255 | 0.05168923 | 394934.2 | 1.004749 | 250.9999998 | 0.3175936 | 0.3553309 | 0.0108459 | 0.3608527 | 0.005850859 | 0.36069 | 0.01396357 | 791398.9 | 1.001439 | 475.0000002 | 0.6129554 | 0.5557314 | 0.04184547 | 0.5844081 | 0.02030326 | 0.5844537 | 0.0320986 | 1102834.6 | 1.002663 | 474.9999996 | 0.6773932 | 0.6223714 | 0.1111234 | 0.6889856 | 0.01617721 | 0.689283 | 0.06071912 | 565367.8 | 0.9969432 | 12960 | 0.6712462 | 0.8678525 | 0.0100924 | 0.6815337 | 0.004451306 | 0.6815078 | 0.005771826 | 1105320.8 | 0.9979859 | 475.0000002 | 0.5199511 | 0.5435094 | 0.1347908 | 0.552952 | 0.004944452 | 0.5530031 | 0.005767368 | 486618.9 | 0.8333442
|  |  | 332.0000004 | 0.4485318 | 0.4455532 | 0.007366215 | 0.4418404 | 0.05833132 | 0.4419527 | 0.05215887 | 403292.4 | 1.003725 | 256.0000002 | 0.3214354 | 0.3588522 | 0.01095314 | 0.364429 | 0.005908589 | 0.3642698 | 0.01410096 | 808147.6 | 1.000479 | 480 | 0.6172715 | 0.5585304 | 0.04198715 | 0.5871877 | 0.02033842 | 0.5872353 | 0.03215088 | 1126174.3 | 1.000785 | 480 | 0.6807562 | 0.6252238 | 0.1111953 | 0.6908443 | 0.01604349 | 0.6911401 | 0.06013311 | 577332.9 | 0.9988202 | 13260 | 0.6734842 | 0.8678566 | 0.010092 | 0.6818847 | 0.004455594 | 0.6818589 | 0.005775526 | 1128713.2 | 1.004955 | 480 | 0.5177757 | 0.545636 | 0.1344019 | 0.553094 | 0.004935529 | 0.5531422 | 0.005627626 | 496917.4 | 0.8412995
|  |  | 337.0000002 | 0.4521156 | 0.4488848 | 0.00741902 | 0.4460311 | 0.05886581 | 0.4461384 | 0.05262339 | 411738.1 | 1.002395 | 261 | 0.3262377 | 0.3623392 | 0.01105929 | 0.3679704 | 0.005965714 | 0.3678147 | 0.01423693 | 825071.7 | 1.001439 | 484.9999998 | 0.6194295 | 0.5613097 | 0.0421254 | 0.5899429 | 0.0203716 | 0.5899923 | 0.03219995 | 1149758.5 | 0.9995975 | 484.9999998 | 0.6790747 | 0.6280484 | 0.1112555 | 0.692666 | 0.01590977 | 0.6929599 | 0.05954654 | 589423.3 | 0.9992843 | 13560 | 0.6734842 | 0.8678597 | 0.01009175 | 0.6822352 | 0.004459961 | 0.6822096 | 0.005779295 | 1152350.5 | 0.9959605 | 485.0000004 | 0.5177757 | 0.5477343 | 0.1339998 | 0.5532289 | 0.00492736 | 0.5532742 | 0.005496359 | 507323.8 | 0.8351916
|  |  | 342 | 0.4548035 | 0.4521907 | 0.007471217 | 0.4501808 | 0.05939496 | 0.4502833 | 0.05308287 | 420271.3 | 1.003789 | 265.9999998 | 0.3300796 | 0.3657929 | 0.01116437 | 0.3714779 | 0.006022244 | 0.3713255 | 0.01437148 | 842171.1 | 1.00184 | 490.0000002 | 0.6215876 | 0.5640693 | 0.04226026 | 0.5926738 | 0.02040282 | 0.592725 | 0.03224586 | 1173587.0 | 1.001401 | 489.9999996 | 0.6807562 | 0.6308453 | 0.1113044 | 0.6944512 | 0.01577613 | 0.6947433 | 0.05895969 | 601639 | 1.003371 | 13860 | 0.6757221 | 0.8678622 | 0.01009159 | 0.6825854 | 0.004464406 | 0.6825598 | 0.005783132 | 1176232.8 | 1.003751 | 490.0000002 | 0.5134248 | 0.5498047 | 0.1335847 | 0.5533571 | 0.004919886 | 0.5533997 | 0.005373202 | 517838 | 0.8384515
|  |  | 347.0000004 | 0.4601793 | 0.4554713 | 0.007522808 | 0.4542901 | 0.05991883 | 0.4543877 | 0.05353736 | 428892 | 1.004026 | 271.0000002 | 0.3358423 | 0.3692141 | 0.01126842 | 0.3749524 | 0.00607819 | 0.3748032 | 0.01450466 | 859446 | 1.002399 | 495 | 0.6259036 | 0.5668096 | 0.04239174 | 0.5953806 | 0.02043212 | 0.5954337 | 0.03228865 | 1197660 | 1.00248 | 495 | 0.6807562 | 0.6336149 | 0.1113419 | 0.6962008 | 0.01564262 | 0.696491 | 0.0583728 | 613980 | 1.003601 | 14160 | 0.67796 | 0.8678641 | 0.01009149 | 0.6829352 | 0.004468928 | 0.6829097 | 0.005787038 | 1200360 | 0.99351 | 495 | 0.5199511 | 0.5518477 | 0.1331572 | 0.5534789 | 0.004913051 | 0.5535188 | 0.005257794 | 528460 | 0.8353911
|  |  | 352.0000002 | 0.4628671 | 0.4587271 | 0.007573793 | 0.4583596 | 0.06043748 | 0.4584523 | 0.05398695 |  |  | 276 | 0.3406446 | 0.3726038 | 0.01137144 | 0.3783947 | 0.006133563 | 0.3782486 | 0.01463646 |  |  | 499.9999998 | 0.6280617 | 0.5695306 | 0.04251987 | 0.5980636 | 0.02045951 | 0.5981184 | 0.03232836 |  |  | 499.9999998 | 0.6841192 | 0.6363574 | 0.1113685 | 0.6979155 | 0.01550932 | 0.6982037 | 0.05778613 |  |  | 14460 | 0.680198 | 0.8678657 | 0.01009143 | 0.6832846 | 0.004473526 | 0.6832592 | 0.005791011 |  |  | 500.0000004 | 0.5199511 | 0.5538634 | 0.1327176 | 0.5535947 | 0.004906805 | 0.553632 | 0.005149779
|  |  | 357 | 0.4673469 | 0.4619585 | 0.007624174 | 0.4623896 | 0.06095098 | 0.4624775 | 0.0544317 |  |  | 280.9999998 | 0.3444864 | 0.3759627 | 0.01147345 | 0.3818056 | 0.006188371 | 0.3816627 | 0.01476693 |  |  | 505.0000002 | 0.6323777 | 0.5722326 | 0.04264467 | 0.6007229 | 0.02048503 | 0.6007795 | 0.03236504 |  |  | 504.9999996 | 0.6824377 | 0.6390731 | 0.1113841 | 0.6995959 | 0.01537628 | 0.6998821 | 0.0571999 |  |  | 14760 | 0.680198 | 0.8678669 | 0.0100914 | 0.6836336 | 0.004478199 | 0.6836083 | 0.00579505 |  |  | 505.0000002 | 0.5177757 | 0.5558524 | 0.1322662 | 0.5537047 | 0.0049011 | 0.5537396 | 0.005048807
|  |  | 362.0000004 | 0.4700348 | 0.465166 | 0.007673951 | 0.4663806 | 0.0614594 | 0.4664638 | 0.05487168 |  |  | 286.0000002 | 0.3502492 | 0.3792918 | 0.01157448 | 0.3851861 | 0.006242623 | 0.3850463 | 0.01489607 |  |  | 510 | 0.6345358 | 0.5749156 | 0.04276617 | 0.6033589 | 0.02050871 | 0.6034172 | 0.03239873 |  |  | 510 | 0.6858007 | 0.6417623 | 0.1113892 | 0.7012428 | 0.01524356 | 0.701527 | 0.05661435 |  |  | 15060 | 0.680198 | 0.8678678 | 0.01009138 | 0.6839822 | 0.004482947 | 0.683957 | 0.005799156 |  |  | 510 | 0.5221266 | 0.557815 | 0.1318036 | 0.5538093 | 0.004895893 | 0.5538419 | 0.004954532
|  |  | 367.0000002 | 0.4745146 | 0.4683499 | 0.007723124 | 0.4703333 | 0.06196279 | 0.4704116 | 0.05530695 |  |  | 291 | 0.3531305 | 0.3825917 | 0.01167454 | 0.3885369 | 0.006296327 | 0.3884 | 0.01502391 |  |  | 514.9999998 | 0.6377728 | 0.57758 | 0.04288439 | 0.6059717 | 0.02053057 | 0.6060317 | 0.03242948 |  |  | 514.9999998 | 0.6858007 | 0.6444252 | 0.1113837 | 0.7028568 | 0.01511121 | 0.7031389 | 0.0560297 |  |  | 15360 | 0.680198 | 0.8678685 | 0.01009137 | 0.6843304 | 0.004487768 | 0.6843052 | 0.005803327 |  |  | 515.0000004 | 0.5199511 | 0.5597514 | 0.1313301 | 0.5539088 | 0.004891143 | 0.5539391 | 0.004866615
|  |  | 372 | 0.4789944 | 0.4715107 | 0.007771696 | 0.4742479 | 0.06246122 | 0.4743215 | 0.05573758 |  |  | 295.9999998 | 0.3569724 | 0.3858631 | 0.01177365 | 0.3918586 | 0.006349488 | 0.3917246 | 0.01515045 |  |  | 520.0000002 | 0.6399308 | 0.5802257 | 0.04299935 | 0.6085616 | 0.02055063 | 0.6086232 | 0.03245733 |  |  | 519.9999996 | 0.6858007 | 0.6470621 | 0.1113681 | 0.7044386 | 0.0149793 | 0.7047186 | 0.05544614 |  |  | 15660 | 0.67796 | 0.8678691 | 0.01009136 | 0.6846782 | 0.004492662 | 0.6846531 | 0.005807562 |  |  | 520.0000002 | 0.5112493 | 0.5616622 | 0.130846 | 0.5540034 | 0.004886812 | 0.5540316 | 0.004784726
|  |  | 377.0000004 | 0.4825782 | 0.4746487 | 0.007819665 | 0.478125 | 0.06295475 | 0.478194 | 0.05616362 |  |  | 301.0000002 | 0.3617746 | 0.3891068 | 0.01187182 | 0.395152 | 0.006402114 | 0.3950209 | 0.01527571 |  |  | 525 | 0.6420889 | 0.582853 | 0.04311108 | 0.6111287 | 0.02056893 | 0.6111919 | 0.03248231 |  |  | 525 | 0.6858007 | 0.6496733 | 0.1113423 | 0.7059888 | 0.01484787 | 0.7062667 | 0.05486389 |  |  | 15960 | 0.6824359 | 0.8678695 | 0.01009136 | 0.6850255 | 0.004497627 | 0.6850006 | 0.005811862 |  |  | 525 | 0.5177757 | 0.5635475 | 0.1303517 | 0.5540935 | 0.004882866 | 0.5541195 | 0.004708538
|  |  | 382.0000002 | 0.4852661 | 0.4777644 | 0.007867033 | 0.481965 | 0.06344344 | 0.4820293 | 0.05658516 |  |  | 306 | 0.3656165 | 0.3923235 | 0.01196906 | 0.3984177 | 0.006454211 | 0.3982894 | 0.01539971 |  |  | 529.9999998 | 0.6453259 | 0.5854621 | 0.04321961 | 0.6136732 | 0.0205855 | 0.613738 | 0.03250449 |  |  | 529.9999998 | 0.6858007 | 0.652259 | 0.1113066 | 0.7075081 | 0.01471697 | 0.7077838 | 0.05428313 |  |  | 16260 | 0.6824359 | 0.8678699 | 0.01009136 | 0.6853725 | 0.004502664 | 0.6853477 | 0.005816225 |  |  | 530.0000004 | 0.5199511 | 0.5654078 | 0.1298475 | 0.5541791 | 0.004879272 | 0.5542032 | 0.004637737
|  |  | 387 | 0.4888499 | 0.4808579 | 0.0079138 | 0.4857684 | 0.06392735 | 0.4858281 | 0.05700223 |  |  | 310.9999998 | 0.3713792 | 0.3955137 | 0.01206539 | 0.4016563 | 0.006505782 | 0.4015308 | 0.01552244 |  |  | 535.0000002 | 0.647484 | 0.5880531 | 0.04332496 | 0.6161955 | 0.02060036 | 0.6162618 | 0.03252389 |  |  | 534.9999996 | 0.6908451 | 0.6548194 | 0.1112613 | 0.7089971 | 0.01458665 | 0.7092706 | 0.05370404 |  |  | 16560 | 0.680198 | 0.8678702 | 0.01009136 | 0.6857191 | 0.004507771 | 0.6856944 | 0.005820651 |  |  | 535.0000002 | 0.5112493 | 0.5672434 | 0.1293339 | 0.5542607 | 0.004876002 | 0.5542828 | 0.004572016
|  |  | 392.0000004 | 0.4915378 | 0.4839297 | 0.007959966 | 0.4895356 | 0.06440654 | 0.4895907 | 0.05741492 |  |  | 316.0000002 | 0.375221 | 0.3986781 | 0.01216082 | 0.4048686 | 0.006556833 | 0.4047458 | 0.01564394 |  |  | 540 | 0.649642 | 0.5906261 | 0.04342716 | 0.6186956 | 0.02061353 | 0.6187634 | 0.03254056 |  |  | 540 | 0.6908451 | 0.6573549 | 0.1112064 | 0.7104564 | 0.01445695 | 0.7107276 | 0.05312681 |  |  | 16860 | 0.680198 | 0.8678704 | 0.01009136 | 0.6860653 | 0.004512946 | 0.6860407 | 0.005825139 |  |  | 540 | 0.5177757 | 0.5690546 | 0.1288112 | 0.5543383 | 0.004873027 | 0.5543586 | 0.004511076
|  |  | 397.0000002 | 0.4969135 | 0.4869801 | 0.008005533 | 0.4932671 | 0.06488106 | 0.4933176 | 0.05782327 |  |  | 321 | 0.3790629 | 0.4018172 | 0.01225535 | 0.4080549 | 0.006607368 | 0.4079348 | 0.01576419 |  |  | 544.9999998 | 0.652879 | 0.5931813 | 0.04352623 | 0.6211737 | 0.02062504 | 0.6212431 | 0.03255455 |  |  | 544.9999998 | 0.6925266 | 0.6598656 | 0.1111422 | 0.7118866 | 0.01432792 | 0.7121555 | 0.05255159 |  |  | 17160 | 0.6824359 | 0.8678705 | 0.01009136 | 0.6864112 | 0.004518191 | 0.6863866 | 0.005829689 |  |  | 545.0000004 | 0.5199511 | 0.5708418 | 0.1282796 | 0.5544123 | 0.004870324 | 0.5544308 | 0.004454629
|  |  | 402 | 0.5004974 | 0.4900094 | 0.008050499 | 0.4969632 | 0.06535098 | 0.4970092 | 0.05822734 |  |  | 325.9999998 | 0.3838651 | 0.4049316 | 0.012349 | 0.411216 | 0.006657391 | 0.4110985 | 0.01588322 |  |  | 550.0000002 | 0.6550371 | 0.5957188 | 0.04362221 | 0.6236302 | 0.02063493 | 0.6237009 | 0.03256589 |  |  | 549.9999996 | 0.6908451 | 0.6623518 | 0.1110688 | 0.7132882 | 0.0141996 | 0.7135549 | 0.05197856 |  |  | 17460 | 0.6846739 | 0.8678707 | 0.01009136 | 0.6867566 | 0.004523503 | 0.6867321 | 0.005834299 |  |  | 550.0000002 | 0.5177757 | 0.5726051 | 0.1277395 | 0.5544827 | 0.004867868 | 0.5544996 | 0.004402399
|  |  | 407.0000004 | 0.5040812 | 0.4930179 | 0.008094866 | 0.5006244 | 0.06581634 | 0.500666 | 0.05862719 |  |  | 331.0000002 | 0.387707 | 0.4080218 | 0.01244177 | 0.4143523 | 0.006706906 | 0.4142373 | 0.01600102 |  |  | 555 | 0.6571951 | 0.5982388 | 0.04371511 | 0.626065 | 0.02064321 | 0.6261372 | 0.03257463 |  |  | 555 | 0.6908451 | 0.6648137 | 0.1109865 | 0.7146619 | 0.01407203 | 0.7149263 | 0.05140786 |  |  | 17760 | 0.6846739 | 0.8678708 | 0.01009136 | 0.6871016 | 0.004528882 | 0.6870772 | 0.005838969 |  |  | 555 | 0.5177757 | 0.5743451 | 0.1271913 | 0.5545498 | 0.004865639 | 0.5545651 | 0.004354118
|  |  | 412.0000002 | 0.5067691 | 0.4960059 | 0.008138635 | 0.504251 | 0.0662772 | 0.5042882 | 0.05902289 |  |  | 336 | 0.3896279 | 0.4110884 | 0.01253367 | 0.4174642 | 0.006755914 | 0.4173518 | 0.01611761 |  |  | 559.9999998 | 0.6593531 | 0.6007414 | 0.04380497 | 0.6284786 | 0.02064991 | 0.6285522 | 0.03258081 |  |  | 559.9999998 | 0.6925266 | 0.6672517 | 0.1108953 | 0.7160082 | 0.01394525 | 0.7162702 | 0.05083964 |  |  | 18060 | 0.6846739 | 0.8678709 | 0.01009136 | 0.6874462 | 0.004534327 | 0.6874219 | 0.005843699 |  |  | 560.0000004 | 0.5177757 | 0.5760619 | 0.1266352 | 0.5546138 | 0.004863617 | 0.5546275 | 0.004309531
|  |  | 417 | 0.5112489 | 0.4989737 | 0.008181805 | 0.5078436 | 0.06673362 | 0.5078764 | 0.05941448 |  |  | 340.9999998 | 0.3944302 | 0.4141318 | 0.0126247 | 0.4205524 | 0.00680442 | 0.4204425 | 0.01623298 |  |  | 565.0000002 | 0.6625902 | 0.6032267 | 0.04389181 | 0.630871 | 0.02065506 | 0.6309459 | 0.03258447 |  |  | 564.9999996 | 0.6942081 | 0.6696659 | 0.1107955 | 0.7173277 | 0.01381929 | 0.7175873 | 0.05027404 |  |  | 18360 | 0.6846739 | 0.8678709 | 0.01009136 | 0.6877904 | 0.004539837 | 0.6877662 | 0.005848488 |  |  | 565.0000002 | 0.5177757 | 0.577756 | 0.1260716 | 0.5546748 | 0.004861783 | 0.554687 | 0.004268393
|  |  | 422.0000004 | 0.5148327 | 0.5019215 | 0.008224377 | 0.5114024 | 0.06718565 | 0.5114309 | 0.05980201 |  |  | 346.0000002 | 0.398272 | 0.4171526 | 0.01271489 | 0.4236173 | 0.006852424 | 0.4235098 | 0.01634715 |  |  | 570 | 0.6636692 | 0.6056949 | 0.04397567 | 0.6332424 | 0.02065868 | 0.6333187 | 0.03258565 |  |  | 570 | 0.6958895 | 0.6720565 | 0.1106872 | 0.7186209 | 0.01369418 | 0.7188781 | 0.0497112 |  |  | 18660 | 0.6869118 | 0.867871 | 0.01009136 | 0.6881343 | 0.004545411 | 0.6881101 | 0.005853336 |  |  | 570 | 0.5199511 | 0.5794275 | 0.1255007 | 0.554733 | 0.004860123 | 0.5547438 | 0.004230471
|  |  | 427.0000002 | 0.5184165 | 0.5048496 | 0.008266352 | 0.5149279 | 0.06763333 | 0.5149521 | 0.06018556 |  |  | 351 | 0.4030743 | 0.420151 | 0.01280422 | 0.4266593 | 0.00689993 | 0.4265542 | 0.01646012 |  |  | 574.9999998 | 0.6679853 | 0.6081462 | 0.04405656 | 0.6355931 | 0.0206608 | 0.6356707 | 0.03258439 |  |  | 574.9999998 | 0.6958895 | 0.6744238 | 0.1105707 | 0.7198883 | 0.01356997 | 0.7201431 | 0.04915123 |  |  | 18960 | 0.6891498 | 0.867871 | 0.01009136 | 0.6884777 | 0.004551049 | 0.6884537 | 0.00585824 |  |  | 575.0000004 | 0.5177757 | 0.5810768 | 0.1249228 | 0.5547886 | 0.004858619 | 0.554798 | 0.004195543
|  |  | 432 | 0.5211044 | 0.5077582 | 0.008307731 | 0.5184205 | 0.06807674 | 0.5184404 | 0.06056515 |  |  | 355.9999998 | 0.4069161 | 0.4231277 | 0.0128927 | 0.4296788 | 0.00694694 | 0.429576 | 0.01657188 |  |  | 580.0000002 | 0.6701433 | 0.6105805 | 0.04413452 | 0.6379232 | 0.02066144 | 0.638002 | 0.03258074 |  |  | 579.9999996 | 0.6958895 | 0.676768 | 0.110446 | 0.7211305 | 0.01344667 | 0.7213829 | 0.04859426 |  |  | 19260 | 0.6891498 | 0.867871 | 0.01009136 | 0.6888207 | 0.00455675 | 0.6887968 | 0.005863202 |  |  | 580.0000002 | 0.5177757 | 0.5827042 | 0.1243383 | 0.5548416 | 0.00485726 | 0.5548497 | 0.0041634
|  |  | 437.0000004 | 0.5246882 | 0.5106476 | 0.008348513 | 0.5218805 | 0.0685159 | 0.5218961 | 0.06094086 |  |  | 361.0000002 | 0.4107579 | 0.426083 | 0.01298034 | 0.4326762 | 0.006993454 | 0.4325758 | 0.01668245 |  |  | 585 | 0.6723013 | 0.6129982 | 0.04420957 | 0.6402328 | 0.02066063 | 0.6403129 | 0.03257472 |  |  | 585 | 0.697571 | 0.6790894 | 0.1103134 | 0.7223479 | 0.01332433 | 0.7225978 | 0.04804041 |  |  | 19560 | 0.6936256 | 0.8678711 | 0.01009136 | 0.6891634 | 0.004562513 | 0.6891396 | 0.00586822 |  |  | 585 | 0.5177757 | 0.58431 | 0.1237474 | 0.5548922 | 0.004856031 | 0.554899 | 0.004133842
|  |  | 442.0000002 | 0.5264802 | 0.513518 | 0.008388701 | 0.5253083 | 0.06895088 | 0.5253198 | 0.06131273 |  |  | 366 | 0.4145998 | 0.4290172 | 0.01306715 | 0.435652 | 0.007039475 | 0.4355539 | 0.01679183 |  |  | 589.9999998 | 0.6744594 | 0.6153993 | 0.04428175 | 0.6425223 | 0.0206584 | 0.6426036 | 0.03256639 |  |  | 589.9999998 | 0.700934 | 0.6813881 | 0.1101729 | 0.723541 | 0.01320297 | 0.7237885 | 0.04748979 |  |  | 19860 | 0.6891498 | 0.8678711 | 0.01009136 | 0.6895057 | 0.004568336 | 0.6894819 | 0.005873294 |  |  | 590.0000004 | 0.5177757 | 0.5858944 | 0.1231503 | 0.5549405 | 0.004854921 | 0.5549462 | 0.004106682
|  |  | 447 | 0.5309599 | 0.5163696 | 0.008428295 | 0.5287042 | 0.06938172 | 0.5287116 | 0.06168081 |  |  | 370.9999998 | 0.4184416 | 0.4319309 | 0.01315312 | 0.4386065 | 0.007085004 | 0.4385107 | 0.01690001 |  |  | 595.0000002 | 0.6776964 | 0.6177838 | 0.04435107 | 0.6447917 | 0.02065475 | 0.6448742 | 0.03255578 |  |  | 594.9999996 | 0.6992525 | 0.6836645 | 0.1100249 | 0.7247104 | 0.01308261 | 0.7249555 | 0.04694249 |  |  | 20160 | 0.6891498 | 0.8678711 | 0.01009136 | 0.6898475 | 0.004574221 | 0.6898239 | 0.005878423 |  |  | 595.0000002 | 0.5177757 | 0.5874578 | 0.1225475 | 0.5549867 | 0.00485392 | 0.5549913 | 0.004081742
|  |  | 452.0000004 | 0.5354397 | 0.5192027 | 0.008467296 | 0.5320687 | 0.06980848 | 0.5320721 | 0.06204515 |  |  | 376.0000002 | 0.421323 | 0.4348243 | 0.01323826 | 0.4415401 | 0.007130042 | 0.4414465 | 0.01700701 |  |  | 600 | 0.6766174 | 0.6201521 | 0.04441758 | 0.6470413 | 0.02064974 | 0.6471249 | 0.03254294 |  |  | 600 | 0.697571 | 0.6859186 | 0.1098693 | 0.7258565 | 0.01296329 | 0.7260991 | 0.04639862 |  |  | 20460 | 0.6913877 | 0.8678711 | 0.01009136 | 0.690189 | 0.004580164 | 0.6901654 | 0.005883607 |  |  | 600 | 0.5156002 | 0.5890004 | 0.121939 | 0.5550309 | 0.004853018 | 0.5550343 | 0.004058857
|  |  | 457.0000002 | 0.5372316 | 0.5220175 | 0.008505704 | 0.5354021 | 0.07023119 | 0.5354014 | 0.06240581 |  |  | 381 | 0.4251648 | 0.4376978 | 0.01332257 | 0.4444531 | 0.007174591 | 0.4443617 | 0.01711281 |  |  | 604.9999998 | 0.6798545 | 0.6225041 | 0.04448129 | 0.6492711 | 0.02064336 | 0.6493559 | 0.03252788 |  |  | 604.9999998 | 0.6992525 | 0.6881508 | 0.1097064 | 0.7269798 | 0.01284502 | 0.7272199 | 0.04585828 |  |  | 20760 | 0.6913877 | 0.8678711 | 0.01009136 | 0.6905301 | 0.004586167 | 0.6905066 | 0.005888844 |  |  | 605.0000004 | 0.5112493 | 0.5905226 | 0.1213252 | 0.5550732 | 0.004852205 | 0.5550755 | 0.00403787
|  |  | 462 | 0.5417114 | 0.5248142 | 0.008543522 | 0.5387048 | 0.07064991 | 0.5387001 | 0.06276282 |  |  | 385.9999998 | 0.4299671 | 0.4405517 | 0.01340605 | 0.4473459 | 0.00721865 | 0.4472566 | 0.01721743 |  |  | 610.0000002 | 0.6820125 | 0.62484 | 0.04454225 | 0.6514815 | 0.02063566 | 0.6515674 | 0.03251067 |  |  | 609.9999996 | 0.7026155 | 0.6903612 | 0.1095364 | 0.7280807 | 0.01272783 | 0.7283184 | 0.04532154 |  |  | 21060 | 0.6958636 | 0.8678711 | 0.01009136 | 0.6908708 | 0.004592228 | 0.6908474 | 0.005894135 |  |  | 610.0000002 | 0.5177757 | 0.5920245 | 0.1207063 | 0.5551136 | 0.004851474 | 0.555115 | 0.004018637
|  |  | 467.0000004 | 0.5443993 | 0.5275929 | 0.00858075 | 0.541977 | 0.07106469 | 0.5419684 | 0.06311624 |  |  | 391.0000002 | 0.431888 | 0.4433865 | 0.01348871 | 0.4502188 | 0.007262222 | 0.4501316 | 0.01732087 |  |  | 615 | 0.6852495 | 0.6271599 | 0.04460046 | 0.6536725 | 0.02062664 | 0.6537595 | 0.03249133 |  |  | 615 | 0.700934 | 0.69255 | 0.1093593 | 0.7291597 | 0.01261173 | 0.7293949 | 0.04478849 |  |  | 21360 | 0.6936256 | 0.8678711 | 0.01009136 | 0.6912111 | 0.004598345 | 0.6911878 | 0.005899478 |  |  | 615 | 0.5177757 | 0.5935064 | 0.1200826 | 0.5551523 | 0.004850818 | 0.5551527 | 0.00400102
|  |  | 472.0000002 | 0.5461912 | 0.5303539 | 0.00861739 | 0.5452192 | 0.07147557 | 0.5452067 | 0.06346611 |  |  | 396 | 0.4366903 | 0.4462023 | 0.01357055 | 0.4530721 | 0.007305306 | 0.452987 | 0.01742312 |  |  | 619.9999998 | 0.6863286 | 0.629464 | 0.04465597 | 0.6558443 | 0.02061635 | 0.6559324 | 0.0324699 |  |  | 619.9999998 | 0.6992525 | 0.6947176 | 0.1091754 | 0.7302173 | 0.01249676 | 0.7304499 | 0.04425921 |  |  | 21660 | 0.6958636 | 0.8678711 | 0.01009136 | 0.691551 | 0.00460452 | 0.6915278 | 0.005904874 |  |  | 620.0000004 | 0.5177757 | 0.5949687 | 0.1194542 | 0.5551894 | 0.004850228 | 0.5551889 | 0.003984892
|  |  | 477 | 0.5488791 | 0.5330973 | 0.008653443 | 0.5484316 | 0.07188259 | 0.5484152 | 0.06381248 |  |  | 400.9999998 | 0.4405321 | 0.4489995 | 0.01365157 | 0.455906 | 0.007347904 | 0.455823 | 0.01752419 |  |  | 625.0000002 | 0.6895656 | 0.6317523 | 0.0447088 | 0.6579972 | 0.02060479 | 0.6580863 | 0.03244642 |  |  | 624.9999996 | 0.700934 | 0.696864 | 0.1089848 | 0.7312537 | 0.01238293 | 0.7314839 | 0.04373378 |  |  | 21960 | 0.6981015 | 0.8678711 | 0.01009136 | 0.6918906 | 0.00461075 | 0.6918674 | 0.005910321 |  |  | 625.0000002 | 0.5177757 | 0.5964115 | 0.1188216 | 0.5552249 | 0.0048497 | 0.5552235 | 0.003970136
|  |  | 482.0000004 | 0.551567 | 0.5358234 | 0.008688911 | 0.5516146 | 0.0722858 | 0.5515945 | 0.0641554 |  |  | 406.0000002 | 0.4443739 | 0.4517785 | 0.01373177 | 0.458721 | 0.007390016 | 0.45864 | 0.01762407 |  |  | 630 | 0.6895656 | 0.634025 | 0.04475899 | 0.6601312 | 0.02059199 | 0.6602213 | 0.03242092 |  |  | 630 | 0.7026155 | 0.6989895 | 0.1087876 | 0.7322696 | 0.01227025 | 0.7324973 | 0.04321226 |  |  | 22260 | 0.6936256 | 0.8678711 | 0.01009136 | 0.6922297 | 0.004617035 | 0.6922067 | 0.005915819 |  |  | 630 | 0.5221266 | 0.5978352 | 0.1181847 | 0.555259 | 0.004849227 | 0.5552567 | 0.003956641
|  |  | 487.0000002 | 0.5569427 | 0.5385322 | 0.008723795 | 0.5547686 | 0.07268525 | 0.5547447 | 0.0644949 |  |  | 411 | 0.4491762 | 0.4545394 | 0.01381114 | 0.4615172 | 0.007431643 | 0.4614382 | 0.01772277 |  |  | 634.9999998 | 0.6917236 | 0.6362821 | 0.04480655 | 0.6622465 | 0.02057798 | 0.6623376 | 0.03239344 |  |  | 634.9999998 | 0.7026155 | 0.7010942 | 0.1085839 | 0.7332653 | 0.01215875 | 0.7334905 | 0.04269472 |  |  | 22560 | 0.6936256 | 0.8678711 | 0.01009136 | 0.6925685 | 0.004623374 | 0.6925455 | 0.005921367 |  |  | 635.0000004 | 0.5177757 | 0.5992399 | 0.117544 | 0.5552917 | 0.004848805 | 0.5552886 | 0.003944306
|  |  | 492 | 0.5578387 | 0.5412241 | 0.008758097 | 0.5578938 | 0.07308097 | 0.5578661 | 0.06483104 |  |  | 415.9999998 | 0.4520576 | 0.4572826 | 0.01388971 | 0.4642949 | 0.007472785 | 0.464218 | 0.01782029 |  |  | 640.0000002 | 0.6938817 | 0.6385238 | 0.04485152 | 0.6643434 | 0.02056277 | 0.6644354 | 0.03236402 |  |  | 639.9999996 | 0.7026155 | 0.7031785 | 0.108374 | 0.7342411 | 0.01204843 | 0.7344638 | 0.04218123 |  |  | 22860 | 0.6981015 | 0.8678712 | 0.01009136 | 0.6929068 | 0.004629766 | 0.692884 | 0.005926965 |  |  | 640.0000002 | 0.5156002 | 0.600626 | 0.1168995 | 0.555323 | 0.004848428 | 0.5553192 | 0.003933035
|  |  | 497.0000004 | 0.5614225 | 0.5438991 | 0.008791819 | 0.5609905 | 0.07347301 | 0.5609592 | 0.06516386 |  |  | 421.0000002 | 0.4539785 | 0.4600083 | 0.01396745 | 0.4670544 | 0.007513443 | 0.4669794 | 0.01791663 |  |  | 645 | 0.6949607 | 0.6407503 | 0.04489392 | 0.6664219 | 0.02054639 | 0.6665149 | 0.0323327 |  |  | 645 | 0.7042969 | 0.7052425 | 0.1081579 | 0.7351976 | 0.01193932 | 0.7354178 | 0.04167183 |  |  | 23160 | 0.6981015 | 0.8678712 | 0.01009136 | 0.6932448 | 0.004636212 | 0.693222 | 0.005932611 |  |  | 645 | 0.5177757 | 0.6019936 | 0.1162516 | 0.5553532 | 0.004848092 | 0.5553486 | 0.003922742
|  |  | 502.0000002 | 0.5650063 | 0.5465574 | 0.008824963 | 0.5640591 | 0.07386142 | 0.5640243 | 0.0654934 |  |  | 426 | 0.4568599 | 0.4627167 | 0.01404438 | 0.469796 | 0.007553619 | 0.4697229 | 0.0180118 |  |  | 649.9999998 | 0.6981977 | 0.6429615 | 0.04493379 | 0.6684823 | 0.02052886 | 0.6685762 | 0.03229949 |  |  | 649.9999998 | 0.7042969 | 0.7072863 | 0.1079359 | 0.736135 | 0.01183142 | 0.7363528 | 0.04116659 |  |  | 23460 | 0.7003395 | 0.8678712 | 0.01009136 | 0.6935824 | 0.004642709 | 0.6935597 | 0.005938307 |  |  | 650.0000004 | 0.5177757 | 0.6033431 | 0.1156004 | 0.5553821 | 0.004847794 | 0.5553769 | 0.003913345
|  |  | 507 | 0.5685902 | 0.5491992 | 0.00885753 | 0.5670999 | 0.07424623 | 0.5670615 | 0.0658197 |  |  | 430.9999998 | 0.4626226 | 0.4654082 | 0.0141205 | 0.4725198 | 0.007593311 | 0.4724486 | 0.01810578 |  |  | 655.0000002 | 0.7003558 | 0.6451577 | 0.04497115 | 0.6705246 | 0.0205102 | 0.6706194 | 0.03226445 |  |  | 654.9999996 | 0.6992525 | 0.7093102 | 0.1077079 | 0.7370539 | 0.01172475 | 0.7372691 | 0.04066555 |  |  | 23760 | 0.7003395 | 0.8678712 | 0.01009136 | 0.6939196 | 0.004649257 | 0.693897 | 0.00594405 |  |  | 655.0000002 | 0.5156002 | 0.6046747 | 0.1149461 | 0.55541 | 0.004847529 | 0.555404 | 0.003904769
|  |  | 512.0000004 | 0.5694861 | 0.5518246 | 0.008889523 | 0.5701133 | 0.07462749 | 0.5700713 | 0.0661428 |  |  | 436.0000002 | 0.465504 | 0.4680829 | 0.0141958 | 0.4752261 | 0.007632521 | 0.4751569 | 0.01819858 |  |  | 660 | 0.7025138 | 0.6473389 | 0.04500603 | 0.6725491 | 0.02049044 | 0.6726447 | 0.03222761 |  |  | 660 | 0.7076599 | 0.7113144 | 0.1074742 | 0.7379544 | 0.01161932 | 0.7381671 | 0.04016877 |  |  | 24060 | 0.6936256 | 0.8678712 | 0.01009136 | 0.6942565 | 0.004655856 | 0.6942339 | 0.005949841 |  |  | 660 | 0.524302 | 0.6059886 | 0.1142889 | 0.5554367 | 0.004847295 | 0.5554302 | 0.003896946
|  |  | 517.0000002 | 0.572174 | 0.5544338 | 0.008920944 | 0.5730993 | 0.07500523 | 0.573054 | 0.06646275 |  |  | 441 | 0.4683854 | 0.4707412 | 0.01427029 | 0.4779152 | 0.00767125 | 0.4778478 | 0.01829021 |  |  | 664.9999998 | 0.7025138 | 0.6495053 | 0.04503847 | 0.6745559 | 0.02046958 | 0.6746524 | 0.03218899 |  |  | 664.9999998 | 0.7076599 | 0.7132991 | 0.107235 | 0.7388371 | 0.01151514 | 0.7390473 | 0.03967627 |  |  | 24360 | 0.6958636 | 0.8678712 | 0.01009136 | 0.6945929 | 0.004662505 | 0.6945705 | 0.005955678 |  |  | 665.0000004 | 0.5199511 | 0.607285 | 0.1136291 | 0.5554625 | 0.004847088 | 0.5554553 | 0.003889812
|  |  | 522 | 0.5757578 | 0.5570269 | 0.008951795 | 0.5760585 | 0.0753795 | 0.5760097 | 0.06677958 |  |  | 445.9999998 | 0.4731877 | 0.4733831 | 0.01434396 | 0.4805872 | 0.007709498 | 0.4805216 | 0.01838066 |  |  | 670.0000002 | 0.7057508 | 0.6516569 | 0.04506847 | 0.6765451 | 0.02044767 | 0.6766424 | 0.03214864 |  |  | 669.9999996 | 0.7076599 | 0.7152645 | 0.1069902 | 0.7397022 | 0.01141222 | 0.73991 | 0.03918811 |  |  | 24660 | 0.6981015 | 0.8678712 | 0.01009136 | 0.694929 | 0.004669203 | 0.6949066 | 0.005961562 |  |  | 670.0000002 | 0.5156002 | 0.6085642 | 0.1129667 | 0.5554874 | 0.004846906 | 0.5554796 | 0.003883309
|  |  | 527.0000004 | 0.5766538 | 0.5596041 | 0.008982078 | 0.5789911 | 0.07575034 | 0.5789389 | 0.06709334 |  |  | 451.0000002 | 0.4751086 | 0.476009 | 0.01441682 | 0.4832424 | 0.007747266 | 0.4831786 | 0.01846994 |  |  | 675 | 0.7068299 | 0.6537938 | 0.04509609 | 0.678517 | 0.02042471 | 0.6786151 | 0.03210658 |  |  | 675 | 0.7059784 | 0.7172106 | 0.1067401 | 0.7405502 | 0.01131057 | 0.7407555 | 0.03870432 |  |  | 24960 | 0.6936256 | 0.8678712 | 0.01009136 | 0.6952646 | 0.004675949 | 0.6952424 | 0.005967491 |  |  | 675 | 0.5221266 | 0.6098264 | 0.1123021 | 0.5555113 | 0.004846746 | 0.555503 | 0.003877382
|  |  | 532.0000002 | 0.5820295 | 0.5621655 | 0.009011797 | 0.5818973 | 0.07611778 | 0.5818418 | 0.06740406 |  |  | 456 | 0.4789504 | 0.478619 | 0.01448887 | 0.4858809 | 0.007784554 | 0.4858189 | 0.01855804 |  |  | 679.9999998 | 0.7089879 | 0.6559162 | 0.04512133 | 0.6804716 | 0.02040072 | 0.6805705 | 0.03206285 |  |  | 679.9999998 | 0.7059784 | 0.7191379 | 0.1064848 | 0.7413813 | 0.01121019 | 0.7415841 | 0.03822494 |  |  | 25260 | 0.7003395 | 0.8678712 | 0.01009136 | 0.6955999 | 0.004682742 | 0.6955777 | 0.005973465 |  |  | 680.0000004 | 0.5221266 | 0.6110718 | 0.1116353 | 0.5555344 | 0.004846607 | 0.5555255 | 0.003871983
|  |  | 537 | 0.5838215 | 0.5647112 | 0.009040953 | 0.5847775 | 0.07648186 | 0.5847187 | 0.06771178 |  |  | 460.9999998 | 0.4818318 | 0.4812133 | 0.01456011 | 0.488503 | 0.007821364 | 0.4884428 | 0.01864497 |  |  | 685.0000002 | 0.7079089 | 0.6580242 | 0.04514424 | 0.6824091 | 0.02037573 | 0.6825088 | 0.03201748 |  |  | 684.9999996 | 0.7110229 | 0.7210463 | 0.1062244 | 0.7421959 | 0.0111111 | 0.7423963 | 0.03774998 |  |  | 25560 | 0.7003395 | 0.8678712 | 0.01009136 | 0.6959348 | 0.004689583 | 0.6959127 | 0.005979484 |  |  | 685.0000002 | 0.5221266 | 0.6123007 | 0.1109666 | 0.5555567 | 0.004846486 | 0.5555473 | 0.003867066
|  |  | 542.0000004 | 0.5847174 | 0.5672413 | 0.009069549 | 0.5876319 | 0.07684262 | 0.5875699 | 0.06801654 |  |  | 466.0000002 | 0.4847131 | 0.4837921 | 0.01463054 | 0.4911088 | 0.007857695 | 0.4910504 | 0.01873072 |  |  | 690 | 0.7100669 | 0.6601178 | 0.04516483 | 0.6843297 | 0.02034975 | 0.6844302 | 0.0319705 |  |  | 690 | 0.7110229 | 0.7229362 | 0.105959 | 0.7429944 | 0.01101329 | 0.7431923 | 0.0372795 |  |  | 25860 | 0.6981015 | 0.8678712 | 0.01009136 | 0.6962693 | 0.004696469 | 0.6962473 | 0.005985547 |  |  | 690 | 0.5221266 | 0.6135133 | 0.110296 | 0.5555782 | 0.004846381 | 0.5555683 | 0.003862588
|  |  | 547.0000002 | 0.5891972 | 0.5697561 | 0.009097588 | 0.5904608 | 0.0772001 | 0.5903957 | 0.06831838 |  |  | 471 | 0.488555 | 0.4863557 | 0.01470015 | 0.4936986 | 0.00789355 | 0.4936419 | 0.01881531 |  |  | 694.9999998 | 0.714383 | 0.6621972 | 0.04518314 | 0.6862335 | 0.02032281 | 0.6863347 | 0.03192194 |  |  | 694.9999998 | 0.7076599 | 0.7248076 | 0.1056888 | 0.743777 | 0.01091678 | 0.7439725 | 0.03681349 |  |  | 26160 | 0.7003395 | 0.8678712 | 0.01009136 | 0.6966035 | 0.004703402 | 0.6965815 | 0.005991653 |  |  | 695.0000004 | 0.5177757 | 0.6147097 | 0.1096239 | 0.555599 | 0.00484629 | 0.5555887 | 0.003858513
|  |  | 552 | 0.592781 | 0.5722556 | 0.009125072 | 0.5932645 | 0.07755433 | 0.5931962 | 0.06861733 |  |  | 475.9999998 | 0.4914363 | 0.4889042 | 0.01476896 | 0.4962724 | 0.007928928 | 0.4962175 | 0.01889873 |  |  | 700.0000002 | 0.715462 | 0.6642624 | 0.0451992 | 0.6881207 | 0.02029493 | 0.6882226 | 0.03187184 |  |  | 699.9999996 | 0.7127043 | 0.7266608 | 0.1054138 | 0.744544 | 0.01082157 | 0.7447371 | 0.036352 |  |  | 26460 | 0.7070533 | 0.8678712 | 0.01009136 | 0.6969372 | 0.004710379 | 0.6969154 | 0.005997802 |  |  | 700.0000002 | 0.5221266 | 0.6158903 | 0.1089503 | 0.5556192 | 0.004846213 | 0.5556084 | 0.003854805
|  |  | 557.0000004 | 0.594573 | 0.57474 | 0.009152004 | 0.5960433 | 0.07790535 | 0.5959719 | 0.06891342 |  |  | 481.0000002 | 0.4943177 | 0.4914377 | 0.01483695 | 0.4988306 | 0.007963832 | 0.4987773 | 0.01898098 |  |  | 705 | 0.716541 | 0.6663136 | 0.04521302 | 0.6899914 | 0.02026612 | 0.690094 | 0.03182023 |  |  | 705 | 0.7110229 | 0.728496 | 0.1051343 | 0.7452959 | 0.01072765 | 0.7454866 | 0.03589504 |  |  | 26760 | 0.7048154 | 0.8678712 | 0.01009136 | 0.6972706 | 0.0047174 | 0.6972488 | 0.006003993 |  |  | 705 | 0.5156002 | 0.6170552 | 0.1082754 | 0.5556387 | 0.004846148 | 0.5556274 | 0.003851431
|  |  | 562.0000002 | 0.5963649 | 0.5772094 | 0.009178387 | 0.5987974 | 0.07825321 | 0.5987229 | 0.0692067 |  |  | 486 | 0.4981595 | 0.4939565 | 0.01490414 | 0.5013732 | 0.007998261 | 0.5013216 | 0.01906207 |  |  | 709.9999998 | 0.71762 | 0.6683509 | 0.04522464 | 0.6918458 | 0.0202364 | 0.691949 | 0.03176712 |  |  | 709.9999998 | 0.7127043 | 0.7303133 | 0.1048502 | 0.7460329 | 0.01063504 | 0.7462212 | 0.03544263 |  |  | 27060 | 0.7048154 | 0.8678712 | 0.01009136 | 0.6976036 | 0.004724465 | 0.6975819 | 0.006010226 |  |  | 710.0000004 | 0.5199511 | 0.6182045 | 0.1075994 | 0.5556575 | 0.004846093 | 0.5556459 | 0.003848362
|  |  | 567 | 0.5990527 | 0.5796638 | 0.009204224 | 0.601527 | 0.07859792 | 0.6014496 | 0.06949721 |  |  | 490.9999998 | 0.5020014 | 0.4964607 | 0.01497052 | 0.5039004 | 0.008032216 | 0.5038505 | 0.019142 |  |  | 715.0000002 | 0.7208571 | 0.6703743 | 0.04523409 | 0.6936839 | 0.02020579 | 0.6937878 | 0.03171257 |  |  | 714.9999996 | 0.7110229 | 0.7321128 | 0.1045618 | 0.7467552 | 0.01054374 | 0.7469411 | 0.03499478 |  |  | 27360 | 0.7048154 | 0.8678712 | 0.01009136 | 0.6979362 | 0.004731572 | 0.6979146 | 0.0060165 |  |  | 715.0000002 | 0.5177757 | 0.6193387 | 0.1069223 | 0.5556758 | 0.004846047 | 0.5556638 | 0.003845572
|  |  | 572.0000004 | 0.6026366 | 0.5821035 | 0.009229519 | 0.6042325 | 0.07893953 | 0.6041522 | 0.06978496 |  |  | 496.0000002 | 0.5048827 | 0.4989505 | 0.01503609 | 0.5064124 | 0.0080657 | 0.5063641 | 0.01922076 |  |  | 720 | 0.7219361 | 0.6723839 | 0.04524138 | 0.695506 | 0.02017431 | 0.6956105 | 0.03165658 |  |  | 720 | 0.7093414 | 0.7338949 | 0.104269 | 0.7474633 | 0.01045374 | 0.7476468 | 0.03455151 |  |  | 27660 | 0.7115292 | 0.8678712 | 0.01009136 | 0.6982684 | 0.004738722 | 0.6982469 | 0.006022815 |  |  | 720 | 0.5156002 | 0.6204577 | 0.1062444 | 0.5556936 | 0.00484601 | 0.5556811 | 0.003843036
|  |  | 577.0000002 | 0.6053245 | 0.5845285 | 0.009254273 | 0.6069141 | 0.07927807 | 0.6068309 | 0.07007 |  |  | 501 | 0.5077641 | 0.501426 | 0.01510086 | 0.5089094 | 0.008098713 | 0.5088626 | 0.01929837 |  |  | 724.9999998 | 0.7240941 | 0.6743799 | 0.04524655 | 0.6973122 | 0.02014197 | 0.6974173 | 0.0315992 |  |  | 724.9999998 | 0.7127043 | 0.7356596 | 0.1039722 | 0.7481573 | 0.01036505 | 0.7483384 | 0.03411282 |  |  | 27960 | 0.7070533 | 0.8678712 | 0.01009136 | 0.6986003 | 0.004745913 | 0.6985789 | 0.006029169 |  |  | 725.0000004 | 0.524302 | 0.6215619 | 0.1055659 | 0.5557108 | 0.004845981 | 0.555698 | 0.003840731
|  |  | 582 | 0.6071164 | 0.5869389 | 0.009278491 | 0.6095721 | 0.07961358 | 0.609486 | 0.07035237 |  |  | 505.9999998 | 0.5106455 | 0.5038874 | 0.01516482 | 0.5113914 | 0.008131256 | 0.5113462 | 0.01937482 |  |  | 730.0000002 | 0.7262522 | 0.6763624 | 0.04524963 | 0.6991026 | 0.02010881 | 0.6992082 | 0.03154045 |  |  | 729.9999996 | 0.7110229 | 0.7374071 | 0.1036712 | 0.7488376 | 0.01027766 | 0.7490164 | 0.03367873 |  |  | 28260 | 0.7048154 | 0.8678712 | 0.01009136 | 0.6989317 | 0.004753144 | 0.6989104 | 0.006035564 |  |  | 730.0000002 | 0.5264774 | 0.6226514 | 0.1048867 | 0.5557275 | 0.004845958 | 0.5557144 | 0.003838637
|  |  | 587.0000004 | 0.6098042 | 0.5893349 | 0.009302175 | 0.6122066 | 0.07994608 | 0.6121178 | 0.07063208 |  |  | 511.0000002 | 0.5154478 | 0.5063348 | 0.01522797 | 0.5138586 | 0.008163331 | 0.513815 | 0.01945012 |  |  | 735 | 0.7262522 | 0.6783313 | 0.04525064 | 0.7008773 | 0.02007482 | 0.7009836 | 0.03148036 |  |  | 735 | 0.7143858 | 0.7391375 | 0.1033664 | 0.7495044 | 0.01019159 | 0.7496808 | 0.03324924 |  |  | 28560 | 0.7003395 | 0.8678712 | 0.01009136 | 0.6992628 | 0.004760416 | 0.6992416 | 0.006041997 |  |  | 735 | 0.5221266 | 0.6237265 | 0.1042072 | 0.5557438 | 0.004845941 | 0.5557304 | 0.003836735
|  |  | 592.0000002 | 0.6124921 | 0.5917166 | 0.009325329 | 0.614818 | 0.08027562 | 0.6147264 | 0.07090919 |  |  | 516 | 0.5173687 | 0.5087684 | 0.01529032 | 0.5163112 | 0.008194939 | 0.5162692 | 0.01952428 |  |  | 739.9999998 | 0.7284102 | 0.680287 | 0.04524961 | 0.7026366 | 0.02004004 | 0.7027434 | 0.03141896 |  |  | 739.9999998 | 0.7160673 | 0.7408511 | 0.1030576 | 0.750158 | 0.01010682 | 0.7503321 | 0.03282435 |  |  | 28860 | 0.7070533 | 0.8678712 | 0.01009136 | 0.6995936 | 0.004767728 | 0.6995724 | 0.006048469 |  |  | 740.0000004 | 0.5177757 | 0.6247872 | 0.1035273 | 0.5557596 | 0.00484593 | 0.5557459 | 0.003835008
|  |  | 597 | 0.61518 | 0.594084 | 0.009347955 | 0.6174065 | 0.08060222 | 0.6173122 | 0.07118371 |  |  | 520.9999998 | 0.5212105 | 0.5111883 | 0.01535187 | 0.5187493 | 0.008226081 | 0.5187089 | 0.01959728 |  |  | 745.0000002 | 0.7294892 | 0.6822293 | 0.04524655 | 0.7043805 | 0.02000447 | 0.7044878 | 0.03135628 |  |  | 744.9999996 | 0.7160673 | 0.742548 | 0.1027452 | 0.7507986 | 0.01002335 | 0.7509704 | 0.03240408 |  |  | 29160 | 0.7115292 | 0.8678712 | 0.01009136 | 0.6999239 | 0.004775078 | 0.6999028 | 0.006054979 |  |  | 745.0000002 | 0.5221266 | 0.6258339 | 0.1028473 | 0.555775 | 0.004845923 | 0.555761 | 0.003833439
|  |  | 602.0000004 | 0.6178679 | 0.5964373 | 0.009370058 | 0.6199724 | 0.08092592 | 0.6198754 | 0.07145568 |  |  | 526.0000002 | 0.5231314 | 0.5135947 | 0.01541262 | 0.521173 | 0.008256759 | 0.5211341 | 0.01966914 |  |  | 750 | 0.7305682 | 0.6841584 | 0.04524151 | 0.7061091 | 0.01996814 | 0.7062169 | 0.03129234 |  |  | 750 | 0.7143858 | 0.7442284 | 0.1024291 | 0.7514266 | 0.009941189 | 0.7515961 | 0.03198841 |  |  | 29460 | 0.7160051 | 0.8678712 | 0.01009136 | 0.7002538 | 0.004782466 | 0.7002329 | 0.006061526 |  |  | 750 | 0.524302 | 0.6268666 | 0.1021673 | 0.55579 | 0.00484592 | 0.5557757 | 0.003832016
|  |  | 607.0000002 | 0.6187638 | 0.5987766 | 0.00939164 | 0.6225158 | 0.08124674 | 0.6224161 | 0.07172514 |  |  | 531 | 0.5260128 | 0.5159876 | 0.01547256 | 0.5235825 | 0.008286974 | 0.5235451 | 0.01973987 |  |  | 754.9999998 | 0.7327263 | 0.6860745 | 0.0452345 | 0.7078226 | 0.01993106 | 0.707931 | 0.03122717 |  |  | 754.9999998 | 0.7143858 | 0.7458924 | 0.1021095 | 0.7520422 | 0.009860322 | 0.7522094 | 0.03157736 |  |  | 29760 | 0.7070533 | 0.8678712 | 0.01009136 | 0.7005834 | 0.004789892 | 0.7005625 | 0.006068111 |  |  | 755.0000004 | 0.5199511 | 0.6278857 | 0.1014873 | 0.5558047 | 0.004845921 | 0.5557901 | 0.003830724
|  |  | 612 | 0.6205557 | 0.6011019 | 0.009412706 | 0.625037 | 0.08156473 | 0.6249348 | 0.0719921 |  |  | 535.9999998 | 0.5288942 | 0.5183673 | 0.01553171 | 0.525978 | 0.008316728 | 0.525942 | 0.01980945 |  |  | 760.0000002 | 0.7338053 | 0.6879775 | 0.04522555 | 0.7095212 | 0.01989325 | 0.70963 | 0.03116079 |  |  | 759.9999996 | 0.7127043 | 0.7475402 | 0.1017864 | 0.7526456 | 0.00978075 | 0.7528105 | 0.03117091 |  |  | 30060 | 0.7115292 | 0.8678712 | 0.01009136 | 0.7009126 | 0.004797355 | 0.7008918 | 0.006074731 |  |  | 760.0000002 | 0.524302 | 0.6288912 | 0.1008075 | 0.555819 | 0.004845925 | 0.5558041 | 0.003829552
|  |  | 617.0000004 | 0.6250355 | 0.6034135 | 0.009433258 | 0.6275362 | 0.0818799 | 0.6274315 | 0.07225661 |  |  | 541.0000002 | 0.5317755 | 0.5207338 | 0.01559006 | 0.5283594 | 0.008346023 | 0.528325 | 0.01987791 |  |  | 765 | 0.7348843 | 0.6898677 | 0.04521469 | 0.711205 | 0.01985472 | 0.7113143 | 0.03109324 |  |  | 765 | 0.7160673 | 0.749172 | 0.10146 | 0.753237 | 0.009702468 | 0.7533998 | 0.03076907 |  |  | 30360 | 0.7092912 | 0.8678712 | 0.01009136 | 0.7012415 | 0.004804854 | 0.7012207 | 0.006081388 |  |  | 765 | 0.524302 | 0.6298833 | 0.1001281 | 0.5558329 | 0.004845932 | 0.5558178 | 0.00382849
|  |  | 622.0000002 | 0.6268274 | 0.6057113 | 0.0094533 | 0.6300137 | 0.0821923 | 0.6299065 | 0.07251869 |  |  | 546 | 0.5336964 | 0.5230873 | 0.01564761 | 0.530727 | 0.008374861 | 0.530694 | 0.01994524 |  |  | 769.9999998 | 0.7370423 | 0.691745 | 0.04520193 | 0.712874 | 0.0198155 | 0.7129837 | 0.03102454 |  |  | 769.9999998 | 0.7143858 | 0.7507878 | 0.1011304 | 0.7538168 | 0.009625471 | 0.7539773 | 0.03037182 |  |  | 30660 | 0.7115292 | 0.8678712 | 0.01009136 | 0.7015699 | 0.004812389 | 0.7015493 | 0.00608808 |  |  | 770.0000004 | 0.5221266 | 0.6308623 | 0.09944911 | 0.5558465 | 0.004845941 | 0.5558312 | 0.003827526
|  |  | 627 | 0.6295153 | 0.6079955 | 0.009472836 | 0.6324697 | 0.08250195 | 0.6323601 | 0.07277837 |  |  | 550.9999998 | 0.5384987 | 0.5254278 | 0.01570437 | 0.5330808 | 0.008403242 | 0.5330493 | 0.02001144 |  |  | 775.0000002 | 0.7392004 | 0.6936096 | 0.04518731 | 0.7145285 | 0.01977559 | 0.7146386 | 0.03095471 |  |  | 774.9999996 | 0.7160673 | 0.752388 | 0.1007976 | 0.7543852 | 0.009549755 | 0.7545434 | 0.02997916 |  |  | 30960 | 0.7137671 | 0.8678712 | 0.01009136 | 0.701898 | 0.004819959 | 0.7018774 | 0.006094807 |  |  | 775.0000002 | 0.524302 | 0.6318282 | 0.09877065 | 0.5558599 | 0.004845952 | 0.5558443 | 0.003826653
|  |  | 632.0000004 | 0.6313072 | 0.6102662 | 0.009491869 | 0.6349044 | 0.08280888 | 0.6347924 | 0.07303568 |  |  | 556.0000002 | 0.5413801 | 0.5277555 | 0.01576034 | 0.535421 | 0.008431169 | 0.5353909 | 0.02007652 |  |  | 780 | 0.7402794 | 0.6954615 | 0.04517085 | 0.7161685 | 0.01973501 | 0.7162791 | 0.03088378 |  |  | 780 | 0.7177488 | 0.7539725 | 0.1004618 | 0.7549423 | 0.009475313 | 0.7550983 | 0.02959109 |  |  | 31260 | 0.7137671 | 0.8678712 | 0.01009136 | 0.7022257 | 0.004827564 | 0.7022052 | 0.006101568 |  |  | 780 | 0.5221266 | 0.6327814 | 0.09809285 | 0.5558729 | 0.004845966 | 0.5558572 | 0.003825862
|  |  | 637.0000002 | 0.6330991 | 0.6125234 | 0.009510402 | 0.637318 | 0.08311312 | 0.6372037 | 0.07329064 |  |  | 561 | 0.543301 | 0.5300706 | 0.01581552 | 0.5377478 | 0.008458645 | 0.5377191 | 0.02014049 |  |  | 784.9999998 | 0.7413584 | 0.6973009 | 0.04515257 | 0.7177942 | 0.01969378 | 0.7179052 | 0.03081177 |  |  | 784.9999998 | 0.7160673 | 0.7555416 | 0.100123 | 0.7554884 | 0.009402139 | 0.7556422 | 0.02920759 |  |  | 31560 | 0.7160051 | 0.8678712 | 0.01009136 | 0.702553 | 0.004835202 | 0.7025326 | 0.006108364 |  |  | 785.0000004 | 0.524302 | 0.6337218 | 0.09741581 | 0.5558857 | 0.004845981 | 0.5558697 | 0.003825145
|  |  | 642 | 0.635787 | 0.6147673 | 0.009528441 | 0.6397108 | 0.0834147 | 0.6395942 | 0.07354329 |  |  | 565.9999998 | 0.5461824 | 0.532373 | 0.01586991 | 0.5400611 | 0.008485669 | 0.5400338 | 0.02020334 |  |  | 790.0000002 | 0.7413584 | 0.6991277 | 0.0451325 | 0.7194057 | 0.01965191 | 0.719517 | 0.03073871 |  |  | 789.9999996 | 0.7160673 | 0.7570954 | 0.09978135 | 0.7560237 | 0.009330228 | 0.7561754 | 0.02882865 |  |  | 31860 | 0.7092912 | 0.8678712 | 0.01009136 | 0.70288 | 0.004842874 | 0.7028596 | 0.006115192 |  |  | 790.0000002 | 0.524302 | 0.6346498 | 0.09673962 | 0.5558982 | 0.004845997 | 0.5558821 | 0.003824496
|  |  | 647.0000004 | 0.6402668 | 0.6169979 | 0.009545987 | 0.642083 | 0.08371365 | 0.6419641 | 0.07379366 |  |  | 571.0000002 | 0.5490638 | 0.534663 | 0.01592351 | 0.5423611 | 0.008512246 | 0.5423352 | 0.02026509 |  |  | 795 | 0.7424374 | 0.7009422 | 0.04511067 | 0.7210031 | 0.01960942 | 0.7211148 | 0.03066462 |  |  | 795 | 0.7194303 | 0.758634 | 0.0994369 | 0.7565485 | 0.00925957 | 0.756698 | 0.02845426 |  |  | 32160 | 0.7137671 | 0.8678712 | 0.01009136 | 0.7032065 | 0.004850578 | 0.7031863 | 0.006122054 |  |  | 795 | 0.524302 | 0.6355654 | 0.09606439 | 0.5559105 | 0.004846014 | 0.5558941 | 0.003823908
|  |  | 652.0000002 | 0.6411628 | 0.6192154 | 0.009563045 | 0.6444347 | 0.08400999 | 0.6443136 | 0.07404176 |  |  | 576 | 0.5509847 | 0.5369406 | 0.01597633 | 0.544648 | 0.008538377 | 0.5446235 | 0.02032574 |  |  | 799.9999998 | 0.7435164 | 0.7027444 | 0.04508709 | 0.7225865 | 0.01956633 | 0.7226986 | 0.03058953 |  |  | 799.9999998 | 0.7194303 | 0.7601577 | 0.09908975 | 0.7570629 | 0.00919016 | 0.7572103 | 0.02808441 |  |  | 32460 | 0.7160051 | 0.8678712 | 0.01009136 | 0.7035327 | 0.004858315 | 0.7035126 | 0.006128948 |  |  | 800.0000004 | 0.5286529 | 0.6364689 | 0.09539021 | 0.5559225 | 0.004846033 | 0.555906 | 0.003823377
|  |  | 657 | 0.6438506 | 0.6214199 | 0.009579619 | 0.6467663 | 0.08430376 | 0.6466429 | 0.07428763 |  |  | 580.9999998 | 0.555787 | 0.5392059 | 0.01602836 | 0.5469218 | 0.008564063 | 0.5468986 | 0.02038529 |  |  | 805.0000002 | 0.7445954 | 0.7045344 | 0.04506179 | 0.7241562 | 0.01952264 | 0.7242686 | 0.03051346 |  |  | 804.9999996 | 0.7194303 | 0.7616665 | 0.09873999 | 0.7575672 | 0.009121988 | 0.7577125 | 0.02771908 |  |  | 32760 | 0.7160051 | 0.8678712 | 0.01009136 | 0.7038586 | 0.004866083 | 0.7038385 | 0.006135875 |  |  | 805.0000002 | 0.5286529 | 0.6373603 | 0.09471718 | 0.5559344 | 0.004846052 | 0.5559177 | 0.003822896
|  |  | 662.0000004 | 0.6456426 | 0.6236113 | 0.009595711 | 0.6490778 | 0.08459498 | 0.6489523 | 0.0745313 |  |  | 586.0000002 | 0.5567474 | 0.5414591 | 0.01607962 | 0.5491826 | 0.008589307 | 0.5491608 | 0.02044375 |  |  | 810 | 0.7467535 | 0.7063122 | 0.04503479 | 0.7257121 | 0.01947838 | 0.7258249 | 0.03043643 |  |  | 810 | 0.7194303 | 0.7631607 | 0.0983877 | 0.7580615 | 0.009055047 | 0.7582047 | 0.02735826 |  |  | 33060 | 0.7137671 | 0.8678712 | 0.01009136 | 0.704184 | 0.004873882 | 0.704164 | 0.006142832 |  |  | 810 | 0.524302 | 0.63824 | 0.09404538 | 0.555946 | 0.004846072 | 0.5559292 | 0.003822461
|  |  | 667.0000002 | 0.6465385 | 0.6257898 | 0.009611328 | 0.6513695 | 0.08488368 | 0.651242 | 0.07477279 |  |  | 591 | 0.5615497 | 0.5437002 | 0.0161301 | 0.5514306 | 0.008614112 | 0.55141 | 0.02050112 |  |  | 814.9999998 | 0.7489115 | 0.708078 | 0.04500612 | 0.7272544 | 0.01943355 | 0.7273675 | 0.03035847 |  |  | 814.9999998 | 0.7194303 | 0.7646403 | 0.09803297 | 0.7585461 | 0.008989327 | 0.7586872 | 0.02700193 |  |  | 33360 | 0.7115292 | 0.8678712 | 0.01009136 | 0.7045091 | 0.004881711 | 0.7044892 | 0.006149821 |  |  | 815.0000004 | 0.5264774 | 0.6391079 | 0.09337491 | 0.5559574 | 0.004846093 | 0.5559404 | 0.003822068
|  |  | 672 | 0.6492264 | 0.6279556 | 0.00962647 | 0.6536416 | 0.08516988 | 0.6535121 | 0.07501212 |  |  | 595.9999998 | 0.5625102 | 0.5459294 | 0.0161798 | 0.5536657 | 0.008638479 | 0.5536465 | 0.02055741 |  |  | 820.0000002 | 0.7489115 | 0.7098318 | 0.04497581 | 0.7287833 | 0.01938817 | 0.7288967 | 0.0302796 |  |  | 819.9999996 | 0.7177488 | 0.7661054 | 0.09767587 | 0.7590212 | 0.00892482 | 0.7591602 | 0.02665007 |  |  | 33660 | 0.7160051 | 0.8678712 | 0.01009136 | 0.7048338 | 0.00488957 | 0.704814 | 0.00615684 |  |  | 820.0000002 | 0.5264774 | 0.6399643 | 0.09270585 | 0.5559687 | 0.004846114 | 0.5559515 | 0.003821713
|  |  | 677.0000004 | 0.6519143 | 0.6301086 | 0.009641144 | 0.6558944 | 0.08545362 | 0.6557628 | 0.07524932 |  |  | 601.0000002 | 0.5653915 | 0.5481466 | 0.01622873 | 0.5558882 | 0.008662411 | 0.5558703 | 0.02061262 |  |  | 825 | 0.7521486 | 0.7115737 | 0.04494386 | 0.7302988 | 0.01934226 | 0.7304125 | 0.03019983 |  |  | 825 | 0.7177488 | 0.7675563 | 0.09731649 | 0.7594869 | 0.008861517 | 0.7596239 | 0.02630267 |  |  | 33960 | 0.718243 | 0.8678712 | 0.01009136 | 0.7051582 | 0.004897459 | 0.7051384 | 0.00616389 |  |  | 850.0000002 | 0.524302 | 0.644869 | 0.08872553 | 0.5560328 | 0.004846245 | 0.5560149 | 0.003820205
|  |  | 682.0000002 | 0.6546021 | 0.6322489 | 0.009655352 | 0.6581279 | 0.08573491 | 0.6579944 | 0.07548441 |  |  | 606 | 0.5673124 | 0.5503521 | 0.01627689 | 0.5580981 | 0.00868591 | 0.5580815 | 0.02066677 |  |  | 829.9999998 | 0.7532276 | 0.7133038 | 0.04491031 | 0.7318011 | 0.01929582 | 0.7319151 | 0.0301192 |  |  | 829.9999998 | 0.7194303 | 0.7689931 | 0.0969549 | 0.7599434 | 0.008799406 | 0.7600784 | 0.0259597 |  |  | 34260 | 0.7160051 | 0.8678712 | 0.01009136 | 0.7054821 | 0.004905376 | 0.7054625 | 0.006170968 |  |  | 880.0000002 | 0.5286529 | 0.6493955 | 0.08481481 | 0.5560924 | 0.004846377 | 0.5560739 | 0.003819409
|  |  | 687 | 0.6563941 | 0.6343767 | 0.009669098 | 0.6603425 | 0.08601379 | 0.660207 | 0.07571743 |  |  | 610.9999998 | 0.5701938 | 0.5525459 | 0.01632428 | 0.5602955 | 0.008708978 | 0.5602802 | 0.02071985 |  |  | 835.0000002 | 0.7543066 | 0.7150222 | 0.04487518 | 0.7332903 | 0.01924888 | 0.7334045 | 0.03003772 |  |  | 834.9999996 | 0.7211118 | 0.7704158 | 0.09659118 | 0.760391 | 0.008738478 | 0.7605239 | 0.02562115 |  |  | 34560 | 0.7160051 | 0.8678712 | 0.01009136 | 0.7058057 | 0.004913321 | 0.7057862 | 0.006178077 |  |  | 910.0000002 | 0.524302 | 0.6535729 | 0.08098706 | 0.5561486 | 0.004846505 | 0.5561298 | 0.003819006
|  |  | 692.0000004 | 0.6563941 | 0.636492 | 0.009682387 | 0.6625382 | 0.08629028 | 0.6624008 | 0.07594839 |  |  | 616.0000002 | 0.5730752 | 0.5547281 | 0.01637091 | 0.5624806 | 0.008731618 | 0.5624665 | 0.02077187 |  |  | 840 | 0.7543066 | 0.716729 | 0.04483849 | 0.7347665 | 0.01920144 | 0.734881 | 0.02995542 |  |  | 840 | 0.7227932 | 0.7718248 | 0.09622542 | 0.7608298 | 0.008678723 | 0.7609607 | 0.025287 |  |  | 34860 | 0.720481 | 0.8678712 | 0.01009136 | 0.706129 | 0.004921294 | 0.7061095 | 0.006185213 |  |  | 940.0000002 | 0.524302 | 0.6574282 | 0.07725321 | 0.5562025 | 0.004846626 | 0.5561833 | 0.003818821
|  |  | 697.0000002 | 0.6608738 | 0.638595 | 0.009695222 | 0.6647153 | 0.08656441 | 0.6645761 | 0.07617731 |  |  | 621 | 0.5749961 | 0.5568987 | 0.01641678 | 0.5646533 | 0.008753833 | 0.5646404 | 0.02082283 |  |  | 844.9999998 | 0.7564646 | 0.7184241 | 0.04480027 | 0.7362297 | 0.01915352 | 0.7363445 | 0.02987231 |  |  | 844.9999998 | 0.7211118 | 0.7732199 | 0.09585767 | 0.7612599 | 0.008620129 | 0.7613889 | 0.02495721 |  |  | 35160 | 0.720481 | 0.8678712 | 0.01009136 | 0.7064518 | 0.004929294 | 0.7064324 | 0.006192379 |  |  | 970.0000002 | 0.5264774 | 0.6609862 | 0.07362203 | 0.5562547 | 0.004846742 | 0.5562353 | 0.003818756
|  |  | 702 | 0.6626658 | 0.6406856 | 0.009707606 | 0.666874 | 0.08683619 | 0.666733 | 0.07640423 |  |  | 625.9999998 | 0.576917 | 0.5590579 | 0.01646189 | 0.5668138 | 0.008775624 | 0.5668021 | 0.02087275 |  |  | 850.0000002 | 0.7553856 | 0.7201078 | 0.04476052 | 0.7376803 | 0.01910513 | 0.7377952 | 0.02978842 |  |  | 849.9999996 | 0.7211118 | 0.7746015 | 0.09548802 | 0.7616816 | 0.008562685 | 0.7618086 | 0.02463178 |  |  | 35460 | 0.7271948 | 0.8678712 | 0.01009136 | 0.7067743 | 0.004937321 | 0.706755 | 0.006199572 |  |  | 1000 | 0.5330038 | 0.6642698 | 0.0701004 | 0.5563056 | 0.004846853 | 0.556286 | 0.003818755
|  |  | 707.0000004 | 0.6644577 | 0.6427639 | 0.009719544 | 0.6690144 | 0.08710566 | 0.6688716 | 0.07662917 |  |  | 631.0000002 | 0.5807588 | 0.5612058 | 0.01650625 | 0.5689621 | 0.008796995 | 0.5689517 | 0.02092163 |  |  | 855 | 0.7564646 | 0.7217801 | 0.04471929 | 0.7391181 | 0.01905629 | 0.7392332 | 0.02970377 |  |  | 855 | 0.7244747 | 0.7759697 | 0.09511655 | 0.762095 | 0.008506381 | 0.7622201 | 0.02431068 |  |  | 35760 | 0.7227189 | 0.8678712 | 0.01009136 | 0.7070964 | 0.004945373 | 0.7070772 | 0.006206792 |  |  | 1030 | 0.5373547 | 0.6673002 | 0.06669358 | 0.5563556 | 0.004846961 | 0.5563359 | 0.003818791
|  |  | 712.0000002 | 0.6653536 | 0.6448301 | 0.00973104 | 0.6711368 | 0.08737284 | 0.6709923 | 0.07685214 |  |  | 636 | 0.5826798 | 0.5633424 | 0.01654985 | 0.5710984 | 0.008817947 | 0.5710892 | 0.02096947 |  |  | 859.9999998 | 0.7586227 | 0.723441 | 0.04467659 | 0.7405434 | 0.019007 | 0.7406587 | 0.02961837 |  |  | 859.9999998 | 0.7211118 | 0.7773245 | 0.09474331 | 0.7625003 | 0.008451204 | 0.7626235 | 0.02399388 |  |  | 36060 | 0.7294327 | 0.8678712 | 0.01009136 | 0.7074182 | 0.004953452 | 0.707399 | 0.006214039 |  |  | 1060 | 0.5351792 | 0.670097 | 0.0634054 | 0.556405 | 0.004847067 | 0.5563852 | 0.003818846
|  |  | 717 | 0.6689375 | 0.6468843 | 0.009742098 | 0.6732413 | 0.08763775 | 0.6730951 | 0.07707317 |  |  | 640.9999998 | 0.5855611 | 0.5654678 | 0.0165927 | 0.5732227 | 0.008838484 | 0.5732147 | 0.02101629 |  |  | 865.0000002 | 0.7575436 | 0.7250907 | 0.04463243 | 0.7419562 | 0.01895728 | 0.7420718 | 0.02953225 |  |  | 864.9999996 | 0.7211118 | 0.7786661 | 0.09436838 | 0.7628976 | 0.008397142 | 0.7630189 | 0.02368136 |  |  | 36360 | 0.7249568 | 0.8678712 | 0.01009136 | 0.7077396 | 0.004961555 | 0.7077205 | 0.006221313 |  |  | 1090 | 0.5330038 | 0.672678 | 0.06023845 | 0.5564539 | 0.004847173 | 0.556434 | 0.003818912
|  |  | 722.0000004 | 0.6698334 | 0.6489264 | 0.00975272 | 0.6753281 | 0.08790042 | 0.6751802 | 0.07729228 |  |  | 646.0000002 | 0.5884425 | 0.5675821 | 0.01663481 | 0.5753352 | 0.008858608 | 0.5753283 | 0.02106208 |  |  | 870 | 0.7597017 | 0.7267292 | 0.04458684 | 0.7433567 | 0.01890714 | 0.7434724 | 0.02944543 |  |  | 870 | 0.7211118 | 0.7799946 | 0.09399183 | 0.7632872 | 0.008344184 | 0.7634066 | 0.0233731 |  |  | 36660 | 0.7227189 | 0.8678712 | 0.01009136 | 0.7080606 | 0.004969682 | 0.7080416 | 0.006228612 |  |  | 1120 | 0.5395301 | 0.6750601 | 0.05719425 | 0.5565024 | 0.004847279 | 0.5564826 | 0.003818985
|  |  | 727.0000002 | 0.6725213 | 0.6509566 | 0.009762913 | 0.6773973 | 0.08816087 | 0.6772479 | 0.07750949 |  |  | 651 | 0.5903634 | 0.5696854 | 0.01667618 | 0.5774358 | 0.008878321 | 0.5774301 | 0.02110685 |  |  | 874.9999998 | 0.7629387 | 0.7283566 | 0.04453985 | 0.744745 | 0.01885659 | 0.7448609 | 0.02935792 |  |  | 874.9999998 | 0.7227932 | 0.7813102 | 0.09361373 | 0.7636691 | 0.008292317 | 0.7637867 | 0.02306907 |  |  | 36960 | 0.7227189 | 0.8678712 | 0.01009136 | 0.7083813 | 0.004977833 | 0.7083623 | 0.006235938 |  |  | 1150 | 0.5351792 | 0.6772584 | 0.05427342 | 0.5565508 | 0.004847385 | 0.5565309 | 0.003819062
|  |  | 732 | 0.6716253 | 0.6529749 | 0.009772678 | 0.6794493 | 0.08841912 | 0.6792983 | 0.07772483 |  |  | 655.9999998 | 0.5922843 | 0.5717777 | 0.0167168 | 0.5795247 | 0.008897627 | 0.5795202 | 0.02115062 |  |  | 880.0000002 | 0.7650967 | 0.7299729 | 0.04449147 | 0.7461212 | 0.01880565 | 0.7462372 | 0.02926975 |  |  | 879.9999996 | 0.7227932 | 0.782613 | 0.09323414 | 0.7640436 | 0.008241528 | 0.7641592 | 0.02276924 |  |  | 37260 | 0.7227189 | 0.8678712 | 0.01009136 | 0.7087015 | 0.004986008 | 0.7086827 | 0.006243288 |  |  | 1180 | 0.5373547 | 0.6792872 | 0.05147579 | 0.5565989 | 0.004847492 | 0.556579 | 0.003819142
|  |  | 737.0000004 | 0.6743132 | 0.6549814 | 0.00978202 | 0.681484 | 0.0886752 | 0.6813315 | 0.07793832 |  |  | 661.0000002 | 0.5942052 | 0.5738591 | 0.0167567 | 0.581602 | 0.008916528 | 0.5815986 | 0.02119338 |  |  | 885 | 0.7629387 | 0.7315784 | 0.04444173 | 0.7474853 | 0.01875433 | 0.7476015 | 0.02918093 |  |  | 885 | 0.7227932 | 0.7839031 | 0.09285313 | 0.7644107 | 0.008191804 | 0.7645245 | 0.02247359 |  |  | 37560 | 0.720481 | 0.8678712 | 0.01009136 | 0.7090215 | 0.004994206 | 0.7090027 | 0.006250664 |  |  | 1210 | 0.5330038 | 0.6811596 | 0.04880052 | 0.5566469 | 0.004847602 | 0.556627 | 0.003819223
|  |  | 742.0000002 | 0.677897 | 0.6569763 | 0.009790943 | 0.6835018 | 0.08892912 | 0.6833478 | 0.07814998 |  |  | 666 | 0.5961262 | 0.5759297 | 0.01679586 | 0.5836677 | 0.008935027 | 0.5836655 | 0.02123514 |  |  | 889.9999998 | 0.7650967 | 0.7331729 | 0.04439063 | 0.7488376 | 0.01870263 | 0.7489539 | 0.02909148 |  |  | 889.9999998 | 0.7244747 | 0.7851806 | 0.09247076 | 0.7647706 | 0.008143133 | 0.7648826 | 0.02218209 |  |  | 37860 | 0.7249568 | 0.8678712 | 0.01009136 | 0.709341 | 0.005002427 | 0.7093223 | 0.006258063 |  |  | 1240 | 0.5373547 | 0.6828876 | 0.04624623 | 0.5566948 | 0.004847713 | 0.5566749 | 0.003819307
|  |  | 747 | 0.679689 | 0.6589595 | 0.009799452 | 0.6855027 | 0.08918092 | 0.6853472 | 0.07835982 |  |  | 670.9999998 | 0.599968 | 0.5779896 | 0.01683429 | 0.5857219 | 0.008953127 | 0.5857208 | 0.02127592 |  |  | 895.0000002 | 0.7672548 | 0.7347566 | 0.04433822 | 0.750178 | 0.01865058 | 0.7502944 | 0.02900142 |  |  | 894.9999996 | 0.7227932 | 0.7864457 | 0.09208709 | 0.7651235 | 0.008095501 | 0.7652337 | 0.02189472 |  |  | 38160 | 0.7294327 | 0.8678712 | 0.01009136 | 0.7096602 | 0.005010669 | 0.7096416 | 0.006265487 |  |  | 1270 | 0.5373547 | 0.6844823 | 0.04381107 | 0.5567426 | 0.004847826 | 0.5567227 | 0.003819393
|  |  | 752.0000004 | 0.6814809 | 0.6609311 | 0.009807548 | 0.687487 | 0.08943061 | 0.6873301 | 0.07856787 |  |  | 676.0000002 | 0.6018889 | 0.5800388 | 0.016872 | 0.5877647 | 0.00897083 | 0.5877647 | 0.02131571 |  |  | 900 | 0.7672548 | 0.7363296 | 0.04428449 | 0.7515067 | 0.01859817 | 0.7516232 | 0.02891077 |  |  | 900 | 0.7227932 | 0.7876984 | 0.09170219 | 0.7654695 | 0.008048896 | 0.765578 | 0.02161144 |  |  | 38460 | 0.7227189 | 0.8678712 | 0.01009136 | 0.709979 | 0.005018933 | 0.7099605 | 0.006272934 |  |  | 1300 | 0.5373547 | 0.6859541 | 0.0414928 | 0.5567904 | 0.004847941 | 0.5567705 | 0.003819481
|  |  | 757.0000002 | 0.6832728 | 0.6628913 | 0.009815238 | 0.6894548 | 0.08967821 | 0.6892965 | 0.07877415 |  |  | 681 | 0.6047703 | 0.5820774 | 0.01690899 | 0.5897961 | 0.008988138 | 0.5897972 | 0.02135452 |  |  | 904.9999998 | 0.7672548 | 0.737892 | 0.04422948 | 0.7528239 | 0.01854543 | 0.7529405 | 0.02881954 |  |  | 904.9999998 | 0.7227932 | 0.788939 | 0.09131613 | 0.7658087 | 0.008003303 | 0.7659154 | 0.02133223 |  |  | 38760 | 0.720481 | 0.8678712 | 0.01009136 | 0.7102975 | 0.005027217 | 0.710279 | 0.006280404 |  |  | 1330 | 0.5373547 | 0.6873123 | 0.03928888 | 0.5568382 | 0.004848059 | 0.5568182 | 0.003819571
|  |  | 762 | 0.6859607 | 0.66484 | 0.009822523 | 0.6914062 | 0.08992375 | 0.6912466 | 0.07897868 |  |  | 685.9999998 | 0.6066912 | 0.5841055 | 0.01694526 | 0.5918163 | 0.009005056 | 0.5918185 | 0.02139236 |  |  | 910.0000002 | 0.7694128 | 0.7394437 | 0.04417321 | 0.7541295 | 0.01849236 | 0.7542462 | 0.02872776 |  |  | 909.9999996 | 0.7244747 | 0.7901674 | 0.09092894 | 0.7661413 | 0.007958709 | 0.7662463 | 0.02105706 |  |  | 39060 | 0.7249568 | 0.8678712 | 0.01009136 | 0.7106156 | 0.005035523 | 0.7105972 | 0.006287897 |  |  | 1360 | 0.5330038 | 0.6885658 | 0.03719653 | 0.5568859 | 0.004848179 | 0.5568659 | 0.003819662
|  |  | 767.0000004 | 0.6868566 | 0.6667774 | 0.009829409 | 0.6933415 | 0.09016724 | 0.6931805 | 0.07918148 |  |  | 691.0000002 | 0.6095726 | 0.5861231 | 0.01698082 | 0.5938253 | 0.009021586 | 0.5938285 | 0.02142925 |  |  | 915 | 0.7672548 | 0.740985 | 0.04411568 | 0.7554237 | 0.01843897 | 0.7555405 | 0.02863544 |  |  | 915 | 0.7227932 | 0.7913839 | 0.09054071 | 0.7664674 | 0.007915101 | 0.7665707 | 0.0207859 |  |  | 39360 | 0.7271948 | 0.8678712 | 0.01009136 | 0.7109333 | 0.005043848 | 0.710915 | 0.006295412 |  |  | 1390 | 0.5351792 | 0.6897227 | 0.03521276 | 0.5569335 | 0.004848301 | 0.5569136 | 0.003819756
|  |  | 772.0000002 | 0.6886485 | 0.6687035 | 0.0098359 | 0.6952607 | 0.09040872 | 0.6950985 | 0.07938257 |  |  | 696 | 0.6114935 | 0.5881304 | 0.01701566 | 0.5958232 | 0.00903773 | 0.5958275 | 0.02146517 |  |  | 919.9999998 | 0.7726499 | 0.7425158 | 0.04405693 | 0.7567067 | 0.01838528 | 0.7568235 | 0.02854259 |  |  | 919.9999998 | 0.7244747 | 0.7925886 | 0.09015148 | 0.7667871 | 0.007872464 | 0.7668887 | 0.02051872 |  |  | 39660 | 0.7227189 | 0.8678712 | 0.01009136 | 0.7112507 | 0.005052193 | 0.7112324 | 0.006302949 |  |  | 1420 | 0.5351792 | 0.6907904 | 0.03333443 | 0.5569812 | 0.004848426 | 0.5569613 | 0.003819851
|  |  | 777 | 0.6904405 | 0.6706183 | 0.009841998 | 0.6971642 | 0.09064819 | 0.6970007 | 0.07958196 |  |  | 700.9999998 | 0.6124539 | 0.5901273 | 0.01704981 | 0.59781 | 0.009053492 | 0.5978153 | 0.02150015 |  |  | 925.0000002 | 0.7704918 | 0.7440362 | 0.04399697 | 0.7579784 | 0.01833129 | 0.7580953 | 0.02844924 |  |  | 924.9999996 | 0.7261562 | 0.7937815 | 0.08976131 | 0.7671006 | 0.007830784 | 0.7672006 | 0.0202555 |  |  | 39960 | 0.7249568 | 0.8678712 | 0.01009136 | 0.7115677 | 0.005060557 | 0.7115495 | 0.006310507 |  |  | 1450 | 0.5395301 | 0.6917757 | 0.03155831 | 0.5570288 | 0.004848554 | 0.5570089 | 0.003819948
|  |  | 782.0000004 | 0.6931283 | 0.6725221 | 0.009847708 | 0.6990519 | 0.09088568 | 0.6988872 | 0.07977968 |  |  | 706.0000002 | 0.6172562 | 0.5921139 | 0.01708325 | 0.5997858 | 0.009068874 | 0.5997922 | 0.02153418 |  |  | 930 | 0.7737289 | 0.7455464 | 0.04393582 | 0.759239 | 0.01827702 | 0.759356 | 0.02835539 |  |  | 930 | 0.7244747 | 0.7949628 | 0.08937026 | 0.767408 | 0.007790048 | 0.7675063 | 0.0199962 |  |  | 40260 | 0.7339086 | 0.8678712 | 0.01009136 | 0.7118843 | 0.00506894 | 0.7118662 | 0.006318087 |  |  | 1480 | 0.5373547 | 0.692685 | 0.0298811 | 0.5570765 | 0.004848684 | 0.5570566 | 0.003820047
|  |  | 787.0000002 | 0.6949202 | 0.6744147 | 0.009853033 | 0.7009241 | 0.09112121 | 0.7007582 | 0.07997574 |  |  | 711 | 0.6191771 | 0.5940903 | 0.017116 | 0.6017507 | 0.009083879 | 0.6017581 | 0.02156728 |  |  | 934.9999998 | 0.7748079 | 0.7470463 | 0.04387351 | 0.7604887 | 0.01822247 | 0.7606057 | 0.02826107 |  |  | 934.9999998 | 0.7278377 | 0.7961326 | 0.08897838 | 0.7677095 | 0.007750242 | 0.7678061 | 0.01974079 |  |  | 40560 | 0.7271948 | 0.8678712 | 0.01009136 | 0.7122006 | 0.005077341 | 0.7121826 | 0.006325687 |  |  | 1510 | 0.5395301 | 0.6935242 | 0.02829945 | 0.5571241 | 0.004848817 | 0.5571042 | 0.003820149
|  |  | 792 | 0.6967122 | 0.6762964 | 0.009857978 | 0.7027808 | 0.0913548 | 0.7026139 | 0.08017016 |  |  | 715.9999998 | 0.621098 | 0.5960567 | 0.01714805 | 0.6037047 | 0.00909851 | 0.6037132 | 0.02159944 |  |  | 940.0000002 | 0.7737289 | 0.748536 | 0.04381003 | 0.7617274 | 0.01816766 | 0.7618444 | 0.0281663 |  |  | 939.9999996 | 0.7295192 | 0.797291 | 0.08858572 | 0.768005 | 0.007711351 | 0.7681 | 0.01948924 |  |  | 40860 | 0.7271948 | 0.8678712 | 0.01009136 | 0.7125165 | 0.005085759 | 0.7124986 | 0.006333308 |  |  | 1540 | 0.5417056 | 0.6942987 | 0.02680999 | 0.5571717 | 0.004848952 | 0.5571518 | 0.003820252
|  |  | 797.0000004 | 0.6985041 | 0.6781671 | 0.009862546 | 0.7046224 | 0.09158647 | 0.7044543 | 0.08036296 |  |  | 721.0000002 | 0.6220585 | 0.5980129 | 0.01717941 | 0.605648 | 0.00911277 | 0.6056574 | 0.02163069 |  |  | 945 | 0.7758869 | 0.7500157 | 0.04374543 | 0.7629553 | 0.01811259 | 0.7630724 | 0.02807108 |  |  | 945 | 0.7278377 | 0.7984381 | 0.08819235 | 0.7682948 | 0.007673361 | 0.7683882 | 0.01924153 |  |  | 41160 | 0.7294327 | 0.8678712 | 0.01009136 | 0.7128321 | 0.005094196 | 0.7128142 | 0.006340948 |  |  | 1570 | 0.5395301 | 0.6950135 | 0.02540936 | 0.5572193 | 0.004849089 | 0.5571994 | 0.003820357
|  |  | 802.0000002 | 0.700296 | 0.6800269 | 0.009866741 | 0.7064489 | 0.09181624 | 0.7062797 | 0.08055416 |  |  | 726 | 0.6239794 | 0.5999591 | 0.01721009 | 0.6075806 | 0.009126663 | 0.607591 | 0.02166103 |  |  | 949.9999998 | 0.7748079 | 0.7514853 | 0.0436797 | 0.7641725 | 0.01805728 | 0.7642896 | 0.02797543 |  |  | 949.9999998 | 0.7278377 | 0.799574 | 0.0877983 | 0.768579 | 0.007636258 | 0.7686708 | 0.01899762 |  |  | 41460 | 0.7294327 | 0.8678712 | 0.01009136 | 0.7131473 | 0.005102649 | 0.7131295 | 0.006348608 |  |  | 1600 | 0.5395301 | 0.6956732 | 0.02409421 | 0.5572668 | 0.00484923 | 0.557247 | 0.003820464
|  |  | 807 | 0.701192 | 0.6818759 | 0.009870567 | 0.7082604 | 0.09204413 | 0.7080902 | 0.08074378 |  |  | 730.9999998 | 0.6278212 | 0.6018954 | 0.01724009 | 0.6095025 | 0.00914019 | 0.6095139 | 0.02169045 |  |  | 955.0000002 | 0.7769659 | 0.752945 | 0.04361288 | 0.7653791 | 0.01800173 | 0.7654962 | 0.02787937 |  |  | 954.9999996 | 0.7244747 | 0.8006989 | 0.08740363 | 0.7688576 | 0.007600027 | 0.7689479 | 0.01875748 |  |  | 41760 | 0.7339086 | 0.8678712 | 0.01009136 | 0.7134621 | 0.005111118 | 0.7134444 | 0.006356287 |  |  | 1630 | 0.5395301 | 0.696282 | 0.02286123 | 0.5573144 | 0.004849373 | 0.5572946 | 0.003820573
|  |  | 812.0000004 | 0.7047758 | 0.6837142 | 0.009874027 | 0.7100571 | 0.09227015 | 0.709886 | 0.08093183 |  |  | 736.0000002 | 0.6278212 | 0.6038218 | 0.01726941 | 0.6114138 | 0.009153355 | 0.6114262 | 0.02171898 |  |  | 960 | 0.7769659 | 0.7543948 | 0.04354498 | 0.7665752 | 0.01794595 | 0.7666922 | 0.02778291 |  |  | 960 | 0.7244747 | 0.8018128 | 0.0870084 | 0.7691309 | 0.007564655 | 0.7692196 | 0.01852108 |  |  | 42060 | 0.7316707 | 0.8678712 | 0.01009136 | 0.7137766 | 0.005119604 | 0.713759 | 0.006363985 |  |  | 1660 | 0.5417056 | 0.6968438 | 0.02170714 | 0.557362 | 0.004849518 | 0.5573421 | 0.003820684
|  |  | 817.0000002 | 0.7065677 | 0.6855418 | 0.009877125 | 0.7118392 | 0.09249433 | 0.7116671 | 0.08111832 |  |  | 741 | 0.6316631 | 0.6057383 | 0.01729806 | 0.6133146 | 0.009166161 | 0.6133279 | 0.02174661 |  |  | 964.9999998 | 0.779124 | 0.7558347 | 0.04347602 | 0.7677608 | 0.01788996 | 0.7678778 | 0.02768607 |  |  | 964.9999998 | 0.7278377 | 0.8029158 | 0.08661264 | 0.7693988 | 0.007530127 | 0.769486 | 0.01828839 |  |  | 42360 | 0.7249568 | 0.8678712 | 0.01009136 | 0.7140907 | 0.005128105 | 0.7140732 | 0.006371701 |  |  | 1690 | 0.5417056 | 0.6973623 | 0.0206287 | 0.5574095 | 0.004849666 | 0.5573897 | 0.003820797
|  |  | 822 | 0.7083596 | 0.6873588 | 0.009879866 | 0.7136068 | 0.09271668 | 0.7134337 | 0.08130329 |  |  | 745.9999998 | 0.633584 | 0.6076451 | 0.01732604 | 0.6152049 | 0.00917861 | 0.6152192 | 0.02177336 |  |  | 970.0000002 | 0.7780449 | 0.7572649 | 0.04340601 | 0.768936 | 0.01783376 | 0.7690531 | 0.02758887 |  |  | 969.9999996 | 0.7345636 | 0.8040082 | 0.08621641 | 0.7696615 | 0.007496428 | 0.7697472 | 0.01805937 |  |  | 42660 | 0.7294327 | 0.8678712 | 0.01009136 | 0.7144045 | 0.005136621 | 0.714387 | 0.006379436 |  |  | 1720 | 0.5395301 | 0.6978408 | 0.01962273 | 0.5574571 | 0.004849817 | 0.5574373 | 0.003820912
|  |  | 827.0000004 | 0.7083596 | 0.6891652 | 0.009882252 | 0.7153601 | 0.09293723 | 0.7151861 | 0.08148673 |  |  | 751.0000002 | 0.6355049 | 0.6095422 | 0.01735336 | 0.6170849 | 0.009190706 | 0.6171001 | 0.02179923 |  |  | 975 | 0.780203 | 0.7586855 | 0.04333497 | 0.770101 | 0.01777736 | 0.770218 | 0.02749131 |  |  | 975 | 0.7244747 | 0.8050898 | 0.08581976 | 0.7699192 | 0.007463546 | 0.7700034 | 0.01783401 |  |  | 42960 | 0.7294327 | 0.8678712 | 0.01009136 | 0.7147178 | 0.005145152 | 0.7147005 | 0.006387188 |  |  | 1750 | 0.543881 | 0.6982825 | 0.01868609 | 0.5575046 | 0.00484997 | 0.5574848 | 0.003821028
|  |  | 832.0000002 | 0.7101515 | 0.6909611 | 0.009884287 | 0.7170991 | 0.09315598 | 0.7169242 | 0.08166868 |  |  | 756 | 0.6364653 | 0.6114296 | 0.01738001 | 0.6189545 | 0.009202452 | 0.6189707 | 0.02182423 |  |  | 979.9999998 | 0.781282 | 0.7600964 | 0.04326293 | 0.7712559 | 0.01772077 | 0.7713728 | 0.0273934 |  |  | 979.9999998 | 0.7295192 | 0.806161 | 0.08542273 | 0.7701719 | 0.007431464 | 0.7702546 | 0.01761225 |  |  | 43260 | 0.7294327 | 0.8678712 | 0.01009136 | 0.7150309 | 0.005153698 | 0.7150136 | 0.006394957 |  |  | 1780 | 0.543881 | 0.6986901 | 0.01781569 | 0.5575522 | 0.004850125 | 0.5575324 | 0.003821147
|  |  | 837 | 0.7128394 | 0.6927466 | 0.009885975 | 0.718824 | 0.09337297 | 0.7186483 | 0.08184914 |  |  | 760.9999998 | 0.6403072 | 0.6133074 | 0.01740602 | 0.6208139 | 0.00921385 | 0.6208309 | 0.02184836 |  |  | 985.0000002 | 0.782361 | 0.7614977 | 0.04318989 | 0.7724006 | 0.017664 | 0.7725175 | 0.02729518 |  |  | 984.9999996 | 0.7295192 | 0.8072217 | 0.08502537 | 0.7704197 | 0.007400169 | 0.7705009 | 0.01739408 |  |  | 43560 | 0.7316707 | 0.8678712 | 0.01009136 | 0.7153436 | 0.005162257 | 0.7153263 | 0.006402743 |  |  | 1900 | 0.5417056 | 0.7000294 | 0.0149363 | 0.5577422 | 0.004850774 | 0.5577224 | 0.003821642
|  |  | 842.0000004 | 0.7146313 | 0.6945218 | 0.00988732 | 0.720535 | 0.0935882 | 0.7203585 | 0.08202813 |  |  | 766.0000002 | 0.6431885 | 0.6151756 | 0.01743137 | 0.622663 | 0.009224904 | 0.622681 | 0.02187164 |  |  | 990 | 0.78344 | 0.7628896 | 0.04311587 | 0.7735354 | 0.01760705 | 0.7736523 | 0.02719664 |  |  | 990 | 0.7261562 | 0.808272 | 0.08462771 | 0.7706626 | 0.007369647 | 0.7707424 | 0.01717946 |  |  | 43860 | 0.7339086 | 0.8678712 | 0.01009136 | 0.7156559 | 0.00517083 | 0.7156387 | 0.006410546 |  |  | 2020 | 0.5482319 | 0.701001 | 0.01288067 | 0.5579321 | 0.004851463 | 0.5579124 | 0.003822168
|  |  | 847.0000002 | 0.7164232 | 0.6962866 | 0.009888325 | 0.7222322 | 0.0938017 | 0.7220549 | 0.08220567 |  |  | 771 | 0.6431885 | 0.6170344 | 0.01745608 | 0.624502 | 0.009235616 | 0.6245209 | 0.02189407 |  |  | 994.9999998 | 0.782361 | 0.764272 | 0.04304089 | 0.7746603 | 0.01754994 | 0.7747771 | 0.0270978 |  |  | 994.9999998 | 0.7312006 | 0.8093122 | 0.08422982 | 0.7709009 | 0.007339884 | 0.7709793 | 0.01696836 |  |  | 44160 | 0.7361466 | 0.8678712 | 0.01009136 | 0.7159679 | 0.005179416 | 0.7159508 | 0.006418365 |  |  | 2140 | 0.543881 | 0.7017058 | 0.01147065 | 0.5581219 | 0.004852193 | 0.5581022 | 0.003822725
|  |  | 852 | 0.7173192 | 0.6980412 | 0.009888995 | 0.7239157 | 0.09401347 | 0.7237376 | 0.08238177 |  |  | 775.9999998 | 0.6470304 | 0.6188837 | 0.01748014 | 0.6263309 | 0.00924599 | 0.6263507 | 0.02191565 |  |  | 1000 | 0.7855981 | 0.7656451 | 0.04296496 | 0.7757753 | 0.01749267 | 0.775892 | 0.02699867 |  |  | 999.9999996 | 0.7312006 | 0.8103422 | 0.08383172 | 0.7711346 | 0.007310866 | 0.7712116 | 0.01676075 |  |  | 44460 | 0.7294327 | 0.8678712 | 0.01009136 | 0.7162795 | 0.005188015 | 0.7162625 | 0.0064262 |  |  | 2260 | 0.5460565 | 0.702217 | 0.01054201 | 0.5583115 | 0.004852964 | 0.5582919 | 0.003823313
|  |  | 857.0000004 | 0.7200071 | 0.6997856 | 0.009889331 | 0.7255856 | 0.09422355 | 0.7254068 | 0.08255645 |  |  | 781.0000002 | 0.6479908 | 0.6207237 | 0.01750357 | 0.6281498 | 0.009256028 | 0.6281705 | 0.0219364 |  |  | 1005 | 0.7855981 | 0.7670088 | 0.04288811 | 0.7768807 | 0.01743526 | 0.7769973 | 0.02689928 |  |  | 1005 | 0.7295192 | 0.8113621 | 0.08343347 | 0.7713638 | 0.007282577 | 0.7714394 | 0.01655659 |  |  | 44760 | 0.7271948 | 0.8678712 | 0.01009136 | 0.7165907 | 0.005196627 | 0.7165738 | 0.006434051 |  |  | 2560 | 0.543881 | 0.7029624 | 0.009467035 | 0.5587851 | 0.004855066 | 0.5587656 | 0.003824916
|  |  | 862.0000002 | 0.720903 | 0.7015199 | 0.009889339 | 0.7272422 | 0.09443194 | 0.7270627 | 0.08272973 |  |  | 786 | 0.6499117 | 0.6225543 | 0.01752637 | 0.6299587 | 0.009265733 | 0.6299803 | 0.02195633 |  |  | 1010 | 0.7877561 | 0.7683634 | 0.04281035 | 0.7779763 | 0.0173777 | 0.7780929 | 0.02679962 |  |  | 1010 | 0.7295192 | 0.8123722 | 0.08303509 | 0.7715886 | 0.007255006 | 0.7716628 | 0.01635585 |  |  | 45060 | 0.7316707 | 0.8678712 | 0.01009136 | 0.7169016 | 0.00520525 | 0.7168848 | 0.006441917 |  |  | 2860 | 0.5417056 | 0.7032965 | 0.009168459 | 0.5592579 | 0.004857417 | 0.5592385 | 0.00382671
|  |  | 867 | 0.721799 | 0.7032441 | 0.009889021 | 0.7288854 | 0.09463866 | 0.7287053 | 0.08290161 |  |  | 790.9999998 | 0.6537536 | 0.6243756 | 0.01754853 | 0.6317577 | 0.009275109 | 0.6317801 | 0.02197543 |  |  | 1015 | 0.7877561 | 0.7697087 | 0.04273168 | 0.7790624 | 0.01732002 | 0.7791789 | 0.02669971 |  |  | 1015 | 0.7261562 | 0.8133724 | 0.08263664 | 0.771809 | 0.007228137 | 0.7718819 | 0.0161585 |  |  | 45360 | 0.7316707 | 0.8678712 | 0.01009136 | 0.7172122 | 0.005213885 | 0.7171954 | 0.006449797 |  |  | 3160 | 0.5525828 | 0.7034462 | 0.009092336 | 0.5597299 | 0.004860015 | 0.5597106 | 0.003828692
|  |  | 872.0000004 | 0.7235909 | 0.7049583 | 0.009888381 | 0.7305155 | 0.09484373 | 0.7303347 | 0.08307211 |  |  | 796.0000002 | 0.654714 | 0.6261877 | 0.01757007 | 0.6335469 | 0.009284158 | 0.6335701 | 0.02199372 |  |  | 1020 | 0.7877561 | 0.771045 | 0.04265214 | 0.7801391 | 0.01726221 | 0.7802554 | 0.02659958 |  |  | 1020 | 0.7278377 | 0.8143628 | 0.08223815 | 0.7720252 | 0.007201958 | 0.7720967 | 0.01596451 |  |  | 45660 | 0.7316707 | 0.8678712 | 0.01009136 | 0.7175223 | 0.005222531 | 0.7175056 | 0.006457692 |  |  | 3460 | 0.5482319 | 0.7035134 | 0.009073849 | 0.5602011 | 0.004862856 | 0.560182 | 0.003830859
|  |  | 877.0000002 | 0.7262788 | 0.7066626 | 0.009887423 | 0.7321326 | 0.09504717 | 0.7319512 | 0.08324125 |  |  | 801 | 0.6566349 | 0.6279906 | 0.017591 | 0.6353262 | 0.009292883 | 0.6353503 | 0.0220112 |  |  | 1025 | 0.7909931 | 0.7723721 | 0.04257174 | 0.7812063 | 0.01720428 | 0.7813226 | 0.02649921 |  |  | 1025 | 0.7278377 | 0.8153436 | 0.08183967 | 0.7722373 | 0.007176453 | 0.7723074 | 0.01577385 |  |  | 45960 | 0.7361466 | 0.8678712 | 0.01009136 | 0.7178322 | 0.005231188 | 0.7178155 | 0.006465602 |  |  | 3760 | 0.5504074 | 0.7035434 | 0.009069548 | 0.5606715 | 0.004865937 | 0.5606525 | 0.003833211
|  |  | 882 | 0.7271747 | 0.708357 | 0.00988615 | 0.7337368 | 0.09524899 | 0.7335548 | 0.08340904 |  |  | 805.9999998 | 0.6575954 | 0.6297845 | 0.01761131 | 0.6370958 | 0.009301288 | 0.6371208 | 0.02202788 |  |  | 1030 | 0.7909931 | 0.7736903 | 0.04249048 | 0.7822643 | 0.01714624 | 0.7823804 | 0.02639864 |  |  | 1030 | 0.7295192 | 0.8163149 | 0.08144122 | 0.7724453 | 0.007151611 | 0.7725141 | 0.01558647 |  |  | 46260 | 0.7294327 | 0.8678712 | 0.01009136 | 0.7181417 | 0.005239856 | 0.7181251 | 0.006473525 |  |  | 4060 | 0.5482319 | 0.7035569 | 0.009068605 | 0.5611412 | 0.004869257 | 0.5611222 | 0.003835743
|  |  | 887.0000004 | 0.7289666 | 0.7100415 | 0.009884566 | 0.7353282 | 0.0954492 | 0.7351456 | 0.0835755 |  |  | 811.0000002 | 0.6595163 | 0.6315692 | 0.017631 | 0.6388558 | 0.009309374 | 0.6388815 | 0.02204377 |  |  | 1035 | 0.7920722 | 0.7749996 | 0.04240839 | 0.783313 | 0.0170881 | 0.783429 | 0.02629787 |  |  | 1035 | 0.7295192 | 0.8172767 | 0.08104285 | 0.7726493 | 0.007127416 | 0.7727168 | 0.01540236 |  |  | 46560 | 0.7428604 | 0.8678712 | 0.01009136 | 0.7184508 | 0.005248534 | 0.7184343 | 0.006481461 |  |  | 4360 | 0.5504074 | 0.703563 | 0.00906842 | 0.56161 | 0.004872811 | 0.5615912 | 0.003838455
|  |  | 892.0000002 | 0.7316545 | 0.7117163 | 0.009882674 | 0.7369069 | 0.09564783 | 0.7367239 | 0.08374064 |  |  | 816 | 0.6623977 | 0.6333449 | 0.0176501 | 0.6406061 | 0.009317145 | 0.6406327 | 0.02205887 |  |  | 1040 | 0.7920722 | 0.7763 | 0.04232548 | 0.7843525 | 0.01702987 | 0.7844684 | 0.02619691 |  |  | 1040 | 0.7261562 | 0.8182291 | 0.0806446 | 0.7728493 | 0.007103857 | 0.7729156 | 0.01522147 |  |  | 46860 | 0.7383845 | 0.8678712 | 0.01009136 | 0.7187595 | 0.005257221 | 0.7187431 | 0.006489411 |  |  | 4660 | 0.5482319 | 0.7035657 | 0.009068394 | 0.5620781 | 0.004876597 | 0.5620594 | 0.003841343
|  |  | 897 | 0.7316545 | 0.7133814 | 0.009880477 | 0.7384731 | 0.09584489 | 0.7382896 | 0.08390447 |  |  | 820.9999998 | 0.6643186 | 0.6351117 | 0.01766859 | 0.6423468 | 0.009324605 | 0.6423742 | 0.0220732 |  |  | 1045 | 0.7920722 | 0.7775916 | 0.04224176 | 0.785383 | 0.01697155 | 0.7854988 | 0.02609577 |  |  | 1045 | 0.7312006 | 0.8191722 | 0.0802465 | 0.7730456 | 0.007080919 | 0.7731106 | 0.01504378 |  |  | 47160 | 0.7383845 | 0.8678712 | 0.01009136 | 0.719068 | 0.005265918 | 0.7190516 | 0.006497374 |  |  | 4960 | 0.5504074 | 0.7035669 | 0.009068396 | 0.5625454 | 0.004880612 | 0.5625267 | 0.003844407
|  |  | 902.0000004 | 0.7334464 | 0.7150369 | 0.00987798 | 0.7400269 | 0.09604039 | 0.7398429 | 0.084067 |  |  | 826.0000002 | 0.6652791 | 0.6368695 | 0.01768648 | 0.644078 | 0.009331755 | 0.6441062 | 0.02208675 |  |  | 1050 | 0.7920722 | 0.7788745 | 0.04215726 | 0.7864045 | 0.01691315 | 0.7865201 | 0.02599447 |  |  | 1050 | 0.7278377 | 0.8201062 | 0.07984859 | 0.7732381 | 0.007058591 | 0.7733018 | 0.01486925 |  |  | 47460 | 0.7339086 | 0.8678712 | 0.01009136 | 0.719376 | 0.005274624 | 0.7193598 | 0.006505349 |  |  | 5260 | 0.5525828 | 0.7035674 | 0.009068399 | 0.5630119 | 0.004884853 | 0.5629933 | 0.003847643
|  |  | 907.0000002 | 0.7352384 | 0.7166827 | 0.009875184 | 0.7415684 | 0.09623434 | 0.7413839 | 0.08422826 |  |  | 831 | 0.6681604 | 0.6386185 | 0.01770378 | 0.6457998 | 0.009338599 | 0.6458288 | 0.02209954 |  |  | 1055 | 0.7931512 | 0.7801486 | 0.04207198 | 0.7874171 | 0.01685467 | 0.7875326 | 0.02589302 |  |  | 1055 | 0.7328821 | 0.8210311 | 0.07945089 | 0.7734269 | 0.007036857 | 0.7734894 | 0.01469785 |  |  | 47760 | 0.7339086 | 0.8678712 | 0.01009136 | 0.7196837 | 0.005283339 | 0.7196675 | 0.006513337 |  |  | 5560 | 0.5591092 | 0.7035677 | 0.009068402 | 0.5634776 | 0.004889317 | 0.5634592 | 0.003851049
|  |  | 912 | 0.7379262 | 0.718319 | 0.009872095 | 0.7430977 | 0.09642678 | 0.7429128 | 0.08438825 |  |  | 835.9999998 | 0.6700813 | 0.6403586 | 0.0177205 | 0.6475121 | 0.009345139 | 0.6475419 | 0.02211158 |  |  | 1060 | 0.7942302 | 0.7814142 | 0.04198593 | 0.7884208 | 0.01679613 | 0.7885362 | 0.02579142 |  |  | 1060 | 0.7295192 | 0.8219469 | 0.07905345 | 0.7736121 | 0.007015707 | 0.7736734 | 0.01452954 |  |  | 48060 | 0.7383845 | 0.8678712 | 0.01009136 | 0.7199911 | 0.005292062 | 0.719975 | 0.006521336 |  |  | 5860 | 0.5569337 | 0.7035678 | 0.009068403 | 0.5639425 | 0.004894002 | 0.5639242 | 0.003854623
|  |  | 917.0000004 | 0.7397181 | 0.7199458 | 0.009868714 | 0.744615 | 0.0966177 | 0.7444297 | 0.08454699 |  |  | 841.0000002 | 0.6710418 | 0.64209 | 0.01773663 | 0.6492151 | 0.009351379 | 0.6492457 | 0.02212287 |  |  | 1065 | 0.7953092 | 0.7826711 | 0.04189915 | 0.7894158 | 0.01673754 | 0.789531 | 0.02568969 |  |  | 1065 | 0.7278377 | 0.8228538 | 0.0786563 | 0.7737937 | 0.006995127 | 0.7738539 | 0.0143643 |  |  | 48360 | 0.7383845 | 0.8678712 | 0.01009136 | 0.7202981 | 0.005300794 | 0.7202821 | 0.006529347 |  |  | 6160 | 0.5591092 | 0.7035678 | 0.009068404 | 0.5644067 | 0.004898904 | 0.5643885 | 0.003858364
|  |  | 922.0000002 | 0.7397181 | 0.7215632 | 0.009865045 | 0.7461203 | 0.09680712 | 0.7459347 | 0.08470448 |  |  | 846 | 0.6739232 | 0.6438126 | 0.01775218 | 0.6509088 | 0.009357321 | 0.6509401 | 0.02213341 |  |  | 1070 | 0.7942302 | 0.7839196 | 0.04181163 | 0.7904021 | 0.01667888 | 0.7905171 | 0.02558785 |  |  | 1070 | 0.7312006 | 0.8237519 | 0.07825948 | 0.7739719 | 0.006975105 | 0.7740309 | 0.01420209 |  |  | 48660 | 0.7406224 | 0.8678712 | 0.01009136 | 0.7206048 | 0.005309532 | 0.7205888 | 0.006537369 |  |  | 6460 | 0.5569337 | 0.7035678 | 0.009068404 | 0.56487 | 0.00490402 | 0.5648519 | 0.003862268
|  |  | 927 | 0.7415101 | 0.7231713 | 0.009861093 | 0.7476138 | 0.09699507 | 0.7474278 | 0.08486075 |  |  | 850.9999998 | 0.6758441 | 0.6455265 | 0.01776716 | 0.6525933 | 0.009362969 | 0.6526253 | 0.02214322 |  |  | 1075 | 0.7974672 | 0.7851596 | 0.04172339 | 0.7913798 | 0.01662019 | 0.7914947 | 0.02548588 |  |  | 1075 | 0.7312006 | 0.8246413 | 0.077863 | 0.7741468 | 0.006955628 | 0.7742045 | 0.01404287 |  |  | 48960 | 0.7428604 | 0.8678712 | 0.01009136 | 0.7209111 | 0.005318279 | 0.7208952 | 0.006545403 |  |  | 6760 | 0.5591092 | 0.7035679 | 0.009068404 | 0.5653326 | 0.004909348 | 0.5653147 | 0.003866333
|  |  | 932.0000004 | 0.742406 | 0.72477 | 0.009856859 | 0.7490956 | 0.09718154 | 0.7489092 | 0.08501581 |  |  | 856.0000002 | 0.6768045 | 0.6472318 | 0.01778157 | 0.6542685 | 0.009368325 | 0.6543013 | 0.02215229 |  |  | 1080 | 0.7985463 | 0.7863912 | 0.04163444 | 0.792349 | 0.01656145 | 0.7924637 | 0.02538382 |  |  | 1080 | 0.7328821 | 0.8255219 | 0.07746691 | 0.7743182 | 0.006936684 | 0.7743749 | 0.01388662 |  |  | 49260 | 0.7383845 | 0.8678712 | 0.01009136 | 0.721217 | 0.005327032 | 0.7212012 | 0.006553447 |  |  | 7060 | 0.5634601 | 0.7035679 | 0.009068404 | 0.5657945 | 0.004914884 | 0.5657766 | 0.003870557
|  |  | 937.0000002 | 0.7450939 | 0.7263594 | 0.009852347 | 0.7505657 | 0.09736657 | 0.7503791 | 0.08516966 |  |  | 861 | 0.6787255 | 0.6489286 | 0.01779541 | 0.6559347 | 0.009373392 | 0.6559682 | 0.02216065 |  |  | 1085 | 0.7963882 | 0.7876144 | 0.0415448 | 0.7933097 | 0.01650268 | 0.7934242 | 0.02528167 |  |  | 1085 | 0.7295192 | 0.8263941 | 0.07707124 | 0.7744865 | 0.006918261 | 0.774542 | 0.0137333 |  |  | 49560 | 0.7406224 | 0.8678712 | 0.01009136 | 0.7215226 | 0.005335792 | 0.7215069 | 0.006561501 |  |  | 7360 | 0.5591092 | 0.7035679 | 0.009068404 | 0.5662555 | 0.004920625 | 0.5662377 | 0.003874939
|  |  | 942 | 0.7450939 | 0.7279396 | 0.009847561 | 0.7520244 | 0.09755015 | 0.7518375 | 0.08532232 |  |  | 865.9999998 | 0.6796859 | 0.6506167 | 0.01780869 | 0.6575917 | 0.009378173 | 0.6576259 | 0.02216829 |  |  | 1090 | 0.7985463 | 0.7888294 | 0.04145449 | 0.7942621 | 0.01644388 | 0.7943764 | 0.02517944 |  |  | 1090 | 0.7312006 | 0.8272577 | 0.07667601 | 0.7746515 | 0.006900347 | 0.7747059 | 0.01358288 |  |  | 49860 | 0.7428604 | 0.8678712 | 0.01009136 | 0.7218279 | 0.005344558 | 0.7218122 | 0.006569566 |  |  | 7660 | 0.5612846 | 0.7035679 | 0.009068404 | 0.5667158 | 0.00492657 | 0.5666981 | 0.003879475
|  |  | 947.0000004 | 0.7468858 | 0.7295107 | 0.009842504 | 0.7534716 | 0.09773231 | 0.7532845 | 0.0854738 |  |  | 871.0000002 | 0.6835277 | 0.6522964 | 0.01782142 | 0.6592397 | 0.00938267 | 0.6592746 | 0.02217523 |  |  | 1095 | 0.7974672 | 0.7900362 | 0.04136351 | 0.7952061 | 0.01638506 | 0.7953202 | 0.02507713 |  |  | 1095 | 0.7328821 | 0.8281129 | 0.07628125 | 0.7748134 | 0.00688293 | 0.7748667 | 0.01343532 |  |  | 50160 | 0.7428604 | 0.8678712 | 0.01009136 | 0.7221328 | 0.005353331 | 0.7221172 | 0.00657764 |  |  | 7960 | 0.5591092 | 0.7035679 | 0.009068404 | 0.5671753 | 0.004932714 | 0.5671578 | 0.003884164
|  |  | 952.0000002 | 0.7477818 | 0.7310727 | 0.009837178 | 0.7549076 | 0.09791306 | 0.7547203 | 0.08562411 |  |  | 876 | 0.6844882 | 0.6539676 | 0.01783359 | 0.6608787 | 0.009386887 | 0.6609143 | 0.02218146 |  |  | 1100 | 0.7985463 | 0.7912347 | 0.04127188 | 0.7961419 | 0.01632623 | 0.7962558 | 0.02497477 |  |  | 1100 | 0.7312006 | 0.8289597 | 0.07588701 | 0.7749723 | 0.006866 | 0.7750244 | 0.01329059 |  |  | 50460 | 0.7473363 | 0.8678712 | 0.01009136 | 0.7224374 | 0.005362109 | 0.7224218 | 0.006585724 |  |  | 8260 | 0.5612846 | 0.7035679 | 0.009068404 | 0.5676341 | 0.004939055 | 0.5676166 | 0.003889003
|  |  | 957 | 0.7495737 | 0.7326256 | 0.009831587 | 0.7563324 | 0.09809241 | 0.7561449 | 0.08577327 |  |  | 880.9999998 | 0.6864091 | 0.6556305 | 0.01784522 | 0.6625087 | 0.009390826 | 0.6625451 | 0.022187 |  |  | 1105 | 0.8007043 | 0.7924252 | 0.04117961 | 0.7970696 | 0.01626739 | 0.7971833 | 0.02487235 |  |  | 1105 | 0.7312006 | 0.8297983 | 0.07549329 | 0.7751281 | 0.006849544 | 0.7751792 | 0.01314867 |  |  | 50760 | 0.7428604 | 0.8678712 | 0.01009136 | 0.7227416 | 0.005370893 | 0.7227261 | 0.006593817 |  |  | 8560 | 0.5612846 | 0.7035679 | 0.009068404 | 0.568092 | 0.00494559 | 0.5680747 | 0.00389399
|  |  | 962.0000004 | 0.7513656 | 0.7341695 | 0.009825734 | 0.7577462 | 0.09827038 | 0.7575585 | 0.08592129 |  |  | 886.0000002 | 0.68833 | 0.6572849 | 0.01785631 | 0.6641299 | 0.00939449 | 0.664167 | 0.02219186 |  |  | 1110 | 0.8007043 | 0.7936076 | 0.04108672 | 0.7979891 | 0.01620854 | 0.7981026 | 0.02476989 |  |  | 1110 | 0.7312006 | 0.8306288 | 0.07510013 | 0.775281 | 0.006833551 | 0.775331 | 0.0130095 |  |  | 51060 | 0.7428604 | 0.8678712 | 0.01009136 | 0.7230454 | 0.005379682 | 0.72303 | 0.006601919 |  |  | 8860 | 0.5656355 | 0.7035679 | 0.009068404 | 0.5685492 | 0.004952315 | 0.568532 | 0.003899123
|  |  | 967.0000002 | 0.7531575 | 0.7357045 | 0.009819623 | 0.7591489 | 0.09844698 | 0.7589611 | 0.08606817 |  |  | 891 | 0.6912114 | 0.6589311 | 0.01786685 | 0.6657422 | 0.009397882 | 0.66578 | 0.02219603 |  |  | 1115 | 0.7996253 | 0.7947819 | 0.04099321 | 0.7989007 | 0.0161497 | 0.799014 | 0.0246674 |  |  | 1115 | 0.7328821 | 0.8314511 | 0.07470756 | 0.775431 | 0.00681801 | 0.77548 | 0.01287307 |  |  | 51360 | 0.7406224 | 0.8678712 | 0.01009136 | 0.7233489 | 0.005388475 | 0.7233336 | 0.006610029 |  |  | 9160 | 0.567811 | 0.7035679 | 0.009068404 | 0.5690057 | 0.004959229 | 0.5689885 | 0.0039044
|  |  | 972 | 0.7531575 | 0.7372306 | 0.009813256 | 0.7605408 | 0.09862221 | 0.7603529 | 0.08621394 |  |  | 895.9999998 | 0.6921719 | 0.6605689 | 0.01787687 | 0.6673457 | 0.009401005 | 0.6673842 | 0.02219953 |  |  | 1120 | 0.8007043 | 0.7959484 | 0.04089911 | 0.7998042 | 0.01609087 | 0.7999173 | 0.02456488 |  |  | 1120 | 0.7328821 | 0.8322655 | 0.07431561 | 0.7755782 | 0.006802911 | 0.7756261 | 0.01273934 |  |  | 51660 | 0.7450983 | 0.8678712 | 0.01009136 | 0.7236521 | 0.005397274 | 0.7236369 | 0.006618148 |  |  | 9460 | 0.5699864 | 0.7035679 | 0.009068404 | 0.5694613 | 0.004966328 | 0.5694443 | 0.003909818
|  |  | 977.0000004 | 0.7549494 | 0.7387479 | 0.009806636 | 0.761922 | 0.09879611 | 0.7617339 | 0.08635859 |  |  | 901.0000002 | 0.6931323 | 0.6621986 | 0.01788635 | 0.6689405 | 0.009403861 | 0.6689797 | 0.02220236 |  |  | 1125 | 0.8028623 | 0.7971069 | 0.04080441 | 0.8006999 | 0.01603204 | 0.8008128 | 0.02446234 |  |  | 1125 | 0.7312006 | 0.8330719 | 0.07392429 | 0.7757226 | 0.006788242 | 0.7757695 | 0.01260828 |  |  | 51960 | 0.7450983 | 0.8678712 | 0.01009136 | 0.7239549 | 0.005406076 | 0.7239397 | 0.006626275 |  |  | 9760 | 0.5721619 | 0.7035679 | 0.009068404 | 0.5699163 | 0.00497361 | 0.5698993 | 0.003915375
|  |  | 982.0000002 | 0.7567413 | 0.7402563 | 0.009799767 | 0.7632925 | 0.09896867 | 0.7631043 | 0.08650215 |  |  | 906 | 0.6940928 | 0.66382 | 0.01789531 | 0.6705267 | 0.009406454 | 0.6705664 | 0.02220453 |  |  | 1130 | 0.8017833 | 0.7982576 | 0.04070914 | 0.8015878 | 0.01597324 | 0.8017005 | 0.0243598 |  |  | 1130 | 0.7328821 | 0.8338704 | 0.07353364 | 0.7758643 | 0.006773993 | 0.7759102 | 0.01247985 |  |  | 52260 | 0.7450983 | 0.8678712 | 0.01009136 | 0.7242574 | 0.005414883 | 0.7242423 | 0.00663441 |  |  | 10060 | 0.5721619 | 0.7035679 | 0.009068404 | 0.5703704 | 0.00498107 | 0.5703536 | 0.00392107
|  |  | 987 | 0.7576373 | 0.7417561 | 0.009792651 | 0.7646524 | 0.09913991 | 0.7644642 | 0.08664462 |  |  | 910.9999998 | 0.6969741 | 0.6654333 | 0.01790375 | 0.6721041 | 0.009408785 | 0.6721446 | 0.02220605 |  |  | 1135 | 0.8060994 | 0.7994005 | 0.04061331 | 0.802468 | 0.01591447 | 0.8025804 | 0.02425726 |  |  | 1135 | 0.7312006 | 0.8346612 | 0.07314368 | 0.7760033 | 0.006760154 | 0.7760482 | 0.01235402 |  |  | 52560 | 0.7450983 | 0.8678712 | 0.01009136 | 0.7245595 | 0.005423693 | 0.7245445 | 0.006642553 |  |  | 10360 | 0.5699864 | 0.7035679 | 0.009068404 | 0.5708238 | 0.004988708 | 0.5708071 | 0.0039269
|  |  | 992.0000004 | 0.7594292 | 0.7432471 | 0.009785292 | 0.7660019 | 0.09930985 | 0.7658136 | 0.08678601 |  |  | 916.0000002 | 0.6988951 | 0.6670385 | 0.01791168 | 0.673673 | 0.009410858 | 0.6737141 | 0.02220692 |  |  | 1140 | 0.8039413 | 0.8005356 | 0.04051693 | 0.8033404 | 0.01585572 | 0.8034526 | 0.02415473 |  |  | 1140 | 0.7328821 | 0.8354443 | 0.07275443 | 0.7761397 | 0.006746715 | 0.7761837 | 0.01223075 |  |  | 52860 | 0.7406224 | 0.8678712 | 0.01009136 | 0.7248613 | 0.005432506 | 0.7248463 | 0.006650702 |  |  | 10660 | 0.5699864 | 0.7035679 | 0.009068404 | 0.5712764 | 0.004996519 | 0.5712598 | 0.003932862
|  |  | 997.0000002 | 0.7603252 | 0.7447295 | 0.009777692 | 0.767341 | 0.09947849 | 0.7671527 | 0.08692634 |  |  | 921 | 0.6998555 | 0.6686357 | 0.01791909 | 0.6752333 | 0.009412675 | 0.6752751 | 0.02220715 |  |  | 1145 | 0.8060994 | 0.8016631 | 0.04042 | 0.8042053 | 0.01579701 | 0.8043172 | 0.02405221 |  |  | 1145 | 0.7312006 | 0.8362197 | 0.07236592 | 0.7762736 | 0.006733665 | 0.7763166 | 0.01211002 |  |  | 53160 | 0.7406224 | 0.8678712 | 0.01009136 | 0.7251628 | 0.005441322 | 0.7251479 | 0.006658859 |  |  | 10960 | 0.5721619 | 0.7035679 | 0.009068404 | 0.5717283 | 0.005004501 | 0.5717118 | 0.003938955
|  |  | 1002 | 0.7621171 | 0.7462034 | 0.009769855 | 0.7686699 | 0.09964585 | 0.7684816 | 0.08706561 |  |  | 925.9999998 | 0.7017764 | 0.6702248 | 0.01792599 | 0.6767852 | 0.009414239 | 0.6768275 | 0.02220675 |  |  | 1150 | 0.8050204 | 0.8027829 | 0.04032255 | 0.8050626 | 0.01573834 | 0.8051743 | 0.02394972 |  |  | 1150 | 0.7345636 | 0.8369876 | 0.07197817 | 0.776405 | 0.006720995 | 0.776447 | 0.01199179 |  |  | 53460 | 0.7450983 | 0.8678712 | 0.01009136 | 0.7254638 | 0.005450142 | 0.725449 | 0.006667022 |  |  | 11260 | 0.5743373 | 0.7035679 | 0.009068404 | 0.5721794 | 0.005012651 | 0.572163 | 0.003945177
|  |  | 1007 | 0.763909 | 0.7476687 | 0.009761783 | 0.7699886 | 0.09981194 | 0.7698003 | 0.08720384 |  |  | 931.0000002 | 0.7017764 | 0.671806 | 0.0179324 | 0.6783285 | 0.009415553 | 0.6783715 | 0.02220572 |  |  | 1155 | 0.8060994 | 0.8038952 | 0.04022459 | 0.8059125 | 0.01567971 | 0.8060239 | 0.02384727 |  |  | 1155 | 0.7312006 | 0.837748 | 0.07159121 | 0.7765339 | 0.006708695 | 0.776575 | 0.01187603 |  |  | 53760 | 0.7495742 | 0.8678712 | 0.01009136 | 0.7257646 | 0.005458964 | 0.7257498 | 0.006675192 |  |  | 11560 | 0.5699864 | 0.7035679 | 0.009068404 | 0.5726298 | 0.005020966 | 0.5726135 | 0.003951525
|  |  | 1012 | 0.764805 | 0.7491255 | 0.009753479 | 0.7712972 | 0.09997677 | 0.771109 | 0.08734104 |  |  | 936 | 0.7056183 | 0.6733792 | 0.0179383 | 0.6798635 | 0.009416619 | 0.6799071 | 0.02220407 |  |  | 1160 | 0.8060994 | 0.8049999 | 0.04012612 | 0.8067549 | 0.01562114 | 0.8068661 | 0.02374485 |  |  | 1160 | 0.7345636 | 0.838501 | 0.07120505 | 0.7766604 | 0.006696756 | 0.7767006 | 0.0117627 |  |  | 54060 | 0.7473363 | 0.8678712 | 0.01009136 | 0.726065 | 0.005467788 | 0.7260503 | 0.006683368 |  |  | 11860 | 0.5721619 | 0.7035679 | 0.009068404 | 0.5730794 | 0.005029444 | 0.5730632 | 0.003957997
|  |  | 1017 | 0.7657009 | 0.7505739 | 0.009744947 | 0.7725958 | 0.1001404 | 0.7724077 | 0.08747721 |  |  | 940.9999998 | 0.7056183 | 0.6749445 | 0.01794371 | 0.6813901 | 0.00941744 | 0.6814343 | 0.02220181 |  |  | 1165 | 0.8071784 | 0.8060971 | 0.04002716 | 0.80759 | 0.01556262 | 0.8077009 | 0.02364249 |  |  | 1165 | 0.7345636 | 0.8392467 | 0.07081972 | 0.7767846 | 0.006685168 | 0.7768238 | 0.01165177 |  |  | 54360 | 0.7473363 | 0.8678712 | 0.01009136 | 0.7263651 | 0.005476614 | 0.7263504 | 0.00669155 |  |  | 12160 | 0.5721619 | 0.7035679 | 0.009068404 | 0.5735282 | 0.005038082 | 0.5735121 | 0.003964592
|  |  | 1022 | 0.7683888 | 0.7520139 | 0.009736188 | 0.7738846 | 0.1003027 | 0.7736965 | 0.08761236 |  |  | 946.0000002 | 0.7084996 | 0.676502 | 0.01794864 | 0.6829084 | 0.009418018 | 0.6829533 | 0.02219893 |  |  | 1170 | 0.8071784 | 0.8071869 | 0.03992771 | 0.8084178 | 0.01550416 | 0.8085285 | 0.02354018 |  |  | 1170 | 0.7362451 | 0.8399851 | 0.07043524 | 0.7769064 | 0.006673923 | 0.7769447 | 0.01154321 |  |  | 54660 | 0.7450983 | 0.8678712 | 0.01009136 | 0.7266648 | 0.005485441 | 0.7266502 | 0.006699738 |  |  | 12460 | 0.5743373 | 0.7035679 | 0.009068404 | 0.5739763 | 0.005046876 | 0.5739603 | 0.003971306
|  |  | 1027 | 0.7683888 | 0.7534455 | 0.009727207 | 0.7751635 | 0.1004638 | 0.7749756 | 0.08774651 |  |  | 951 | 0.7084996 | 0.6780517 | 0.01795307 | 0.6844185 | 0.009418357 | 0.6844639 | 0.02219546 |  |  | 1175 | 0.8082574 | 0.8082693 | 0.0398278 | 0.8092384 | 0.01544576 | 0.8093488 | 0.02343793 |  |  | 1175 | 0.7345636 | 0.8407163 | 0.07005163 | 0.777026 | 0.006663011 | 0.7770634 | 0.01143698 |  |  | 54960 | 0.7540501 | 0.8678712 | 0.01009136 | 0.7269642 | 0.005494271 | 0.7269497 | 0.006707931 |  |  | 12760 | 0.5808637 | 0.7035679 | 0.009068404 | 0.5744237 | 0.005055825 | 0.5744078 | 0.003978139
|  |  | 1032 | 0.7701807 | 0.7548689 | 0.009718005 | 0.7764328 | 0.1006238 | 0.776245 | 0.08787967 |  |  | 955.9999998 | 0.711381 | 0.6795936 | 0.01795703 | 0.6859203 | 0.009418459 | 0.6859663 | 0.02219139 |  |  | 1180 | 0.8071784 | 0.8093444 | 0.03972743 | 0.8100518 | 0.01538743 | 0.810162 | 0.02333576 |  |  | 1180 | 0.7345636 | 0.8414404 | 0.06966891 | 0.7771434 | 0.006652424 | 0.7771799 | 0.01133306 |  |  | 55260 | 0.7450983 | 0.8678712 | 0.01009136 | 0.7272632 | 0.005503101 | 0.7272488 | 0.00671613 |  |  | 13060 | 0.5786882 | 0.7035679 | 0.009068404 | 0.5748703 | 0.005064925 | 0.5748545 | 0.003985087
|  |  | 1037 | 0.7701807 | 0.756284 | 0.009708586 | 0.7776924 | 0.1007825 | 0.7775047 | 0.08801184 |  |  | 961.0000002 | 0.7133019 | 0.6811278 | 0.01796051 | 0.6874139 | 0.009418326 | 0.6874605 | 0.02218673 |  |  | 1185 | 0.8082574 | 0.8104122 | 0.0396266 | 0.8108582 | 0.01532918 | 0.8109681 | 0.02323366 |  |  | 1185 | 0.7362451 | 0.8421575 | 0.0692871 | 0.7772586 | 0.006642153 | 0.7772943 | 0.0112314 |  |  | 55560 | 0.7473363 | 0.8678712 | 0.01009136 | 0.7275619 | 0.005511932 | 0.7275475 | 0.006724333 |  |  | 13360 | 0.5808637 | 0.7035679 | 0.009068404 | 0.5753162 | 0.005074174 | 0.5753004 | 0.00399215
|  |  | 1042 | 0.7719726 | 0.757691 | 0.009698951 | 0.7789425 | 0.10094 | 0.778755 | 0.08814304 |  |  | 966 | 0.7152228 | 0.6826542 | 0.01796352 | 0.6888995 | 0.009417961 | 0.6889466 | 0.02218149 |  |  | 1190 | 0.8114945 | 0.8114728 | 0.03952534 | 0.8116575 | 0.015271 | 0.8117671 | 0.02313165 |  |  | 1190 | 0.7345636 | 0.8428675 | 0.06890622 | 0.7773716 | 0.00663219 | 0.7774065 | 0.01113198 |  |  | 55860 | 0.7495742 | 0.8678712 | 0.01009136 | 0.7278602 | 0.005520764 | 0.727846 | 0.006732541 |  |  | 13660 | 0.5765128 | 0.7035679 | 0.009068404 | 0.5757613 | 0.005083569 | 0.5757456 | 0.003999324
|  |  | 1047 | 0.7737645 | 0.7590897 | 0.009689105 | 0.7801832 | 0.1010964 | 0.7799959 | 0.08827327 |  |  | 970.9999998 | 0.7142624 | 0.6841731 | 0.01796606 | 0.6903769 | 0.009417366 | 0.6904246 | 0.02217568 |  |  | 1195 | 0.8071784 | 0.8125262 | 0.03942366 | 0.8124498 | 0.01521291 | 0.8125592 | 0.02302973 |  |  | 1195 | 0.7379266 | 0.8435706 | 0.06852629 | 0.7774826 | 0.006622527 | 0.7775166 | 0.01103476 |  |  | 56160 | 0.7450983 | 0.8678712 | 0.01009136 | 0.7281582 | 0.005529597 | 0.728144 | 0.006740754 |  |  | 13960 | 0.5786882 | 0.7035679 | 0.009068404 | 0.5762056 | 0.005093108 | 0.5761901 | 0.004006608
|  |  | 1052 | 0.7746605 | 0.7604804 | 0.00967905 | 0.7814145 | 0.1012516 | 0.7812274 | 0.08840254 |  |  | 976.0000002 | 0.7181042 | 0.6856843 | 0.01796814 | 0.6918463 | 0.009416545 | 0.6918946 | 0.02216929 |  |  | 1200 | 0.8114945 | 0.8135725 | 0.03932155 | 0.8132353 | 0.01515491 | 0.8133443 | 0.02292792 |  |  | 1200 | 0.7379266 | 0.8442669 | 0.06814733 | 0.7775915 | 0.006613155 | 0.7776247 | 0.01093971 |  |  | 56460 | 0.7495742 | 0.8678712 | 0.01009136 | 0.7284559 | 0.005538429 | 0.7284418 | 0.00674897 |  |  | 14260 | 0.5808637 | 0.7035679 | 0.009068404 | 0.5766493 | 0.005102788 | 0.5766338 | 0.004014
|  |  | 1057 | 0.7773484 | 0.7618631 | 0.009668788 | 0.7826366 | 0.1014056 | 0.7824497 | 0.08853087 |  |  | 981 | 0.7190647 | 0.6871879 | 0.01796975 | 0.6933077 | 0.009415499 | 0.6933565 | 0.02216234 |  |  | 1205 | 0.8093364 | 0.8146116 | 0.03921904 | 0.8140139 | 0.01509699 | 0.8141227 | 0.0228262 |  |  | 1205 | 0.7345636 | 0.8449564 | 0.06776934 | 0.7776985 | 0.006604067 | 0.7777308 | 0.0108468 |  |  | 56760 | 0.7495742 | 0.8678712 | 0.01009136 | 0.7287532 | 0.005547262 | 0.7287392 | 0.006757191 |  |  | 14560 | 0.5786882 | 0.7035679 | 0.009068404 | 0.5770921 | 0.005112605 | 0.5770768 | 0.004021498
|  |  | 1062 | 0.7773484 | 0.7632377 | 0.009658322 | 0.7838495 | 0.1015585 | 0.7836628 | 0.08865826 |  |  | 985.9999998 | 0.7200251 | 0.688684 | 0.01797092 | 0.6947611 | 0.009414231 | 0.6948105 | 0.02215483 |  |  | 1210 | 0.8104154 | 0.8156438 | 0.03911614 | 0.8147857 | 0.01503917 | 0.8148942 | 0.0227246 |  |  | 1210 | 0.7312006 | 0.8456392 | 0.06739237 | 0.7778035 | 0.006595255 | 0.777835 | 0.01075599 |  |  | 57060 | 0.7518122 | 0.8678712 | 0.01009136 | 0.7290502 | 0.005556094 | 0.7290362 | 0.006765416 |  |  | 14860 | 0.5808637 | 0.7035679 | 0.009068404 | 0.5775343 | 0.005122559 | 0.577519 | 0.0040291
|  |  | 1067 | 0.7782443 | 0.7646044 | 0.009647656 | 0.7850533 | 0.1017102 | 0.7848669 | 0.08878472 |  |  | 991.0000002 | 0.721946 | 0.6901727 | 0.01797163 | 0.6962067 | 0.009412744 | 0.6962566 | 0.02214677 |  |  | 1215 | 0.8104154 | 0.8166689 | 0.03901285 | 0.8155507 | 0.01498145 | 0.815659 | 0.02262312 |  |  | 1215 | 0.7362451 | 0.8463154 | 0.06701641 | 0.7779065 | 0.006586711 | 0.7779373 | 0.01066726 |  |  | 57360 | 0.7495742 | 0.8678712 | 0.01009136 | 0.7293469 | 0.005564926 | 0.7293329 | 0.006773644 |  |  | 15160 | 0.58739 | 0.7035679 | 0.009068404 | 0.5779757 | 0.005132645 | 0.5779605 | 0.004036804
|  |  | 1072 | 0.7791403 | 0.7659632 | 0.00963679 | 0.7862481 | 0.1018609 | 0.786062 | 0.08891026 |  |  | 996 | 0.7238669 | 0.6916538 | 0.01797189 | 0.6976444 | 0.00941104 | 0.6976948 | 0.02213817 |  |  | 1220 | 0.8125735 | 0.8176871 | 0.03890918 | 0.8163091 | 0.01492383 | 0.8164171 | 0.02252176 |  |  | 1220 | 0.7362451 | 0.8469849 | 0.06664148 | 0.7780077 | 0.006578429 | 0.7780376 | 0.01058056 |  |  | 57660 | 0.7473363 | 0.8678712 | 0.01009136 | 0.7296432 | 0.005573756 | 0.7296293 | 0.006781875 |  |  | 15460 | 0.58739 | 0.7035679 | 0.009068404 | 0.5784163 | 0.005142862 | 0.5784013 | 0.004044608
|  |  | 1077 | 0.7809322 | 0.7673141 | 0.009625729 | 0.787434 | 0.1020104 | 0.7872481 | 0.08903488 |  |  | 1001 | 0.7248274 | 0.6931276 | 0.01797171 | 0.6990742 | 0.009409121 | 0.6991252 | 0.02212902 |  |  | 1225 | 0.8114945 | 0.8186984 | 0.03880515 | 0.8170609 | 0.01486632 | 0.8171686 | 0.02242053 |  |  | 1225 | 0.7412895 | 0.8476479 | 0.06626761 | 0.778107 | 0.006570401 | 0.7781362 | 0.01049587 |  |  | 57960 | 0.7495742 | 0.8678712 | 0.01009136 | 0.7299392 | 0.005582586 | 0.7299254 | 0.006790109 |  |  | 15760 | 0.5786882 | 0.7035679 | 0.009068404 | 0.5788562 | 0.005153207 | 0.5788413 | 0.004052509
|  |  | 1082 | 0.7827241 | 0.7686572 | 0.009614474 | 0.788611 | 0.1021588 | 0.7884255 | 0.08915861 |  |  | 1006 | 0.7267483 | 0.6945939 | 0.0179711 | 0.7004963 | 0.00940699 | 0.7005478 | 0.02211935 |  |  | 1230 | 0.8125735 | 0.8197029 | 0.03870076 | 0.8178062 | 0.01480892 | 0.8179135 | 0.02231944 |  |  | 1230 | 0.7362451 | 0.8483045 | 0.06589481 | 0.7782045 | 0.00656262 | 0.7782329 | 0.01041315 |  |  | 58260 | 0.7473363 | 0.8678712 | 0.01009136 | 0.7302348 | 0.005591415 | 0.7302211 | 0.006798346 |  |  | 16060 | 0.5852146 | 0.7035679 | 0.009068404 | 0.5792954 | 0.005163677 | 0.5792806 | 0.004060507
|  |  | 1087 | 0.7836201 | 0.7699925 | 0.009603029 | 0.7897793 | 0.1023061 | 0.789594 | 0.08928144 |  |  | 1011 | 0.7277088 | 0.6960529 | 0.01797005 | 0.7019107 | 0.00940465 | 0.7019627 | 0.02210914 |  |  | 1235 | 0.8158105 | 0.8207006 | 0.03859602 | 0.8185449 | 0.01475163 | 0.818652 | 0.02221849 |  |  | 1235 | 0.7379266 | 0.8489547 | 0.06552309 | 0.7783002 | 0.006555079 | 0.7783279 | 0.01033237 |  |  | 58560 | 0.7518122 | 0.8678712 | 0.01009136 | 0.7305301 | 0.005600242 | 0.7305164 | 0.006806586 |  |  | 16360 | 0.5852146 | 0.7035679 | 0.009068404 | 0.5797339 | 0.005174271 | 0.5797191 | 0.0040686
|  |  | 1092 | 0.784516 | 0.7713201 | 0.009591395 | 0.7909389 | 0.1024524 | 0.790754 | 0.08940338 |  |  | 1016 | 0.7286692 | 0.6975047 | 0.01796857 | 0.7033173 | 0.009402102 | 0.7033699 | 0.02209841 |  |  | 1240 | 0.8136525 | 0.8216915 | 0.03849095 | 0.8192772 | 0.01469447 | 0.819384 | 0.02211769 |  |  | 1240 | 0.7362451 | 0.8495985 | 0.06515247 | 0.7783942 | 0.006547771 | 0.7784212 | 0.0102535 |  |  | 58860 | 0.7518122 | 0.8678712 | 0.01009136 | 0.730825 | 0.005609067 | 0.7308114 | 0.006814828 |  |  | 16660 | 0.58739 | 0.7035679 | 0.009068404 | 0.5801716 | 0.005184985 | 0.5801569 | 0.004076784
|  |  | 1097 | 0.7872039 | 0.77264 | 0.009579576 | 0.7920899 | 0.1025976 | 0.7919053 | 0.08952444 |  |  | 1021 | 0.7305901 | 0.6989491 | 0.01796666 | 0.7047163 | 0.00939935 | 0.7047694 | 0.02208717 |  |  | 1245 | 0.8125735 | 0.8226756 | 0.03838555 | 0.8200032 | 0.01463742 | 0.8201096 | 0.02201705 |  |  | 1245 | 0.7379266 | 0.8502361 | 0.06478296 | 0.7784865 | 0.006540691 | 0.7785127 | 0.01017651 |  |  | 59160 | 0.756288 | 0.8678712 | 0.01009136 | 0.7311197 | 0.00561789 | 0.7311061 | 0.006823073 |  |  | 16960 | 0.58739 | 0.7035679 | 0.009068404 | 0.5806085 | 0.005195816 | 0.580594 | 0.00408506
|  |  | 1102 | 0.7889958 | 0.7739522 | 0.009567573 | 0.7932323 | 0.1027417 | 0.7930482 | 0.08964464 |  |  | 1026 | 0.7315506 | 0.7003863 | 0.01796433 | 0.7061077 | 0.009396395 | 0.7061613 | 0.02207541 |  |  | 1250 | 0.8158105 | 0.8236532 | 0.03827984 | 0.8207228 | 0.0145805 | 0.8208289 | 0.02191656 |  |  | 1250 | 0.7345636 | 0.8508674 | 0.06441458 | 0.7785771 | 0.006533831 | 0.7786026 | 0.01010136 |  |  | 59460 | 0.7540501 | 0.8678712 | 0.01009136 | 0.7314139 | 0.005626712 | 0.7314005 | 0.006831319 |  |  | 17260 | 0.58739 | 0.7035679 | 0.009068404 | 0.5810448 | 0.005206764 | 0.5810303 | 0.004093424
|  |  | 1107 | 0.7880999 | 0.7752569 | 0.00955539 | 0.7943663 | 0.1028847 | 0.7941826 | 0.08976398 |  |  | 1031 | 0.734432 | 0.7018164 | 0.01796158 | 0.7074916 | 0.00939324 | 0.7075456 | 0.02206315 |  |  | 1255 | 0.8147315 | 0.8246241 | 0.03817381 | 0.8214361 | 0.01452371 | 0.8215419 | 0.02181624 |  |  | 1255 | 0.7345636 | 0.8514926 | 0.06404734 | 0.7786661 | 0.006527185 | 0.7786909 | 0.01002803 |  |  | 59760 | 0.7450983 | 0.8678712 | 0.01009136 | 0.7317079 | 0.00563553 | 0.7316945 | 0.006839567 |  |  | 17560 | 0.5895654 | 0.7035679 | 0.009068404 | 0.5814803 | 0.005217825 | 0.5814659 | 0.004101875
|  |  | 1112 | 0.7889958 | 0.776554 | 0.009543029 | 0.795492 | 0.1030267 | 0.7953086 | 0.08988246 |  |  | 1036 | 0.7353924 | 0.7032392 | 0.01795842 | 0.7088679 | 0.009389888 | 0.7089224 | 0.0220504 |  |  | 1260 | 0.8158105 | 0.8255884 | 0.03806749 | 0.8221432 | 0.01446705 | 0.8222487 | 0.02171609 |  |  | 1260 | 0.7345636 | 0.8521118 | 0.06368126 | 0.7787535 | 0.006520747 | 0.7787776 | 0.009956479 |  |  | 60060 | 0.7540501 | 0.8678712 | 0.01009136 | 0.7320015 | 0.005644347 | 0.7319882 | 0.006847816 |  |  | 17860 | 0.58739 | 0.7035679 | 0.009068404 | 0.5819151 | 0.005228997 | 0.5819008 | 0.004110411
|  |  | 1117 | 0.7907877 | 0.7778436 | 0.009530492 | 0.7966094 | 0.1031677 | 0.7964264 | 0.0900001 |  |  | 1041 | 0.7373133 | 0.704655 | 0.01795485 | 0.7102367 | 0.009386339 | 0.7102917 | 0.02203715 |  |  | 1265 | 0.8168895 | 0.8265462 | 0.03796087 | 0.8228441 | 0.01441053 | 0.8229493 | 0.02161612 |  |  | 1265 | 0.7379266 | 0.8527248 | 0.06331634 | 0.7788393 | 0.006514512 | 0.7788627 | 0.009886677 |  |  | 60360 | 0.7540501 | 0.8678712 | 0.01009136 | 0.7322948 | 0.00565316 | 0.7322815 | 0.006856067 |  |  | 18160 | 0.5852146 | 0.7035679 | 0.009068404 | 0.5823492 | 0.005240277 | 0.582335 | 0.00411903
|  |  | 1122 | 0.7907877 | 0.7791258 | 0.009517782 | 0.7977185 | 0.1033077 | 0.797536 | 0.0901169 |  |  | 1046 | 0.7382738 | 0.7060636 | 0.01795087 | 0.7115981 | 0.009382598 | 0.7116535 | 0.02202341 |  |  | 1270 | 0.8168895 | 0.8274975 | 0.03785397 | 0.823539 | 0.01435414 | 0.8236439 | 0.02151633 |  |  | 1270 | 0.7379266 | 0.853332 | 0.06295261 | 0.7789236 | 0.006508473 | 0.7789463 | 0.009818592 |  |  | 60660 | 0.758526 | 0.8678712 | 0.01009136 | 0.7325877 | 0.00566197 | 0.7325745 | 0.006864319 |  |  | 18460 | 0.5939163 | 0.7035679 | 0.009068404 | 0.5827825 | 0.005251663 | 0.5827684 | 0.004127731
|  |  | 1127 | 0.7916837 | 0.7804005 | 0.009504901 | 0.7988195 | 0.1034466 | 0.7986374 | 0.09023287 |  |  | 1051 | 0.7401947 | 0.7074652 | 0.01794649 | 0.7129521 | 0.009378666 | 0.713008 | 0.02200919 |  |  | 1275 | 0.8190476 | 0.8284424 | 0.0377468 | 0.8242278 | 0.0142979 | 0.8243323 | 0.02141672 |  |  | 1275 | 0.7362451 | 0.8539331 | 0.06259007 | 0.7790063 | 0.006502625 | 0.7790284 | 0.009752195 |  |  | 60960 | 0.7518122 | 0.8678712 | 0.01009136 | 0.7328803 | 0.005670777 | 0.7328672 | 0.006872572 |  |  | 18760 | 0.5917409 | 0.7035679 | 0.009068404 | 0.5832151 | 0.005263154 | 0.5832011 | 0.004136512
|  |  | 1132 | 0.7943716 | 0.7816679 | 0.009491851 | 0.7999124 | 0.1035846 | 0.7997308 | 0.09034801 |  |  | 1056 | 0.7401947 | 0.7088598 | 0.01794172 | 0.7142987 | 0.009374546 | 0.7143551 | 0.02199449 |  |  | 1280 | 0.8168895 | 0.8293809 | 0.03763937 | 0.8249106 | 0.0142418 | 0.8250148 | 0.02131731 |  |  | 1280 | 0.739608 | 0.8545285 | 0.06222873 | 0.7790876 | 0.006496962 | 0.779109 | 0.009687454 |  |  | 61260 | 0.7518122 | 0.8678712 | 0.01009136 | 0.7331726 | 0.005679581 | 0.7331595 | 0.006880825 |  |  | 19060 | 0.5917409 | 0.7035679 | 0.009068404 | 0.583647 | 0.005274746 | 0.5836331 | 0.004145371
|  |  | 1137 | 0.7961635 | 0.7829279 | 0.009478635 | 0.8009974 | 0.1037215 | 0.8008162 | 0.09046235 |  |  | 1061 | 0.7411552 | 0.7102475 | 0.01793654 | 0.715638 | 0.009370239 | 0.7156948 | 0.02197933 |  |  | 1285 | 0.8179686 | 0.830313 | 0.03753167 | 0.8255874 | 0.01418586 | 0.8256913 | 0.02121809 |  |  | 1285 | 0.7379266 | 0.855118 | 0.06186862 | 0.7791675 | 0.006491479 | 0.7791882 | 0.009624337 |  |  | 61560 | 0.758526 | 0.8678712 | 0.01009136 | 0.7334645 | 0.005688381 | 0.7334515 | 0.006889079 |  |  | 19360 | 0.5939163 | 0.7035679 | 0.009068404 | 0.5840781 | 0.005286438 | 0.5840643 | 0.004154306
|  |  | 1142 | 0.7961635 | 0.7841806 | 0.009465255 | 0.8020744 | 0.1038575 | 0.8018938 | 0.09057588 |  |  | 1066 | 0.7440365 | 0.7116282 | 0.01793098 | 0.71697 | 0.009365748 | 0.7170273 | 0.0219637 |  |  | 1290 | 0.8179686 | 0.8312388 | 0.03742374 | 0.8262583 | 0.01413006 | 0.8263619 | 0.02111907 |  |  | 1290 | 0.7412895 | 0.8557018 | 0.06150973 | 0.7792459 | 0.006486171 | 0.779266 | 0.009562816 |  |  | 61860 | 0.7540501 | 0.8678712 | 0.01009136 | 0.7337561 | 0.005697177 | 0.7337432 | 0.006897333 |  |  | 19660 | 0.5830391 | 0.7035679 | 0.009068404 | 0.5845086 | 0.005298226 | 0.5844948 | 0.004163316
|  |  | 1147 | 0.7988514 | 0.7854261 | 0.009451714 | 0.8031436 | 0.1039925 | 0.8029634 | 0.09068861 |  |  | 1071 | 0.7440365 | 0.7130019 | 0.01792503 | 0.7182948 | 0.009361076 | 0.7183525 | 0.02194761 |  |  | 1295 | 0.8190476 | 0.8321583 | 0.03731556 | 0.8269234 | 0.01407442 | 0.8270267 | 0.02102026 |  |  | 1295 | 0.7345636 | 0.8562799 | 0.06115208 | 0.7793229 | 0.006481032 | 0.7793424 | 0.009502858 |  |  | 62160 | 0.7518122 | 0.8678712 | 0.01009136 | 0.7340474 | 0.00570597 | 0.7340345 | 0.006905588 |  |  | 19960 | 0.5939163 | 0.7035679 | 0.009068404 | 0.5849383 | 0.00531011 | 0.5849246 | 0.004172399
|  |  | 1152 | 0.7997473 | 0.7866643 | 0.009438013 | 0.804205 | 0.1041265 | 0.8040254 | 0.09080054 |  |  | 1076 | 0.7469179 | 0.7143688 | 0.0179187 | 0.7196124 | 0.009356224 | 0.7196705 | 0.02193106 |  |  | 1300 | 0.8190476 | 0.8330716 | 0.03720715 | 0.8275827 | 0.01401893 | 0.8276857 | 0.02092166 |  |  | 1300 | 0.7379266 | 0.8568524 | 0.06079568 | 0.7793986 | 0.006476058 | 0.7794175 | 0.009444433 |  |  | 62460 | 0.7518122 | 0.8678712 | 0.01009136 | 0.7343383 | 0.005714757 | 0.7343255 | 0.006913842 |  |  | 20260 | 0.5917409 | 0.7035679 | 0.009068404 | 0.5853673 | 0.005322087 | 0.5853537 | 0.004181554
|  |  | 1157 | 0.7997473 | 0.7878954 | 0.009424156 | 0.8052587 | 0.1042595 | 0.8050796 | 0.0909117 |  |  | 1081 | 0.7478784 | 0.7157289 | 0.01791199 | 0.7209228 | 0.009351194 | 0.7209814 | 0.02191407 |  |  | 1305 | 0.8201266 | 0.8339788 | 0.03709852 | 0.8282363 | 0.01396361 | 0.8283389 | 0.02082328 |  |  | 1305 | 0.7362451 | 0.8574193 | 0.06044055 | 0.7794729 | 0.006471244 | 0.7794912 | 0.009387513 |  |  | 62760 | 0.7540501 | 0.8678712 | 0.01009136 | 0.7346289 | 0.005723541 | 0.7346162 | 0.006922096 |  |  | 20560 | 0.6026181 | 0.7035679 | 0.009068404 | 0.5857956 | 0.005334155 | 0.5857821 | 0.004190778
|  |  | 1162 | 0.8006433 | 0.7891194 | 0.009410144 | 0.8063047 | 0.1043916 | 0.8061262 | 0.09102207 |  |  | 1086 | 0.7497993 | 0.7170822 | 0.01790491 | 0.7222261 | 0.009345989 | 0.7222851 | 0.02189663 |  |  | 1310 | 0.8190476 | 0.8348797 | 0.03698968 | 0.8288841 | 0.01390844 | 0.8289864 | 0.02072511 |  |  | 1310 | 0.7412895 | 0.8579807 | 0.06008668 | 0.779546 | 0.006466585 | 0.7795636 | 0.009332066 |  |  | 63060 | 0.756288 | 0.8678712 | 0.01009136 | 0.7349192 | 0.00573232 | 0.7349065 | 0.006930349 |  |  | 20860 | 0.5917409 | 0.7035679 | 0.009068404 | 0.5862231 | 0.005346311 | 0.5862097 | 0.004200071
|  |  | 1167 | 0.8015392 | 0.7903363 | 0.009395979 | 0.8073432 | 0.1045228 | 0.8071652 | 0.09113168 |  |  | 1091 | 0.7488388 | 0.7184287 | 0.01789745 | 0.7235223 | 0.009340612 | 0.7235817 | 0.02187875 |  |  | 1315 | 0.8201266 | 0.8357746 | 0.03688063 | 0.8295263 | 0.01385345 | 0.8296283 | 0.02062717 |  |  | 1315 | 0.7412895 | 0.8585366 | 0.0597341 | 0.7796177 | 0.006462076 | 0.7796348 | 0.009278064 |  |  | 63360 | 0.7495742 | 0.8678712 | 0.01009136 | 0.7352091 | 0.005741094 | 0.7351965 | 0.006938602 |  |  | 21160 | 0.5939163 | 0.7035679 | 0.009068404 | 0.58665 | 0.005358553 | 0.5866367 | 0.00420943
|  |  | 1172 | 0.8024352 | 0.7915461 | 0.009381664 | 0.8083742 | 0.104653 | 0.8081968 | 0.09124052 |  |  | 1096 | 0.7517202 | 0.7197684 | 0.01788963 | 0.7248115 | 0.009335063 | 0.7248713 | 0.02186044 |  |  | 1320 | 0.8190476 | 0.8366634 | 0.03677138 | 0.830163 | 0.01379862 | 0.8302646 | 0.02052945 |  |  | 1320 | 0.739608 | 0.8590871 | 0.0593828 | 0.7796882 | 0.006457713 | 0.7797047 | 0.009225476 |  |  | 63660 | 0.7518122 | 0.8678712 | 0.01009136 | 0.7354987 | 0.005749863 | 0.7354862 | 0.006946854 |  |  | 21460 | 0.6047936 | 0.7035679 | 0.009068404 | 0.5870761 | 0.005370881 | 0.5870629 | 0.004218854
|  |  | 1177 | 0.8051231 | 0.792749 | 0.009367202 | 0.8093977 | 0.1047823 | 0.8092209 | 0.0913486 |  |  | 1101 | 0.7517202 | 0.7211015 | 0.01788144 | 0.7260937 | 0.009329346 | 0.7261539 | 0.02184171 |  |  | 1325 | 0.8201266 | 0.8375462 | 0.03666194 | 0.830794 | 0.01374396 | 0.8308953 | 0.02043197 |  |  | 1325 | 0.7345636 | 0.8596323 | 0.05903281 | 0.7797574 | 0.006453492 | 0.7797733 | 0.009174275 |  |  | 63960 | 0.756288 | 0.8678712 | 0.01009136 | 0.735788 | 0.005758627 | 0.7357755 | 0.006955105 |  |  | 21760 | 0.606969 | 0.7035679 | 0.009068404 | 0.5875015 | 0.00538329 | 0.5874884 | 0.004228341
|  |  | 1182 | 0.806019 | 0.7939449 | 0.009352593 | 0.8104139 | 0.1049107 | 0.8102377 | 0.09145594 |  |  | 1106 | 0.7526807 | 0.7224279 | 0.01787289 | 0.7273689 | 0.009323462 | 0.7274295 | 0.02182255 |  |  | 1330 | 0.8222846 | 0.838423 | 0.03655232 | 0.8314196 | 0.01368948 | 0.8315206 | 0.02033472 |  |  | 1330 | 0.739608 | 0.8601721 | 0.05868412 | 0.7798255 | 0.006449408 | 0.7798408 | 0.009124431 |  |  | 64260 | 0.756288 | 0.8678712 | 0.01009136 | 0.7360769 | 0.005767385 | 0.7360645 | 0.006963354 |  |  | 22060 | 0.6004427 | 0.7035679 | 0.009068404 | 0.5879262 | 0.00539578 | 0.5879132 | 0.004237891
|  |  | 1187 | 0.806019 | 0.7951338 | 0.009337841 | 0.8114228 | 0.1050381 | 0.8112472 | 0.09156253 |  |  | 1111 | 0.7565225 | 0.7237477 | 0.01786399 | 0.7286371 | 0.009317414 | 0.7286981 | 0.02180297 |  |  | 1335 | 0.8222846 | 0.8392939 | 0.03644252 | 0.8320397 | 0.01363517 | 0.8321404 | 0.02023772 |  |  | 1335 | 0.739608 | 0.8607067 | 0.05833676 | 0.7798923 | 0.006445458 | 0.7799071 | 0.009075916 |  |  | 64560 | 0.7607639 | 0.8678712 | 0.01009136 | 0.7363655 | 0.005776138 | 0.7363532 | 0.006971602 |  |  | 22360 | 0.5960918 | 0.7035679 | 0.009068404 | 0.5883502 | 0.005408349 | 0.5883373 | 0.004247501
|  |  | 1192 | 0.8078109 | 0.7963159 | 0.009322947 | 0.8124244 | 0.1051647 | 0.8122494 | 0.09166839 |  |  | 1116 | 0.7574829 | 0.7250608 | 0.01785473 | 0.7298985 | 0.009311203 | 0.7299599 | 0.02178298 |  |  | 1340 | 0.8212056 | 0.8401589 | 0.03633256 | 0.8326545 | 0.01358104 | 0.8327547 | 0.02014095 |  |  | 1340 | 0.739608 | 0.861236 | 0.05799071 | 0.779958 | 0.006441637 | 0.7799723 | 0.009028702 |  |  | 64860 | 0.7540501 | 0.8678712 | 0.01009136 | 0.7366538 | 0.005784886 | 0.7366415 | 0.006979849 |  |  | 22660 | 0.6004427 | 0.7035679 | 0.009068404 | 0.5887735 | 0.005420994 | 0.5887607 | 0.00425717
|  |  | 1197 | 0.8087069 | 0.7974912 | 0.009307914 | 0.8134189 | 0.1052904 | 0.8132445 | 0.09177352 |  |  | 1121 | 0.7584434 | 0.7263674 | 0.01784512 | 0.7311531 | 0.009304832 | 0.7312148 | 0.02176258 |  |  | 1345 | 0.8222846 | 0.841018 | 0.03622243 | 0.8332639 | 0.0135271 | 0.8333638 | 0.02004444 |  |  | 1345 | 0.739608 | 0.8617602 | 0.05764601 | 0.7800226 | 0.006437941 | 0.7800363 | 0.00898276 |  |  | 65160 | 0.7540501 | 0.8678712 | 0.01009136 | 0.7369418 | 0.005793627 | 0.7369296 | 0.006988093 |  |  | 22960 | 0.5982672 | 0.7035679 | 0.009068404 | 0.5891961 | 0.005433713 | 0.5891833 | 0.004266896
|  |  | 1202 | 0.8096029 | 0.7986596 | 0.009292744 | 0.8144063 | 0.1054152 | 0.8142325 | 0.09187793 |  |  | 1126 | 0.7594039 | 0.7276675 | 0.01783517 | 0.7324008 | 0.009298302 | 0.7324629 | 0.02174178 |  |  | 1350 | 0.8233636 | 0.8418713 | 0.03611216 | 0.8338679 | 0.01347333 | 0.8339675 | 0.01994817 |  |  | 1350 | 0.739608 | 0.8622793 | 0.05730264 | 0.7800861 | 0.006434367 | 0.7800992 | 0.008938064 |  |  | 65460 | 0.7540501 | 0.8678712 | 0.01009136 | 0.7372294 | 0.005802362 | 0.7372172 | 0.006996336 |  |  | 23260 | 0.5939163 | 0.7035679 | 0.009068404 | 0.5896179 | 0.005446505 | 0.5896053 | 0.004276678
|  |  | 1207 | 0.8104988 | 0.7998213 | 0.009277438 | 0.8153866 | 0.1055391 | 0.8152135 | 0.09198162 |  |  | 1131 | 0.7594039 | 0.7289611 | 0.01782488 | 0.7336417 | 0.009291616 | 0.7337042 | 0.02172058 |  |  | 1355 | 0.8244427 | 0.8427189 | 0.03600173 | 0.8344667 | 0.01341975 | 0.834566 | 0.01985217 |  |  | 1355 | 0.739608 | 0.8627934 | 0.05696062 | 0.7801484 | 0.00643091 | 0.7801611 | 0.008894585 |  |  | 65760 | 0.756288 | 0.8678712 | 0.01009136 | 0.7375167 | 0.005811091 | 0.7375046 | 0.007004577 |  |  | 23560 | 0.5982672 | 0.7035679 | 0.009068404 | 0.5900391 | 0.005459368 | 0.5900265 | 0.004286515
|  |  | 1212 | 0.8122907 | 0.8009763 | 0.009261999 | 0.8163599 | 0.1056621 | 0.8161875 | 0.0920846 |  |  | 1136 | 0.7622852 | 0.7302482 | 0.01781424 | 0.7348759 | 0.009284776 | 0.7349388 | 0.02169899 |  |  | 1360 | 0.8233636 | 0.8435607 | 0.03589117 | 0.8350603 | 0.01336636 | 0.8351592 | 0.01975642 |  |  | 1360 | 0.7412895 | 0.8633024 | 0.05661996 | 0.7802097 | 0.006427568 | 0.7802218 | 0.008852298 |  |  | 66060 | 0.7630019 | 0.8678712 | 0.01009136 | 0.7378036 | 0.005819814 | 0.7377916 | 0.007012815 |  |  | 23860 | 0.6004427 | 0.7035679 | 0.009068404 | 0.5904595 | 0.0054723 | 0.5904471 | 0.004296405
|  |  | 1217 | 0.8131867 | 0.8021245 | 0.009246429 | 0.8173264 | 0.1057843 | 0.8171546 | 0.09218687 |  |  | 1141 | 0.7632457 | 0.7315288 | 0.01780328 | 0.7361034 | 0.009277784 | 0.7361666 | 0.02167702 |  |  | 1365 | 0.8222846 | 0.8443968 | 0.03578048 | 0.8356487 | 0.01331316 | 0.8357473 | 0.01966093 |  |  | 1365 | 0.7412895 | 0.8638065 | 0.05628067 | 0.78027 | 0.006424336 | 0.7802816 | 0.008811175 |  |  | 66360 | 0.7630019 | 0.8678712 | 0.01009136 | 0.7380903 | 0.00582853 | 0.7380783 | 0.007021051 |  |  | 24160 | 0.6004427 | 0.7035679 | 0.009068404 | 0.5908793 | 0.005485299 | 0.5908669 | 0.004306346
|  |  | 1222 | 0.8149786 | 0.8032662 | 0.00923073 | 0.8182859 | 0.1059057 | 0.8181149 | 0.09228845 |  |  | 1146 | 0.7642061 | 0.7328031 | 0.01779198 | 0.7373242 | 0.009270642 | 0.7373878 | 0.02165466 |  |  | 1370 | 0.8222846 | 0.8452272 | 0.03566966 | 0.836232 | 0.01326015 | 0.8363302 | 0.01956571 |  |  | 1370 | 0.739608 | 0.8643056 | 0.05594274 | 0.7803292 | 0.006421212 | 0.7803403 | 0.00877119 |  |  | 66660 | 0.756288 | 0.8678712 | 0.01009136 | 0.7383766 | 0.005837239 | 0.7383647 | 0.007029284 |  |  | 24460 | 0.5982672 | 0.7035679 | 0.009068404 | 0.5912983 | 0.005498363 | 0.591286 | 0.004316338
|  |  | 1227 | 0.8158746 | 0.8044012 | 0.009214904 | 0.8192387 | 0.1060261 | 0.8190684 | 0.09238934 |  |  | 1151 | 0.7670875 | 0.734071 | 0.01778035 | 0.7385383 | 0.009263351 | 0.7386023 | 0.02163192 |  |  | 1375 | 0.8233636 | 0.846052 | 0.03555872 | 0.8368103 | 0.01320734 | 0.8369081 | 0.01947075 |  |  | 1375 | 0.7412895 | 0.8647999 | 0.05560619 | 0.7803874 | 0.006418192 | 0.780398 | 0.008732318 |  |  | 66960 | 0.7607639 | 0.8678712 | 0.01009136 | 0.7386626 | 0.005845942 | 0.7386508 | 0.007037514 |  |  | 24760 | 0.6004427 | 0.7035679 | 0.009068404 | 0.5917167 | 0.00551149 | 0.5917045 | 0.004326379
|  |  | 1232 | 0.8158746 | 0.8055297 | 0.009198953 | 0.8201848 | 0.1061458 | 0.8200151 | 0.09248955 |  |  | 1156 | 0.766127 | 0.7353326 | 0.0177684 | 0.7397459 | 0.009255914 | 0.7398102 | 0.02160881 |  |  | 1380 | 0.8244427 | 0.8468712 | 0.03544767 | 0.8373834 | 0.01315472 | 0.8374809 | 0.01937607 |  |  | 1380 | 0.7412895 | 0.8652894 | 0.05527102 | 0.7804447 | 0.006415273 | 0.7804548 | 0.008694532 |  |  | 67260 | 0.758526 | 0.8678712 | 0.01009136 | 0.7389482 | 0.005854637 | 0.7389365 | 0.007045742 |  |  | 25060 | 0.606969 | 0.7035679 | 0.009068404 | 0.5921343 | 0.005524679 | 0.5921222 | 0.004336468
|  |  | 1237 | 0.8176665 | 0.8066516 | 0.009182879 | 0.8211241 | 0.1062646 | 0.8209552 | 0.09258907 |  |  | 1161 | 0.7670875 | 0.7365878 | 0.01775613 | 0.740947 | 0.009248332 | 0.7410116 | 0.02158533 |  |  | 1385 | 0.8244427 | 0.8476849 | 0.03533652 | 0.8379516 | 0.0131023 | 0.8380488 | 0.01928167 |  |  | 1385 | 0.742971 | 0.8657741 | 0.05493724 | 0.7805009 | 0.006412452 | 0.7805106 | 0.008657808 |  |  | 67560 | 0.758526 | 0.8678712 | 0.01009136 | 0.7392336 | 0.005863325 | 0.7392219 | 0.007053966 |  |  | 25360 | 0.606969 | 0.7035679 | 0.009068404 | 0.5925513 | 0.005537928 | 0.5925392 | 0.004346603
|  |  | 1242 | 0.8176665 | 0.807767 | 0.009166683 | 0.8220569 | 0.1063826 | 0.8218887 | 0.09268792 |  |  | 1166 | 0.7690084 | 0.7378368 | 0.01774354 | 0.7421415 | 0.009240609 | 0.7422064 | 0.02156148 |  |  | 1390 | 0.8255217 | 0.848493 | 0.03522527 | 0.8385149 | 0.01305008 | 0.8386117 | 0.01918754 |  |  | 1390 | 0.739608 | 0.8662541 | 0.05460486 | 0.7805563 | 0.006409725 | 0.7805654 | 0.00862212 |  |  | 67860 | 0.758526 | 0.8678712 | 0.01009136 | 0.7395186 | 0.005872006 | 0.7395069 | 0.007062187 |  |  | 25660 | 0.6004427 | 0.7035679 | 0.009068404 | 0.5929675 | 0.005551236 | 0.5929556 | 0.004356783
|  |  | 1247 | 0.8185624 | 0.808876 | 0.009150368 | 0.8229831 | 0.1064998 | 0.8228156 | 0.09278611 |  |  | 1171 | 0.7690084 | 0.7390795 | 0.01773064 | 0.7433295 | 0.009232744 | 0.7433948 | 0.02153728 |  |  | 1395 | 0.8255217 | 0.8492957 | 0.03511393 | 0.8390732 | 0.01299807 | 0.8391696 | 0.01909369 |  |  | 1395 | 0.739608 | 0.8667294 | 0.05427388 | 0.7806106 | 0.00640709 | 0.7806193 | 0.008587444 |  |  | 68160 | 0.7607639 | 0.8678712 | 0.01009136 | 0.7398032 | 0.005880679 | 0.7397917 | 0.007070404 |  |  | 25960 | 0.6026181 | 0.7035679 | 0.009068404 | 0.5933831 | 0.0055646 | 0.5933712 | 0.004367006
|  |  | 1252 | 0.8203544 | 0.8099786 | 0.009133936 | 0.8239028 | 0.1066161 | 0.8237361 | 0.09288364 |  |  | 1176 | 0.7718898 | 0.7403161 | 0.01771742 | 0.744511 | 0.009224741 | 0.7445766 | 0.02151273 |  |  | 1400 | 0.8255217 | 0.850093 | 0.0350025 | 0.8396267 | 0.01294625 | 0.8397228 | 0.01900013 |  |  | 1400 | 0.7446525 | 0.8672001 | 0.0539443 | 0.7806641 | 0.006404544 | 0.7806724 | 0.008553756 |  |  | 68460 | 0.756288 | 0.8678712 | 0.01009136 | 0.7400876 | 0.005889345 | 0.7400761 | 0.007078618 |  |  | 26260 | 0.6026181 | 0.7035679 | 0.009068404 | 0.5937979 | 0.005578018 | 0.5937861 | 0.004377272
|  |  | 1257 | 0.8212503 | 0.8110748 | 0.009117389 | 0.824816 | 0.1067317 | 0.8246501 | 0.09298051 |  |  | 1181 | 0.7718898 | 0.7415464 | 0.0177039 | 0.7456862 | 0.009216602 | 0.7457521 | 0.02148782 |  |  | 1405 | 0.8244427 | 0.8508848 | 0.034891 | 0.8401754 | 0.01289465 | 0.8402711 | 0.01890686 |  |  | 1405 | 0.7412895 | 0.8676662 | 0.05361613 | 0.7807167 | 0.006402084 | 0.7807245 | 0.008521033 |  |  | 68760 | 0.7607639 | 0.8678712 | 0.01009136 | 0.7403716 | 0.005898003 | 0.7403602 | 0.007086828 |  |  | 26560 | 0.606969 | 0.7035679 | 0.009068404 | 0.5942121 | 0.00559149 | 0.5942004 | 0.00438758
|  |  | 1262 | 0.8221463 | 0.8121646 | 0.009100728 | 0.8257229 | 0.1068465 | 0.8255577 | 0.09307673 |  |  | 1186 | 0.7738107 | 0.7427706 | 0.01769008 | 0.7468549 | 0.009208327 | 0.7469212 | 0.02146257 |  |  | 1410 | 0.8276797 | 0.8516713 | 0.03477942 | 0.8407193 | 0.01284325 | 0.8408146 | 0.01881388 |  |  | 1410 | 0.739608 | 0.8681278 | 0.05328938 | 0.7807685 | 0.006399708 | 0.7807758 | 0.00848925 |  |  | 69060 | 0.7652398 | 0.8678712 | 0.01009136 | 0.7406553 | 0.005906653 | 0.7406439 | 0.007095034 |  |  | 26860 | 0.6047936 | 0.7035679 | 0.009068404 | 0.5946256 | 0.005605014 | 0.5946139 | 0.004397927
|  |  | 1267 | 0.8239382 | 0.8132481 | 0.009083956 | 0.8266234 | 0.1069604 | 0.8264591 | 0.0931723 |  |  | 1191 | 0.7747712 | 0.7439887 | 0.01767595 | 0.7480173 | 0.009199919 | 0.7480839 | 0.02143698 |  |  | 1415 | 0.8255217 | 0.8524525 | 0.03466778 | 0.8412584 | 0.01279206 | 0.8413534 | 0.01872119 |  |  | 1415 | 0.739608 | 0.8685849 | 0.05296405 | 0.7808193 | 0.006397412 | 0.7808262 | 0.008458384 |  |  | 69360 | 0.7630019 | 0.8678712 | 0.01009136 | 0.7409387 | 0.005915294 | 0.7409274 | 0.007103236 |  |  | 27160 | 0.6091445 | 0.7035679 | 0.009068404 | 0.5950383 | 0.005618587 | 0.5950268 | 0.004408313
|  |  | 1272 | 0.8248341 | 0.8143254 | 0.009067073 | 0.8275177 | 0.1070736 | 0.8273541 | 0.09326724 |  |  | 1196 | 0.7757316 | 0.7452007 | 0.01766153 | 0.7491734 | 0.009191381 | 0.7492403 | 0.02141105 |  |  | 1420 | 0.8255217 | 0.8532284 | 0.03455608 | 0.8417929 | 0.01274108 | 0.8418875 | 0.01862879 |  |  | 1420 | 0.7412895 | 0.8690375 | 0.05264014 | 0.7808694 | 0.006395195 | 0.7808758 | 0.008428414 |  |  | 69660 | 0.7607639 | 0.8678712 | 0.01009136 | 0.7412217 | 0.005923928 | 0.7412105 | 0.007111434 |  |  | 27460 | 0.6091445 | 0.7035679 | 0.009068404 | 0.5954504 | 0.005632209 | 0.595439 | 0.004418736
|  |  | 1277 | 0.8248341 | 0.8153964 | 0.009050083 | 0.8284058 | 0.1071861 | 0.828243 | 0.09336155 |  |  | 1201 | 0.7776525 | 0.7464066 | 0.01764681 | 0.7503232 | 0.009182713 | 0.7503904 | 0.02138479 |  |  | 1425 | 0.8266007 | 0.853999 | 0.03444433 | 0.8423227 | 0.01269031 | 0.842417 | 0.01853669 |  |  | 1425 | 0.7412895 | 0.8694857 | 0.05231766 | 0.7809186 | 0.006393053 | 0.7809246 | 0.008399316 |  |  | 69960 | 0.7607639 | 0.8678712 | 0.01009136 | 0.7415045 | 0.005932553 | 0.7414933 | 0.007119627 |  |  | 27760 | 0.6047936 | 0.7035679 | 0.009068404 | 0.5958618 | 0.005645878 | 0.5958504 | 0.004429196
|  |  | 1282 | 0.8248341 | 0.8164613 | 0.009032986 | 0.8292876 | 0.1072977 | 0.8291257 | 0.09345523 |  |  | 1206 | 0.778613 | 0.7476065 | 0.0176318 | 0.7514668 | 0.009173917 | 0.7515343 | 0.0213582 |  |  | 1430 | 0.8255217 | 0.8547644 | 0.03433252 | 0.8428479 | 0.01263976 | 0.8429418 | 0.0184449 |  |  | 1430 | 0.7412895 | 0.8699295 | 0.05199661 | 0.780967 | 0.006390985 | 0.7809726 | 0.00837107 |  |  | 70260 | 0.7630019 | 0.8678712 | 0.01009136 | 0.7417869 | 0.005941169 | 0.7417757 | 0.007127816 |  |  | 28060 | 0.606969 | 0.7035679 | 0.009068404 | 0.5962725 | 0.005659592 | 0.5962612 | 0.004439691
|  |  | 1287 | 0.8257301 | 0.8175199 | 0.009015785 | 0.8301634 | 0.1074086 | 0.8300023 | 0.09354829 |  |  | 1211 | 0.7805339 | 0.7488005 | 0.01761651 | 0.7526041 | 0.009164996 | 0.7526719 | 0.02133129 |  |  | 1435 | 0.8276797 | 0.8555246 | 0.03422068 | 0.8433685 | 0.01258942 | 0.8434621 | 0.01835341 |  |  | 1435 | 0.739608 | 0.8703691 | 0.051677 | 0.7810146 | 0.006388988 | 0.7810198 | 0.008343652 |  |  | 70560 | 0.7630019 | 0.8678712 | 0.01009136 | 0.742069 | 0.005949777 | 0.7420579 | 0.007136 |  |  | 28360 | 0.6026181 | 0.7035679 | 0.009068404 | 0.5966825 | 0.00567335 | 0.5966713 | 0.004450219
|  |  | 1292 | 0.8266261 | 0.8185725 | 0.008998482 | 0.8310331 | 0.1075187 | 0.8308728 | 0.09364073 |  |  | 1216 | 0.7805339 | 0.7499884 | 0.01760093 | 0.7537353 | 0.009155951 | 0.7538034 | 0.02130406 |  |  | 1440 | 0.8276797 | 0.8562797 | 0.0341088 | 0.8438846 | 0.0125393 | 0.8439778 | 0.01826222 |  |  | 1440 | 0.7379266 | 0.8708043 | 0.05135883 | 0.7810614 | 0.00638706 | 0.7810662 | 0.008317043 |  |  | 70860 | 0.7652398 | 0.8678712 | 0.01009136 | 0.7423507 | 0.005958376 | 0.7423397 | 0.007144179 |  |  | 28660 | 0.6091445 | 0.7035679 | 0.009068404 | 0.5970918 | 0.005687151 | 0.5970807 | 0.004460781
|  |  | 1297 | 0.8293139 | 0.819619 | 0.008981078 | 0.8318969 | 0.1076281 | 0.8317374 | 0.09373256 |  |  | 1221 | 0.7805339 | 0.7511704 | 0.01758507 | 0.7548603 | 0.009146783 | 0.7549287 | 0.02127651 |  |  | 1445 | 0.8287587 | 0.8570296 | 0.03399689 | 0.8443962 | 0.0124894 | 0.844489 | 0.01817135 |  |  | 1445 | 0.7412895 | 0.8712353 | 0.0510421 | 0.7811075 | 0.006385198 | 0.7811119 | 0.008291221 |  |  | 71160 | 0.7630019 | 0.8678712 | 0.01009136 | 0.7426322 | 0.005966966 | 0.7426212 | 0.007152353 |  |  | 28960 | 0.606969 | 0.7035679 | 0.009068404 | 0.5975005 | 0.005700992 | 0.5974895 | 0.004471375
|  |  | 1302 | 0.8293139 | 0.8206594 | 0.008963574 | 0.8327546 | 0.1077368 | 0.832596 | 0.09382378 |  |  | 1226 | 0.7824548 | 0.7523465 | 0.01756893 | 0.7559793 | 0.009137495 | 0.7560479 | 0.02124866 |  |  | 1450 | 0.8287587 | 0.8577745 | 0.03388495 | 0.8449033 | 0.01243972 | 0.8449958 | 0.01808078 |  |  | 1450 | 0.739608 | 0.8716621 | 0.05072682 | 0.7811529 | 0.006383401 | 0.7811569 | 0.008266166 |  |  | 71460 | 0.7652398 | 0.8678712 | 0.01009136 | 0.7429133 | 0.005975547 | 0.7429024 | 0.007160522 |  |  | 29260 | 0.6047936 | 0.7035679 | 0.009068404 | 0.5979085 | 0.005714873 | 0.5978975 | 0.004481999
|  |  | 1307 | 0.8311059 | 0.8216937 | 0.008945973 | 0.8336065 | 0.1078447 | 0.8334487 | 0.09391441 |  |  | 1231 | 0.7834153 | 0.7535167 | 0.01755251 | 0.7570921 | 0.009128088 | 0.757161 | 0.0212205 |  |  | 1455 | 0.8276797 | 0.8585143 | 0.03377299 | 0.8454061 | 0.01239026 | 0.8454982 | 0.01799052 |  |  | 1455 | 0.742971 | 0.8720847 | 0.05041299 | 0.7811975 | 0.006381666 | 0.7812011 | 0.008241859 |  |  | 71760 | 0.7652398 | 0.8678712 | 0.01009136 | 0.7431941 | 0.005984118 | 0.7431832 | 0.007168686 |  |  | 29560 | 0.6113199 | 0.7035679 | 0.009068404 | 0.5983157 | 0.005728792 | 0.5983049 | 0.004492652
|  |  | 1312 | 0.8302099 | 0.8227221 | 0.008928277 | 0.8344525 | 0.1079519 | 0.8342956 | 0.09400444 |  |  | 1236 | 0.7853362 | 0.7546811 | 0.01753582 | 0.7581989 | 0.009118565 | 0.7582681 | 0.02119204 |  |  | 1460 | 0.8266007 | 0.8592491 | 0.03366103 | 0.8459044 | 0.01234103 | 0.8459962 | 0.01790059 |  |  | 1460 | 0.739608 | 0.8725033 | 0.05010061 | 0.7812414 | 0.006379992 | 0.7812446 | 0.008218279 |  |  | 72060 | 0.7674778 | 0.8678712 | 0.01009136 | 0.7434745 | 0.00599268 | 0.7434638 | 0.007176844 |  |  | 29860 | 0.6134954 | 0.7035679 | 0.009068404 | 0.5987223 | 0.005742747 | 0.5987115 | 0.004503334
|  |  | 1317 | 0.8320018 | 0.8237446 | 0.008910486 | 0.8352928 | 0.1080584 | 0.8351367 | 0.09409388 |  |  | 1241 | 0.7843757 | 0.7558397 | 0.01751887 | 0.7592997 | 0.009108926 | 0.7593691 | 0.02116328 |  |  | 1465 | 0.8309167 | 0.859979 | 0.03354905 | 0.8463985 | 0.01229201 | 0.8464899 | 0.01781096 |  |  | 1465 | 0.7412895 | 0.8729177 | 0.04978968 | 0.7812846 | 0.006378376 | 0.7812875 | 0.008195407 |  |  | 72360 | 0.7674778 | 0.8678712 | 0.01009136 | 0.7437547 | 0.006001233 | 0.743744 | 0.007184997 |  |  | 30160 | 0.6178463 | 0.7035679 | 0.009068404 | 0.5991282 | 0.005756738 | 0.5991175 | 0.004514044
|  |  | 1322 | 0.8337937 | 0.8247611 | 0.008892604 | 0.8361273 | 0.1081641 | 0.8359721 | 0.09418274 |  |  | 1246 | 0.7853362 | 0.7569925 | 0.01750165 | 0.7603945 | 0.009099174 | 0.7604642 | 0.02113423 |  |  | 1470 | 0.8287587 | 0.8607039 | 0.03343707 | 0.8468882 | 0.01224323 | 0.8469792 | 0.01772166 |  |  | 1470 | 0.742971 | 0.8733281 | 0.04948021 | 0.7813271 | 0.006376817 | 0.7813296 | 0.008173225 |  |  | 72660 | 0.7652398 | 0.8678712 | 0.01009136 | 0.7440345 | 0.006009776 | 0.7440239 | 0.007193144 |  |  | 30460 | 0.6091445 | 0.7035679 | 0.009068404 | 0.5995335 | 0.005770762 | 0.5995228 | 0.00452478
|  |  | 1327 | 0.8346897 | 0.8257718 | 0.00887463 | 0.8369561 | 0.1082691 | 0.8368017 | 0.09427101 |  |  | 1251 | 0.7872571 | 0.7581395 | 0.01748416 | 0.7614834 | 0.009089309 | 0.7615533 | 0.02110489 |  |  | 1475 | 0.8298377 | 0.8614239 | 0.03332509 | 0.8473737 | 0.01219467 | 0.8474643 | 0.01763268 |  |  | 1475 | 0.739608 | 0.8737345 | 0.0491722 | 0.781369 | 0.006375313 | 0.7813711 | 0.008151713 |  |  | 72960 | 0.7697157 | 0.8678712 | 0.01009136 | 0.744314 | 0.00601831 | 0.7443034 | 0.007201286 |  |  | 30760 | 0.6091445 | 0.7035679 | 0.009068404 | 0.599938 | 0.005784819 | 0.5999275 | 0.004535541
|  |  | 1332 | 0.8355856 | 0.8267766 | 0.008856568 | 0.8377792 | 0.1083735 | 0.8376258 | 0.09435871 |  |  | 1256 | 0.7901385 | 0.7592808 | 0.01746642 | 0.7625663 | 0.009079335 | 0.7626365 | 0.02107526 |  |  | 1480 | 0.8298377 | 0.862139 | 0.03321313 | 0.8478549 | 0.01214634 | 0.8479452 | 0.01754402 |  |  | 1480 | 0.742971 | 0.874137 | 0.04886566 | 0.7814102 | 0.006373861 | 0.781412 | 0.008130855 |  |  | 73260 | 0.7652398 | 0.8678712 | 0.01009136 | 0.7445932 | 0.006026834 | 0.7445827 | 0.007209421 |  |  | 31060 | 0.606969 | 0.7035679 | 0.009068404 | 0.6003419 | 0.005798908 | 0.6003314 | 0.004546327
|  |  | 1337 | 0.8346897 | 0.8277756 | 0.008838418 | 0.8385968 | 0.1084771 | 0.8384442 | 0.09444584 |  |  | 1261 | 0.789178 | 0.7604164 | 0.01744842 | 0.7636434 | 0.009069251 | 0.7637138 | 0.02104535 |  |  | 1485 | 0.8309167 | 0.8628493 | 0.03310117 | 0.848332 | 0.01209823 | 0.8484219 | 0.01745569 |  |  | 1485 | 0.742971 | 0.8745355 | 0.04856057 | 0.7814507 | 0.006372461 | 0.7814522 | 0.008110632 |  |  | 73560 | 0.7652398 | 0.8678712 | 0.01009136 | 0.7448721 | 0.006035347 | 0.7448616 | 0.00721755 |  |  | 31360 | 0.6200217 | 0.7035679 | 0.009068404 | 0.6007451 | 0.005813026 | 0.6007347 | 0.004557136
|  |  | 1342 | 0.8382735 | 0.8287688 | 0.008820183 | 0.8394088 | 0.1085801 | 0.8392571 | 0.09453241 |  |  | 1266 | 0.7910989 | 0.7615463 | 0.01743016 | 0.7647146 | 0.009059061 | 0.7647853 | 0.02101517 |  |  | 1490 | 0.8287587 | 0.8635547 | 0.03298923 | 0.8488049 | 0.01205036 | 0.8488944 | 0.01736769 |  |  | 1490 | 0.7412895 | 0.8749302 | 0.04825695 | 0.7814906 | 0.006371111 | 0.7814917 | 0.008091027 |  |  | 73860 | 0.7607639 | 0.8678712 | 0.01009136 | 0.7451506 | 0.006043851 | 0.7451402 | 0.007225674 |  |  | 31660 | 0.6113199 | 0.7035679 | 0.009068404 | 0.6011476 | 0.005827173 | 0.6011373 | 0.004567968
|  |  | 1347 | 0.8382735 | 0.8297562 | 0.008801864 | 0.8402153 | 0.1086823 | 0.8400645 | 0.09461841 |  |  | 1271 | 0.7901385 | 0.7626705 | 0.01741166 | 0.76578 | 0.009048766 | 0.765851 | 0.02098471 |  |  | 1495 | 0.8298377 | 0.8642554 | 0.03287732 | 0.8492737 | 0.01200272 | 0.8493629 | 0.01728001 |  |  | 1495 | 0.742971 | 0.875321 | 0.0479548 | 0.7815299 | 0.006369808 | 0.7815307 | 0.008072023 |  |  | 74160 | 0.7607639 | 0.8678712 | 0.01009136 | 0.7454289 | 0.006052344 | 0.7454185 | 0.00723379 |  |  | 31960 | 0.6156708 | 0.7035679 | 0.009068404 | 0.6015495 | 0.005841348 | 0.6015393 | 0.004578821
|  |  | 1352 | 0.8382735 | 0.830738 | 0.008783462 | 0.8410163 | 0.1087839 | 0.8408665 | 0.09470386 |  |  | 1276 | 0.7920594 | 0.7637892 | 0.01739291 | 0.7668396 | 0.009038367 | 0.7669108 | 0.02095398 |  |  | 1500 | 0.8309167 | 0.8649514 | 0.03276543 | 0.8497384 | 0.01195531 | 0.8498272 | 0.01719267 |  |  | 1500 | 0.739608 | 0.875708 | 0.04765412 | 0.7815686 | 0.006368552 | 0.7815691 | 0.008053603 |  |  | 74460 | 0.7652398 | 0.8678712 | 0.01009136 | 0.7457068 | 0.006060827 | 0.7456965 | 0.007241901 |  |  | 32260 | 0.6156708 | 0.7035679 | 0.009068404 | 0.6019507 | 0.005855549 | 0.6019405 | 0.004589694
|  |  | 1357 | 0.8391695 | 0.831714 | 0.008764979 | 0.841812 | 0.1088848 | 0.8416631 | 0.09478875 |  |  | 1281 | 0.7939803 | 0.7649022 | 0.01737391 | 0.7678935 | 0.009027866 | 0.7679649 | 0.02092299 |  |  | 1505 | 0.8309167 | 0.8656426 | 0.03265358 | 0.8501991 | 0.01190813 | 0.8502875 | 0.01710565 |  |  | 1505 | 0.746334 | 0.8760912 | 0.0473549 | 0.7816067 | 0.006367341 | 0.7816068 | 0.008035751 |  |  | 74760 | 0.7607639 | 0.8678712 | 0.01009136 | 0.7459844 | 0.006069299 | 0.7459742 | 0.007250004 |  |  | 32560 | 0.6134954 | 0.7035679 | 0.009068404 | 0.6023512 | 0.005869775 | 0.6023411 | 0.004600587
|  |  | 1362 | 0.8409614 | 0.8326844 | 0.008746416 | 0.8426022 | 0.1089851 | 0.8424543 | 0.09487311 |  |  | 1286 | 0.7949408 | 0.7660097 | 0.01735467 | 0.7689416 | 0.009017264 | 0.7690133 | 0.02089174 |  |  | 1510 | 0.8319958 | 0.8663291 | 0.03254176 | 0.8506557 | 0.01186119 | 0.8507438 | 0.01701897 |  |  | 1510 | 0.742971 | 0.8764707 | 0.04705716 | 0.7816443 | 0.006366174 | 0.781644 | 0.008018452 |  |  | 75060 | 0.7697157 | 0.8678712 | 0.01009136 | 0.7462617 | 0.006077761 | 0.7462515 | 0.007258101 |  |  | 32860 | 0.6134954 | 0.7035679 | 0.009068404 | 0.602751 | 0.005884024 | 0.602741 | 0.004611499
|  |  | 1367 | 0.8418573 | 0.8336492 | 0.008727776 | 0.8433872 | 0.1090846 | 0.8432402 | 0.09495691 |  |  | 1291 | 0.7949408 | 0.7671117 | 0.01733519 | 0.7699841 | 0.009006563 | 0.7700559 | 0.02086022 |  |  | 1515 | 0.8298377 | 0.867011 | 0.03242999 | 0.8511084 | 0.01181448 | 0.8511962 | 0.01693263 |  |  | 1515 | 0.746334 | 0.8768465 | 0.04676089 | 0.7816812 | 0.006365048 | 0.7816807 | 0.00800169 |  |  | 75360 | 0.7607639 | 0.8678712 | 0.01009136 | 0.7465386 | 0.006086213 | 0.7465285 | 0.007266192 |  |  | 33160 | 0.6200217 | 0.7035679 | 0.009068404 | 0.6031502 | 0.005898296 | 0.6031403 | 0.004622428
|  |  | 1372 | 0.8418573 | 0.8346085 | 0.008709059 | 0.8441669 | 0.1091836 | 0.8440209 | 0.09504019 |  |  | 1296 | 0.7978221 | 0.7682082 | 0.01731547 | 0.7710209 | 0.008995765 | 0.771093 | 0.02082846 |  |  | 1520 | 0.8319958 | 0.8676883 | 0.03231826 | 0.8515572 | 0.01176801 | 0.8516445 | 0.01684663 |  |  | 1520 | 0.739608 | 0.8772186 | 0.04646609 | 0.7817176 | 0.006363963 | 0.7817167 | 0.00798545 |  |  | 75660 | 0.7652398 | 0.8678712 | 0.01009136 | 0.7468153 | 0.006094653 | 0.7468053 | 0.007274275 |  |  | 33460 | 0.6178463 | 0.7035679 | 0.009068404 | 0.6035487 | 0.00591259 | 0.6035388 | 0.004633374
|  |  | 1377 | 0.8436493 | 0.8355621 | 0.008690268 | 0.8449414 | 0.1092818 | 0.8447963 | 0.09512293 |  |  | 1301 | 0.7968617 | 0.7692991 | 0.01729552 | 0.772052 | 0.008984871 | 0.7721243 | 0.02079644 |  |  | 1525 | 0.8330748 | 0.868361 | 0.03220658 | 0.852002 | 0.01172178 | 0.852089 | 0.01676096 |  |  | 1525 | 0.742971 | 0.8775871 | 0.04617276 | 0.7817534 | 0.006362918 | 0.7817523 | 0.007969716 |  |  | 75960 | 0.7652398 | 0.8678712 | 0.01009136 | 0.7470916 | 0.006103083 | 0.7470816 | 0.007282351 |  |  | 33760 | 0.6156708 | 0.7035679 | 0.009068404 | 0.6039465 | 0.005926904 | 0.6039368 | 0.004644336
|  |  | 1382 | 0.8445452 | 0.8365103 | 0.008671403 | 0.8457107 | 0.1093794 | 0.8455665 | 0.09520514 |  |  | 1306 | 0.7978221 | 0.7703847 | 0.01727534 | 0.7730776 | 0.008973883 | 0.7731501 | 0.02076418 |  |  | 1530 | 0.8309167 | 0.8690292 | 0.03209497 | 0.852443 | 0.01167578 | 0.8525297 | 0.01667563 |  |  | 1530 | 0.7412895 | 0.8779521 | 0.0458809 | 0.7817887 | 0.00636191 | 0.7817873 | 0.007954475 |  |  | 76260 | 0.7630019 | 0.8678712 | 0.01009136 | 0.7473676 | 0.006111501 | 0.7473577 | 0.00729042 |  |  | 34060 | 0.6156708 | 0.7035679 | 0.009068404 | 0.6043437 | 0.005941237 | 0.604334 | 0.004655314
|  |  | 1387 | 0.8454412 | 0.837453 | 0.008652466 | 0.8464749 | 0.1094764 | 0.8463317 | 0.09528682 |  |  | 1311 | 0.799743 | 0.7714648 | 0.01725494 | 0.7740976 | 0.008962802 | 0.7741703 | 0.02073167 |  |  | 1535 | 0.8319958 | 0.8696928 | 0.03198341 | 0.8528802 | 0.01163002 | 0.8529664 | 0.01659065 |  |  | 1535 | 0.742971 | 0.8783134 | 0.04559052 | 0.7818235 | 0.00636094 | 0.7818218 | 0.007939713 |  |  | 76560 | 0.7652398 | 0.8678712 | 0.01009136 | 0.7476433 | 0.006119909 | 0.7476335 | 0.007298481 |  |  | 34360 | 0.6156708 | 0.7035679 | 0.009068404 | 0.6047402 | 0.005955589 | 0.6047306 | 0.004666305
|  |  | 1392 | 0.8454412 | 0.8383902 | 0.008633459 | 0.847234 | 0.1095728 | 0.8470917 | 0.09536799 |  |  | 1316 | 0.8007035 | 0.7725395 | 0.0172343 | 0.775112 | 0.008951629 | 0.7751849 | 0.02069893 |  |  | 1540 | 0.8319958 | 0.8703519 | 0.03187191 | 0.8533135 | 0.0115845 | 0.8533994 | 0.016506 |  |  | 1540 | 0.739608 | 0.8786713 | 0.04530162 | 0.7818578 | 0.006360004 | 0.7818557 | 0.007925415 |  |  | 76860 | 0.7652398 | 0.8678712 | 0.01009136 | 0.7479187 | 0.006128305 | 0.7479089 | 0.007306536 |  |  | 34660 | 0.6178463 | 0.7035679 | 0.009068404 | 0.605136 | 0.005969957 | 0.6051265 | 0.00467731
|  |  | 1397 | 0.8472331 | 0.839322 | 0.008614383 | 0.847988 | 0.1096685 | 0.8478467 | 0.09544864 |  |  | 1321 | 0.8007035 | 0.7736088 | 0.01721345 | 0.776121 | 0.008940367 | 0.7761941 | 0.02066595 |  |  | 1545 | 0.8341538 | 0.8710065 | 0.03176049 | 0.8537431 | 0.01153922 | 0.8538286 | 0.01642171 |  |  | 1545 | 0.742971 | 0.8790256 | 0.04501419 | 0.7818916 | 0.006359104 | 0.7818892 | 0.007911568 |  |  | 77160 | 0.7674778 | 0.8678712 | 0.01009136 | 0.7481938 | 0.00613669 | 0.748184 | 0.007314582 |  |  | 34960 | 0.6200217 | 0.7035679 | 0.009068404 | 0.6055312 | 0.005984341 | 0.6055217 | 0.004688328
|  |  | 1402 | 0.8472331 | 0.8402484 | 0.008595239 | 0.848737 | 0.1097636 | 0.8485967 | 0.09552878 |  |  | 1326 | 0.801664 | 0.7746729 | 0.01719237 | 0.7771244 | 0.008929017 | 0.7771978 | 0.02063274 |  |  | 1550 | 0.8341538 | 0.8716568 | 0.03164914 | 0.854169 | 0.01149419 | 0.8542541 | 0.01633775 |  |  | 1550 | 0.7480154 | 0.8793765 | 0.04472823 | 0.7819248 | 0.006358236 | 0.7819222 | 0.007898159 |  |  | 77460 | 0.7719536 | 0.8678712 | 0.01009136 | 0.7484685 | 0.006145063 | 0.7484589 | 0.007322621 |  |  | 35260 | 0.6243726 | 0.7035679 | 0.009068404 | 0.6059257 | 0.00599874 | 0.6059163 | 0.004699357
|  |  | 1407 | 0.8472331 | 0.8411694 | 0.008576029 | 0.8494811 | 0.1098581 | 0.8493418 | 0.09560842 |  |  | 1331 | 0.8045453 | 0.7757315 | 0.01717108 | 0.7781225 | 0.008917579 | 0.778196 | 0.0205993 |  |  | 1555 | 0.8330748 | 0.8723026 | 0.03153787 | 0.8545911 | 0.01144939 | 0.8546759 | 0.01625415 |  |  | 1555 | 0.7446525 | 0.879724 | 0.04444374 | 0.7819576 | 0.006357401 | 0.7819547 | 0.007885176 |  |  | 77760 | 0.7719536 | 0.8678712 | 0.01009136 | 0.748743 | 0.006153425 | 0.7487334 | 0.007330652 |  |  | 35560 | 0.6221972 | 0.7035679 | 0.009068404 | 0.6063195 | 0.006013153 | 0.6063103 | 0.004710398
|  |  | 1412 | 0.849921 | 0.8420851 | 0.008556755 | 0.8502203 | 0.1099519 | 0.850082 | 0.09568755 |  |  | 1336 | 0.8045453 | 0.7767849 | 0.01714957 | 0.7791151 | 0.008906056 | 0.7791887 | 0.02056563 |  |  | 1560 | 0.8341538 | 0.872944 | 0.03142668 | 0.8550096 | 0.01140483 | 0.855094 | 0.01617089 |  |  | 1560 | 0.7446525 | 0.8800681 | 0.04416073 | 0.7819899 | 0.006356596 | 0.7819867 | 0.007872606 |  |  | 78060 | 0.7719536 | 0.8678712 | 0.01009136 | 0.7490171 | 0.006161776 | 0.7490075 | 0.007338676 |  |  | 35860 | 0.6221972 | 0.7035679 | 0.009068404 | 0.6067127 | 0.006027579 | 0.6067035 | 0.004721448
|  |  | 1417 | 0.8508169 | 0.8429955 | 0.008537417 | 0.8509545 | 0.1100452 | 0.8508172 | 0.09576618 |  |  | 1341 | 0.8055058 | 0.7778331 | 0.01712785 | 0.7801023 | 0.00889445 | 0.7801761 | 0.02053174 |  |  | 1565 | 0.8341538 | 0.8735811 | 0.03131558 | 0.8554244 | 0.01136052 | 0.8555085 | 0.01608798 |  |  | 1565 | 0.742971 | 0.8804089 | 0.0438792 | 0.7820218 | 0.006355822 | 0.7820183 | 0.007860436 |  |  | 78360 | 0.7652398 | 0.8678712 | 0.01009136 | 0.7492909 | 0.006170114 | 0.7492814 | 0.007346691 |  |  | 36160 | 0.6091445 | 0.7035679 | 0.009068404 | 0.6071053 | 0.006042017 | 0.6070961 | 0.004732509
|  |  | 1422 | 0.849921 | 0.8439006 | 0.008518017 | 0.851684 | 0.1101378 | 0.8515477 | 0.09584432 |  |  | 1346 | 0.8064662 | 0.778876 | 0.01710593 | 0.7810841 | 0.00888276 | 0.7811582 | 0.02049764 |  |  | 1570 | 0.8341538 | 0.8742139 | 0.03120457 | 0.8558357 | 0.01131645 | 0.8559194 | 0.01600542 |  |  | 1570 | 0.7446525 | 0.8807463 | 0.04359913 | 0.7820532 | 0.006355076 | 0.7820494 | 0.007848656 |  |  | 78660 | 0.7652398 | 0.8678712 | 0.01009136 | 0.7495644 | 0.006178441 | 0.749555 | 0.007354698 |  |  | 36460 | 0.6221972 | 0.7035679 | 0.009068404 | 0.6074971 | 0.006056465 | 0.6074881 | 0.004743577
|  |  | 1427 | 0.8508169 | 0.8448006 | 0.008498557 | 0.8524087 | 0.1102299 | 0.8522733 | 0.09592197 |  |  | 1351 | 0.8064662 | 0.7799137 | 0.01708379 | 0.7820606 | 0.00887099 | 0.7821349 | 0.02046332 |  |  | 1575 | 0.8330748 | 0.8748424 | 0.03109365 | 0.8562433 | 0.01127262 | 0.8563267 | 0.01592321 |  |  | 1575 | 0.742971 | 0.8810805 | 0.04332054 | 0.7820841 | 0.006354359 | 0.7820801 | 0.007837252 |  |  | 78960 | 0.7674778 | 0.8678712 | 0.01009136 | 0.7498376 | 0.006186756 | 0.7498282 | 0.007362697 |  |  | 36760 | 0.6200217 | 0.7035679 | 0.009068404 | 0.6078884 | 0.006070924 | 0.6078794 | 0.004754654
|  |  | 1432 | 0.8526088 | 0.8456952 | 0.008479038 | 0.8531286 | 0.1103213 | 0.8529942 | 0.09599913 |  |  | 1356 | 0.8064662 | 0.7809462 | 0.01706146 | 0.7830318 | 0.00885914 | 0.7831063 | 0.02042879 |  |  | 1580 | 0.8341538 | 0.8754667 | 0.03098283 | 0.8566474 | 0.01122904 | 0.8567304 | 0.01584136 |  |  | 1580 | 0.7446525 | 0.8814114 | 0.04304342 | 0.7821146 | 0.006353669 | 0.7821103 | 0.007826215 |  |  | 79260 | 0.7652398 | 0.8678712 | 0.01009136 | 0.7501105 | 0.006195059 | 0.7501012 | 0.007370688 |  |  | 37060 | 0.6243726 | 0.7035679 | 0.009068404 | 0.6082789 | 0.006085391 | 0.60827 | 0.004765738
|  |  | 1437 | 0.8517129 | 0.8465848 | 0.00845946 | 0.8538437 | 0.1104122 | 0.8537104 | 0.09607581 |  |  | 1361 | 0.8083872 | 0.7819735 | 0.01703892 | 0.7839978 | 0.008847211 | 0.7840724 | 0.02039406 |  |  | 1585 | 0.8352328 | 0.8760867 | 0.03087211 | 0.857048 | 0.0111857 | 0.8571307 | 0.01575986 |  |  | 1585 | 0.7446525 | 0.881739 | 0.04276777 | 0.7821447 | 0.006353005 | 0.7821402 | 0.007815533 |  |  | 79560 | 0.7764295 | 0.8678712 | 0.01009136 | 0.7503831 | 0.00620335 | 0.7503738 | 0.00737867 |  |  | 37360 | 0.6221972 | 0.7035679 | 0.009068404 | 0.6086688 | 0.006099867 | 0.60866 | 0.004776829
|  |  | 1442 | 0.8535048 | 0.8474691 | 0.008439826 | 0.8545543 | 0.1105025 | 0.854422 | 0.09615201 |  |  | 1366 | 0.8103081 | 0.7829957 | 0.01701618 | 0.7849585 | 0.008835206 | 0.7850332 | 0.02035912 |  |  | 1590 | 0.8341538 | 0.8767025 | 0.0307615 | 0.8574452 | 0.01114261 | 0.8575274 | 0.01567871 |  |  | 1590 | 0.7446525 | 0.8820635 | 0.04249358 | 0.7821743 | 0.006352366 | 0.7821696 | 0.007805196 |  |  | 79860 | 0.7719536 | 0.8678712 | 0.01009136 | 0.7506553 | 0.006211628 | 0.7506461 | 0.007386644 |  |  | 37660 | 0.6134954 | 0.7035679 | 0.009068404 | 0.6090581 | 0.006114349 | 0.6090493 | 0.004787925
|  |  | 1447 | 0.8544008 | 0.8483484 | 0.008420137 | 0.8552601 | 0.1105922 | 0.8551289 | 0.09622774 |  |  | 1371 | 0.8112685 | 0.7840129 | 0.01699324 | 0.785914 | 0.008823125 | 0.7859889 | 0.02032397 |  |  | 1595 | 0.8352328 | 0.8773142 | 0.030651 | 0.8578388 | 0.01109977 | 0.8579207 | 0.01559792 |  |  | 1595 | 0.746334 | 0.8823848 | 0.04222087 | 0.7822036 | 0.006351752 | 0.7821985 | 0.007795193 |  |  | 80160 | 0.7719536 | 0.8678712 | 0.01009136 | 0.7509272 | 0.006219895 | 0.7509181 | 0.007394609 |  |  | 37960 | 0.6200217 | 0.7035679 | 0.009068404 | 0.6094467 | 0.006128838 | 0.609438 | 0.004799026
|  |  | 1452 | 0.8552967 | 0.8492226 | 0.008400394 | 0.8559614 | 0.1106813 | 0.8558312 | 0.096303 |  |  | 1376 | 0.8112685 | 0.7850249 | 0.01697012 | 0.7868643 | 0.00881097 | 0.7869393 | 0.02028863 |  |  | 1600 | 0.8341538 | 0.8779217 | 0.03054061 | 0.8582291 | 0.01105716 | 0.8583106 | 0.01551748 |  |  | 1600 | 0.746334 | 0.882703 | 0.04194962 | 0.7822324 | 0.006351161 | 0.7822271 | 0.007785514 |  |  | 80460 | 0.7697157 | 0.8678712 | 0.01009136 | 0.7511989 | 0.006228149 | 0.7511898 | 0.007402565 |  |  | 38260 | 0.6221972 | 0.7035679 | 0.009068404 | 0.6098347 | 0.006143332 | 0.609826 | 0.004810132
|  |  | 1457 | 0.8552967 | 0.8500917 | 0.008380598 | 0.8566582 | 0.1107699 | 0.8565289 | 0.09637778 |  |  | 1381 | 0.8131894 | 0.7860319 | 0.0169468 | 0.7878094 | 0.008798741 | 0.7878846 | 0.0202531 |  |  | 1605 | 0.8363118 | 0.8785251 | 0.03043034 | 0.8586159 | 0.01101481 | 0.8586971 | 0.0154374 |  |  | 1605 | 0.7412895 | 0.8830181 | 0.04167984 | 0.7822608 | 0.006350593 | 0.7822553 | 0.007776149 |  |  | 80760 | 0.7674778 | 0.8678712 | 0.01009136 | 0.7514702 | 0.00623639 | 0.7514611 | 0.007410513 |  |  | 38560 | 0.6243726 | 0.7035679 | 0.009068404 | 0.610222 | 0.006157831 | 0.6102134 | 0.004821242
|  |  | 1462 | 0.8570886 | 0.8509558 | 0.008360751 | 0.8573504 | 0.1108579 | 0.8572222 | 0.09645211 |  |  | 1386 | 0.812229 | 0.7870338 | 0.01692329 | 0.7887494 | 0.008786442 | 0.7888248 | 0.02021738 |  |  | 1610 | 0.8352328 | 0.8791244 | 0.0303202 | 0.8589994 | 0.0109727 | 0.8590802 | 0.01535768 |  |  | 1610 | 0.7446525 | 0.8833301 | 0.04141153 | 0.7822889 | 0.006350047 | 0.7822832 | 0.007767089 |  |  | 81060 | 0.7697157 | 0.8678712 | 0.01009136 | 0.7517412 | 0.006244619 | 0.7517322 | 0.007418451 |  |  | 38860 | 0.6265481 | 0.7035679 | 0.009068404 | 0.6106086 | 0.006172333 | 0.6106001 | 0.004832354
|  |  | 1467 | 0.8588805 | 0.8518148 | 0.008340854 | 0.8580381 | 0.1109454 | 0.8579109 | 0.09652598 |  |  | 1391 | 0.8141499 | 0.7880308 | 0.0168996 | 0.7896843 | 0.008774072 | 0.7897598 | 0.02018146 |  |  | 1615 | 0.8363118 | 0.8797196 | 0.03021017 | 0.8593796 | 0.01093084 | 0.85946 | 0.01527832 |  |  | 1615 | 0.746334 | 0.8836391 | 0.04114467 | 0.7823165 | 0.006349523 | 0.7823106 | 0.007758324 |  |  | 81360 | 0.7719536 | 0.8678712 | 0.01009136 | 0.7520119 | 0.006252835 | 0.752003 | 0.007426381 |  |  | 39160 | 0.6330744 | 0.7035679 | 0.009068404 | 0.6109946 | 0.006186837 | 0.6109862 | 0.004843469
|  |  | 1472 | 0.8588805 | 0.852669 | 0.008320908 | 0.8587214 | 0.1110322 | 0.8585953 | 0.09659939 |  |  | 1396 | 0.8151104 | 0.7890227 | 0.01687572 | 0.7906141 | 0.008761633 | 0.7906898 | 0.02014537 |  |  | 1620 | 0.8352328 | 0.8803108 | 0.03010027 | 0.8597565 | 0.01088923 | 0.8598366 | 0.01519931 |  |  | 1620 | 0.7446525 | 0.8839451 | 0.04087928 | 0.7823438 | 0.006349019 | 0.7823377 | 0.007749846 |  |  | 81660 | 0.7719536 | 0.8678712 | 0.01009136 | 0.7522823 | 0.006261039 | 0.7522734 | 0.007434302 |  |  | 39460 | 0.6287235 | 0.7035679 | 0.009068404 | 0.61138 | 0.006201344 | 0.6113717 | 0.004854586
|  |  | 1477 | 0.8579846 | 0.8535181 | 0.008300914 | 0.8594003 | 0.1111186 | 0.8592752 | 0.09667235 |  |  | 1401 | 0.8170313 | 0.7900097 | 0.01685166 | 0.7915389 | 0.008749126 | 0.7916147 | 0.02010909 |  |  | 1625 | 0.8373908 | 0.880898 | 0.02999051 | 0.8601301 | 0.01084786 | 0.8602098 | 0.01512067 |  |  | 1625 | 0.746334 | 0.8842481 | 0.04061535 | 0.7823708 | 0.006348535 | 0.7823644 | 0.007741645 |  |  | 81960 | 0.7764295 | 0.8678712 | 0.01009136 | 0.7525524 | 0.00626923 | 0.7525435 | 0.007442213 |  |  | 39760 | 0.6287235 | 0.7035679 | 0.009068404 | 0.6117647 | 0.006215852 | 0.6117565 | 0.004865704
|  |  | 1482 | 0.8606725 | 0.8543624 | 0.008280874 | 0.8600748 | 0.1112044 | 0.8599508 | 0.09674486 |  |  | 1406 | 0.8170313 | 0.7909918 | 0.01682742 | 0.7924587 | 0.008736554 | 0.7925346 | 0.02007263 |  |  | 1630 | 0.8363118 | 0.8814813 | 0.02988088 | 0.8605004 | 0.01080674 | 0.8605798 | 0.01504238 |  |  | 1630 | 0.746334 | 0.8845481 | 0.04035287 | 0.7823974 | 0.00634807 | 0.7823907 | 0.007733714 |  |  | 82260 | 0.7719536 | 0.8678712 | 0.01009136 | 0.7528221 | 0.006277408 | 0.7528134 | 0.007450115 |  |  | 40060 | 0.6265481 | 0.7035679 | 0.009068404 | 0.6121488 | 0.00623036 | 0.6121406 | 0.004876823
|  |  | 1487 | 0.8606725 | 0.8552017 | 0.008260789 | 0.860745 | 0.1112896 | 0.860622 | 0.09681693 |  |  | 1411 | 0.8170313 | 0.791969 | 0.01680301 | 0.7933734 | 0.008723916 | 0.7934495 | 0.020036 |  |  | 1635 | 0.8373908 | 0.8820606 | 0.02977139 | 0.8608675 | 0.01076587 | 0.8609465 | 0.01496446 |  |  | 1635 | 0.746334 | 0.8848452 | 0.04009185 | 0.7824236 | 0.006347624 | 0.7824167 | 0.007726043 |  |  | 82560 | 0.7719536 | 0.8678712 | 0.01009136 | 0.7530916 | 0.006285573 | 0.7530829 | 0.007458007 |  |  | 40360 | 0.6265481 | 0.7035679 | 0.009068404 | 0.6125322 | 0.006244867 | 0.6125241 | 0.004887941
|  |  | 1492 | 0.8606725 | 0.8560363 | 0.00824066 | 0.8614109 | 0.1113743 | 0.861289 | 0.09688856 |  |  | 1416 | 0.8179917 | 0.7929413 | 0.01677842 | 0.7942832 | 0.008711214 | 0.7943595 | 0.01999919 |  |  | 1640 | 0.8352328 | 0.8826359 | 0.02966204 | 0.8612315 | 0.01072525 | 0.8613101 | 0.01488689 |  |  | 1640 | 0.7496969 | 0.8851394 | 0.03983228 | 0.7824495 | 0.006347195 | 0.7824424 | 0.007718624 |  |  | 82860 | 0.7719536 | 0.8678712 | 0.01009136 | 0.7533607 | 0.006293725 | 0.7533521 | 0.00746589 |  |  | 40660 | 0.6330744 | 0.7035679 | 0.009068404 | 0.612915 | 0.006259374 | 0.612907 | 0.004899059
|  |  | 1497 | 0.8624644 | 0.8568659 | 0.008220487 | 0.8620725 | 0.1114585 | 0.8619516 | 0.09695975 |  |  | 1421 | 0.8199126 | 0.7939087 | 0.01675366 | 0.7951881 | 0.00869845 | 0.7952644 | 0.01996222 |  |  | 1645 | 0.8384699 | 0.8832074 | 0.02955283 | 0.8615923 | 0.01068487 | 0.8616705 | 0.01480969 |  |  | 1645 | 0.7446525 | 0.8854308 | 0.03957417 | 0.782475 | 0.006346784 | 0.7824677 | 0.00771145 |  |  | 83160 | 0.7741916 | 0.8678712 | 0.01009136 | 0.7536296 | 0.006301864 | 0.753621 | 0.007473764 |  |  | 40960 | 0.6287235 | 0.7035679 | 0.009068404 | 0.6132972 | 0.006273878 | 0.6132892 | 0.004910176
|  |  | 1502 | 0.8624644 | 0.8576908 | 0.008200274 | 0.8627299 | 0.1115422 | 0.8626101 | 0.0970305 |  |  | 1426 | 0.8199126 | 0.7948713 | 0.01672873 | 0.796088 | 0.008685624 | 0.7961645 | 0.01992508 |  |  | 1650 | 0.8384699 | 0.883775 | 0.02944377 | 0.8619499 | 0.01064475 | 0.8620278 | 0.01473286 |  |  | 1650 | 0.7480154 | 0.8857193 | 0.0393175 | 0.7825002 | 0.00634639 | 0.7824928 | 0.007704514 |  |  | 83460 | 0.7697157 | 0.8678712 | 0.01009136 | 0.7538981 | 0.006309989 | 0.7538896 | 0.007481628 |  |  | 41260 | 0.630899 | 0.7035679 | 0.009068404 | 0.6136787 | 0.006288379 | 0.6136708 | 0.004921291
|  |  | 1507 | 0.8642563 | 0.8585109 | 0.008180019 | 0.8633831 | 0.1116253 | 0.8632644 | 0.09710083 |  |  | 1431 | 0.8208731 | 0.7958291 | 0.01670363 | 0.7969831 | 0.008672738 | 0.7970597 | 0.01988778 |  |  | 1655 | 0.8384699 | 0.8843387 | 0.02933487 | 0.8623044 | 0.01060487 | 0.862382 | 0.01465638 |  |  | 1655 | 0.7446525 | 0.886005 | 0.03906228 | 0.7825251 | 0.006346012 | 0.7825174 | 0.007697807 |  |  | 83760 | 0.7786675 | 0.8678712 | 0.01009136 | 0.7541664 | 0.006318102 | 0.7541579 | 0.007489482 |  |  | 41560 | 0.6287235 | 0.7035679 | 0.009068404 | 0.6140595 | 0.006302877 | 0.6140517 | 0.004932403
|  |  | 1512 | 0.8651523 | 0.8593263 | 0.008159726 | 0.8640322 | 0.1117079 | 0.8639145 | 0.09717073 |  |  | 1436 | 0.822794 | 0.7967821 | 0.01667837 | 0.7978733 | 0.008659794 | 0.79795 | 0.01985031 |  |  | 1660 | 0.8384699 | 0.8848987 | 0.02922611 | 0.8626559 | 0.01056524 | 0.8627331 | 0.01458027 |  |  | 1660 | 0.7480154 | 0.8862879 | 0.03880851 | 0.7825497 | 0.006345649 | 0.7825418 | 0.007691323 |  |  | 84060 | 0.7719536 | 0.8678712 | 0.01009136 | 0.7544343 | 0.006326201 | 0.7544259 | 0.007497326 |  |  | 41860 | 0.6265481 | 0.7035679 | 0.009068404 | 0.6144398 | 0.006317371 | 0.614432 | 0.004943512
|  |  | 1517 | 0.8633603 | 0.860137 | 0.008139394 | 0.8646771 | 0.11179 | 0.8645605 | 0.0972402 |  |  | 1441 | 0.822794 | 0.7977303 | 0.01665294 | 0.7987586 | 0.008646792 | 0.7988355 | 0.01981269 |  |  | 1665 | 0.8373908 | 0.8854548 | 0.02911752 | 0.8630043 | 0.01052586 | 0.8630812 | 0.01450452 |  |  | 1665 | 0.7446525 | 0.8865681 | 0.03855618 | 0.7825739 | 0.006345301 | 0.7825659 | 0.007685054 |  |  | 84360 | 0.7764295 | 0.8678712 | 0.01009136 | 0.7547019 | 0.006334287 | 0.7546935 | 0.00750516 |  |  | 42160 | 0.630899 | 0.7035679 | 0.009068404 | 0.6148194 | 0.006331859 | 0.6148117 | 0.004954618
|  |  | 1522 | 0.8651523 | 0.8609429 | 0.008119025 | 0.865318 | 0.1118716 | 0.8652024 | 0.09730925 |  |  | 1446 | 0.822794 | 0.7986739 | 0.01662736 | 0.7996392 | 0.008633733 | 0.7997162 | 0.01977492 |  |  | 1670 | 0.8373908 | 0.8860072 | 0.02900908 | 0.8633497 | 0.01048673 | 0.8634262 | 0.01442914 |  |  | 1670 | 0.746334 | 0.8868455 | 0.03830529 | 0.7825979 | 0.006344968 | 0.7825897 | 0.007678994 |  |  | 84660 | 0.7809054 | 0.8678712 | 0.01009136 | 0.7549692 | 0.006342359 | 0.7549609 | 0.007512984 |  |  | 42460 | 0.630899 | 0.7035679 | 0.009068404 | 0.6151983 | 0.006346342 | 0.6151907 | 0.00496572
|  |  | 1527 | 0.8669442 | 0.8617442 | 0.00809862 | 0.8659548 | 0.1119526 | 0.8658403 | 0.09737789 |  |  | 1451 | 0.8247149 | 0.7996127 | 0.01660161 | 0.800515 | 0.008620619 | 0.8005921 | 0.01973699 |  |  | 1675 | 0.8384699 | 0.8865558 | 0.02890081 | 0.8636921 | 0.01044784 | 0.8637682 | 0.01435412 |  |  | 1675 | 0.7446525 | 0.8871203 | 0.03805583 | 0.7826216 | 0.006344649 | 0.7826131 | 0.007673136 |  |  | 84960 | 0.7697157 | 0.8678712 | 0.01009136 | 0.7552362 | 0.006350418 | 0.755228 | 0.007520799 |  |  | 42760 | 0.6330744 | 0.7035679 | 0.009068404 | 0.6155766 | 0.006360819 | 0.6155691 | 0.004976817
|  |  | 1532 | 0.8669442 | 0.8625409 | 0.00807818 | 0.8665876 | 0.1120332 | 0.8664742 | 0.09744611 |  |  | 1456 | 0.8247149 | 0.8005468 | 0.01657571 | 0.801386 | 0.008607451 | 0.8014632 | 0.01969892 |  |  | 1680 | 0.8395489 | 0.8871008 | 0.02879271 | 0.8640315 | 0.01040921 | 0.8641073 | 0.01427947 |  |  | 1680 | 0.7446525 | 0.8873923 | 0.03780781 | 0.7826449 | 0.006344343 | 0.7826363 | 0.007667474 |  |  | 85260 | 0.7697157 | 0.8678712 | 0.01009136 | 0.7555029 | 0.006358463 | 0.7554947 | 0.007528603 |  |  | 43060 | 0.6287235 | 0.7035679 | 0.009068404 | 0.6159543 | 0.006375288 | 0.6159468 | 0.00498791
|  |  | 1537 | 0.8687361 | 0.8633329 | 0.008057706 | 0.8672164 | 0.1121133 | 0.8671041 | 0.09751392 |  |  | 1461 | 0.8266358 | 0.8014762 | 0.01654966 | 0.8022523 | 0.00859423 | 0.8023296 | 0.0196607 |  |  | 1685 | 0.8384699 | 0.887642 | 0.02868477 | 0.864368 | 0.01037082 | 0.8644434 | 0.01420518 |  |  | 1685 | 0.746334 | 0.8876618 | 0.03756122 | 0.782668 | 0.00634405 | 0.7826592 | 0.007662002 |  |  | 85560 | 0.7719536 | 0.8678712 | 0.01009136 | 0.7557693 | 0.006366494 | 0.7557612 | 0.007536396 |  |  | 43360 | 0.6330744 | 0.7035679 | 0.009068404 | 0.6163314 | 0.00638975 | 0.616324 | 0.004998996
|  |  | 1542 | 0.8678401 | 0.8641204 | 0.0080372 | 0.8678412 | 0.1121929 | 0.86773 | 0.09758133 |  |  | 1466 | 0.8275963 | 0.802401 | 0.01652345 | 0.8031139 | 0.008580957 | 0.8031913 | 0.01962233 |  |  | 1690 | 0.8373908 | 0.8881796 | 0.02857701 | 0.8647015 | 0.01033268 | 0.8647766 | 0.01413126 |  |  | 1690 | 0.7480154 | 0.8879285 | 0.03731606 | 0.7826908 | 0.00634377 | 0.7826818 | 0.007656713 |  |  | 85860 | 0.7741916 | 0.8678712 | 0.01009136 | 0.7560354 | 0.006374512 | 0.7560273 | 0.00754418 |  |  | 43660 | 0.6287235 | 0.7035679 | 0.009068404 | 0.6167078 | 0.006404204 | 0.6167005 | 0.005010077
|  |  | 1547 | 0.8687361 | 0.8649033 | 0.008016662 | 0.8684621 | 0.112272 | 0.868352 | 0.09764833 |  |  | 1471 | 0.8275963 | 0.8033212 | 0.0164971 | 0.8039708 | 0.008567633 | 0.8040484 | 0.01958383 |  |  | 1695 | 0.8395489 | 0.8887135 | 0.02846942 | 0.8650322 | 0.01029479 | 0.8651069 | 0.0140577 |  |  | 1695 | 0.7480154 | 0.8881927 | 0.03707233 | 0.7827134 | 0.006343502 | 0.7827042 | 0.007651601 |  |  | 86160 | 0.7652398 | 0.8678712 | 0.01009136 | 0.7563012 | 0.006382515 | 0.7562932 | 0.007551952 |  |  | 43960 | 0.6352499 | 0.7035679 | 0.009068404 | 0.6170836 | 0.006418648 | 0.6170763 | 0.005021151
|  |  | 1552 | 0.871424 | 0.8656817 | 0.007996094 | 0.8690792 | 0.1123506 | 0.8689701 | 0.09771493 |  |  | 1476 | 0.8285568 | 0.8042368 | 0.0164706 | 0.8048231 | 0.00855426 | 0.8049007 | 0.01954519 |  |  | 1700 | 0.8384699 | 0.8892438 | 0.028362 | 0.86536 | 0.01025715 | 0.8654343 | 0.01398451 |  |  | 1700 | 0.7480154 | 0.8884543 | 0.03683002 | 0.7827356 | 0.006343246 | 0.7827263 | 0.007646662 |  |  | 86460 | 0.7674778 | 0.8678712 | 0.01009136 | 0.7565667 | 0.006390505 | 0.7565587 | 0.007559715 |  |  | 44260 | 0.6352499 | 0.7035679 | 0.009068404 | 0.6174588 | 0.006433083 | 0.6174516 | 0.005032217
|  |  | 1557 | 0.870528 | 0.8664556 | 0.007975496 | 0.8696924 | 0.1124287 | 0.8695844 | 0.09778113 |  |  | 1481 | 0.8285568 | 0.8051478 | 0.01644395 | 0.8056707 | 0.008540839 | 0.8057485 | 0.01950641 |  |  | 1705 | 0.8395489 | 0.8897705 | 0.02825477 | 0.8656849 | 0.01021976 | 0.8657589 | 0.01391168 |  |  | 1705 | 0.746334 | 0.8887134 | 0.03658913 | 0.7827576 | 0.006343001 | 0.7827481 | 0.007641889 |  |  | 86760 | 0.7719536 | 0.8678712 | 0.01009136 | 0.7568319 | 0.006398481 | 0.7568239 | 0.007567467 |  |  | 44560 | 0.6287235 | 0.7035679 | 0.009068404 | 0.6178333 | 0.006447508 | 0.6178262 | 0.005043277
|  |  | 1562 | 0.870528 | 0.867225 | 0.007954869 | 0.8703017 | 0.1125063 | 0.8701948 | 0.09784694 |  |  | 1486 | 0.8304777 | 0.8060543 | 0.01641716 | 0.8065138 | 0.00852737 | 0.8065916 | 0.0194675 |  |  | 1710 | 0.8395489 | 0.8902937 | 0.02814772 | 0.866007 | 0.01018261 | 0.8660807 | 0.01383922 |  |  | 1710 | 0.7480154 | 0.8889699 | 0.03634965 | 0.7827793 | 0.006342767 | 0.7827697 | 0.007637277 |  |  | 87060 | 0.7674778 | 0.8678712 | 0.01009136 | 0.7570967 | 0.006406443 | 0.7570889 | 0.007575208 |  |  | 44860 | 0.6330744 | 0.7035679 | 0.009068404 | 0.6182072 | 0.006461922 | 0.6182002 | 0.005054328
|  |  | 1567 | 0.8723199 | 0.8679899 | 0.007934215 | 0.8709073 | 0.1125835 | 0.8708015 | 0.09791236 |  |  | 1491 | 0.8314381 | 0.8069562 | 0.01639023 | 0.8073523 | 0.008513855 | 0.8074302 | 0.01942846 |  |  | 1715 | 0.8384699 | 0.8908133 | 0.02804086 | 0.8663263 | 0.01014572 | 0.8663997 | 0.01376713 |  |  | 1715 | 0.746334 | 0.889224 | 0.03611159 | 0.7828008 | 0.006342544 | 0.782791 | 0.007632822 |  |  | 87360 | 0.7719536 | 0.8678712 | 0.01009136 | 0.7573613 | 0.006414391 | 0.7573535 | 0.007582938 |  |  | 45160 | 0.6417762 | 0.7035679 | 0.009068404 | 0.6185805 | 0.006476325 | 0.6185735 | 0.005065371
|  |  | 1572 | 0.8723199 | 0.8687504 | 0.007913535 | 0.8715091 | 0.1126602 | 0.8714044 | 0.09797739 |  |  | 1496 | 0.8314381 | 0.8078536 | 0.01636316 | 0.8081862 | 0.008500295 | 0.8082642 | 0.0193893 |  |  | 1720 | 0.8395489 | 0.8913294 | 0.02793418 | 0.8666429 | 0.01010907 | 0.8667159 | 0.0136954 |  |  | 1720 | 0.746334 | 0.8894755 | 0.03587494 | 0.7828221 | 0.00634233 | 0.782812 | 0.007628517 |  |  | 87660 | 0.7719536 | 0.8678712 | 0.01009136 | 0.7576256 | 0.006422325 | 0.7576178 | 0.007590658 |  |  | 45460 | 0.630899 | 0.7035679 | 0.009068404 | 0.6189532 | 0.006490715 | 0.6189462 | 0.005076404
|  |  | 1577 | 0.8732159 | 0.8695066 | 0.007892829 | 0.8721071 | 0.1127364 | 0.8720035 | 0.09804203 |  |  | 1501 | 0.8323986 | 0.8087466 | 0.01633595 | 0.8090156 | 0.008486691 | 0.8090936 | 0.01935001 |  |  | 1725 | 0.8406279 | 0.891842 | 0.02782769 | 0.8669567 | 0.01007267 | 0.8670293 | 0.01362404 |  |  | 1725 | 0.7496969 | 0.8897247 | 0.0356397 | 0.782843 | 0.006342127 | 0.7828329 | 0.007624358 |  |  | 87960 | 0.7786675 | 0.8678712 | 0.01009136 | 0.7578895 | 0.006430244 | 0.7578818 | 0.007598367 |  |  | 45760 | 0.6330744 | 0.7035679 | 0.009068404 | 0.6193252 | 0.006505093 | 0.6193183 | 0.005087429
|  |  | 1582 | 0.8732159 | 0.8702583 | 0.007872098 | 0.8727015 | 0.1128122 | 0.872599 | 0.09810629 |  |  | 1506 | 0.833359 | 0.8096351 | 0.01630861 | 0.8098404 | 0.008473044 | 0.8099186 | 0.0193106 |  |  | 1730 | 0.8406279 | 0.8923511 | 0.0277214 | 0.8672678 | 0.01003651 | 0.8673401 | 0.01355305 |  |  | 1730 | 0.7480154 | 0.8899713 | 0.03540586 | 0.7828638 | 0.006341933 | 0.7828535 | 0.007620341 |  |  | 88260 | 0.7697157 | 0.8678712 | 0.01009136 | 0.7581532 | 0.006438149 | 0.7581455 | 0.007606064 |  |  | 46060 | 0.6330744 | 0.7035679 | 0.009068404 | 0.6196966 | 0.006519458 | 0.6196898 | 0.005098443
|  |  | 1587 | 0.8750078 | 0.8710057 | 0.007851344 | 0.8732922 | 0.1128875 | 0.8731908 | 0.09817017 |  |  | 1511 | 0.8343195 | 0.8105191 | 0.01628113 | 0.8106609 | 0.008459355 | 0.8107391 | 0.01927107 |  |  | 1735 | 0.8417069 | 0.8928568 | 0.0276153 | 0.8675762 | 0.0100006 | 0.8676481 | 0.01348242 |  |  | 1735 | 0.746334 | 0.8902156 | 0.03517343 | 0.7828843 | 0.006341748 | 0.7828738 | 0.00761646 |  |  | 88560 | 0.7764295 | 0.8678712 | 0.01009136 | 0.7584166 | 0.00644604 | 0.758409 | 0.007613751 |  |  | 46360 | 0.6352499 | 0.7035679 | 0.009068404 | 0.6200674 | 0.006533809 | 0.6200607 | 0.005109448
|  |  | 1592 | 0.8741118 | 0.8717488 | 0.007830568 | 0.8738792 | 0.1129623 | 0.8737789 | 0.09823367 |  |  | 1516 | 0.833359 | 0.8113987 | 0.01625353 | 0.8114768 | 0.008445625 | 0.8115551 | 0.01923143 |  |  | 1740 | 0.8406279 | 0.893359 | 0.0275094 | 0.8678819 | 0.009964942 | 0.8679535 | 0.01341216 |  |  | 1740 | 0.7513784 | 0.8904575 | 0.03494239 | 0.7829046 | 0.006341572 | 0.782894 | 0.007612712 |  |  | 88860 | 0.7719536 | 0.8678712 | 0.01009136 | 0.7586796 | 0.006453917 | 0.7586721 | 0.007621427 |  |  | 46660 | 0.6374253 | 0.7035679 | 0.009068404 | 0.6204376 | 0.006548146 | 0.6204309 | 0.005120441
|  |  | 1597 | 0.8759037 | 0.8724875 | 0.00780977 | 0.8744627 | 0.1130367 | 0.8743634 | 0.0982968 |  |  | 1521 | 0.8362404 | 0.812274 | 0.01622579 | 0.8122883 | 0.008431856 | 0.8123667 | 0.01919167 |  |  | 1745 | 0.8406279 | 0.8938579 | 0.0274037 | 0.868185 | 0.009929527 | 0.8682562 | 0.01334227 |  |  | 1745 | 0.7480154 | 0.8906971 | 0.03471274 | 0.7829247 | 0.006341404 | 0.7829139 | 0.007609091 |  |  | 89160 | 0.7786675 | 0.8678712 | 0.01009136 | 0.7589424 | 0.006461779 | 0.7589349 | 0.007629091 |  |  | 46960 | 0.6352499 | 0.7035679 | 0.009068404 | 0.6208071 | 0.006562468 | 0.6208005 | 0.005131424
|  |  | 1602 | 0.8759037 | 0.873222 | 0.007788951 | 0.8750425 | 0.1131106 | 0.8749444 | 0.09835956 |  |  | 1526 | 0.83528 | 0.8131449 | 0.01619793 | 0.8130955 | 0.008418048 | 0.8131739 | 0.0191518 |  |  | 1750 | 0.8417069 | 0.8943533 | 0.0272982 | 0.8684854 | 0.009894359 | 0.8685563 | 0.01327274 |  |  | 1750 | 0.7480154 | 0.8909343 | 0.03448448 | 0.7829445 | 0.006341245 | 0.7829336 | 0.007605595 |  |  | 89460 | 0.7764295 | 0.8678712 | 0.01009136 | 0.7592049 | 0.006469626 | 0.7591974 | 0.007636744 |  |  | 47260 | 0.6352499 | 0.7035679 | 0.009068404 | 0.6211761 | 0.006576775 | 0.6211695 | 0.005142395
|  |  | 1607 | 0.8767997 | 0.8739523 | 0.007768113 | 0.8756188 | 0.1131841 | 0.8755218 | 0.09842195 |  |  | 1531 | 0.8362404 | 0.8140114 | 0.01616995 | 0.8138982 | 0.008404201 | 0.8139767 | 0.01911182 |  |  | 1755 | 0.8406279 | 0.8948454 | 0.02719291 | 0.8687832 | 0.009859436 | 0.8688538 | 0.01320358 |  |  | 1755 | 0.7530599 | 0.8911692 | 0.03425761 | 0.7829641 | 0.006341093 | 0.7829531 | 0.007602218 |  |  | 89760 | 0.7697157 | 0.8678712 | 0.01009136 | 0.759467 | 0.00647746 | 0.7594596 | 0.007644386 |  |  | 47560 | 0.6330744 | 0.7035679 | 0.009068404 | 0.6215444 | 0.006591067 | 0.6215379 | 0.005153354
|  |  | 1612 | 0.8776957 | 0.8746783 | 0.007747256 | 0.8761916 | 0.1132572 | 0.8760957 | 0.09848398 |  |  | 1536 | 0.8381613 | 0.8148736 | 0.01614184 | 0.8146966 | 0.008390319 | 0.8147752 | 0.01907173 |  |  | 1760 | 0.8427859 | 0.8953342 | 0.02708782 | 0.8690785 | 0.009824758 | 0.8691487 | 0.01313479 |  |  | 1760 | 0.7496969 | 0.8914018 | 0.03403213 | 0.7829835 | 0.006340949 | 0.7829723 | 0.007598958 |  |  | 90060 | 0.7741916 | 0.8678712 | 0.01009136 | 0.7597289 | 0.006485278 | 0.7597215 | 0.007652017 |  |  | 47860 | 0.630899 | 0.7035679 | 0.009068404 | 0.6219121 | 0.006605341 | 0.6219057 | 0.005164301
|  |  | 1617 | 0.8794876 | 0.8754001 | 0.007726381 | 0.8767608 | 0.1133298 | 0.876666 | 0.09854565 |  |  | 1541 | 0.8381613 | 0.8157315 | 0.01611361 | 0.8154906 | 0.0083764 | 0.8155693 | 0.01903154 |  |  | 1765 | 0.8417069 | 0.8958197 | 0.02698294 | 0.8693712 | 0.009790326 | 0.869441 | 0.01306636 |  |  | 1765 | 0.7496969 | 0.8916322 | 0.03380802 | 0.7830028 | 0.006340813 | 0.7829914 | 0.007595809 |  |  | 90360 | 0.7719536 | 0.8678712 | 0.01009136 | 0.7599905 | 0.006493082 | 0.7599832 | 0.007659636 |  |  | 48160 | 0.6352499 | 0.7035679 | 0.009068404 | 0.6222791 | 0.006619599 | 0.6222728 | 0.005175235
|  |  | 1622 | 0.8785916 | 0.8761178 | 0.007705489 | 0.8773266 | 0.113402 | 0.8772329 | 0.09860695 |  |  | 1546 | 0.8391218 | 0.8165851 | 0.01608526 | 0.8162804 | 0.008362447 | 0.8163591 | 0.01899125 |  |  | 1770 | 0.8417069 | 0.8963019 | 0.02687827 | 0.8696613 | 0.009756138 | 0.8697308 | 0.01299829 |  |  | 1770 | 0.7496969 | 0.8918603 | 0.03358529 | 0.7830218 | 0.006340683 | 0.7830103 | 0.007592769 |  |  | 90660 | 0.7764295 | 0.8678712 | 0.01009136 | 0.7602517 | 0.006500871 | 0.7602445 | 0.007667243 |  |  | 48460 | 0.6374253 | 0.7035679 | 0.009068404 | 0.6226456 | 0.00663384 | 0.6226393 | 0.005186157
|  |  | 1627 | 0.8803835 | 0.8768313 | 0.007684581 | 0.877889 | 0.1134737 | 0.8777964 | 0.0986679 |  |  | 1551 | 0.8400822 | 0.8174344 | 0.01605679 | 0.8170658 | 0.00834846 | 0.8171446 | 0.01895086 |  |  | 1775 | 0.8417069 | 0.8967808 | 0.02677382 | 0.8699489 | 0.009722194 | 0.8700181 | 0.0129306 |  |  | 1775 | 0.7496969 | 0.8920862 | 0.03336393 | 0.7830406 | 0.00634056 | 0.7830289 | 0.007589834 |  |  | 90960 | 0.7764295 | 0.8678712 | 0.01009136 | 0.7605127 | 0.006508645 | 0.7605055 | 0.007674839 |  |  | 48760 | 0.6374253 | 0.7035679 | 0.009068404 | 0.6230115 | 0.006648063 | 0.6230053 | 0.005197064
|  |  | 1632 | 0.8794876 | 0.8775406 | 0.007663658 | 0.878448 | 0.1135451 | 0.8783565 | 0.09872849 |  |  | 1556 | 0.8400822 | 0.8182795 | 0.01602821 | 0.817847 | 0.00833444 | 0.8179259 | 0.01891037 |  |  | 1780 | 0.8427859 | 0.8972565 | 0.02666958 | 0.8702341 | 0.009688495 | 0.8703029 | 0.01286327 |  |  | 1780 | 0.7513784 | 0.8923099 | 0.03314393 | 0.7830592 | 0.006340444 | 0.7830474 | 0.007587 |  |  | 91260 | 0.7719536 | 0.8678712 | 0.01009136 | 0.7607733 | 0.006516405 | 0.7607662 | 0.007682423 |  |  | 49060 | 0.6374253 | 0.7035679 | 0.009068404 | 0.6233767 | 0.006662268 | 0.6233706 | 0.005207958
|  |  | 1637 | 0.8821755 | 0.8782459 | 0.007642721 | 0.8790035 | 0.113616 | 0.8789131 | 0.09878874 |  |  | 1561 | 0.8400822 | 0.8191204 | 0.01599952 | 0.818624 | 0.008320389 | 0.8187029 | 0.01886979 |  |  | 1785 | 0.8427859 | 0.8977289 | 0.02656556 | 0.8705167 | 0.009655038 | 0.8705853 | 0.0127963 |  |  | 1785 | 0.7530599 | 0.8925314 | 0.0329253 | 0.7830776 | 0.006340334 | 0.7830657 | 0.007584264 |  |  | 91560 | 0.7764295 | 0.8678712 | 0.01009136 | 0.7610337 | 0.006524149 | 0.7610266 | 0.007689996 |  |  | 49360 | 0.6374253 | 0.7035679 | 0.009068404 | 0.6237413 | 0.006676454 | 0.6237353 | 0.005218838
|  |  | 1642 | 0.8821755 | 0.8789471 | 0.00762177 | 0.8795557 | 0.1136864 | 0.8794664 | 0.09884863 |  |  | 1566 | 0.8410427 | 0.819957 | 0.01597071 | 0.8193967 | 0.008306306 | 0.8194757 | 0.01882912 |  |  | 1790 | 0.8427859 | 0.8981982 | 0.02646176 | 0.870797 | 0.009621825 | 0.8708651 | 0.0127297 |  |  | 1790 | 0.7480154 | 0.8927507 | 0.03270803 | 0.7830958 | 0.006340231 | 0.7830838 | 0.007581623 |  |  | 91860 | 0.7786675 | 0.8678712 | 0.01009136 | 0.7612938 | 0.006531879 | 0.7612868 | 0.007697557 |  |  | 49660 | 0.6417762 | 0.7035679 | 0.009068404 | 0.6241054 | 0.006690621 | 0.6240993 | 0.005229704
|  |  | 1647 | 0.8821755 | 0.8796442 | 0.007600807 | 0.8801046 | 0.1137565 | 0.8800164 | 0.09890818 |  |  | 1571 | 0.8420032 | 0.8207895 | 0.01594179 | 0.8201653 | 0.008292194 | 0.8202443 | 0.01878835 |  |  | 1795 | 0.8417069 | 0.8986643 | 0.02635818 | 0.8710747 | 0.009588854 | 0.8711426 | 0.01266346 |  |  | 1795 | 0.7480154 | 0.8929679 | 0.03249212 | 0.7831139 | 0.006340133 | 0.7831017 | 0.007579074 |  |  | 92160 | 0.7809054 | 0.8678712 | 0.01009136 | 0.7615536 | 0.006539594 | 0.7615466 | 0.007705106 |  |  | 49960 | 0.6330744 | 0.7035679 | 0.009068404 | 0.6244688 | 0.006704768 | 0.6244628 | 0.005240555
|  |  | 1652 | 0.8830714 | 0.8803373 | 0.007579832 | 0.8806501 | 0.1138261 | 0.8805631 | 0.09896738 |  |  | 1576 | 0.8420032 | 0.8216179 | 0.01591277 | 0.8209297 | 0.008278052 | 0.8210087 | 0.0187475 |  |  | 1800 | 0.8406279 | 0.8991272 | 0.02625482 | 0.8713501 | 0.009556124 | 0.8714176 | 0.01259759 |  |  | 1800 | 0.7496969 | 0.893183 | 0.03227756 | 0.7831318 | 0.006340041 | 0.7831195 | 0.007576613 |  |  | 92460 | 0.7809054 | 0.8678712 | 0.01009136 | 0.761813 | 0.006547293 | 0.7618061 | 0.007712643 |  |  | 50260 | 0.6374253 | 0.7035679 | 0.009068404 | 0.6248316 | 0.006718896 | 0.6248257 | 0.00525139
|  |  | 1657 | 0.8830714 | 0.8810264 | 0.007558846 | 0.8811924 | 0.1138954 | 0.8811065 | 0.09902625 |  |  | 1581 | 0.8439241 | 0.8224421 | 0.01588364 | 0.8216899 | 0.008263883 | 0.821769 | 0.01870657 |  |  | 1805 | 0.8427859 | 0.899587 | 0.02615169 | 0.8716231 | 0.009523637 | 0.8716903 | 0.01253209 |  |  | 1805 | 0.7480154 | 0.893396 | 0.03206435 | 0.7831495 | 0.006339954 | 0.7831371 | 0.007574238 |  |  | 92760 | 0.7809054 | 0.8678712 | 0.01009136 | 0.7620722 | 0.006554978 | 0.7620653 | 0.007720168 |  |  | 50560 | 0.6461271 | 0.7035679 | 0.009068404 | 0.6251938 | 0.006733003 | 0.6251879 | 0.00526221
|  |  | 1662 | 0.8848633 | 0.8817115 | 0.007537851 | 0.8817315 | 0.1139642 | 0.8816466 | 0.09908477 |  |  | 1586 | 0.8439241 | 0.8232622 | 0.0158544 | 0.822446 | 0.008249686 | 0.8225251 | 0.01866555 |  |  | 1810 | 0.8438649 | 0.9000436 | 0.02604879 | 0.8718938 | 0.00949139 | 0.8719606 | 0.01246694 |  |  | 1810 | 0.7480154 | 0.8936069 | 0.03185248 | 0.783167 | 0.006339873 | 0.7831545 | 0.007571946 |  |  | 93060 | 0.7809054 | 0.8678712 | 0.01009136 | 0.7623311 | 0.006562648 | 0.7623243 | 0.007727681 |  |  | 50860 | 0.6439517 | 0.7035679 | 0.009068404 | 0.6255553 | 0.006747089 | 0.6255496 | 0.005273014
|  |  | 1667 | 0.8848633 | 0.8823926 | 0.007516846 | 0.8822673 | 0.1140326 | 0.8821835 | 0.09914297 |  |  | 1591 | 0.8448845 | 0.8240781 | 0.01582507 | 0.823198 | 0.008235464 | 0.8232772 | 0.01862445 |  |  | 1815 | 0.8427859 | 0.9004972 | 0.02594611 | 0.872162 | 0.009459383 | 0.8722286 | 0.01240216 |  |  | 1815 | 0.7480154 | 0.8938158 | 0.03164195 | 0.7831843 | 0.006339796 | 0.7831717 | 0.007569735 |  |  | 93360 | 0.7831434 | 0.8678712 | 0.01009136 | 0.7625897 | 0.006570302 | 0.7625829 | 0.007735182 |  |  | 51160 | 0.6396008 | 0.7035679 | 0.009068404 | 0.6259163 | 0.006761154 | 0.6259106 | 0.005283802
|  |  | 1672 | 0.8857593 | 0.8830698 | 0.007495832 | 0.8827998 | 0.1141006 | 0.8827172 | 0.09920082 |  |  | 1596 | 0.845845 | 0.8248901 | 0.01579563 | 0.8239459 | 0.008221216 | 0.8240251 | 0.01858327 |  |  | 1820 | 0.8427859 | 0.9009477 | 0.02584367 | 0.872428 | 0.009427617 | 0.8724942 | 0.01233775 |  |  | 1820 | 0.7496969 | 0.8940226 | 0.03143275 | 0.7832015 | 0.006339725 | 0.7831888 | 0.0075676 |  |  | 93660 | 0.7764295 | 0.8678712 | 0.01009136 | 0.762848 | 0.006577941 | 0.7628413 | 0.007742671 |  |  | 51460 | 0.6352499 | 0.7035679 | 0.009068404 | 0.6262767 | 0.006775197 | 0.6262711 | 0.005294574
|  |  | 1677 | 0.8857593 | 0.883743 | 0.007474812 | 0.8833293 | 0.1141682 | 0.8832477 | 0.09925835 |  |  | 1601 | 0.8448845 | 0.8256979 | 0.01576609 | 0.8246898 | 0.008206943 | 0.824769 | 0.01854201 |  |  | 1825 | 0.8438649 | 0.9013952 | 0.02574145 | 0.8726917 | 0.009396089 | 0.8727575 | 0.0122737 |  |  | 1825 | 0.746334 | 0.8942275 | 0.03122489 | 0.7832185 | 0.006339658 | 0.7832057 | 0.007565541 |  |  | 93960 | 0.7786675 | 0.8678712 | 0.01009136 | 0.763106 | 0.006585565 | 0.7630993 | 0.007750148 |  |  | 51760 | 0.6417762 | 0.7035679 | 0.009068404 | 0.6266365 | 0.006789218 | 0.6266309 | 0.005305329
|  |  | 1682 | 0.8875512 | 0.8844124 | 0.007453784 | 0.8838555 | 0.1142355 | 0.8837751 | 0.09931555 |  |  | 1606 | 0.8468054 | 0.8265017 | 0.01573646 | 0.8254296 | 0.008192647 | 0.8255089 | 0.01850068 |  |  | 1830 | 0.8427859 | 0.9018396 | 0.02563947 | 0.872953 | 0.0093648 | 0.8730186 | 0.01221001 |  |  | 1830 | 0.7496969 | 0.8944303 | 0.03101835 | 0.7832354 | 0.006339596 | 0.7832224 | 0.007563554 |  |  | 94260 | 0.7786675 | 0.8678712 | 0.01009136 | 0.7633637 | 0.006593174 | 0.7633571 | 0.007757613 |  |  | 52060 | 0.6417762 | 0.7035679 | 0.009068404 | 0.6269956 | 0.006803217 | 0.6269901 | 0.005316067
|  |  | 1687 | 0.8875512 | 0.8850779 | 0.00743275 | 0.8843787 | 0.1143023 | 0.8842994 | 0.09937242 |  |  | 1611 | 0.845845 | 0.8273015 | 0.01570673 | 0.8261654 | 0.008178329 | 0.8262447 | 0.01845928 |  |  | 1835 | 0.8417069 | 0.902281 | 0.02553773 | 0.8732121 | 0.00933375 | 0.8732774 | 0.01214668 |  |  | 1835 | 0.7547414 | 0.8946311 | 0.03081314 | 0.7832521 | 0.006339538 | 0.783239 | 0.007561637 |  |  | 94560 | 0.7764295 | 0.8678712 | 0.01009136 | 0.7636211 | 0.006600767 | 0.7636145 | 0.007765065 |  |  | 52360 | 0.6396008 | 0.7035679 | 0.009068404 | 0.6273542 | 0.006817193 | 0.6273488 | 0.005326787
|  |  | 1692 | 0.8875512 | 0.8857396 | 0.007411711 | 0.8848987 | 0.1143687 | 0.8848205 | 0.09942897 |  |  | 1616 | 0.8477659 | 0.8280974 | 0.0156769 | 0.8268972 | 0.008163988 | 0.8269766 | 0.01841781 |  |  | 1840 | 0.844944 | 0.9027195 | 0.02543623 | 0.873469 | 0.009302936 | 0.8735339 | 0.01208371 |  |  | 1840 | 0.7513784 | 0.89483 | 0.03060924 | 0.7832687 | 0.006339485 | 0.7832555 | 0.007559787 |  |  | 94860 | 0.7831434 | 0.8678712 | 0.01009136 | 0.7638782 | 0.006608345 | 0.7638717 | 0.007772505 |  |  | 52660 | 0.6396008 | 0.7035679 | 0.009068404 | 0.6277122 | 0.006831146 | 0.6277068 | 0.00533749
|  |  | 1697 | 0.8884472 | 0.8863974 | 0.007390668 | 0.8854157 | 0.1144348 | 0.8853386 | 0.0994852 |  |  | 1621 | 0.8477659 | 0.8288892 | 0.01564699 | 0.8276251 | 0.008149627 | 0.8277044 | 0.01837627 |  |  | 1845 | 0.8438649 | 0.9031549 | 0.02533496 | 0.8737237 | 0.00927236 | 0.8737882 | 0.01202111 |  |  | 1845 | 0.7480154 | 0.895027 | 0.03040666 | 0.7832851 | 0.006339435 | 0.7832718 | 0.007558003 |  |  | 95160 | 0.7853813 | 0.8678712 | 0.01009136 | 0.764135 | 0.006615908 | 0.7641285 | 0.007779932 |  |  | 52960 | 0.6439517 | 0.7035679 | 0.009068404 | 0.6280695 | 0.006845075 | 0.6280642 | 0.005348175
|  |  | 1702 | 0.8884472 | 0.8870514 | 0.007369621 | 0.8859296 | 0.1145004 | 0.8858536 | 0.09954111 |  |  | 1626 | 0.8496868 | 0.8296771 | 0.01561698 | 0.8283489 | 0.008135245 | 0.8284284 | 0.01833467 |  |  | 1850 | 0.8438649 | 0.9035874 | 0.02523394 | 0.8739761 | 0.009242019 | 0.8740403 | 0.01195886 |  |  | 1850 | 0.7513784 | 0.895222 | 0.03020539 | 0.7833013 | 0.00633939 | 0.7832879 | 0.007556283 |  |  | 95460 | 0.7809054 | 0.8678712 | 0.01009136 | 0.7643915 | 0.006623455 | 0.7643851 | 0.007787347 |  |  | 53260 | 0.6396008 | 0.7035679 | 0.009068404 | 0.6284263 | 0.00685898 | 0.628421 | 0.005358842
|  |  | 1707 | 0.8893431 | 0.8877016 | 0.007348571 | 0.8864404 | 0.1145657 | 0.8863656 | 0.09959671 |  |  | 1631 | 0.8516077 | 0.830461 | 0.01558689 | 0.8290689 | 0.008120845 | 0.8291484 | 0.018293 |  |  | 1855 | 0.844944 | 0.904017 | 0.02513315 | 0.8742263 | 0.009211914 | 0.8742903 | 0.01189698 |  |  | 1855 | 0.7480154 | 0.8954152 | 0.03000543 | 0.7833175 | 0.006339348 | 0.783304 | 0.007554623 |  |  | 95760 | 0.7786675 | 0.8678712 | 0.01009136 | 0.7646478 | 0.006630987 | 0.7646414 | 0.00779475 |  |  | 53560 | 0.6417762 | 0.7035679 | 0.009068404 | 0.6287825 | 0.006872861 | 0.6287773 | 0.00536949
|  |  | 1712 | 0.8902391 | 0.8883481 | 0.007327519 | 0.8869483 | 0.1146306 | 0.8868745 | 0.09965199 |  |  | 1636 | 0.8496868 | 0.8312411 | 0.0155567 | 0.829785 | 0.008106426 | 0.8298644 | 0.01825127 |  |  | 1860 | 0.846023 | 0.9044437 | 0.02503261 | 0.8744744 | 0.009182043 | 0.874538 | 0.01183546 |  |  | 1860 | 0.7496969 | 0.8956064 | 0.02980676 | 0.7833334 | 0.00633931 | 0.7833198 | 0.007553022 |  |  | 96060 | 0.7809054 | 0.8678712 | 0.01009136 | 0.7649037 | 0.006638503 | 0.7648974 | 0.00780214 |  |  | 53860 | 0.6396008 | 0.7035679 | 0.009068404 | 0.6291381 | 0.006886718 | 0.6291329 | 0.00538012
|  |  | 1717 | 0.8902391 | 0.8889908 | 0.007306465 | 0.8874532 | 0.1146952 | 0.8873805 | 0.09970696 |  |  | 1641 | 0.8506473 | 0.8320172 | 0.01552643 | 0.8304971 | 0.008091989 | 0.8305766 | 0.01820947 |  |  | 1865 | 0.846023 | 0.9048675 | 0.02493232 | 0.8747204 | 0.009152407 | 0.8747836 | 0.01177429 |  |  | 1865 | 0.7496969 | 0.8957958 | 0.02960939 | 0.7833493 | 0.006339275 | 0.7833356 | 0.007551479 |  |  | 96360 | 0.7831434 | 0.8678712 | 0.01009136 | 0.7651593 | 0.006646004 | 0.7651531 | 0.007809517 |  |  | 54160 | 0.6396008 | 0.7035679 | 0.009068404 | 0.629493 | 0.006900549 | 0.629488 | 0.005390731
|  |  | 1722 | 0.8902391 | 0.8896298 | 0.007285411 | 0.8879551 | 0.1147593 | 0.8878836 | 0.09976162 |  |  | 1646 | 0.8516077 | 0.8327894 | 0.01549608 | 0.8312055 | 0.008077536 | 0.831285 | 0.01816763 |  |  | 1870 | 0.844944 | 0.9052884 | 0.02483227 | 0.8749642 | 0.009123004 | 0.8750271 | 0.01171349 |  |  | 1870 | 0.7513784 | 0.8959834 | 0.02941332 | 0.783365 | 0.006339244 | 0.7833512 | 0.00754999 |  |  | 96660 | 0.7809054 | 0.8678712 | 0.01009136 | 0.7654147 | 0.006653489 | 0.7654085 | 0.007816882 |  |  | 54460 | 0.6417762 | 0.7035679 | 0.009068404 | 0.6298474 | 0.006914355 | 0.6298424 | 0.005401322
|  |  | 1727 | 0.892031 | 0.8902651 | 0.007264357 | 0.8884541 | 0.1148231 | 0.8883837 | 0.09981597 |  |  | 1651 | 0.8516077 | 0.8335578 | 0.01546565 | 0.8319099 | 0.008063067 | 0.8319894 | 0.01812572 |  |  | 1875 | 0.844944 | 0.9057064 | 0.02473247 | 0.8752059 | 0.009093834 | 0.8752685 | 0.01165304 |  |  | 1875 | 0.7496969 | 0.8961691 | 0.02921853 | 0.7833805 | 0.006339215 | 0.7833666 | 0.007548555 |  |  | 96960 | 0.7831434 | 0.8678712 | 0.01009136 | 0.7656698 | 0.006660958 | 0.7656636 | 0.007824233 |  |  | 54760 | 0.6417762 | 0.7035679 | 0.009068404 | 0.6302012 | 0.006928136 | 0.6301963 | 0.005411894
|  |  | 1732 | 0.891135 | 0.8908968 | 0.007243303 | 0.8889502 | 0.1148866 | 0.8888808 | 0.09987002 |  |  | 1656 | 0.8525682 | 0.8343224 | 0.01543513 | 0.8326106 | 0.008048582 | 0.8326901 | 0.01808376 |  |  | 1880 | 0.846023 | 0.9061217 | 0.02463293 | 0.8754455 | 0.009064895 | 0.8755078 | 0.01159295 |  |  | 1880 | 0.7513784 | 0.896353 | 0.02902503 | 0.783396 | 0.00633919 | 0.783382 | 0.007547171 |  |  | 97260 | 0.7853813 | 0.8678712 | 0.01009136 | 0.7659245 | 0.006668412 | 0.7659184 | 0.007831573 |  |  | 55060 | 0.6483025 | 0.7035679 | 0.009068404 | 0.6305544 | 0.006941891 | 0.6305495 | 0.005422446
|  |  | 1737 | 0.892927 | 0.8915248 | 0.007222251 | 0.8894434 | 0.1149496 | 0.8893751 | 0.09992377 |  |  | 1661 | 0.8535286 | 0.8350832 | 0.01540453 | 0.8333074 | 0.008034083 | 0.833387 | 0.01804175 |  |  | 1885 | 0.847102 | 0.9065341 | 0.02453363 | 0.875683 | 0.009036188 | 0.875745 | 0.01153322 |  |  | 1885 | 0.7496969 | 0.8965351 | 0.0288328 | 0.7834113 | 0.006339168 | 0.7833972 | 0.007545837 |  |  | 97560 | 0.7876192 | 0.8678712 | 0.01009136 | 0.766179 | 0.00667585 | 0.7661729 | 0.007838899 |  |  | 55360 | 0.6461271 | 0.7035679 | 0.009068404 | 0.630907 | 0.006955619 | 0.6309022 | 0.005432978
|  |  | 1742 | 0.892927 | 0.8921491 | 0.007201201 | 0.8899337 | 0.1150123 | 0.8898665 | 0.09997721 |  |  | 1666 | 0.8544891 | 0.8358401 | 0.01537386 | 0.8340005 | 0.008019571 | 0.83408 | 0.01799969 |  |  | 1890 | 0.844944 | 0.9069437 | 0.02443458 | 0.8759185 | 0.009007711 | 0.8759802 | 0.01147385 |  |  | 1890 | 0.7496969 | 0.8967155 | 0.02864185 | 0.7834265 | 0.006339149 | 0.7834123 | 0.007544551 |  |  | 97860 | 0.7876192 | 0.8678712 | 0.01009136 | 0.7664332 | 0.006683272 | 0.7664272 | 0.007846213 |  |  | 55660 | 0.6439517 | 0.7035679 | 0.009068404 | 0.631259 | 0.006969321 | 0.6312543 | 0.00544349
|  |  | 1747 | 0.892927 | 0.8927698 | 0.007180153 | 0.8904211 | 0.1150747 | 0.8903551 | 0.1000304 |  |  | 1671 | 0.8554496 | 0.8365933 | 0.01534311 | 0.8346898 | 0.008005046 | 0.8347693 | 0.01795758 |  |  | 1895 | 0.844944 | 0.9073506 | 0.02433579 | 0.876152 | 0.008979464 | 0.8762133 | 0.01141483 |  |  | 1895 | 0.7496969 | 0.8968941 | 0.02845216 | 0.7834415 | 0.006339133 | 0.7834273 | 0.007543311 |  |  | 98160 | 0.7876192 | 0.8678712 | 0.01009136 | 0.7666871 | 0.006690679 | 0.7666811 | 0.007853513 |  |  | 55960 | 0.6417762 | 0.7035679 | 0.009068404 | 0.6316105 | 0.006982997 | 0.6316057 | 0.005453982
|  |  | 1752 | 0.8947189 | 0.893387 | 0.007159109 | 0.8909058 | 0.1151366 | 0.8908409 | 0.1000832 |  |  | 1676 | 0.8554496 | 0.8373427 | 0.01531229 | 0.8353753 | 0.007990509 | 0.8354549 | 0.01791543 |  |  | 1900 | 0.846023 | 0.9077547 | 0.02423725 | 0.8763834 | 0.008951445 | 0.8764444 | 0.01135616 |  |  | 1900 | 0.7480154 | 0.8970709 | 0.02826375 | 0.7834565 | 0.006339119 | 0.7834421 | 0.007542116 |  |  | 98460 | 0.7853813 | 0.8678712 | 0.01009136 | 0.7669407 | 0.00669807 | 0.7669348 | 0.007860801 |  |  | 56260 | 0.6417762 | 0.7035679 | 0.009068404 | 0.6319613 | 0.006996645 | 0.6319566 | 0.005464452
|  |  | 1757 | 0.8956148 | 0.8940006 | 0.00713807 | 0.8913876 | 0.1151983 | 0.8913238 | 0.1001358 |  |  | 1681 | 0.85641 | 0.8380883 | 0.01528139 | 0.8360572 | 0.00797596 | 0.8361368 | 0.01787323 |  |  | 1905 | 0.846023 | 0.908156 | 0.02413897 | 0.8766128 | 0.008923655 | 0.8766735 | 0.01129786 |  |  | 1905 | 0.746334 | 0.897246 | 0.02807659 | 0.7834713 | 0.006339108 | 0.7834569 | 0.007540965 |  |  | 98760 | 0.7853813 | 0.8678712 | 0.01009136 | 0.767194 | 0.006705445 | 0.7671882 | 0.007868076 |  |  | 56560 | 0.6461271 | 0.7035679 | 0.009068404 | 0.6323116 | 0.007010266 | 0.632307 | 0.005474902
|  |  | 1762 | 0.8947189 | 0.8946106 | 0.007117035 | 0.8918667 | 0.1152596 | 0.891804 | 0.100188 |  |  | 1686 | 0.85641 | 0.8388303 | 0.01525042 | 0.8367353 | 0.007961401 | 0.8368149 | 0.01783099 |  |  | 1910 | 0.847102 | 0.9085547 | 0.02404095 | 0.8768402 | 0.008896091 | 0.8769006 | 0.0112399 |  |  | 1910 | 0.7513784 | 0.8974195 | 0.02789068 | 0.783486 | 0.0063391 | 0.7834715 | 0.007539855 |  |  | 99060 | 0.7831434 | 0.8678712 | 0.01009136 | 0.767447 | 0.006712804 | 0.7674412 | 0.007875337 |  |  | 56860 | 0.6461271 | 0.7035679 | 0.009068404 | 0.6326612 | 0.007023859 | 0.6326567 | 0.005485331
|  |  | 1767 | 0.8947189 | 0.8952171 | 0.007096005 | 0.892343 | 0.1153205 | 0.8922814 | 0.10024 |  |  | 1691 | 0.85641 | 0.8395685 | 0.01521938 | 0.8374098 | 0.007946833 | 0.8374894 | 0.01778871 |  |  | 1915 | 0.846023 | 0.9089506 | 0.02394319 | 0.8770657 | 0.008868755 | 0.8771258 | 0.0111823 |  |  | 1915 | 0.7496969 | 0.8975912 | 0.02770603 | 0.7835006 | 0.006339094 | 0.783486 | 0.007538786 |  |  | 99360 | 0.7853813 | 0.8678712 | 0.01009136 | 0.7676998 | 0.006720147 | 0.767694 | 0.007882586 |  |  | 57160 | 0.6461271 | 0.7035679 | 0.009068404 | 0.6330103 | 0.007037424 | 0.6330058 | 0.005495738
|  |  | 1772 | 0.8956148 | 0.89582 | 0.007074981 | 0.8928165 | 0.1153811 | 0.892756 | 0.1002917 |  |  | 1696 | 0.8573705 | 0.840303 | 0.01518827 | 0.8380806 | 0.007932255 | 0.8381602 | 0.01774639 |  |  | 1920 | 0.846023 | 0.9093439 | 0.02384568 | 0.8772892 | 0.008841643 | 0.877349 | 0.01112505 |  |  | 1920 | 0.7496969 | 0.8977612 | 0.02752263 | 0.7835151 | 0.00633909 | 0.7835004 | 0.007537756 |  |  | 99660 | 0.7876192 | 0.8678712 | 0.01009136 | 0.7679522 | 0.006727474 | 0.7679465 | 0.007889821 |  |  | 57460 | 0.6591798 | 0.7035679 | 0.009068404 | 0.6333588 | 0.007050961 | 0.6333544 | 0.005506124
|  |  | 1777 | 0.8983027 | 0.8964195 | 0.007053965 | 0.8932874 | 0.1154413 | 0.893228 | 0.1003431 |  |  | 1701 | 0.8592914 | 0.8410339 | 0.0151571 | 0.8387478 | 0.007917669 | 0.8388273 | 0.01770403 |  |  | 1925 | 0.846023 | 0.9097345 | 0.02374844 | 0.8775108 | 0.008814756 | 0.8775703 | 0.01106816 |  |  | 1925 | 0.7530599 | 0.8979296 | 0.02734046 | 0.7835295 | 0.006339088 | 0.7835147 | 0.007536764 |  |  | 99960 | 0.7853813 | 0.8678712 | 0.01009136 | 0.7682044 | 0.006734785 | 0.7681987 | 0.007897044 |  |  | 57760 | 0.6483025 | 0.7035679 | 0.009068404 | 0.6337067 | 0.007064469 | 0.6337023 | 0.005516488
|  |  | 1782 | 0.8974067 | 0.8970156 | 0.007032955 | 0.8937555 | 0.1155012 | 0.8936972 | 0.1003943 |  |  | 1706 | 0.8573705 | 0.8417611 | 0.01512586 | 0.8394113 | 0.007903076 | 0.8394909 | 0.01766163 |  |  | 1930 | 0.846023 | 0.9101224 | 0.02365146 | 0.8777305 | 0.008788094 | 0.8777897 | 0.01101161 |  |  | 1930 | 0.7480154 | 0.8980964 | 0.02715954 | 0.7835438 | 0.006339088 | 0.7835289 | 0.007535808 |  |  | 100260 | 0.7876192 | 0.8678712 | 0.01009136 | 0.7684562 | 0.00674208 | 0.7684506 | 0.007904253 |  |  | 58060 | 0.6483025 | 0.7035679 | 0.009068404 | 0.6340541 | 0.007077949 | 0.6340497 | 0.005526831
|  |  | 1787 | 0.8974067 | 0.8976081 | 0.007011954 | 0.894221 | 0.1155608 | 0.8941638 | 0.1004451 |  |  | 1711 | 0.8592914 | 0.8424847 | 0.01509455 | 0.8400713 | 0.007888476 | 0.8401508 | 0.01761921 |  |  | 1935 | 0.846023 | 0.9105078 | 0.02355474 | 0.8779483 | 0.008761654 | 0.8780071 | 0.01095542 |  |  | 1935 | 0.7496969 | 0.8982615 | 0.02697984 | 0.7835579 | 0.006339091 | 0.783543 | 0.007534887 |  |  | 100560 | 0.7898572 | 0.8678712 | 0.01009136 | 0.7687078 | 0.00674936 | 0.7687023 | 0.007911448 |  |  | 58360 | 0.6461271 | 0.7035679 | 0.009068404 | 0.6344008 | 0.007091399 | 0.6343965 | 0.005537151
|  |  | 1792 | 0.8983027 | 0.8981973 | 0.006990961 | 0.8946838 | 0.1156201 | 0.8946277 | 0.1004957 |  |  | 1716 | 0.8592914 | 0.8432047 | 0.01506319 | 0.8407276 | 0.007873869 | 0.8408072 | 0.01757675 |  |  | 1940 | 0.846023 | 0.9108905 | 0.02345829 | 0.8781642 | 0.008735436 | 0.8782227 | 0.01089957 |  |  | 1940 | 0.7480154 | 0.8984251 | 0.02680138 | 0.783572 | 0.006339095 | 0.783557 | 0.007534 |  |  | 100860 | 0.7876192 | 0.8678712 | 0.01009136 | 0.7689591 | 0.006756623 | 0.7689536 | 0.007918631 |  |  | 58660 | 0.6461271 | 0.7035679 | 0.009068404 | 0.634747 | 0.007104821 | 0.6347428 | 0.005547448
|  |  | 1797 | 0.9000946 | 0.898783 | 0.006969977 | 0.895144 | 0.115679 | 0.8950889 | 0.1005459 |  |  | 1721 | 0.8602518 | 0.8439211 | 0.01503176 | 0.8413804 | 0.007859257 | 0.84146 | 0.01753426 |  |  | 1945 | 0.847102 | 0.9112706 | 0.0233621 | 0.8783782 | 0.008709439 | 0.8784364 | 0.01084408 |  |  | 1945 | 0.7530599 | 0.898587 | 0.02662413 | 0.783586 | 0.006339102 | 0.7835709 | 0.007533146 |  |  | 101160 | 0.7853813 | 0.8678712 | 0.01009136 | 0.7692101 | 0.00676387 | 0.7692047 | 0.0079258 |  |  | 58960 | 0.6417762 | 0.7035679 | 0.009068404 | 0.6350926 | 0.007118213 | 0.6350884 | 0.005557724
|  |  | 1802 | 0.9009906 | 0.8993654 | 0.006949003 | 0.8956015 | 0.1157375 | 0.8955476 | 0.100596 |  |  | 1726 | 0.8612123 | 0.8446339 | 0.01500027 | 0.8420297 | 0.007844641 | 0.8421092 | 0.01749174 |  |  | 1950 | 0.847102 | 0.9116481 | 0.02326618 | 0.8785904 | 0.008683663 | 0.8786483 | 0.01078893 |  |  | 1950 | 0.7530599 | 0.8987474 | 0.0264481 | 0.7835998 | 0.00633911 | 0.7835847 | 0.007532324 |  |  | 101460 | 0.7853813 | 0.8678712 | 0.01009136 | 0.7694609 | 0.006771101 | 0.7694554 | 0.007932956 |  |  | 59260 | 0.6461271 | 0.7035679 | 0.009068404 | 0.6354376 | 0.007131575 | 0.6354335 | 0.005567976
|  |  | 1807 | 0.9009906 | 0.8999444 | 0.00692804 | 0.8960565 | 0.1157958 | 0.8960036 | 0.1006457 |  |  | 1731 | 0.8612123 | 0.8453432 | 0.01496872 | 0.8426754 | 0.00783002 | 0.842755 | 0.0174492 |  |  | 1955 | 0.847102 | 0.9120231 | 0.02317053 | 0.8788007 | 0.008658106 | 0.8788584 | 0.01073414 |  |  | 1955 | 0.7530599 | 0.8989062 | 0.02627329 | 0.7836136 | 0.00633912 | 0.7835984 | 0.007531533 |  |  | 101760 | 0.7809054 | 0.8678712 | 0.01009136 | 0.7697113 | 0.006778316 | 0.7697059 | 0.007940098 |  |  | 59560 | 0.6417762 | 0.7035679 | 0.009068404 | 0.635782 | 0.007144908 | 0.635778 | 0.005578205
|  |  | 1812 | 0.9000946 | 0.90052 | 0.006907087 | 0.8965089 | 0.1158537 | 0.8964571 | 0.1006952 |  |  | 1736 | 0.8621728 | 0.8460489 | 0.01493712 | 0.8433177 | 0.007815397 | 0.8433972 | 0.01740663 |  |  | 1960 | 0.847102 | 0.9123956 | 0.02307514 | 0.8790092 | 0.008632768 | 0.8790666 | 0.01067969 |  |  | 1960 | 0.7513784 | 0.8990634 | 0.02609969 | 0.7836273 | 0.006339131 | 0.783612 | 0.007530771 |  |  | 102060 | 0.7809054 | 0.8678712 | 0.01009136 | 0.7699614 | 0.006785515 | 0.7699561 | 0.007947227 |  |  | 59860 | 0.6526534 | 0.7035679 | 0.009068404 | 0.6361259 | 0.00715821 | 0.6361219 | 0.005588412
|  |  | 1817 | 0.9009906 | 0.9010923 | 0.006886146 | 0.8969587 | 0.1159113 | 0.896908 | 0.1007444 |  |  | 1741 | 0.8631332 | 0.846751 | 0.01490545 | 0.8439564 | 0.00780077 | 0.8440359 | 0.01736403 |  |  | 1965 | 0.848181 | 0.9127655 | 0.02298002 | 0.8792159 | 0.008607647 | 0.879273 | 0.01062558 |  |  | 1965 | 0.7530599 | 0.8992191 | 0.02592728 | 0.7836409 | 0.006339144 | 0.7836255 | 0.007530038 |  |  | 102360 | 0.7853813 | 0.8678712 | 0.01009136 | 0.7702113 | 0.006792697 | 0.770206 | 0.007954343 |  |  | 60160 | 0.6548289 | 0.7035679 | 0.009068404 | 0.6364691 | 0.007171482 | 0.6364652 | 0.005598595
|  |  | 1822 | 0.9027825 | 0.9016613 | 0.006865217 | 0.897406 | 0.1159686 | 0.8973564 | 0.1007933 |  |  | 1746 | 0.8631332 | 0.8474497 | 0.01487374 | 0.8445917 | 0.007786141 | 0.8446712 | 0.01732142 |  |  | 1970 | 0.847102 | 0.9131329 | 0.02288518 | 0.8794209 | 0.008582742 | 0.8794776 | 0.01057182 |  |  | 1970 | 0.7530599 | 0.8993733 | 0.02575608 | 0.7836544 | 0.006339159 | 0.7836389 | 0.007529332 |  |  | 102660 | 0.7876192 | 0.8678712 | 0.01009136 | 0.7704609 | 0.006799864 | 0.7704556 | 0.007961445 |  |  | 60460 | 0.6548289 | 0.7035679 | 0.009068404 | 0.6368118 | 0.007184723 | 0.636808 | 0.005608755
|  |  | 1827 | 0.9018865 | 0.902227 | 0.006844301 | 0.8978508 | 0.1160256 | 0.8978023 | 0.100842 |  |  | 1751 | 0.8631332 | 0.8481449 | 0.01484197 | 0.8452236 | 0.007771512 | 0.845303 | 0.01727878 |  |  | 1975 | 0.848181 | 0.9134979 | 0.0227906 | 0.879624 | 0.008558054 | 0.8796805 | 0.01051841 |  |  | 1975 | 0.7513784 | 0.899526 | 0.02558607 | 0.7836678 | 0.006339175 | 0.7836523 | 0.007528653 |  |  | 102960 | 0.7876192 | 0.8678712 | 0.01009136 | 0.7707102 | 0.006807014 | 0.770705 | 0.007968533 |  |  | 60760 | 0.6591798 | 0.7035679 | 0.009068404 | 0.637154 | 0.007197933 | 0.6371502 | 0.005618891
|  |  | 1832 | 0.9027825 | 0.9027894 | 0.006823398 | 0.8982931 | 0.1160822 | 0.8982456 | 0.1008904 |  |  | 1756 | 0.8650541 | 0.8488366 | 0.01481015 | 0.845852 | 0.007756881 | 0.8459314 | 0.01723613 |  |  | 1980 | 0.847102 | 0.9138604 | 0.0226963 | 0.8798255 | 0.008533579 | 0.8798816 | 0.01046534 |  |  | 1980 | 0.7496969 | 0.8996772 | 0.02541725 | 0.7836811 | 0.006339193 | 0.7836655 | 0.007528 |  |  | 103260 | 0.7853813 | 0.8678712 | 0.01009136 | 0.7709592 | 0.006814148 | 0.770954 | 0.007975608 |  |  | 61060 | 0.6548289 | 0.7035679 | 0.009068404 | 0.6374955 | 0.007211112 | 0.6374918 | 0.005629004
|  |  | 1837 | 0.9018865 | 0.9033486 | 0.006802509 | 0.8987329 | 0.1161385 | 0.8986865 | 0.1009385 |  |  | 1761 | 0.8660146 | 0.8495248 | 0.01477828 | 0.846477 | 0.00774225 | 0.8465564 | 0.01719346 |  |  | 1985 | 0.846023 | 0.9142204 | 0.02260227 | 0.8800251 | 0.008509319 | 0.880081 | 0.01041261 |  |  | 1985 | 0.7496969 | 0.899827 | 0.02524962 | 0.7836943 | 0.006339212 | 0.7836787 | 0.007527371 |  |  | 103560 | 0.7876192 | 0.8678712 | 0.01009136 | 0.7712079 | 0.006821265 | 0.7712028 | 0.007982669 |  |  | 61360 | 0.6570043 | 0.7035679 | 0.009068404 | 0.6378365 | 0.007224261 | 0.6378328 | 0.005639092
|  |  | 1842 | 0.9036784 | 0.9039045 | 0.006781634 | 0.8991702 | 0.1161946 | 0.8991249 | 0.1009864 |  |  | 1766 | 0.8660146 | 0.8502097 | 0.01474636 | 0.8470986 | 0.00772762 | 0.847178 | 0.01715077 |  |  | 1990 | 0.84926 | 0.9145779 | 0.02250852 | 0.8802231 | 0.008485271 | 0.8802787 | 0.01036022 |  |  | 1990 | 0.7547414 | 0.8999753 | 0.02508316 | 0.7837075 | 0.006339233 | 0.7836918 | 0.007526767 |  |  | 103860 | 0.7920951 | 0.8678712 | 0.01009136 | 0.7714563 | 0.006828367 | 0.7714513 | 0.007989717 |  |  | 61660 | 0.6570043 | 0.7035679 | 0.009068404 | 0.6381769 | 0.007237377 | 0.6381733 | 0.005649157
|  |  | 1847 | 0.9036784 | 0.9044572 | 0.006760774 | 0.8996051 | 0.1162503 | 0.8995609 | 0.101034 |  |  | 1771 | 0.8650541 | 0.8508911 | 0.01471439 | 0.8477169 | 0.007712992 | 0.8477962 | 0.01710807 |  |  | 1995 | 0.847102 | 0.9149331 | 0.02241504 | 0.8804193 | 0.008461436 | 0.8804746 | 0.01030818 |  |  | 1995 | 0.7530599 | 0.9001221 | 0.02491788 | 0.7837205 | 0.006339254 | 0.7837048 | 0.007526185 |  |  | 104160 | 0.7898572 | 0.8678712 | 0.01009136 | 0.7717045 | 0.006835452 | 0.7716995 | 0.007996751 |  |  | 61960 | 0.6526534 | 0.7035679 | 0.009068404 | 0.6385168 | 0.007250462 | 0.6385132 | 0.005659197
|  |  | 1852 | 0.9036784 | 0.9050067 | 0.006739929 | 0.9000376 | 0.1163057 | 0.8999945 | 0.1010814 |  |  | 1776 | 0.8660146 | 0.8515691 | 0.01468237 | 0.8483318 | 0.007698365 | 0.8484111 | 0.01706536 |  |  | 2000 | 0.850339 | 0.9152858 | 0.02232183 | 0.8806139 | 0.00843781 | 0.8806689 | 0.01025648 |  |  | 2000 | 0.7530599 | 0.9002675 | 0.02475377 | 0.7837335 | 0.006339277 | 0.7837177 | 0.007525626 |  |  | 104460 | 0.7898572 | 0.8678712 | 0.01009136 | 0.7719523 | 0.00684252 | 0.7719474 | 0.008003771 |  |  | 62260 | 0.6526534 | 0.7035679 | 0.009068404 | 0.638856 | 0.007263516 | 0.6388525 | 0.005669213
|  |  | 1857 | 0.9045744 | 0.9055531 | 0.006719101 | 0.9004676 | 0.1163608 | 0.9004256 | 0.1011285 |  |  | 1781 | 0.866975 | 0.8522437 | 0.01465031 | 0.8489433 | 0.00768374 | 0.8490226 | 0.01702263 |  |  | 2005 | 0.848181 | 0.9156362 | 0.0222289 | 0.8808067 | 0.008414395 | 0.8808614 | 0.01020511 |  |  | 2005 | 0.7496969 | 0.9004115 | 0.02459082 | 0.7837464 | 0.006339301 | 0.7837306 | 0.007525089 |  |  | 104760 | 0.7943331 | 0.8678712 | 0.01009136 | 0.7721999 | 0.006849573 | 0.772195 | 0.008010777 |  |  | 62560 | 0.650478 | 0.7035679 | 0.009068404 | 0.6391948 | 0.007276537 | 0.6391913 | 0.005679205
|  |  | 1862 | 0.9045744 | 0.9060963 | 0.006698289 | 0.9008953 | 0.1164156 | 0.9008543 | 0.1011754 |  |  | 1786 | 0.8679355 | 0.8529149 | 0.01461821 | 0.8495516 | 0.007669119 | 0.8496308 | 0.0169799 |  |  | 2010 | 0.848181 | 0.9159842 | 0.02213625 | 0.8809979 | 0.008391188 | 0.8810524 | 0.01015409 |  |  | 2010 | 0.7547414 | 0.9005541 | 0.02442903 | 0.7837593 | 0.006339326 | 0.7837433 | 0.007524573 |  |  | 105060 | 0.7943331 | 0.8678712 | 0.01009136 | 0.7724472 | 0.006856609 | 0.7724424 | 0.00801777 |  |  | 62860 | 0.6548289 | 0.7035679 | 0.009068404 | 0.6395329 | 0.007289526 | 0.6395295 | 0.005689171
|  |  | 1867 | 0.9081582 | 0.9066363 | 0.006677494 | 0.9013206 | 0.1164701 | 0.9012807 | 0.101222 |  |  | 1791 | 0.8679355 | 0.8535828 | 0.01458606 | 0.8501565 | 0.007654501 | 0.8502358 | 0.01693716 |  |  | 2015 | 0.848181 | 0.9163298 | 0.02204388 | 0.8811875 | 0.008368189 | 0.8812416 | 0.0101034 |  |  | 2015 | 0.7530599 | 0.9006953 | 0.0242684 | 0.783772 | 0.006339353 | 0.783756 | 0.007524076 |  |  | 105360 | 0.7898572 | 0.8678712 | 0.01009136 | 0.7726942 | 0.006863628 | 0.7726894 | 0.008024749 |  |  | 63160 | 0.6570043 | 0.7035679 | 0.009068404 | 0.6398705 | 0.007302483 | 0.6398671 | 0.005699113
|  |  | 1872 | 0.9072623 | 0.9071732 | 0.006656716 | 0.9017435 | 0.1165243 | 0.9017047 | 0.1012684 |  |  | 1796 | 0.8679355 | 0.8542473 | 0.01455387 | 0.8507582 | 0.007639888 | 0.8508374 | 0.01689441 |  |  | 2020 | 0.84926 | 0.9166731 | 0.02195178 | 0.8813754 | 0.008345397 | 0.8814293 | 0.01005305 |  |  | 2020 | 0.7547414 | 0.9008351 | 0.02410892 | 0.7837847 | 0.00633938 | 0.7837687 | 0.0075236 |  |  | 105660 | 0.7876192 | 0.8678712 | 0.01009136 | 0.772941 | 0.006870631 | 0.7729362 | 0.008031713 |  |  | 63460 | 0.6570043 | 0.7035679 | 0.009068404 | 0.6402075 | 0.007315407 | 0.6402041 | 0.005709031
|  |  | 1877 | 0.9072623 | 0.907707 | 0.006635956 | 0.9021642 | 0.1165782 | 0.9021264 | 0.1013145 |  |  | 1801 | 0.8679355 | 0.8549086 | 0.01452164 | 0.8513566 | 0.007625279 | 0.8514358 | 0.01685166 |  |  | 2025 | 0.848181 | 0.9170141 | 0.02185996 | 0.8815617 | 0.00832281 | 0.8816153 | 0.01000304 |  |  | 2025 | 0.7480154 | 0.9009736 | 0.02395058 | 0.7837973 | 0.006339408 | 0.7837812 | 0.007523141 |  |  | 105960 | 0.7853813 | 0.8678712 | 0.01009136 | 0.7731874 | 0.006877618 | 0.7731827 | 0.008038664 |  |  | 63760 | 0.6570043 | 0.7035679 | 0.009068404 | 0.6405439 | 0.007328299 | 0.6405406 | 0.005718923
|  |  | 1882 | 0.9072623 | 0.9082377 | 0.006615215 | 0.9025824 | 0.1166319 | 0.9025457 | 0.1013604 |  |  | 1806 | 0.8679355 | 0.8555665 | 0.01448937 | 0.8519517 | 0.007610676 | 0.8520309 | 0.0168089 |  |  | 2030 | 0.84926 | 0.9173527 | 0.02176843 | 0.8817464 | 0.008300428 | 0.8817997 | 0.009953357 |  |  | 2030 | 0.7547414 | 0.9011107 | 0.02379339 | 0.7838099 | 0.006339438 | 0.7837937 | 0.007522701 |  |  | 106260 | 0.7920951 | 0.8678712 | 0.01009136 | 0.7734336 | 0.006884588 | 0.7734289 | 0.008045601 |  |  | 64060 | 0.6591798 | 0.7035679 | 0.009068404 | 0.6408798 | 0.007341158 | 0.6408766 | 0.00572879
|  |  | 1887 | 0.9081582 | 0.9087654 | 0.006594493 | 0.9029984 | 0.1166852 | 0.9029628 | 0.101406 |  |  | 1811 | 0.8698564 | 0.8562211 | 0.01445706 | 0.8525436 | 0.007596079 | 0.8526228 | 0.01676615 |  |  | 2035 | 0.848181 | 0.9176891 | 0.02167717 | 0.8819295 | 0.00827825 | 0.8819825 | 0.009904013 |  |  | 2035 | 0.7547414 | 0.9012464 | 0.02363733 | 0.7838223 | 0.006339468 | 0.7838061 | 0.007522279 |  |  | 106560 | 0.7898572 | 0.8678712 | 0.01009136 | 0.7736795 | 0.006891542 | 0.7736749 | 0.008052525 |  |  | 64360 | 0.6548289 | 0.7035679 | 0.009068404 | 0.6412151 | 0.007353984 | 0.6412119 | 0.005738631
|  |  | 1892 | 0.9081582 | 0.90929 | 0.00657379 | 0.9034121 | 0.1167382 | 0.9033776 | 0.1014514 |  |  | 1816 | 0.8708169 | 0.8568725 | 0.01442472 | 0.8531324 | 0.007581489 | 0.8532114 | 0.01672339 |  |  | 2040 | 0.848181 | 0.9180232 | 0.02158619 | 0.882111 | 0.008256274 | 0.8821637 | 0.009855002 |  |  | 2040 | 0.7547414 | 0.9013809 | 0.0234824 | 0.7838347 | 0.006339499 | 0.7838185 | 0.007521873 |  |  | 106860 | 0.7943331 | 0.8678712 | 0.01009136 | 0.7739251 | 0.006898479 | 0.7739205 | 0.008059434 |  |  | 64660 | 0.6483025 | 0.7035679 | 0.009068404 | 0.6415499 | 0.007366776 | 0.6415468 | 0.005748447
|  |  | 1897 | 0.9081582 | 0.9098115 | 0.006553107 | 0.9038236 | 0.116791 | 0.9037901 | 0.1014965 |  |  | 1821 | 0.8698564 | 0.8575206 | 0.01439234 | 0.8537179 | 0.007566906 | 0.8537969 | 0.01668063 |  |  | 2045 | 0.84926 | 0.918355 | 0.0214955 | 0.882291 | 0.008234499 | 0.8823434 | 0.009806323 |  |  | 2045 | 0.7547414 | 0.901514 | 0.02332859 | 0.7838471 | 0.006339531 | 0.7838308 | 0.007521484 |  |  | 107160 | 0.7876192 | 0.8678712 | 0.01009136 | 0.7741704 | 0.0069054 | 0.7741659 | 0.008066329 |  |  | 64960 | 0.6548289 | 0.7035679 | 0.009068404 | 0.6418841 | 0.007379536 | 0.641881 | 0.005758238
|  |  | 1902 | 0.9090542 | 0.9103301 | 0.006532444 | 0.9042328 | 0.1168435 | 0.9042003 | 0.1015414 |  |  | 1826 | 0.8717773 | 0.8581655 | 0.01435992 | 0.8543002 | 0.007552331 | 0.8543792 | 0.01663787 |  |  | 2050 | 0.847102 | 0.9186846 | 0.02140508 | 0.8824694 | 0.008212925 | 0.8825215 | 0.009757975 |  |  | 2050 | 0.7530599 | 0.9016459 | 0.02317591 | 0.7838593 | 0.006339564 | 0.783843 | 0.007521111 |  |  | 107460 | 0.7920951 | 0.8678712 | 0.01009136 | 0.7744155 | 0.006912305 | 0.774411 | 0.00807321 |  |  | 65260 | 0.6570043 | 0.7035679 | 0.009068404 | 0.6422177 | 0.007392262 | 0.6422147 | 0.005768003
|  |  | 1907 | 0.9099502 | 0.9108456 | 0.006511802 | 0.9046397 | 0.1168957 | 0.9046083 | 0.1015861 |  |  | 1831 | 0.8708169 | 0.8588072 | 0.01432747 | 0.8548794 | 0.007537764 | 0.8549584 | 0.01659512 |  |  | 2055 | 0.850339 | 0.9190119 | 0.02131495 | 0.8826462 | 0.00819155 | 0.8826981 | 0.009709959 |  |  | 2055 | 0.7530599 | 0.9017764 | 0.02302435 | 0.7838716 | 0.006339597 | 0.7838551 | 0.007520752 |  |  | 107760 | 0.7920951 | 0.8678712 | 0.01009136 | 0.7746602 | 0.006919192 | 0.7746558 | 0.008080077 |  |  | 65560 | 0.6613552 | 0.7035679 | 0.009068404 | 0.6425508 | 0.007404954 | 0.6425478 | 0.005777742
|  |  | 1912 | 0.9108461 | 0.9113582 | 0.006491182 | 0.9050445 | 0.1169476 | 0.9050141 | 0.1016306 |  |  | 1836 | 0.8727378 | 0.8594456 | 0.01429499 | 0.8554555 | 0.007523206 | 0.8555344 | 0.01655237 |  |  | 2060 | 0.84926 | 0.919337 | 0.02122511 | 0.8828216 | 0.008170374 | 0.8828732 | 0.009662271 |  |  | 2060 | 0.7547414 | 0.9019057 | 0.02287389 | 0.7838837 | 0.006339632 | 0.7838672 | 0.007520409 |  |  | 108060 | 0.798809 | 0.8678712 | 0.01009136 | 0.7749047 | 0.006926063 | 0.7749003 | 0.00808693 |  |  | 65860 | 0.6526534 | 0.7035679 | 0.009068404 | 0.6428833 | 0.007417612 | 0.6428804 | 0.005787456
|  |  | 1917 | 0.9108461 | 0.9118678 | 0.006470583 | 0.905447 | 0.1169992 | 0.9054177 | 0.1016748 |  |  | 1841 | 0.8717773 | 0.8600809 | 0.01426248 | 0.8560284 | 0.007508657 | 0.8561072 | 0.01650963 |  |  | 2065 | 0.850339 | 0.9196599 | 0.02113555 | 0.8829954 | 0.008149394 | 0.8830467 | 0.009614912 |  |  | 2065 | 0.7530599 | 0.9020338 | 0.02272454 | 0.7838958 | 0.006339667 | 0.7838793 | 0.007520079 |  |  | 108360 | 0.798809 | 0.8678712 | 0.01009136 | 0.7751489 | 0.006932918 | 0.7751446 | 0.008093769 |  |  | 66160 | 0.650478 | 0.7035679 | 0.009068404 | 0.6432153 | 0.007430237 | 0.6432124 | 0.005797143
|  |  | 1922 | 0.9117421 | 0.9123744 | 0.006450007 | 0.9058473 | 0.1170506 | 0.9058191 | 0.1017187 |  |  | 1846 | 0.8736982 | 0.860713 | 0.01422994 | 0.8565982 | 0.007494118 | 0.856677 | 0.0164669 |  |  | 2070 | 0.850339 | 0.9199807 | 0.02104627 | 0.8831677 | 0.008128611 | 0.8832188 | 0.009567881 |  |  | 2070 | 0.7530599 | 0.9021605 | 0.02257629 | 0.7839078 | 0.006339703 | 0.7838912 | 0.007519763 |  |  | 108660 | 0.7876192 | 0.8678712 | 0.01009136 | 0.7753929 | 0.006939756 | 0.7753886 | 0.008100593 |  |  | 66460 | 0.6570043 | 0.7035679 | 0.009068404 | 0.6435467 | 0.007442828 | 0.6435439 | 0.005806804
|  |  | 1927 | 0.9108461 | 0.9128781 | 0.006429453 | 0.9062455 | 0.1171016 | 0.9062183 | 0.1017625 |  |  | 1851 | 0.8746587 | 0.8613419 | 0.01419737 | 0.8571649 | 0.00747959 | 0.8572437 | 0.01642417 |  |  | 2075 | 0.84926 | 0.9202992 | 0.02095727 | 0.8833386 | 0.008108022 | 0.8833893 | 0.009521176 |  |  | 2075 | 0.7564229 | 0.9022861 | 0.02242914 | 0.7839198 | 0.006339739 | 0.7839031 | 0.007519461 |  |  | 108960 | 0.7898572 | 0.8678712 | 0.01009136 | 0.7756365 | 0.006946578 | 0.7756323 | 0.008107404 |  |  | 66760 | 0.6526534 | 0.7035679 | 0.009068404 | 0.6438775 | 0.007455384 | 0.6438748 | 0.005816439
|  |  | 1932 | 0.912638 | 0.9133789 | 0.006408922 | 0.9066415 | 0.1171524 | 0.9066153 | 0.101806 |  |  | 1856 | 0.8746587 | 0.8619677 | 0.01416477 | 0.8577286 | 0.007465073 | 0.8578073 | 0.01638145 |  |  | 2080 | 0.8514181 | 0.9206157 | 0.02086856 | 0.8835079 | 0.008087628 | 0.8835584 | 0.009474797 |  |  | 2080 | 0.7530599 | 0.9024104 | 0.02228308 | 0.7839317 | 0.006339776 | 0.783915 | 0.007519171 |  |  | 109260 | 0.7920951 | 0.8678712 | 0.01009136 | 0.7758799 | 0.006953382 | 0.7758757 | 0.0081142 |  |  | 67060 | 0.6591798 | 0.7035679 | 0.009068404 | 0.6442078 | 0.007467907 | 0.6442051 | 0.005826048
|  |  | 1937 | 0.913534 | 0.9138768 | 0.006388414 | 0.9070354 | 0.117203 | 0.9070103 | 0.1018493 |  |  | 1861 | 0.8736982 | 0.8625904 | 0.01413215 | 0.8582892 | 0.007450567 | 0.8583679 | 0.01633875 |  |  | 2085 | 0.8514181 | 0.9209299 | 0.02078014 | 0.8836759 | 0.008067426 | 0.8837261 | 0.009428742 |  |  | 2085 | 0.7564229 | 0.9025335 | 0.02213811 | 0.7839435 | 0.006339814 | 0.7839268 | 0.007518893 |  |  | 109560 | 0.796571 | 0.8678712 | 0.01009136 | 0.776123 | 0.006960171 | 0.7761188 | 0.008120982 |  |  | 67360 | 0.6548289 | 0.7035679 | 0.009068404 | 0.6445376 | 0.007480394 | 0.6445349 | 0.00583563
|  |  | 1942 | 0.913534 | 0.9143718 | 0.006367931 | 0.9074272 | 0.1172533 | 0.9074031 | 0.1018924 |  |  | 1866 | 0.8756192 | 0.8632099 | 0.0140995 | 0.8588467 | 0.007436073 | 0.8589254 | 0.01629606 |  |  | 2090 | 0.8514181 | 0.9212421 | 0.020692 | 0.8838423 | 0.008047416 | 0.8838923 | 0.009383011 |  |  | 2090 | 0.7547414 | 0.9026555 | 0.02199422 | 0.7839553 | 0.006339852 | 0.7839386 | 0.007518628 |  |  | 109860 | 0.796571 | 0.8678712 | 0.01009136 | 0.7763658 | 0.006966942 | 0.7763617 | 0.00812775 |  |  | 67660 | 0.6570043 | 0.7035679 | 0.009068404 | 0.6448668 | 0.007492848 | 0.6448642 | 0.005845186
|  |  | 1947 | 0.913534 | 0.914864 | 0.006347471 | 0.9078168 | 0.1173033 | 0.9077938 | 0.1019352 |  |  | 1871 | 0.8765796 | 0.8638264 | 0.01406682 | 0.8594013 | 0.007421592 | 0.8594798 | 0.01625338 |  |  | 2095 | 0.850339 | 0.9215521 | 0.02060415 | 0.8840074 | 0.008027596 | 0.884057 | 0.009337603 |  |  | 2095 | 0.7547414 | 0.9027762 | 0.02185141 | 0.783967 | 0.006339891 | 0.7839503 | 0.007518373 |  |  | 110160 | 0.7920951 | 0.8678712 | 0.01009136 | 0.7766083 | 0.006973697 | 0.7766043 | 0.008134504 |  |  | 67960 | 0.6591798 | 0.7035679 | 0.009068404 | 0.6451954 | 0.007505266 | 0.6451929 | 0.005854715
|  |  | 1952 | 0.913534 | 0.9153533 | 0.006327037 | 0.9082044 | 0.117353 | 0.9081823 | 0.1019778 |  |  | 1876 | 0.8765796 | 0.8644398 | 0.01403412 | 0.8599528 | 0.007407124 | 0.8600313 | 0.01621072 |  |  | 2100 | 0.8524971 | 0.92186 | 0.02051659 | 0.884171 | 0.008007965 | 0.8842204 | 0.009292515 |  |  | 2100 | 0.7530599 | 0.9028957 | 0.02170966 | 0.7839787 | 0.006339931 | 0.7839619 | 0.00751813 |  |  | 110460 | 0.7943331 | 0.8678712 | 0.01009136 | 0.7768506 | 0.006980435 | 0.7768466 | 0.008141243 |  |  | 68260 | 0.6570043 | 0.7035679 | 0.009068404 | 0.6455235 | 0.00751765 | 0.645521 | 0.005864218
|  |  | 1957 | 0.913534 | 0.9158398 | 0.006306628 | 0.9085899 | 0.1174025 | 0.9085689 | 0.1020202 |  |  | 1881 | 0.8775401 | 0.8650501 | 0.0140014 | 0.8605013 | 0.00739267 | 0.8605798 | 0.01616807 |  |  | 2105 | 0.850339 | 0.9221658 | 0.02042931 | 0.8843332 | 0.007988523 | 0.8843823 | 0.009247749 |  |  | 2105 | 0.7513784 | 0.9030141 | 0.02156899 | 0.7839904 | 0.006339971 | 0.7839735 | 0.007517898 |  |  | 110760 | 0.7943331 | 0.8678712 | 0.01009136 | 0.7770926 | 0.006987157 | 0.7770886 | 0.008147968 |  |  | 68560 | 0.650478 | 0.7035679 | 0.009068404 | 0.645851 | 0.00753 | 0.6458486 | 0.005873694
|  |  | 1962 | 0.9144299 | 0.9163234 | 0.006286244 | 0.9089733 | 0.1174517 | 0.9089533 | 0.1020624 |  |  | 1886 | 0.8756192 | 0.8656574 | 0.01396866 | 0.8610469 | 0.007378229 | 0.8611253 | 0.01612544 |  |  | 2110 | 0.8514181 | 0.9224696 | 0.02034233 | 0.884494 | 0.007969268 | 0.8845429 | 0.009203302 |  |  | 2110 | 0.7547414 | 0.9031313 | 0.02142938 | 0.7840019 | 0.006340011 | 0.783985 | 0.007517675 |  |  | 111060 | 0.8010469 | 0.8678712 | 0.01009136 | 0.7773343 | 0.006993862 | 0.7773303 | 0.008154679 |  |  | 68860 | 0.6548289 | 0.7035679 | 0.009068404 | 0.646178 | 0.007542314 | 0.6461756 | 0.005883143
|  |  | 1967 | 0.912638 | 0.9168043 | 0.006265886 | 0.9093547 | 0.1175006 | 0.9093357 | 0.1021043 |  |  | 1891 | 0.8775401 | 0.8662616 | 0.0139359 | 0.8615895 | 0.007363803 | 0.8616678 | 0.01608283 |  |  | 2115 | 0.850339 | 0.9227713 | 0.02025563 | 0.8846534 | 0.007950199 | 0.884702 | 0.009159173 |  |  | 2115 | 0.7530599 | 0.9032474 | 0.02129082 | 0.7840135 | 0.006340052 | 0.7839965 | 0.007517463 |  |  | 111360 | 0.7943331 | 0.8678712 | 0.01009136 | 0.7775757 | 0.00700055 | 0.7775718 | 0.008161375 |  |  | 69160 | 0.6570043 | 0.7035679 | 0.009068404 | 0.6465045 | 0.007554593 | 0.6465021 | 0.005892565
|  |  | 1972 | 0.9144299 | 0.9172824 | 0.006245554 | 0.909734 | 0.1175493 | 0.9097161 | 0.1021461 |  |  | 1896 | 0.8785005 | 0.8668629 | 0.01390312 | 0.8621291 | 0.007349392 | 0.8622074 | 0.01604024 |  |  | 2120 | 0.8514181 | 0.923071 | 0.02016921 | 0.8848115 | 0.007931315 | 0.8848598 | 0.009115361 |  |  | 2120 | 0.7547414 | 0.9033624 | 0.02115332 | 0.784025 | 0.006340093 | 0.7840079 | 0.00751726 |  |  | 111660 | 0.796571 | 0.8678712 | 0.01009136 | 0.7778169 | 0.007007221 | 0.777813 | 0.008168057 |  |  | 69460 | 0.6570043 | 0.7035679 | 0.009068404 | 0.6468304 | 0.007566837 | 0.6468281 | 0.00590196
|  |  | 1977 | 0.9153259 | 0.9177577 | 0.006225249 | 0.9101113 | 0.1175978 | 0.9100944 | 0.1021876 |  |  | 1901 | 0.8765796 | 0.8674611 | 0.01387032 | 0.8626659 | 0.007334997 | 0.8627441 | 0.01599767 |  |  | 2125 | 0.8524971 | 0.9233686 | 0.02008309 | 0.8849681 | 0.007912615 | 0.8850162 | 0.009071866 |  |  | 2125 | 0.7547414 | 0.9034762 | 0.02101686 | 0.7840364 | 0.006340135 | 0.7840193 | 0.007517067 |  |  | 111960 | 0.7898572 | 0.8678712 | 0.01009136 | 0.7780577 | 0.007013876 | 0.7780539 | 0.008174724 |  |  | 69760 | 0.6570043 | 0.7035679 | 0.009068404 | 0.6471557 | 0.007579045 | 0.6471535 | 0.005911328
|  |  | 1982 | 0.9162219 | 0.9182302 | 0.006204971 | 0.9104867 | 0.117646 | 0.9104707 | 0.1022289 |  |  | 1906 | 0.8785005 | 0.8680563 | 0.0138375 | 0.8631997 | 0.007320618 | 0.8632779 | 0.01595513 |  |  | 2130 | 0.8535761 | 0.9236642 | 0.01999725 | 0.8851235 | 0.007894097 | 0.8851713 | 0.009028685 |  |  | 2130 | 0.7581043 | 0.903589 | 0.02088145 | 0.7840478 | 0.006340178 | 0.7840307 | 0.007516882 |  |  | 112260 | 0.796571 | 0.8678712 | 0.01009136 | 0.7782983 | 0.007020514 | 0.7782946 | 0.008181378 |  |  | 70060 | 0.6613552 | 0.7035679 | 0.009068404 | 0.6474805 | 0.007591219 | 0.6474783 | 0.005920669
|  |  | 1987 | 0.9153259 | 0.9187001 | 0.006184721 | 0.91086 | 0.1176939 | 0.9108451 | 0.10227 |  |  | 1911 | 0.879461 | 0.8686486 | 0.01380467 | 0.8637306 | 0.007306254 | 0.8638088 | 0.0159126 |  |  | 2135 | 0.8535761 | 0.9239579 | 0.01991171 | 0.8852775 | 0.007875761 | 0.8853251 | 0.008985819 |  |  | 2135 | 0.7547414 | 0.9037006 | 0.02074707 | 0.7840591 | 0.00634022 | 0.784042 | 0.007516706 |  |  | 112560 | 0.7920951 | 0.8678712 | 0.01009136 | 0.7785387 | 0.007027136 | 0.7785349 | 0.008188016 |  |  | 70360 | 0.6548289 | 0.7035679 | 0.009068404 | 0.6478048 | 0.007603356 | 0.6478026 | 0.005929982
|  |  | 1992 | 0.9180138 | 0.9191672 | 0.006164498 | 0.9112313 | 0.1177416 | 0.9112174 | 0.1023109 |  |  | 1916 | 0.8785005 | 0.8692379 | 0.01377182 | 0.8642587 | 0.007291908 | 0.8643367 | 0.0158701 |  |  | 2140 | 0.8524971 | 0.9242495 | 0.01982645 | 0.8854302 | 0.007857604704 | 0.8854775 | 0.008943266 |  |  | 2140 | 0.7530599 | 0.9038112 | 0.02061373 | 0.7840704 | 0.006340263 | 0.7840532 | 0.007516539 |  |  | 112860 | 0.798809 | 0.8678712 | 0.01009136 | 0.7787787 | 0.00703374 | 0.778775 | 0.00819464 |  |  | 70660 | 0.6591798 | 0.7035679 | 0.009068404 | 0.6481285 | 0.007615459 | 0.6481264 | 0.005939268
|  |  | 1997 | 0.9171178 | 0.9196316 | 0.006144304 | 0.9116007 | 0.117789 | 0.9115878 | 0.1023516 |  |  | 1921 | 0.8804214 | 0.8698242 | 0.01373896 | 0.8647839 | 0.007277579 | 0.8648619 | 0.01582763 |  |  | 2145 | 0.8524971 | 0.9245391 | 0.01974149 | 0.8855815 | 0.007839628 | 0.8856286 | 0.008901025 |  |  | 2145 | 0.7547414 | 0.9039206 | 0.02048142 | 0.7840816 | 0.006340307 | 0.7840645 | 0.007516379 |  |  | 113160 | 0.796571 | 0.8678712 | 0.01009136 | 0.7790185 | 0.007040328 | 0.7790149 | 0.00820125 |  |  | 70960 | 0.6570043 | 0.7035679 | 0.009068404 | 0.6484517 | 0.007627525 | 0.6484496 | 0.005948527
|  |  | 2002 | 0.9189097 | 0.9200933 | 0.006124138 | 0.9119682 | 0.1178362 | 0.9119563 | 0.1023921 |  |  | 1926 | 0.8804214 | 0.8704077 | 0.01370609 | 0.8653062 | 0.007263268 | 0.8653842 | 0.01578518 |  |  | 2150 | 0.8514181 | 0.9248268 | 0.01965681 | 0.8857316 | 0.007821829 | 0.8857784 | 0.008859094 |  |  | 2150 | 0.7530599 | 0.904029 | 0.02035013 | 0.7840928 | 0.006340351 | 0.7840756 | 0.007516227 |  |  | 113460 | 0.796571 | 0.8678712 | 0.01009136 | 0.779258 | 0.007046899 | 0.7792544 | 0.008207845 |  |  | 71260 | 0.6570043 | 0.7035679 | 0.009068404 | 0.6487743 | 0.007639556 | 0.6487723 | 0.005957759
|  |  | 2007 | 0.9180138 | 0.9205523 | 0.006104001 | 0.9123337 | 0.1178832 | 0.9123228 | 0.1024324 |  |  | 1931 | 0.8804214 | 0.8709882 | 0.0136732 | 0.8658257 | 0.007248976 | 0.8659036 | 0.01574276 |  |  | 2155 | 0.8524971 | 0.9251126 | 0.01957242 | 0.8858804 | 0.007804207 | 0.8859269 | 0.008817474 |  |  | 2155 | 0.7530599 | 0.9041364 | 0.02021986 | 0.784104 | 0.006340395 | 0.7840867 | 0.007516083 |  |  | 113760 | 0.7920951 | 0.8678712 | 0.01009136 | 0.7794972 | 0.007053453 | 0.7794937 | 0.008214426 |  |  | 71560 | 0.6570043 | 0.7035679 | 0.009068404 | 0.6490964 | 0.007651552 | 0.6490945 | 0.005966963
|  |  | 2012 | 0.9189097 | 0.9210087 | 0.006083893 | 0.9126973 | 0.1179299 | 0.9126874 | 0.1024724 |  |  | 1936 | 0.8823424 | 0.8715658 | 0.0136403 | 0.8663424 | 0.007234701 | 0.8664202 | 0.01570037 |  |  | 2160 | 0.850339 | 0.9253964 | 0.01948833 | 0.8860279 | 0.00778676 | 0.8860742 | 0.008776161 |  |  | 2160 | 0.7530599 | 0.9042427 | 0.0200906 | 0.7841151 | 0.006340439 | 0.7840978 | 0.007515946 |  |  | 114060 | 0.7920951 | 0.8678712 | 0.01009136 | 0.7797362 | 0.007059991 | 0.7797327 | 0.008220992 |  |  | 71860 | 0.6526534 | 0.7035679 | 0.009068404 | 0.649418 | 0.007663511 | 0.6494161 | 0.005976139
|  |  | 2017 | 0.9171178 | 0.9214625 | 0.006063815 | 0.913059 | 0.1179763 | 0.9130501 | 0.1025123 |  |  | 1941 | 0.8804214 | 0.8721405 | 0.01360739 | 0.8668563 | 0.007220446 | 0.866934 | 0.01565802 |  |  | 2165 | 0.8514181 | 0.9256783 | 0.01940452 | 0.8861741 | 0.007769488 | 0.8862201 | 0.008735157 |  |  | 2165 | 0.7564229 | 0.9043479 | 0.01996235 | 0.7841262 | 0.006340484 | 0.7841089 | 0.007515816 |  |  | 114360 | 0.796571 | 0.8678712 | 0.01009136 | 0.7799749 | 0.007066512 | 0.7799714 | 0.008227544 |  |  | 72160 | 0.6548289 | 0.7035679 | 0.009068404 | 0.649739 | 0.007675434 | 0.6497372 | 0.005985288
|  |  | 2022 | 0.9180138 | 0.9219136 | 0.006043766 | 0.9134188 | 0.1180226 | 0.9134109 | 0.1025519 |  |  | 1946 | 0.8823424 | 0.8727124 | 0.01357447 | 0.8673674 | 0.007206211 | 0.8674451 | 0.01561569 |  |  | 2170 | 0.8546551 | 0.9259583 | 0.019321 | 0.8863191 | 0.007752389 | 0.8863649 | 0.008694458 |  |  | 2170 | 0.7564229 | 0.9044522 | 0.0198351 | 0.7841372 | 0.006340529 | 0.7841199 | 0.007515692 |  |  | 114660 | 0.7943331 | 0.8678712 | 0.01009136 | 0.7802133 | 0.007073016 | 0.7802099 | 0.008234081 |  |  | 72460 | 0.6591798 | 0.7035679 | 0.009068404 | 0.6500595 | 0.007687322 | 0.6500577 | 0.005994409
|  |  | 2027 | 0.9198057 | 0.9223621 | 0.006023748 | 0.9137767 | 0.1180686 | 0.9137698 | 0.1025914 |  |  | 1951 | 0.8823424 | 0.8732814 | 0.01354154 | 0.8678758 | 0.007191995 | 0.8679534 | 0.01557339 |  |  | 2175 | 0.8524971 | 0.9262363 | 0.01923778 | 0.8864628 | 0.007735463 | 0.8865083 | 0.008654065 |  |  | 2175 | 0.7530599 | 0.9045554 | 0.01970886 | 0.7841482 | 0.006340575 | 0.7841308 | 0.007515576 |  |  | 114960 | 0.8010469 | 0.8678712 | 0.01009136 | 0.7804514 | 0.007079503 | 0.780448 | 0.008240604 |  |  | 72760 | 0.6591798 | 0.7035679 | 0.009068404 | 0.6503795 | 0.007699173 | 0.6503777 | 0.006003502
|  |  | 2032 | 0.9189097 | 0.922808 | 0.006003761 | 0.9141327 | 0.1181143 | 0.9141268 | 0.1026307 |  |  | 1956 | 0.8823424 | 0.8738476 | 0.01350861 | 0.8683813 | 0.0071778 | 0.8684589 | 0.01553113 |  |  | 2180 | 0.8524971 | 0.9265125 | 0.01915485 | 0.8866053 | 0.007718707 | 0.8866506 | 0.008613976 |  |  | 2180 | 0.7547414 | 0.9046576 | 0.0195836 | 0.7841592 | 0.006340621 | 0.7841418 | 0.007515465 |  |  | 115260 | 0.8010469 | 0.8678712 | 0.01009136 | 0.7806893 | 0.007085973 | 0.7806859 | 0.008247112 |  |  | 73060 | 0.6570043 | 0.7035679 | 0.009068404 | 0.6506989 | 0.007710988 | 0.6506971 | 0.006012568
|  |  | 2037 | 0.9198057 | 0.9232514 | 0.005983804 | 0.9144869 | 0.1181598 | 0.914482 | 0.1026697 |  |  | 1961 | 0.8833028 | 0.8744109 | 0.01347566 | 0.8688842 | 0.007163625 | 0.8689616 | 0.0154889 |  |  | 2185 | 0.8524971 | 0.9267869 | 0.0190722 | 0.8867466 | 0.007702122 | 0.8867916 | 0.00857419 |  |  | 2185 | 0.7597858 | 0.9047588 | 0.01945934 | 0.7841701 | 0.006340667 | 0.7841527 | 0.00751536 |  |  | 115560 | 0.796571 | 0.8678712 | 0.01009136 | 0.7809269 | 0.007092427 | 0.7809236 | 0.008253605 |  |  | 73360 | 0.6678816 | 0.7035679 | 0.009068404 | 0.6510177 | 0.007722767 | 0.6510161 | 0.006021605
|  |  | 2042 | 0.9215976 | 0.9236922 | 0.005963878 | 0.9148393 | 0.1182051 | 0.9148353 | 0.1027086 |  |  | 1966 | 0.8842633 | 0.8749714 | 0.01344272 | 0.8693843 | 0.007149472 | 0.8694617 | 0.0154467 |  |  | 2190 | 0.8524971 | 0.9270593 | 0.01898985 | 0.8868866 | 0.007685705 | 0.8869314 | 0.008534705 |  |  | 2190 | 0.7530599 | 0.9048591 | 0.01933606 | 0.784181 | 0.006340713 | 0.7841635 | 0.007515261 |  |  | 115860 | 0.796571 | 0.8678712 | 0.01009136 | 0.7811642 | 0.007098864 | 0.7811609 | 0.008260083 |  |  | 73660 | 0.6635307 | 0.7035679 | 0.009068404 | 0.6513361 | 0.007734509 | 0.6513344 | 0.006030615
|  |  | 2047 | 0.9224936 | 0.9241304 | 0.005943984 | 0.9151898 | 0.1182501 | 0.9151868 | 0.1027473 |  |  | 1971 | 0.8833028 | 0.8755291 | 0.01340976 | 0.8698817 | 0.00713534 | 0.869959 | 0.01540455 |  |  | 2195 | 0.8546551 | 0.92733 | 0.01890779 | 0.8870255 | 0.007669455 | 0.88707 | 0.008495521 |  |  | 2195 | 0.7530599 | 0.9049583 | 0.01921376 | 0.7841918 | 0.00634076 | 0.7841743 | 0.007515168 |  |  | 116160 | 0.7920951 | 0.8678712 | 0.01009136 | 0.7814012 | 0.007105284 | 0.781398 | 0.008266547 |  |  | 73960 | 0.6591798 | 0.7035679 | 0.009068404 | 0.6516539 | 0.007746215 | 0.6516523 | 0.006039597
|  |  | 2052 | 0.9224936 | 0.9245661 | 0.005924122 | 0.9155385 | 0.118295 | 0.9155365 | 0.1027857 |  |  | 1976 | 0.8842633 | 0.8760841 | 0.01337681 | 0.8703764 | 0.00712123 | 0.8704536 | 0.01536243 |  |  | 2200 | 0.8524971 | 0.9275988 | 0.01882602 | 0.8871631 | 0.007653372 | 0.8872074 | 0.008456637 |  |  | 2200 | 0.7581043 | 0.9050566 | 0.01909244 | 0.7842027 | 0.006340806 | 0.7841851 | 0.00751508 |  |  | 116460 | 0.798809 | 0.8678712 | 0.01009136 | 0.781638 | 0.007111687 | 0.7816349 | 0.008272997 |  |  | 74260 | 0.6591798 | 0.7035679 | 0.009068404 | 0.6519712 | 0.007757885 | 0.6519696 | 0.00604855
|  |  | 2057 | 0.9215976 | 0.9249992 | 0.005904292 | 0.9158855 | 0.1183396 | 0.9158844 | 0.102824 |  |  | 1981 | 0.8852237 | 0.8766362 | 0.01334385 | 0.8708684 | 0.007107142 | 0.8709456 | 0.01532034 |  |  | 2205 | 0.8546551 | 0.9278657 | 0.01874455 | 0.8872996 | 0.007637454 | 0.8873437 | 0.008418051 |  |  | 2205 | 0.7564229 | 0.905154 | 0.01897208 | 0.7842134 | 0.006340853 | 0.7841959 | 0.007514998 |  |  | 116760 | 0.796571 | 0.8678712 | 0.01009136 | 0.7818745 | 0.007118073 | 0.7818714 | 0.008279431 |  |  | 74560 | 0.6613552 | 0.7035679 | 0.009068404 | 0.6522879 | 0.007769518 | 0.6522864 | 0.006057476
|  |  | 2062 | 0.9224936 | 0.9254299 | 0.005884494 | 0.9162306 | 0.1183839 | 0.9162305 | 0.1028621 |  |  | 1986 | 0.8833028 | 0.8771856 | 0.01331088 | 0.8713578 | 0.007093077 | 0.8714349 | 0.0152783 |  |  | 2210 | 0.8535761 | 0.9281309 | 0.01866336 | 0.8874349 | 0.0076217 | 0.8874788 | 0.008379762 |  |  | 2210 | 0.7530599 | 0.9052504 | 0.0188527 | 0.7842242 | 0.006340901 | 0.7842066 | 0.00751492 |  |  | 117060 | 0.7943331 | 0.8678712 | 0.01009136 | 0.7821107 | 0.007124443 | 0.7821077 | 0.008285851 |  |  | 74860 | 0.6591798 | 0.7035679 | 0.009068404 | 0.6526041 | 0.007781115 | 0.6526027 | 0.006066374
|  |  | 2067 | 0.9224936 | 0.9258581 | 0.005864729 | 0.9165739 | 0.1184281 | 0.9165748 | 0.1029 |  |  | 1991 | 0.8852237 | 0.8777323 | 0.01327792 | 0.8718445 | 0.007079036 | 0.8719215 | 0.0152363 |  |  | 2215 | 0.8546551 | 0.9283943 | 0.01858247 | 0.8875691 | 0.007606108 | 0.8876127 | 0.008341769 |  |  | 2215 | 0.7547414 | 0.9053458 | 0.01873427 | 0.7842349 | 0.006340948 | 0.7842173 | 0.007514848 |  |  | 117360 | 0.796571 | 0.8678712 | 0.01009136 | 0.7823467 | 0.007130795 | 0.7823437 | 0.008292257 |  |  | 75160 | 0.6678816 | 0.7035679 | 0.009068404 | 0.6529198 | 0.007792675 | 0.6529184 | 0.006075243
|  |  | 2072 | 0.9224936 | 0.9262838 | 0.005844997 | 0.9169155 | 0.118472 | 0.9169174 | 0.1029377 |  |  | 1996 | 0.8861842 | 0.8782762 | 0.01324495 | 0.8723285 | 0.007065017 | 0.8724055 | 0.01519433 |  |  | 2220 | 0.8514181 | 0.9286559 | 0.01850186 | 0.8877021 | 0.007590679 | 0.8877454 | 0.00830407 |  |  | 2220 | 0.7547414 | 0.9054403 | 0.0186168 | 0.7842456 | 0.006340996 | 0.7842279 | 0.00751478 |  |  | 117660 | 0.8010469 | 0.8678712 | 0.01009136 | 0.7825824 | 0.007137131 | 0.7825794 | 0.008298647 |  |  | 75460 | 0.6635307 | 0.7035679 | 0.009068404 | 0.653235 | 0.007804199 | 0.6532336 | 0.006084085
|  |  | 2077 | 0.9233895 | 0.926707 | 0.005825298 | 0.9172553 | 0.1185157 | 0.9172582 | 0.1029753 |  |  | 2001 | 0.8852237 | 0.8788175 | 0.01321199 | 0.87281 | 0.007051023 | 0.8728868 | 0.01515241 |  |  | 2225 | 0.8535761 | 0.9289157 | 0.01842155 | 0.8878339 | 0.007575409 | 0.887877 | 0.008266665 |  |  | 2225 | 0.7564229 | 0.9055339 | 0.01850028 | 0.7842562 | 0.006341044 | 0.7842385 | 0.007514716 |  |  | 117960 | 0.8010469 | 0.8678712 | 0.01009136 | 0.7828178 | 0.00714345 | 0.7828149 | 0.008305023 |  |  | 75760 | 0.6548289 | 0.7035679 | 0.009068404 | 0.6535496 | 0.007815686 | 0.6535483 | 0.006092898
|  |  | 2082 | 0.9233895 | 0.9271278 | 0.005805633 | 0.9175934 | 0.1185591 | 0.9175972 | 0.1030126 |  |  | 2006 | 0.8852237 | 0.879356 | 0.01317903 | 0.8732888 | 0.007037053 | 0.8733656 | 0.01511054 |  |  | 2230 | 0.8524971 | 0.9291737 | 0.01834153 | 0.8879647 | 0.007560299 | 0.8880075 | 0.008229553 |  |  | 2230 | 0.7530599 | 0.9056266 | 0.0183847 | 0.7842668 | 0.006341092 | 0.7842491 | 0.007514657 |  |  | 118260 | 0.8032848 | 0.8678712 | 0.01009136 | 0.783053 | 0.007149752 | 0.7830501 | 0.008311384 |  |  | 76060 | 0.6526534 | 0.7035679 | 0.009068404 | 0.6538637 | 0.007827136 | 0.6538624 | 0.006101682
|  |  | 2087 | 0.9233895 | 0.9275461 | 0.005786002 | 0.9179298 | 0.1186024 | 0.9179345 | 0.1030497 |  |  | 2011 | 0.8871446 | 0.8798918 | 0.01314606 | 0.8737651 | 0.007023107 | 0.8738418 | 0.0150687 |  |  | 2235 | 0.8546551 | 0.92943 | 0.01826181 | 0.8880943 | 0.007545347 | 0.8881369 | 0.008192732 |  |  | 2235 | 0.7547414 | 0.9057184 | 0.01827007 | 0.7842774 | 0.00634114 | 0.7842597 | 0.007514603 |  |  | 118560 | 0.798809 | 0.8678712 | 0.01009136 | 0.7832879 | 0.007156038 | 0.783285 | 0.008317731 |  |  | 76360 | 0.6613552 | 0.7035679 | 0.009068404 | 0.6541773 | 0.007838549 | 0.654176 | 0.006110439
|  |  | 2092 | 0.9242855 | 0.9279621 | 0.005766405 | 0.9182644 | 0.1186454 | 0.9182701 | 0.1030867 |  |  | 2016 | 0.8881051 | 0.8804249 | 0.01311311 | 0.8742387 | 0.007009187 | 0.8743153 | 0.01502691 |  |  | 2240 | 0.8546551 | 0.9296846 | 0.01818237 | 0.8882228 | 0.007530552 | 0.8882651 | 0.008156201 |  |  | 2240 | 0.7564229 | 0.9058093 | 0.01815637 | 0.7842879 | 0.006341189 | 0.7842702 | 0.007514552 |  |  | 118860 | 0.798809 | 0.8678712 | 0.01009136 | 0.7835225 | 0.007162306 | 0.7835197 | 0.008324062 |  |  | 76660 | 0.6591798 | 0.7035679 | 0.009068404 | 0.6544903 | 0.007849926 | 0.6544891 | 0.006119167
|  |  | 2097 | 0.9233895 | 0.9283756 | 0.005746842 | 0.9185974 | 0.1186882 | 0.918604 | 0.1031235 |  |  | 2021 | 0.8871446 | 0.8809554 | 0.01308015 | 0.8747098 | 0.006995291 | 0.8747863 | 0.01498517 |  |  | 2245 | 0.8546551 | 0.9299375 | 0.01810323 | 0.8883501 | 0.007515913 | 0.8883923 | 0.008119958 |  |  | 2245 | 0.7564229 | 0.9058993 | 0.01804361 | 0.7842985 | 0.006341237 | 0.7842807 | 0.007514505 |  |  | 119160 | 0.8010469 | 0.8678712 | 0.01009136 | 0.7837569 | 0.007168558 | 0.7837541 | 0.008330379 |  |  | 76960 | 0.6591798 | 0.7035679 | 0.009068404 | 0.6548029 | 0.007861266 | 0.6548017 | 0.006127867
|  |  | 2102 | 0.9260774 | 0.9287867 | 0.005727314 | 0.9189286 | 0.1187309 | 0.9189362 | 0.1031601 |  |  | 2026 | 0.8890656 | 0.8814833 | 0.0130472 | 0.8751783 | 0.006981422 | 0.8752548 | 0.01494348 |  |  | 2250 | 0.8535761 | 0.9301886 | 0.01802437 | 0.8884764 | 0.007501429 | 0.8885184 | 0.008084003 |  |  | 2250 | 0.7547414 | 0.9059884 | 0.01793177 | 0.7843089 | 0.006341286 | 0.7842911 | 0.007514462 |  |  | 119460 | 0.8010469 | 0.8678712 | 0.01009136 | 0.7839909 | 0.007174793 | 0.7839882 | 0.008336681 |  |  | 77260 | 0.6613552 | 0.7035679 | 0.009068404 | 0.6551149 | 0.007872569 | 0.6551138 | 0.006136539
|  |  | 2107 | 0.9251814 | 0.9291955 | 0.005707821 | 0.9192582 | 0.1187732 | 0.9192667 | 0.1031965 |  |  | 2031 | 0.8881051 | 0.8820085 | 0.01301425 | 0.8756443 | 0.006967578 | 0.8757207 | 0.01490183 |  |  | 2255 | 0.8546551 | 0.930438 | 0.01794581 | 0.8886017 | 0.007487097 | 0.8886433 | 0.008048335 |  |  | 2255 | 0.7564229 | 0.9060767 | 0.01782085 | 0.7843194 | 0.006341335 | 0.7843016 | 0.007514423 |  |  | 119760 | 0.8032848 | 0.8678712 | 0.01009136 | 0.7842248 | 0.007181011 | 0.7842221 | 0.008342968 |  |  | 77560 | 0.6635307 | 0.7035679 | 0.009068404 | 0.6554263 | 0.007883835 | 0.6554253 | 0.006145182
|  |  | 2112 | 0.9251814 | 0.9296018 | 0.005688363 | 0.9195861 | 0.1188154 | 0.9195955 | 0.1032328 |  |  | 2036 | 0.8890656 | 0.882531 | 0.01298131 | 0.8761078 | 0.006953761 | 0.8761841 | 0.01486023 |  |  | 2260 | 0.8557341 | 0.9306858 | 0.01786754 | 0.8887258 | 0.007472918 | 0.8887673 | 0.008012951 |  |  | 2260 | 0.7547414 | 0.9061641 | 0.01771086 | 0.7843298 | 0.006341384 | 0.784312 | 0.007514387 |  |  | 120060 | 0.8010469 | 0.8678712 | 0.01009136 | 0.7844583 | 0.007187212 | 0.7844557 | 0.00834924 |  |  | 77860 | 0.6591798 | 0.7035679 | 0.009068404 | 0.6557373 | 0.007895064 | 0.6557363 | 0.006153796
|  |  | 2117 | 0.9260774 | 0.9300059 | 0.00566894 | 0.9199123 | 0.1188574 | 0.9199227 | 0.1032688 |  |  | 2041 | 0.8890656 | 0.883051 | 0.01294838 | 0.8765688 | 0.00693997 | 0.876645 | 0.01481867 |  |  | 2265 | 0.8546551 | 0.9309318 | 0.01778956 | 0.8888489 | 0.00745889 | 0.8888901 | 0.007977852 |  |  | 2265 | 0.7564229 | 0.9062506 | 0.01760177 | 0.7843402 | 0.006341433 | 0.7843224 | 0.007514355 |  |  | 120360 | 0.8077607 | 0.8678712 | 0.01009136 | 0.7846916 | 0.007193396 | 0.784689 | 0.008355498 |  |  | 78160 | 0.6613552 | 0.7035679 | 0.009068404 | 0.6560477 | 0.007906256 | 0.6560468 | 0.006162382
|  |  | 2122 | 0.9269734 | 0.9304076 | 0.005649553 | 0.9202369 | 0.1188992 | 0.9202482 | 0.1033047 |  |  | 2046 | 0.890026 | 0.8835684 | 0.01291545 | 0.8770272 | 0.006926206 | 0.8771033 | 0.01477717 |  |  | 2270 | 0.8568131 | 0.9311762 | 0.01771188 | 0.8889709 | 0.007445012 | 0.8890119 | 0.007943035 |  |  | 2270 | 0.7547414 | 0.9063363 | 0.0174936 | 0.7843506 | 0.006341483 | 0.7843327 | 0.007514326 |  |  | 120660 | 0.8055228 | 0.8678712 | 0.01009136 | 0.7849246 | 0.007199563 | 0.784922 | 0.008361741 |  |  | 78460 | 0.6591798 | 0.7035679 | 0.009068404 | 0.6563577 | 0.007917411 | 0.6563567 | 0.00617094
|  |  | 2127 | 0.9278693 | 0.9308069 | 0.005630202 | 0.9205599 | 0.1189407 | 0.9205721 | 0.1033405 |  |  | 2051 | 0.890026 | 0.8840832 | 0.01288253 | 0.8774832 | 0.00691247 | 0.8775592 | 0.01473572 |  |  | 2275 | 0.8557341 | 0.931419 | 0.01763448 | 0.8890919 | 0.007431283 | 0.8891327 | 0.0079085 |  |  | 2275 | 0.7564229 | 0.9064212 | 0.01738633 | 0.784361 | 0.006341532 | 0.784343 | 0.0075143 |  |  | 120960 | 0.8010469 | 0.8678712 | 0.01009136 | 0.7851573 | 0.007205714 | 0.7851548 | 0.008367969 |  |  | 78760 | 0.6635307 | 0.7035679 | 0.009068404 | 0.6566671 | 0.007928529 | 0.6566662 | 0.006179469
|  |  | 2132 | 0.9269734 | 0.931204 | 0.005610887 | 0.9208812 | 0.1189821 | 0.9208944 | 0.103376 |  |  | 2056 | 0.890026 | 0.8845954 | 0.01284962 | 0.8779367 | 0.006898761 | 0.8780127 | 0.01469432 |  |  | 2280 | 0.8524971 | 0.9316601 | 0.01755737 | 0.8892118 | 0.007417701 | 0.8892524 | 0.007874244 |  |  | 2280 | 0.7597858 | 0.9065053 | 0.01727995 | 0.7843713 | 0.006341582 | 0.7843534 | 0.007514277 |  |  | 121260 | 0.8010469 | 0.8678712 | 0.01009136 | 0.7853898 | 0.007211848 | 0.7853874 | 0.008374182 |  |  | 79060 | 0.6591798 | 0.7035679 | 0.009068404 | 0.6569759 | 0.007939609 | 0.6569751 | 0.00618797
|  |  | 2137 | 0.9269734 | 0.9315987 | 0.005591608 | 0.9212009 | 0.1190232 | 0.921215 | 0.1034114 |  |  | 2061 | 0.8909865 | 0.885105 | 0.01281672 | 0.8783878 | 0.00688508 | 0.8784636 | 0.01465297 |  |  | 2285 | 0.8546551 | 0.9318996 | 0.01748056 | 0.8893308 | 0.007404266 | 0.8893711 | 0.007840268 |  |  | 2285 | 0.7547414 | 0.9065885 | 0.01717448 | 0.7843816 | 0.006341632 | 0.7843636 | 0.007514257 |  |  | 121560 | 0.7943331 | 0.8678712 | 0.01009136 | 0.785622 | 0.007217965 | 0.7856196 | 0.00838038 |  |  | 79360 | 0.6613552 | 0.7035679 | 0.009068404 | 0.6572843 | 0.007950653 | 0.6572835 | 0.006196442
|  |  | 2142 | 0.9269734 | 0.9319912 | 0.005572366 | 0.9215191 | 0.1190641 | 0.921534 | 0.1034466 |  |  | 2066 | 0.8909865 | 0.8856121 | 0.01278383 | 0.8788364 | 0.006871428 | 0.8789121 | 0.01461168 |  |  | 2290 | 0.8557341 | 0.9321374 | 0.01740404 | 0.8894487 | 0.007390975 | 0.8894888 | 0.007806569 |  |  | 2290 | 0.7581043 | 0.9066709 | 0.01706989 | 0.7843919 | 0.006341682 | 0.7843739 | 0.00751424 |  |  | 121860 | 0.8010469 | 0.8678712 | 0.01009136 | 0.785854 | 0.007224065 | 0.7858516 | 0.008386563 |  |  | 79660 | 0.6635307 | 0.7035679 | 0.009068404 | 0.6575921 | 0.00796166 | 0.6575914 | 0.006204885
|  |  | 2147 | 0.9278693 | 0.9323814 | 0.005553161 | 0.9218356 | 0.1191049 | 0.9218515 | 0.1034816 |  |  | 2071 | 0.8909865 | 0.8861167 | 0.01275095 | 0.8792826 | 0.006857804 | 0.8793582 | 0.01457044 |  |  | 2295 | 0.8535761 | 0.9323737 | 0.0173278 | 0.8895655 | 0.007377829 | 0.8896054 | 0.007773147 |  |  | 2295 | 0.7581043 | 0.9067525 | 0.01696618 | 0.7844021 | 0.006341732 | 0.7843841 | 0.007514226 |  |  | 122160 | 0.798809 | 0.8678712 | 0.01009136 | 0.7860857 | 0.007230148 | 0.7860833 | 0.008392732 |  |  | 79960 | 0.6591798 | 0.7035679 | 0.009068404 | 0.6578995 | 0.007972629 | 0.6578988 | 0.0062133
|  |  | 2152 | 0.9287653 | 0.9327694 | 0.005533993 | 0.9221505 | 0.1191454 | 0.9221673 | 0.1035164 |  |  | 2076 | 0.890026 | 0.8866188 | 0.01271809 | 0.8797263 | 0.006844209 | 0.8798019 | 0.01452925 |  |  | 2300 | 0.8557341 | 0.9326083 | 0.01725186 | 0.8896814 | 0.007364826 | 0.8897211 | 0.00774 |  |  | 2300 | 0.7581043 | 0.9068333 | 0.01686336 | 0.7844124 | 0.006341782 | 0.7843943 | 0.007514215 |  |  | 122460 | 0.7943331 | 0.8678712 | 0.01009136 | 0.7863171 | 0.007236214 | 0.7863148 | 0.008398885 |  |  | 80260 | 0.6613552 | 0.7035679 | 0.009068404 | 0.6582063 | 0.007983562 | 0.6582056 | 0.006221686
|  |  | 2157 | 0.9296612 | 0.9331551 | 0.005514863 | 0.9224639 | 0.1191857 | 0.9224816 | 0.1035511 |  |  | 2081 | 0.8909865 | 0.8871183 | 0.01268523 | 0.8801677 | 0.006830643 | 0.8802431 | 0.01448812 |  |  | 2305 | 0.8557341 | 0.9328413 | 0.01717621 | 0.8897963 | 0.007351965 | 0.8898358 | 0.007707127 |  |  | 2305 | 0.7597858 | 0.9069133 | 0.01676141 | 0.7844226 | 0.006341832 | 0.7844045 | 0.007514206 |  |  | 122760 | 0.8055228 | 0.8678712 | 0.01009136 | 0.7865483 | 0.007242264 | 0.786546 | 0.008405024 |  |  | 80560 | 0.6591798 | 0.7035679 | 0.009068404 | 0.6585126 | 0.007994457 | 0.658512 | 0.006230044
|  |  | 2162 | 0.9296612 | 0.9335386 | 0.005495769 | 0.9227757 | 0.1192259 | 0.9227943 | 0.1035856 |  |  | 2086 | 0.8919469 | 0.8876154 | 0.01265239 | 0.8806066 | 0.006817106 | 0.880682 | 0.01444705 |  |  | 2310 | 0.8546551 | 0.9330728 | 0.01710085 | 0.8899103 | 0.007339244 | 0.8899495 | 0.007674527 |  |  | 2310 | 0.7614673 | 0.9069926 | 0.01666034 | 0.7844327 | 0.006341883 | 0.7844147 | 0.007514199 |  |  | 123060 | 0.8055228 | 0.8678712 | 0.01009136 | 0.7867792 | 0.007248296 | 0.7867769 | 0.008411148 |  |  | 80860 | 0.6591798 | 0.7035679 | 0.009068404 | 0.6588184 | 0.008005315 | 0.6588178 | 0.006238373
|  |  | 2167 | 0.9296612 | 0.9339198 | 0.005476714 | 0.923086 | 0.1192658 | 0.9231055 | 0.10362 |  |  | 2091 | 0.8938678 | 0.88811 | 0.01261956 | 0.8810432 | 0.0068036 | 0.8811185 | 0.01440603 |  |  | 2315 | 0.8557341 | 0.9333027 | 0.01702577 | 0.8900232 | 0.007326662 | 0.8900622 | 0.007642198 |  |  | 2315 | 0.7581043 | 0.9070711 | 0.01656013 | 0.7844429 | 0.006341933 | 0.7844248 | 0.007514195 |  |  | 123360 | 0.8099987 | 0.8678712 | 0.01009136 | 0.7870098 | 0.007254312 | 0.7870076 | 0.008417257 |  |  | 81160 | 0.6678816 | 0.7035679 | 0.009068404 | 0.6591237 | 0.008016136 | 0.6591231 | 0.006246673
|  |  | 2172 | 0.9296612 | 0.9342989 | 0.005457696 | 0.9233947 | 0.1193056 | 0.9234151 | 0.1036542 |  |  | 2096 | 0.8919469 | 0.8886021 | 0.01258675 | 0.8814774 | 0.006790123 | 0.8815526 | 0.01436508 |  |  | 2320 | 0.8546551 | 0.9335311 | 0.01695099 | 0.8901352 | 0.007314219 | 0.890174 | 0.007610139 |  |  | 2320 | 0.7513784 | 0.9071488 | 0.01646078 | 0.784453 | 0.006341984 | 0.7844349 | 0.007514193 |  |  | 123660 | 0.8077607 | 0.8678712 | 0.01009136 | 0.7872401 | 0.007260311 | 0.787238 | 0.008423351 |  |  | 81460 | 0.6722325 | 0.7035679 | 0.009068404 | 0.6594284 | 0.008026919 | 0.6594279 | 0.006254945
|  |  | 2177 | 0.9305572 | 0.9346757 | 0.005438717 | 0.9237019 | 0.1193451 | 0.9237232 | 0.1036882 |  |  | 2101 | 0.8929074 | 0.8890917 | 0.01255395 | 0.8819093 | 0.006776677 | 0.8819844 | 0.01432418 |  |  | 2325 | 0.8557341 | 0.9337579 | 0.0168765 | 0.8902462 | 0.007301913 | 0.8902848 | 0.007578349 |  |  | 2325 | 0.7614673 | 0.9072257 | 0.01636229 | 0.7844631 | 0.006342035 | 0.784445 | 0.007514193 |  |  | 123960 | 0.8032848 | 0.8678712 | 0.01009136 | 0.7874702 | 0.007266293 | 0.7874681 | 0.00842943 |  |  | 81760 | 0.670057 | 0.7035679 | 0.009068404 | 0.6597327 | 0.008037666 | 0.6597322 | 0.006263188
|  |  | 2182 | 0.9305572 | 0.9350504 | 0.005419775 | 0.9240075 | 0.1193845 | 0.9240297 | 0.103722 |  |  | 2106 | 0.8938678 | 0.8895789 | 0.01252117 | 0.8823388 | 0.006763261 | 0.8824138 | 0.01428333 |  |  | 2330 | 0.8557341 | 0.9339831 | 0.0168023 | 0.8903563 | 0.007289744 | 0.8903946 | 0.007546826 |  |  | 2330 | 0.7581043 | 0.907302 | 0.01626465 | 0.7844732 | 0.006342085 | 0.7844551 | 0.007514196 |  |  | 124260 | 0.8032848 | 0.8678712 | 0.01009136 | 0.7877001 | 0.007272259 | 0.787698 | 0.008435494 |  |  | 82060 | 0.6613552 | 0.7035679 | 0.009068404 | 0.6600364 | 0.008048375 | 0.660036 | 0.006271402
|  |  | 2187 | 0.9314531 | 0.9354229 | 0.005400873 | 0.9243117 | 0.1194236 | 0.9243348 | 0.1037557 |  |  | 2111 | 0.8948283 | 0.8900637 | 0.0124884 | 0.882766 | 0.006749876 | 0.8828409 | 0.01424255 |  |  | 2335 | 0.8557341 | 0.9342069 | 0.01672838 | 0.8904654 | 0.007277708 | 0.8905035 | 0.00751557 |  |  | 2335 | 0.7547414 | 0.9073774 | 0.01616785 | 0.7844833 | 0.006342136 | 0.7844651 | 0.0075142 |  |  | 124560 | 0.798809 | 0.8678712 | 0.01009136 | 0.7879297 | 0.007278207 | 0.7879276 | 0.008441543 |  |  | 82360 | 0.6678816 | 0.7035679 | 0.009068404 | 0.6603397 | 0.008059047 | 0.6603393 | 0.006279588
|  |  | 2192 | 0.9323491 | 0.9357932 | 0.005382009 | 0.9246144 | 0.1194626 | 0.9246383 | 0.1037893 |  |  | 2116 | 0.8948283 | 0.890546 | 0.01245565 | 0.8831909 | 0.006736522 | 0.8832657 | 0.01420183 |  |  | 2340 | 0.8557341 | 0.9344291 | 0.01665476 | 0.8905736 | 0.007265807 | 0.8906115 | 0.007484579 |  |  | 2340 | 0.7564229 | 0.9074521 | 0.01607191 | 0.7844934 | 0.006342187 | 0.7844752 | 0.007514207 |  |  | 124860 | 0.8032848 | 0.8678712 | 0.01009136 | 0.788159 | 0.007284139 | 0.788157 | 0.008447577 |  |  | 82660 | 0.670057 | 0.7035679 | 0.009068404 | 0.6606424 | 0.008069681 | 0.6606421 | 0.006287745
|  |  | 2197 | 0.9314531 | 0.9361615 | 0.005363184 | 0.9249155 | 0.1195014 | 0.9249404 | 0.1038226 |  |  | 2121 | 0.8948283 | 0.8910259 | 0.01242292 | 0.8836135 | 0.0067232 | 0.8836882 | 0.01416117 |  |  | 2345 | 0.8557341 | 0.9346498 | 0.01658142 | 0.8906809 | 0.007254038 | 0.8907186 | 0.007453851 |  |  | 2345 | 0.7564229 | 0.9075261 | 0.0159768 | 0.7845034 | 0.006342239 | 0.7844852 | 0.007514216 |  |  | 125160 | 0.8099987 | 0.8678712 | 0.01009136 | 0.788388 | 0.007290054 | 0.7883861 | 0.008453597 |  |  | 82960 | 0.6678816 | 0.7035679 | 0.009068404 | 0.6609446 | 0.008080279 | 0.6609443 | 0.006295873
|  |  | 2202 | 0.9323491 | 0.9365275 | 0.005344398 | 0.9252152 | 0.11954 | 0.9252409 | 0.1038559 |  |  | 2126 | 0.8948283 | 0.8915035 | 0.01239021 | 0.8840338 | 0.006709909 | 0.8841084 | 0.01412058 |  |  | 2350 | 0.8568131 | 0.934869 | 0.01650837 | 0.8907872 | 0.007242401 | 0.8908247 | 0.007423386 |  |  | 2350 | 0.7581043 | 0.9075994 | 0.01588252 | 0.7845134 | 0.00634229 | 0.7844952 | 0.007514226 |  |  | 125460 | 0.8077607 | 0.8678712 | 0.01009136 | 0.7886168 | 0.007295952 | 0.7886149 | 0.008459601 |  |  | 83260 | 0.6678816 | 0.7035679 | 0.009068404 | 0.6612464 | 0.008090839 | 0.6612461 | 0.006303972
|  |  | 2207 | 0.9314531 | 0.9368915 | 0.005325651 | 0.9255135 | 0.1195784 | 0.92554 | 0.1038889 |  |  | 2131 | 0.8957887 | 0.8919786 | 0.01235752 | 0.8844518 | 0.006696651 | 0.8845263 | 0.01408004 |  |  | 2355 | 0.8557341 | 0.9350868 | 0.01643562 | 0.8908927 | 0.007230894 | 0.89093 | 0.007393182 |  |  | 2355 | 0.7581043 | 0.907672 | 0.01578908 | 0.7845234 | 0.006342341 | 0.7845052 | 0.007514238 |  |  | 125760 | 0.8032848 | 0.8678712 | 0.01009136 | 0.7888453 | 0.007301833 | 0.7888435 | 0.00846559 |  |  | 83560 | 0.6635307 | 0.7035679 | 0.009068404 | 0.6615476 | 0.008101361 | 0.6615473 | 0.006312043
|  |  | 2212 | 0.9323491 | 0.9372533 | 0.005306944 | 0.9258102 | 0.1196166 | 0.9258377 | 0.1039218 |  |  | 2136 | 0.8948283 | 0.8924514 | 0.01232485 | 0.8848675 | 0.006683424 | 0.884942 | 0.01403957 |  |  | 2360 | 0.8578922 | 0.935303 | 0.01636314 | 0.8909972 | 0.007219517 | 0.8910343 | 0.007363237 |  |  | 2360 | 0.7581043 | 0.9077439 | 0.01569646 | 0.7845334 | 0.006342392 | 0.7845151 | 0.007514252 |  |  | 126060 | 0.8010469 | 0.8678712 | 0.01009136 | 0.7890736 | 0.007307698 | 0.7890718 | 0.008471565 |  |  | 83860 | 0.6591798 | 0.7035679 | 0.009068404 | 0.6618483 | 0.008111847 | 0.6618481 | 0.006320085
|  |  | 2217 | 0.935037 | 0.9376131 | 0.005288277 | 0.9261056 | 0.1196547 | 0.9261339 | 0.1039545 |  |  | 2141 | 0.8967492 | 0.8929218 | 0.0122922 | 0.885281 | 0.00667023 | 0.8853554 | 0.01399917 |  |  | 2365 | 0.8557341 | 0.9355178 | 0.01629096 | 0.8911009 | 0.007208267 | 0.8911378 | 0.007333552 |  |  | 2365 | 0.7564229 | 0.907815 | 0.01560466 | 0.7845433 | 0.006342444 | 0.7845251 | 0.007514268 |  |  | 126360 | 0.8077607 | 0.8678712 | 0.01009136 | 0.7893016 | 0.007313546 | 0.7892998 | 0.008477524 |  |  | 84160 | 0.6678816 | 0.7035679 | 0.009068404 | 0.6621485 | 0.008122295 | 0.6621483 | 0.006328098
|  |  | 2222 | 0.934141 | 0.9379708 | 0.005269649 | 0.9263994 | 0.1196925 | 0.9264286 | 0.1039871 |  |  | 2146 | 0.8957887 | 0.8933899 | 0.01225956 | 0.8856923 | 0.006657069 | 0.8857665 | 0.01395882 |  |  | 2370 | 0.8557341 | 0.9357312 | 0.01621906 | 0.8912037 | 0.007197145 | 0.8912403 | 0.007304123 |  |  | 2370 | 0.7564229 | 0.9078855 | 0.01551367 | 0.7845532 | 0.006342495 | 0.784535 | 0.007514285 |  |  | 126660 | 0.8010469 | 0.8678712 | 0.01009136 | 0.7895293 | 0.007319377 | 0.7895276 | 0.008483469 |  |  | 84460 | 0.6635307 | 0.7035679 | 0.009068404 | 0.6624482 | 0.008132706 | 0.6624481 | 0.006336083
|  |  | 2227 | 0.934141 | 0.9383264 | 0.005251061 | 0.9266919 | 0.1197302 | 0.9267219 | 0.1040196 |  |  | 2151 | 0.8957887 | 0.8938556 | 0.01222696 | 0.8861013 | 0.00664394 | 0.8861755 | 0.01391855 |  |  | 2375 | 0.8557341 | 0.9359431 | 0.01614746 | 0.8913056 | 0.007186148 | 0.891342 | 0.00727495 |  |  | 2375 | 0.7564229 | 0.9079553 | 0.0154235 | 0.7845632 | 0.006342547 | 0.7845449 | 0.007514304 |  |  | 126960 | 0.8077607 | 0.8678712 | 0.01009136 | 0.7897568 | 0.007325191 | 0.7897551 | 0.008489398 |  |  | 84760 | 0.670057 | 0.7035679 | 0.009068404 | 0.6627474 | 0.00814308 | 0.6627473 | 0.006344039
|  |  | 2232 | 0.934141 | 0.9386799 | 0.005232514 | 0.9269829 | 0.1197677 | 0.9270138 | 0.1040518 |  |  | 2156 | 0.8967492 | 0.894319 | 0.01219437 | 0.8865081 | 0.006630845 | 0.8865822 | 0.01387834 |  |  | 2380 | 0.8557341 | 0.9361535 | 0.01607613 | 0.8914066 | 0.007175276 | 0.8914429 | 0.007246032 |  |  | 2380 | 0.7581043 | 0.9080244 | 0.01533413 | 0.7845731 | 0.006342599 | 0.7845548 | 0.007514324 |  |  | 127260 | 0.8055228 | 0.8678712 | 0.01009136 | 0.789984 | 0.007330988 | 0.7899824 | 0.008495313 |  |  | 85060 | 0.6678816 | 0.7035679 | 0.009068404 | 0.6630461 | 0.008153416 | 0.6630461 | 0.006351966
|  |  | 2237 | 0.934141 | 0.9390314 | 0.005214007 | 0.9272725 | 0.119805 | 0.9273042 | 0.104084 |  |  | 2161 | 0.8967492 | 0.8947801 | 0.0121618 | 0.8869127 | 0.006617783 | 0.8869867 | 0.01383819 |  |  | 2385 | 0.8568131 | 0.9363626 | 0.0160051 | 0.8915068 | 0.007164528 | 0.8915428 | 0.007217367 |  |  | 2385 | 0.7581043 | 0.9080928 | 0.01524557 | 0.7845829 | 0.00634265 | 0.7845646 | 0.007514346 |  |  | 127560 | 0.8077607 | 0.8678712 | 0.01009136 | 0.790211 | 0.007336769 | 0.7902094 | 0.008501213 |  |  | 85360 | 0.6657061 | 0.7035679 | 0.009068404 | 0.6633443 | 0.008163715 | 0.6633443 | 0.006359864
|  |  | 2242 | 0.935037 | 0.9393809 | 0.00519554 | 0.9275607 | 0.1198422 | 0.9275933 | 0.1041159 |  |  | 2166 | 0.8977097 | 0.8952389 | 0.01212926 | 0.8873151 | 0.006604754 | 0.887389 | 0.01379812 |  |  | 2390 | 0.8568131 | 0.9365702 | 0.01593435 | 0.8916061 | 0.007153902 | 0.8916419 | 0.007188954 |  |  | 2390 | 0.7547414 | 0.9081606 | 0.0151578 | 0.7845928 | 0.006342702 | 0.7845745 | 0.007514369 |  |  | 127860 | 0.8077607 | 0.8678712 | 0.01009136 | 0.7904377 | 0.007342532 | 0.7904361 | 0.008507097 |  |  | 85660 | 0.6613552 | 0.7035679 | 0.009068404 | 0.663642 | 0.008173977 | 0.663642 | 0.006367734
|  |  | 2247 | 0.9359329 | 0.9397284 | 0.005177114 | 0.9278475 | 0.1198791 | 0.9278809 | 0.1041477 |  |  | 2171 | 0.8977097 | 0.8956954 | 0.01209675 | 0.8877154 | 0.00659176 | 0.8877891 | 0.01375811 |  |  | 2395 | 0.8546551 | 0.9367764 | 0.01586389 | 0.8917045 | 0.007143397 | 0.8917402 | 0.007160791 |  |  | 2395 | 0.7581043 | 0.9082277 | 0.01507082 | 0.7846027 | 0.006342754 | 0.7845843 | 0.007514394 |  |  | 128160 | 0.8122366 | 0.8678712 | 0.01009136 | 0.7906642 | 0.00734828 | 0.7906626 | 0.008512967 |  |  | 85960 | 0.6657061 | 0.7035679 | 0.009068404 | 0.6639392 | 0.008184202 | 0.6639393 | 0.006375575
|  |  | 2252 | 0.934141 | 0.9400738 | 0.005158728 | 0.928133 | 0.1199159 | 0.9281672 | 0.1041794 |  |  | 2176 | 0.8977097 | 0.8961496 | 0.01206425 | 0.8881135 | 0.0065788 | 0.8881871 | 0.01371817 |  |  | 2400 | 0.8568131 | 0.9369812 | 0.01579371 | 0.8918022 | 0.007133013 | 0.8918376 | 0.007132878 |  |  | 2400 | 0.7597858 | 0.9082941 | 0.01498464 | 0.7846125 | 0.006342806 | 0.7845941 | 0.007514419 |  |  | 128460 | 0.8077607 | 0.8678712 | 0.01009136 | 0.7908903 | 0.00735401 | 0.7908888 | 0.008518822 |  |  | 86260 | 0.6657061 | 0.7035679 | 0.009068404 | 0.6642359 | 0.008194389 | 0.664236 | 0.006383387
|  |  | 2257 | 0.935037 | 0.9404172 | 0.005140384 | 0.928417 | 0.1199525 | 0.9284521 | 0.1042109 |  |  | 2181 | 0.8996306 | 0.8966016 | 0.01203179 | 0.8885094 | 0.006565873 | 0.8885829 | 0.01367829 |  |  | 2405 | 0.8578922 | 0.9371847 | 0.01572381 | 0.891899 | 0.007122749 | 0.8919342 | 0.007105213 |  |  | 2405 | 0.7581043 | 0.9083599 | 0.01489924 | 0.7846223 | 0.006342858 | 0.7846039 | 0.007514447 |  |  | 128760 | 0.8099987 | 0.8678712 | 0.01009136 | 0.7911163 | 0.007359723 | 0.7911148 | 0.008524662 |  |  | 86560 | 0.6765834 | 0.7035679 | 0.009068404 | 0.6645321 | 0.00820454 | 0.6645323 | 0.006391171
|  |  | 2262 | 0.9359329 | 0.9407587 | 0.005122081 | 0.9286997 | 0.119989 | 0.9287356 | 0.1042423 |  |  | 2186 | 0.8986701 | 0.8970513 | 0.01199935 | 0.8889031 | 0.006552982 | 0.8889766 | 0.01363849 |  |  | 2410 | 0.8557341 | 0.9373867 | 0.01565421 | 0.8919949 | 0.007112602 | 0.89203 | 0.007077794 |  |  | 2410 | 0.7581043 | 0.9084251 | 0.01481462 | 0.7846321 | 0.00634291 | 0.7846137 | 0.007514475 |  |  | 129060 | 0.8077607 | 0.8678712 | 0.01009136 | 0.7913419 | 0.00736542 | 0.7913405 | 0.008530486 |  |  | 86860 | 0.670057 | 0.7035679 | 0.009068404 | 0.6648278 | 0.008214653 | 0.664828 | 0.006398926
|  |  | 2267 | 0.9368289 | 0.9410982 | 0.005103819 | 0.928981 | 0.1200252 | 0.9290178 | 0.1042735 |  |  | 2191 | 0.8996306 | 0.8974987 | 0.01196693 | 0.8892948 | 0.006540125 | 0.8893681 | 0.01359876 |  |  | 2415 | 0.8568131 | 0.9375874 | 0.01558488 | 0.8920901 | 0.007102573 | 0.892125 | 0.007050621 |  |  | 2415 | 0.7581043 | 0.9084896 | 0.01473077 | 0.7846419 | 0.006342962 | 0.7846235 | 0.007514504 |  |  | 129360 | 0.8077607 | 0.8678712 | 0.01009136 | 0.7915673 | 0.0073711 | 0.7915659 | 0.008536296 |  |  | 87160 | 0.670057 | 0.7035679 | 0.009068404 | 0.665123 | 0.008224728 | 0.6651233 | 0.006406652
|  |  | 2272 | 0.9359329 | 0.9414357 | 0.005085598 | 0.929261 | 0.1200613 | 0.9292986 | 0.1043046 |  |  | 2196 | 0.8986701 | 0.8979439 | 0.01193454 | 0.8896843 | 0.006527303 | 0.8897575 | 0.0135591 |  |  | 2420 | 0.8568131 | 0.9377868 | 0.01551585 | 0.8921844 | 0.00709266 | 0.8922191 | 0.007023691 |  |  | 2420 | 0.7513784 | 0.9085535 | 0.01464769 | 0.7846517 | 0.006343015 | 0.7846333 | 0.007514535 |  |  | 129660 | 0.8032848 | 0.8678712 | 0.01009136 | 0.7917925 | 0.007376764 | 0.7917911 | 0.008542091 |  |  | 87460 | 0.6635307 | 0.7035679 | 0.009068404 | 0.6654177 | 0.008234767 | 0.665418 | 0.00641435
|  |  | 2277 | 0.9368289 | 0.9417713 | 0.005067419 | 0.9295396 | 0.1200973 | 0.929578 | 0.1043356 |  |  | 2201 | 0.900591 | 0.8983869 | 0.01190218 | 0.8900717 | 0.006514516 | 0.8901448 | 0.01351951 |  |  | 2425 | 0.8568131 | 0.9379847 | 0.01544709 | 0.892278 | 0.007082861 | 0.8923125 | 0.006997004 |  |  | 2425 | 0.7581043 | 0.9086167 | 0.01456538 | 0.7846614 | 0.006343067 | 0.784643 | 0.007514567 |  |  | 129960 | 0.8055228 | 0.8678712 | 0.01009136 | 0.7920174 | 0.00738241 | 0.7920161 | 0.008547871 |  |  | 87760 | 0.6657061 | 0.7035679 | 0.009068404 | 0.665712 | 0.008244769 | 0.6657123 | 0.006422019
|  |  | 2282 | 0.9368289 | 0.9421049 | 0.005049282 | 0.9298169 | 0.120133 | 0.9298561 | 0.1043663 |  |  | 2206 | 0.900591 | 0.8988277 | 0.01186985 | 0.890457 | 0.006501765 | 0.89053 | 0.01347999 |  |  | 2430 | 0.8568131 | 0.9381814 | 0.01537862 | 0.8923707 | 0.007073177 | 0.892405 | 0.006970559 |  |  | 2430 | 0.7581043 | 0.9086794 | 0.01448384 | 0.7846712 | 0.006343119 | 0.7846527 | 0.0075146 |  |  | 130260 | 0.8099987 | 0.8678712 | 0.01009136 | 0.792242 | 0.00738804 | 0.7922407 | 0.008553636 |  |  | 88060 | 0.6657061 | 0.7035679 | 0.009068404 | 0.6660057 | 0.008254733 | 0.6660061 | 0.006429659
|  |  | 2287 | 0.9368289 | 0.9424366 | 0.005031186 | 0.9300929 | 0.1201686 | 0.9301329 | 0.104397 |  |  | 2211 | 0.9015515 | 0.8992663 | 0.01183755 | 0.8908402 | 0.006489049 | 0.8909131 | 0.01344055 |  |  | 2435 | 0.8578922 | 0.9383767 | 0.01531043 | 0.8924627 | 0.007063605 | 0.8924968 | 0.006944353 |  |  | 2435 | 0.7581043 | 0.9087415 | 0.01440305 | 0.7846809 | 0.006343172 | 0.7846625 | 0.007514634 |  |  | 130560 | 0.8144746 | 0.8678712 | 0.01009136 | 0.7924664 | 0.007393653 | 0.7924651 | 0.008559386 |  |  | 88360 | 0.6722325 | 0.7035679 | 0.009068404 | 0.666299 | 0.00826466 | 0.6662993 | 0.00643727
|  |  | 2292 | 0.9368289 | 0.9427663 | 0.005013132 | 0.9303676 | 0.120204 | 0.9304084 | 0.1044275 |  |  | 2216 | 0.900591 | 0.8997026 | 0.01180527 | 0.8912214 | 0.006476369 | 0.8912942 | 0.01340118 |  |  | 2440 | 0.8568131 | 0.9385707 | 0.01524253 | 0.8925539 | 0.007054145 | 0.8925878 | 0.006918386 |  |  | 2440 | 0.7581043 | 0.9088029 | 0.01432301 | 0.7846906 | 0.006343224 | 0.7846722 | 0.007514668 |  |  | 130860 | 0.8189504 | 0.8678712 | 0.01009136 | 0.7926905 | 0.00739925 | 0.7926893 | 0.00856512 |  |  | 88660 | 0.6744079 | 0.7035679 | 0.009068404 | 0.6665917 | 0.00827455 | 0.6665921 | 0.006444853
|  |  | 2297 | 0.9377248 | 0.9430942 | 0.00499512 | 0.9306409 | 0.1202393 | 0.9306825 | 0.1044579 |  |  | 2221 | 0.9015515 | 0.9001368 | 0.01177303 | 0.8916005 | 0.006463724 | 0.8916732 | 0.01336188 |  |  | 2445 | 0.8578922 | 0.9387633 | 0.0151749 | 0.8926443 | 0.007044796 | 0.892678 | 0.006892656 |  |  | 2445 | 0.7581043 | 0.9088637 | 0.01424372 | 0.7847003 | 0.006343277 | 0.7846819 | 0.007514704 |  |  | 131160 | 0.8122366 | 0.8678712 | 0.01009136 | 0.7929144 | 0.00740483 | 0.7929132 | 0.00857084 |  |  | 88960 | 0.6678816 | 0.7035679 | 0.009068404 | 0.666884 | 0.008284403 | 0.6668844 | 0.006452408
|  |  | 2302 | 0.9377248 | 0.9434202 | 0.004977151 | 0.930913 | 0.1202744 | 0.9309554 | 0.1044881 |  |  | 2226 | 0.9015515 | 0.9005689 | 0.01174081 | 0.8919775 | 0.006451116 | 0.8920501 | 0.01332265 |  |  | 2450 | 0.8568131 | 0.9389547 | 0.01510756 | 0.8927339 | 0.007035557 | 0.8927674 | 0.006867162 |  |  | 2450 | 0.7564229 | 0.908924 | 0.01416517 | 0.78471 | 0.00634333 | 0.7846915 | 0.007514741 |  |  | 131460 | 0.8055228 | 0.8678712 | 0.01009136 | 0.793138 | 0.007410393 | 0.7931369 | 0.008576545 |  |  | 89260 | 0.6678816 | 0.7035679 | 0.009068404 | 0.6671757 | 0.008294219 | 0.6671762 | 0.006459934
|  |  | 2307 | 0.9386208 | 0.9437442 | 0.004959224 | 0.9311837 | 0.1203093 | 0.931227 | 0.1045182 |  |  | 2231 | 0.9025119 | 0.9009988 | 0.01170863 | 0.8923525 | 0.006438544 | 0.892425 | 0.0132835 |  |  | 2455 | 0.8578922 | 0.9391448 | 0.0150405 | 0.8928228 | 0.007026426 | 0.8928561 | 0.006841902 |  |  | 2455 | 0.7597858 | 0.9089837 | 0.01408736 | 0.7847197 | 0.006343382 | 0.7847012 | 0.007514779 |  |  | 131760 | 0.8077607 | 0.8678712 | 0.01009136 | 0.7933614 | 0.007415939 | 0.7933603 | 0.008582235 |  |  | 89560 | 0.6678816 | 0.7035679 | 0.009068404 | 0.667467 | 0.008303998 | 0.6674676 | 0.006467431
|  |  | 2312 | 0.9386208 | 0.9440664 | 0.004941339 | 0.9314532 | 0.120344 | 0.9314972 | 0.1045481 |  |  | 2236 | 0.9015515 | 0.9014265 | 0.01167647 | 0.8927254 | 0.006426009 | 0.8927978 | 0.01324443 |  |  | 2460 | 0.8568131 | 0.9393336 | 0.01497372 | 0.8929109 | 0.007017403 | 0.892944 | 0.006816876 |  |  | 2460 | 0.7581043 | 0.9090427 | 0.01401029 | 0.7847293 | 0.006343435 | 0.7847109 | 0.007514817 |  |  | 132060 | 0.8122366 | 0.8678712 | 0.01009136 | 0.7935845 | 0.007421469 | 0.7935834 | 0.00858791 |  |  | 89860 | 0.670057 | 0.7035679 | 0.009068404 | 0.6677578 | 0.00831374 | 0.6677584 | 0.0064749
|  |  | 2317 | 0.9386208 | 0.9443868 | 0.004923496 | 0.9317214 | 0.1203786 | 0.9317662 | 0.1045779 |  |  | 2241 | 0.900591 | 0.9018521 | 0.01164435 | 0.8930964 | 0.00641351 | 0.8931686 | 0.01320543 |  |  | 2465 | 0.8578922 | 0.9395211 | 0.01490723 | 0.8929983 | 0.007008486 | 0.8930312 | 0.006792081 |  |  | 2465 | 0.7581043 | 0.9091012 | 0.01393395 | 0.784739 | 0.006343488 | 0.7847205 | 0.007514857 |  |  | 132360 | 0.8122366 | 0.8678712 | 0.01009136 | 0.7938073 | 0.007426982 | 0.7938063 | 0.00859357 |  |  | 90160 | 0.6744079 | 0.7035679 | 0.009068404 | 0.6680481 | 0.008323444 | 0.6680487 | 0.00648234
|  |  | 2322 | 0.9395168 | 0.9447053 | 0.004905697 | 0.9319884 | 0.1204131 | 0.932034 | 0.1046076 |  |  | 2246 | 0.9025119 | 0.9022755 | 0.01161226 | 0.8934653 | 0.006401048 | 0.8935375 | 0.01316651 |  |  | 2470 | 0.8589712 | 0.9397073 | 0.01484101 | 0.8930849 | 0.006999675 | 0.8931177 | 0.006767517 |  |  | 2470 | 0.7564229 | 0.9091592 | 0.01385834 | 0.7847486 | 0.006343541 | 0.7847301 | 0.007514897 |  |  | 132660 | 0.8099987 | 0.8678712 | 0.01009136 | 0.7940299 | 0.007432479 | 0.7940289 | 0.008599215 |  |  | 90460 | 0.6722325 | 0.7035679 | 0.009068404 | 0.668338 | 0.008333112 | 0.6683386 | 0.006489751
|  |  | 2327 | 0.9395168 | 0.9450219 | 0.00488794 | 0.9322541 | 0.1204473 | 0.9323004 | 0.1046371 |  |  | 2251 | 0.9025119 | 0.9026969 | 0.0115802 | 0.8938322 | 0.006388623 | 0.8939043 | 0.01312766 |  |  | 2475 | 0.8568131 | 0.9398923 | 0.01477507 | 0.8931708 | 0.006990969 | 0.8932034 | 0.006743182 |  |  | 2475 | 0.7581043 | 0.9092166 | 0.01378344 | 0.7847583 | 0.006343594 | 0.7847397 | 0.007514938 |  |  | 132960 | 0.8144746 | 0.8678712 | 0.01009136 | 0.7942522 | 0.007437959 | 0.7942513 | 0.008604845 |  |  | 90760 | 0.670057 | 0.7035679 | 0.009068404 | 0.6686273 | 0.008342743 | 0.668628 | 0.006497134
|  |  | 2332 | 0.9386208 | 0.9453367 | 0.004870226 | 0.9325185 | 0.1204815 | 0.9325656 | 0.1046665 |  |  | 2256 | 0.9034724 | 0.9031161 | 0.01154818 | 0.8941972 | 0.006376236 | 0.8942691 | 0.01308889 |  |  | 2480 | 0.8578922 | 0.940076 | 0.01470941 | 0.8932559 | 0.006982366 | 0.8932883 | 0.006719074 |  |  | 2480 | 0.7564229 | 0.9092734 | 0.01370927 | 0.7847679 | 0.006343647 | 0.7847493 | 0.007514979 |  |  | 133260 | 0.8122366 | 0.8678712 | 0.01009136 | 0.7944743 | 0.007443422 | 0.7944734 | 0.00861046 |  |  | 91060 | 0.6765834 | 0.7035679 | 0.009068404 | 0.6689161 | 0.008352337 | 0.6689169 | 0.006504489
|  |  | 2337 | 0.9395168 | 0.9456497 | 0.004852555 | 0.9327817 | 0.1205154 | 0.9328296 | 0.1046958 |  |  | 2261 | 0.9034724 | 0.9035333 | 0.01151619 | 0.8945601 | 0.006363885 | 0.894632 | 0.0130502 |  |  | 2485 | 0.8589712 | 0.9402585 | 0.01464404 | 0.8933404 | 0.006973865 | 0.8933726 | 0.006695193 |  |  | 2485 | 0.7581043 | 0.9093296 | 0.0136358 | 0.7847775 | 0.0063437 | 0.7847589 | 0.007515022 |  |  | 133560 | 0.8032848 | 0.8678712 | 0.01009136 | 0.7946961 | 0.007448869 | 0.7946953 | 0.00861606 |  |  | 91360 | 0.6765834 | 0.7035679 | 0.009068404 | 0.6692045 | 0.008361894 | 0.6692053 | 0.006511815
|  |  | 2342 | 0.9404127 | 0.9459609 | 0.004834927 | 0.9330436 | 0.1205492 | 0.9330923 | 0.1047249 |  |  | 2266 | 0.9025119 | 0.9039484 | 0.01148423 | 0.8949211 | 0.006351572 | 0.8949929 | 0.01301159 |  |  | 2490 | 0.8568131 | 0.9404397 | 0.01457894 | 0.8934241 | 0.006965466 | 0.8934561 | 0.006671538 |  |  | 2490 | 0.7581043 | 0.9093853 | 0.01356305 | 0.7847871 | 0.006343753 | 0.7847685 | 0.007515065 |  |  | 133860 | 0.8099987 | 0.8678712 | 0.01009136 | 0.7949177 | 0.007454299 | 0.7949169 | 0.008621645 |  |  | 91660 | 0.670057 | 0.7035679 | 0.009068404 | 0.6694924 | 0.008371414 | 0.6694932 | 0.006519113
|  |  | 2347 | 0.9404127 | 0.9462703 | 0.004817342 | 0.9333044 | 0.1205829 | 0.9333538 | 0.1047539 |  |  | 2271 | 0.9025119 | 0.9043614 | 0.01145231 | 0.8952802 | 0.006339297 | 0.8953518 | 0.01297305 |  |  | 2495 | 0.8578922 | 0.9406197 | 0.01451411 | 0.8935071 | 0.006957168 | 0.893539 | 0.006648105 |  |  | 2495 | 0.7614673 | 0.9094405 | 0.013491 | 0.7847966 | 0.006343806 | 0.7847781 | 0.007515109 |  |  | 134160 | 0.8167125 | 0.8678712 | 0.01009136 | 0.795139 | 0.007459712 | 0.7951382 | 0.008627215 |  |  | 91960 | 0.6722325 | 0.7035679 | 0.009068404 | 0.6697798 | 0.008380897 | 0.6697806 | 0.006526382
|  |  | 2352 | 0.9413087 | 0.9465778 | 0.0047998 | 0.9335639 | 0.1206164 | 0.9336141 | 0.1047828 |  |  | 2276 | 0.9034724 | 0.9047723 | 0.01142043 | 0.8956373 | 0.006327059 | 0.8957088 | 0.0129346 |  |  | 2500 | 0.8578922 | 0.9407985 | 0.01444957 | 0.8935894 | 0.006948969 | 0.8936211 | 0.006624895 |  |  | 2500 | 0.7614673 | 0.9094951 | 0.01341964 | 0.7848062 | 0.006343859 | 0.7847877 | 0.007515153 |  |  | 134460 | 0.8144746 | 0.8678712 | 0.01009136 | 0.7953601 | 0.007465109 | 0.7953593 | 0.00863277 |  |  | 92260 | 0.6678816 | 0.7035679 | 0.009068404 | 0.6700667 | 0.008390344 | 0.6700676 | 0.006533623
|  |  | 2357 | 0.9404127 | 0.9468837 | 0.004782302 | 0.9338222 | 0.1206497 | 0.9338732 | 0.1048115 |  |  | 2281 | 0.9044329 | 0.9051812 | 0.01138857 | 0.8959925 | 0.00631486 | 0.8960639 | 0.01289622 |  |  | 2505 | 0.8589712 | 0.9409761 | 0.0143853 | 0.893671 | 0.006940869 | 0.8937025 | 0.006601906 |  |  | 2505 | 0.7614673 | 0.9095492 | 0.01334899 | 0.7848158 | 0.006343913 | 0.7847972 | 0.007515199 |  |  | 134760 | 0.8099987 | 0.8678712 | 0.01009136 | 0.7955809 | 0.007470489 | 0.7955802 | 0.008638311 |  |  | 92560 | 0.6744079 | 0.7035679 | 0.009068404 | 0.6703532 | 0.008399753 | 0.6703541 | 0.006540835
|  |  | 2362 | 0.9413087 | 0.9471877 | 0.004764847 | 0.9340793 | 0.1206829 | 0.934131 | 0.1048401 |  |  | 2286 | 0.9044329 | 0.905588 | 0.01135676 | 0.8963457 | 0.006302698 | 0.896417 | 0.01285792 |  |  | 2510 | 0.8589712 | 0.9411525 | 0.01432131 | 0.893752 | 0.006932866 | 0.8937833 | 0.006579136 |  |  | 2510 | 0.7614673 | 0.9096028 | 0.01327902 | 0.7848253 | 0.006343966 | 0.7848067 | 0.007515244 |  |  | 135060 | 0.8144746 | 0.8678712 | 0.01009136 | 0.7958015 | 0.007475853 | 0.7958008 | 0.008643836 |  |  | 92860 | 0.6744079 | 0.7035679 | 0.009068404 | 0.6706391 | 0.008409126 | 0.6706401 | 0.00654802
|  |  | 2367 | 0.9422046 | 0.94749 | 0.004747436 | 0.9343352 | 0.1207159 | 0.9343877 | 0.1048686 |  |  | 2291 | 0.9053933 | 0.9059928 | 0.01132498 | 0.8966971 | 0.006290575 | 0.8967682 | 0.01281971 |  |  | 2515 | 0.8589712 | 0.9413277 | 0.0142576 | 0.8938322 | 0.00692496 | 0.8938633 | 0.006556585 |  |  | 2515 | 0.7681932 | 0.9096559 | 0.01320974 | 0.7848349 | 0.00634402 | 0.7848163 | 0.007515291 |  |  | 135360 | 0.8256643 | 0.8678712 | 0.01009136 | 0.7960218 | 0.0074812 | 0.7960211 | 0.008649346 |  |  | 93160 | 0.6722325 | 0.7035679 | 0.009068404 | 0.6709246 | 0.008418462 | 0.6709256 | 0.006555175
|  |  | 2372 | 0.9413087 | 0.9477905 | 0.004730068 | 0.9345899 | 0.1207488 | 0.9346431 | 0.1048969 |  |  | 2296 | 0.9044329 | 0.9063956 | 0.01129324 | 0.8970465 | 0.00627849 | 0.8971176 | 0.01278157 |  |  | 2520 | 0.8578922 | 0.9415017 | 0.01419416 | 0.8939117 | 0.006917149 | 0.8939427 | 0.00653425 |  |  | 2520 | 0.7581043 | 0.9097084 | 0.01314115 | 0.7848444 | 0.006344073 | 0.7848258 | 0.007515338 |  |  | 135660 | 0.8189504 | 0.8678712 | 0.01009136 | 0.7962418 | 0.007486531 | 0.7962412 | 0.008654841 |  |  | 93460 | 0.6722325 | 0.7035679 | 0.009068404 | 0.6712096 | 0.008427762 | 0.6712106 | 0.006562303
|  |  | 2377 | 0.9422046 | 0.9480893 | 0.004712745 | 0.9348434 | 0.1207815 | 0.9348974 | 0.1049251 |  |  | 2301 | 0.9044329 | 0.9067964 | 0.01126153 | 0.897394 | 0.006266444 | 0.897465 | 0.01274351 |  |  | 2525 | 0.8600502 | 0.9416745 | 0.014131 | 0.8939906 | 0.006909433 | 0.8940214 | 0.006512131 |  |  | 2525 | 0.7581043 | 0.9097604 | 0.01307323 | 0.7848539 | 0.006344127 | 0.7848353 | 0.007515385 |  |  | 135960 | 0.8144746 | 0.8678712 | 0.01009136 | 0.7964616 | 0.007491845 | 0.7964611 | 0.008660322 |  |  | 93760 | 0.6765834 | 0.7035679 | 0.009068404 | 0.6714942 | 0.008437025 | 0.6714952 | 0.006569402
|  |  | 2382 | 0.9422046 | 0.9483864 | 0.004695465 | 0.9350957 | 0.1208141 | 0.9351505 | 0.1049532 |  |  | 2306 | 0.9044329 | 0.9071952 | 0.01122986 | 0.8977397 | 0.006254436 | 0.8978105 | 0.01270554 |  |  | 2530 | 0.8578922 | 0.9418461 | 0.01406811 | 0.8940688 | 0.006901811 | 0.8940995 | 0.006490226 |  |  | 2530 | 0.7614673 | 0.9098119 | 0.01300599 | 0.7848634 | 0.00634418 | 0.7848448 | 0.007515433 |  |  | 136260 | 0.8144746 | 0.8678712 | 0.01009136 | 0.7966812 | 0.007497143 | 0.7966806 | 0.008665787 |  |  | 94060 | 0.6722325 | 0.7035679 | 0.009068404 | 0.6717782 | 0.008446251 | 0.6717793 | 0.006576473
|  |  | 2387 | 0.9431006 | 0.9486817 | 0.004678228 | 0.9353469 | 0.1208465 | 0.9354024 | 0.1049812 |  |  | 2311 | 0.9044329 | 0.9075919 | 0.01119823 | 0.8980835 | 0.006242468 | 0.8981542 | 0.01266765 |  |  | 2535 | 0.8589712 | 0.9420166 | 0.0140055 | 0.8941464 | 0.006894282 | 0.8941768 | 0.006468534 |  |  | 2535 | 0.7597858 | 0.909863 | 0.01293941 | 0.7848729 | 0.006344234 | 0.7848543 | 0.007515482 |  |  | 136560 | 0.8144746 | 0.8678712 | 0.01009136 | 0.7969005 | 0.007502424 | 0.7969 | 0.008671237 |  |  | 94360 | 0.6809343 | 0.7035679 | 0.009068404 | 0.6720618 | 0.008455441 | 0.6720629 | 0.006583516
|  |  | 2392 | 0.9422046 | 0.9489753 | 0.004661036 | 0.9355969 | 0.1208788 | 0.9356531 | 0.105009 |  |  | 2316 | 0.9053933 | 0.9079867 | 0.01116664 | 0.8984254 | 0.006230538 | 0.898496 | 0.01262984 |  |  | 2540 | 0.8578922 | 0.942186 | 0.01394316 | 0.8942233 | 0.006886844 | 0.8942536 | 0.006447053 |  |  | 2540 | 0.7547414 | 0.9099135 | 0.0128735 | 0.7848824 | 0.006344288 | 0.7848638 | 0.007515531 |  |  | 136860 | 0.8189504 | 0.8678712 | 0.01009136 | 0.7971196 | 0.007507688 | 0.7971191 | 0.008676673 |  |  | 94660 | 0.6765834 | 0.7035679 | 0.009068404 | 0.6723449 | 0.008464594 | 0.672346 | 0.00659053
|  |  | 2397 | 0.9422046 | 0.9492673 | 0.004643888 | 0.9358458 | 0.120911 | 0.9359027 | 0.1050367 |  |  | 2321 | 0.9053933 | 0.9083796 | 0.01113509 | 0.8987655 | 0.006218647 | 0.898836 | 0.01259211 |  |  | 2545 | 0.8611292 | 0.9423541 | 0.01388109 | 0.8942995 | 0.006879497 | 0.8943296 | 0.006425782 |  |  | 2545 | 0.7614673 | 0.9099635 | 0.01280825 | 0.7848919 | 0.006344341 | 0.7848733 | 0.007515581 |  |  | 137160 | 0.8167125 | 0.8678712 | 0.01009136 | 0.7973384 | 0.007512936 | 0.7973379 | 0.008682093 |  |  | 94960 | 0.6787588 | 0.7035679 | 0.009068404 | 0.6726275 | 0.00847371 | 0.6726287 | 0.006597516
|  |  | 2402 | 0.9422046 | 0.9495575 | 0.004626784 | 0.9360935 | 0.1209429 | 0.9361512 | 0.1050643 |  |  | 2326 | 0.9053933 | 0.9087704 | 0.01110358 | 0.8991037 | 0.006206795 | 0.8991741 | 0.01255447 |  |  | 2550 | 0.8589712 | 0.9425212 | 0.0138193 | 0.8943751 | 0.00687224 | 0.8944051 | 0.006404719 |  |  | 2550 | 0.7614673 | 0.910013 | 0.01274365 | 0.7849014 | 0.006344395 | 0.7848827 | 0.007515631 |  |  | 137460 | 0.8189504 | 0.8678712 | 0.01009136 | 0.7975569 | 0.007518168 | 0.7975565 | 0.008687499 |  |  | 95260 | 0.6744079 | 0.7035679 | 0.009068404 | 0.6729097 | 0.00848279 | 0.6729109 | 0.006604475
|  |  | 2407 | 0.9439966 | 0.9498461 | 0.004609724 | 0.9363401 | 0.1209748 | 0.9363985 | 0.1050918 |  |  | 2331 | 0.9063538 | 0.9091593 | 0.01107211 | 0.8994401 | 0.006194983 | 0.8995104 | 0.01251691 |  |  | 2555 | 0.8589712 | 0.9426871 | 0.01375778 | 0.8944501 | 0.006865073 | 0.8944799 | 0.006383864 |  |  | 2555 | 0.7597858 | 0.9100621 | 0.01267971 | 0.7849108 | 0.006344449 | 0.7848922 | 0.007515682 |  |  | 137760 | 0.8167125 | 0.8678712 | 0.01009136 | 0.7977752 | 0.007523383 | 0.7977748 | 0.00869289 |  |  | 95560 | 0.6722325 | 0.7035679 | 0.009068404 | 0.6731914 | 0.008491834 | 0.6731926 | 0.006611405
|  |  | 2412 | 0.9422046 | 0.950133 | 0.004592708 | 0.9365855 | 0.1210065 | 0.9366447 | 0.1051191 |  |  | 2336 | 0.9073142 | 0.9095463 | 0.01104067 | 0.8997747 | 0.00618321 | 0.8998449 | 0.01247943 |  |  | 2560 | 0.8589712 | 0.9428519 | 0.01369653 | 0.8945244 | 0.006857993 | 0.894554 | 0.006363214 |  |  | 2560 | 0.7581043 | 0.9101107 | 0.01261642 | 0.7849203 | 0.006344503 | 0.7849016 | 0.007515733 |  |  | 138060 | 0.8144746 | 0.8678712 | 0.01009136 | 0.7979933 | 0.007528582 | 0.7979929 | 0.008698265 |  |  | 95860 | 0.6744079 | 0.7035679 | 0.009068404 | 0.6734726 | 0.008500841 | 0.6734738 | 0.006618307
|  |  | 2417 | 0.9439966 | 0.9504182 | 0.004575737 | 0.9368299 | 0.1210381 | 0.9368897 | 0.1051463 |  |  | 2341 | 0.9063538 | 0.9099313 | 0.01100928 | 0.9001075 | 0.006171476 | 0.9001776 | 0.01244204 |  |  | 2565 | 0.8589712 | 0.9430156 | 0.01363555 | 0.8945981 | 0.006851 | 0.8946276 | 0.006342769 |  |  | 2565 | 0.7597858 | 0.9101588 | 0.01255376 | 0.7849297 | 0.006344557 | 0.7849111 | 0.007515784 |  |  | 138360 | 0.8099987 | 0.8678712 | 0.01009136 | 0.7982111 | 0.007533764 | 0.7982108 | 0.008703626 |  |  | 96160 | 0.6787588 | 0.7035679 | 0.009068404 | 0.6737533 | 0.008509812 | 0.6737546 | 0.006625181
|  |  | 2422 | 0.9431006 | 0.9507018 | 0.00455881 | 0.9370731 | 0.1210695 | 0.9371336 | 0.1051734 |  |  | 2346 | 0.9073142 | 0.9103145 | 0.01097793 | 0.9004385 | 0.006159783 | 0.9005084 | 0.01240474 |  |  | 2570 | 0.8589712 | 0.9431782 | 0.01357485 | 0.8946712 | 0.006844094 | 0.8947005 | 0.006322527 |  |  | 2570 | 0.7581043 | 0.9102064 | 0.01249175 | 0.7849392 | 0.006344611 | 0.7849205 | 0.007515836 |  |  | 138660 | 0.8144746 | 0.8678712 | 0.01009136 | 0.7984286 | 0.00753893 | 0.7984283 | 0.008708972 |  |  | 96460 | 0.6787588 | 0.7035679 | 0.009068404 | 0.6740336 | 0.008518747 | 0.6740349 | 0.006632026
|  |  | 2427 | 0.9448925 | 0.9509837 | 0.004541928 | 0.9373152 | 0.1211007 | 0.9373764 | 0.1052004 |  |  | 2351 | 0.9063538 | 0.9106957 | 0.01094662 | 0.9007677 | 0.006148129 | 0.9008375 | 0.01236751 |  |  | 2575 | 0.8589712 | 0.9433396 | 0.01351441 | 0.8947437 | 0.006837273 | 0.8947728 | 0.006302487 |  |  | 2575 | 0.7614673 | 0.9102536 | 0.01243037 | 0.7849486 | 0.006344666 | 0.7849299 | 0.007515888 |  |  | 138960 | 0.8189504 | 0.8678712 | 0.01009136 | 0.7986459 | 0.007544079 | 0.7986457 | 0.008714303 |  |  | 96760 | 0.6787588 | 0.7035679 | 0.009068404 | 0.6743134 | 0.008527645 | 0.6743147 | 0.006638844
|  |  | 2432 | 0.9439966 | 0.9512641 | 0.00452509 | 0.9375561 | 0.1211319 | 0.9376181 | 0.1052272 |  |  | 2356 | 0.9063538 | 0.911075 | 0.01091535 | 0.9010951 | 0.006136514 | 0.9011648 | 0.01233038 |  |  | 2580 | 0.8600502 | 0.9435 | 0.01345425 | 0.8948155 | 0.006830537 | 0.8948445 | 0.006282648 |  |  | 2580 | 0.7614673 | 0.9103003 | 0.01236963 | 0.784958 | 0.00634472 | 0.7849393 | 0.007515941 |  |  | 139260 | 0.8144746 | 0.8678712 | 0.01009136 | 0.798863 | 0.007549213 | 0.7988628 | 0.008719619 |  |  | 97060 | 0.670057 | 0.7035679 | 0.009068404 | 0.6745927 | 0.008536507 | 0.6745941 | 0.006645634
|  |  | 2437 | 0.9448925 | 0.9515428 | 0.004508297 | 0.937796 | 0.1211629 | 0.9378587 | 0.105254 |  |  | 2361 | 0.9073142 | 0.9114524 | 0.01088412 | 0.9014207 | 0.00612494 | 0.9014903 | 0.01229333 |  |  | 2585 | 0.8600502 | 0.9436593 | 0.01339435 | 0.8948868 | 0.006823884 | 0.8949155 | 0.006263007 |  |  | 2585 | 0.7547414 | 0.9103465 | 0.0123095 | 0.7849674 | 0.006344774 | 0.7849487 | 0.007515994 |  |  | 139560 | 0.8167125 | 0.8678712 | 0.01009136 | 0.7990798 | 0.007554329 | 0.7990796 | 0.008724921 |  |  | 97360 | 0.6744079 | 0.7035679 | 0.009068404 | 0.6748716 | 0.008545333 | 0.674873 | 0.006652396
|  |  | 2442 | 0.9448925 | 0.9518198 | 0.004491548 | 0.9380348 | 0.1211937 | 0.9380982 | 0.1052806 |  |  | 2366 | 0.9082747 | 0.9118279 | 0.01085294 | 0.9017446 | 0.006113406 | 0.901814 | 0.01225636 |  |  | 2590 | 0.8600502 | 0.9438175 | 0.01333472 | 0.8949574 | 0.006817314 | 0.894986 | 0.006243563 |  |  | 2590 | 0.7614673 | 0.9103924 | 0.01225 | 0.7849768 | 0.006344828 | 0.7849581 | 0.007516048 |  |  | 139860 | 0.8167125 | 0.8678712 | 0.01009136 | 0.7992964 | 0.007559429 | 0.7992962 | 0.008730207 |  |  | 97660 | 0.6722325 | 0.7035679 | 0.009068404 | 0.67515 | 0.008554123 | 0.6751514 | 0.00665913
|  |  | 2447 | 0.9448925 | 0.9520953 | 0.004474844 | 0.9382725 | 0.1212245 | 0.9383366 | 0.1053071 |  |  | 2371 | 0.9073142 | 0.9122015 | 0.0108218 | 0.9020667 | 0.006101912 | 0.902136 | 0.01221948 |  |  | 2595 | 0.8589712 | 0.9439746 | 0.01327536 | 0.8950274 | 0.006810826 | 0.8950559 | 0.006224317 |  |  | 2595 | 0.7597858 | 0.9104377 | 0.01219112 | 0.7849862 | 0.006344883 | 0.7849675 | 0.007516102 |  |  | 140160 | 0.8211884 | 0.8678712 | 0.01009136 | 0.7995127 | 0.007564513 | 0.7995126 | 0.008735478 |  |  | 97960 | 0.670057 | 0.7035679 | 0.009068404 | 0.6754279 | 0.008562876 | 0.6754294 | 0.006665836
|  |  | 2452 | 0.9457885 | 0.9523692 | 0.004458184 | 0.9385092 | 0.121255 | 0.9385739 | 0.1053335 |  |  | 2376 | 0.9082747 | 0.9125733 | 0.0107907 | 0.9023871 | 0.006090458 | 0.9024563 | 0.01218269 |  |  | 2600 | 0.8600502 | 0.9441307 | 0.01321627 | 0.8950969 | 0.006804418 | 0.8951252 | 0.006205264 |  |  | 2600 | 0.7614673 | 0.9104826 | 0.01213285 | 0.7849956 | 0.006344937 | 0.7849769 | 0.007516156 |  |  | 140460 | 0.8189504 | 0.8678712 | 0.01009136 | 0.7997287 | 0.007569581 | 0.7997287 | 0.008740735 |  |  | 98260 | 0.6722325 | 0.7035679 | 0.009068404 | 0.6757054 | 0.008571594 | 0.6757069 | 0.006672515
|  |  | 2457 | 0.9448925 | 0.9526415 | 0.00444157 | 0.9387447 | 0.1212855 | 0.9388102 | 0.1053597 |  |  | 2381 | 0.9092351 | 0.9129432 | 0.01075964 | 0.9027057 | 0.006079045 | 0.9027748 | 0.01214598 |  |  | 2605 | 0.8600502 | 0.9442857 | 0.01315745 | 0.8951658 | 0.006798091 | 0.8951939 | 0.006186406 |  |  | 2605 | 0.7614673 | 0.9105271 | 0.01207519 | 0.785005 | 0.006344992 | 0.7849863 | 0.007516211 |  |  | 140760 | 0.8167125 | 0.8678712 | 0.01009136 | 0.7999445 | 0.007574632 | 0.7999445 | 0.008745977 |  |  | 98560 | 0.6765834 | 0.7035679 | 0.009068404 | 0.6759824 | 0.008580275 | 0.6759839 | 0.006679165
|  |  | 2462 | 0.9457885 | 0.9529122 | 0.004425 | 0.9389792 | 0.1213158 | 0.9390453 | 0.1053859 |  |  | 2386 | 0.9092351 | 0.9133113 | 0.01072863 | 0.9030226 | 0.006067672 | 0.9030916 | 0.01210937 |  |  | 2610 | 0.8611292 | 0.9444397 | 0.01309889 | 0.8952341 | 0.006791843 | 0.8952621 | 0.006167739 |  |  | 2610 | 0.7597858 | 0.9105712 | 0.01201814 | 0.7850144 | 0.006345046 | 0.7849957 | 0.007516266 |  |  | 141060 | 0.8144746 | 0.8678712 | 0.01009136 | 0.8001601 | 0.007579667 | 0.8001601 | 0.008751204 |  |  | 98860 | 0.6765834 | 0.7035679 | 0.009068404 | 0.6762589 | 0.008588921 | 0.6762605 | 0.006685788
|  |  | 2467 | 0.9457885 | 0.9531814 | 0.004408475 | 0.9392127 | 0.121346 | 0.9392794 | 0.1054119 |  |  | 2391 | 0.9101956 | 0.9136775 | 0.01069767 | 0.9033378 | 0.006056339 | 0.9034067 | 0.01207284 |  |  | 2615 | 0.8611292 | 0.9445926 | 0.0130406 | 0.8953018 | 0.006785673 | 0.8953296 | 0.006149264 |  |  | 2615 | 0.7597858 | 0.9106148 | 0.01196168 | 0.7850237 | 0.006345101 | 0.785005 | 0.007516321 |  |  | 141360 | 0.8167125 | 0.8678712 | 0.01009136 | 0.8003754 | 0.007584686 | 0.8003755 | 0.008756416 |  |  | 99160 | 0.6831097 | 0.7035679 | 0.009068404 | 0.676535 | 0.008597531 | 0.6765366 | 0.006692383
|  |  | 2472 | 0.9457885 | 0.953449 | 0.004391995 | 0.939445 | 0.121376 | 0.9395125 | 0.1054378 |  |  | 2396 | 0.9092351 | 0.9140419 | 0.01066674 | 0.9036513 | 0.006045048 | 0.9037201 | 0.0120364 |  |  | 2620 | 0.8611292 | 0.9447445 | 0.01298257 | 0.8953689 | 0.006779581 | 0.8953966 | 0.006130978 |  |  | 2620 | 0.7581043 | 0.910658 | 0.01190582 | 0.7850331 | 0.006345156 | 0.7850144 | 0.007516376 |  |  | 141660 | 0.8189504 | 0.8678712 | 0.01009136 | 0.8005905 | 0.007589688 | 0.8005906 | 0.008761613 |  |  | 99460 | 0.6852852 | 0.7035679 | 0.009068404 | 0.6768106 | 0.008606104 | 0.6768122 | 0.006698951
|  |  | 2477 | 0.9457885 | 0.953715 | 0.00437556 | 0.9396764 | 0.1214059 | 0.9397445 | 0.1054636 |  |  | 2401 | 0.9082747 | 0.9144045 | 0.01063587 | 0.9039631 | 0.006033796 | 0.9040318 | 0.01200004 |  |  | 2625 | 0.8611292 | 0.9448954 | 0.01292481 | 0.8954355 | 0.006773566 | 0.895463 | 0.006112879 |  |  | 2625 | 0.7614673 | 0.9107007 | 0.01185056 | 0.7850425 | 0.00634521 | 0.7850237 | 0.007516432 |  |  | 141960 | 0.8189504 | 0.8678712 | 0.01009136 | 0.8008054 | 0.007594674 | 0.8008055 | 0.008766795 |  |  | 99760 | 0.6765834 | 0.7035679 | 0.009068404 | 0.6770857 | 0.008614642 | 0.6770874 | 0.00670549
|  |  | 2482 | 0.9466844 | 0.9539795 | 0.00435917 | 0.9399067 | 0.1214357 | 0.9399755 | 0.1054893 |  |  | 2406 | 0.9101956 | 0.9147653 | 0.01060503 | 0.9042732 | 0.006022586 | 0.9043418 | 0.01196378 |  |  | 2630 | 0.8600502 | 0.9450452 | 0.01286731 | 0.8955015 | 0.006767626 | 0.8955289 | 0.006094968 |  |  | 2630 | 0.7614673 | 0.9107431 | 0.01179588 | 0.7850518 | 0.006345265 | 0.7850331 | 0.007516488 |  |  | 142260 | 0.8167125 | 0.8678712 | 0.01009136 | 0.8010199 | 0.007599644 | 0.8010201 | 0.008771962 |  |  | 100060 | 0.6809343 | 0.7035679 | 0.009068404 | 0.6773604 | 0.008623145 | 0.6773621 | 0.006712003
|  |  | 2487 | 0.9466844 | 0.9542425 | 0.004342825 | 0.9401359 | 0.1214653 | 0.9402054 | 0.1055149 |  |  | 2411 | 0.9082747 | 0.9151243 | 0.01057425 | 0.9045816 | 0.006011416 | 0.9046501 | 0.0119276 |  |  | 2635 | 0.8611292 | 0.945194 | 0.01281008 | 0.895567 | 0.006761762 | 0.8955942 | 0.006077242 |  |  | 2635 | 0.7631488 | 0.910785 | 0.01174178 | 0.7850611 | 0.00634532 | 0.7850424 | 0.007516545 |  |  | 142560 | 0.8211884 | 0.8678712 | 0.01009136 | 0.8012343 | 0.007604598 | 0.8012345 | 0.008777115 |  |  | 100360 | 0.6831097 | 0.7035679 | 0.009068404 | 0.6776347 | 0.008631611 | 0.6776364 | 0.006718487
|  |  | 2492 | 0.9475804 | 0.954504 | 0.004326525 | 0.9403641 | 0.1214948 | 0.9404343 | 0.1055403 |  |  | 2416 | 0.9082747 | 0.9154814 | 0.01054351 | 0.9048884 | 0.006000288 | 0.9049567 | 0.01189151 |  |  | 2640 | 0.8611292 | 0.9453419 | 0.01275311 | 0.8956319 | 0.006755972 | 0.895659 | 0.006059699 |  |  | 2640 | 0.7597858 | 0.9108266 | 0.01168827 | 0.7850705 | 0.006345375 | 0.7850517 | 0.007516602 |  |  | 142860 | 0.8256643 | 0.8678712 | 0.01009136 | 0.8014484 | 0.007609535 | 0.8014486 | 0.008782253 |  |  | 100660 | 0.6809343 | 0.7035679 | 0.009068404 | 0.6779084 | 0.008640042 | 0.6779102 | 0.006724944
|  |  | 2497 | 0.9466844 | 0.9547639 | 0.00431027 | 0.9405914 | 0.1215242 | 0.9406621 | 0.1055657 |  |  | 2421 | 0.9121165 | 0.9158368 | 0.01051281 | 0.9051935 | 0.0059892 | 0.9052617 | 0.01185551 |  |  | 2645 | 0.8611292 | 0.9454887 | 0.0126964 | 0.8956963 | 0.006750255 | 0.8957232 | 0.00604234 |  |  | 2645 | 0.7614673 | 0.9108677 | 0.01163533 | 0.7850798 | 0.00634543 | 0.7850611 | 0.007516659 |  |  | 143160 | 0.8234263 | 0.8678712 | 0.01009136 | 0.8016622 | 0.007614456 | 0.8016625 | 0.008787376 |  |  | 100960 | 0.6787588 | 0.7035679 | 0.009068404 | 0.6781817 | 0.008648437 | 0.6781835 | 0.006731374
|  |  | 2502 | 0.9475804 | 0.9550224 | 0.004294061 | 0.9408175 | 0.1215535 | 0.940889 | 0.1055909 |  |  | 2426 | 0.9121165 | 0.9161905 | 0.01048216 | 0.905497 | 0.005978154 | 0.905565 | 0.01181961 |  |  | 2650 | 0.8600502 | 0.9456345 | 0.01263995 | 0.8957601 | 0.006744611 | 0.8957869 | 0.006025161 |  |  | 2650 | 0.7597858 | 0.9109084 | 0.01158296 | 0.7850891 | 0.006345485 | 0.7850704 | 0.007516716 |  |  | 143460 | 0.8189504 | 0.8678712 | 0.01009136 | 0.8018758 | 0.007619361 | 0.8018761 | 0.008792484 |  |  | 101260 | 0.6809343 | 0.7035679 | 0.009068404 | 0.6784546 | 0.008656797 | 0.6784564 | 0.006737776
|  |  | 2507 | 0.9484763 | 0.9552793 | 0.004277896 | 0.9410427 | 0.1215826 | 0.9411148 | 0.1056161 |  |  | 2431 | 0.9111561 | 0.9165423 | 0.01045156 | 0.9057988 | 0.005967148 | 0.9058667 | 0.01178379 |  |  | 2655 | 0.8611292 | 0.9457793 | 0.01258377 | 0.8958234 | 0.006739039 | 0.89585 | 0.006008163 |  |  | 2655 | 0.7614673 | 0.9109488 | 0.01153115 | 0.7850984 | 0.00634554 | 0.7850797 | 0.007516774 |  |  | 143760 | 0.8234263 | 0.8678712 | 0.01009136 | 0.8020892 | 0.00762425 | 0.8020895 | 0.008797578 |  |  | 101560 | 0.6787588 | 0.7035679 | 0.009068404 | 0.678727 | 0.008665121 | 0.6787288 | 0.00674415
|  |  | 2512 | 0.9475804 | 0.9555348 | 0.004261777 | 0.9412669 | 0.1216116 | 0.9413396 | 0.1056411 |  |  | 2436 | 0.9121165 | 0.9168924 | 0.01042101 | 0.906099 | 0.005956184 | 0.9061668 | 0.01174806 |  |  | 2660 | 0.8600502 | 0.9459232 | 0.01252784 | 0.8958862 | 0.006733537 | 0.8959126 | 0.005991343 |  |  | 2660 | 0.7614673 | 0.9109887 | 0.01147991 | 0.7851078 | 0.006345596 | 0.785089 | 0.007516832 |  |  | 144060 | 0.8144746 | 0.8678712 | 0.01009136 | 0.8023023 | 0.007629122 | 0.8023027 | 0.008802656 |  |  | 101860 | 0.6852852 | 0.7035679 | 0.009068404 | 0.6789989 | 0.00867341 | 0.6790008 | 0.006750497
|  |  | 2517 | 0.9484763 | 0.9557888 | 0.004245703 | 0.9414901 | 0.1216405 | 0.9415634 | 0.105666 |  |  | 2441 | 0.9121165 | 0.9172408 | 0.0103905 | 0.9063975 | 0.005945261 | 0.9064652 | 0.01171242 |  |  | 2665 | 0.8622082 | 0.9460661 | 0.01247218 | 0.8959484 | 0.006728106 | 0.8959747 | 0.0059747 |  |  | 2665 | 0.7631488 | 0.9110283 | 0.01142923 | 0.7851171 | 0.006345651 | 0.7850983 | 0.00751689 |  |  | 144360 | 0.8234263 | 0.8678712 | 0.01009136 | 0.8025152 | 0.007633979 | 0.8025156 | 0.00880772 |  |  | 102160 | 0.6831097 | 0.7035679 | 0.009068404 | 0.6792704 | 0.008681663 | 0.6792723 | 0.006756817
|  |  | 2522 | 0.9493723 | 0.9560413 | 0.004229674 | 0.9417123 | 0.1216692 | 0.9417863 | 0.1056908 |  |  | 2446 | 0.9111561 | 0.9175874 | 0.01036004 | 0.9066945 | 0.005934379 | 0.9067621 | 0.01167688 |  |  | 2670 | 0.8622082 | 0.946208 | 0.01241678 | 0.8960101 | 0.006722745 | 0.8960363 | 0.005958234 |  |  | 2670 | 0.7631488 | 0.9110674 | 0.0113791 | 0.7851264 | 0.006345706 | 0.7851076 | 0.007516948 |  |  | 144660 | 0.8234263 | 0.8678712 | 0.01009136 | 0.8027278 | 0.007638819 | 0.8027282 | 0.008812769 |  |  | 102460 | 0.6787588 | 0.7035679 | 0.009068404 | 0.6795414 | 0.008689881 | 0.6795434 | 0.00676311
|  |  | 2527 | 0.9493723 | 0.9562923 | 0.00421369 | 0.9419335 | 0.1216978 | 0.9420081 | 0.1057155 |  |  | 2451 | 0.9121165 | 0.9179322 | 0.01032963 | 0.9069898 | 0.005923539 | 0.9070573 | 0.01164142 |  |  | 2675 | 0.8622082 | 0.9463489 | 0.01236164 | 0.8960713 | 0.006717452 | 0.8960973 | 0.005941941 |  |  | 2675 | 0.7597858 | 0.9111062 | 0.01132952 | 0.7851357 | 0.006345762 | 0.7851169 | 0.007517007 |  |  | 144960 | 0.8279022 | 0.8678712 | 0.01009136 | 0.8029402 | 0.007643643 | 0.8029407 | 0.008817803 |  |  | 102760 | 0.6744079 | 0.7035679 | 0.009068404 | 0.679812 | 0.008698063 | 0.679814 | 0.006769375
|  |  | 2532 | 0.9493723 | 0.9565419 | 0.004197752 | 0.9421537 | 0.1217263 | 0.9422289 | 0.1057401 |  |  | 2456 | 0.9121165 | 0.9182754 | 0.01029927 | 0.9072835 | 0.00591274 | 0.9073509 | 0.01160606 |  |  | 2680 | 0.8600502 | 0.9464889 | 0.01230675 | 0.896132 | 0.006712227 | 0.8961579 | 0.005925822 |  |  | 2680 | 0.7631488 | 0.9111446 | 0.01128049 | 0.7851449 | 0.006345817 | 0.7851262 | 0.007517066 |  |  | 145260 | 0.8234263 | 0.8678712 | 0.01009136 | 0.8031524 | 0.007648451 | 0.8031528 | 0.008822823 |  |  | 103060 | 0.6787588 | 0.7035679 | 0.009068404 | 0.6800821 | 0.00870621 | 0.6800842 | 0.006775613
|  |  | 2537 | 0.9484763 | 0.9567901 | 0.004181859 | 0.9423729 | 0.1217547 | 0.9424488 | 0.1057646 |  |  | 2461 | 0.9111561 | 0.9186168 | 0.01026895 | 0.9075757 | 0.005901983 | 0.9076429 | 0.01157078 |  |  | 2685 | 0.8611292 | 0.946628 | 0.01225212 | 0.8961922 | 0.006707069 | 0.8962179 | 0.005909875 |  |  | 2685 | 0.7614673 | 0.9111826 | 0.011232 | 0.7851542 | 0.006345873 | 0.7851355 | 0.007517125 |  |  | 145560 | 0.8234263 | 0.8678712 | 0.01009136 | 0.8033643 | 0.007653243 | 0.8033648 | 0.008827828 |  |  | 103360 | 0.6809343 | 0.7035679 | 0.009068404 | 0.6803518 | 0.008714322 | 0.6803539 | 0.006781824
|  |  | 2542 | 0.9493723 | 0.9570368 | 0.004166011 | 0.9425912 | 0.1217829 | 0.9426677 | 0.1057889 |  |  | 2466 | 0.913077 | 0.9189566 | 0.01023869 | 0.9078663 | 0.005891267 | 0.9079334 | 0.0115356 |  |  | 2690 | 0.8622082 | 0.9467661 | 0.01219775 | 0.8962518 | 0.006701977 | 0.8962774 | 0.005894098 |  |  | 2690 | 0.7614673 | 0.9112203 | 0.01118405 | 0.7851635 | 0.006345928 | 0.7851447 | 0.007517184 |  |  | 145860 | 0.8256643 | 0.8678712 | 0.01009136 | 0.8035759 | 0.007658019 | 0.8035765 | 0.008832818 |  |  | 103660 | 0.6874606 | 0.7035679 | 0.009068404 | 0.680621 | 0.008722399 | 0.6806231 | 0.006788007
|  |  | 2547 | 0.9493723 | 0.9572821 | 0.004150209 | 0.9428085 | 0.1218111 | 0.9428856 | 0.1058132 |  |  | 2471 | 0.9121165 | 0.9192946 | 0.01020847 | 0.9081553 | 0.005880592 | 0.9082223 | 0.01150051 |  |  | 2695 | 0.8622082 | 0.9469032 | 0.01214364 | 0.896311 | 0.006696951 | 0.8963365 | 0.00587849 |  |  | 2695 | 0.7631488 | 0.9112576 | 0.01113663 | 0.7851728 | 0.006345984 | 0.785154 | 0.007517243 |  |  | 146160 | 0.8211884 | 0.8678712 | 0.01009136 | 0.8037873 | 0.007662779 | 0.8037879 | 0.008837793 |  |  | 103960 | 0.6874606 | 0.7035679 | 0.009068404 | 0.6808898 | 0.008730441 | 0.6808919 | 0.006794164
|  |  | 2552 | 0.9493723 | 0.957526 | 0.004134452 | 0.9430248 | 0.1218391 | 0.9431026 | 0.1058374 |  |  | 2476 | 0.9101956 | 0.919631 | 0.01017831 | 0.9084427 | 0.00586996 | 0.9085096 | 0.01146552 |  |  | 2700 | 0.8622082 | 0.9470395 | 0.01208978 | 0.8963697 | 0.00669199 | 0.896395 | 0.00586305 |  |  | 2700 | 0.7631488 | 0.9112945 | 0.01108974 | 0.7851821 | 0.00634604 | 0.7851633 | 0.007517303 |  |  | 146460 | 0.8189504 | 0.8678712 | 0.01009136 | 0.8039985 | 0.007667522 | 0.8039991 | 0.008842754 |  |  | 104260 | 0.6787588 | 0.7035679 | 0.009068404 | 0.6811581 | 0.008738448 | 0.6811602 | 0.006800293
|  |  | 2557 | 0.9502683 | 0.9577684 | 0.00411874 | 0.9432402 | 0.1218669 | 0.9433186 | 0.1058614 |  |  | 2481 | 0.9121165 | 0.9199656 | 0.01014819 | 0.9087286 | 0.005859369 | 0.9087953 | 0.01143061 |  |  | 2705 | 0.8622082 | 0.9471748 | 0.01203618 | 0.8964279 | 0.006687094 | 0.896453 | 0.005847777 |  |  | 2705 | 0.7614673 | 0.9113311 | 0.01104337 | 0.7851913 | 0.006346096 | 0.7851725 | 0.007517363 |  |  | 146760 | 0.8189504 | 0.8678712 | 0.01009136 | 0.8042094 | 0.00767225 | 0.8042101 | 0.0088477 |  |  | 104560 | 0.6852852 | 0.7035679 | 0.009068404 | 0.681426 | 0.00874642 | 0.6814281 | 0.006806396
|  |  | 2562 | 0.9502683 | 0.9580095 | 0.004103074 | 0.9434547 | 0.1218947 | 0.9435336 | 0.1058854 |  |  | 2486 | 0.913077 | 0.9202986 | 0.01011812 | 0.9090129 | 0.005848819 | 0.9090795 | 0.0113958 |  |  | 2710 | 0.8622082 | 0.9473092 | 0.01198283 | 0.8964856 | 0.00668226 | 0.8965106 | 0.005832669 |  |  | 2710 | 0.7631488 | 0.9113673 | 0.01099753 | 0.7852006 | 0.006346152 | 0.7851818 | 0.007517423 |  |  | 147060 | 0.8189504 | 0.8678712 | 0.01009136 | 0.8044201 | 0.007676962 | 0.8044208 | 0.008852631 |  |  | 104860 | 0.6787588 | 0.7035679 | 0.009068404 | 0.6816934 | 0.008754357 | 0.6816956 | 0.006812471
|  |  | 2567 | 0.9493723 | 0.9582491 | 0.004087453 | 0.9436682 | 0.1219223 | 0.9437477 | 0.1059093 |  |  | 2491 | 0.9140374 | 0.92063 | 0.01008811 | 0.9092957 | 0.005838312 | 0.9093622 | 0.01136108 |  |  | 2715 | 0.8600502 | 0.9474427 | 0.01192974 | 0.8965428 | 0.00667749 | 0.8965677 | 0.005817724 |  |  | 2715 | 0.7614673 | 0.9114032 | 0.0109522 | 0.7852098 | 0.006346208 | 0.785191 | 0.007517484 |  |  | 147360 | 0.8234263 | 0.8678712 | 0.01009136 | 0.8046306 | 0.007681657 | 0.8046313 | 0.008857548 |  |  | 105160 | 0.6809343 | 0.7035679 | 0.009068404 | 0.6819604 | 0.008762259 | 0.6819626 | 0.00681852
|  |  | 2572 | 0.9511642 | 0.9584874 | 0.004071878 | 0.9438807 | 0.1219499 | 0.9439609 | 0.105933 |  |  | 2496 | 0.913077 | 0.9209596 | 0.01005814 | 0.909577 | 0.005827846 | 0.9096434 | 0.01132646 |  |  | 2720 | 0.8611292 | 0.9475753 | 0.0118769 | 0.8965995 | 0.006672781 | 0.8966243 | 0.005802942 |  |  | 2720 | 0.7614673 | 0.9114387 | 0.01090739 | 0.7852191 | 0.006346264 | 0.7852003 | 0.007517544 |  |  | 147660 | 0.8234263 | 0.8678712 | 0.01009136 | 0.8048408 | 0.007686337 | 0.8048415 | 0.00886245 |  |  | 105460 | 0.6765834 | 0.7035679 | 0.009068404 | 0.6822269 | 0.008770126 | 0.6822292 | 0.006824542
|  |  | 2577 | 0.9502683 | 0.9587243 | 0.004056347 | 0.9440924 | 0.1219773 | 0.9441731 | 0.1059567 |  |  | 2501 | 0.9140374 | 0.9212877 | 0.01002822 | 0.9098567 | 0.005817422 | 0.909923 | 0.01129192 |  |  | 2725 | 0.8632872 | 0.947707 | 0.01182432 | 0.8966558 | 0.006668134 | 0.8966804 | 0.005788321 |  |  | 2725 | 0.7665117 | 0.9114739 | 0.01086308 | 0.7852283 | 0.00634632 | 0.7852095 | 0.007517605 |  |  | 147960 | 0.8211884 | 0.8678712 | 0.01009136 | 0.8050508 | 0.007691001 | 0.8050515 | 0.008867337 |  |  | 105760 | 0.6874606 | 0.7035679 | 0.009068404 | 0.682493 | 0.008777958 | 0.6824953 | 0.006830536
|  |  | 2582 | 0.9511642 | 0.9589598 | 0.004040863 | 0.9443031 | 0.1220046 | 0.9443844 | 0.1059802 |  |  | 2506 | 0.9140374 | 0.9216141 | 0.009998359 | 0.9101349 | 0.005807039 | 0.9102011 | 0.01125748 |  |  | 2730 | 0.8622082 | 0.9478378 | 0.01177199 | 0.8967116 | 0.006663547 | 0.896736 | 0.005773861 |  |  | 2730 | 0.7614673 | 0.9115087 | 0.01081928 | 0.7852376 | 0.006346376 | 0.7852188 | 0.007517666 |  |  | 148260 | 0.8211884 | 0.8678712 | 0.01009136 | 0.8052605 | 0.007695648 | 0.8052613 | 0.008872209 |  |  | 106060 | 0.6918115 | 0.7035679 | 0.009068404 | 0.6827586 | 0.008785756 | 0.6827609 | 0.006836504
|  |  | 2587 | 0.9511642 | 0.959194 | 0.004025424 | 0.9445129 | 0.1220317 | 0.9445948 | 0.1060037 |  |  | 2511 | 0.913077 | 0.9219388 | 0.009968546 | 0.9104117 | 0.005796699 | 0.9104777 | 0.01122314 |  |  | 2735 | 0.8622082 | 0.9479677 | 0.0117199 | 0.8967669 | 0.00665902 | 0.8967912 | 0.005759558 |  |  | 2735 | 0.7631488 | 0.9115432 | 0.01077598 | 0.7852468 | 0.006346432 | 0.785228 | 0.007517727 |  |  | 148560 | 0.8234263 | 0.8678712 | 0.01009136 | 0.80547 | 0.00770028 | 0.8054708 | 0.008877067 |  |  | 106360 | 0.6874606 | 0.7035679 | 0.009068404 | 0.6830238 | 0.008793519 | 0.6830261 | 0.006842446
|  |  | 2592 | 0.9520602 | 0.9594268 | 0.00401003 | 0.9447217 | 0.1220588 | 0.9448043 | 0.106027 |  |  | 2516 | 0.9140374 | 0.922262 | 0.009938784 | 0.9106869 | 0.005786401 | 0.9107528 | 0.01118889 |  |  | 2740 | 0.8611292 | 0.9480967 | 0.01166808 | 0.8968218 | 0.006654553 | 0.896846 | 0.005745413 |  |  | 2740 | 0.7631488 | 0.9115773 | 0.01073318 | 0.785256 | 0.006346488 | 0.7852372 | 0.007517788 |  |  | 148860 | 0.8189504 | 0.8678712 | 0.01009136 | 0.8056793 | 0.007704896 | 0.8056801 | 0.00888191 |  |  | 106660 | 0.6852852 | 0.7035679 | 0.009068404 | 0.6832886 | 0.008801247 | 0.6832909 | 0.00684836
|  |  | 2597 | 0.9520602 | 0.9596583 | 0.003994681 | 0.9449297 | 0.1220857 | 0.9450128 | 0.1060503 |  |  | 2521 | 0.9140374 | 0.9225835 | 0.009909074 | 0.9109607 | 0.005776144 | 0.9110265 | 0.01115473 |  |  | 2745 | 0.8622082 | 0.9482249 | 0.0116165 | 0.8968762 | 0.006650144 | 0.8969002 | 0.005731424 |  |  | 2745 | 0.7614673 | 0.9116111 | 0.01069087 | 0.7852653 | 0.006346545 | 0.7852465 | 0.00751785 |  |  | 149160 | 0.8256643 | 0.8678712 | 0.01009136 | 0.8058883 | 0.007709496 | 0.8058892 | 0.008886739 |  |  | 106960 | 0.6831097 | 0.7035679 | 0.009068404 | 0.6835529 | 0.008808941 | 0.6835552 | 0.006854248
|  |  | 2602 | 0.9511642 | 0.9598884 | 0.003979378 | 0.9451367 | 0.1221125 | 0.9452204 | 0.1060734 |  |  | 2526 | 0.9149979 | 0.9229034 | 0.009879416 | 0.9112329 | 0.005765929 | 0.9112986 | 0.01112066 |  |  | 2750 | 0.8622082 | 0.9483522 | 0.01156517 | 0.8969301 | 0.006645793 | 0.8969541 | 0.00571759 |  |  | 2750 | 0.7614673 | 0.9116446 | 0.01064905 | 0.7852745 | 0.006346601 | 0.7852557 | 0.007517911 |  |  | 149460 | 0.8256643 | 0.8678712 | 0.01009136 | 0.806097 | 0.00771408 | 0.806098 | 0.008891553 |  |  | 107260 | 0.6896361 | 0.7035679 | 0.009068404 | 0.6838167 | 0.008816601 | 0.6838191 | 0.006860109
|  |  | 2607 | 0.9520602 | 0.9601172 | 0.003964121 | 0.9453429 | 0.1221392 | 0.9454272 | 0.1060965 |  |  | 2531 | 0.9140374 | 0.9232218 | 0.00984981 | 0.9115037 | 0.005755757 | 0.9115693 | 0.01108669 |  |  | 2755 | 0.8611292 | 0.9484786 | 0.01151409 | 0.8969836 | 0.006641499 | 0.8970074 | 0.005703909 |  |  | 2755 | 0.7631488 | 0.9116778 | 0.01060771 | 0.7852837 | 0.006346658 | 0.7852649 | 0.007517973 |  |  | 149760 | 0.8256643 | 0.8678712 | 0.01009136 | 0.8063056 | 0.007718648 | 0.8063065 | 0.008896353 |  |  | 107560 | 0.6852852 | 0.7035679 | 0.009068404 | 0.6840801 | 0.008824226 | 0.6840826 | 0.006865944
|  |  | 2612 | 0.9502683 | 0.9603447 | 0.003948909 | 0.9455481 | 0.1221658 | 0.945633 | 0.1061194 |  |  | 2536 | 0.9149979 | 0.9235385 | 0.009820256 | 0.911773 | 0.005745626 | 0.9118385 | 0.01105282 |  |  | 2760 | 0.8632872 | 0.9486042 | 0.01146326 | 0.8970367 | 0.006637261 | 0.8970604 | 0.00569038 |  |  | 2760 | 0.7631488 | 0.9117106 | 0.01056685 | 0.7852929 | 0.006346714 | 0.7852741 | 0.007518035 |  |  | 150060 | 0.8211884 | 0.8678712 | 0.01009136 | 0.8065139 | 0.007723201 | 0.8065149 | 0.008901137 |  |  | 107860 | 0.6831097 | 0.7035679 | 0.009068404 | 0.6843431 | 0.008831817 | 0.6843456 | 0.006871752
|  |  | 2617 | 0.9520602 | 0.9605708 | 0.003933742 | 0.9457525 | 0.1221923 | 0.9458379 | 0.1061423 |  |  | 2541 | 0.9159583 | 0.9238536 | 0.009790756 | 0.9120409 | 0.005735537 | 0.9121062 | 0.01101904 |  |  | 2765 | 0.8622082 | 0.9487289 | 0.01141267 | 0.8970893 | 0.006633079 | 0.8971128 | 0.005677002 |  |  | 2765 | 0.7648303 | 0.9117431 | 0.01052647 | 0.7853021 | 0.006346771 | 0.7852833 | 0.007518097 |  |  | 150360 | 0.8189504 | 0.8678712 | 0.01009136 | 0.8067219 | 0.007727737 | 0.806723 | 0.008905908 |  |  | 108160 | 0.6852852 | 0.7035679 | 0.009068404 | 0.6846057 | 0.008839373 | 0.6846081 | 0.006877534
|  |  | 2622 | 0.9511642 | 0.9607957 | 0.003918621 | 0.945956 | 0.1222187 | 0.946042 | 0.1061651 |  |  | 2546 | 0.9169188 | 0.9241672 | 0.009761308 | 0.9123073 | 0.005725491 | 0.9123725 | 0.01098536 |  |  | 2770 | 0.8622082 | 0.9488528 | 0.01136234 | 0.8971415 | 0.006628953 | 0.8971649 | 0.005663773 |  |  | 2770 | 0.7597858 | 0.9117754 | 0.01048656 | 0.7853113 | 0.006346828 | 0.7852925 | 0.00751816 |  |  | 150660 | 0.8189504 | 0.8678712 | 0.01009136 | 0.8069298 | 0.007732258 | 0.8069308 | 0.008910663 |  |  | 108460 | 0.6787588 | 0.7035679 | 0.009068404 | 0.6848678 | 0.008846895 | 0.6848703 | 0.006883289
|  |  | 2627 | 0.9520602 | 0.9610192 | 0.003903545 | 0.9461586 | 0.1222449 | 0.9462452 | 0.1061877 |  |  | 2551 | 0.9159583 | 0.9244792 | 0.009731913 | 0.9125723 | 0.005715486 | 0.9126374 | 0.01095177 |  |  | 2775 | 0.8632872 | 0.9489758 | 0.01131225 | 0.8971933 | 0.006624881 | 0.8972165 | 0.005650693 |  |  | 2775 | 0.7614673 | 0.9118072 | 0.01044712 | 0.7853205 | 0.006346884 | 0.7853017 | 0.007518222 |  |  | 150960 | 0.8256643 | 0.8678712 | 0.01009136 | 0.8071373 | 0.007736763 | 0.8071384 | 0.008915405 |  |  | 108760 | 0.6896361 | 0.7035679 | 0.009068404 | 0.6851294 | 0.008854383 | 0.6851319 | 0.006889018
|  |  | 2632 | 0.9520602 | 0.9612415 | 0.003888514 | 0.9463603 | 0.1222711 | 0.9464474 | 0.1062103 |  |  | 2556 | 0.9159583 | 0.9247897 | 0.009702571 | 0.9128359 | 0.005705523 | 0.9129008 | 0.01091827 |  |  | 2780 | 0.8622082 | 0.949098 | 0.01126241 | 0.8972446 | 0.006620863 | 0.8972677 | 0.005637759 |  |  | 2780 | 0.7631488 | 0.9118388 | 0.01040814 | 0.7853297 | 0.006346941 | 0.7853109 | 0.007518285 |  |  | 151260 | 0.8256643 | 0.8678712 | 0.01009136 | 0.8073447 | 0.007741252 | 0.8073458 | 0.008920131 |  |  | 109060 | 0.6918115 | 0.7035679 | 0.009068404 | 0.6853906 | 0.008861837 | 0.6853932 | 0.00689472
|  |  | 2637 | 0.9538521 | 0.9614624 | 0.003873529 | 0.9465612 | 0.1222971 | 0.9466489 | 0.1062328 |  |  | 2561 | 0.9159583 | 0.9250986 | 0.009673283 | 0.913098 | 0.005695602 | 0.9131628 | 0.01088487 |  |  | 2785 | 0.8622082 | 0.9492194 | 0.01121281 | 0.8972955 | 0.006616898 | 0.8973185 | 0.005624971 |  |  | 2785 | 0.7614673 | 0.9118701 | 0.01036963 | 0.7853389 | 0.006346998 | 0.7853201 | 0.007518348 |  |  | 151560 | 0.8234263 | 0.8678712 | 0.01009136 | 0.8075518 | 0.007745725 | 0.8075529 | 0.008924843 |  |  | 109360 | 0.6852852 | 0.7035679 | 0.009068404 | 0.6856514 | 0.008869257 | 0.685654 | 0.006900396
|  |  | 2642 | 0.9529561 | 0.9616821 | 0.003858589 | 0.9467612 | 0.122323 | 0.9468494 | 0.1062552 |  |  | 2566 | 0.9159583 | 0.925406 | 0.009644049 | 0.9133587 | 0.005685724 | 0.9134234 | 0.01085157 |  |  | 2790 | 0.8632872 | 0.94934 | 0.01116346 | 0.8973459 | 0.006612986 | 0.8973688 | 0.005612328 |  |  | 2790 | 0.7631488 | 0.9119011 | 0.01033157 | 0.7853481 | 0.006347055 | 0.7853293 | 0.007518411 |  |  | 151860 | 0.8256643 | 0.8678712 | 0.01009136 | 0.8077587 | 0.007750183 | 0.8077598 | 0.008929541 |  |  | 109660 | 0.693987 | 0.7035679 | 0.009068404 | 0.6859118 | 0.008876643 | 0.6859144 | 0.006906046
|  |  | 2647 | 0.9520602 | 0.9619005 | 0.003843695 | 0.9469603 | 0.1223488 | 0.9470491 | 0.1062774 |  |  | 2571 | 0.9159583 | 0.9257118 | 0.009614869 | 0.913618 | 0.005675887 | 0.9136826 | 0.01081836 |  |  | 2795 | 0.8643663 | 0.9494597 | 0.01111436 | 0.897396 | 0.006609125 | 0.8974187 | 0.005599828 |  |  | 2795 | 0.7631488 | 0.9119317 | 0.01029396 | 0.7853573 | 0.006347112 | 0.7853385 | 0.007518474 |  |  | 152160 | 0.8211884 | 0.8678712 | 0.01009136 | 0.8079653 | 0.007754624 | 0.8079665 | 0.008934224 |  |  | 109960 | 0.6896361 | 0.7035679 | 0.009068404 | 0.6861717 | 0.008883995 | 0.6861743 | 0.00691167
|  |  | 2652 | 0.9520602 | 0.9621177 | 0.003828845 | 0.9471586 | 0.1223745 | 0.9472479 | 0.1062996 |  |  | 2576 | 0.9169188 | 0.9260161 | 0.009585743 | 0.9138759 | 0.005666093 | 0.9139404 | 0.01078525 |  |  | 2800 | 0.8632872 | 0.9495786 | 0.01106549 | 0.8974456 | 0.006605317 | 0.8974682 | 0.005587469 |  |  | 2800 | 0.7631488 | 0.9119621 | 0.0102568 | 0.7853665 | 0.006347169 | 0.7853477 | 0.007518537 |  |  | 152460 | 0.8189504 | 0.8678712 | 0.01009136 | 0.8081717 | 0.007759051 | 0.8081729 | 0.008938892 |  |  | 110260 | 0.6896361 | 0.7035679 | 0.009068404 | 0.6864311 | 0.008891313 | 0.6864338 | 0.006917267
|  |  | 2657 | 0.954748 | 0.9623336 | 0.003814042 | 0.947356 | 0.1224001 | 0.9474459 | 0.1063217 |  |  | 2581 | 0.9169188 | 0.9263189 | 0.009556671 | 0.9141324 | 0.00565634 | 0.9141968 | 0.01075223 |  |  | 2805 | 0.8643663 | 0.9496967 | 0.01101687 | 0.8974948 | 0.006601558 | 0.8975173 | 0.005575251 |  |  | 2805 | 0.7631488 | 0.9119921 | 0.01022009 | 0.7853757 | 0.006347227 | 0.7853569 | 0.0075186 |  |  | 152760 | 0.8211884 | 0.8678712 | 0.01009136 | 0.8083779 | 0.007763461 | 0.8083791 | 0.008943546 |  |  | 110560 | 0.6831097 | 0.7035679 | 0.009068404 | 0.6866902 | 0.008898598 | 0.6866929 | 0.006922839
|  |  | 2662 | 0.9529561 | 0.9625482 | 0.003799283 | 0.9475526 | 0.1224256 | 0.947643 | 0.1063437 |  |  | 2586 | 0.9169188 | 0.9266201 | 0.009527654 | 0.9143875 | 0.00564663 | 0.9144518 | 0.01071931 |  |  | 2810 | 0.8643663 | 0.9498141 | 0.01096849 | 0.8975436 | 0.006597851 | 0.897566 | 0.005563173 |  |  | 2810 | 0.7648303 | 0.9120219 | 0.01018381 | 0.7853848 | 0.006347284 | 0.785366 | 0.007518664 |  |  | 153060 | 0.8211884 | 0.8678712 | 0.01009136 | 0.8085838 | 0.007767856 | 0.8085851 | 0.008948186 |  |  | 110860 | 0.6874606 | 0.7035679 | 0.009068404 | 0.6869488 | 0.008905849 | 0.6869515 | 0.006928384
|  |  | 2667 | 0.9538521 | 0.9627616 | 0.00378457 | 0.9477483 | 0.122451 | 0.9478392 | 0.1063657 |  |  | 2591 | 0.9169188 | 0.9269199 | 0.009498691 | 0.9146413 | 0.005636961 | 0.9147054 | 0.01068649 |  |  | 2815 | 0.8611292 | 0.9499306 | 0.01092036 | 0.897592 | 0.006594192 | 0.8976143 | 0.005551233 |  |  | 2815 | 0.7614673 | 0.9120514 | 0.01014798 | 0.785394 | 0.006347341 | 0.7853752 | 0.007518728 |  |  | 153360 | 0.8256643 | 0.8678712 | 0.01009136 | 0.8087895 | 0.007772235 | 0.8087908 | 0.008952811 |  |  | 111160 | 0.6874606 | 0.7035679 | 0.009068404 | 0.687207 | 0.008913066 | 0.6872097 | 0.006933904
|  |  | 2672 | 0.9538521 | 0.9629738 | 0.003769902 | 0.9479432 | 0.1224763 | 0.9480347 | 0.1063875 |  |  | 2596 | 0.9159583 | 0.9272182 | 0.009469784 | 0.9148936 | 0.005627335 | 0.9149576 | 0.01065376 |  |  | 2820 | 0.8632872 | 0.9500463 | 0.01087246 | 0.89764 | 0.006590583 | 0.8976622 | 0.005539429 |  |  | 2820 | 0.7614673 | 0.9120806 | 0.01011257 | 0.7854032 | 0.006347399 | 0.7853844 | 0.007518792 |  |  | 153660 | 0.8189504 | 0.8678712 | 0.01009136 | 0.8089949 | 0.007776598 | 0.8089963 | 0.008957422 |  |  | 111460 | 0.6896361 | 0.7035679 | 0.009068404 | 0.6874647 | 0.008920249 | 0.6874675 | 0.006939397
|  |  | 2677 | 0.954748 | 0.9631847 | 0.003755279 | 0.9481373 | 0.1225014 | 0.9482292 | 0.1064092 |  |  | 2601 | 0.9188397 | 0.9275149 | 0.009440931 | 0.9151447 | 0.00561775 | 0.9152085 | 0.01062113 |  |  | 2825 | 0.8632872 | 0.9501613 | 0.01082481 | 0.8976876 | 0.006587022 | 0.8977096 | 0.005527762 |  |  | 2825 | 0.7631488 | 0.9121095 | 0.0100776 | 0.7854123 | 0.006347456 | 0.7853935 | 0.007518856 |  |  | 153960 | 0.8211884 | 0.8678712 | 0.01009136 | 0.8092002 | 0.007780946 | 0.8092015 | 0.008962018 |  |  | 111760 | 0.693987 | 0.7035679 | 0.009068404 | 0.687722 | 0.008927399 | 0.6877248 | 0.006944864
|  |  | 2682 | 0.954748 | 0.9633944 | 0.003740701 | 0.9483305 | 0.1225265 | 0.948423 | 0.1064309 |  |  | 2606 | 0.9178793 | 0.9278102 | 0.009412134 | 0.9153943 | 0.005608208 | 0.915458 | 0.01058859 |  |  | 2830 | 0.8632872 | 0.9502755 | 0.01077739 | 0.8977349 | 0.006583509 | 0.8977567 | 0.005516229 |  |  | 2830 | 0.7631488 | 0.9121382 | 0.01004305 | 0.7854215 | 0.006347514 | 0.7854027 | 0.00751892 |  |  | 154260 | 0.8189504 | 0.8678712 | 0.01009136 | 0.8094051 | 0.007785278 | 0.8094066 | 0.0089666 |  |  | 112060 | 0.6896361 | 0.7035679 | 0.009068404 | 0.6879789 | 0.008934515 | 0.6879817 | 0.006950306
|  |  | 2687 | 0.955644 | 0.9636029 | 0.003726169 | 0.9485229 | 0.1225515 | 0.9486159 | 0.1064524 |  |  | 2611 | 0.9169188 | 0.928104 | 0.009383393 | 0.9156426 | 0.005598708 | 0.9157062 | 0.01055615 |  |  | 2835 | 0.8643663 | 0.9503889 | 0.01073022 | 0.8977817 | 0.006580043 | 0.8978034 | 0.005504829 |  |  | 2835 | 0.7631488 | 0.9121665 | 0.01000892 | 0.7854307 | 0.006347572 | 0.7854119 | 0.007518984 |  |  | 154560 | 0.8256643 | 0.8678712 | 0.01009136 | 0.8096099 | 0.007789595 | 0.8096113 | 0.008971167 |  |  | 112360 | 0.6874606 | 0.7035679 | 0.009068404 | 0.6882353 | 0.008941598 | 0.6882382 | 0.006955722
|  |  | 2692 | 0.955644 | 0.9638102 | 0.003711682 | 0.9487145 | 0.1225763 | 0.948808 | 0.1064739 |  |  | 2616 | 0.9188397 | 0.9283964 | 0.009354707 | 0.9158896 | 0.005589249 | 0.9159531 | 0.01052381 |  |  | 2840 | 0.8643663 | 0.9505015 | 0.01068328 | 0.8978281 | 0.006576624 | 0.8978498 | 0.005493561 |  |  | 2840 | 0.7648303 | 0.9121946 | 0.009975207 | 0.7854398 | 0.006347629 | 0.785421 | 0.007519048 |  |  | 154860 | 0.8189504 | 0.8678712 | 0.01009136 | 0.8098144 | 0.007793896 | 0.8098159 | 0.00897572 |  |  | 112660 | 0.6918115 | 0.7035679 | 0.009068404 | 0.6884914 | 0.008948648 | 0.6884942 | 0.006961112
|  |  | 2697 | 0.954748 | 0.9640163 | 0.00369724 | 0.9489053 | 0.1226011 | 0.9489993 | 0.1064953 |  |  | 2621 | 0.9188397 | 0.9286873 | 0.009326077 | 0.9161352 | 0.005579833 | 0.9161986 | 0.01049157 |  |  | 2845 | 0.8632872 | 0.9506134 | 0.01063658 | 0.8978742 | 0.00657325 | 0.8978957 | 0.005482423 |  |  | 2845 | 0.7631488 | 0.9122224 | 0.009941909 | 0.785449 | 0.006347687 | 0.7854302 | 0.007519113 |  |  | 155160 | 0.8256643 | 0.8678712 | 0.01009136 | 0.8100187 | 0.007798181 | 0.8100202 | 0.008980259 |  |  | 112960 | 0.693987 | 0.7035679 | 0.009068404 | 0.6887469 | 0.008955664 | 0.6887498 | 0.006966476
|  |  | 2702 | 0.954748 | 0.9642213 | 0.003682843 | 0.9490953 | 0.1226257 | 0.9491898 | 0.1065165 |  |  | 2626 | 0.9178793 | 0.9289767 | 0.009297502 | 0.9163795 | 0.005570458 | 0.9164427 | 0.01045942 |  |  | 2850 | 0.8654453 | 0.9507245 | 0.01059012 | 0.8979198 | 0.006569923 | 0.8979412 | 0.005471416 |  |  | 2850 | 0.7631488 | 0.9122499 | 0.009909021 | 0.7854581 | 0.006347745 | 0.7854393 | 0.007519178 |  |  | 155460 | 0.8234263 | 0.8678712 | 0.01009136 | 0.8102227 | 0.007802451 | 0.8102243 | 0.008984783 |  |  | 113260 | 0.693987 | 0.7035679 | 0.009068404 | 0.6890021 | 0.008962648 | 0.689005 | 0.006971815
|  |  | 2707 | 0.95654 | 0.964425 | 0.003668491 | 0.9492844 | 0.1226503 | 0.9493795 | 0.1065377 |  |  | 2631 | 0.9178793 | 0.9292647 | 0.009268984 | 0.9166225 | 0.005561126 | 0.9166856 | 0.01042737 |  |  | 2855 | 0.8632872 | 0.9508349 | 0.01054389 | 0.8979651 | 0.00656664 | 0.8979864 | 0.005460536 |  |  | 2855 | 0.7631488 | 0.9122772 | 0.009876539 | 0.7854673 | 0.006347803 | 0.7854485 | 0.007519242 |  |  | 155760 | 0.8256643 | 0.8678712 | 0.01009136 | 0.8104266 | 0.007806706 | 0.8104281 | 0.008989293 |  |  | 113560 | 0.6961624 | 0.7035679 | 0.009068404 | 0.6892568 | 0.008969598 | 0.6892598 | 0.006977128
|  |  | 2712 | 0.955644 | 0.9646275 | 0.003654184 | 0.9494728 | 0.1226747 | 0.9495683 | 0.1065589 |  |  | 2636 | 0.9207606 | 0.9295513 | 0.009240523 | 0.9168641 | 0.005551835 | 0.9169271 | 0.01039541 |  |  | 2860 | 0.8622082 | 0.9509445 | 0.01049791 | 0.8980101 | 0.006563402 | 0.8980312 | 0.005449784 |  |  | 2860 | 0.7631488 | 0.9123042 | 0.009844459 | 0.7854764 | 0.006347861 | 0.7854576 | 0.007519307 |  |  | 156060 | 0.8234263 | 0.8678712 | 0.01009136 | 0.8106301 | 0.007810945 | 0.8106317 | 0.008993789 |  |  | 113860 | 0.6918115 | 0.7035679 | 0.009068404 | 0.6895111 | 0.008976515 | 0.6895141 | 0.006982415
|  |  | 2717 | 0.9583319 | 0.9648289 | 0.003639922 | 0.9496604 | 0.1226991 | 0.9497564 | 0.1065799 |  |  | 2641 | 0.9169188 | 0.9298364 | 0.009212118 | 0.9171045 | 0.005542586 | 0.9171674 | 0.01036356 |  |  | 2865 | 0.8622082 | 0.9510534 | 0.01045215 | 0.8980546 | 0.006560208 | 0.8980756 | 0.005439158 |  |  | 2865 | 0.7631488 | 0.9123309 | 0.009812777 | 0.7854856 | 0.006347919 | 0.7854668 | 0.007519372 |  |  | 156360 | 0.8211884 | 0.8678712 | 0.01009136 | 0.8108335 | 0.007815168 | 0.8108351 | 0.00899827 |  |  | 114160 | 0.6918115 | 0.7035679 | 0.009068404 | 0.689765 | 0.008983398 | 0.689768 | 0.006987677
|  |  | 2722 | 0.955644 | 0.9650291 | 0.003625705 | 0.9498471 | 0.1227233 | 0.9499437 | 0.1066008 |  |  | 2646 | 0.9188397 | 0.9301201 | 0.009183769 | 0.9173435 | 0.005533379 | 0.9174063 | 0.0103318 |  |  | 2870 | 0.8654453 | 0.9511615 | 0.01040663 | 0.8980988 | 0.006557057 | 0.8981197 | 0.005428657 |  |  | 2870 | 0.7648303 | 0.9123574 | 0.00978149 | 0.7854947 | 0.006347978 | 0.7854759 | 0.007519437 |  |  | 156660 | 0.8211884 | 0.8678712 | 0.01009136 | 0.8110366 | 0.007819376 | 0.8110383 | 0.009002737 |  |  | 114460 | 0.6896361 | 0.7035679 | 0.009068404 | 0.6900185 | 0.008990249 | 0.6900215 | 0.006992914
|  |  | 2727 | 0.95654 | 0.9652281 | 0.003611533 | 0.9500331 | 0.1227474 | 0.9501302 | 0.1066217 |  |  | 2651 | 0.9198002 | 0.9304024 | 0.009155477 | 0.9175813 | 0.005524214 | 0.917644 | 0.01030014 |  |  | 2875 | 0.8622082 | 0.9512689 | 0.01036135 | 0.8981426 | 0.006553948 | 0.8981634 | 0.005418279 |  |  | 2875 | 0.7631488 | 0.9123836 | 0.009750594 | 0.7855039 | 0.006348036 | 0.785485 | 0.007519503 |  |  | 156960 | 0.8279022 | 0.8678712 | 0.01009136 | 0.8112395 | 0.007823569 | 0.8112412 | 0.009007189 |  |  | 114760 | 0.6874606 | 0.7035679 | 0.009068404 | 0.6902715 | 0.008997068 | 0.6902746 | 0.006998125
|  |  | 2732 | 0.955644 | 0.965426 | 0.003597406 | 0.9502183 | 0.1227715 | 0.9503158 | 0.1066424 |  |  | 2656 | 0.9188397 | 0.9306832 | 0.009127243 | 0.9178178 | 0.005515091 | 0.9178803 | 0.01026857 |  |  | 2880 | 0.8643663 | 0.9513756 | 0.01031629 | 0.8981861 | 0.006550883 | 0.8982068 | 0.005408024 |  |  | 2880 | 0.7648303 | 0.9124096 | 0.009720085 | 0.785513 | 0.006348094 | 0.7854942 | 0.007519568 |  |  | 157260 | 0.8279022 | 0.8678712 | 0.01009136 | 0.8114422 | 0.007827746 | 0.8114439 | 0.009011628 |  |  | 115060 | 0.6918115 | 0.7035679 | 0.009068404 | 0.6905241 | 0.009003853 | 0.6905272 | 0.00700331
|  |  | 2737 | 0.95654 | 0.9656228 | 0.003583324 | 0.9504027 | 0.1227954 | 0.9505007 | 0.1066631 |  |  | 2661 | 0.9188397 | 0.9309627 | 0.009099065 | 0.918053 | 0.005506009 | 0.9181154 | 0.01023711 |  |  | 2885 | 0.8643663 | 0.9514815 | 0.01027147 | 0.8982292 | 0.006547858 | 0.8982497 | 0.00539789 |  |  | 2885 | 0.7614673 | 0.9124353 | 0.00968996 | 0.7855221 | 0.006348153 | 0.7855033 | 0.007519634 |  |  | 157560 | 0.8256643 | 0.8678712 | 0.01009136 | 0.8116446 | 0.007831908 | 0.8116463 | 0.009016052 |  |  | 115360 | 0.6874606 | 0.7035679 | 0.009068404 | 0.6907763 | 0.009010605 | 0.6907794 | 0.007008471
|  |  | 2742 | 0.955644 | 0.9658184 | 0.003569287 | 0.9505864 | 0.1228193 | 0.9506849 | 0.1066837 |  |  | 2666 | 0.9207606 | 0.9312408 | 0.009070945 | 0.9182869 | 0.00549697 | 0.9183492 | 0.01020574 |  |  | 2890 | 0.8643663 | 0.9515868 | 0.01022689 | 0.8982719 | 0.006544876 | 0.8982924 | 0.005387876 |  |  | 2890 | 0.7665117 | 0.9124608 | 0.009660214 | 0.7855313 | 0.006348211 | 0.7855124 | 0.007519699 |  |  | 157860 | 0.8256643 | 0.8678712 | 0.01009136 | 0.8118468 | 0.007836054 | 0.8118485 | 0.009020461 |  |  | 115660 | 0.6961624 | 0.7035679 | 0.009068404 | 0.6910281 | 0.009017325 | 0.6910312 | 0.007013606
|  |  | 2747 | 0.9574359 | 0.9660129 | 0.003555294 | 0.9507693 | 0.122843 | 0.9508682 | 0.1067042 |  |  | 2671 | 0.9198002 | 0.9315175 | 0.009042882 | 0.9185196 | 0.005487972 | 0.9185818 | 0.01017447 |  |  | 2895 | 0.8632872 | 0.9516913 | 0.01018253 | 0.8983143 | 0.006541933 | 0.8983347 | 0.005377982 |  |  | 2895 | 0.7614673 | 0.912486 | 0.009630843 | 0.7855404 | 0.00634827 | 0.7855216 | 0.007519765 |  |  | 158160 | 0.8256643 | 0.8678712 | 0.01009136 | 0.8120487 | 0.007840185 | 0.8120505 | 0.009024857 |  |  | 115960 | 0.6961624 | 0.7035679 | 0.009068404 | 0.6912794 | 0.009024013 | 0.6912825 | 0.007018716
|  |  | 2752 | 0.9574359 | 0.9662062 | 0.003541347 | 0.9509514 | 0.1228667 | 0.9510508 | 0.1067246 |  |  | 2676 | 0.9207606 | 0.9317928 | 0.009014876 | 0.918751 | 0.005479015 | 0.9188131 | 0.0101433 |  |  | 2900 | 0.8654453 | 0.9517951 | 0.0101384 | 0.8983563 | 0.006539032 | 0.8983766 | 0.005368205 |  |  | 2900 | 0.7631488 | 0.9125109 | 0.009601846 | 0.7855495 | 0.006348328 | 0.7855307 | 0.007519831 |  |  | 158460 | 0.8234263 | 0.8678712 | 0.01009136 | 0.8122505 | 0.007844301 | 0.8122523 | 0.009029238 |  |  | 116260 | 0.693987 | 0.7035679 | 0.009068404 | 0.6915303 | 0.009030667 | 0.6915335 | 0.0070238
|  |  | 2757 | 0.9574359 | 0.9663985 | 0.003527444 | 0.9511327 | 0.1228902 | 0.9512326 | 0.106745 |  |  | 2681 | 0.9198002 | 0.9320667 | 0.008986929 | 0.9189812 | 0.0054701 | 0.9190431 | 0.01011222 |  |  | 2905 | 0.8632872 | 0.9518982 | 0.01009451 | 0.898398 | 0.006536169 | 0.8984182 | 0.005358544 |  |  | 2905 | 0.7631488 | 0.9125357 | 0.009573217 | 0.7855586 | 0.006348387 | 0.7855398 | 0.007519897 |  |  | 158760 | 0.8234263 | 0.8678712 | 0.01009136 | 0.812452 | 0.007848401 | 0.8124538 | 0.009033605 |  |  | 116560 | 0.6852852 | 0.7035679 | 0.009068404 | 0.6917808 | 0.00903729 | 0.691784 | 0.00702886
|  |  | 2762 | 0.95654 | 0.9665896 | 0.003513586 | 0.9513133 | 0.1229137 | 0.9514137 | 0.1067653 |  |  | 2686 | 0.9207606 | 0.9323393 | 0.008959039 | 0.9192101 | 0.005461227 | 0.9192719 | 0.01008124 |  |  | 2910 | 0.8654453 | 0.9520006 | 0.01005084 | 0.8984394 | 0.006533347 | 0.8984594 | 0.005349 |  |  | 2910 | 0.7698747 | 0.9125601 | 0.009544953 | 0.7855677 | 0.006348446 | 0.7855489 | 0.007519963 |  |  | 159060 | 0.8256643 | 0.8678712 | 0.01009136 | 0.8126532 | 0.007852486 | 0.8126551 | 0.009037958 |  |  | 116860 | 0.6918115 | 0.7035679 | 0.009068404 | 0.6920309 | 0.009043879 | 0.6920341 | 0.007033895
|  |  | 2767 | 0.95654 | 0.9667796 | 0.003499772 | 0.9514931 | 0.122937 | 0.9515939 | 0.1067854 |  |  | 2691 | 0.9207606 | 0.9326105 | 0.008931207 | 0.9194378 | 0.005452396 | 0.9194995 | 0.01005037 |  |  | 2915 | 0.8643663 | 0.9521024 | 0.0100074 | 0.8984804 | 0.006530562 | 0.8985003 | 0.005339569 |  |  | 2915 | 0.7648303 | 0.9125844 | 0.00951705 | 0.7855769 | 0.006348505 | 0.7855581 | 0.00752003 |  |  | 159360 | 0.8301402 | 0.8678712 | 0.01009136 | 0.8128543 | 0.007856556 | 0.8128562 | 0.009042297 |  |  | 117160 | 0.6874606 | 0.7035679 | 0.009068404 | 0.6922806 | 0.009050437 | 0.6922838 | 0.007038904
|  |  | 2772 | 0.9583319 | 0.9669685 | 0.003486003 | 0.9516722 | 0.1229603 | 0.9517735 | 0.1068055 |  |  | 2696 | 0.9198002 | 0.9328803 | 0.008903433 | 0.9196643 | 0.005443606 | 0.9197258 | 0.01001958 |  |  | 2920 | 0.8654453 | 0.9522034 | 0.009964192 | 0.8985211 | 0.006527816 | 0.8985409 | 0.005330252 |  |  | 2920 | 0.7631488 | 0.9126084 | 0.009489505 | 0.785586 | 0.006348564 | 0.7855672 | 0.007520096 |  |  | 159660 | 0.8234263 | 0.8678712 | 0.01009136 | 0.8130551 | 0.00786061 | 0.813057 | 0.009046621 |  |  | 117460 | 0.6961624 | 0.7035679 | 0.009068404 | 0.6925298 | 0.009056962 | 0.6925331 | 0.007043889
|  |  | 2777 | 0.9583319 | 0.9671564 | 0.003472279 | 0.9518505 | 0.1229835 | 0.9519523 | 0.1068255 |  |  | 2701 | 0.9207606 | 0.9331488 | 0.008875717 | 0.9198895 | 0.005434857 | 0.919951 | 0.009988902 |  |  | 2925 | 0.8643663 | 0.9523037 | 0.009921209 | 0.8985614 | 0.006525108 | 0.8985811 | 0.005321047 |  |  | 2925 | 0.7631488 | 0.9126322 | 0.009462314 | 0.7855951 | 0.006348623 | 0.7855763 | 0.007520162 |  |  | 159960 | 0.8211884 | 0.8678712 | 0.01009136 | 0.8132556 | 0.007864649 | 0.8132576 | 0.009050932 |  |  | 117760 | 0.7005133 | 0.7035679 | 0.009068404 | 0.6927787 | 0.009063455 | 0.6927819 | 0.007048849
|  |  | 2782 | 0.9574359 | 0.9673431 | 0.003458599 | 0.9520281 | 0.1230065 | 0.9521303 | 0.1068455 |  |  | 2706 | 0.9188397 | 0.933416 | 0.00884806 | 0.9201135 | 0.00542615 | 0.9201749 | 0.009958317 |  |  | 2930 | 0.8654453 | 0.9524034 | 0.009878453 | 0.8986015 | 0.006522438 | 0.898621 | 0.005311953 |  |  | 2930 | 0.7631488 | 0.9126557 | 0.009435474 | 0.7856042 | 0.006348682 | 0.7855854 | 0.007520229 |  |  | 160260 | 0.8279022 | 0.8678712 | 0.01009136 | 0.813456 | 0.007868673 | 0.813458 | 0.009055228 |  |  | 118060 | 0.6983379 | 0.7035679 | 0.009068404 | 0.6930271 | 0.009069916 | 0.6930304 | 0.007053784
|  |  | 2787 | 0.9574359 | 0.9675288 | 0.003444963 | 0.952205 | 0.1230295 | 0.9523076 | 0.1068653 |  |  | 2711 | 0.9217211 | 0.9336818 | 0.008820461 | 0.9203363 | 0.005417484 | 0.9203975 | 0.009927831 |  |  | 2935 | 0.8643663 | 0.9525024 | 0.009835923 | 0.8986411 | 0.006519804 | 0.8986606 | 0.005302969 |  |  | 2935 | 0.7614673 | 0.912679 | 0.009408981 | 0.7856133 | 0.006348741 | 0.7855945 | 0.007520296 |  |  | 160560 | 0.8279022 | 0.8678712 | 0.01009136 | 0.8136561 | 0.007872682 | 0.8136582 | 0.00905951 |  |  | 118360 | 0.7005133 | 0.7035679 | 0.009068404 | 0.6932751 | 0.009076345 | 0.6932784 | 0.007058694
|  |  | 2792 | 0.9574359 | 0.9677133 | 0.003431373 | 0.9523811 | 0.1230524 | 0.9524842 | 0.1068851 |  |  | 2716 | 0.9217211 | 0.9339463 | 0.008792921 | 0.9205579 | 0.00540886 | 0.920619 | 0.009897443 |  |  | 2940 | 0.8665243 | 0.9526007 | 0.009793618 | 0.8986805 | 0.006517206 | 0.8986999 | 0.005294094 |  |  | 2940 | 0.7648303 | 0.9127021 | 0.009382831 | 0.7856224 | 0.006348801 | 0.7856036 | 0.007520363 |  |  | 160860 | 0.8279022 | 0.8678712 | 0.01009136 | 0.813856 | 0.007876676 | 0.8138581 | 0.009063778 |  |  | 118660 | 0.6983379 | 0.7035679 | 0.009068404 | 0.6935226 | 0.009082742 | 0.693526 | 0.007063579
|  |  | 2797 | 0.9583319 | 0.9678969 | 0.003417826 | 0.9525564 | 0.1230752 | 0.95266 | 0.1069048 |  |  | 2721 | 0.9217211 | 0.9342094 | 0.008765439 | 0.9207784 | 0.005400277 | 0.9208393 | 0.009867153 |  |  | 2945 | 0.8665243 | 0.9526984 | 0.009751538 | 0.8987195 | 0.006514645 | 0.8987388 | 0.005285327 |  |  | 2945 | 0.7631488 | 0.912725 | 0.009357021 | 0.7856315 | 0.00634886 | 0.7856127 | 0.00752043 |  |  | 161160 | 0.8279022 | 0.8678712 | 0.01009136 | 0.8140557 | 0.007880654 | 0.8140578 | 0.009068032 |  |  | 118960 | 0.6961624 | 0.7035679 | 0.009068404 | 0.6937698 | 0.009089107 | 0.6937732 | 0.00706844
|  |  | 2802 | 0.9574359 | 0.9680793 | 0.003404324 | 0.9527311 | 0.1230979 | 0.9528351 | 0.1069244 |  |  | 2726 | 0.923642 | 0.9344713 | 0.008738017 | 0.9209976 | 0.005391735 | 0.9210584 | 0.009836962 |  |  | 2950 | 0.8654453 | 0.9527954 | 0.009709681 | 0.8987583 | 0.006512119 | 0.8987774 | 0.005276666 |  |  | 2950 | 0.7665117 | 0.9127476 | 0.009331548 | 0.7856406 | 0.006348919 | 0.7856218 | 0.007520497 |  |  | 161460 | 0.8234263 | 0.8678712 | 0.01009136 | 0.8142551 | 0.007884617 | 0.8142572 | 0.009072271 |  |  | 119260 | 0.693987 | 0.7035679 | 0.009068404 | 0.6940166 | 0.00909544 | 0.6940199 | 0.007073276
|  |  | 2807 | 0.9574359 | 0.9682607 | 0.003390866 | 0.952905 | 0.1231205 | 0.9530094 | 0.1069439 |  |  | 2731 | 0.9217211 | 0.9347319 | 0.008710653 | 0.9212156 | 0.005383234 | 0.9212763 | 0.009806869 |  |  | 2955 | 0.8665243 | 0.9528917 | 0.009668048 | 0.8987967 | 0.006509628 | 0.8988157 | 0.005268111 |  |  | 2955 | 0.7665117 | 0.91277 | 0.009306408 | 0.7856497 | 0.006348979 | 0.7856309 | 0.007520564 |  |  | 161760 | 0.8256643 | 0.8678712 | 0.01009136 | 0.8144543 | 0.007888565 | 0.8144565 | 0.009076497 |  |  | 119560 | 0.6896361 | 0.7035679 | 0.009068404 | 0.6942629 | 0.009101741 | 0.6942663 | 0.007078087
|  |  | 2812 | 0.9574359 | 0.9684411 | 0.003377452 | 0.9530782 | 0.123143 | 0.9531831 | 0.1069634 |  |  | 2736 | 0.9226815 | 0.9349911 | 0.008683348 | 0.9214325 | 0.005374775 | 0.9214931 | 0.009776874 |  |  | 2960 | 0.8665243 | 0.9529874 | 0.009626637 | 0.8988348 | 0.006507171 | 0.8988537 | 0.005259661 |  |  | 2960 | 0.7631488 | 0.9127922 | 0.009281597 | 0.7856588 | 0.006349039 | 0.78564 | 0.007520631 |  |  | 162060 | 0.8279022 | 0.8678712 | 0.01009136 | 0.8146533 | 0.007892498 | 0.8146555 | 0.009080709 |  |  | 119860 | 0.7005133 | 0.7035679 | 0.009068404 | 0.6945088 | 0.009108011 | 0.6945122 | 0.007082874
|  |  | 2817 | 0.9592278 | 0.9686204 | 0.003364083 | 0.9532507 | 0.1231655 | 0.953356 | 0.1069828 |  |  | 2741 | 0.9217211 | 0.9352491 | 0.008656102 | 0.9216482 | 0.005366356 | 0.9217086 | 0.009746978 |  |  | 2965 | 0.8654453 | 0.9530824 | 0.009585449 | 0.8988725 | 0.006504749 | 0.8988914 | 0.005251314 |  |  | 2965 | 0.7648303 | 0.9128142 | 0.009257113 | 0.7856679 | 0.006349098 | 0.7856491 | 0.007520699 |  |  | 162360 | 0.8301402 | 0.8678712 | 0.01009136 | 0.814852 | 0.007896416 | 0.8148542 | 0.009084906 |  |  | 120160 | 0.6961624 | 0.7035679 | 0.009068404 | 0.6947543 | 0.009114248 | 0.6947578 | 0.007087637
|  |  | 2822 | 0.9592278 | 0.9687986 | 0.003350757 | 0.9534225 | 0.1231878 | 0.9535282 | 0.1070021 |  |  | 2746 | 0.9217211 | 0.9355057 | 0.008628916 | 0.9218627 | 0.005357979 | 0.921923 | 0.00971718 |  |  | 2970 | 0.8665243 | 0.9531768 | 0.009544481 | 0.89891 | 0.00650236 | 0.8989288 | 0.005243069 |  |  | 2970 | 0.7614673 | 0.912836 | 0.009232951 | 0.785677 | 0.006349158 | 0.7856582 | 0.007520766 |  |  | 162660 | 0.8279022 | 0.8678712 | 0.01009136 | 0.8150505 | 0.007900319 | 0.8150528 | 0.00908909 |  |  | 120460 | 0.6961624 | 0.7035679 | 0.009068404 | 0.6949994 | 0.009120455 | 0.6950029 | 0.007092375
|  |  | 2827 | 0.9601238 | 0.9689759 | 0.003337476 | 0.9535936 | 0.1232101 | 0.9536997 | 0.1070213 |  |  | 2751 | 0.9226815 | 0.9357611 | 0.008601789 | 0.922076 | 0.005349642 | 0.9221363 | 0.009687481 |  |  | 2975 | 0.8654453 | 0.9532706 | 0.009503735 | 0.8989472 | 0.006500005 | 0.8989658 | 0.005234926 |  |  | 2975 | 0.7631488 | 0.9128575 | 0.009209108 | 0.7856861 | 0.006349218 | 0.7856673 | 0.007520834 |  |  | 162960 | 0.8234263 | 0.8678712 | 0.01009136 | 0.8152488 | 0.007904207 | 0.8152511 | 0.009093259 |  |  | 120760 | 0.6918115 | 0.7035679 | 0.009068404 | 0.6952441 | 0.009126629 | 0.6952476 | 0.007097089
|  |  | 2832 | 0.9592278 | 0.9691521 | 0.003324239 | 0.9537639 | 0.1232322 | 0.9538705 | 0.1070404 |  |  | 2756 | 0.9226815 | 0.9360152 | 0.008574721 | 0.9222883 | 0.005341347 | 0.9223484 | 0.00965788 |  |  | 2980 | 0.8643663 | 0.9533637 | 0.009463208 | 0.898984 | 0.006497682 | 0.8990026 | 0.005226883 |  |  | 2980 | 0.7631488 | 0.9128789 | 0.009185581 | 0.7856952 | 0.006349278 | 0.7856764 | 0.007520901 |  |  | 163260 | 0.8211884 | 0.8678712 | 0.01009136 | 0.8154469 | 0.007908079 | 0.8154492 | 0.009097415 |  |  | 121060 | 0.6983379 | 0.7035679 | 0.009068404 | 0.6954884 | 0.009132773 | 0.6954919 | 0.007101778
|  |  | 2837 | 0.9601238 | 0.9693273 | 0.003311046 | 0.9539336 | 0.1232543 | 0.9540406 | 0.1070595 |  |  | 2761 | 0.9217211 | 0.936268 | 0.008547713 | 0.9224993 | 0.005333092 | 0.9225593 | 0.009628378 |  |  | 2985 | 0.8665243 | 0.9534562 | 0.0094229 | 0.8990206 | 0.006495392 | 0.8990391 | 0.005218939 |  |  | 2985 | 0.7631488 | 0.9129 | 0.009162366 | 0.7857043 | 0.006349338 | 0.7856855 | 0.007520969 |  |  | 163560 | 0.8234263 | 0.8678712 | 0.01009136 | 0.8156448 | 0.007911937 | 0.8156471 | 0.009101556 |  |  | 121360 | 0.6896361 | 0.7035679 | 0.009068404 | 0.6957323 | 0.009138885 | 0.6957358 | 0.007106443
|  |  | 2842 | 0.9592278 | 0.9695015 | 0.003297896 | 0.9541026 | 0.1232763 | 0.9542099 | 0.1070785 |  |  | 2766 | 0.9217211 | 0.9365196 | 0.008520764 | 0.9227093 | 0.005324878 | 0.9227691 | 0.009598974 |  |  | 2990 | 0.8665243 | 0.9535481 | 0.009382811 | 0.8990569 | 0.006493134 | 0.8990752 | 0.005211093 |  |  | 2990 | 0.7614673 | 0.9129209 | 0.009139461 | 0.7857134 | 0.006349398 | 0.7856946 | 0.007521037 |  |  | 163860 | 0.8279022 | 0.8678712 | 0.01009136 | 0.8158424 | 0.00791578 | 0.8158447 | 0.009105684 |  |  | 121660 | 0.6983379 | 0.7035679 | 0.009068404 | 0.6959757 | 0.009144966 | 0.6959793 | 0.007111084
|  |  | 2847 | 0.9601238 | 0.9696746 | 0.003284791 | 0.9542708 | 0.1232982 | 0.9543786 | 0.1070974 |  |  | 2771 | 0.9226815 | 0.9367699 | 0.008493876 | 0.9229181 | 0.005316705 | 0.9229778 | 0.009569669 |  |  | 2995 | 0.8665243 | 0.9536393 | 0.00934294 | 0.8990928 | 0.006490908 | 0.8991111 | 0.005203345 |  |  | 2995 | 0.7631488 | 0.9129417 | 0.009116861 | 0.7857225 | 0.006349458 | 0.7857037 | 0.007521105 |  |  | 164160 | 0.8256643 | 0.8678712 | 0.01009136 | 0.8160398 | 0.007919608 | 0.8160421 | 0.009109797 |  |  | 121960 | 0.6983379 | 0.7035679 | 0.009068404 | 0.6962188 | 0.009151015 | 0.6962224 | 0.007115701
|  |  | 2852 | 0.9592278 | 0.9698468 | 0.003271729 | 0.9544384 | 0.12332 | 0.9545466 | 0.1071162 |  |  | 2776 | 0.9246025 | 0.937019 | 0.008467047 | 0.9231257 | 0.005308572 | 0.9231854 | 0.009540463 |  |  | 3000 | 0.8643663 | 0.9537299 | 0.009303286 | 0.8991285 | 0.006488713 | 0.8991467 | 0.005195693 |  |  | 3000 | 0.7631488 | 0.9129622 | 0.009094564 | 0.7857315 | 0.006349518 | 0.7857127 | 0.007521173 |  |  | 164460 | 0.8256643 | 0.8678712 | 0.01009136 | 0.8162369 | 0.00792342 | 0.8162393 | 0.009113897 |  |  | 122260 | 0.6961624 | 0.7035679 | 0.009068404 | 0.6964614 | 0.009157033 | 0.696465 | 0.007120294
|  |  | 2857 | 0.9601238 | 0.970018 | 0.003258712 | 0.9546053 | 0.1233417 | 0.9547139 | 0.107135 |  |  | 2781 | 0.923642 | 0.9372668 | 0.008440278 | 0.9233323 | 0.00530048 | 0.9233918 | 0.009511355 |  |  | 3005 | 0.8654453 | 0.95382 | 0.009263849 | 0.8991639 | 0.006486548 | 0.899182 | 0.005188136 |  |  | 3005 | 0.7648303 | 0.9129825 | 0.009072565 | 0.7857406 | 0.006349579 | 0.7857218 | 0.007521242 |  |  | 164760 | 0.8211884 | 0.8678712 | 0.01009136 | 0.8164339 | 0.007927218 | 0.8164363 | 0.009117983 |  |  | 122560 | 0.7026888 | 0.7035679 | 0.009068404 | 0.6967037 | 0.00916302 | 0.6967073 | 0.007124862
|  |  | 2862 | 0.9583319 | 0.9701882 | 0.003245737 | 0.9547715 | 0.1233633 | 0.9548805 | 0.1071537 |  |  | 2786 | 0.9226815 | 0.9375134 | 0.008413569 | 0.9235377 | 0.005292429 | 0.9235971 | 0.009482345 |  |  | 3010 | 0.8665243 | 0.9539094 | 0.009224627 | 0.899199 | 0.006484415 | 0.899217 | 0.005180673 |  |  | 3010 | 0.7648303 | 0.9130026 | 0.009050863 | 0.7857497 | 0.006349639 | 0.7857309 | 0.00752131 |  |  | 165060 | 0.8256643 | 0.8678712 | 0.01009136 | 0.8166306 | 0.007931001 | 0.816633 | 0.009122055 |  |  | 122860 | 0.7005133 | 0.7035679 | 0.009068404 | 0.6969455 | 0.009168977 | 0.6969492 | 0.007129407
|  |  | 2867 | 0.9601238 | 0.9703574 | 0.003232807 | 0.954937 | 0.1233849 | 0.9550464 | 0.1071723 |  |  | 2791 | 0.9226815 | 0.9377588 | 0.00838692 | 0.923742 | 0.005284418 | 0.9238013 | 0.009453434 |  |  | 3015 | 0.8654453 | 0.9539981 | 0.009185621 | 0.8992338 | 0.006482311 | 0.8992517 | 0.005173304 |  |  | 3015 | 0.7648303 | 0.9130226 | 0.009029453 | 0.7857588 | 0.0063497 | 0.78574 | 0.007521379 |  |  | 165360 | 0.8279022 | 0.8678712 | 0.01009136 | 0.8168271 | 0.007934769 | 0.8168296 | 0.009126113 |  |  | 123160 | 0.7026888 | 0.7035679 | 0.009068404 | 0.697187 | 0.009174902 | 0.6971906 | 0.007133928
|  |  | 2872 | 0.9601238 | 0.9705256 | 0.00321992 | 0.9551019 | 0.1234063 | 0.9552117 | 0.1071908 |  |  | 2796 | 0.923642 | 0.9380029 | 0.008360331 | 0.9239453 | 0.005276447 | 0.9240044 | 0.009424622 |  |  | 3020 | 0.8676033 | 0.9540863 | 0.009146829 | 0.8992684 | 0.006480236 | 0.8992861 | 0.005166026 |  |  | 3020 | 0.7631488 | 0.9130423 | 0.009008333 | 0.7857679 | 0.00634976 | 0.7857491 | 0.007521447 |  |  | 165660 | 0.8234263 | 0.8678712 | 0.01009136 | 0.8170233 | 0.007938522 | 0.8170258 | 0.009130157 |  |  | 123460 | 0.7026888 | 0.7035679 | 0.009068404 | 0.697428 | 0.009180796 | 0.6974317 | 0.007138424
|  |  | 2877 | 0.9601238 | 0.9706928 | 0.003207077 | 0.9552661 | 0.1234277 | 0.9553762 | 0.1072093 |  |  | 2801 | 0.923642 | 0.9382458 | 0.008333802 | 0.9241474 | 0.005268517 | 0.9242064 | 0.009395909 |  |  | 3025 | 0.8654453 | 0.9541739 | 0.009108251 | 0.8993026 | 0.006478191 | 0.8993203 | 0.00515884 |  |  | 3025 | 0.7648303 | 0.9130619 | 0.008987499 | 0.7857769 | 0.006349821 | 0.7857581 | 0.007521516 |  |  | 165960 | 0.8256643 | 0.8678712 | 0.01009136 | 0.8172194 | 0.007942261 | 0.8172219 | 0.009134187 |  |  | 123760 | 0.7005133 | 0.7035679 | 0.009068404 | 0.6976686 | 0.00918666 | 0.6976723 | 0.007142898
|  |  | 2882 | 0.9601238 | 0.9708591 | 0.003194277 | 0.9554296 | 0.123449 | 0.9555401 | 0.1072277 |  |  | 2806 | 0.923642 | 0.9384875 | 0.008307334 | 0.9243484 | 0.005260627 | 0.9244073 | 0.009367293 |  |  | 3030 | 0.8643663 | 0.9542609 | 0.009069886 | 0.8993366 | 0.006476175 | 0.8993542 | 0.005151744 |  |  | 3030 | 0.7665117 | 0.9130812 | 0.008966948 | 0.785786 | 0.006349882 | 0.7857672 | 0.007521585 |  |  | 166260 | 0.8301402 | 0.8678712 | 0.01009136 | 0.8174152 | 0.007945984 | 0.8174178 | 0.009138203 |  |  | 124060 | 0.6983379 | 0.7035679 | 0.009068404 | 0.6979088 | 0.009192493 | 0.6979125 | 0.007147347
|  |  | 2887 | 0.9592278 | 0.9710244 | 0.00318152 | 0.9555924 | 0.1234702 | 0.9557034 | 0.107246 |  |  | 2811 | 0.9246025 | 0.938728 | 0.008280926 | 0.9245484 | 0.005252777 | 0.9246072 | 0.009338777 |  |  | 3035 | 0.8665243 | 0.9543474 | 0.009031734 | 0.8993703 | 0.006474188 | 0.8993878 | 0.005144737 |  |  | 3035 | 0.7648303 | 0.9131004 | 0.008946676 | 0.7857951 | 0.006349943 | 0.7857763 | 0.007521654 |  |  | 166560 | 0.8301402 | 0.8678712 | 0.01009136 | 0.8176108 | 0.007949693 | 0.8176134 | 0.009142206 |  |  | 124360 | 0.7048642 | 0.7035679 | 0.009068404 | 0.6981487 | 0.009198295 | 0.6981524 | 0.007151772
|  |  | 2892 | 0.9619157 | 0.9711888 | 0.003168807 | 0.9557546 | 0.1234913 | 0.9558659 | 0.1072643 |  |  | 2816 | 0.9255629 | 0.9389673 | 0.008254579 | 0.9247472 | 0.005244967 | 0.9248059 | 0.009310359 |  |  | 3040 | 0.8686823 | 0.9544332 | 0.008993794 | 0.8994037 | 0.006472228 | 0.8994211 | 0.005137819 |  |  | 3040 | 0.7648303 | 0.9131194 | 0.008926682 | 0.7858041 | 0.006350004 | 0.7857854 | 0.007521723 |  |  | 166860 | 0.8211884 | 0.8678712 | 0.01009136 | 0.8178061 | 0.007953387 | 0.8178088 | 0.009146195 |  |  | 124660 | 0.7026888 | 0.7035679 | 0.009068404 | 0.6983881 | 0.009204066 | 0.6983918 | 0.007156174
|  |  | 2897 | 0.9619157 | 0.9713522 | 0.003156137 | 0.9559161 | 0.1235124 | 0.9560278 | 0.1072824 |  |  | 2821 | 0.9255629 | 0.9392054 | 0.008228292 | 0.924945 | 0.005237198 | 0.9250036 | 0.00928204 |  |  | 3045 | 0.8676033 | 0.9545184 | 0.008956064 | 0.8994369 | 0.006470296 | 0.8994542 | 0.005130987 |  |  | 3045 | 0.7648303 | 0.9131382 | 0.00890696 | 0.7858132 | 0.006350065 | 0.7857944 | 0.007521792 |  |  | 167160 | 0.8234263 | 0.8678712 | 0.01009136 | 0.8180013 | 0.007957066 | 0.8180039 | 0.00915017 |  |  | 124960 | 0.6983379 | 0.7035679 | 0.009068404 | 0.6986271 | 0.009209807 | 0.6986309 | 0.007160553
|  |  | 2902 | 0.9619157 | 0.9715146 | 0.003143511 | 0.956077 | 0.1235333 | 0.9561891 | 0.1073005 |  |  | 2826 | 0.9246025 | 0.9394423 | 0.008202065 | 0.9251418 | 0.005229468 | 0.9252002 | 0.009253819 |  |  | 3050 | 0.8676033 | 0.9546031 | 0.008918546 | 0.8994698 | 0.006468392 | 0.899487 | 0.005124243 |  |  | 3050 | 0.7648303 | 0.9131568 | 0.008887509 | 0.7858223 | 0.006350126 | 0.7858035 | 0.007521861 |  |  | 167460 | 0.8279022 | 0.8678712 | 0.01009136 | 0.8181962 | 0.00796073 | 0.8181989 | 0.009154131 |  |  | 125260 | 0.6961624 | 0.7035679 | 0.009068404 | 0.6988657 | 0.009215518 | 0.6988695 | 0.007164907
|  |  | 2907 | 0.9610198 | 0.9716762 | 0.003130927 | 0.9562372 | 0.1235542 | 0.9563496 | 0.1073186 |  |  | 2831 | 0.923642 | 0.939678 | 0.0081759 | 0.9253374 | 0.005221778 | 0.9253958 | 0.009225696 |  |  | 3055 | 0.8676033 | 0.9546872 | 0.008881237 | 0.8995024 | 0.006466515 | 0.8995195 | 0.005117583 |  |  | 3055 | 0.7648303 | 0.9131752 | 0.008868326 | 0.7858313 | 0.006350187 | 0.7858126 | 0.00752193 |  |  | 167760 | 0.8279022 | 0.8678712 | 0.01009136 | 0.8183909 | 0.00796438 | 0.8183936 | 0.009158078 |  |  | 125560 | 0.7005133 | 0.7035679 | 0.009068404 | 0.6991039 | 0.009221198 | 0.6991077 | 0.007169239
|  |  | 2912 | 0.9610198 | 0.9718367 | 0.003118387 | 0.9563967 | 0.123575 | 0.9565096 | 0.1073365 |  |  | 2836 | 0.9246025 | 0.9399126 | 0.008149795 | 0.9255321 | 0.005214128 | 0.9255903 | 0.009197672 |  |  | 3060 | 0.8654453 | 0.9547707 | 0.008844137 | 0.8995348 | 0.006464664 | 0.8995518 | 0.005111008 |  |  | 3060 | 0.7665117 | 0.9131935 | 0.008849407 | 0.7858404 | 0.006350248 | 0.7858216 | 0.007522 |  |  | 168060 | 0.8279022 | 0.8678712 | 0.01009136 | 0.8185854 | 0.007968015 | 0.8185881 | 0.009162012 |  |  | 125860 | 0.7005133 | 0.7035679 | 0.009068404 | 0.6993417 | 0.009226848 | 0.6993456 | 0.007173546
|  |  | 2917 | 0.9610198 | 0.9719964 | 0.003105889 | 0.9565557 | 0.1235957 | 0.9566689 | 0.1073544 |  |  | 2841 | 0.9246025 | 0.9401459 | 0.008123751 | 0.9257256 | 0.005206517 | 0.9257837 | 0.009169747 |  |  | 3065 | 0.8665243 | 0.9548537 | 0.008807245 | 0.8995669 | 0.00646284 | 0.8995838 | 0.005104517 |  |  | 3065 | 0.7648303 | 0.9132115 | 0.008830749 | 0.7858495 | 0.006350309 | 0.7858307 | 0.007522069 |  |  | 168360 | 0.8256643 | 0.8678712 | 0.01009136 | 0.8187796 | 0.007971635 | 0.8187824 | 0.009165932 |  |  | 126160 | 0.6983379 | 0.7035679 | 0.009068404 | 0.6995792 | 0.009232468 | 0.699583 | 0.007177831
|  |  | 2922 | 0.9610198 | 0.9721551 | 0.003093435 | 0.9567139 | 0.1236163 | 0.9568275 | 0.1073722 |  |  | 2846 | 0.9246025 | 0.9403781 | 0.008097767 | 0.9259182 | 0.005198947 | 0.9259761 | 0.00914192 |  |  | 3070 | 0.8665243 | 0.9549361 | 0.008770561 | 0.8995987 | 0.006461042 | 0.8996155 | 0.005098109 |  |  | 3070 | 0.7648303 | 0.9132294 | 0.008812349 | 0.7858585 | 0.006350371 | 0.7858397 | 0.007522139 |  |  | 168660 | 0.8256643 | 0.8678712 | 0.01009136 | 0.8189737 | 0.007975241 | 0.8189765 | 0.009169838 |  |  | 126460 | 0.7026888 | 0.7035679 | 0.009068404 | 0.6998162 | 0.009238057 | 0.69982 | 0.007182092
|  |  | 2927 | 0.9610198 | 0.972313 | 0.003081023 | 0.9568716 | 0.1236368 | 0.9569855 | 0.10739 |  |  | 2851 | 0.9246025 | 0.9406092 | 0.008071845 | 0.9261096 | 0.005191415 | 0.9261675 | 0.009114191 |  |  | 3075 | 0.8676033 | 0.9550179 | 0.008734085 | 0.8996303 | 0.006459269 | 0.899647 | 0.005091782 |  |  | 3075 | 0.7648303 | 0.9132472 | 0.008794204 | 0.7858676 | 0.006350432 | 0.7858488 | 0.007522209 |  |  | 168960 | 0.8256643 | 0.8678712 | 0.01009136 | 0.8191675 | 0.007978832 | 0.8191703 | 0.009173731 |  |  | 126760 | 0.7005133 | 0.7035679 | 0.009068404 | 0.7000528 | 0.009243617 | 0.7000567 | 0.00718633
|  |  | 2932 | 0.9610198 | 0.9724699 | 0.003068655 | 0.9570285 | 0.1236573 | 0.9571428 | 0.1074077 |  |  | 2856 | 0.9246025 | 0.9408391 | 0.008045984 | 0.9263001 | 0.005183924 | 0.9263578 | 0.009086561 |  |  | 3080 | 0.8665243 | 0.9550992 | 0.008697814 | 0.8996616 | 0.006457522 | 0.8996783 | 0.005085536 |  |  | 3080 | 0.7648303 | 0.9132647 | 0.008776311 | 0.7858767 | 0.006350494 | 0.7858579 | 0.007522278 |  |  | 169260 | 0.8279022 | 0.8678712 | 0.01009136 | 0.8193611 | 0.007982408 | 0.8193639 | 0.00917761 |  |  | 127060 | 0.7026888 | 0.7035679 | 0.009068404 | 0.700289 | 0.009249146 | 0.7002929 | 0.007190544
|  |  | 2937 | 0.9628117 | 0.9726259 | 0.003056329 | 0.9571849 | 0.1236777 | 0.9572995 | 0.1074253 |  |  | 2861 | 0.9265234 | 0.9410678 | 0.008020183 | 0.9264895 | 0.005176471 | 0.9265471 | 0.009059029 |  |  | 3085 | 0.8686823 | 0.95518 | 0.00866175 | 0.8996927 | 0.006455799 | 0.8997093 | 0.00507937 |  |  | 3085 | 0.7648303 | 0.9132821 | 0.008758668 | 0.7858857 | 0.006350556 | 0.7858669 | 0.007522348 |  |  | 169560 | 0.8256643 | 0.8678712 | 0.01009136 | 0.8195544 | 0.00798597 | 0.8195573 | 0.009181475 |  |  | 127360 | 0.6983379 | 0.7035679 | 0.009068404 | 0.7005249 | 0.009254646 | 0.7005288 | 0.007194736
|  |  | 2942 | 0.9619157 | 0.9727809 | 0.003044045 | 0.9573406 | 0.123698 | 0.9574556 | 0.1074428 |  |  | 2866 | 0.9246025 | 0.9412954 | 0.007994444 | 0.9266779 | 0.005169058 | 0.9267354 | 0.009031595 |  |  | 3090 | 0.8665243 | 0.9552602 | 0.00862589 | 0.8997235 | 0.006454102 | 0.89974 | 0.005073283 |  |  | 3090 | 0.7631488 | 0.9132993 | 0.008741271 | 0.7858948 | 0.006350617 | 0.785876 | 0.007522419 |  |  | 169860 | 0.8211884 | 0.8678712 | 0.01009136 | 0.8197476 | 0.007989517 | 0.8197505 | 0.009185327 |  |  | 127660 | 0.7048642 | 0.7035679 | 0.009068404 | 0.7007603 | 0.009260115 | 0.7007642 | 0.007198904
|  |  | 2947 | 0.9619157 | 0.9729351 | 0.003031805 | 0.9574957 | 0.1237182 | 0.9576111 | 0.1074603 |  |  | 2871 | 0.9255629 | 0.9415219 | 0.007968765 | 0.9268653 | 0.005161684 | 0.9269227 | 0.00900426 |  |  | 3095 | 0.8686823 | 0.9553398 | 0.008590235 | 0.8997541 | 0.006452429 | 0.8997705 | 0.005067274 |  |  | 3095 | 0.7648303 | 0.9133163 | 0.008724118 | 0.7859038 | 0.006350679 | 0.785885 | 0.007522489 |  |  | 170160 | 0.8234263 | 0.8678712 | 0.01009136 | 0.8199405 | 0.007993049 | 0.8199434 | 0.009189165 |  |  | 127960 | 0.7048642 | 0.7035679 | 0.009068404 | 0.7009954 | 0.009265555 | 0.7009993 | 0.00720305
|  |  | 2952 | 0.9619157 | 0.9730884 | 0.003019607 | 0.9576502 | 0.1237384 | 0.9577659 | 0.1074777 |  |  | 2876 | 0.9255629 | 0.9417472 | 0.007943148 | 0.9270517 | 0.005154349 | 0.927109 | 0.008977023 |  |  | 3100 | 0.8686823 | 0.9554189 | 0.008554784 | 0.8997845 | 0.006450779 | 0.8998008 | 0.005061343 |  |  | 3100 | 0.7648303 | 0.9133332 | 0.008707205 | 0.7859129 | 0.006350741 | 0.7858941 | 0.007522559 |  |  | 170460 | 0.8211884 | 0.8678712 | 0.01009136 | 0.8201332 | 0.007996567 | 0.8201361 | 0.009192989 |  |  | 128260 | 0.7026888 | 0.7035679 | 0.009068404 | 0.70123 | 0.009270965 | 0.701234 | 0.007207172
|  |  | 2957 | 0.9619157 | 0.9732409 | 0.003007451 | 0.9578041 | 0.1237584 | 0.9579201 | 0.107495 |  |  | 2881 | 0.9246025 | 0.9419714 | 0.007917592 | 0.927237 | 0.005147054 | 0.9272942 | 0.008949884 |  |  | 3105 | 0.8686823 | 0.9554975 | 0.008519535 | 0.8998146 | 0.006449154 | 0.8998308 | 0.005055488 |  |  | 3105 | 0.7648303 | 0.9133499 | 0.008690529 | 0.7859219 | 0.006350803 | 0.7859031 | 0.007522629 |  |  | 170760 | 0.8256643 | 0.8678712 | 0.01009136 | 0.8203257 | 0.008000071 | 0.8203287 | 0.0091968 |  |  | 128560 | 0.7026888 | 0.7035679 | 0.009068404 | 0.7014643 | 0.009276346 | 0.7014682 | 0.007211271
|  |  | 2962 | 0.9628117 | 0.9733924 | 0.002995338 | 0.9579573 | 0.1237784 | 0.9580737 | 0.1075123 |  |  | 2886 | 0.9265234 | 0.9421945 | 0.007892098 | 0.9274214 | 0.005139797 | 0.9274785 | 0.008922843 |  |  | 3110 | 0.8686823 | 0.9555755 | 0.008484489 | 0.8998444 | 0.006447552 | 0.8998606 | 0.005049709 |  |  | 3110 | 0.7665117 | 0.9133665 | 0.008674089 | 0.785931 | 0.006350865 | 0.7859122 | 0.0075227 |  |  | 171060 | 0.8301402 | 0.8678712 | 0.01009136 | 0.8205179 | 0.00800356 | 0.8205209 | 0.009200597 |  |  | 128860 | 0.7048642 | 0.7035679 | 0.009068404 | 0.7016981 | 0.009281697 | 0.7017021 | 0.007215348
|  |  | 2967 | 0.9619157 | 0.9735431 | 0.002983267 | 0.9581099 | 0.1237983 | 0.9582266 | 0.1075295 |  |  | 2891 | 0.9265234 | 0.9424165 | 0.007866664 | 0.9276048 | 0.005132579 | 0.9276617 | 0.0088959 |  |  | 3115 | 0.8686823 | 0.955653 | 0.008449645 | 0.899874 | 0.006445972 | 0.8998901 | 0.005044004 |  |  | 3115 | 0.7648303 | 0.9133829 | 0.00865788 | 0.78594 | 0.006350927 | 0.7859212 | 0.00752277 |  |  | 171360 | 0.8211884 | 0.8678712 | 0.01009136 | 0.82071 | 0.008007034 | 0.820713 | 0.009204381 |  |  | 129160 | 0.7005133 | 0.7035679 | 0.009068404 | 0.7019316 | 0.009287018 | 0.7019356 | 0.007219401
|  |  | 2972 | 0.9628117 | 0.9736928 | 0.002971238 | 0.9582619 | 0.1238182 | 0.958379 | 0.1075466 |  |  | 2896 | 0.9265234 | 0.9426374 | 0.007841292 | 0.9277872 | 0.005125399 | 0.927844 | 0.008869055 |  |  | 3120 | 0.8676033 | 0.95573 | 0.008415001 | 0.8999034 | 0.006444416 | 0.8999194 | 0.005038373 |  |  | 3120 | 0.7648303 | 0.9133991 | 0.0086419 | 0.7859491 | 0.00635099 | 0.7859303 | 0.007522841 |  |  | 171660 | 0.8234263 | 0.8678712 | 0.01009136 | 0.8209018 | 0.008010494 | 0.8209049 | 0.009208151 |  |  | 129460 | 0.7048642 | 0.7035679 | 0.009068404 | 0.7021647 | 0.00929231 | 0.7021687 | 0.007223432
|  |  | 2977 | 0.9619157 | 0.9738418 | 0.002959252 | 0.9584134 | 0.1238379 | 0.9585307 | 0.1075637 |  |  | 2901 | 0.9265234 | 0.9428571 | 0.007815982 | 0.9279686 | 0.005118259 | 0.9280253 | 0.008842309 |  |  | 3125 | 0.8665243 | 0.9558065 | 0.008380558 | 0.8999326 | 0.006442882 | 0.8999484 | 0.005032815 |  |  | 3125 | 0.7648303 | 0.9134152 | 0.008626147 | 0.7859581 | 0.006351052 | 0.7859393 | 0.007522912 |  |  | 171960 | 0.8323781 | 0.8678712 | 0.01009136 | 0.8210934 | 0.00801394 | 0.8210965 | 0.009211907 |  |  | 129760 | 0.7113905 | 0.7035679 | 0.009068404 | 0.7023974 | 0.009297572 | 0.7024014 | 0.007227441
|  |  | 2982 | 0.9619157 | 0.9739898 | 0.002947308 | 0.9585642 | 0.1238576 | 0.9586818 | 0.1075807 |  |  | 2906 | 0.9265234 | 0.9430758 | 0.007790732 | 0.928149 | 0.005111157 | 0.9282056 | 0.00881566 |  |  | 3130 | 0.8676033 | 0.9558824 | 0.008346314 | 0.8999615 | 0.00644137 | 0.8999773 | 0.00502733 |  |  | 3130 | 0.7648303 | 0.9134311 | 0.008610618 | 0.7859672 | 0.006351114 | 0.7859484 | 0.007522983 |  |  | 172260 | 0.8301402 | 0.8678712 | 0.01009136 | 0.8212848 | 0.008017371 | 0.8212879 | 0.00921565 |  |  | 130060 | 0.7070396 | 0.7035679 | 0.009068404 | 0.7026297 | 0.009302805 | 0.7026338 | 0.007231426
|  |  | 2987 | 0.9637076 | 0.974137 | 0.002935405 | 0.9587143 | 0.1238772 | 0.9588323 | 0.1075977 |  |  | 2911 | 0.9255629 | 0.9432934 | 0.007765544 | 0.9283285 | 0.005104093 | 0.9283849 | 0.008789109 |  |  | 3135 | 0.8676033 | 0.9559579 | 0.00831227 | 0.8999902 | 0.006439881 | 0.9000059 | 0.005021915 |  |  | 3135 | 0.7648303 | 0.9134468 | 0.00859531 | 0.7859762 | 0.006351177 | 0.7859574 | 0.007523054 |  |  | 172560 | 0.8279022 | 0.8678712 | 0.01009136 | 0.821476 | 0.008020788 | 0.8214791 | 0.00921938 |  |  | 130360 | 0.7005133 | 0.7035679 | 0.009068404 | 0.7028616 | 0.009308009 | 0.7028657 | 0.007235389
|  |  | 2992 | 0.9637076 | 0.9742834 | 0.002923545 | 0.9588639 | 0.1238967 | 0.9589823 | 0.1076145 |  |  | 2916 | 0.9265234 | 0.9435099 | 0.007740418 | 0.928507 | 0.005097068 | 0.9285633 | 0.008762656 |  |  | 3140 | 0.8686823 | 0.9560328 | 0.008278423 | 0.9000186 | 0.006438412 | 0.9000342 | 0.005016572 |  |  | 3140 | 0.7648303 | 0.9134624 | 0.008580219 | 0.7859852 | 0.00635124 | 0.7859665 | 0.007523125 |  |  | 172860 | 0.8256643 | 0.8678712 | 0.01009136 | 0.8216669 | 0.008024191 | 0.8216701 | 0.009223096 |  |  | 130660 | 0.7026888 | 0.7035679 | 0.009068404 | 0.7030931 | 0.009313184 | 0.7030972 | 0.007239329
|  |  | 2997 | 0.9637076 | 0.9744289 | 0.002911727 | 0.9590129 | 0.1239162 | 0.9591316 | 0.1076313 |  |  | 2921 | 0.9265234 | 0.9437253 | 0.007715353 | 0.9286845 | 0.005090081 | 0.9287407 | 0.0087363 |  |  | 3145 | 0.8676033 | 0.9561072 | 0.008244775 | 0.9000468 | 0.006436965 | 0.9000624 | 0.005011298 |  |  | 3145 | 0.7648303 | 0.9134779 | 0.008565345 | 0.7859943 | 0.006351302 | 0.7859755 | 0.007523196 |  |  | 173160 | 0.8167125 | 0.8678712 | 0.01009136 | 0.8218576 | 0.008027579 | 0.8218608 | 0.009226799 |  |  | 130960 | 0.7026888 | 0.7035679 | 0.009068404 | 0.7033243 | 0.00931833 | 0.7033284 | 0.007243247
|  |  | 3002 | 0.9637076 | 0.9745735 | 0.00289995 | 0.9591613 | 0.1239356 | 0.9592803 | 0.1076481 |  |  | 2926 | 0.9274838 | 0.9439396 | 0.00769035 | 0.9288611 | 0.005083132 | 0.9289172 | 0.008710043 |  |  | 3150 | 0.8676033 | 0.9561811 | 0.008211323 | 0.9000748 | 0.006435539 | 0.9000903 | 0.005006093 |  |  | 3150 | 0.7665117 | 0.9134932 | 0.008550683 | 0.7860033 | 0.006351365 | 0.7859846 | 0.007523267 |  |  | 173460 | 0.8189504 | 0.8678712 | 0.01009136 | 0.8220482 | 0.008030952 | 0.8220514 | 0.009230488 |  |  | 131260 | 0.7005133 | 0.7035679 | 0.009068404 | 0.703555 | 0.009323447 | 0.7035592 | 0.007247143
|  |  | 3007 | 0.9637076 | 0.9747174 | 0.002888215 | 0.9593092 | 0.1239549 | 0.9594284 | 0.1076647 |  |  | 2931 | 0.9265234 | 0.9441529 | 0.007665408 | 0.9290367 | 0.005076222 | 0.9290927 | 0.008683883 |  |  | 3155 | 0.8686823 | 0.9562545 | 0.008178067 | 0.9001026 | 0.006434134 | 0.900118 | 0.005000956 |  |  | 3155 | 0.7648303 | 0.9135084 | 0.008536231 | 0.7860124 | 0.006351428 | 0.7859936 | 0.007523339 |  |  | 173760 | 0.8279022 | 0.8678712 | 0.01009136 | 0.8222384 | 0.008034312 | 0.8222417 | 0.009234164 |  |  | 131560 | 0.7048642 | 0.7035679 | 0.009068404 | 0.7037854 | 0.009328535 | 0.7037895 | 0.007251016
|  |  | 3012 | 0.9637076 | 0.9748603 | 0.002876522 | 0.9594564 | 0.1239741 | 0.9595759 | 0.1076814 |  |  | 2936 | 0.9255629 | 0.9443651 | 0.007640528 | 0.9292113 | 0.005069349 | 0.9292672 | 0.00865782 |  |  | 3160 | 0.8686823 | 0.9563274 | 0.008145007 | 0.9001302 | 0.006432749 | 0.9001455 | 0.004995887 |  |  | 3160 | 0.7648303 | 0.9135234 | 0.008521987 | 0.7860214 | 0.006351491 | 0.7860026 | 0.00752341 |  |  | 174060 | 0.8256643 | 0.8678712 | 0.01009136 | 0.8224285 | 0.008037657 | 0.8224318 | 0.009237826 |  |  | 131860 | 0.7048642 | 0.7035679 | 0.009068404 | 0.7040154 | 0.009333594 | 0.7040195 | 0.007254866
|  |  | 3017 | 0.9637076 | 0.9750025 | 0.002864871 | 0.959603 | 0.1239932 | 0.9597229 | 0.1076979 |  |  | 2941 | 0.9274838 | 0.9445762 | 0.007615709 | 0.9293851 | 0.005062514 | 0.9294408 | 0.008631856 |  |  | 3165 | 0.8686823 | 0.9563999 | 0.008112142 | 0.9001575 | 0.006431385 | 0.9001727 | 0.004990884 |  |  | 3165 | 0.7648303 | 0.9135382 | 0.008507948 | 0.7860304 | 0.006351554 | 0.7860117 | 0.007523482 |  |  | 174360 | 0.8279022 | 0.8678712 | 0.01009136 | 0.8226184 | 0.008040988 | 0.8226217 | 0.009241475 |  |  | 132160 | 0.7092151 | 0.7035679 | 0.009068404 | 0.704245 | 0.009338624 | 0.7042491 | 0.007258695
|  |  | 3022 | 0.9646036 | 0.9751439 | 0.002853261 | 0.9597491 | 0.1240123 | 0.9598693 | 0.1077144 |  |  | 2946 | 0.9274838 | 0.9447863 | 0.007590952 | 0.9295579 | 0.005055717 | 0.9296135 | 0.008605988 |  |  | 3170 | 0.8686823 | 0.9564718 | 0.008079471 | 0.9001846 | 0.00643004 | 0.9001998 | 0.004985947 |  |  | 3170 | 0.7665117 | 0.9135529 | 0.008494112 | 0.7860395 | 0.006351617 | 0.7860207 | 0.007523553 |  |  | 174660 | 0.8256643 | 0.8678712 | 0.01009136 | 0.822808 | 0.008044305 | 0.8228113 | 0.009245111 |  |  | 132460 | 0.6983379 | 0.7035679 | 0.009068404 | 0.7044742 | 0.009343625 | 0.7044784 | 0.007262501
|  |  | 3027 | 0.9646036 | 0.9752844 | 0.002841692 | 0.9598946 | 0.1240313 | 0.960015 | 0.1077308 |  |  | 2951 | 0.9265234 | 0.9449953 | 0.007566257 | 0.9297297 | 0.005048958 | 0.9297853 | 0.008580218 |  |  | 3175 | 0.8686823 | 0.9565432 | 0.008046993 | 0.9002115 | 0.006428715 | 0.9002266 | 0.004981075 |  |  | 3175 | 0.7648303 | 0.9135675 | 0.008480475 | 0.7860485 | 0.00635168 | 0.7860298 | 0.007523625 |  |  | 174960 | 0.8256643 | 0.8678712 | 0.01009136 | 0.8229974 | 0.008047607 | 0.8230008 | 0.009248733 |  |  | 132760 | 0.7026888 | 0.7035679 | 0.009068404 | 0.704703 | 0.009348598 | 0.7047072 | 0.007266285
|  |  | 3032 | 0.9646036 | 0.9754241 | 0.002830165 | 0.9600395 | 0.1240502 | 0.9601602 | 0.1077472 |  |  | 2956 | 0.9274838 | 0.9452033 | 0.007541623 | 0.9299007 | 0.005042236 | 0.9299561 | 0.008554545 |  |  | 3180 | 0.8686823 | 0.9566142 | 0.008014708 | 0.9002382 | 0.006427409 | 0.9002532 | 0.004976267 |  |  | 3180 | 0.7681932 | 0.9135819 | 0.008467036 | 0.7860575 | 0.006351743 | 0.7860388 | 0.007523697 |  |  | 175260 | 0.8279022 | 0.8678712 | 0.01009136 | 0.8231867 | 0.008050895 | 0.82319 | 0.009252342 |  |  | 133060 | 0.7026888 | 0.7035679 | 0.009068404 | 0.7049314 | 0.009353542 | 0.7049357 | 0.007270047
|  |  | 3037 | 0.9646036 | 0.975563 | 0.002818679 | 0.9601838 | 0.1240691 | 0.9603048 | 0.1077635 |  |  | 2961 | 0.9274838 | 0.9454102 | 0.007517051 | 0.9300707 | 0.005035551 | 0.930126 | 0.00852897 |  |  | 3185 | 0.8686823 | 0.9566847 | 0.007982616 | 0.9002647 | 0.006426122 | 0.9002796 | 0.004971522 |  |  | 3185 | 0.7665117 | 0.9135962 | 0.008453792 | 0.7860666 | 0.006351807 | 0.7860478 | 0.007523769 |  |  | 175560 | 0.8279022 | 0.8678712 | 0.01009136 | 0.8233756 | 0.008054169 | 0.823379 | 0.009255938 |  |  | 133360 | 0.7092151 | 0.7035679 | 0.009068404 | 0.7051595 | 0.009358458 | 0.7051637 | 0.007273787
|  |  | 3042 | 0.9637076 | 0.9757011 | 0.002807235 | 0.9603275 | 0.1240879 | 0.9604489 | 0.1077797 |  |  | 2966 | 0.9274838 | 0.9456162 | 0.00749254 | 0.9302398 | 0.005028904 | 0.930295 | 0.008503491 |  |  | 3190 | 0.8665243 | 0.9567547 | 0.007950715 | 0.900291 | 0.006424855 | 0.9003058 | 0.004966841 |  |  | 3190 | 0.7665117 | 0.9136104 | 0.00844074 | 0.7860756 | 0.00635187 | 0.7860569 | 0.007523841 |  |  | 175860 | 0.8279022 | 0.8678712 | 0.01009136 | 0.8235644 | 0.008057429 | 0.8235678 | 0.00925952 |  |  | 133660 | 0.7048642 | 0.7035679 | 0.009068404 | 0.7053872 | 0.009363345 | 0.7053914 | 0.007277505
|  |  | 3047 | 0.9646036 | 0.9758384 | 0.002795831 | 0.9604707 | 0.1241066 | 0.9605924 | 0.1077959 |  |  | 2971 | 0.9284443 | 0.945821 | 0.007468092 | 0.930408 | 0.005022295 | 0.930463 | 0.00847811 |  |  | 3195 | 0.8686823 | 0.9568242 | 0.007919004 | 0.900317 | 0.006423605 | 0.9003318 | 0.004962221 |  |  | 3195 | 0.7648303 | 0.9136244 | 0.008427878 | 0.7860846 | 0.006351934 | 0.7860659 | 0.007523913 |  |  | 176160 | 0.8234263 | 0.8678712 | 0.01009136 | 0.823753 | 0.008060675 | 0.8237564 | 0.00926309 |  |  | 133960 | 0.7113905 | 0.7035679 | 0.009068404 | 0.7056145 | 0.009368204 | 0.7056187 | 0.007281201
|  |  | 3052 | 0.9654995 | 0.9759749 | 0.002784469 | 0.9606133 | 0.1241253 | 0.9607353 | 0.107812 |  |  | 2976 | 0.9274838 | 0.9460249 | 0.007443705 | 0.9305753 | 0.005015722 | 0.9306302 | 0.008452826 |  |  | 3200 | 0.8686823 | 0.9568933 | 0.007887484 | 0.9003429 | 0.006422375 | 0.9003576 | 0.004957663 |  |  | 3200 | 0.7648303 | 0.9136383 | 0.008415204 | 0.7860937 | 0.006351997 | 0.7860749 | 0.007523985 |  |  | 176460 | 0.8211884 | 0.8678712 | 0.01009136 | 0.8239413 | 0.008063907 | 0.8239448 | 0.009266645 |  |  | 134260 | 0.7092151 | 0.7035679 | 0.009068404 | 0.7058414 | 0.009373035 | 0.7058457 | 0.007284875
|  |  | 3057 | 0.9646036 | 0.9761106 | 0.002773147 | 0.9607554 | 0.1241438 | 0.9608776 | 0.107828 |  |  | 2981 | 0.9284443 | 0.9462278 | 0.00741938 | 0.9307416 | 0.005009187 | 0.9307965 | 0.008427638 |  |  | 3205 | 0.8686823 | 0.9569618 | 0.007856154 | 0.9003686 | 0.006421162 | 0.9003832 | 0.004953165 |  |  | 3205 | 0.7614673 | 0.913652 | 0.008402714 | 0.7861027 | 0.006352061 | 0.7860839 | 0.007524058 |  |  | 176760 | 0.8211884 | 0.8678712 | 0.01009136 | 0.8241295 | 0.008067124 | 0.8241329 | 0.009270188 |  |  | 134560 | 0.7113905 | 0.7035679 | 0.009068404 | 0.7060679 | 0.009377838 | 0.7060722 | 0.007288527
|  |  | 3062 | 0.9654995 | 0.9762455 | 0.002761867 | 0.9608969 | 0.1241623 | 0.9610194 | 0.107844 |  |  | 2986 | 0.9294047 | 0.9464296 | 0.007395116 | 0.9309071 | 0.005002688 | 0.9309619 | 0.008402548 |  |  | 3210 | 0.8676033 | 0.95703 | 0.007825012 | 0.900394 | 0.006419967 | 0.9004085 | 0.004948727 |  |  | 3210 | 0.7681932 | 0.9136656 | 0.008390408 | 0.7861117 | 0.006352125 | 0.786093 | 0.00752413 |  |  | 177060 | 0.8301402 | 0.8678712 | 0.01009136 | 0.8243174 | 0.008070328 | 0.8243209 | 0.009273717 |  |  | 134860 | 0.7092151 | 0.7035679 | 0.009068404 | 0.7062941 | 0.009382612 | 0.7062984 | 0.007292158
|  |  | 3067 | 0.9646036 | 0.9763797 | 0.002750627 | 0.9610378 | 0.1241808 | 0.9611606 | 0.1078599 |  |  | 2991 | 0.9294047 | 0.9466304 | 0.007370914 | 0.9310717 | 0.004996226 | 0.9311263 | 0.008377554 |  |  | 3215 | 0.8686823 | 0.9570976 | 0.007794058 | 0.9004193 | 0.00641879 | 0.9004337 | 0.004944348 |  |  | 3215 | 0.7665117 | 0.9136791 | 0.008378282 | 0.7861207 | 0.006352189 | 0.786102 | 0.007524203 |  |  | 177360 | 0.8234263 | 0.8678712 | 0.01009136 | 0.8245051 | 0.008073517 | 0.8245086 | 0.009277234 |  |  | 135160 | 0.7070396 | 0.7035679 | 0.009068404 | 0.7065199 | 0.009387358 | 0.7065242 | 0.007295767
|  |  | 3072 | 0.9654995 | 0.9765131 | 0.002739428 | 0.9611782 | 0.1241991 | 0.9613013 | 0.1078758 |  |  | 2996 | 0.9284443 | 0.9468302 | 0.007346774 | 0.9312354 | 0.004989801 | 0.9312899 | 0.008352656 |  |  | 3220 | 0.8697613 | 0.9571648 | 0.007763291 | 0.9004443 | 0.00641763 | 0.9004587 | 0.004940028 |  |  | 3220 | 0.7681932 | 0.9136924 | 0.008366334 | 0.7861298 | 0.006352253 | 0.786111 | 0.007524276 |  |  | 177660 | 0.834616 | 0.8678712 | 0.01009136 | 0.8246925 | 0.008076693 | 0.8246961 | 0.009280737 |  |  | 135460 | 0.7070396 | 0.7035679 | 0.009068404 | 0.7067453 | 0.009392076 | 0.7067496 | 0.007299354
|  |  | 3077 | 0.9654995 | 0.9766457 | 0.00272827 | 0.9613181 | 0.1242174 | 0.9614414 | 0.1078916 |  |  | 3001 | 0.9303652 | 0.9470291 | 0.007322696 | 0.9313982 | 0.004983413 | 0.9314526 | 0.008327856 |  |  | 3225 | 0.8676033 | 0.9572316 | 0.007732712 | 0.9004692 | 0.006416487 | 0.9004835 | 0.004935765 |  |  | 3225 | 0.7665117 | 0.9137056 | 0.008354561 | 0.7861388 | 0.006352317 | 0.7861201 | 0.007524348 |  |  | 177960 | 0.8301402 | 0.8678712 | 0.01009136 | 0.8248798 | 0.008079854 | 0.8248834 | 0.009284226 |  |  | 135760 | 0.7113905 | 0.7035679 | 0.009068404 | 0.7069703 | 0.009396767 | 0.7069746 | 0.00730292
|  |  | 3082 | 0.9654995 | 0.9767775 | 0.002717152 | 0.9614573 | 0.1242356 | 0.9615809 | 0.1079073 |  |  | 3006 | 0.9294047 | 0.9472269 | 0.00729868 | 0.9315602 | 0.004977061 | 0.9316145 | 0.008303151 |  |  | 3230 | 0.8676033 | 0.9572979 | 0.007702318 | 0.9004938 | 0.006415361 | 0.9005081 | 0.00493156 |  |  | 3230 | 0.7681932 | 0.9137187 | 0.008342962 | 0.7861478 | 0.006352381 | 0.7861291 | 0.007524421 |  |  | 178260 | 0.8301402 | 0.8678712 | 0.01009136 | 0.8250669 | 0.008083002 | 0.8250705 | 0.009287703 |  |  | 136060 | 0.7048642 | 0.7035679 | 0.009068404 | 0.7071949 | 0.009401429 | 0.7071993 | 0.007306464
|  |  | 3087 | 0.9663955 | 0.9769086 | 0.002706074 | 0.9615961 | 0.1242538 | 0.9617199 | 0.107923 |  |  | 3011 | 0.9274838 | 0.9474237 | 0.007274725 | 0.9317213 | 0.004970745 | 0.9317754 | 0.008278544 |  |  | 3235 | 0.8665243 | 0.9573637 | 0.00767211 | 0.9005183 | 0.006414252 | 0.9005325 | 0.00492741 |  |  | 3235 | 0.7648303 | 0.9137317 | 0.008331535 | 0.7861568 | 0.006352445 | 0.7861381 | 0.007524494 |  |  | 178560 | 0.8279022 | 0.8678712 | 0.01009136 | 0.8252537 | 0.008086135 | 0.8252573 | 0.009291167 |  |  | 136360 | 0.713566 | 0.7035679 | 0.009068404 | 0.7074192 | 0.009406064 | 0.7074236 | 0.007309986
|  |  | 3092 | 0.9663955 | 0.9770389 | 0.002695038 | 0.9617343 | 0.1242719 | 0.9618584 | 0.1079386 |  |  | 3016 | 0.9284443 | 0.9476196 | 0.007250832 | 0.9318815 | 0.004964466 | 0.9319355 | 0.008254032 |  |  | 3240 | 0.8697613 | 0.9574291 | 0.007642086 | 0.9005426 | 0.006413159 | 0.9005567 | 0.004923317 |  |  | 3240 | 0.7665117 | 0.9137445 | 0.008320276 | 0.7861659 | 0.006352509 | 0.7861471 | 0.007524567 |  |  | 178860 | 0.8301402 | 0.8678712 | 0.01009136 | 0.8254403 | 0.008089255 | 0.825444 | 0.009294617 |  |  | 136660 | 0.7200923 | 0.7035679 | 0.009068404 | 0.7076431 | 0.009410671 | 0.7076475 | 0.007313487
|  |  | 3097 | 0.9654995 | 0.9771684 | 0.002684041 | 0.9618719 | 0.1242899 | 0.9619963 | 0.1079542 |  |  | 3021 | 0.9274838 | 0.9478145 | 0.007227001 | 0.9320408 | 0.004958223 | 0.9320948 | 0.008229617 |  |  | 3245 | 0.8686823 | 0.9574941 | 0.007612247 | 0.9005667 | 0.006412082 | 0.9005807 | 0.004919278 |  |  | 3245 | 0.7665117 | 0.9137572 | 0.008309183 | 0.7861749 | 0.006352574 | 0.7861562 | 0.007524641 |  |  | 179160 | 0.8256643 | 0.8678712 | 0.01009136 | 0.8256267 | 0.00809236 | 0.8256304 | 0.009298055 |  |  | 136960 | 0.7200923 | 0.7035679 | 0.009068404 | 0.7078666 | 0.009415251 | 0.707871 | 0.007316967
|  |  | 3102 | 0.9663955 | 0.9772972 | 0.002673085 | 0.962009 | 0.1243078 | 0.9621336 | 0.1079697 |  |  | 3026 | 0.9294047 | 0.9480084 | 0.007203231 | 0.9321993 | 0.004952016 | 0.9322531 | 0.008205297 |  |  | 3250 | 0.8686823 | 0.9575586 | 0.007582591 | 0.9005906 | 0.006411022 | 0.9006045 | 0.004915294 |  |  | 3250 | 0.7665117 | 0.9137698 | 0.008298256 | 0.7861839 | 0.006352638 | 0.7861652 | 0.007524714 |  |  | 179460 | 0.8279022 | 0.8678712 | 0.01009136 | 0.8258129 | 0.008095452 | 0.8258166 | 0.009301479 |  |  | 137260 | 0.7092151 | 0.7035679 | 0.009068404 | 0.7080897 | 0.009419802 | 0.7080942 | 0.007320425
|  |  | 3107 | 0.9663955 | 0.9774253 | 0.002662169 | 0.9621456 | 0.1243257 | 0.9622705 | 0.1079851 |  |  | 3031 | 0.9294047 | 0.9482013 | 0.007179523 | 0.932357 | 0.004945845 | 0.9324107 | 0.008181074 |  |  | 3255 | 0.8686823 | 0.9576227 | 0.007553117 | 0.9006143 | 0.006409977 | 0.9006282 | 0.004911363 |  |  | 3255 | 0.7665117 | 0.9137823 | 0.00828749 | 0.7861929 | 0.006352703 | 0.7861742 | 0.007524787 |  |  | 179760 | 0.8301402 | 0.8678712 | 0.01009136 | 0.8259989 | 0.00809853 | 0.8260026 | 0.00930489 |  |  | 137560 | 0.7113905 | 0.7035679 | 0.009068404 | 0.7083125 | 0.009424327 | 0.708317 | 0.007323863
|  |  | 3112 | 0.9663955 | 0.9775526 | 0.002651292 | 0.9622816 | 0.1243435 | 0.9624068 | 0.1080005 |  |  | 3036 | 0.9284443 | 0.9483933 | 0.007155877 | 0.9325137 | 0.004939709 | 0.9325673 | 0.008156946 |  |  | 3260 | 0.8686823 | 0.9576863 | 0.007523826 | 0.9006378 | 0.006408948 | 0.9006516 | 0.004907485 |  |  | 3260 | 0.7665117 | 0.9137946 | 0.008276885 | 0.7862019 | 0.006352768 | 0.7861832 | 0.007524861 |  |  | 180060 | 0.8279022 | 0.8678712 | 0.01009136 | 0.8261847 | 0.008101594 | 0.8261884 | 0.009308288 |  |  | 137860 | 0.713566 | 0.7035679 | 0.009068404 | 0.7085349 | 0.009428824 | 0.7085394 | 0.007327278
|  |  | 3117 | 0.9654995 | 0.9776792 | 0.002640456 | 0.9624171 | 0.1243613 | 0.9625425 | 0.1080159 |  |  | 3041 | 0.9303652 | 0.9485843 | 0.007132293 | 0.9326697 | 0.00493361 | 0.9327232 | 0.008132915 |  |  | 3265 | 0.8697613 | 0.9577496 | 0.007494715 | 0.9006611 | 0.006407934 | 0.9006749 | 0.00490366 |  |  | 3265 | 0.7648303 | 0.9138068 | 0.008266438 | 0.786211 | 0.006352832 | 0.7861922 | 0.007524934 |  |  | 180360 | 0.8256643 | 0.8678712 | 0.01009136 | 0.8263703 | 0.008104644 | 0.826374 | 0.009311674 |  |  | 138160 | 0.7070396 | 0.7035679 | 0.009068404 | 0.7087569 | 0.009433294 | 0.7087614 | 0.007330673
|  |  | 3122 | 0.9663955 | 0.9778051 | 0.00262966 | 0.9625521 | 0.1243789 | 0.9626777 | 0.1080311 |  |  | 3046 | 0.9294047 | 0.9487744 | 0.007108771 | 0.9328248 | 0.004927546 | 0.9328782 | 0.008108978 |  |  | 3270 | 0.8686823 | 0.9578123 | 0.007465786 | 0.9006843 | 0.006406935 | 0.900698 | 0.004899886 |  |  | 3270 | 0.7648303 | 0.9138189 | 0.008256146 | 0.78622 | 0.006352897 | 0.7862013 | 0.007525008 |  |  | 180660 | 0.8301402 | 0.8678712 | 0.01009136 | 0.8265556 | 0.00810768 | 0.8265594 | 0.009315046 |  |  | 138460 | 0.7070396 | 0.7035679 | 0.009068404 | 0.7089786 | 0.009437736 | 0.7089831 | 0.007334047
|  |  | 3127 | 0.9672915 | 0.9779302 | 0.002618904 | 0.9626866 | 0.1243965 | 0.9628124 | 0.1080464 |  |  | 3051 | 0.9294047 | 0.9489635 | 0.00708531 | 0.9329791 | 0.004921517 | 0.9330323 | 0.008085138 |  |  | 3275 | 0.8697613 | 0.9578747 | 0.007437036 | 0.9007073 | 0.006405951 | 0.9007209 | 0.004896163 |  |  | 3275 | 0.7665117 | 0.9138309 | 0.008246009 | 0.786229 | 0.006352962 | 0.7862103 | 0.007525082 |  |  | 180960 | 0.8301402 | 0.8678712 | 0.01009136 | 0.8267408 | 0.008110703 | 0.8267446 | 0.009318405 |  |  | 138760 | 0.7179169 | 0.7035679 | 0.009068404 | 0.7091999 | 0.009442151 | 0.7092044 | 0.0073374
|  |  | 3132 | 0.9663955 | 0.9780546 | 0.002608187 | 0.9628205 | 0.1244141 | 0.9629466 | 0.1080615 |  |  | 3056 | 0.9303652 | 0.9491516 | 0.007061911 | 0.9331325 | 0.004915524 | 0.9331856 | 0.008061393 |  |  | 3280 | 0.8686823 | 0.9579367 | 0.007408466 | 0.9007301 | 0.006404982 | 0.9007436 | 0.004892491 |  |  | 3280 | 0.7665117 | 0.9138428 | 0.008236023 | 0.786238 | 0.006353027 | 0.7862193 | 0.007525156 |  |  | 181260 | 0.8301402 | 0.8678712 | 0.01009136 | 0.8269257 | 0.008113711 | 0.8269295 | 0.009321751 |  |  | 139060 | 0.7287941 | 0.7035679 | 0.009068404 | 0.7094208 | 0.009446539 | 0.7094253 | 0.007340731
|  |  | 3137 | 0.9654995 | 0.9781783 | 0.00259751 | 0.9629539 | 0.1244316 | 0.9630802 | 0.1080766 |  |  | 3061 | 0.9303652 | 0.9493389 | 0.007038573 | 0.9332851 | 0.004909566 | 0.9333381 | 0.008037743 |  |  | 3285 | 0.8697613 | 0.9579982 | 0.007380074 | 0.9007527 | 0.006404027 | 0.9007662 | 0.004888869 |  |  | 3285 | 0.7681932 | 0.9138545 | 0.008226187 | 0.786247 | 0.006353092 | 0.7862283 | 0.00752523 |  |  | 181560 | 0.8323781 | 0.8678712 | 0.01009136 | 0.8271104 | 0.008116706 | 0.8271142 | 0.009325084 |  |  | 139360 | 0.713566 | 0.7035679 | 0.009068404 | 0.7096413 | 0.0094509 | 0.7096459 | 0.007344042
|  |  | 3142 | 0.9654995 | 0.9783012 | 0.002586873 | 0.9630868 | 0.124449 | 0.9632134 | 0.1080916 |  |  | 3066 | 0.9294047 | 0.9495252 | 0.007015298 | 0.9334369 | 0.004903643 | 0.9334898 | 0.008014189 |  |  | 3290 | 0.8697613 | 0.9580593 | 0.007351861 | 0.9007752 | 0.006403087 | 0.9007886 | 0.004885295 |  |  | 3290 | 0.7665117 | 0.9138662 | 0.008216498 | 0.786256 | 0.006353157 | 0.7862373 | 0.007525304 |  |  | 181860 | 0.8279022 | 0.8678712 | 0.01009136 | 0.8272949 | 0.008119688 | 0.8272988 | 0.009328405 |  |  | 139660 | 0.7222678 | 0.7035679 | 0.009068404 | 0.7098615 | 0.009455234 | 0.7098661 | 0.007347331997
|  |  | 3147 | 0.9672915 | 0.9784235 | 0.002576275 | 0.9632191 | 0.1244663 | 0.963346 | 0.1081066 |  |  | 3071 | 0.9303652 | 0.9497105 | 0.006992084 | 0.9335879 | 0.004897755 | 0.9336407 | 0.007990729 |  |  | 3295 | 0.8697613 | 0.95812 | 0.007323824 | 0.9007974 | 0.006402161 | 0.9008108 | 0.004881771 |  |  | 3295 | 0.7648303 | 0.9138777 | 0.008206956 | 0.786265 | 0.006353223 | 0.7862463 | 0.007525378 |  |  | 182160 | 0.8301402 | 0.8678712 | 0.01009136 | 0.8274792 | 0.008122655 | 0.8274831 | 0.009331712 |  |  | 139960 | 0.7157414 | 0.7035679 | 0.009068404 | 0.7100813 | 0.009459542 | 0.7100859 | 0.007350601
|  |  | 3152 | 0.9672915 | 0.978545 | 0.002565717 | 0.963351 | 0.1244836 | 0.963478 | 0.1081216 |  |  | 3076 | 0.9313257 | 0.949895 | 0.006968931 | 0.933738 | 0.004891902 | 0.9337907 | 0.007967365 |  |  | 3300 | 0.8697613 | 0.9581803 | 0.007295964 | 0.9008195 | 0.006401249 | 0.9008328 | 0.004878294 |  |  | 3300 | 0.7681932 | 0.9138891 | 0.008197556 | 0.7862741 | 0.006353288 | 0.7862553 | 0.007525452 |  |  | 182460 | 0.8323781 | 0.8678712 | 0.01009136 | 0.8276633 | 0.008125609 | 0.8276672 | 0.009335007 |  |  | 140260 | 0.713566 | 0.7035679 | 0.009068404 | 0.7103007 | 0.009463822 | 0.7103053 | 0.007353849
|  |  | 3157 | 0.9663955 | 0.9786659 | 0.002555197 | 0.9634823 | 0.1245008 | 0.9636096 | 0.1081364 |  |  | 3081 | 0.9303652 | 0.9500785 | 0.00694584 | 0.9338874 | 0.004886084 | 0.93394 | 0.007944095 |  |  | 3305 | 0.8697613 | 0.9582401 | 0.00726828 | 0.9008415 | 0.00640035 | 0.9008547 | 0.004874865 |  |  | 3305 | 0.7681932 | 0.9139004 | 0.008188299 | 0.7862831 | 0.006353353 | 0.7862644 | 0.007525527 |  |  | 182760 | 0.8323781 | 0.8678712 | 0.01009136 | 0.8278472 | 0.008128549 | 0.8278511 | 0.009338289 |  |  | 140560 | 0.7113905 | 0.7035679 | 0.009068404 | 0.7105198 | 0.009468075 | 0.7105244 | 0.007357077
|  |  | 3162 | 0.9681874 | 0.978786 | 0.002544717 | 0.9636132 | 0.124518 | 0.9637407 | 0.1081513 |  |  | 3086 | 0.9303652 | 0.9502611 | 0.006922811 | 0.9340359 | 0.004880301 | 0.9340884 | 0.007920921 |  |  | 3310 | 0.8708404 | 0.9582996 | 0.007240771 | 0.9008632 | 0.006399465 | 0.9008764 | 0.004871483 |  |  | 3310 | 0.7648303 | 0.9139116 | 0.008179181 | 0.7862921 | 0.006353419 | 0.7862734 | 0.007525601 |  |  | 183060 | 0.8323781 | 0.8678712 | 0.01009136 | 0.8280308 | 0.008131476 | 0.8280348 | 0.009341557 |  |  | 140860 | 0.713566 | 0.7035679 | 0.009068404 | 0.7107385 | 0.009472302 | 0.7107431 | 0.007360284
|  |  | 3167 | 0.9663955 | 0.9789055 | 0.002534277 | 0.9637435 | 0.1245351 | 0.9638712 | 0.108166 |  |  | 3091 | 0.9322861 | 0.9504428 | 0.006899843 | 0.9341837 | 0.004874552 | 0.9342361 | 0.00789784 |  |  | 3315 | 0.8697613 | 0.9583587 | 0.007213437 | 0.9008848 | 0.006398593 | 0.9008979 | 0.004868146 |  |  | 3315 | 0.7681932 | 0.9139226 | 0.008170202 | 0.7863011 | 0.006353484 | 0.7862824 | 0.007525676 |  |  | 183360 | 0.8301402 | 0.8678712 | 0.01009136 | 0.8282143 | 0.008134389 | 0.8282182 | 0.009344813 |  |  | 141160 | 0.7113905 | 0.7035679 | 0.009068404 | 0.7109569 | 0.009476503 | 0.7109615 | 0.00736347
|  |  | 3172 | 0.9681874 | 0.9790242 | 0.002523875 | 0.9638733 | 0.1245521 | 0.9640013 | 0.1081807 |  |  | 3096 | 0.9303652 | 0.9506236 | 0.006876937 | 0.9343306 | 0.004868837 | 0.9343829 | 0.007874855 |  |  | 3320 | 0.8697613 | 0.9584173 | 0.007186277 | 0.9009062 | 0.006397735 | 0.9009192 | 0.004864856 |  |  | 3320 | 0.7681932 | 0.9139336 | 0.008161358 | 0.7863101 | 0.00635355 | 0.7862914 | 0.00752575 |  |  | 183660 | 0.8323781 | 0.8678712 | 0.01009136 | 0.8283975 | 0.008137288 | 0.8284015 | 0.009348057 |  |  | 141460 | 0.7092151 | 0.7035679 | 0.009068404 | 0.7111748 | 0.009480676 | 0.7111795 | 0.007366636
|  |  | 3177 | 0.9681874 | 0.9791423 | 0.002513512 | 0.9640026 | 0.124569 | 0.9641308 | 0.1081954 |  |  | 3101 | 0.9313257 | 0.9508034 | 0.006854093 | 0.9344768 | 0.004863157 | 0.934529 | 0.007851964 |  |  | 3325 | 0.8686823 | 0.9584756 | 0.00715929 | 0.9009275 | 0.006396889 | 0.9009404 | 0.00486161 |  |  | 3325 | 0.7631488 | 0.9139445 | 0.008152648 | 0.7863191 | 0.006353616 | 0.7863004 | 0.007525825 |  |  | 183960 | 0.834616 | 0.8678712 | 0.01009136 | 0.8285805 | 0.008140174 | 0.8285846 | 0.009351287 |  |  | 141760 | 0.713566 | 0.7035679 | 0.009068404 | 0.7113924 | 0.009484824 | 0.7113971 | 0.007369782
|  |  | 3182 | 0.9672915 | 0.9792597 | 0.002503188 | 0.9641314 | 0.1245859 | 0.9642598 | 0.10821 |  |  | 3106 | 0.9322861 | 0.9509824 | 0.00683131 | 0.9346222 | 0.004857511 | 0.9346742 | 0.007829167 |  |  | 3330 | 0.8697613 | 0.9585335 | 0.007132475 | 0.9009486 | 0.006396057 | 0.9009615 | 0.004858409 |  |  | 3330 | 0.7648303 | 0.9139552 | 0.008144071 | 0.7863281 | 0.006353682 | 0.7863094 | 0.0075259 |  |  | 184260 | 0.8279022 | 0.8678712 | 0.01009136 | 0.8287634 | 0.008143047 | 0.8287674 | 0.009354505 |  |  | 142060 | 0.7266187 | 0.7035679 | 0.009068404 | 0.7116097 | 0.009488945 | 0.7116143 | 0.007372906
|  |  | 3187 | 0.9672915 | 0.9793764 | 0.002492903 | 0.9642597 | 0.1246028 | 0.9643883 | 0.1082245 |  |  | 3111 | 0.9294047 | 0.9511605 | 0.006808588 | 0.9347668 | 0.004851899 | 0.9348187 | 0.007806464 |  |  | 3335 | 0.8697613 | 0.9585909 | 0.007105833 | 0.9009695 | 0.006395237 | 0.9009823 | 0.004855252 |  |  | 3335 | 0.7681932 | 0.9139659 | 0.008135624 | 0.7863371 | 0.006353748 | 0.7863184 | 0.007525975 |  |  | 184560 | 0.8234263 | 0.8678712 | 0.01009136 | 0.828946 | 0.008145905 | 0.82895 | 0.00935771 |  |  | 142360 | 0.7157414 | 0.7035679 | 0.009068404 | 0.7118265 | 0.009493039 | 0.7118312 | 0.007376011
|  |  | 3192 | 0.9672915 | 0.9794924 | 0.002482657 | 0.9643876 | 0.1246195 | 0.9645164 | 0.108239 |  |  | 3116 | 0.9322861 | 0.9513377 | 0.006785928 | 0.9349106 | 0.00484632 | 0.9349624 | 0.007783855 |  |  | 3340 | 0.8708404 | 0.958648 | 0.007079361 | 0.9009903 | 0.006394429 | 0.901003 | 0.004852139 |  |  | 3340 | 0.7665117 | 0.9139764 | 0.008127306 | 0.7863461 | 0.006353814 | 0.7863274 | 0.00752605 |  |  | 184860 | 0.836854 | 0.8678712 | 0.01009136 | 0.8291284 | 0.008148751 | 0.8291325 | 0.009360902 |  |  | 142660 | 0.7113905 | 0.7035679 | 0.009068404 | 0.7120431 | 0.009497107 | 0.7120477 | 0.007379095
|  |  | 3197 | 0.9672915 | 0.9796078 | 0.002472449 | 0.9645149 | 0.1246362 | 0.9646439 | 0.1082534 |  |  | 3121 | 0.9313257 | 0.951514 | 0.006763329 | 0.9350536 | 0.004840776 | 0.9351054 | 0.00776134 |  |  | 3345 | 0.8708404 | 0.9587047 | 0.00705306 | 0.9010109 | 0.006393634 | 0.9010236 | 0.004849068 |  |  | 3345 | 0.7665117 | 0.9139869 | 0.008119114 | 0.7863551 | 0.00635388 | 0.7863364 | 0.007526125 |  |  | 185160 | 0.836854 | 0.8678712 | 0.01009136 | 0.8293106 | 0.008151582 | 0.8293147 | 0.009364081 |  |  | 142960 | 0.7092151 | 0.7035679 | 0.009068404 | 0.7122592 | 0.00950115 | 0.7122639 | 0.007382159
|  |  | 3202 | 0.9690834 | 0.9797225 | 0.00246228 | 0.9646417 | 0.1246529 | 0.964771 | 0.1082678 |  |  | 3126 | 0.9322861 | 0.9516894 | 0.006740792 | 0.9351959 | 0.004835265 | 0.9352475 | 0.007738919 |  |  | 3350 | 0.8686823 | 0.9587611 | 0.007026929 | 0.9010314 | 0.00639285 | 0.901044 | 0.004846039 |  |  | 3350 | 0.7631488 | 0.9139972 | 0.008111047 | 0.7863641 | 0.006353946 | 0.7863454 | 0.007526201 |  |  | 185460 | 0.834616 | 0.8678712 | 0.01009136 | 0.8294926 | 0.008154401 | 0.8294967 | 0.009367248 |  |  | 143260 | 0.7070396 | 0.7035679 | 0.009068404 | 0.712475 | 0.009505166 | 0.7124797 | 0.007385203
|  |  | 3207 | 0.9681874 | 0.9798365 | 0.002452149 | 0.9647681 | 0.1246695 | 0.9648975 | 0.1082821 |  |  | 3131 | 0.9322861 | 0.951864 | 0.006718316 | 0.9353374 | 0.004829788 | 0.9353889 | 0.007716592 |  |  | 3355 | 0.8708404 | 0.958817 | 0.007000967 | 0.9010517 | 0.006392079 | 0.9010642 | 0.004843053 |  |  | 3355 | 0.7681932 | 0.9140075 | 0.008103104 | 0.7863731 | 0.006354012 | 0.7863544 | 0.007526276 |  |  | 185760 | 0.834616 | 0.8678712 | 0.01009136 | 0.8296743 | 0.008157206 | 0.8296785 | 0.009370402 |  |  | 143560 | 0.7113905 | 0.7035679 | 0.009068404 | 0.7126904 | 0.009509156 | 0.7126951 | 0.007388227
|  |  | 3212 | 0.9690834 | 0.9799499 | 0.002442056 | 0.9648939 | 0.124686 | 0.9650236 | 0.1082964 |  |  | 3136 | 0.9303652 | 0.9520377 | 0.006695902 | 0.9354782 | 0.004824344 | 0.9355296 | 0.007694358 |  |  | 3360 | 0.8708404 | 0.9588726 | 0.006975173 | 0.9010718 | 0.00639132 | 0.9010843 | 0.004840107 |  |  | 3360 | 0.7681932 | 0.9140176 | 0.008095283 | 0.7863821 | 0.006354079 | 0.7863634 | 0.007526352 |  |  | 186060 | 0.8323781 | 0.8678712 | 0.01009136 | 0.8298559 | 0.008159997 | 0.8298601 | 0.009373543 |  |  | 143860 | 0.713566 | 0.7035679 | 0.009068404 | 0.7129055 | 0.00951312 | 0.7129102 | 0.00739123
|  |  | 3217 | 0.9681874 | 0.9800626 | 0.002432002 | 0.9650193 | 0.1247025 | 0.9651491 | 0.1083106 |  |  | 3141 | 0.9303652 | 0.9522105 | 0.006673548 | 0.9356182 | 0.004818934 | 0.9356695 | 0.007672217 |  |  | 3365 | 0.8708404 | 0.9589277 | 0.006949548 | 0.9010918 | 0.006390572 | 0.9011042 | 0.004837203 |  |  | 3365 | 0.7715562 | 0.9140277 | 0.008087581 | 0.7863911 | 0.006354145 | 0.7863724 | 0.007526427 |  |  | 186360 | 0.834616 | 0.8678712 | 0.01009136 | 0.8300373 | 0.008162775 | 0.8300415 | 0.009376672 |  |  | 144160 | 0.7157414 | 0.7035679 | 0.009068404 | 0.7131202 | 0.009517058 | 0.7131249 | 0.007394214
|  |  | 3222 | 0.9672915 | 0.9801747 | 0.002421986 | 0.9651442 | 0.1247189 | 0.9652742 | 0.1083248 |  |  | 3146 | 0.9322861 | 0.9523824 | 0.006651256 | 0.9357574 | 0.004813556 | 0.9358086 | 0.00765017 |  |  | 3370 | 0.8708404 | 0.9589826 | 0.006924089 | 0.9011116 | 0.006389835 | 0.901124 | 0.004834338 |  |  | 3370 | 0.7614673 | 0.9140376 | 0.008079997 | 0.7864001 | 0.006354212 | 0.7863814 | 0.007526503 |  |  | 186660 | 0.836854 | 0.8678712 | 0.01009136 | 0.8302184 | 0.00816554 | 0.8302227 | 0.009379788 |  |  | 144460 | 0.7179169 | 0.7035679 | 0.009068404 | 0.7133345 | 0.00952097 | 0.7133393 | 0.007397177
|  |  | 3227 | 0.9681874 | 0.9802861 | 0.002412008 | 0.9652686 | 0.1247352 | 0.9653988 | 0.1083389 |  |  | 3151 | 0.9322861 | 0.9525535 | 0.006629026 | 0.9358959 | 0.004808212 | 0.935947 | 0.007628216 |  |  | 3375 | 0.8708404 | 0.959037 | 0.006898797 | 0.9011313 | 0.00638911 | 0.9011436 | 0.004831513 |  |  | 3375 | 0.7681932 | 0.9140475 | 0.00807253 | 0.7864091 | 0.006354278 | 0.7863905 | 0.007526579 |  |  | 186960 | 0.8301402 | 0.8678712 | 0.01009136 | 0.8303994 | 0.008168291 | 0.8304036 | 0.009382892 |  |  | 144760 | 0.713566 | 0.7035679 | 0.009068404 | 0.7135485 | 0.009524857 | 0.7135533 | 0.007400121
|  |  | 3232 | 0.9690834 | 0.9803969 | 0.002402068 | 0.9653926 | 0.1247515 | 0.965523 | 0.108353 |  |  | 3156 | 0.9322861 | 0.9527238 | 0.006606856 | 0.9360337 | 0.004802901 | 0.9360846 | 0.007606354 |  |  | 3380 | 0.8719194 | 0.9590911 | 0.006873671 | 0.9011509 | 0.006388396 | 0.9011631 | 0.004828727 |  |  | 3380 | 0.7665117 | 0.9140572 | 0.008065178 | 0.7864181 | 0.006354345 | 0.7863995 | 0.007526654 |  |  | 187260 | 0.8301402 | 0.8678712 | 0.01009136 | 0.8305801 | 0.008171029 | 0.8305844 | 0.009385982 |  |  | 145060 | 0.7092151 | 0.7035679 | 0.009068404 | 0.7137622 | 0.009528718 | 0.7137669 | 0.007403045
|  |  | 3237 | 0.9690834 | 0.980507 | 0.002392166 | 0.965516 | 0.1247677 | 0.9656466 | 0.108367 |  |  | 3161 | 0.9322861 | 0.9528931 | 0.006584748 | 0.9361707 | 0.004797622 | 0.9362215 | 0.007584586 |  |  | 3385 | 0.8697613 | 0.9591448 | 0.00684871 | 0.9011703 | 0.006387693 | 0.9011824 | 0.00482598 |  |  | 3385 | 0.7665117 | 0.9140669 | 0.008057939 | 0.7864271 | 0.006354412 | 0.7864085 | 0.00752673 |  |  | 187560 | 0.8390919 | 0.8678712 | 0.01009136 | 0.8307607 | 0.008173754 | 0.830765 | 0.009389061 |  |  | 145360 | 0.7244432 | 0.7035679 | 0.009068404 | 0.7139754 | 0.009532553 | 0.7139802 | 0.007405949
|  |  | 3242 | 0.9681874 | 0.9806165 | 0.002382302 | 0.965639 | 0.1247839 | 0.9657698 | 0.108381 |  |  | 3166 | 0.9322861 | 0.9530617 | 0.0065627 | 0.9363069 | 0.004792376 | 0.9363577 | 0.00756291 |  |  | 3390 | 0.8708404 | 0.9591981 | 0.006823913 | 0.9011895 | 0.006387 | 0.9012016 | 0.004823272 |  |  | 3390 | 0.7665117 | 0.9140764 | 0.008050811 | 0.7864361 | 0.006354479 | 0.7864175 | 0.007526807 |  |  | 187860 | 0.834616 | 0.8678712 | 0.01009136 | 0.830941 | 0.008176465 | 0.8309453 | 0.009392127 |  |  | 145660 | 0.7157414 | 0.7035679 | 0.009068404 | 0.7141884 | 0.009536363 | 0.7141932 | 0.007408833
|  |  | 3247 | 0.9681874 | 0.9807254 | 0.002372475 | 0.9657615 | 0.1248 | 0.9658925 | 0.1083949 |  |  | 3171 | 0.9332466 | 0.9532294 | 0.006540714 | 0.9364425 | 0.004787163 | 0.9364931 | 0.007541327 |  |  | 3395 | 0.8697613 | 0.9592511 | 0.00679928 | 0.9012086 | 0.006386319 | 0.9012207 | 0.0048206 |  |  | 3395 | 0.7681932 | 0.9140859 | 0.008043794 | 0.7864451 | 0.006354546 | 0.7864265 | 0.007526883 |  |  | 188160 | 0.836854 | 0.8678712 | 0.01009136 | 0.8311211 | 0.008179164 | 0.8311254 | 0.00939518 |  |  | 145960 | 0.7244432 | 0.7035679 | 0.009068404 | 0.7144009 | 0.009540147 | 0.7144057 | 0.007411697
|  |  | 3252 | 0.9690834 | 0.9808336 | 0.002362686 | 0.9658836 | 0.124816 | 0.9660147 | 0.1084087 |  |  | 3176 | 0.9313257 | 0.9533962 | 0.006518789 | 0.9365773 | 0.004781982 | 0.9366278 | 0.007519836 |  |  | 3400 | 0.8708404 | 0.9593037 | 0.00677481 | 0.9012275 | 0.006385648 | 0.9012395 | 0.004817966 |  |  | 3400 | 0.7665117 | 0.9140953 | 0.008036885 | 0.7864541 | 0.006354613 | 0.7864354 | 0.007526959 |  |  | 188460 | 0.8413299 | 0.8678712 | 0.01009136 | 0.831301 | 0.008181849 | 0.8313054 | 0.009398221 |  |  | 146260 | 0.7157414 | 0.7035679 | 0.009068404 | 0.7146131 | 0.009543906 | 0.7146179 | 0.007414542
|  |  | 3257 | 0.9681874 | 0.9809412 | 0.002352935 | 0.9660051 | 0.124832 | 0.9661364 | 0.1084225 |  |  | 3181 | 0.9322861 | 0.9535623 | 0.006496925 | 0.9367114 | 0.004776833 | 0.9367618 | 0.007498437 |  |  | 3405 | 0.8686823 | 0.959356 | 0.006750503 | 0.9012463 | 0.006384987 | 0.9012583 | 0.004815369 |  |  | 3405 | 0.7665117 | 0.9141046 | 0.008030083 | 0.7864631 | 0.00635468 | 0.7864444 | 0.007527035 |  |  | 188760 | 0.8323781 | 0.8678712 | 0.01009136 | 0.8314807 | 0.00818452 | 0.8314851 | 0.009401249 |  |  | 146560 | 0.713566 | 0.7035679 | 0.009068404 | 0.714825 | 0.00954764 | 0.7148298 | 0.007417367
|  |  | 3262 | 0.9681874 | 0.9810482 | 0.002343221 | 0.9661262 | 0.1248479 | 0.9662577 | 0.1084363 |  |  | 3186 | 0.9332466 | 0.9537275 | 0.006475122 | 0.9368447 | 0.004771716 | 0.9368951 | 0.00747713 |  |  | 3410 | 0.8697613 | 0.9594079 | 0.006726357 | 0.901265 | 0.006384336 | 0.9012769 | 0.004812808 |  |  | 3410 | 0.7648303 | 0.9141138 | 0.008023386 | 0.7864721 | 0.006354747 | 0.7864534 | 0.007527112 |  |  | 189060 | 0.8323781 | 0.8678712 | 0.01009136 | 0.8316602 | 0.008187179 | 0.8316646 | 0.009404265 |  |  | 146860 | 0.7179169 | 0.7035679 | 0.009068404 | 0.7150365 | 0.009551348 | 0.7150413 | 0.007420173
|  |  | 3267 | 0.9690834 | 0.9811545 | 0.002333545 | 0.9662469 | 0.1248638 | 0.9663786 | 0.10845 |  |  | 3191 | 0.9313257 | 0.9538919 | 0.006453379 | 0.9369774 | 0.004766632 | 0.9370276 | 0.007455916 |  |  | 3415 | 0.8708404 | 0.9594594 | 0.006702373 | 0.9012835 | 0.006383696 | 0.9012954 | 0.004810283 |  |  | 3415 | 0.7698747 | 0.9141229 | 0.008016794 | 0.7864811 | 0.006354815 | 0.7864624 | 0.007527188 |  |  | 189360 | 0.8413299 | 0.8678712 | 0.01009136 | 0.8318395 | 0.008189824 | 0.831844 | 0.009407268 |  |  | 147160 | 0.7222678 | 0.7035679 | 0.009068404 | 0.7152476 | 0.009555031 | 0.7152525 | 0.007422959
|  |  | 3272 | 0.9681874 | 0.9812603 | 0.002323906 | 0.9663671 | 0.1248796 | 0.9664989 | 0.1084636 |  |  | 3196 | 0.9313257 | 0.9540554 | 0.006431698 | 0.9371093 | 0.004761579 | 0.9371594 | 0.007434793 |  |  | 3420 | 0.8719194 | 0.9595107 | 0.006678548 | 0.9013019 | 0.006383065 | 0.9013137 | 0.004807793 |  |  | 3420 | 0.7648303 | 0.9141319 | 0.008010303 | 0.7864901 | 0.006354882 | 0.7864714 | 0.007527265 |  |  | 189660 | 0.8390919 | 0.8678712 | 0.01009136 | 0.8320186 | 0.008192456 | 0.8320231 | 0.009410259 |  |  | 147460 | 0.7200923 | 0.7035679 | 0.009068404 | 0.7154584 | 0.009558689 | 0.7154632 | 0.007425726
|  |  | 3277 | 0.9690834 | 0.9813654 | 0.002314304 | 0.9664868 | 0.1248953 | 0.9666188 | 0.1084772 |  |  | 3201 | 0.9322861 | 0.9542181 | 0.006410077 | 0.9372405 | 0.004756558 | 0.9372906 | 0.007413762 |  |  | 3425 | 0.8697613 | 0.9595615 | 0.006654884 | 0.9013201 | 0.006382444 | 0.9013319 | 0.004805338 |  |  | 3425 | 0.7681932 | 0.9141408 | 0.008003914 | 0.7864991 | 0.00635495 | 0.7864804 | 0.007527342 |  |  | 189960 | 0.836854 | 0.8678712 | 0.01009136 | 0.8321975 | 0.008195076 | 0.832202 | 0.009413238 |  |  | 147760 | 0.7266187 | 0.7035679 | 0.009068404 | 0.7156688 | 0.009562322 | 0.7156737 | 0.007428473
|  |  | 3282 | 0.9690834 | 0.9814699 | 0.002304739 | 0.9666061 | 0.124911 | 0.9667383 | 0.1084908 |  |  | 3206 | 0.934207 | 0.9543801 | 0.006388518 | 0.9373711 | 0.004751569 | 0.937421 | 0.007392822 |  |  | 3430 | 0.8697613 | 0.959612 | 0.006631379 | 0.9013383 | 0.006381833 | 0.9013499 | 0.004802917 |  |  | 3430 | 0.7681932 | 0.9141497 | 0.007997624 | 0.7865081 | 0.006355017 | 0.7864894 | 0.007527419 |  |  | 190260 | 0.836854 | 0.8678712 | 0.01009136 | 0.8323762 | 0.008197681 | 0.8323807 | 0.009416204 |  |  | 148060 | 0.7244432 | 0.7035679 | 0.009068404 | 0.7158789 | 0.00956593 | 0.7158838 | 0.007431201
|  |  | 3287 | 0.9690834 | 0.9815738 | 0.002295211 | 0.9667249 | 0.1249267 | 0.9668572 | 0.1085043 |  |  | 3211 | 0.9322861 | 0.9545412 | 0.006367019 | 0.9375009 | 0.004746611 | 0.9375507 | 0.007371974 |  |  | 3435 | 0.8708404 | 0.9596622 | 0.006608032 | 0.9013562 | 0.006381231 | 0.9013678 | 0.004800531 |  |  | 3435 | 0.7665117 | 0.9141585 | 0.007991431 | 0.7865171 | 0.006355085 | 0.7864984 | 0.007527496 |  |  | 190560 | 0.8390919 | 0.8678712 | 0.01009136 | 0.8325547 | 0.008200274 | 0.8325592 | 0.009419157 |  |  | 148360 | 0.7200923 | 0.7035679 | 0.009068404 | 0.7160886 | 0.009569514 | 0.7160935 | 0.00743391
|  |  | 3292 | 0.9672915 | 0.9816772 | 0.00228572 | 0.9668433 | 0.1249422 | 0.9669758 | 0.1085178 |  |  | 3216 | 0.934207 | 0.9547015 | 0.00634558 | 0.93763 | 0.004741685 | 0.9376797 | 0.007351216 |  |  | 3440 | 0.8697613 | 0.959712 | 0.006584843 | 0.9013741 | 0.006380639 | 0.9013856 | 0.004798178 |  |  | 3440 | 0.7681932 | 0.9141671 | 0.007985336 | 0.7865261 | 0.006355153 | 0.7865074 | 0.007527573 |  |  | 190860 | 0.836854 | 0.8678712 | 0.01009136 | 0.832733 | 0.008202854 | 0.8327375 | 0.009422099 |  |  | 148660 | 0.7070396 | 0.7035679 | 0.009068404 | 0.716298 | 0.009573072 | 0.7163029 | 0.0074366
|  |  | 3297 | 0.9681874 | 0.9817799 | 0.002276266 | 0.9669612 | 0.1249578 | 0.9670938 | 0.1085312 |  |  | 3221 | 0.934207 | 0.954861 | 0.006324202 | 0.9377584 | 0.00473679 | 0.937808 | 0.00733055 |  |  | 3445 | 0.8708404 | 0.9597615 | 0.00656181 | 0.9013918 | 0.006380056 | 0.9014033 | 0.004795858 |  |  | 3445 | 0.7631488 | 0.9141757 | 0.007979336 | 0.7865351 | 0.006355221 | 0.7865164 | 0.00752765 |  |  | 191160 | 0.836854 | 0.8678712 | 0.01009136 | 0.832911 | 0.008205421 | 0.8329156 | 0.009425028 |  |  | 148960 | 0.713566 | 0.7035679 | 0.009068404 | 0.716507 | 0.009576606 | 0.7165119 | 0.00743927
|  |  | 3302 | 0.9699793 | 0.981882 | 0.002266848 | 0.9670786 | 0.1249732 | 0.9672115 | 0.1085445 |  |  | 3226 | 0.9322861 | 0.9550197 | 0.006302885 | 0.9378862 | 0.004731926 | 0.9379357 | 0.007309975 |  |  | 3450 | 0.8708404 | 0.9598107 | 0.006538935 | 0.9014093 | 0.006379482 | 0.9014208 | 0.00479357 |  |  | 3450 | 0.7665117 | 0.9141842 | 0.007973429 | 0.786544 | 0.006355289 | 0.7865254 | 0.007527727 |  |  | 191460 | 0.836854 | 0.8678712 | 0.01009136 | 0.8330889 | 0.008207975 | 0.8330935 | 0.009427945 |  |  | 149260 | 0.7287941 | 0.7035679 | 0.009068404 | 0.7167157 | 0.009580115 | 0.7167206 | 0.007441922
|  |  | 3307 | 0.9699793 | 0.9819836 | 0.002257467 | 0.9671957 | 0.1249886 | 0.9673286 | 0.1085578 |  |  | 3231 | 0.9332466 | 0.9551776 | 0.006281629 | 0.9380132 | 0.004727093 | 0.9380626 | 0.00728949 |  |  | 3455 | 0.8708404 | 0.9598595 | 0.006516215 | 0.9014268 | 0.006378917 | 0.9014382 | 0.004791315 |  |  | 3455 | 0.7681932 | 0.9141926 | 0.007967615 | 0.786553 | 0.006355357 | 0.7865344 | 0.007527805 |  |  | 191760 | 0.8390919 | 0.8678712 | 0.01009136 | 0.8332666 | 0.008210516 | 0.8332712 | 0.009430849 |  |  | 149560 | 0.7222678 | 0.7035679 | 0.009068404 | 0.716924 | 0.009583599 | 0.716929 | 0.007444554
|  |  | 3312 | 0.9699793 | 0.9820845 | 0.002248123 | 0.9673122 | 0.125004 | 0.9674454 | 0.1085711 |  |  | 3236 | 0.9322861 | 0.9553348 | 0.006260432 | 0.9381396 | 0.004722291 | 0.9381889 | 0.007269096 |  |  | 3460 | 0.8719194 | 0.959908 | 0.00649365 | 0.9014441 | 0.006378361 | 0.9014554 | 0.004789092 |  |  | 3460 | 0.7681932 | 0.914201 | 0.007961892 | 0.786562 | 0.006355425 | 0.7865434 | 0.007527882 |  |  | 192060 | 0.8413299 | 0.8678712 | 0.01009136 | 0.833444 | 0.008213043 | 0.8334487 | 0.009433741 |  |  | 149860 | 0.7200923 | 0.7035679 | 0.009068404 | 0.717132 | 0.009587059 | 0.717137 | 0.007447167
|  |  | 3317 | 0.9699793 | 0.9821849 | 0.002238815 | 0.9674284 | 0.1250193 | 0.9675616 | 0.1085843 |  |  | 3241 | 0.9332466 | 0.9554911 | 0.006239297 | 0.9382653 | 0.00471752 | 0.9383145 | 0.007248793 |  |  | 3465 | 0.8708404 | 0.9599562 | 0.006471239 | 0.9014612 | 0.006377814 | 0.9014725 | 0.004786899 |  |  | 3465 | 0.7665117 | 0.9142092 | 0.007956258 | 0.786571 | 0.006355493 | 0.7865524 | 0.00752796 |  |  | 192360 | 0.8435678 | 0.8678712 | 0.01009136 | 0.8336213 | 0.008215558 | 0.8336259 | 0.009436621 |  |  | 150160 | 0.713566 | 0.7035679 | 0.009068404 | 0.7173396 | 0.009590494 | 0.7173446 | 0.007449762
|  |  | 3322 | 0.9708753 | 0.9822846 | 0.002229544 | 0.9675441 | 0.1250345 | 0.9676775 | 0.1085975 |  |  | 3246 | 0.9322861 | 0.9556467 | 0.006218221 | 0.9383903 | 0.004712779 | 0.9384394 | 0.007228579 |  |  | 3470 | 0.8708404 | 0.9600041 | 0.006448982 | 0.9014783 | 0.006377275 | 0.9014895 | 0.004784738 |  |  | 3470 | 0.7665117 | 0.9142174 | 0.007950713 | 0.78658 | 0.006355561 | 0.7865614 | 0.007528037 |  |  | 192660 | 0.836854 | 0.8678712 | 0.01009136 | 0.8337984 | 0.00821806 | 0.833803 | 0.009439489 |  |  | 150460 | 0.713566 | 0.7035679 | 0.009068404 | 0.7175469 | 0.009593905 | 0.7175519 | 0.007452337
|  |  | 3327 | 0.9717712 | 0.9823839 | 0.002220308 | 0.9676593 | 0.1250497 | 0.9677929 | 0.1086106 |  |  | 3251 | 0.9332466 | 0.9558015 | 0.006197206 | 0.9385146 | 0.004708068 | 0.9385636 | 0.007208456 |  |  | 3475 | 0.8708404 | 0.9600516 | 0.006426878 | 0.9014952 | 0.006376745 | 0.9015064 | 0.004782608 |  |  | 3475 | 0.7681932 | 0.9142255 | 0.007945255 | 0.786589 | 0.00635563 | 0.7865703 | 0.007528115 |  |  | 192960 | 0.8390919 | 0.8678712 | 0.01009136 | 0.8339752 | 0.008220549 | 0.8339799 | 0.009442344 |  |  | 150760 | 0.7200923 | 0.7035679 | 0.009068404 | 0.7177538 | 0.009597292 | 0.7177588 | 0.007454894
|  |  | 3332 | 0.9699793 | 0.9824825 | 0.002211109 | 0.9677741 | 0.1250648 | 0.9679078 | 0.1086236 |  |  | 3256 | 0.9322861 | 0.9559555 | 0.006176252 | 0.9386383 | 0.004703388 | 0.9386872 | 0.007188423 |  |  | 3480 | 0.8708404 | 0.9600988 | 0.006404927 | 0.901512 | 0.006376223 | 0.9015231 | 0.004780508 |  |  | 3480 | 0.7681932 | 0.9142335 | 0.007939883 | 0.786598 | 0.006355698 | 0.7865793 | 0.007528193 |  |  | 193260 | 0.8323781 | 0.8678712 | 0.01009136 | 0.8341519 | 0.008223025 | 0.8341566 | 0.009445188 |  |  | 151060 | 0.713566 | 0.7035679 | 0.009068404 | 0.7179604 | 0.009600654 | 0.7179654 | 0.007457432
|  |  | 3337 | 0.9690834 | 0.9825805 | 0.002201947 | 0.9678885 | 0.1250799 | 0.9680223 | 0.1086367 |  |  | 3261 | 0.934207 | 0.9561087 | 0.006155357 | 0.9387613 | 0.004698739 | 0.9388101 | 0.007168479 |  |  | 3485 | 0.8708404 | 0.9601457 | 0.006383127 | 0.9015287 | 0.006375709 | 0.9015398 | 0.004778437 |  |  | 3485 | 0.7681932 | 0.9142415 | 0.007934596 | 0.786607 | 0.006355767 | 0.7865883 | 0.007528271 |  |  | 193560 | 0.8413299 | 0.8678712 | 0.01009136 | 0.8343283 | 0.008225489 | 0.834333 | 0.009448019 |  |  | 151360 | 0.7157414 | 0.7035679 | 0.009068404 | 0.7181667 | 0.009603992 | 0.7181717 | 0.007459951
|  |  | 3342 | 0.9699793 | 0.982678 | 0.00219282 | 0.9680024 | 0.1250949 | 0.9681364 | 0.1086496 |  |  | 3266 | 0.9332466 | 0.9562612 | 0.006134523 | 0.9388837 | 0.004694119 | 0.9389324 | 0.007148625 |  |  | 3490 | 0.8719194 | 0.9601922 | 0.006361478 | 0.9015452 | 0.006375203 | 0.9015563 | 0.004776396 |  |  | 3490 | 0.7698747 | 0.9142493 | 0.007929392 | 0.7866159 | 0.006355835 | 0.7865973 | 0.007528349 |  |  | 193860 | 0.836854 | 0.8678712 | 0.01009136 | 0.8345046 | 0.008227939 | 0.8345093 | 0.009450838 |  |  | 151660 | 0.7244432 | 0.7035679 | 0.009068404 | 0.7183726 | 0.009607307 | 0.7183776 | 0.007462452
|  |  | 3347 | 0.9717712 | 0.982775 | 0.002183729 | 0.968116 | 0.1251099 | 0.9682501 | 0.1086626 |  |  | 3271 | 0.9332466 | 0.9564129 | 0.006113748 | 0.9390054 | 0.004689529 | 0.9390539 | 0.00712886 |  |  | 3495 | 0.8719194 | 0.9602385 | 0.00633998 | 0.9015617 | 0.006374706 | 0.9015726 | 0.004774383 |  |  | 3495 | 0.7698747 | 0.9142571 | 0.007924269 | 0.7866249 | 0.006355904 | 0.7866063 | 0.007528427 |  |  | 194160 | 0.8390919 | 0.8678712 | 0.01009136 | 0.8346806 | 0.008230377 | 0.8346854 | 0.009453644 |  |  | 151960 | 0.7266187 | 0.7035679 | 0.009068404 | 0.7185781 | 0.009610597 | 0.7185831 | 0.007464934
|  |  | 3352 | 0.9690834 | 0.9828713 | 0.002174673 | 0.9682291 | 0.1251248 | 0.9683633 | 0.1086754 |  |  | 3276 | 0.934207 | 0.9565639 | 0.006093034 | 0.9391264 | 0.004684969 | 0.9391749 | 0.007109185 |  |  | 3500 | 0.8719194 | 0.9602844 | 0.006318631 | 0.901578 | 0.006374216 | 0.9015889 | 0.0047724 |  |  | 3500 | 0.7698747 | 0.9142648 | 0.007919228 | 0.7866339 | 0.006355973 | 0.7866153 | 0.007528506 |  |  | 194460 | 0.8390919 | 0.8678712 | 0.01009136 | 0.8348565 | 0.008232801 | 0.8348612 | 0.009456439 |  |  | 152260 | 0.7200923 | 0.7035679 | 0.009068404 | 0.7187833 | 0.009613863 | 0.7187884 | 0.007467397
|  |  | 3357 | 0.9717712 | 0.9829672 | 0.002165654 | 0.9683417 | 0.1251396 | 0.9684761 | 0.1086883 |  |  | 3281 | 0.934207 | 0.9567141 | 0.006072379 | 0.9392468 | 0.004680439 | 0.9392952 | 0.007089598 |  |  | 3505 | 0.8708404 | 0.96033 | 0.006297431 | 0.9015941 | 0.006373734 | 0.901605 | 0.004770444 |  |  | 3505 | 0.7665117 | 0.9142725 | 0.007914267 | 0.7866429 | 0.006356042 | 0.7866243 | 0.007528584 |  |  | 194760 | 0.8390919 | 0.8678712 | 0.01009136 | 0.8350321 | 0.008235213 | 0.8350369 | 0.009459222 |  |  | 152560 | 0.7222678 | 0.7035679 | 0.009068404 | 0.7189882 | 0.009617105 | 0.7189932 | 0.007469842
|  |  | 3362 | 0.9699793 | 0.9830624 | 0.00215667 | 0.9684539 | 0.1251544 | 0.9685885 | 0.108701 |  |  | 3286 | 0.9351675 | 0.9568636 | 0.006051785 | 0.9393666 | 0.004675938 | 0.9394148 | 0.007070101 |  |  | 3510 | 0.8719194 | 0.9603753 | 0.00627638 | 0.9016102 | 0.00637326 | 0.901621 | 0.004768517 |  |  | 3510 | 0.7665117 | 0.91428 | 0.007909383 | 0.7866519 | 0.006356111 | 0.7866333 | 0.007528662 |  |  | 195060 | 0.8435678 | 0.8678712 | 0.01009136 | 0.8352076 | 0.008237613 | 0.8352124 | 0.009461992 |  |  | 152860 | 0.7287941 | 0.7035679 | 0.009068404 | 0.7191927 | 0.009620323 | 0.7191978 | 0.007472268
|  |  | 3367 | 0.9717712 | 0.9831571 | 0.002147722 | 0.9685658 | 0.1251692 | 0.9687004 | 0.1087138 |  |  | 3291 | 0.9351675 | 0.9570123 | 0.00603125 | 0.9394857 | 0.004671467 | 0.9395338 | 0.007050692 |  |  | 3515 | 0.8708404 | 0.9604203 | 0.006255476 | 0.9016262 | 0.006372793 | 0.9016369 | 0.004766616 |  |  | 3515 | 0.7665117 | 0.9142875 | 0.007904578 | 0.7866609 | 0.00635618 | 0.7866422 | 0.007528741 |  |  | 195360 | 0.8480437 | 0.8678712 | 0.01009136 | 0.8353828 | 0.008239999 | 0.8353876 | 0.009464751 |  |  | 153160 | 0.7222678 | 0.7035679 | 0.009068404 | 0.7193969 | 0.009623518 | 0.719402 | 0.007474677
|  |  | 3372 | 0.9717712 | 0.9832513 | 0.002138809 | 0.9686771 | 0.1251839 | 0.9688119 | 0.1087265 |  |  | 3296 | 0.9351675 | 0.9571602 | 0.006010776 | 0.9396041 | 0.004667025 | 0.9396522 | 0.007031372 |  |  | 3520 | 0.8740774 | 0.960465 | 0.006234719 | 0.901642 | 0.006372334 | 0.9016527 | 0.004764743 |  |  | 3520 | 0.7665117 | 0.914295 | 0.007899848 | 0.7866698 | 0.006356249 | 0.7866512 | 0.00752882 |  |  | 195660 | 0.834616 | 0.8678712 | 0.01009136 | 0.8355578 | 0.008242373 | 0.8355627 | 0.009467497 |  |  | 153460 | 0.7200923 | 0.7035679 | 0.009068404 | 0.7196007 | 0.009626689 | 0.7196058 | 0.007477066
|  |  | 3377 | 0.9708753 | 0.9833449 | 0.002129931 | 0.9687881 | 0.1251985 | 0.968923 | 0.1087391 |  |  | 3301 | 0.934207 | 0.9573075 | 0.00599036 | 0.939722 | 0.004662612 | 0.9397699 | 0.00701214 |  |  | 3525 | 0.8708404 | 0.9605094 | 0.006214109 | 0.9016577 | 0.006371882 | 0.9016684 | 0.004762897 |  |  | 3525 | 0.7698747 | 0.9143023 | 0.007895193 | 0.7866788 | 0.006356318 | 0.7866602 | 0.007528898 |  |  | 195960 | 0.8390919 | 0.8678712 | 0.01009136 | 0.8357327 | 0.008244734 | 0.8357376 | 0.009470231 |  |  | 153760 | 0.7179169 | 0.7035679 | 0.009068404 | 0.7198042 | 0.009629836 | 0.7198093 | 0.007479438
|  |  | 3382 | 0.9717712 | 0.983438 | 0.002121089 | 0.9688987 | 0.1252131 | 0.9690337 | 0.1087517 |  |  | 3306 | 0.934207 | 0.957454 | 0.005970005 | 0.9398392 | 0.004658228 | 0.939887 | 0.006992997 |  |  | 3530 | 0.8719194 | 0.9605535 | 0.006193644 | 0.9016733 | 0.006371438 | 0.9016839 | 0.004761077 |  |  | 3530 | 0.7665117 | 0.9143096 | 0.007890612 | 0.7866878 | 0.006356388 | 0.7866692 | 0.007528977 |  |  | 196260 | 0.8413299 | 0.8678712 | 0.01009136 | 0.8359073 | 0.008247083 | 0.8359122 | 0.009472954 |  |  | 154060 | 0.7179169 | 0.7035679 | 0.009068404 | 0.7200074 | 0.00963296 | 0.7200125 | 0.007481791
|  |  | 3387 | 0.9717712 | 0.9835305 | 0.002112282 | 0.9690088 | 0.1252277 | 0.9691439 | 0.1087643 |  |  | 3311 | 0.9332466 | 0.9575997 | 0.005949709 | 0.9399557 | 0.004653874 | 0.9400035 | 0.006973941 |  |  | 3535 | 0.8719194 | 0.9605973 | 0.006173325 | 0.9016888 | 0.006371 | 0.9016993 | 0.004759283 |  |  | 3535 | 0.7665117 | 0.9143168 | 0.007886104 | 0.7866968 | 0.006356457 | 0.7866782 | 0.007529056 |  |  | 196560 | 0.8435678 | 0.8678712 | 0.01009136 | 0.8360818 | 0.008249419 | 0.8360867 | 0.009475664 |  |  | 154360 | 0.7200923 | 0.7035679 | 0.009068404 | 0.7202102 | 0.00963606 | 0.7202153 | 0.007484126
|  |  | 3392 | 0.9717712 | 0.9836225 | 0.00210351 | 0.9691185 | 0.1252421 | 0.9692538 | 0.1087768 |  |  | 3316 | 0.9351675 | 0.9577448 | 0.005929473 | 0.9400717 | 0.004649547 | 0.9401193 | 0.006954974 |  |  | 3540 | 0.8719194 | 0.9606409 | 0.00615315 | 0.9017041 | 0.00637057 | 0.9017147 | 0.004757515 |  |  | 3540 | 0.7665117 | 0.9143239 | 0.007881668 | 0.7867058 | 0.006356527 | 0.7866872 | 0.007529135 |  |  | 196860 | 0.8435678 | 0.8678712 | 0.01009136 | 0.836256 | 0.008251742 | 0.8362609 | 0.009478363 |  |  | 154660 | 0.7200923 | 0.7035679 | 0.009068404 | 0.7204127 | 0.009639137 | 0.7204178 | 0.007486443
|  |  | 3397 | 0.9717712 | 0.983714 | 0.002094773 | 0.9692278 | 0.1252566 | 0.9693632 | 0.1087892 |  |  | 3321 | 0.934207 | 0.9578891 | 0.005909296 | 0.940187 | 0.00464525 | 0.9402346 | 0.006936094 |  |  | 3545 | 0.8719194 | 0.9606841 | 0.006133118 | 0.9017194 | 0.006370146 | 0.9017299 | 0.004755772 |  |  | 3545 | 0.7648303 | 0.914331 | 0.007877302 | 0.7867147 | 0.006356596 | 0.7866961 | 0.007529214 |  |  | 197160 | 0.8413299 | 0.8678712 | 0.01009136 | 0.8364301 | 0.008254053 | 0.836435 | 0.009481049 |  |  | 154960 | 0.7266187 | 0.7035679 | 0.009068404 | 0.7206148 | 0.009642191 | 0.7206199 | 0.007488742
|  |  | 3402 | 0.9717712 | 0.9838049 | 0.002086071 | 0.9693367 | 0.1252709 | 0.9694722 | 0.1088017 |  |  | 3326 | 0.9351675 | 0.9580327 | 0.005889178 | 0.9403017 | 0.004640981 | 0.9403492 | 0.006917301 |  |  | 3550 | 0.8719194 | 0.960727 | 0.006113229 | 0.9017345 | 0.006369729 | 0.901745 | 0.004754054 |  |  | 3550 | 0.7665117 | 0.914338 | 0.007873006 | 0.7867237 | 0.006356666 | 0.7867051 | 0.007529294 |  |  | 197460 | 0.8413299 | 0.8678712 | 0.01009136 | 0.8366039 | 0.008256351 | 0.8366089 | 0.009483724 |  |  | 155260 | 0.7157414 | 0.7035679 | 0.009068404 | 0.7208166 | 0.009645221 | 0.7208217 | 0.007491023
|  |  | 3407 | 0.9708753 | 0.9838953 | 0.002077403 | 0.9694452 | 0.1252853 | 0.9695808 | 0.108814 |  |  | 3331 | 0.9351675 | 0.9581755 | 0.00586912 | 0.9404158 | 0.00463674 | 0.9404631 | 0.006898596 |  |  | 3555 | 0.8729984 | 0.9607696 | 0.006093483 | 0.9017496 | 0.006369319 | 0.90176 | 0.004752361 |  |  | 3555 | 0.7648303 | 0.9143449 | 0.007868779 | 0.7867327 | 0.006356736 | 0.7867141 | 0.007529373 |  |  | 197760 | 0.8390919 | 0.8678712 | 0.01009136 | 0.8367776 | 0.008258636 | 0.8367825 | 0.009486386 |  |  | 155560 | 0.7222678 | 0.7035679 | 0.009068404 | 0.7210181 | 0.009648228 | 0.7210232 | 0.007493285
|  |  | 3412 | 0.9708753 | 0.9839852 | 0.002068771 | 0.9695533 | 0.1252996 | 0.969689 | 0.1088264 |  |  | 3336 | 0.9351675 | 0.9583177 | 0.005849121 | 0.9405293 | 0.004632528 | 0.9405765 | 0.006879978 |  |  | 3560 | 0.8719194 | 0.9608119 | 0.006073879 | 0.9017645 | 0.006368916 | 0.9017748 | 0.004750692 |  |  | 3560 | 0.7681932 | 0.9143517 | 0.007864618 | 0.7867417 | 0.006356806 | 0.7867231 | 0.007529453 |  |  | 198060 | 0.8390919 | 0.8678712 | 0.01009136 | 0.836951 | 0.008260909 | 0.836956 | 0.009489037 |  |  | 155860 | 0.7200923 | 0.7035679 | 0.009068404 | 0.7212192 | 0.009651212 | 0.7212243 | 0.00749553
|  |  | 3417 | 0.9708753 | 0.9840746 | 0.002060173 | 0.969661 | 0.1253138 | 0.9697967 | 0.1088386 |  |  | 3341 | 0.934207 | 0.9584591 | 0.005829182 | 0.9406421 | 0.004628343 | 0.9406893 | 0.006861447 |  |  | 3565 | 0.8719194 | 0.960854 | 0.006054415 | 0.9017793 | 0.006368519 | 0.9017896 | 0.004749047 |  |  | 3565 | 0.7681932 | 0.9143585 | 0.007860525 | 0.7867506 | 0.006356875 | 0.7867321 | 0.007529532 |  |  | 198360 | 0.8413299 | 0.8678712 | 0.01009136 | 0.8371243 | 0.00826317 | 0.8371293 | 0.009491676 |  |  | 156160 | 0.7222678 | 0.7035679 | 0.009068404 | 0.72142 | 0.009654173 | 0.7214251 | 0.007497758
|  |  | 3422 | 0.9708753 | 0.9841634 | 0.002051609 | 0.9697682 | 0.125328 | 0.9699041 | 0.1088509 |  |  | 3346 | 0.934207 | 0.9585999 | 0.005809301 | 0.9407544 | 0.004624187 | 0.9408015 | 0.006843002 |  |  | 3570 | 0.8719194 | 0.9608958 | 0.006035092 | 0.901794 | 0.006368128 | 0.9018043 | 0.004747425 |  |  | 3570 | 0.7665117 | 0.9143653 | 0.007856496 | 0.7867596 | 0.006356946 | 0.786741 | 0.007529612 |  |  | 198660 | 0.8435678 | 0.8678712 | 0.01009136 | 0.8372973 | 0.008265418 | 0.8373023 | 0.009494303 |  |  | 156460 | 0.7244432 | 0.7035679 | 0.009068404 | 0.7216204 | 0.00965711 | 0.7216256 | 0.007499967
|  |  | 3427 | 0.9708753 | 0.9842517 | 0.00204308 | 0.9698751 | 0.1253421 | 0.9700111 | 0.1088631 |  |  | 3351 | 0.9351675 | 0.9587399 | 0.005789479 | 0.9408661 | 0.004620059 | 0.940913 | 0.006824645 |  |  | 3575 | 0.8729984 | 0.9609372 | 0.006015909 | 0.9018086 | 0.006367744 | 0.9018188 | 0.004745827 |  |  | 3575 | 0.7665117 | 0.9143719 | 0.007852532 | 0.7867686 | 0.006357016 | 0.78675 | 0.007529692 |  |  | 198960 | 0.8458057 | 0.8678712 | 0.01009136 | 0.8374702 | 0.008267653 | 0.8374752 | 0.009496918 |  |  | 156760 | 0.7244432 | 0.7035679 | 0.009068404 | 0.7218205 | 0.009660025 | 0.7218257 | 0.007502158
|  |  | 3432 | 0.9717712 | 0.9843396 | 0.002034585 | 0.9699816 | 0.1253562 | 0.9701177 | 0.1088752 |  |  | 3356 | 0.9351675 | 0.9588793 | 0.005769717 | 0.9409771 | 0.004615958 | 0.941024 | 0.006806373 |  |  | 3580 | 0.8729984 | 0.9609784 | 0.005996864 | 0.9018231 | 0.006367366 | 0.9018333 | 0.004744252 |  |  | 3580 | 0.7665117 | 0.9143785 | 0.007848632 | 0.7867776 | 0.006357086 | 0.786759 | 0.007529771 |  |  | 199260 | 0.8413299 | 0.8678712 | 0.01009136 | 0.8376428 | 0.008269876 | 0.8376479 | 0.009499522 |  |  | 157060 | 0.7222678 | 0.7035679 | 0.009068404 | 0.7220203 | 0.009662917 | 0.7220255 | 0.007504332
|  |  | 3437 | 0.9726672 | 0.9844269 | 0.002026125 | 0.9700876 | 0.1253702 | 0.9702238 | 0.1088873 |  |  | 3361 | 0.9351675 | 0.9590179 | 0.005750013 | 0.9410876 | 0.004611885 | 0.9411343 | 0.006788188 |  |  | 3585 | 0.8729984 | 0.9610194 | 0.005977958 | 0.9018375 | 0.006366995 | 0.9018476 | 0.0047427 |  |  | 3585 | 0.7648303 | 0.914385 | 0.007844794 | 0.7867865 | 0.006357156 | 0.786768 | 0.007529851 |  |  | 199560 | 0.8458057 | 0.8678712 | 0.01009136 | 0.8378153 | 0.008272087 | 0.8378204 | 0.009502113 |  |  | 157360 | 0.7266187 | 0.7035679 | 0.009068404 | 0.7222197 | 0.009665787 | 0.7222249 | 0.007506489
|  |  | 3442 | 0.9708753 | 0.9845137 | 0.002017698 | 0.9701933 | 0.1253842 | 0.9703296 | 0.1088994 |  |  | 3366 | 0.9351675 | 0.9591559 | 0.005730368 | 0.9411975 | 0.004607839 | 0.9412441 | 0.006770089 |  |  | 3590 | 0.8719194 | 0.96106 | 0.00595919 | 0.9018518 | 0.006366629 | 0.9018619 | 0.00474117 |  |  | 3590 | 0.7665117 | 0.9143915 | 0.007841018 | 0.7867955 | 0.006357227 | 0.7867769 | 0.007529931 |  |  | 199860 | 0.8458057 | 0.8678712 | 0.01009136 | 0.8379875 | 0.008274285 | 0.8379927 | 0.009504693 |  |  | 157660 | 0.7157414 | 0.7035679 | 0.009068404 | 0.7224189 | 0.009668633 | 0.722424 | 0.007508627
|  |  | 3447 | 0.9717712 | 0.9846 | 0.002009306 | 0.9702986 | 0.1253981 | 0.970435 | 0.1089114 |  |  | 3371 | 0.934207 | 0.9592931 | 0.005710782 | 0.9413067 | 0.00460382 | 0.9413533 | 0.006752076 |  |  | 3595 | 0.8719194 | 0.9611004 | 0.005940558 | 0.901866 | 0.00636627 | 0.901876 | 0.004739663 |  |  | 3595 | 0.7681932 | 0.9143979 | 0.007837302 | 0.7868045 | 0.006357297 | 0.7867859 | 0.007530012 |  |  | 200160 | 0.8413299 | 0.8678712 | 0.01009136 | 0.8381596 | 0.008276471 | 0.8381647 | 0.009507262 |  |  | 157960 | 0.7244432 | 0.7035679 | 0.009068404 | 0.7226176 | 0.009671457 | 0.7226228 | 0.007510748
|  |  | 3452 | 0.9726672 | 0.9846858 | 0.002000948 | 0.9704035 | 0.125412 | 0.9705399 | 0.1089234 |  |  | 3376 | 0.9361279 | 0.9594297 | 0.005691255 | 0.9414154 | 0.004599829 | 0.9414619 | 0.006734148 |  |  | 3600 | 0.8719194 | 0.9611405 | 0.005922063 | 0.9018801 | 0.006365916 | 0.90189 | 0.004738177 |  |  | 3600 | 0.7665117 | 0.9144043 | 0.007833646 | 0.7868135 | 0.006357368 | 0.7867949 | 0.007530092 |  |  | 200460 | 0.8458057 | 0.8678712 | 0.01009136 | 0.8383315 | 0.008278645 | 0.8383366 | 0.009509818 |  |  | 158260 | 0.7200923 | 0.7035679 | 0.009068404 | 0.7228161 | 0.009674258 | 0.7228213 | 0.007512852
|  |  | 3457 | 0.9717712 | 0.9847711 | 0.001992623 | 0.970508 | 0.1254258 | 0.9706445 | 0.1089354 |  |  | 3381 | 0.9351675 | 0.9595656 | 0.005671786 | 0.9415236 | 0.004595865 | 0.9415699 | 0.006716306 |  |  | 3605 | 0.8729984 | 0.9611803 | 0.005903704 | 0.9018941 | 0.006365568 | 0.901904 | 0.004736712 |  |  | 3605 | 0.7681932 | 0.9144105 | 0.007830048 | 0.7868224 | 0.006357438 | 0.7868039 | 0.007530172 |  |  | 200760 | 0.8435678 | 0.8678712 | 0.01009136 | 0.8385031 | 0.008280806 | 0.8385083 | 0.009512363 |  |  | 158560 | 0.7222678 | 0.7035679 | 0.009068404 | 0.7230142 | 0.009677037 | 0.7230194 | 0.007514938
|  |  | 3462 | 0.9717712 | 0.984856 | 0.001984333 | 0.9706121 | 0.1254396 | 0.9707487 | 0.1089472 |  |  | 3386 | 0.9351675 | 0.9597008 | 0.005652375 | 0.9416311 | 0.004591927 | 0.9416774 | 0.00669855 |  |  | 3610 | 0.8719194 | 0.9612199 | 0.00588548 | 0.9019079 | 0.006365226 | 0.9019178 | 0.004735269 |  |  | 3610 | 0.7681932 | 0.9144167 | 0.007826509 | 0.7868314 | 0.006357509 | 0.7868128 | 0.007530253 |  |  | 201060 | 0.8413299 | 0.8678712 | 0.01009136 | 0.8386746 | 0.008282955 | 0.8386798 | 0.009514896 |  |  | 158860 | 0.7309696 | 0.7035679 | 0.009068404 | 0.723212 | 0.009679794 | 0.7232172 | 0.007517007
|  |  | 3467 | 0.9717712 | 0.9849403 | 0.001976076 | 0.9707158 | 0.1254533 | 0.9708525 | 0.1089591 |  |  | 3391 | 0.9351675 | 0.9598353 | 0.005633024 | 0.9417381 | 0.004588017 | 0.9417842 | 0.006680878 |  |  | 3615 | 0.8729984 | 0.9612591 | 0.00586739 | 0.9019217 | 0.006364889 | 0.9019316 | 0.004733847 |  |  | 3615 | 0.7681932 | 0.9144229 | 0.007823026 | 0.7868404 | 0.00635758 | 0.7868218 | 0.007530333 |  |  | 201360 | 0.8458057 | 0.8678712 | 0.01009136 | 0.8388459 | 0.008285092 | 0.8388511039 | 0.009517417 |  |  | 159160 | 0.7244432 | 0.7035679 | 0.009068404 | 0.7234094 | 0.009682528 | 0.7234146 | 0.007519059
|  |  | 3472 | 0.9726672 | 0.9850241 | 0.001967852 | 0.9708191 | 0.125467 | 0.9709559 | 0.1089709 |  |  | 3396 | 0.9361279 | 0.9599692 | 0.00561373 | 0.9418444 | 0.004584133 | 0.9418905 | 0.006663291 |  |  | 3620 | 0.8740774 | 0.9612982 | 0.005849434 | 0.9019354 | 0.006364558 | 0.9019452 | 0.004732446 |  |  | 3620 | 0.7665117 | 0.914429 | 0.0078196 | 0.7868493 | 0.006357651 | 0.7868308 | 0.007530414 |  |  | 201660 | 0.8458057 | 0.8678712 | 0.01009136 | 0.839017 | 0.008287216 | 0.8390222 | 0.009519927 |  |  | 159460 | 0.7179169 | 0.7035679 | 0.009068404 | 0.7236065 | 0.009685239 | 0.7236118 | 0.007521093
|  |  | 3477 | 0.9726672 | 0.9851075 | 0.001959662 | 0.970922 | 0.1254806 | 0.9710589 | 0.1089827 |  |  | 3401 | 0.9361279 | 0.9601024 | 0.005594495 | 0.9419503 | 0.004580276 | 0.9419962 | 0.006645789 |  |  | 3625 | 0.8729984 | 0.9613369 | 0.005831611 | 0.901949 | 0.006364232 | 0.9019588 | 0.004731064 |  |  | 3625 | 0.7681932 | 0.914435 | 0.007816229 | 0.7868583 | 0.006357722 | 0.7868398 | 0.007530495 |  |  | 201960 | 0.8413299 | 0.8678712 | 0.01009136 | 0.8391879 | 0.008289328 | 0.8391931 | 0.009522425 |  |  | 159760 | 0.7222678 | 0.7035679 | 0.009068404 | 0.7238033 | 0.009687929 | 0.7238086 | 0.00752311
|  |  | 3482 | 0.9726672 | 0.9851904 | 0.001951506 | 0.9710246 | 0.1254942 | 0.9711616 | 0.1089944 |  |  | 3406 | 0.9361279 | 0.9602349 | 0.005575318 | 0.9420555 | 0.004576445 | 0.9421014 | 0.006628371 |  |  | 3630 | 0.8729984 | 0.9613754 | 0.005813921 | 0.9019625 | 0.006363912 | 0.9019722 | 0.004729703 |  |  | 3630 | 0.7681932 | 0.914441 | 0.007812912 | 0.7868673 | 0.006357793 | 0.7868487 | 0.007530575 |  |  | 202260 | 0.8435678 | 0.8678712 | 0.01009136 | 0.8393585 | 0.008291428 | 0.8393638 | 0.009524912 |  |  | 160060 | 0.7222678 | 0.7035679 | 0.009068404 | 0.7239998 | 0.009690596 | 0.724005 | 0.00752511
|  |  | 3487 | 0.9735632 | 0.9852727 | 0.001943383 | 0.9711268 | 0.1255077 | 0.9712638 | 0.1090061 |  |  | 3411 | 0.9351675 | 0.9603668 | 0.005556199 | 0.9421602 | 0.00457264 | 0.942206 | 0.006611038 |  |  | 3635 | 0.8729984 | 0.9614137 | 0.005796362 | 0.9019759 | 0.006363597 | 0.9019856 | 0.004728362 |  |  | 3635 | 0.7665117 | 0.9144469 | 0.007809649 | 0.7868763 | 0.006357864 | 0.7868577 | 0.007530656 |  |  | 202560 | 0.8413299 | 0.8678712 | 0.01009136 | 0.839529 | 0.008293516 | 0.8395343 | 0.009527387 |  |  | 160360 | 0.7266187 | 0.7035679 | 0.009068404 | 0.7241959 | 0.009693241 | 0.7242012 | 0.007527092
|  |  | 3492 | 0.9717712 | 0.9853547 | 0.001935293 | 0.9712286 | 0.1255212 | 0.9713657 | 0.1090177 |  |  | 3416 | 0.9370884 | 0.960498 | 0.005537138 | 0.9422643 | 0.004568861 | 0.94231 | 0.006593789 |  |  | 3640 | 0.8729984 | 0.9614516 | 0.005778934 | 0.9019892 | 0.006363288 | 0.9019988 | 0.00472704 |  |  | 3640 | 0.7648303 | 0.9144528 | 0.007806438 | 0.7868852 | 0.006357935 | 0.7868667 | 0.007530737 |  |  | 202860 | 0.8435678 | 0.8678712 | 0.01009136 | 0.8396993 | 0.008295591 | 0.8397047 | 0.00952985 |  |  | 160660 | 0.7266187 | 0.7035679 | 0.009068404 | 0.7243917 | 0.009695864 | 0.724397 | 0.007529058
|  |  | 3497 | 0.9726672 | 0.9854361 | 0.001927236 | 0.97133 | 0.1255346 | 0.9714672 | 0.1090293 |  |  | 3421 | 0.9361279 | 0.9606286 | 0.005518136 | 0.9423679 | 0.004565109 | 0.9424135 | 0.006576623 |  |  | 3645 | 0.8740774 | 0.9614894 | 0.005761637 | 0.9020024 | 0.006362983 | 0.902012 | 0.004725738 |  |  | 3645 | 0.7648303 | 0.9144586 | 0.007803279 | 0.7868942 | 0.006358007 | 0.7868756 | 0.007530819 |  |  | 203160 | 0.8502816 | 0.8678712 | 0.01009136 | 0.8398695 | 0.008297655 | 0.8398748 | 0.009532302 |  |  | 160960 | 0.7266187 | 0.7035679 | 0.009068404 | 0.7245872 | 0.009698465 | 0.7245924 | 0.007531007
|  |  | 3502 | 0.9726672 | 0.9855171 | 0.001919212 | 0.971431 | 0.125548 | 0.9715683 | 0.1090409 |  |  | 3426 | 0.9361279 | 0.9607585 | 0.005499191 | 0.9424709 | 0.004561382 | 0.9425164 | 0.006559542 |  |  | 3650 | 0.8729984 | 0.9615268 | 0.005744469 | 0.9020155 | 0.006362684 | 0.902025 | 0.004724454 |  |  | 3650 | 0.7681932 | 0.9144644 | 0.007800172 | 0.7869032 | 0.006358078 | 0.7868846 | 0.0075309 |  |  | 203460 | 0.8480437 | 0.8678712 | 0.01009136 | 0.8400394 | 0.008299706 | 0.8400447 | 0.009534742 |  |  | 161260 | 0.7266187 | 0.7035679 | 0.009068404 | 0.7247823 | 0.009701045 | 0.7247876 | 0.007532939
|  |  | 3507 | 0.9726672 | 0.9855976 | 0.001911221 | 0.9715317 | 0.1255613 | 0.971669 | 0.1090524 |  |  | 3431 | 0.9361279 | 0.9608878 | 0.005480304 | 0.9425734 | 0.004557681 | 0.9426188 | 0.006542543 |  |  | 3655 | 0.8729984 | 0.961564 | 0.005727431 | 0.9020285 | 0.00636239 | 0.902038 | 0.004723189 |  |  | 3655 | 0.7665117 | 0.9144701 | 0.007797115 | 0.7869121 | 0.00635815 | 0.7868936 | 0.007530981 |  |  | 203760 | 0.8413299 | 0.8678712 | 0.01009136 | 0.8402091 | 0.008301745 | 0.8402144 | 0.009537171 |  |  | 161560 | 0.7287941 | 0.7035679 | 0.009068404 | 0.7249771 | 0.009703602 | 0.7249824 | 0.007534853
|  |  | 3512 | 0.9726672 | 0.9856776 | 0.001903263 | 0.971632 | 0.1255746 | 0.9717694 | 0.1090639 |  |  | 3436 | 0.9351675 | 0.9610164 | 0.005461474 | 0.9426753 | 0.004554005 | 0.9427206 | 0.006525629 |  |  | 3660 | 0.8740774 | 0.961601 | 0.005710521 | 0.9020415 | 0.0063621 | 0.9020509 | 0.004721943 |  |  | 3660 | 0.7681932 | 0.9144757 | 0.007794107 | 0.7869211 | 0.006358221 | 0.7869025 | 0.007531063 |  |  | 204060 | 0.8435678 | 0.8678712 | 0.01009136 | 0.8403786 | 0.008303772 | 0.840384 | 0.009539588 |  |  | 161860 | 0.7222678 | 0.7035679 | 0.009068404 | 0.7251716 | 0.009706138 | 0.7251769 | 0.007536751
|  |  | 3517 | 0.9735632 | 0.9857572 | 0.001895338 | 0.9717319 | 0.1255879 | 0.9718694 | 0.1090753 |  |  | 3441 | 0.9380489 | 0.9611443 | 0.005442703 | 0.9427767 | 0.004550356 | 0.9428219 | 0.006508797 |  |  | 3665 | 0.8751564 | 0.9616377 | 0.005693739 | 0.9020543 | 0.006361816 | 0.9020637 | 0.004720715 |  |  | 3665 | 0.7648303 | 0.9144813 | 0.007791148 | 0.7869301 | 0.006358293 | 0.7869115 | 0.007531144 |  |  | 204360 | 0.8480437 | 0.8678712 | 0.01009136 | 0.8405479 | 0.008305787 | 0.8405533 | 0.009541994 |  |  | 162160 | 0.7287941 | 0.7035679 | 0.009068404 | 0.7253658 | 0.009708652 | 0.7253711 | 0.007538633
|  |  | 3522 | 0.9735632 | 0.9858363 | 0.001887445 | 0.9718314 | 0.1256011 | 0.971969 | 0.1090867 |  |  | 3446 | 0.9380489 | 0.9612717 | 0.005423989 | 0.9428775 | 0.004546731 | 0.9429226 | 0.006492048 |  |  | 3670 | 0.8719194 | 0.9616741 | 0.005677084 | 0.902067 | 0.006361536 | 0.9020764 | 0.004719505 |  |  | 3670 | 0.7665117 | 0.9144868 | 0.007788237 | 0.786939 | 0.006358365 | 0.7869205 | 0.007531226 |  |  | 204660 | 0.8458057 | 0.8678712 | 0.01009136 | 0.8407171 | 0.00830779 | 0.8407225 | 0.009544388 |  |  | 162460 | 0.7244432 | 0.7035679 | 0.009068404 | 0.7255596 | 0.009711144 | 0.7255649 | 0.007540497
|  |  | 3527 | 0.9735632 | 0.985915 | 0.001879585 | 0.9719306 | 0.1256142 | 0.9720682 | 0.1090981 |  |  | 3451 | 0.9351675 | 0.9613984 | 0.005405332 | 0.9429778 | 0.004543132 | 0.9430228 | 0.006475382 |  |  | 3675 | 0.8729984 | 0.9617104 | 0.005660555 | 0.9020797 | 0.006361261 | 0.902089 | 0.004718312 |  |  | 3675 | 0.7665117 | 0.9144923 | 0.007785374 | 0.786948 | 0.006358436 | 0.7869294 | 0.007531308 |  |  | 204960 | 0.8458057 | 0.8678712 | 0.01009136 | 0.840886 | 0.008309781 | 0.8408914 | 0.009546771 |  |  | 162760 | 0.7244432 | 0.7035679 | 0.009068404 | 0.7257532 | 0.009713615 | 0.7257585 | 0.007542345
|  |  | 3532 | 0.9726672 | 0.9859932 | 0.001871758 | 0.9720294 | 0.1256274 | 0.9721671 | 0.1091094 |  |  | 3456 | 0.9370884 | 0.9615244 | 0.005386733 | 0.9430775 | 0.004539557 | 0.9431225 | 0.006458799 |  |  | 3680 | 0.8729984 | 0.9617463 | 0.005644152 | 0.9020923 | 0.006360991 | 0.9021016 | 0.004717138 |  |  | 3680 | 0.7648303 | 0.9144977 | 0.007782556 | 0.786957 | 0.006358508 | 0.7869384 | 0.007531389 |  |  | 205260 | 0.8480437 | 0.8678712 | 0.01009136 | 0.8410548 | 0.00831176 | 0.8410602 | 0.009549143 |  |  | 163060 | 0.7200923 | 0.7035679 | 0.009068404 | 0.7259463 | 0.009716064 | 0.7259517 | 0.007544176
|  |  | 3537 | 0.9726672 | 0.9860709 | 0.001863962 | 0.9721279 | 0.1256404 | 0.9722656 | 0.1091207 |  |  | 3461 | 0.9361279 | 0.9616499 | 0.005368191 | 0.9431767 | 0.004536008 | 0.9432216 | 0.006442297 |  |  | 3685 | 0.8740774 | 0.961782 | 0.005627875 | 0.9021048 | 0.006360725 | 0.902114 | 0.00471598 |  |  | 3685 | 0.7698747 | 0.9145031 | 0.007779785 | 0.7869659 | 0.00635858 | 0.7869474 | 0.007531471 |  |  | 205560 | 0.8458057 | 0.8678712 | 0.01009136 | 0.8412233 | 0.008313727 | 0.8412288 | 0.009551503 |  |  | 163360 | 0.7244432 | 0.7035679 | 0.009068404 | 0.7261392 | 0.009718492 | 0.7261445 | 0.00754599
|  |  | 3542 | 0.9726672 | 0.9861482 | 0.0018562 | 0.972226 | 0.1256534 | 0.9723638 | 0.1091319 |  |  | 3466 | 0.9361279 | 0.9617747 | 0.005349707 | 0.9432754 | 0.004532484 | 0.9433202 | 0.006425878 |  |  | 3690 | 0.8729984 | 0.9618175 | 0.005611722 | 0.9021171 | 0.006360464 | 0.9021264 | 0.004714839 |  |  | 3690 | 0.7681932 | 0.9145084 | 0.007777059 | 0.7869749 | 0.006358653 | 0.7869563 | 0.007531553 |  |  | 205860 | 0.8502816 | 0.8678712 | 0.01009136 | 0.8413917 | 0.008315682 | 0.8413972 | 0.009553852 |  |  | 163660 | 0.7266187 | 0.7035679 | 0.009068404 | 0.7263318 | 0.009720898 | 0.7263371 | 0.007547788
|  |  | 3547 | 0.9735632 | 0.9862251 | 0.001848469 | 0.9723237 | 0.1256664 | 0.9724615 | 0.1091431 |  |  | 3471 | 0.9361279 | 0.9618988 | 0.005331279 | 0.9433736 | 0.004528984 | 0.9434182 | 0.006409541 |  |  | 3695 | 0.8751564 | 0.9618528 | 0.005595693 | 0.9021295 | 0.006360207 | 0.9021386 | 0.004713715 |  |  | 3695 | 0.7665117 | 0.9145137 | 0.007774377 | 0.7869838 | 0.006358725 | 0.7869653 | 0.007531635 |  |  | 206160 | 0.8480437 | 0.8678712 | 0.01009136 | 0.8415599 | 0.008317625 | 0.8415654 | 0.00955619 |  |  | 163960 | 0.7244432 | 0.7035679 | 0.009068404 | 0.726524 | 0.009723284 | 0.7265293 | 0.00754957
|  |  | 3552 | 0.9726672 | 0.9863015 | 0.00184077 | 0.972421 | 0.1256793 | 0.9725589 | 0.1091543 |  |  | 3476 | 0.9361279 | 0.9620224 | 0.005312909 | 0.9434712 | 0.004525509 | 0.9435158 | 0.006393286 |  |  | 3700 | 0.8729984 | 0.9618878 | 0.005579787 | 0.9021417 | 0.006359955 | 0.9021508 | 0.004712608 |  |  | 3700 | 0.7715562 | 0.9145189 | 0.007771739 | 0.7869928 | 0.006358797 | 0.7869743 | 0.007531718 |  |  | 206460 | 0.8458057 | 0.8678712 | 0.01009136 | 0.8417278 | 0.008319556 | 0.8417334 | 0.009558516 |  |  | 164260 | 0.7244432 | 0.7035679 | 0.009068404 | 0.7267159 | 0.009725648 | 0.7267212 | 0.007551335
|  |  | 3557 | 0.9735632 | 0.9863774 | 0.001833104 | 0.972518 | 0.1256922 | 0.972656 | 0.1091654 |  |  | 3481 | 0.9361279 | 0.9621454 | 0.005294595 | 0.9435683 | 0.004522058 | 0.9436128 | 0.006377111 |  |  | 3705 | 0.8751564 | 0.9619225 | 0.005564004 | 0.9021538 | 0.006359706 | 0.9021629 | 0.004711517 |  |  | 3705 | 0.7665117 | 0.914524 | 0.007769144 | 0.7870018 | 0.00635887 | 0.7869832 | 0.0075318 |  |  | 206760 | 0.8525196 | 0.8678712 | 0.01009136 | 0.8418956 | 0.008321476 | 0.8419012 | 0.009560831 |  |  | 164560 | 0.7266187 | 0.7035679 | 0.009068404 | 0.7269075 | 0.00972799 | 0.7269128 | 0.007553084
|  |  | 3562 | 0.9735632 | 0.986453 | 0.001825469 | 0.9726147 | 0.125705 | 0.9727527 | 0.1091764 |  |  | 3486 | 0.9361279 | 0.9622677 | 0.005276339 | 0.9436649 | 0.004518631 | 0.9437093 | 0.006361019 |  |  | 3710 | 0.8751564 | 0.9619571 | 0.005548342 | 0.9021659 | 0.006359463 | 0.9021749 | 0.004710442 |  |  | 3710 | 0.7681932 | 0.9145291 | 0.007766591 | 0.7870107 | 0.006358942 | 0.7869922 | 0.007531882 |  |  | 207060 | 0.8480437 | 0.8678712 | 0.01009136 | 0.8420632 | 0.008323383 | 0.8420688 | 0.009563134 |  |  | 164860 | 0.7266187 | 0.7035679 | 0.009068404 | 0.7270987 | 0.009730312 | 0.7271041 | 0.007554816
|  |  | 3567 | 0.9735632 | 0.9865281 | 0.001817867 | 0.9727109 | 0.1257178 | 0.972849 | 0.1091875 |  |  | 3491 | 0.9370884 | 0.9623894 | 0.005258139 | 0.943761 | 0.004515229 | 0.9438053 | 0.006345007 |  |  | 3715 | 0.8740774 | 0.9619914 | 0.005532802 | 0.9021778 | 0.006359223 | 0.9021869 | 0.004709383 |  |  | 3715 | 0.7665117 | 0.9145342 | 0.00776408 | 0.7870197 | 0.006359015 | 0.7870012 | 0.007531965 |  |  | 207360 | 0.8458057 | 0.8678712 | 0.01009136 | 0.8422306 | 0.008325279 | 0.8422362 | 0.009565426 |  |  | 165160 | 0.7244432 | 0.7035679 | 0.009068404 | 0.7272897 | 0.009732613 | 0.727295 | 0.007556532
|  |  | 3572 | 0.9735632 | 0.9866027 | 0.001810296 | 0.9728069 | 0.1257306 | 0.972945 | 0.1091985 |  |  | 3496 | 0.9370884 | 0.9625105 | 0.005239996 | 0.9438565 | 0.004511851 | 0.9439007 | 0.006329076 |  |  | 3720 | 0.8729984 | 0.9620254 | 0.005517382 | 0.9021897 | 0.006358987 | 0.9021987 | 0.00470834 |  |  | 3720 | 0.7681932 | 0.9145392 | 0.007761609 | 0.7870286 | 0.006359087 | 0.7870101 | 0.007532048 |  |  | 207660 | 0.8502816 | 0.8678712 | 0.01009136 | 0.8423978 | 0.008327162 | 0.8424034 | 0.009567707 |  |  | 165460 | 0.7287941 | 0.7035679 | 0.009068404 | 0.7274803 | 0.009734892 | 0.7274856 | 0.007558232
|  |  | 3577 | 0.9726672 | 0.9866769 | 0.001802756 | 0.9729024 | 0.1257433 | 0.9730406 | 0.1092094 |  |  | 3501 | 0.9380489 | 0.962631 | 0.00522191 | 0.9439516 | 0.004508497 | 0.9439957 | 0.006313226 |  |  | 3725 | 0.8740774 | 0.9620593 | 0.005502083 | 0.9022015 | 0.006358756 | 0.9022105 | 0.004707312 |  |  | 3725 | 0.7681932 | 0.9145442 | 0.00775918 | 0.7870376 | 0.00635916 | 0.7870191 | 0.00753213 |  |  | 207960 | 0.8458057 | 0.8678712 | 0.01009136 | 0.8425649 | 0.008329034 | 0.8425705 | 0.009569977 |  |  | 165760 | 0.7309696 | 0.7035679 | 0.009068404 | 0.7276706 | 0.009737151 | 0.727676 | 0.007559916
|  |  | 3582 | 0.9744591 | 0.9867507 | 0.001795249 | 0.9729977 | 0.1257559 | 0.9731359 | 0.1092204 |  |  | 3506 | 0.9370884 | 0.9627509 | 0.00520388 | 0.9440461 | 0.004505166 | 0.9440901 | 0.006297456 |  |  | 3730 | 0.8740774 | 0.9620929 | 0.005486903 | 0.9022133 | 0.006358528 | 0.9022222 | 0.004706299 |  |  | 3730 | 0.7681932 | 0.9145491 | 0.00775679 | 0.7870466 | 0.006359233 | 0.7870281 | 0.007532213 |  |  | 208260 | 0.8480437 | 0.8678712 | 0.01009136 | 0.8427317 | 0.008330895 | 0.8427373 | 0.009572236 |  |  | 166060 | 0.7266187 | 0.7035679 | 0.009068404 | 0.7278606 | 0.009739389 | 0.7278659 | 0.007561583
|  |  | 3587 | 0.9753551 | 0.9868241 | 0.001787772 | 0.9730925 | 0.1257685 | 0.9732308 | 0.1092313 |  |  | 3511 | 0.9361279 | 0.9628702 | 0.005185907 | 0.9441401 | 0.004501859 | 0.9441841 | 0.006281766 |  |  | 3735 | 0.8740774 | 0.9621262 | 0.005471841 | 0.9022249 | 0.006358305 | 0.9022338 | 0.004705301 |  |  | 3735 | 0.7665117 | 0.914554 | 0.007754439 | 0.7870555 | 0.006359306 | 0.787037 | 0.007532296 |  |  | 208560 | 0.8458057 | 0.8678712 | 0.01009136 | 0.8428983 | 0.008332743 | 0.842904 | 0.009574483 |  |  | 166360 | 0.7200923 | 0.7035679 | 0.009068404 | 0.7280502 | 0.009741606 | 0.7280556 | 0.007563235
|  |  | 3592 | 0.9726672 | 0.986897 | 0.001780327 | 0.973187 | 0.1257811 | 0.9733253 | 0.1092421 |  |  | 3516 | 0.9380489 | 0.9629889 | 0.00516799 | 0.9442337 | 0.004498576 | 0.9442775 | 0.006266157 |  |  | 3740 | 0.8740774 | 0.9621594 | 0.005456897 | 0.9022365 | 0.006358085 | 0.9022453 | 0.004704318 |  |  | 3740 | 0.7681932 | 0.9145588 | 0.007752126 | 0.7870645 | 0.006359379 | 0.787046 | 0.007532379 |  |  | 208860 | 0.8480437 | 0.8678712 | 0.01009136 | 0.8430648 | 0.00833458 | 0.8430704 | 0.00957672 |  |  | 166660 | 0.7200923 | 0.7035679 | 0.009068404 | 0.7282396 | 0.009743803 | 0.728245 | 0.00756487
|  |  | 3597 | 0.9744591 | 0.9869695 | 0.001772914 | 0.9732812 | 0.1257936 | 0.9734195 | 0.1092529 |  |  | 3521 | 0.9380489 | 0.9631071 | 0.00515013 | 0.9443267 | 0.004495316 | 0.9443705 | 0.006250627 |  |  | 3745 | 0.8740774 | 0.9621923 | 0.005442071 | 0.902248 | 0.00635787 | 0.9022567 | 0.004703349 |  |  | 3745 | 0.7665117 | 0.9145636 | 0.007749851 | 0.7870734 | 0.006359452 | 0.7870549 | 0.007532462 |  |  | 209160 | 0.8480437 | 0.8678712 | 0.01009136 | 0.843231 | 0.008336405 | 0.8432367 | 0.009578945 |  |  | 166960 | 0.7287941 | 0.7035679 | 0.009068404 | 0.7284286 | 0.009745979 | 0.728434 | 0.007566489
|  |  | 3602 | 0.9744591 | 0.9870416 | 0.001765531 | 0.973375 | 0.1258061 | 0.9735134 | 0.1092637 |  |  | 3526 | 0.9370884 | 0.9632246 | 0.005132325 | 0.9444192 | 0.004492079 | 0.9444629 | 0.006235177 |  |  | 3750 | 0.8740774 | 0.962225 | 0.005427362 | 0.9022594 | 0.006357658 | 0.9022681 | 0.004702395 |  |  | 3750 | 0.7665117 | 0.9145683 | 0.007747614 | 0.7870824 | 0.006359525 | 0.7870639 | 0.007532545 |  |  | 209460 | 0.8502816 | 0.8678712 | 0.01009136 | 0.8433971 | 0.008338218 | 0.8434028 | 0.009581159 |  |  | 167260 | 0.7309696 | 0.7035679 | 0.009068404 | 0.7286173 | 0.009748134 | 0.7286227 | 0.007568093
|  |  | 3607 | 0.9735632 | 0.9871133 | 0.00175818 | 0.9734685 | 0.1258185 | 0.9736069 | 0.1092744 |  |  | 3531 | 0.9370884 | 0.9633415 | 0.005114577 | 0.9445113 | 0.004488866 | 0.9445548 | 0.006219806 |  |  | 3755 | 0.8751564 | 0.9622575 | 0.005412768 | 0.9022707 | 0.006357449 | 0.9022794 | 0.004701455 |  |  | 3755 | 0.7681932 | 0.914573 | 0.007745413 | 0.7870914 | 0.006359598 | 0.7870729 | 0.007532629 |  |  | 209760 | 0.8480437 | 0.8678712 | 0.01009136 | 0.843563 | 0.00834002 | 0.8435687 | 0.009583362 |  |  | 167560 | 0.7222678 | 0.7035679 | 0.009068404 | 0.7288057 | 0.009750269 | 0.7288111 | 0.007569681
|  |  | 3612 | 0.9744591 | 0.9871846 | 0.00175086 | 0.9735616 | 0.1258309 | 0.9737001 | 0.1092851 |  |  | 3536 | 0.9370884 | 0.9634579 | 0.005096885 | 0.9446028 | 0.004485676 | 0.9446463 | 0.006204514 |  |  | 3760 | 0.8751564 | 0.9622898 | 0.00539829 | 0.9022819 | 0.006357245 | 0.9022906 | 0.004700529 |  |  | 3760 | 0.7681932 | 0.9145776 | 0.007743249 | 0.7871003 | 0.006359672 | 0.7870818 | 0.007532712 |  |  | 210060 | 0.8480437 | 0.8678712 | 0.01009136 | 0.8437287 | 0.00834181 | 0.8437344 | 0.009585554 |  |  | 167860 | 0.7287941 | 0.7035679 | 0.009068404 | 0.7289938 | 0.009752383 | 0.7289992 | 0.007571252
|  |  | 3617 | 0.9735632 | 0.9872555 | 0.001743571 | 0.9736544 | 0.1258433 | 0.9737929 | 0.1092958 |  |  | 3541 | 0.9370884 | 0.9635737 | 0.005079248 | 0.9446939 | 0.004482508 | 0.9447373 | 0.006189302 |  |  | 3765 | 0.8740774 | 0.9623218 | 0.005383927 | 0.9022931 | 0.006357044 | 0.9023018 | 0.004699617 |  |  | 3765 | 0.7681932 | 0.9145822 | 0.00774112 | 0.7871093 | 0.006359745 | 0.7870908 | 0.007532796 |  |  | 210360 | 0.8480437 | 0.8678712 | 0.01009136 | 0.8438942 | 0.008343588 | 0.8438999 | 0.009587734 |  |  | 168160 | 0.7244432 | 0.7035679 | 0.009068404 | 0.7291816 | 0.009754477 | 0.729187 | 0.007572808
|  |  | 3622 | 0.9744591 | 0.9873259 | 0.001736312 | 0.9737469 | 0.1258556 | 0.9738854 | 0.1093064 |  |  | 3546 | 0.9380489 | 0.9636889 | 0.005061668 | 0.9447845 | 0.004479363 | 0.9448277 | 0.006174167 |  |  | 3770 | 0.8740774 | 0.9623536 | 0.005369678 | 0.9023042 | 0.006356846 | 0.9023128 | 0.004698718 |  |  | 3770 | 0.7648303 | 0.9145867 | 0.007739026 | 0.7871182 | 0.006359818 | 0.7870997 | 0.007532879 |  |  | 210660 | 0.8502816 | 0.8678712 | 0.01009136 | 0.8440595 | 0.008345355 | 0.8440652 | 0.009589904 |  |  | 168460 | 0.7222678 | 0.7035679 | 0.009068404 | 0.729369 | 0.009756551 | 0.7293744 | 0.007574349
|  |  | 3627 | 0.9735632 | 0.9873959 | 0.001729084 | 0.973839 | 0.1258678 | 0.9739775 | 0.109317 |  |  | 3551 | 0.9380489 | 0.9638035 | 0.005044143 | 0.9448745 | 0.004476241 | 0.9449177 | 0.006159112 |  |  | 3775 | 0.8751564 | 0.9623852 | 0.005355543 | 0.9023152 | 0.006356652 | 0.9023238 | 0.004697833 |  |  | 3775 | 0.7681932 | 0.9145912 | 0.007736966 | 0.7871272 | 0.006359892 | 0.7871087 | 0.007532963 |  |  | 210960 | 0.8458057 | 0.8678712 | 0.01009136 | 0.8442246 | 0.00834711 | 0.8442304 | 0.009592063 |  |  | 168760 | 0.7287941 | 0.7035679 | 0.009068404 | 0.7295561 | 0.009758604 | 0.7295616 | 0.007575874
|  |  | 3632 | 0.9753551 | 0.9874656 | 0.001721887 | 0.9739308 | 0.12588 | 0.9740693 | 0.1093275 |  |  | 3556 | 0.9380489 | 0.9639175 | 0.005026674 | 0.9449641 | 0.004473142 | 0.9450073 | 0.006144135 |  |  | 3780 | 0.8740774 | 0.9624166 | 0.00534152 | 0.9023262 | 0.006356462 | 0.9023347 | 0.004696961 |  |  | 3780 | 0.7681932 | 0.9145957 | 0.00773494 | 0.7871361 | 0.006359966 | 0.7871176 | 0.007533047 |  |  | 211260 | 0.8525196 | 0.8678712 | 0.01009136 | 0.8443895 | 0.008348853 | 0.8443953 | 0.009594211 |  |  | 169060 | 0.7266187 | 0.7035679 | 0.009068404 | 0.729743 | 0.009760637 | 0.7297484 | 0.007577383
|  |  | 3637 | 0.9753551 | 0.9875348 | 0.001714721 | 0.9740222 | 0.1258922 | 0.9741608 | 0.109338 |  |  | 3561 | 0.9380489 | 0.964031 | 0.00500926 | 0.9450533 | 0.004470065 | 0.9450963 | 0.006129235 |  |  | 3785 | 0.8740774 | 0.9624478 | 0.00532761 | 0.9023371 | 0.006356275 | 0.9023456 | 0.004696102 |  |  | 3785 | 0.7749191 | 0.9146001 | 0.007732948 | 0.7871451 | 0.00636004 | 0.7871266 | 0.007533131 |  |  | 211560 | 0.8502816 | 0.8678712 | 0.01009136 | 0.8445543 | 0.008350585 | 0.8445601 | 0.009596347 |  |  | 169360 | 0.7266187 | 0.7035679 | 0.009068404 | 0.7299295 | 0.00976265 | 0.7299349 | 0.007578876
|  |  | 3642 | 0.9744591 | 0.9876036 | 0.001707585 | 0.9741133 | 0.1259044 | 0.9742519 | 0.1093485 |  |  | 3566 | 0.9390093 | 0.9641439 | 0.004991902 | 0.9451419 | 0.00446701 | 0.9451849 | 0.006114414 |  |  | 3790 | 0.8751564 | 0.9624788 | 0.005313811 | 0.9023479 | 0.006356091 | 0.9023564 | 0.004695256 |  |  | 3790 | 0.7665117 | 0.9146045 | 0.007730988 | 0.787154 | 0.006360113 | 0.7871356 | 0.007533215 |  |  | 211860 | 0.8480437 | 0.8678712 | 0.01009136 | 0.8447188 | 0.008352306 | 0.8447246 | 0.009598473 |  |  | 169660 | 0.7222678 | 0.7035679 | 0.009068404 | 0.7301157 | 0.009764644 | 0.7301211 | 0.007580354
|  |  | 3647 | 0.9753551 | 0.9876721 | 0.001700479 | 0.9742041 | 0.1259165 | 0.9743427 | 0.1093589 |  |  | 3571 | 0.9370884 | 0.9642563 | 0.0049746 | 0.9452301 | 0.004463977 | 0.9452729 | 0.00609967 |  |  | 3795 | 0.8751564 | 0.9625095 | 0.005300123 | 0.9023586 | 0.00635591 | 0.9023671 | 0.004694422 |  |  | 3795 | 0.7681932 | 0.9146088 | 0.007729061 | 0.787163 | 0.006360187 | 0.7871445 | 0.007533299 |  |  | 212160 | 0.8525196 | 0.8678712 | 0.01009136 | 0.8448832 | 0.008354015 | 0.844889 | 0.009600588 |  |  | 169960 | 0.7222678 | 0.7035679 | 0.009068404 | 0.7303016 | 0.009766617 | 0.730307 | 0.007581817
|  |  | 3652 | 0.9753551 | 0.9877401 | 0.001693404 | 0.9742945 | 0.1259285 | 0.9744331 | 0.1093693 |  |  | 3576 | 0.9370884 | 0.9643681 | 0.004957352 | 0.9453178 | 0.004460967 | 0.9453606 | 0.006085004 |  |  | 3800 | 0.8740774 | 0.9625401 | 0.005286545 | 0.9023693 | 0.006355733 | 0.9023777 | 0.004693601 |  |  | 3800 | 0.7665117 | 0.9146131 | 0.007727165 | 0.7871719 | 0.006360261 | 0.7871535 | 0.007533383 |  |  | 212460 | 0.8502816 | 0.8678712 | 0.01009136 | 0.8450474 | 0.008355713 | 0.8450532 | 0.009602692 |  |  | 170260 | 0.7179169 | 0.7035679 | 0.009068404 | 0.7304871 | 0.00976857 | 0.7304926 | 0.007583264
|  |  | 3657 | 0.976251 | 0.9878077 | 0.001686358 | 0.9743846 | 0.1259405 | 0.9745232 | 0.1093797 |  |  | 3581 | 0.9380489 | 0.9644793 | 0.00494016 | 0.945405 | 0.004457978 | 0.9454477 | 0.006070415 |  |  | 3805 | 0.8751564 | 0.9625704 | 0.005273077 | 0.9023799 | 0.006355559 | 0.9023882 | 0.004692792 |  |  | 3805 | 0.7681932 | 0.9146173 | 0.007725301 | 0.7871809 | 0.006360335 | 0.7871624 | 0.007533467 |  |  | 212760 | 0.8547575 | 0.8678712 | 0.01009136 | 0.8452114 | 0.008357399 | 0.8452172 | 0.009604785 |  |  | 170560 | 0.733145 | 0.7035679 | 0.009068404 | 0.7306724 | 0.009770503 | 0.7306779 | 0.007584695
|  |  | 3662 | 0.9753551 | 0.987875 | 0.001679343 | 0.9744744 | 0.1259525 | 0.974613 | 0.10939 |  |  | 3586 | 0.9390093 | 0.96459 | 0.004923023 | 0.9454918 | 0.004455011 | 0.9455344 | 0.006055903 |  |  | 3810 | 0.8729984 | 0.9626006 | 0.005259718 | 0.9023904 | 0.006355388 | 0.9023987 | 0.004691995 |  |  | 3810 | 0.7665117 | 0.9146216 | 0.007723468 | 0.7871899 | 0.00636041 | 0.7871714 | 0.007533552 |  |  | 213060 | 0.8525196 | 0.8678712 | 0.01009136 | 0.8453752 | 0.008359073 | 0.845381 | 0.009606867 |  |  | 170860 | 0.7287941 | 0.7035679 | 0.009068404 | 0.7308574 | 0.009772417 | 0.7308628 | 0.007586112
|  |  | 3667 | 0.9753551 | 0.9879418 | 0.001672358 | 0.9745638 | 0.1259644 | 0.9747025 | 0.1094003 |  |  | 3591 | 0.9370884 | 0.9647001 | 0.00490594 | 0.9455781 | 0.004452066 | 0.9456206 | 0.006041467 |  |  | 3815 | 0.8751564 | 0.9626305 | 0.005246468 | 0.9024008 | 0.00635522 | 0.9024091 | 0.004691211 |  |  | 3815 | 0.7681932 | 0.9146257 | 0.007721664 | 0.7871988 | 0.006360484 | 0.7871803 | 0.007533636 |  |  | 213360 | 0.8525196 | 0.8678712 | 0.01009136 | 0.8455388 | 0.008360737 | 0.8455447 | 0.009608938 |  |  | 171160 | 0.7287941 | 0.7035679 | 0.009068404 | 0.731042 | 0.009774311 | 0.7310475 | 0.007587513
|  |  | 3672 | 0.9753551 | 0.9880083 | 0.001665403 | 0.9746529 | 0.1259763 | 0.9747916 | 0.1094106 |  |  | 3596 | 0.9380489 | 0.9648097 | 0.004888913 | 0.945664 | 0.004449142 | 0.9457064 | 0.006027108 |  |  | 3820 | 0.8751564 | 0.9626603 | 0.005233325 | 0.9024112 | 0.006355056 | 0.9024195 | 0.004690438 |  |  | 3820 | 0.7665117 | 0.9146298 | 0.007719891 | 0.7872078 | 0.006360558 | 0.7871893 | 0.007533721 |  |  | 213660 | 0.8502816 | 0.8678712 | 0.01009136 | 0.8457022 | 0.008362389 | 0.8457081 | 0.009610998 |  |  | 171460 | 0.7244432 | 0.7035679 | 0.009068404 | 0.7312263 | 0.009776185 | 0.7312318 | 0.007588899
|  |  | 3677 | 0.976251 | 0.9880744 | 0.001658478 | 0.9747417 | 0.1259881 | 0.9748804 | 0.1094208 |  |  | 3601 | 0.9380489 | 0.9649187 | 0.00487194 | 0.9457494 | 0.00444624 | 0.9457917 | 0.006012826 |  |  | 3825 | 0.8751564 | 0.9626898 | 0.00522029 | 0.9024215 | 0.006354894 | 0.9024298 | 0.004689676 |  |  | 3825 | 0.7681932 | 0.9146339 | 0.007718147 | 0.7872167 | 0.006360633 | 0.7871982 | 0.007533805 |  |  | 213960 | 0.8458057 | 0.8678712 | 0.01009136 | 0.8458654 | 0.008364029 | 0.8458714 | 0.009613048 |  |  | 171760 | 0.733145 | 0.7035679 | 0.009068404 | 0.7314104 | 0.009778039 | 0.7314158 | 0.007590269
|  |  | 3682 | 0.9753551 | 0.9881401 | 0.001651582 | 0.9748302 | 0.1259999 | 0.9749689 | 0.109431 |  |  | 3606 | 0.9370884 | 0.9650272 | 0.004855023 | 0.9458343 | 0.004443359 | 0.9458765 | 0.005998619 |  |  | 3830 | 0.8751564 | 0.9627191 | 0.00520736 | 0.9024318 | 0.006354735 | 0.90244 | 0.004688926 |  |  | 3830 | 0.7698747 | 0.914638 | 0.007716431 | 0.7872257 | 0.006360707 | 0.7872072 | 0.00753389 |  |  | 214260 | 0.8480437 | 0.8678712 | 0.01009136 | 0.8460285 | 0.008365658 | 0.8460344 | 0.009615087 |  |  | 172060 | 0.7222678 | 0.7035679 | 0.009068404 | 0.7315941 | 0.009779874 | 0.7315996 | 0.007591625
|  |  | 3687 | 0.977147 | 0.9882054 | 0.001644717 | 0.9749183 | 0.1260117 | 0.975057 | 0.1094411 |  |  | 3611 | 0.9380489 | 0.9651351 | 0.004838159 | 0.9459188 | 0.004440499 | 0.9459609 | 0.005984489 |  |  | 3835 | 0.8740774 | 0.9627483 | 0.005194537 | 0.9024419 | 0.006354579 | 0.9024501 | 0.004688188 |  |  | 3835 | 0.7698747 | 0.914642 | 0.007714744 | 0.7872346 | 0.006360782 | 0.7872161 | 0.007533975 |  |  | 214560 | 0.8525196 | 0.8678712 | 0.01009136 | 0.8461914 | 0.008367276 | 0.8461973 | 0.009617115 |  |  | 172360 | 0.7309696 | 0.7035679 | 0.009068404 | 0.7317775 | 0.00978169 | 0.731783 | 0.007592966
|  |  | 3692 | 0.9744591 | 0.9882704 | 0.00163788 | 0.9750062 | 0.1260234 | 0.9751449 | 0.1094512 |  |  | 3616 | 0.9390093 | 0.9652425 | 0.004821351 | 0.9460028 | 0.00443766 | 0.9460449 | 0.005970433 |  |  | 3840 | 0.8740774 | 0.9627772 | 0.005181819 | 0.902452 | 0.006354426 | 0.9024602 | 0.00468746 |  |  | 3840 | 0.7665117 | 0.9146459 | 0.007713085 | 0.7872436 | 0.006360857 | 0.7872251 | 0.00753406 |  |  | 214860 | 0.8547575 | 0.8678712 | 0.01009136 | 0.846354 | 0.008368883 | 0.84636 | 0.009619132 |  |  | 172660 | 0.7266187 | 0.7035679 | 0.009068404 | 0.7319606 | 0.009783486 | 0.7319661 | 0.007594291
|  |  | 3697 | 0.9744591 | 0.988335 | 0.001631073 | 0.9750937 | 0.1260351 | 0.9752324 | 0.1094613 |  |  | 3621 | 0.9380489 | 0.9653494 | 0.004804596 | 0.9460864 | 0.004434842 | 0.9461284 | 0.005956454 |  |  | 3845 | 0.8751564 | 0.9628059 | 0.005169206 | 0.9024621 | 0.006354276 | 0.9024702 | 0.004686744 |  |  | 3845 | 0.7681932 | 0.9146499 | 0.007711454 | 0.7872525 | 0.006360932 | 0.7872341 | 0.007534145 |  |  | 215160 | 0.8502816 | 0.8678712 | 0.01009136 | 0.8465165 | 0.008370478 | 0.8465225 | 0.009621138 |  |  | 172960 | 0.7244432 | 0.7035679 | 0.009068404 | 0.7321434 | 0.009785263 | 0.7321489 | 0.007595602
|  |  | 3702 | 0.976251 | 0.9883992 | 0.001624296 | 0.9751808 | 0.1260467 | 0.9753196 | 0.1094713 |  |  | 3626 | 0.9380489 | 0.9654557 | 0.004787897 | 0.9461695119 | 0.004432045 | 0.9462114 | 0.005942549 |  |  | 3850 | 0.8762354 | 0.9628345 | 0.005156697 | 0.9024721 | 0.006354129 | 0.9024802 | 0.004686038 |  |  | 3850 | 0.7681932 | 0.9146537 | 0.007709849 | 0.7872615 | 0.006361006 | 0.787243 | 0.00753423 |  |  | 215460 | 0.8525196 | 0.8678712 | 0.01009136 | 0.8466789 | 0.008372062 | 0.8466849 | 0.009623134 |  |  | 173260 | 0.7309696 | 0.7035679 | 0.009068404 | 0.7323259 | 0.00978702 | 0.7323314 | 0.007596897
|  |  | 3707 | 0.9753551 | 0.988463 | 0.001617548 | 0.9752677 | 0.1260583 | 0.9754064 | 0.1094813 |  |  | 3631 | 0.9390093 | 0.9655615 | 0.004771251 | 0.9462522 | 0.004429269 | 0.946294 | 0.005928719 |  |  | 3855 | 0.8751564 | 0.9628628 | 0.005144291 | 0.902482 | 0.006353984 | 0.90249 | 0.004685343 |  |  | 3855 | 0.7665117 | 0.9146576 | 0.007708271 | 0.7872704 | 0.006361081 | 0.787252 | 0.007534316 |  |  | 215760 | 0.8547575 | 0.8678712 | 0.01009136 | 0.846841 | 0.008373635 | 0.846847 | 0.009625119 |  |  | 173560 | 0.7266187 | 0.7035679 | 0.009068404 | 0.7325081 | 0.009788759 | 0.7325136 | 0.007598178
|  |  | 3712 | 0.9753551 | 0.9885264 | 0.001610829 | 0.9753542 | 0.1260699 | 0.975493 | 0.1094913 |  |  | 3636 | 0.9390093 | 0.9656668 | 0.004754659 | 0.9463345 | 0.004426513 | 0.9463762 | 0.005914965 |  |  | 3860 | 0.8740774 | 0.962891 | 0.005131987 | 0.9024918 | 0.006353843 | 0.9024998 | 0.004684659 |  |  | 3860 | 0.7698747 | 0.9146614 | 0.007706719 | 0.7872793 | 0.006361157 | 0.7872609 | 0.007534401 |  |  | 216060 | 0.8502816 | 0.8678712 | 0.01009136 | 0.8470029 | 0.008375197 | 0.847009 | 0.009627093 |  |  | 173860 | 0.7244432 | 0.7035679 | 0.009068404 | 0.73269 | 0.009790478 | 0.7326955 | 0.007599444
|  |  | 3717 | 0.9753551 | 0.9885895 | 0.001604139 | 0.9754405 | 0.1260814 | 0.9755792 | 0.1095013 |  |  | 3641 | 0.9399698 | 0.9657715 | 0.004738122 | 0.9464163 | 0.004423778 | 0.9464579 | 0.005901284 |  |  | 3865 | 0.8762354 | 0.962919 | 0.005119786 | 0.9025016 | 0.006353703 | 0.9025096 | 0.004683984 |  |  | 3865 | 0.7648303 | 0.9146652 | 0.007705193 | 0.7872883 | 0.006361232 | 0.7872699 | 0.007534487 |  |  | 216360 | 0.8547575 | 0.8678712 | 0.01009136 | 0.8471647 | 0.008376747 | 0.8471707 | 0.009629057 |  |  | 174160 | 0.7244432 | 0.7035679 | 0.009068404 | 0.7328715 | 0.009792178 | 0.732877 | 0.007600695
|  |  | 3722 | 0.976251 | 0.9886523 | 0.001597479 | 0.9755264 | 0.1260929 | 0.9756651 | 0.1095112 |  |  | 3646 | 0.9390093 | 0.9658757 | 0.004721638 | 0.9464976 | 0.004421063 | 0.9465392 | 0.005887678 |  |  | 3870 | 0.8740774 | 0.9629468 | 0.005107686 | 0.9025113 | 0.006353567 | 0.9025193 | 0.00468332 |  |  | 3870 | 0.7681932 | 0.9146689 | 0.007703693 | 0.7872972 | 0.006361307 | 0.7872788 | 0.007534572 |  |  | 216660 | 0.8547575 | 0.8678712 | 0.01009136 | 0.8473262 | 0.008378286 | 0.8473323 | 0.00963101 |  |  | 174460 | 0.7222678 | 0.7035679 | 0.009068404 | 0.7330528 | 0.009793859 | 0.7330583 | 0.007601931
|  |  | 3727 | 0.976251 | 0.9887146 | 0.001590847 | 0.975612 | 0.1261043 | 0.9757507 | 0.109521 |  |  | 3651 | 0.9370884 | 0.9659794 | 0.004705208 | 0.9465786 | 0.004418368 | 0.94662 | 0.005874146 |  |  | 3875 | 0.8751564 | 0.9629743 | 0.005095688 | 0.902521 | 0.006353433 | 0.9025289 | 0.004682666 |  |  | 3875 | 0.7665117 | 0.9146726 | 0.007702217 | 0.7873062 | 0.006361382 | 0.7872878 | 0.007534658 |  |  | 216960 | 0.8502816 | 0.8678712 | 0.01009136 | 0.8474876 | 0.008379815 | 0.8474937 | 0.009632953 |  |  | 174760 | 0.7222678 | 0.7035679 | 0.009068404 | 0.7332338 | 0.009795521 | 0.7332393 | 0.007603153
|  |  | 3732 | 0.976251 | 0.9887766 | 0.001584244 | 0.9756973 | 0.1261157 | 0.975836 | 0.1095309 |  |  | 3656 | 0.9390093 | 0.9660826 | 0.004688832 | 0.9466591 | 0.004415694 | 0.9467005 | 0.005860687 |  |  | 3880 | 0.8751564 | 0.9630018 | 0.005083789 | 0.9025306 | 0.006353301 | 0.9025385 | 0.004682022 |  |  | 3880 | 0.7665117 | 0.9146763 | 0.007700766 | 0.7873151 | 0.006361458 | 0.7872967 | 0.007534744 |  |  | 217260 | 0.8569955 | 0.8678712 | 0.01009136 | 0.8476488 | 0.008381332 | 0.8476549 | 0.009634884 |  |  | 175060 | 0.7266187 | 0.7035679 | 0.009068404 | 0.7334145 | 0.009797164 | 0.7334199 | 0.00760436
|  |  | 3737 | 0.9753551 | 0.9888383 | 0.00157767 | 0.9757823 | 0.1261271 | 0.975921 | 0.1095407 |  |  | 3661 | 0.9390093 | 0.9661853 | 0.00467251 | 0.9467392 | 0.004413039 | 0.9467805 | 0.005847302 |  |  | 3885 | 0.8751564 | 0.963029 | 0.00507199 | 0.9025401 | 0.006353172 | 0.902548 | 0.004681388 |  |  | 3885 | 0.7665117 | 0.9146799 | 0.007699338 | 0.7873241 | 0.006361533 | 0.7873056 | 0.007534829 |  |  | 217560 | 0.8592334 | 0.8678712 | 0.01009136 | 0.8478098 | 0.008382838 | 0.847816 | 0.009636806 |  |  | 175360 | 0.7222678 | 0.7035679 | 0.009068404 | 0.7335948 | 0.009798789 | 0.7336003 | 0.007605553
|  |  | 3742 | 0.976251 | 0.9888996 | 0.001571125 | 0.9758669 | 0.1261384 | 0.9760056 | 0.1095504 |  |  | 3666 | 0.9390093 | 0.9662874 | 0.004656241 | 0.9468188 | 0.004410404 | 0.94686 | 0.005833991 |  |  | 3890 | 0.8751564 | 0.963056 | 0.00506029 | 0.9025496 | 0.006353046 | 0.9025574 | 0.004680764 |  |  | 3890 | 0.7665117 | 0.9146835 | 0.007697935 | 0.787333 | 0.006361609 | 0.7873146 | 0.007534915 |  |  | 217860 | 0.8525196 | 0.8678712 | 0.01009136 | 0.8479707 | 0.008384332 | 0.8479768 | 0.009638716 |  |  | 175660 | 0.7266187 | 0.7035679 | 0.009068404 | 0.7337749 | 0.009800394 | 0.7337804 | 0.007606731
|  |  | 3747 | 0.9753551 | 0.9889605 | 0.001564608 | 0.9759513 | 0.1261497 | 0.97609 | 0.1095602 |  |  | 3671 | 0.9390093 | 0.9663891 | 0.004640025 | 0.946898 | 0.004407789 | 0.9469392 | 0.005820753 |  |  | 3895 | 0.8762354 | 0.9630829 | 0.005048689 | 0.902559 | 0.006352922 | 0.9025668 | 0.004680148 |  |  | 3895 | 0.7681932 | 0.9146871 | 0.007696555 | 0.787342 | 0.006361684 | 0.7873235 | 0.007535001 |  |  | 218160 | 0.8458057 | 0.8678712 | 0.01009136 | 0.8481313 | 0.008385816 | 0.8481375 | 0.009640616 |  |  | 175960 | 0.7244432 | 0.7035679 | 0.009068404 | 0.7339546 | 0.009801981 | 0.7339601 | 0.007607894
|  |  | 3752 | 0.9753551 | 0.9890211 | 0.00155812 | 0.9760354 | 0.1261609 | 0.976174 | 0.1095699 |  |  | 3676 | 0.9390093 | 0.9664902 | 0.004623863 | 0.9469769 | 0.004405194 | 0.9470179 | 0.005807587 |  |  | 3900 | 0.8751564 | 0.9631095 | 0.005037185 | 0.9025683 | 0.0063528 | 0.9025761 | 0.004679543 |  |  | 3900 | 0.7698747 | 0.9146906 | 0.007695198 | 0.7873509 | 0.00636176 | 0.7873325 | 0.007535088 |  |  | 218460 | 0.8525196 | 0.8678712 | 0.01009136 | 0.8482918 | 0.008387289 | 0.848298 | 0.009642506 |  |  | 176260 | 0.7244432 | 0.7035679 | 0.009068404 | 0.7341341 | 0.009803549 | 0.7341396 | 0.007609043
|  |  | 3757 | 0.9753551 | 0.9890813 | 0.00155166 | 0.9761191 | 0.1261721 | 0.9762578 | 0.1095795 |  |  | 3681 | 0.9390093 | 0.9665908 | 0.004607754 | 0.9470552 | 0.004402618 | 0.9470962 | 0.005794494 |  |  | 3905 | 0.8751564 | 0.963136 | 0.005025778 | 0.9025776 | 0.006352681 | 0.9025854 | 0.004678946 |  |  | 3905 | 0.7698747 | 0.9146941 | 0.007693864 | 0.7873599 | 0.006361836 | 0.7873414 | 0.007535174 |  |  | 218760 | 0.8547575 | 0.8678712 | 0.01009136 | 0.8484521 | 0.00838875 | 0.8484582 | 0.009644385 |  |  | 176560 | 0.7179169 | 0.7035679 | 0.009068404 | 0.7343133 | 0.009805099 | 0.7343188 | 0.007610178
|  |  | 3762 | 0.976251 | 0.9891412 | 0.001545228 | 0.9762026 | 0.1261833 | 0.9763412 | 0.1095892 |  |  | 3686 | 0.9399698 | 0.966691 | 0.004591698 | 0.9471332 | 0.004400061 | 0.9471741 | 0.005781473 |  |  | 3910 | 0.8751564 | 0.9631623 | 0.005014468 | 0.9025869 | 0.006352564 | 0.9025946 | 0.004678359 |  |  | 3910 | 0.7681932 | 0.9146975 | 0.007692551 | 0.7873688 | 0.006361912 | 0.7873504 | 0.00753526 |  |  | 219060 | 0.8547575 | 0.8678712 | 0.01009136 | 0.8486122 | 0.008390201 | 0.8486184 | 0.009646254 |  |  | 176860 | 0.7222678 | 0.7035679 | 0.009068404 | 0.7344921 | 0.00980663 | 0.7344976 | 0.007611298
|  |  | 3767 | 0.977147 | 0.9892007 | 0.001538825 | 0.9762857 | 0.1261944 | 0.9764243 | 0.1095988 |  |  | 3691 | 0.9390093 | 0.9667906 | 0.004575695 | 0.9472108 | 0.004397524 | 0.9472516 | 0.005768525 |  |  | 3915 | 0.8762354 | 0.9631885 | 0.005003254 | 0.902596 | 0.006352449 | 0.9026037 | 0.00467778 |  |  | 3915 | 0.7665117 | 0.914701 | 0.007691261 | 0.7873777 | 0.006361988 | 0.7873593 | 0.007535347 |  |  | 219360 | 0.8614713 | 0.8678712 | 0.01009136 | 0.8487721 | 0.008391641 | 0.8487783 | 0.009648112 |  |  | 177160 | 0.7179169 | 0.7035679 | 0.009068404 | 0.7346707 | 0.009808143 | 0.7346762 | 0.007612404
|  |  | 3772 | 0.976251 | 0.9892599 | 0.00153245 | 0.9763685 | 0.1262055 | 0.9765072 | 0.1096083 |  |  | 3696 | 0.9390093 | 0.9668897 | 0.004559746 | 0.9472879 | 0.004395006 | 0.9473286 | 0.005755649 |  |  | 3920 | 0.8751564 | 0.9632144 | 0.004992135 | 0.9026052 | 0.006352337 | 0.9026128 | 0.004677211 |  |  | 3920 | 0.7665117 | 0.9147043 | 0.007689992 | 0.7873867 | 0.006362064 | 0.7873683 | 0.007535433 |  |  | 219660 | 0.8569955 | 0.8678712 | 0.01009136 | 0.8489318 | 0.00839307 | 0.848938 | 0.009649959 |  |  | 177460 | 0.7157414 | 0.7035679 | 0.009068404 | 0.7348489 | 0.009809637 | 0.7348544 | 0.007613496
|  |  | 3777 | 0.976251 | 0.9893188 | 0.001526103 | 0.9764511 | 0.1262166 | 0.9765897 | 0.1096179 |  |  | 3701 | 0.9390093 | 0.9669884 | 0.004543849 | 0.9473646 | 0.004392506 | 0.9474053 | 0.005742844 |  |  | 3925 | 0.8751564 | 0.9632402 | 0.004981111 | 0.9026142 | 0.006352226 | 0.9026218 | 0.00467665 |  |  | 3925 | 0.7698747 | 0.9147077 | 0.007688745 | 0.7873956 | 0.00636214 | 0.7873772 | 0.00753552 |  |  | 219960 | 0.8525196 | 0.8678712 | 0.01009136 | 0.8490914 | 0.008394488 | 0.8490976 | 0.009651797 |  |  | 177760 | 0.7179169 | 0.7035679 | 0.009068404 | 0.7350269 | 0.009811113 | 0.7350324 | 0.007614574
|  |  | 3782 | 0.976251 | 0.9893773 | 0.001519784 | 0.9765333 | 0.1262276 | 0.9766719 | 0.1096274 |  |  | 3706 | 0.9380489 | 0.9670865 | 0.004528004 | 0.9474409 | 0.004390026 | 0.9474815 | 0.005730111 |  |  | 3930 | 0.8762354 | 0.9632658 | 0.004970181 | 0.9026232 | 0.006352118 | 0.9026308 | 0.004676098 |  |  | 3930 | 0.7681932 | 0.914711 | 0.007687518 | 0.7874046 | 0.006362217 | 0.7873862 | 0.007535607 |  |  | 220260 | 0.8502816 | 0.8678712 | 0.01009136 | 0.8492507 | 0.008395894 | 0.849257 | 0.009653624 |  |  | 178060 | 0.7287941 | 0.7035679 | 0.009068404 | 0.7352046 | 0.009812571 | 0.7352101 | 0.007615637
|  |  | 3787 | 0.976251 | 0.9894354 | 0.001513493 | 0.9766153 | 0.1262386 | 0.9767538 | 0.1096368 |  |  | 3711 | 0.9390093 | 0.9671842 | 0.004512213 | 0.9475169 | 0.004387565 | 0.9475573 | 0.005717449 |  |  | 3935 | 0.8762354 | 0.9632912 | 0.004959345 | 0.9026321 | 0.006352012 | 0.9026397 | 0.004675554 |  |  | 3935 | 0.7681932 | 0.9147143 | 0.007686311 | 0.7874135 | 0.006362293 | 0.7873951 | 0.007535693 |  |  | 220560 | 0.8547575 | 0.8678712 | 0.01009136 | 0.8494099 | 0.008397291 | 0.8494162 | 0.00965544 |  |  | 178360 | 0.7266187 | 0.7035679 | 0.009068404 | 0.7353819 | 0.00981401 | 0.7353874 | 0.007616687
|  |  | 3792 | 0.978043 | 0.9894933 | 0.00150723 | 0.9766969 | 0.1262495 | 0.9768354 | 0.1096463 |  |  | 3716 | 0.9380489 | 0.9672813 | 0.004496473 | 0.9475924 | 0.004385122 | 0.9476328 | 0.005704857 |  |  | 3940 | 0.8762354 | 0.9633165 | 0.004948601 | 0.902641 | 0.006351908 | 0.9026486 | 0.004675018 |  |  | 3940 | 0.7698747 | 0.9147176 | 0.007685125 | 0.7874224 | 0.006362369 | 0.787404 | 0.00753578 |  |  | 220860 | 0.8502816 | 0.8678712 | 0.01009136 | 0.8495689 | 0.008398676 | 0.8495752 | 0.009657246 |  |  | 178660 | 0.7287941 | 0.7035679 | 0.009068404 | 0.735559 | 0.009815431 | 0.7355645 | 0.007617722
|  |  | 3797 | 0.977147 | 0.9895508 | 0.001500994 | 0.9767783 | 0.1262604 | 0.9769168 | 0.1096557 |  |  | 3721 | 0.9390093 | 0.967378 | 0.004480787 | 0.9476675 | 0.004382698 | 0.9477078 | 0.005692337 |  |  | 3945 | 0.8751564 | 0.9633416 | 0.00493795 | 0.9026499 | 0.006351807 | 0.9026574 | 0.004674491 |  |  | 3945 | 0.7681932 | 0.9147208 | 0.007683959 | 0.7874314 | 0.006362446 | 0.787413 | 0.007535867 |  |  | 221160 | 0.8525196 | 0.8678712 | 0.01009136 | 0.8497277 | 0.00840005 | 0.849734 | 0.009659042 |  |  | 178960 | 0.7244432 | 0.7035679 | 0.009068404 | 0.7357358 | 0.009816835 | 0.7357413 | 0.007618743
|  |  | 3802 | 0.977147 | 0.9896079 | 0.001494786 | 0.9768593 | 0.1262713 | 0.9769978 | 0.109665 |  |  | 3726 | 0.9380489 | 0.9674742 | 0.004465152 | 0.9477422 | 0.004380292 | 0.9477824 | 0.005679887 |  |  | 3950 | 0.8773145 | 0.9633665 | 0.004927391 | 0.9026586 | 0.006351707 | 0.9026661 | 0.004673972 |  |  | 3950 | 0.7698747 | 0.914724 | 0.007682812 | 0.7874403 | 0.006362523 | 0.7874219 | 0.007535955 |  |  | 221460 | 0.8525196 | 0.8678712 | 0.01009136 | 0.8498864 | 0.008401414 | 0.8498927 | 0.009660827 |  |  | 179260 | 0.7244432 | 0.7035679 | 0.009068404 | 0.7359122 | 0.00981822 | 0.7359178 | 0.00761975
|  |  | 3807 | 0.976251 | 0.9896648 | 0.001488606 | 0.9769401 | 0.1262821 | 0.9770785 | 0.1096744 |  |  | 3731 | 0.9380489 | 0.9675699 | 0.00444957 | 0.9478165 | 0.004377905 | 0.9478566 | 0.005667508 |  |  | 3955 | 0.8762354 | 0.9633913 | 0.004916922 | 0.9026674 | 0.006351609 | 0.9026748 | 0.004673461 |  |  | 3955 | 0.7681932 | 0.9147272 | 0.007681684 | 0.7874493 | 0.006362599 | 0.7874309 | 0.007536042 |  |  | 221760 | 0.8547575 | 0.8678712 | 0.01009136 | 0.8500448 | 0.008402766 | 0.8500511 | 0.009662602 |  |  | 179560 | 0.7244432 | 0.7035679 | 0.009068404 | 0.7360884 | 0.009819587 | 0.736094 | 0.007620744
|  |  | 3812 | 0.976251 | 0.9897213 | 0.001482453 | 0.9770205 | 0.1262929 | 0.977159 | 0.1096837 |  |  | 3736 | 0.9399698 | 0.9676652 | 0.00443404 | 0.9478904 | 0.004375536 | 0.9479305 | 0.005655198 |  |  | 3960 | 0.8751564 | 0.9634159 | 0.004906544 | 0.902676 | 0.006351514 | 0.9026835 | 0.004672957 |  |  | 3960 | 0.7681932 | 0.9147303 | 0.007680576 | 0.7874582 | 0.006362676 | 0.7874398 | 0.007536129 |  |  | 222060 | 0.8569955 | 0.8678712 | 0.01009136 | 0.8502031 | 0.008404108 | 0.8502094 | 0.009664367 |  |  | 179860 | 0.7309696 | 0.7035679 | 0.009068404 | 0.7362643 | 0.009820936 | 0.7362698 | 0.007621723
|  |  | 3817 | 0.977147 | 0.9897774 | 0.001476327 | 0.9771007 | 0.1263036 | 0.9772391 | 0.109693 |  |  | 3741 | 0.9399698 | 0.9677599 | 0.004418562 | 0.9479639 | 0.004373185 | 0.9480039 | 0.005642958 |  |  | 3965 | 0.8773145 | 0.9634403 | 0.004896256 | 0.9026846 | 0.00635142 | 0.9026921 | 0.004672462 |  |  | 3965 | 0.7665117 | 0.9147334 | 0.007679485 | 0.7874671 | 0.006362753 | 0.7874487 | 0.007536217 |  |  | 222360 | 0.8547575 | 0.8678712 | 0.01009136 | 0.8503612 | 0.008405439 | 0.8503675 | 0.009666122 |  |  | 180160 | 0.7266187 | 0.7035679 | 0.009068404 | 0.7364399 | 0.009822268 | 0.7364454 | 0.007622689
|  |  | 3822 | 0.976251 | 0.9898333 | 0.001470229 | 0.9771806 | 0.1263144 | 0.977319 | 0.1097022 |  |  | 3746 | 0.9390093 | 0.9678542 | 0.004403136 | 0.9480371 | 0.004370852 | 0.948077 | 0.005630788 |  |  | 3970 | 0.8773145 | 0.9634645 | 0.004886058 | 0.9026932 | 0.006351328 | 0.9027006 | 0.004671974 |  |  | 3970 | 0.7698747 | 0.9147365 | 0.007678414 | 0.7874761 | 0.00636283 | 0.7874577 | 0.007536304 |  |  | 222660 | 0.8592334 | 0.8678712 | 0.01009136 | 0.8505191 | 0.00840676 | 0.8505255 | 0.009667866 |  |  | 180460 | 0.7244432 | 0.7035679 | 0.009068404 | 0.7366152 | 0.009823581 | 0.7366207 | 0.007623641
|  |  | 3827 | 0.977147 | 0.9898888 | 0.001464158 | 0.9772602 | 0.126325 | 0.9773986 | 0.1097114 |  |  | 3751 | 0.9390093 | 0.967948 | 0.004387762 | 0.9481098 | 0.004368537 | 0.9481496 | 0.005618687 |  |  | 3975 | 0.8762354 | 0.9634886 | 0.004875948 | 0.9027017 | 0.006351238 | 0.9027091 | 0.004671493 |  |  | 3975 | 0.7681932 | 0.9147395 | 0.00767736 | 0.787485 | 0.006362907 | 0.7874666 | 0.007536392 |  |  | 222960 | 0.8525196 | 0.8678712 | 0.01009136 | 0.8506768 | 0.00840807 | 0.8506832 | 0.0096696 |  |  | 180760 | 0.7244432 | 0.7035679 | 0.009068404 | 0.7367902 | 0.009824877 | 0.7367957 | 0.007624579
|  |  | 3832 | 0.977147 | 0.989944 | 0.001458115 | 0.9773395 | 0.1263357 | 0.9774778 | 0.1097206 |  |  | 3756 | 0.9409302 | 0.9680414 | 0.004372439 | 0.9481821 | 0.00436624 | 0.9482219 | 0.005606656 |  |  | 3980 | 0.8762354 | 0.9635125 | 0.004865926 | 0.9027102 | 0.00635115 | 0.9027175 | 0.00467102 |  |  | 3980 | 0.7681932 | 0.9147425 | 0.007676323 | 0.787494 | 0.006362984 | 0.7874756 | 0.007536479 |  |  | 223260 | 0.8525196 | 0.8678712 | 0.01009136 | 0.8508344 | 0.008409369 | 0.8508408 | 0.009671324 |  |  | 181060 | 0.7244432 | 0.7035679 | 0.009068404 | 0.7369649 | 0.009826156 | 0.7369704 | 0.007625504
|  |  | 3837 | 0.977147 | 0.9899989 | 0.001452098 | 0.9774186 | 0.1263463 | 0.9775568 | 0.1097297 |  |  | 3761 | 0.9409302 | 0.9681343 | 0.004357168 | 0.9482541 | 0.004363961 | 0.9482938 | 0.005594693 |  |  | 3985 | 0.8762354 | 0.9635363 | 0.004855991 | 0.9027186 | 0.006351064 | 0.9027259 | 0.004670555 |  |  | 3985 | 0.7681932 | 0.9147455 | 0.007675304 | 0.7875029 | 0.006363061 | 0.7874845 | 0.007536567 |  |  | 223560 | 0.8592334 | 0.8678712 | 0.01009136 | 0.8509918 | 0.008410657 | 0.8509982 | 0.009673038 |  |  | 181360 | 0.7287941 | 0.7035679 | 0.009068404 | 0.7371393 | 0.009827416 | 0.7371449 | 0.007626415
|  |  | 3842 | 0.976251 | 0.9900535 | 0.001446108 | 0.9774973 | 0.1263569 | 0.9776355 | 0.1097389 |  |  | 3766 | 0.9390093 | 0.9682267 | 0.004341949 | 0.9483257 | 0.004361699 | 0.9483653 | 0.005582798 |  |  | 3990 | 0.8773145 | 0.9635599 | 0.004846144 | 0.9027269 | 0.00635098 | 0.9027342 | 0.004670096 |  |  | 3990 | 0.7698747 | 0.9147485 | 0.007674303 | 0.7875118 | 0.006363139 | 0.7874934 | 0.007536655 |  |  | 223860 | 0.8547575 | 0.8678712 | 0.01009136 | 0.8511489 | 0.008411935 | 0.8511554 | 0.009674741 |  |  | 181660 | 0.7244432 | 0.7035679 | 0.009068404 | 0.7373134 | 0.009828659 | 0.737319 | 0.007627312
|  |  | 3847 | 0.976251 | 0.9901077 | 0.001440145 | 0.9775758 | 0.1263674 | 0.9777139 | 0.1097479 |  |  | 3771 | 0.9390093 | 0.9683186 | 0.004326781 | 0.9483969 | 0.004359454 | 0.9484364 | 0.005570972 |  |  | 3995 | 0.8773145 | 0.9635833 | 0.004836383 | 0.9027352 | 0.006350897 | 0.9027425 | 0.004669645 |  |  | 3995 | 0.7698747 | 0.9147514 | 0.007673318 | 0.7875208 | 0.006363216 | 0.7875024 | 0.007536743 |  |  | 224160 | 0.8547575 | 0.8678712 | 0.01009136 | 0.851306 | 0.008413202 | 0.8513124 | 0.009676435 |  |  | 181960 | 0.7222678 | 0.7035679 | 0.009068404 | 0.7374873 | 0.009829885 | 0.7374928 | 0.007628196
|  |  | 3852 | 0.978043 | 0.9901617 | 0.001434209 | 0.9776539 | 0.1263779 | 0.9777921 | 0.109757 |  |  | 3776 | 0.9399698 | 0.9684101 | 0.004311664 | 0.9484677 | 0.004357227 | 0.9485072 | 0.005559215 |  |  | 4000 | 0.8762354 | 0.9636066 | 0.004826708 | 0.9027435 | 0.006350817 | 0.9027507 | 0.004669201 |  |  | 4000 | 0.7698747 | 0.9147543 | 0.007672349 | 0.7875297 | 0.006363293 | 0.7875113 | 0.007536831 |  |  | 224460 | 0.8525196 | 0.8678712 | 0.01009136 | 0.8514628 | 0.008414458 | 0.8514693 | 0.009678118 |  |  | 182260 | 0.7309696 | 0.7035679 | 0.009068404 | 0.7376608 | 0.009831093 | 0.7376664 | 0.007629066
|  |  | 3857 | 0.977147 | 0.9902153 | 0.001428299 | 0.9777318 | 0.1263884 | 0.9778699 | 0.109766 |  |  | 3781 | 0.9399698 | 0.9685012 | 0.004296598 | 0.9485382 | 0.004355017 | 0.9485775 | 0.005547525 |  |  | 4005 | 0.8773145 | 0.9636297 | 0.004817117 | 0.9027517 | 0.006350737 | 0.9027589 | 0.004668763 |  |  | 4005 | 0.7698747 | 0.9147572 | 0.007671397 | 0.7875386 | 0.006363371 | 0.7875203 | 0.007536919 |  |  | 224760 | 0.8547575 | 0.8678712 | 0.01009136 | 0.8516194 | 0.008415704 | 0.8516259 | 0.009679791 |  |  | 182560 | 0.7244432 | 0.7035679 | 0.009068404 | 0.7378341 | 0.009832284 | 0.7378396 | 0.007629923
|  |  | 3862 | 0.978043 | 0.9902686 | 0.001422416 | 0.9778094 | 0.1263988 | 0.9779475 | 0.109775 |  |  | 3786 | 0.9409302 | 0.9685918 | 0.004281584 | 0.9486082 | 0.004352824 | 0.9486475 | 0.005535902 |  |  | 4010 | 0.8762354 | 0.9636527 | 0.004807612 | 0.9027598 | 0.00635066 | 0.902767 | 0.004668333 |  |  | 4010 | 0.7681932 | 0.91476 | 0.007670461 | 0.7875476 | 0.006363449 | 0.7875292 | 0.007537008 |  |  | 225060 | 0.8525196 | 0.8678712 | 0.01009136 | 0.8517759 | 0.008416939 | 0.8517824 | 0.009681454 |  |  | 182860 | 0.7309696 | 0.7035679 | 0.009068404 | 0.738007 | 0.009833458 | 0.7380126 | 0.007630767
|  |  | 3867 | 0.9789389 | 0.9903216 | 0.00141656 | 0.9778868 | 0.1264092 | 0.9780248 | 0.109784 |  |  | 3791 | 0.9409302 | 0.9686819 | 0.00426662 | 0.948678 | 0.004350649 | 0.9487172 | 0.005524347 |  |  | 4015 | 0.8762354 | 0.9636755 | 0.004798191 | 0.9027679 | 0.006350584 | 0.9027751 | 0.004667909 |  |  | 4015 | 0.7698747 | 0.9147628 | 0.00766954 | 0.7875565 | 0.006363526 | 0.7875381 | 0.007537096 |  |  | 225360 | 0.8569955 | 0.8678712 | 0.01009136 | 0.8519322 | 0.008418164 | 0.8519387 | 0.009683107 |  |  | 183160 | 0.7244432 | 0.7035679 | 0.009068404 | 0.7381797 | 0.009834614 | 0.7381853 | 0.007631597
|  |  | 3872 | 0.976251 | 0.9903744 | 0.00141073 | 0.9779638 | 0.1264195 | 0.9781018 | 0.1097929 |  |  | 3796 | 0.9409302 | 0.9687716 | 0.004251708 | 0.9487473 | 0.00434849 | 0.9487864054 | 0.00551286 |  |  | 4020 | 0.8783935 | 0.9636982 | 0.004788853 | 0.902776 | 0.00635051 | 0.9027831 | 0.004667491 |  |  | 4020 | 0.7681932 | 0.9147656 | 0.007668635 | 0.7875654 | 0.006363604 | 0.7875471 | 0.007537185 |  |  | 225660 | 0.8547575 | 0.8678712 | 0.01009136 | 0.8520883 | 0.008419378 | 0.8520948 | 0.00968475 |  |  | 183460 | 0.7244432 | 0.7035679 | 0.009068404 | 0.7383521 | 0.009835753 | 0.7383576 | 0.007632414
|  |  | 3877 | 0.978043 | 0.9904268 | 0.001404927 | 0.9780406 | 0.1264299 | 0.9781785 | 0.1098018 |  |  | 3801 | 0.9399698 | 0.9688608 | 0.004236846 | 0.9488162 | 0.004346348 | 0.9488553 | 0.005501439 |  |  | 4025 | 0.8773145 | 0.9637207 | 0.004779597 | 0.902784 | 0.006350438 | 0.9027911 | 0.00466708 |  |  | 4025 | 0.7698747 | 0.9147684 | 0.007667746 | 0.7875744 | 0.006363682 | 0.787556 | 0.007537273 |  |  | 225960 | 0.8569955 | 0.8678712 | 0.01009136 | 0.8522443 | 0.008420582 | 0.8522508 | 0.009686383 |  |  | 183760 | 0.7266187 | 0.7035679 | 0.009068404 | 0.7385242 | 0.009836875 | 0.7385297 | 0.007633217
|  |  | 3882 | 0.978043 | 0.9904788 | 0.00139915 | 0.9781171 | 0.1264401 | 0.978255 | 0.1098107 |  |  | 3806 | 0.9409302 | 0.9689496 | 0.004222035 | 0.9488848 | 0.004344223 | 0.9489238 | 0.005490085 |  |  | 4030 | 0.8773145 | 0.963743 | 0.004770425 | 0.9027919 | 0.006350367 | 0.902799 | 0.004666676 |  |  | 4030 | 0.7681932 | 0.9147711 | 0.007666871 | 0.7875833 | 0.00636376 | 0.7875649 | 0.007537362 |  |  | 226260 | 0.8614713 | 0.8678712 | 0.01009136 | 0.8524 | 0.008421775 | 0.8524066 | 0.009688006 |  |  | 184060 | 0.7244432 | 0.7035679 | 0.009068404 | 0.738696 | 0.00983798 | 0.7387016 | 0.007634008
|  |  | 3887 | 0.978043 | 0.9905306 | 0.001393399 | 0.9781933 | 0.1264504 | 0.9783311 | 0.1098195 |  |  | 3811 | 0.9399698 | 0.969038 | 0.004207274 | 0.9489531 | 0.004342114 | 0.948992 | 0.005478797 |  |  | 4035 | 0.8762354 | 0.9637652 | 0.004761334 | 0.9027999 | 0.006350298 | 0.9028069 | 0.004666278 |  |  | 4035 | 0.7665117 | 0.9147738 | 0.007666011 | 0.7875922 | 0.006363838 | 0.7875739 | 0.007537451 |  |  | 226560 | 0.8592334 | 0.8678712 | 0.01009136 | 0.8525556 | 0.008422958 | 0.8525622 | 0.009689619 |  |  | 184360 | 0.7309696 | 0.7035679 | 0.009068404 | 0.7388675 | 0.009839068 | 0.7388731 | 0.007634785
|  |  | 3892 | 0.978043 | 0.9905821 | 0.001387674 | 0.9782692 | 0.1264606 | 0.978407 | 0.1098283 |  |  | 3816 | 0.9409302 | 0.9691259 | 0.004192564 | 0.9490209 | 0.004340022 | 0.9490598 | 0.005467575 |  |  | 4040 | 0.8783935 | 0.9637873 | 0.004752324 | 0.9028077 | 0.00635023 | 0.9028148 | 0.004665886 |  |  | 4040 | 0.7681932 | 0.9147765 | 0.007665166 | 0.7876012 | 0.006363916 | 0.7875828 | 0.00753754 |  |  | 226860 | 0.8592334 | 0.8678712 | 0.01009136 | 0.852711 | 0.00842413 | 0.8527176 | 0.009691222 |  |  | 184660 | 0.7266187 | 0.7035679 | 0.009068404 | 0.7390387 | 0.009840139 | 0.7390443 | 0.007635549
|  |  | 3897 | 0.978043 | 0.9906333 | 0.001381975 | 0.9783449 | 0.1264708 | 0.9784827 | 0.1098371 |  |  | 3821 | 0.9399698 | 0.9692133 | 0.004177904 | 0.9490884 | 0.004337946 | 0.9491272 | 0.00545642 |  |  | 4045 | 0.8773145 | 0.9638092 | 0.004743394 | 0.9028155 | 0.006350164 | 0.9028225 | 0.0046655 |  |  | 4045 | 0.7681932 | 0.9147791 | 0.007664334 | 0.7876101 | 0.006363995 | 0.7875917 | 0.007537629 |  |  | 227160 | 0.8525196 | 0.8678712 | 0.01009136 | 0.8528662 | 0.008425292 | 0.8528728 | 0.009692815 |  |  | 184960 | 0.7266187 | 0.7035679 | 0.009068404 | 0.7392097 | 0.009841193 | 0.7392153 | 0.0076363
|  |  | 3902 | 0.9798349 | 0.9906842 | 0.001376302 | 0.9784203 | 0.126481 | 0.978558 | 0.1098459 |  |  | 3826 | 0.9409302 | 0.9693004 | 0.004163295 | 0.9491556 | 0.004335887 | 0.9491943 | 0.00544533 |  |  | 4050 | 0.8762354 | 0.9638309 | 0.004734545 | 0.9028233 | 0.006350099 | 0.9028303 | 0.004665121 |  |  | 4050 | 0.7681932 | 0.9147818 | 0.007663517 | 0.787619 | 0.006364073 | 0.7876007 | 0.007537718 |  |  | 227460 | 0.8614713 | 0.8678712 | 0.01009136 | 0.8530213 | 0.008426444 | 0.8530279 | 0.009694398 |  |  | 185260 | 0.7287941 | 0.7035679 | 0.009068404 | 0.7393803 | 0.00984223 | 0.7393859 | 0.007637038
|  |  | 3907 | 0.977147 | 0.9907348 | 0.001370655 | 0.9784954 | 0.1264911 | 0.9786331 | 0.1098546 |  |  | 3831 | 0.9409302 | 0.969387 | 0.004148735 | 0.9492224 | 0.004333843 | 0.949261 | 0.005434305 |  |  | 4055 | 0.8762354 | 0.9638525 | 0.004725775 | 0.902831 | 0.006350036 | 0.902838 | 0.004664747 |  |  | 4055 | 0.7698747 | 0.9147844 | 0.007662714 | 0.787628 | 0.006364151 | 0.7876096 | 0.007537807 |  |  | 227760 | 0.8569955 | 0.8678712 | 0.01009136 | 0.8531762 | 0.008427585 | 0.8531828 | 0.009695971 |  |  | 185560 | 0.7266187 | 0.7035679 | 0.009068404 | 0.7395507 | 0.009843251 | 0.7395563 | 0.007637763
|  |  | 3912 | 0.978043 | 0.9907852 | 0.001365034 | 0.9785703 | 0.1265011 | 0.9787079 | 0.1098633 |  |  | 3836 | 0.9409302 | 0.9694731 | 0.004134226 | 0.9492888 | 0.004331816 | 0.9493273 | 0.005423346 |  |  | 4060 | 0.8783935 | 0.963874 | 0.004717084 | 0.9028387 | 0.006349974 | 0.9028456 | 0.004664379 |  |  | 4060 | 0.7648303 | 0.9147869 | 0.007661924 | 0.7876369 | 0.00636423 | 0.7876185 | 0.007537896 |  |  | 228060 | 0.8592334 | 0.8678712 | 0.01009136 | 0.8533309 | 0.008428716 | 0.8533375 | 0.009697534 |  |  | 185860 | 0.7266187 | 0.7035679 | 0.009068404 | 0.7397208 | 0.009844254 | 0.7397264 | 0.007638475
|  |  | 3917 | 0.9789389 | 0.9908352 | 0.001359438 | 0.9786449 | 0.1265112 | 0.9787824 | 0.1098719 |  |  | 3841 | 0.9399698 | 0.9695588 | 0.004119766 | 0.9493549 | 0.004329805 | 0.9493934 | 0.005412452 |  |  | 4065 | 0.8773145 | 0.9638953 | 0.004708471 | 0.9028463 | 0.006349914 | 0.9028533 | 0.004664017 |  |  | 4065 | 0.7698747 | 0.9147895 | 0.007661147 | 0.7876458 | 0.006364308 | 0.7876275 | 0.007537986 |  |  | 228360 | 0.8569955 | 0.8678712 | 0.01009136 | 0.8534854 | 0.008429836 | 0.853492 | 0.009699088 |  |  | 186160 | 0.733145 | 0.7035679 | 0.009068404 | 0.7398906 | 0.009845242 | 0.7398962 | 0.007639174
|  |  | 3922 | 0.9789389 | 0.9908849 | 0.001353868 | 0.9787192 | 0.1265212 | 0.9788567 | 0.1098806 |  |  | 3846 | 0.9409302 | 0.9696442 | 0.004105357 | 0.9494207 | 0.004327809 | 0.949459 | 0.005401622 |  |  | 4070 | 0.8773145 | 0.9639165 | 0.004699936 | 0.9028539 | 0.006349855 | 0.9028608 | 0.004663661 |  |  | 4070 | 0.7681932 | 0.914792 | 0.007660384 | 0.7876547 | 0.006364387 | 0.7876364 | 0.007538075 |  |  | 228660 | 0.8592334 | 0.8678712 | 0.01009136 | 0.8536397 | 0.008430946 | 0.8536464 | 0.009700631 |  |  | 186460 | 0.7266187 | 0.7035679 | 0.009068404 | 0.7400601 | 0.009846212 | 0.7400657 | 0.00763986
|  |  | 3927 | 0.978043 | 0.9909344 | 0.001348324 | 0.9787933 | 0.1265312 | 0.9789307 | 0.1098892 |  |  | 3851 | 0.9409302 | 0.969729 | 0.004090997 | 0.949486 | 0.00432583 | 0.9495243 | 0.005390857 |  |  | 4075 | 0.8773145 | 0.9639375 | 0.004691479 | 0.9028615 | 0.006349798 | 0.9028683 | 0.00466331 |  |  | 4075 | 0.7698747 | 0.9147945 | 0.007659633 | 0.7876637 | 0.006364466 | 0.7876453 | 0.007538165 |  |  | 228960 | 0.8592334 | 0.8678712 | 0.01009136 | 0.8537939 | 0.008432046 | 0.8538005 | 0.009702165 |  |  | 186760 | 0.7309696 | 0.7035679 | 0.009068404 | 0.7402294 | 0.009847166 | 0.7402349 | 0.007640534
|  |  | 3932 | 0.9789389 | 0.9909835 | 0.001342805 | 0.9788671 | 0.1265411 | 0.9790044 | 0.1098977 |  |  | 3856 | 0.9409302 | 0.9698135 | 0.004076687 | 0.9495511 | 0.004323866 | 0.9495893 | 0.005380156 |  |  | 4080 | 0.8783935 | 0.9639584 | 0.004683098 | 0.902869 | 0.006349742 | 0.9028758 | 0.004662965 |  |  | 4080 | 0.7715562 | 0.914797 | 0.007658895 | 0.7876726 | 0.006364545 | 0.7876543 | 0.007538254 |  |  | 229260 | 0.8614713 | 0.8678712 | 0.01009136 | 0.8539479 | 0.008433136 | 0.8539545 | 0.009703689 |  |  | 187060 | 0.7309696 | 0.7035679 | 0.009068404 | 0.7403983 | 0.009848104 | 0.7404039 | 0.007641195
|  |  | 3937 | 0.978043 | 0.9910324 | 0.001337312 | 0.9789406 | 0.126551 | 0.9790779 | 0.1099063 |  |  | 3861 | 0.9409302 | 0.9698975 | 0.004062426 | 0.9496158 | 0.004321917 | 0.9496539 | 0.005369519 |  |  | 4085 | 0.8794725 | 0.9639791 | 0.004674793 | 0.9028764 | 0.006349687 | 0.9028832 | 0.004662625 |  |  | 4085 | 0.7681932 | 0.9147994 | 0.00765817 | 0.7876815 | 0.006364624 | 0.7876632 | 0.007538344 |  |  | 229560 | 0.8569955 | 0.8678712 | 0.01009136 | 0.8541017 | 0.008434215 | 0.8541084 | 0.009705203 |  |  | 187360 | 0.7266187 | 0.7035679 | 0.009068404 | 0.740567 | 0.009849025 | 0.7405725 | 0.007641843
|  |  | 3942 | 0.9789389 | 0.991081 | 0.001331843 | 0.9790138 | 0.1265609 | 0.9791511 | 0.1099148 |  |  | 3866 | 0.9418907 | 0.9699811 | 0.004048215 | 0.9496801 | 0.004319985 | 0.9497182 | 0.005358946 |  |  | 4090 | 0.8783935 | 0.9639997 | 0.004666563 | 0.9028838 | 0.006349633 | 0.9028906 | 0.004662291 |  |  | 4090 | 0.7681932 | 0.9148019 | 0.007657457 | 0.7876905 | 0.006364703 | 0.7876721 | 0.007538434 |  |  | 229860 | 0.8569955 | 0.8678712 | 0.01009136 | 0.8542553 | 0.008435284 | 0.854262 | 0.009706707 |  |  | 187660 | 0.7287941 | 0.7035679 | 0.009068404 | 0.7407354 | 0.00984993 | 0.7407409 | 0.007642478
|  |  | 3947 | 0.978043 | 0.9911293 | 0.0013264 | 0.9790868 | 0.1265708 | 0.979224 | 0.1099233 |  |  | 3871 | 0.9428511 | 0.9700643 | 0.004034053 | 0.9497441 | 0.004318067 | 0.9497821 | 0.005348436 |  |  | 4095 | 0.8773145 | 0.9640202 | 0.004658409 | 0.9028912 | 0.006349581 | 0.902898 | 0.004661962 |  |  | 4095 | 0.7665117 | 0.9148043 | 0.007656756 | 0.7876994 | 0.006364782 | 0.7876811 | 0.007538524 |  |  | 230160 | 0.8592334 | 0.8678712 | 0.01009136 | 0.8544088 | 0.008436343 | 0.8544155 | 0.009708202 |  |  | 187960 | 0.7309696 | 0.7035679 | 0.009068404 | 0.7409035 | 0.009850818 | 0.740909 | 0.007643101
|  |  | 3952 | 0.978043 | 0.9911773 | 0.001320983 | 0.9791596 | 0.1265806 | 0.9792967 | 0.1099317 |  |  | 3876 | 0.9399698 | 0.9701471 | 0.00401994 | 0.9498078 | 0.004316165 | 0.9498457 | 0.00533799 |  |  | 4100 | 0.8794725 | 0.9640405 | 0.004650329 | 0.9028985 | 0.00634953 | 0.9029053 | 0.004661638 |  |  | 4100 | 0.7681932 | 0.9148067 | 0.007656067 | 0.7877083 | 0.006364861 | 0.78769 | 0.007538614 |  |  | 230460 | 0.8569955 | 0.8678712 | 0.01009136 | 0.8545621 | 0.008437392 | 0.8545688 | 0.009709687 |  |  | 188260 | 0.7287941 | 0.7035679 | 0.009068404 | 0.7410713 | 0.00985169 | 0.7410769 | 0.007643711
|  |  | 3957 | 0.977147 | 0.9912251 | 0.00131559 | 0.979232 | 0.1265903 | 0.9793691 | 0.1099402 |  |  | 3881 | 0.9409302 | 0.9702295 | 0.004005876 | 0.9498711 | 0.004314277 | 0.949909 | 0.005327606 |  |  | 4105 | 0.8783935 | 0.9640607 | 0.004642323 | 0.9029058 | 0.006349481 | 0.9029126 | 0.004661319 |  |  | 4105 | 0.7698747 | 0.914809 | 0.007655389 | 0.7877172 | 0.00636494 | 0.7876989 | 0.007538704 |  |  | 230760 | 0.8592334 | 0.8678712 | 0.01009136 | 0.8547152 | 0.00843843 | 0.8547219 | 0.009711162 |  |  | 188560 | 0.733145 | 0.7035679 | 0.009068404 | 0.7412388 | 0.009852546 | 0.7412444 | 0.007644309
|  |  | 3962 | 0.9789389 | 0.9912725 | 0.001310222 | 0.9793043 | 0.1266001 | 0.9794413 | 0.1099486 |  |  | 3886 | 0.9418907 | 0.9703114 | 0.003991861 | 0.9499341 | 0.004312405 | 0.9499719 | 0.005317286 |  |  | 4110 | 0.8783935 | 0.9640808 | 0.00463439 | 0.9029131 | 0.006349432 | 0.9029198 | 0.004661006 |  |  | 4110 | 0.7698747 | 0.9148114 | 0.007654723 | 0.7877262 | 0.00636502 | 0.7877078 | 0.007538794 |  |  | 231060 | 0.8592334 | 0.8678712 | 0.01009136 | 0.8548681 | 0.008439459 | 0.8548749 | 0.009712627 |  |  | 188860 | 0.7266187 | 0.7035679 | 0.009068404 | 0.7414061 | 0.009853386 | 0.7414117 | 0.007644894
|  |  | 3967 | 0.9789389 | 0.9913198 | 0.001304879 | 0.9793762 | 0.1266098 | 0.9795131 | 0.1099569 |  |  | 3891 | 0.9418907 | 0.970393 | 0.003977895 | 0.9499968 | 0.004310548 | 0.9500345 | 0.005307027 |  |  | 4115 | 0.8783935 | 0.9641007 | 0.004626531 | 0.9029203 | 0.006349385 | 0.902927 | 0.004660697 |  |  | 4115 | 0.7665117 | 0.9148137 | 0.007654069 | 0.7877351 | 0.006365099 | 0.7877168 | 0.007538885 |  |  | 231360 | 0.8592334 | 0.8678712 | 0.01009136 | 0.8550209 | 0.008440477 | 0.8550276 | 0.009714083 |  |  | 189160 | 0.7266187 | 0.7035679 | 0.009068404 | 0.7415731 | 0.00985421 | 0.7415786 | 0.007645467
|  |  | 3972 | 0.978043 | 0.9913667 | 0.001299561 | 0.9794479 | 0.1266195 | 0.9795848 | 0.1099653 |  |  | 3896 | 0.9428511 | 0.9704741 | 0.003963978 | 0.9500591 | 0.004308706 | 0.9500967 | 0.005296831 |  |  | 4120 | 0.8773145 | 0.9641205 | 0.004618743 | 0.9029274 | 0.006349339 | 0.9029341 | 0.004660393 |  |  | 4120 | 0.7698747 | 0.914816 | 0.007653425 | 0.787744 | 0.006365178 | 0.7877257 | 0.007538975 |  |  | 231660 | 0.8637093 | 0.8678712 | 0.01009136 | 0.8551734 | 0.008441485 | 0.8551802 | 0.009715529 |  |  | 189460 | 0.7287941 | 0.7035679 | 0.009068404 | 0.7417398 | 0.009855018 | 0.7417453 | 0.007646027
|  |  | 3977 | 0.9798349 | 0.9914133 | 0.001294267 | 0.9795194 | 0.1266291 | 0.9796562 | 0.1099736 |  |  | 3901 | 0.9409302 | 0.9705548 | 0.00395011 | 0.9501211 | 0.004306878 | 0.9501587 | 0.005286697 |  |  | 4125 | 0.8805515 | 0.9641401 | 0.004611027 | 0.9029345 | 0.006349294 | 0.9029412 | 0.004660095 |  |  | 4125 | 0.7681932 | 0.9148182 | 0.007652792 | 0.7877529 | 0.006365258 | 0.7877346 | 0.007539066 |  |  | 231960 | 0.8659472 | 0.8678712 | 0.01009136 | 0.8553259 | 0.008442483 | 0.8553326 | 0.009716966 |  |  | 189760 | 0.7287941 | 0.7035679 | 0.009068404 | 0.7419062 | 0.00985581 | 0.7419118 | 0.007646575
|  |  | 3982 | 0.978043 | 0.9914597 | 0.001288998 | 0.9795905 | 0.1266387 | 0.9797273 | 0.1099819 |  |  | 3906 | 0.9418907 | 0.9706352 | 0.00393629 | 0.9501828 | 0.004305066 | 0.9502203 | 0.005276625 |  |  | 4130 | 0.8773145 | 0.9641596 | 0.004603383 | 0.9029416 | 0.006349251 | 0.9029483 | 0.0046598 |  |  | 4130 | 0.7681932 | 0.9148205 | 0.00765217 | 0.7877619 | 0.006365338 | 0.7877436 | 0.007539156 |  |  | 232260 | 0.8637093 | 0.8678712 | 0.01009136 | 0.8554781 | 0.008443471 | 0.8554849 | 0.009718392 |  |  | 190060 | 0.7309696 | 0.7035679 | 0.009068404 | 0.7420723 | 0.009856585 | 0.7420779 | 0.007647111
|  |  | 3987 | 0.9798349 | 0.9915058 | 0.001283754 | 0.9796615 | 0.1266483 | 0.9797981 | 0.1099902 |  |  | 3911 | 0.9409302 | 0.9707151 | 0.003922519 | 0.9502441 | 0.004303267 | 0.9502815 | 0.005266615 |  |  | 4135 | 0.8762354 | 0.964179 | 0.004595809 | 0.9029487 | 0.006349208 | 0.9029553 | 0.004659511 |  |  | 4135 | 0.7698747 | 0.9148227 | 0.007651559 | 0.7877708 | 0.006365418 | 0.7877525 | 0.007539247 |  |  | 232560 | 0.8659472 | 0.8678712 | 0.01009136 | 0.8556302 | 0.008444449 | 0.855637 | 0.00971981 |  |  | 190360 | 0.7309696 | 0.7035679 | 0.009068404 | 0.7422382 | 0.009857346 | 0.7422438 | 0.007647634
|  |  | 3992 | 0.9789389 | 0.9915517 | 0.001278534 | 0.9797322 | 0.1266579 | 0.9798687 | 0.1099984 |  |  | 3916 | 0.9409302 | 0.9707946 | 0.003908796 | 0.9503051 | 0.004301483 | 0.9503425 | 0.005256665 |  |  | 4140 | 0.8783935 | 0.9641982 | 0.004588305 | 0.9029557 | 0.006349167 | 0.9029623 | 0.004659226 |  |  | 4140 | 0.7698747 | 0.9148249 | 0.007650958 | 0.7877797 | 0.006365497 | 0.7877614 | 0.007539338 |  |  | 232860 | 0.8681852 | 0.8678712 | 0.01009136 | 0.855782 | 0.008445417 | 0.8557889 | 0.009721217 |  |  | 190660 | 0.7244432 | 0.7035679 | 0.009068404 | 0.7424038 | 0.00985809 | 0.7424094 | 0.007648145
|  |  | 3997 | 0.9789389 | 0.9915973 | 0.001273339 | 0.9798026 | 0.1266674 | 0.9799391 | 0.1100066 |  |  | 3921 | 0.9428511 | 0.9708738 | 0.003895121 | 0.9503658 | 0.004299714 | 0.9504031 | 0.005246777 |  |  | 4145 | 0.8783935 | 0.9642174 | 0.004580871 | 0.9029626 | 0.006349127 | 0.9029692 | 0.004658946 |  |  | 4145 | 0.7665117 | 0.9148271 | 0.007650367 | 0.7877886 | 0.006365577 | 0.7877703 | 0.007539429 |  |  | 233160 | 0.8614713 | 0.8678712 | 0.01009136 | 0.8559338 | 0.008446375 | 0.8559406 | 0.009722615 |  |  | 190960 | 0.7266187 | 0.7035679 | 0.009068404 | 0.7425691 | 0.009858818 | 0.7425747 | 0.007648644
|  |  | 4002 | 0.978043 | 0.9916426 | 0.001268168 | 0.9798727 | 0.1266769 | 0.9800092 | 0.1100148 |  |  | 3926 | 0.9428511 | 0.9709525 | 0.003881494 | 0.9504262 | 0.004297959 | 0.9504634 | 0.005236949 |  |  | 4150 | 0.8783935 | 0.9642363 | 0.004573506 | 0.9029696 | 0.006349088 | 0.9029761 | 0.004658671 |  |  | 4150 | 0.7698747 | 0.9148293 | 0.007649786 | 0.7877976 | 0.006365657 | 0.7877793 | 0.00753952 |  |  | 233460 | 0.8637093 | 0.8678712 | 0.01009136 | 0.8560853 | 0.008447323 | 0.8560921 | 0.009724004 |  |  | 191260 | 0.733145 | 0.7035679 | 0.009068404 | 0.7427341 | 0.009859531 | 0.7427397 | 0.007649131
|  |  | 4007 | 0.978043 | 0.9916877 | 0.001263021 | 0.9799427 | 0.1266863 | 0.980079 | 0.1100229 |  |  | 3931 | 0.9418907 | 0.9710308 | 0.003867916 | 0.9504863 | 0.004296218 | 0.9505234 | 0.005227182 |  |  | 4155 | 0.8773145 | 0.9642552 | 0.004566209 | 0.9029764 | 0.00634905 | 0.902983 | 0.004658399 |  |  | 4155 | 0.7698747 | 0.9148314 | 0.007649216 | 0.7878065 | 0.006365738 | 0.7877882 | 0.007539611 |  |  | 233760 | 0.8637093 | 0.8678712 | 0.01009136 | 0.8562367 | 0.008448261 | 0.8562435 | 0.009725383 |  |  | 191560 | 0.7222678 | 0.7035679 | 0.009068404 | 0.7428989 | 0.009860229 | 0.7429045 | 0.007649606
|  |  | 4012 | 0.9798349 | 0.9917325 | 0.001257899 | 0.9800123 | 0.1266958 | 0.9801486 | 0.110031 |  |  | 3936 | 0.9428511 | 0.9711088 | 0.003854385 | 0.950546 | 0.004294491 | 0.950583 | 0.005217475 |  |  | 4160 | 0.8794725 | 0.9642739 | 0.004558981 | 0.9029833 | 0.006349013 | 0.9029898 | 0.004658133 |  |  | 4160 | 0.7681932 | 0.9148335 | 0.007648654 | 0.7878154 | 0.006365818 | 0.7877971 | 0.007539702 |  |  | 234060 | 0.8659472 | 0.8678712 | 0.01009136 | 0.8563879 | 0.008449189 | 0.8563947 | 0.009726753 |  |  | 191860 | 0.7309696 | 0.7035679 | 0.009068404 | 0.7430634 | 0.00986091 | 0.7430689 | 0.007650069
|  |  | 4017 | 0.978043 | 0.991777 | 0.0012528 | 0.9800818 | 0.1267051 | 0.980218 | 0.1100391 |  |  | 3941 | 0.9418907 | 0.9711864 | 0.003840902 | 0.9506054 | 0.004292778 | 0.9506424 | 0.005207829 |  |  | 4165 | 0.8783935 | 0.9642925 | 0.00455182 | 0.9029901 | 0.006348977 | 0.9029966 | 0.00465787 |  |  | 4165 | 0.7698747 | 0.9148356 | 0.007648103 | 0.7878243 | 0.006365898 | 0.787806 | 0.007539793 |  |  | 234360 | 0.8614713 | 0.8678712 | 0.01009136 | 0.8565389 | 0.008450107 | 0.8565458 | 0.009728113 |  |  | 192160 | 0.733145 | 0.7035679 | 0.009068404 | 0.7432276 | 0.009861577 | 0.7432331 | 0.00765052
|  |  | 4022 | 0.9807308 | 0.9918213 | 0.001247725 | 0.9801509 | 0.1267145 | 0.9802871 | 0.1100472 |  |  | 3946 | 0.9418907 | 0.9712635 | 0.003827467 | 0.9506645 | 0.004291079 | 0.9507014 | 0.005198242 |  |  | 4170 | 0.8794725 | 0.964311 | 0.004544726 | 0.9029969 | 0.006348942 | 0.9030033 | 0.004657612 |  |  | 4170 | 0.7698747 | 0.9148377 | 0.00764756 | 0.7878332 | 0.006365978 | 0.787815 | 0.007539885 |  |  | 234660 | 0.8659472 | 0.8678712 | 0.01009136 | 0.8566897 | 0.008451015 | 0.8566966 | 0.009729463 |  |  | 192460 | 0.7309696 | 0.7035679 | 0.009068404 | 0.7433915 | 0.009862227 | 0.7433971 | 0.007650958
|  |  | 4027 | 0.9789389 | 0.9918653 | 0.001242675 | 0.9802199 | 0.1267238 | 0.9803559 | 0.1100552 |  |  | 3951 | 0.9418907 | 0.9713403 | 0.003814079 | 0.9507233 | 0.004289394 | 0.9507601 | 0.005188714 |  |  | 4175 | 0.8783935 | 0.9643294 | 0.004537699 | 0.9030036 | 0.006348908 | 0.9030101 | 0.004657358 |  |  | 4175 | 0.7681932 | 0.9148397 | 0.007647027 | 0.7878422 | 0.006366059 | 0.7878239 | 0.007539976 |  |  | 234960 | 0.8681852 | 0.8678712 | 0.01009136 | 0.8568404 | 0.008451913 | 0.8568473 | 0.009730804 |  |  | 192760 | 0.7287941 | 0.7035679 | 0.009068404 | 0.7435552 | 0.009862863 | 0.7435607 | 0.007651385
|  |  | 4032 | 0.9789389 | 0.9919091 | 0.001237648 | 0.9802885 | 0.1267331 | 0.9804245 | 0.1100632 |  |  | 3956 | 0.9409302 | 0.9714167 | 0.003800739 | 0.9507818 | 0.004287722 | 0.9508186 | 0.005179246 |  |  | 4180 | 0.8773145 | 0.9643476 | 0.004530738 | 0.9030103 | 0.006348875 | 0.9030167 | 0.004657108 |  |  | 4180 | 0.7698747 | 0.9148418 | 0.007646504 | 0.7878511 | 0.006366139 | 0.7878328 | 0.007540068 |  |  | 235260 | 0.8659472 | 0.8678712 | 0.01009136 | 0.8569909 | 0.008452802 | 0.8569978 | 0.009732136 |  |  | 193060 | 0.733145 | 0.7035679 | 0.009068404 | 0.7437186 | 0.009863483 | 0.7437241 | 0.0076518
|  |  | 4037 | 0.9789389 | 0.9919526 | 0.001232645 | 0.980357 | 0.1267424 | 0.9804929 | 0.1100712 |  |  | 3961 | 0.9418907 | 0.9714928 | 0.003787446 | 0.95084 | 0.004286064 | 0.9508767 | 0.005169837 |  |  | 4185 | 0.8762354 | 0.9643657 | 0.004523842 | 0.903017 | 0.006348843 | 0.9030234 | 0.004656862 |  |  | 4185 | 0.7732377 | 0.9148438 | 0.007645989 | 0.78786 | 0.00636622 | 0.7878417 | 0.007540159 |  |  | 235560 | 0.8681852 | 0.8678712 | 0.01009136 | 0.8571412 | 0.008453681 | 0.8571482 | 0.009733458 |  |  | 193360 | 0.7374959 | 0.7035679 | 0.009068404 | 0.7438817 | 0.009864088 | 0.7438872 | 0.007652203
|  |  | 4042 | 0.9789389 | 0.9919959 | 0.001227666 | 0.9804252 | 0.1267516 | 0.980561 | 0.1100792 |  |  | 3966 | 0.9418907 | 0.9715684 | 0.003774201 | 0.9508978 | 0.00428442 | 0.9509345 | 0.005160487 |  |  | 4190 | 0.8805515 | 0.9643837 | 0.004517011 | 0.9030236 | 0.006348812 | 0.90303 | 0.00465662 |  |  | 4190 | 0.7715562 | 0.9148458 | 0.007645482 | 0.7878689 | 0.006366301 | 0.7878506 | 0.007540251 |  |  | 235860 | 0.8637093 | 0.8678712 | 0.01009136 | 0.8572914 | 0.008454549 | 0.8572983 | 0.009734771 |  |  | 193660 | 0.733145 | 0.7035679 | 0.009068404 | 0.7440445 | 0.009864677 | 0.7440501 | 0.007652595
|  |  | 4047 | 0.9789389 | 0.9920389 | 0.00122271 | 0.9804931 | 0.1267608 | 0.9806288 | 0.1100871 |  |  | 3971 | 0.9428511 | 0.9716437 | 0.003761003 | 0.9509554 | 0.004282789 | 0.9509919 | 0.005151195 |  |  | 4195 | 0.8773145 | 0.9644016 | 0.004510244 | 0.9030302 | 0.006348782 | 0.9030365 | 0.004656382 |  |  | 4195 | 0.7681932 | 0.9148478 | 0.007644985 | 0.7878778 | 0.006366382 | 0.7878596 | 0.007540343 |  |  | 236160 | 0.8637093 | 0.8678712 | 0.01009136 | 0.8574414 | 0.008455408 | 0.8574483 | 0.009736075 |  |  | 193960 | 0.7374959 | 0.7035679 | 0.009068404 | 0.7442071 | 0.009865252 | 0.7442126 | 0.007652974
|  |  | 4052 | 0.9798349 | 0.9920817 | 0.001217778 | 0.9805608 | 0.12677 | 0.9806965 | 0.110095 |  |  | 3976 | 0.9418907 | 0.9717186 | 0.003747851 | 0.9510126 | 0.004281171 | 0.9510491 | 0.005141961 |  |  | 4200 | 0.8805515 | 0.9644193 | 0.004503542 | 0.9030367 | 0.006348753 | 0.9030431 | 0.004656148 |  |  | 4200 | 0.7698747 | 0.9148497 | 0.007644496 | 0.7878868 | 0.006366462 | 0.7878685 | 0.007540435 |  |  | 236460 | 0.8592334 | 0.8678712 | 0.01009136 | 0.8575912 | 0.008456258 | 0.8575982 | 0.009737369 |  |  | 194260 | 0.7287941 | 0.7035679 | 0.009068404 | 0.7443693 | 0.009865811 | 0.7443749 | 0.007653342
|  |  | 4057 | 0.9789389 | 0.9921242 | 0.001212869 | 0.9806283 | 0.1267792 | 0.9807638 | 0.1101029 |  |  | 3981 | 0.9418907 | 0.9717931 | 0.003734747 | 0.9510696 | 0.004279567 | 0.951106 | 0.005132786 |  |  | 4205 | 0.8783935 | 0.9644369 | 0.004496903 | 0.9030433 | 0.006348725 | 0.9030496 | 0.004655917 |  |  | 4205 | 0.7715562 | 0.9148517 | 0.007644015 | 0.7878957 | 0.006366543 | 0.7878774 | 0.007540527 |  |  | 236760 | 0.8659472 | 0.8678712 | 0.01009136 | 0.8577408 | 0.008457097 | 0.8577478 | 0.009738654 |  |  | 194560 | 0.7287941 | 0.7035679 | 0.009068404 | 0.7445314 | 0.009866355 | 0.7445369 | 0.007653699
|  |  | 4062 | 0.9789389 | 0.9921665 | 0.001207984 | 0.9806955 | 0.1267883 | 0.980831 | 0.1101107 |  |  | 3986 | 0.9418907 | 0.9718672 | 0.00372169 | 0.9511262 | 0.004277976 | 0.9511626 | 0.005123668 |  |  | 4210 | 0.8773145 | 0.9644544 | 0.004490327 | 0.9030497 | 0.006348698 | 0.903056 | 0.004655691 |  |  | 4210 | 0.7681932 | 0.9148536 | 0.007643542 | 0.7879046 | 0.006366624 | 0.7878863 | 0.007540619 |  |  | 237060 | 0.8637093 | 0.8678712 | 0.01009136 | 0.8578903 | 0.008457927 | 0.8578973 | 0.00973993 |  |  | 194860 | 0.7309696 | 0.7035679 | 0.009068404 | 0.7446931 | 0.009866884 | 0.7446987 | 0.007654043
|  |  | 4067 | 0.9798349 | 0.9922085 | 0.001203122 | 0.9807625 | 0.1267973 | 0.9808979 | 0.1101186 |  |  | 3991 | 0.9409302 | 0.971941 | 0.003708679 | 0.9511826 | 0.004276397 | 0.9512189 | 0.005114608 |  |  | 4215 | 0.8783935 | 0.9644718 | 0.004483813 | 0.9030562 | 0.006348671 | 0.9030625 | 0.004655468 |  |  | 4215 | 0.7681932 | 0.9148555 | 0.007643078 | 0.7879135 | 0.006366706 | 0.7878952 | 0.007540712 |  |  | 237360 | 0.8614713 | 0.8678712 | 0.01009136 | 0.8580396 | 0.008458747 | 0.8580466 | 0.009741196 |  |  | 195160 | 0.7353205 | 0.7035679 | 0.009068404 | 0.7448546 | 0.009867399 | 0.7448601 | 0.007654376
|  |  | 4072 | 0.9798349 | 0.9922503 | 0.001198283 | 0.9808292 | 0.1268064 | 0.9809645 | 0.1101264 |  |  | 3996 | 0.9418907 | 0.9720144 | 0.003695715 | 0.9512386 | 0.004274832 | 0.9512748 | 0.005105606 |  |  | 4220 | 0.8783935 | 0.9644891 | 0.004477361 | 0.9030626 | 0.006348646 | 0.9030689 | 0.004655249 |  |  | 4220 | 0.7681932 | 0.9148574 | 0.007642621 | 0.7879224 | 0.006366787 | 0.7879042 | 0.007540804 |  |  | 237660 | 0.8614713 | 0.8678712 | 0.01009136 | 0.8581888 | 0.008459557 | 0.8581958 | 0.009742453 |  |  | 195460 | 0.7287941 | 0.7035679 | 0.009068404 | 0.7450158 | 0.009867898 | 0.7450213 | 0.007654698
|  |  | 4077 | 0.9798349 | 0.9922918 | 0.001193468 | 0.9808957 | 0.1268154 | 0.9810309 | 0.1101341 |  |  | 4001 | 0.9428511 | 0.9720874 | 0.003682798 | 0.9512944 | 0.00427328 | 0.9513305 | 0.00509666 |  |  | 4225 | 0.8794725 | 0.9645062 | 0.004470971 | 0.903069 | 0.006348621 | 0.9030752 | 0.004655033 |  |  | 4225 | 0.7681932 | 0.9148592 | 0.007642173 | 0.7879313 | 0.006366868 | 0.7879131 | 0.007540896 |  |  | 237960 | 0.8637093 | 0.8678712 | 0.01009136 | 0.8583377 | 0.008460358 | 0.8583447 | 0.009743701 |  |  | 195760 | 0.7309696 | 0.7035679 | 0.009068404 | 0.7451767 | 0.009868382 | 0.7451823 | 0.007655008
|  |  | 4082 | 0.9807308 | 0.9923331 | 0.001188675 | 0.980962 | 0.1268244 | 0.9810971 | 0.1101419 |  |  | 4006 | 0.9428511 | 0.9721601 | 0.003669927 | 0.9513499 | 0.00427174 | 0.9513859 | 0.005087771 |  |  | 4230 | 0.8794725 | 0.9645233 | 0.004464642 | 0.9030753 | 0.006348598 | 0.9030816 | 0.004654821 |  |  | 4230 | 0.7681932 | 0.9148611 | 0.007641731 | 0.7879403 | 0.006366949 | 0.787922 | 0.007540989 |  |  | 238260 | 0.8637093 | 0.8678712 | 0.01009136 | 0.8584865 | 0.008461149 | 0.8584935 | 0.009744939 |  |  | 196060 | 0.7309696 | 0.7035679 | 0.009068404 | 0.7453374 | 0.009868852 | 0.7453429 | 0.007655307
|  |  | 4087 | 0.9798349 | 0.9923742 | 0.001183906 | 0.981028 | 0.1268334 | 0.9811631 | 0.1101496 |  |  | 4011 | 0.9418907 | 0.9722324 | 0.003657102 | 0.951405 | 0.004270214 | 0.951441 | 0.005078939 |  |  | 4235 | 0.8794725 | 0.9645402 | 0.004458373 | 0.9030816 | 0.006348575 | 0.9030879 | 0.004654613 |  |  | 4235 | 0.7681932 | 0.9148629 | 0.007641298 | 0.7879492 | 0.006367031 | 0.7879309 | 0.007541082 |  |  | 238560 | 0.8659472 | 0.8678712 | 0.01009136 | 0.8586351 | 0.00846193 | 0.8586422 | 0.009746169 |  |  | 196360 | 0.7396714 | 0.7035679 | 0.009068404 | 0.7454978 | 0.009869307 | 0.7455033 | 0.007655594
|  |  | 4092 | 0.978043 | 0.992415 | 0.001179159 | 0.9810938 | 0.1268423 | 0.9812288 | 0.1101573 |  |  | 4016 | 0.9418907 | 0.9723044 | 0.003644324 | 0.9514599 | 0.0042687 | 0.9514958 | 0.005070163 |  |  | 4240 | 0.8794725 | 0.964557 | 0.004452165 | 0.9030879 | 0.006348553 | 0.9030941 | 0.004654407 |  |  | 4240 | 0.7698747 | 0.9148647 | 0.007640872 | 0.7879581 | 0.006367112 | 0.7879398 | 0.007541174 |  |  | 238860 | 0.8659472 | 0.8678712 | 0.01009136 | 0.8587836 | 0.008462702 | 0.8587906 | 0.009747389 |  |  | 196660 | 0.7396714 | 0.7035679 | 0.009068404 | 0.7456579 | 0.009869748 | 0.7456635 | 0.00765587
|  |  | 4097 | 0.9798349 | 0.9924556 | 0.001174435 | 0.9811594 | 0.1268512 | 0.9812942 | 0.110165 |  |  | 4021 | 0.9428511 | 0.972376 | 0.003631592 | 0.9515145 | 0.004267198 | 0.9515503 | 0.005061443 |  |  | 4245 | 0.8783935 | 0.9645737 | 0.004446016 | 0.9030942 | 0.006348531 | 0.9031003 | 0.004654206 |  |  | 4245 | 0.7698747 | 0.9148665 | 0.007640453 | 0.787967 | 0.006367194 | 0.7879487 | 0.007541267 |  |  | 239160 | 0.8637093 | 0.8678712 | 0.01009136 | 0.8589319 | 0.008463464 | 0.8589389 | 0.0097486 |  |  | 196960 | 0.733145 | 0.7035679 | 0.009068404 | 0.7458178 | 0.009870173 | 0.7458233 | 0.007656135
|  |  | 4102 | 0.9807308 | 0.992496 | 0.001169734 | 0.9812247 | 0.1268601 | 0.9813595 | 0.1101726 |  |  | 4026 | 0.9418907 | 0.9724472 | 0.003618905 | 0.9515688 | 0.004265709 | 0.9516046 | 0.005052778 |  |  | 4250 | 0.8783935 | 0.9645902 | 0.004439926 | 0.9031004 | 0.006348511 | 0.9031065 | 0.004654007 |  |  | 4250 | 0.7698747 | 0.9148683 | 0.007640041 | 0.7879759 | 0.006367276 | 0.7879577 | 0.00754136 |  |  | 239460 | 0.8659472 | 0.8678712 | 0.01009136 | 0.85908 | 0.008464217 | 0.8590871 | 0.009749802 |  |  | 197260 | 0.7353205 | 0.7035679 | 0.009068404 | 0.7459774 | 0.009870585 | 0.7459829 | 0.007656388
|  |  | 4107 | 0.9789389 | 0.9925361 | 0.001165056 | 0.9812898 | 0.1268689 | 0.9814245 | 0.1101802 |  |  | 4031 | 0.9428511 | 0.9725181 | 0.003606265 | 0.9516228 | 0.004264232 | 0.9516585 | 0.00504417 |  |  | 4255 | 0.8794725 | 0.9646067 | 0.004433894 | 0.9031066 | 0.006348491 | 0.9031127 | 0.004653812 |  |  | 4255 | 0.7681932 | 0.9148701 | 0.007639637 | 0.7879848 | 0.006367358 | 0.7879666 | 0.007541453 |  |  | 239760 | 0.8637093 | 0.8678712 | 0.01009136 | 0.8592279 | 0.00846496 | 0.859235 | 0.009750994 |  |  | 197560 | 0.7353205 | 0.7035679 | 0.009068404 | 0.7461367 | 0.009870981 | 0.7461422 | 0.00765663
|  |  | 4112 | 0.9798349 | 0.992576 | 0.0011604 | 0.9813547 | 0.1268777 | 0.9814893 | 0.1101878 |  |  | 4036 | 0.9428511 | 0.9725886 | 0.00359367 | 0.9516765 | 0.004262767 | 0.9517122 | 0.005035616 |  |  | 4260 | 0.8794725 | 0.9646231 | 0.004427921 | 0.9031127 | 0.006348472 | 0.9031188 | 0.00465362 |  |  | 4260 | 0.7681932 | 0.9148718 | 0.007639239 | 0.7879937 | 0.00636744 | 0.7879755 | 0.007541546 |  |  | 240060 | 0.8637093 | 0.8678712 | 0.01009136 | 0.8593757 | 0.008465694 | 0.8593828 | 0.009752178 |  |  | 197860 | 0.7353205 | 0.7035679 | 0.009068404 | 0.7462958 | 0.009871363 | 0.7463013 | 0.007656861
|  |  | 4117 | 0.9798349 | 0.9926156 | 0.001155767 | 0.9814193 | 0.1268865 | 0.9815538 | 0.1101954 |  |  | 4041 | 0.9418907 | 0.9726588 | 0.003581121 | 0.95173 | 0.004261315 | 0.9517656 | 0.005027118 |  |  | 4265 | 0.8783935 | 0.9646393 | 0.004422005 | 0.9031188 | 0.006348454 | 0.9031249 | 0.004653432 |  |  | 4265 | 0.7698747 | 0.9148735 | 0.007638848 | 0.7880027 | 0.006367522 | 0.7879844 | 0.007541639 |  |  | 240360 | 0.8592334 | 0.8678712 | 0.01009136 | 0.8595233 | 0.008466418 | 0.8595304 | 0.009753352 |  |  | 198160 | 0.7309696 | 0.7035679 | 0.009068404 | 0.7464546 | 0.009871731 | 0.7464601 | 0.007657081
|  |  | 4122 | 0.9807308 | 0.9926551 | 0.001151156 | 0.9814837 | 0.1268953 | 0.9816181 | 0.1102029 |  |  | 4046 | 0.9418907 | 0.9727286 | 0.003568618 | 0.9517831 | 0.004259875 | 0.9518186 | 0.005018675 |  |  | 4270 | 0.8794725 | 0.9646554 | 0.004416147 | 0.9031249 | 0.006348436 | 0.903131 | 0.004653246 |  |  | 4270 | 0.7715562 | 0.9148752 | 0.007638464 | 0.7880116 | 0.006367604 | 0.7879933 | 0.007541733 |  |  | 240660 | 0.8614713 | 0.8678712 | 0.01009136 | 0.8596707 | 0.008467132 | 0.8596779 | 0.009754518 |  |  | 198460 | 0.733145 | 0.7035679 | 0.009068404 | 0.7466131 | 0.009872085 | 0.7466186 | 0.007657289
|  |  | 4127 | 0.9798349 | 0.9926943 | 0.001146568 | 0.9815479 | 0.126904 | 0.9816822 | 0.1102104 |  |  | 4051 | 0.9428511 | 0.9727981 | 0.00355616 | 0.951836 | 0.004258447 | 0.9518715 | 0.005010286 |  |  | 4275 | 0.8783935 | 0.9646714 | 0.004410345 | 0.903131 | 0.00634842 | 0.903137 | 0.004653064 |  |  | 4275 | 0.7698747 | 0.9148769 | 0.007638086 | 0.7880205 | 0.006367686 | 0.7880022 | 0.007541826 |  |  | 240960 | 0.8614713 | 0.8678712 | 0.01009136 | 0.859818 | 0.008467837 | 0.8598251 | 0.009755674 |  |  | 198760 | 0.733145 | 0.7035679 | 0.009068404 | 0.7467713 | 0.009872424 | 0.7467769 | 0.007657487
|  |  | 4132 | 0.9798349 | 0.9927333 | 0.001142002 | 0.9816119 | 0.1269127 | 0.981746 | 0.1102179 |  |  | 4056 | 0.9438116 | 0.9728672 | 0.003543747 | 0.9518886 | 0.00425703 | 0.951924 | 0.005001952 |  |  | 4280 | 0.8794725 | 0.9646874 | 0.004404599 | 0.903137 | 0.006348404 | 0.9031431 | 0.004652885 |  |  | 4280 | 0.7698747 | 0.9148786 | 0.007637715 | 0.7880294 | 0.006367768 | 0.7880112 | 0.00754192 |  |  | 241260 | 0.8614713 | 0.8678712 | 0.01009136 | 0.8599651 | 0.008468533 | 0.8599722 | 0.009756822 |  |  | 199060 | 0.7374959 | 0.7035679 | 0.009068404 | 0.7469293 | 0.009872749 | 0.7469349 | 0.007657673
|  |  | 4137 | 0.9789389 | 0.992772 | 0.001137458 | 0.9816756 | 0.1269213 | 0.9818097 | 0.1102254 |  |  | 4061 | 0.9428511 | 0.972936 | 0.00353138 | 0.9519409 | 0.004255626 | 0.9519762 | 0.004993671 |  |  | 4285 | 0.8773145 | 0.9647032 | 0.004398909 | 0.903143 | 0.006348388 | 0.903149 | 0.004652708 |  |  | 4285 | 0.7715562 | 0.9148803 | 0.007637351 | 0.7880383 | 0.00636785 | 0.7880201 | 0.007542013 |  |  | 241560 | 0.8637093 | 0.8678712 | 0.01009136 | 0.860112 | 0.008469219 | 0.8601192 | 0.00975796 |  |  | 199360 | 0.733145 | 0.7035679 | 0.009068404 | 0.7470871 | 0.00987306 | 0.7470926 | 0.007657849
|  |  | 4142 | 0.9807308 | 0.9928105 | 0.001132937 | 0.9817391 | 0.12693 | 0.9818731 | 0.1102328 |  |  | 4066 | 0.9438116 | 0.9730044 | 0.003519058 | 0.951993 | 0.004254233 | 0.9520282 | 0.004985445 |  |  | 4290 | 0.8794725 | 0.9647189 | 0.004393275 | 0.903149 | 0.006348374 | 0.903155 | 0.004652535 |  |  | 4290 | 0.7681932 | 0.9148819 | 0.007636992 | 0.7880472 | 0.006367933 | 0.788029 | 0.007542107 |  |  | 241860 | 0.8637093 | 0.8678712 | 0.01009136 | 0.8602588 | 0.008469896 | 0.860266 | 0.009759089 |  |  | 199660 | 0.7266187 | 0.7035679 | 0.009068404 | 0.7472445 | 0.009873356 | 0.7472501 | 0.007658013
|  |  | 4147 | 0.9816268 | 0.9928488 | 0.001128437 | 0.9818024 | 0.1269386 | 0.9819362 | 0.1102402 |  |  | 4071 | 0.9428511 | 0.9730725 | 0.003506781 | 0.9520447 | 0.004252852 | 0.9520799 | 0.004977272 |  |  | 4295 | 0.8783935 | 0.9647345 | 0.004387695 | 0.9031549 | 0.00634836 | 0.9031609 | 0.004652365 |  |  | 4295 | 0.7715562 | 0.9148835 | 0.00763664 | 0.7880561 | 0.006368015 | 0.7880379 | 0.007542201 |  |  | 242160 | 0.8659472 | 0.8678712 | 0.01009136 | 0.8604054 | 0.008470563 | 0.8604126 | 0.009760209 |  |  | 199960 | 0.7309696 | 0.7035679 | 0.009068404 | 0.7474017 | 0.009873639 | 0.7474073 | 0.007658167
|  |  | 4152 | 0.9807308 | 0.9928869 | 0.00112396 | 0.9818654 | 0.1269472 | 0.9819992 | 0.1102476 |  |  | 4076 | 0.9428511 | 0.9731403 | 0.003494549 | 0.9520962 | 0.004251483 | 0.9521314 | 0.004969152 |  |  | 4300 | 0.8783935 | 0.9647499 | 0.00438217 | 0.9031608 | 0.006348347 | 0.9031668 | 0.004652197 |  |  | 4300 | 0.7698747 | 0.9148851 | 0.007636293 | 0.788065 | 0.006368098 | 0.7880468 | 0.007542295 |  |  | 242460 | 0.8592334 | 0.8678712 | 0.01009136 | 0.8605518 | 0.008471221 | 0.860559 | 0.009761321 |  |  | 200260 | 0.7440223 | 0.7035679 | 0.009068404 | 0.7475587 | 0.009873907 | 0.7475642 | 0.00765831
|  |  | 4157 | 0.9825227 | 0.9929248 | 0.001119504 | 0.9819282 | 0.1269557 | 0.9820619 | 0.110255 |  |  | 4081 | 0.9428511 | 0.9732077 | 0.003482362 | 0.9521475 | 0.004250125 | 0.9521825 | 0.004961086 |  |  | 4305 | 0.8783935 | 0.9647653 | 0.004376698 | 0.9031667 | 0.006348334 | 0.9031726 | 0.004652032 |  |  | 4305 | 0.7698747 | 0.9148867 | 0.007635953 | 0.7880739 | 0.00636818 | 0.7880557 | 0.007542389 |  |  | 242760 | 0.8592334 | 0.8678712 | 0.01009136 | 0.8606981 | 0.00847187 | 0.8607053 | 0.009762423 |  |  | 200560 | 0.7353205 | 0.7035679 | 0.009068404 | 0.7477154 | 0.009874162 | 0.7477209 | 0.007658442
|  |  | 4162 | 0.9816268 | 0.9929624 | 0.00111507 | 0.9819908 | 0.1269642 | 0.9821244 | 0.1102623 |  |  | 4086 | 0.9428511 | 0.9732748 | 0.003470219 | 0.9521984 | 0.004248778 | 0.9522334 | 0.004953072 |  |  | 4310 | 0.8805515 | 0.9647806 | 0.004371281 | 0.9031725 | 0.006348322 | 0.9031785 | 0.00465187 |  |  | 4310 | 0.7681932 | 0.9148883 | 0.007635619 | 0.7880828 | 0.006368263 | 0.7880646 | 0.007542483 |  |  | 243060 | 0.8681852 | 0.8678712 | 0.01009136 | 0.8608442 | 0.008472509 | 0.8608514 | 0.009763517 |  |  | 200860 | 0.7374959 | 0.7035679 | 0.009068404 | 0.7478718 | 0.009874402 | 0.7478773 | 0.007658563
|  |  | 4167 | 0.9798349 | 0.9929998 | 0.001110658 | 0.9820532 | 0.1269727 | 0.9821866 | 0.1102697 |  |  | 4091 | 0.9438116 | 0.9733415 | 0.003458121 | 0.9522491 | 0.004247443 | 0.952284 | 0.004945111 |  |  | 4315 | 0.8783935 | 0.9647958 | 0.004365916 | 0.9031783 | 0.006348311 | 0.9031843 | 0.004651711 |  |  | 4315 | 0.7681932 | 0.9148899 | 0.00763529 | 0.7880918 | 0.006368346 | 0.7880735 | 0.007542577 |  |  | 243360 | 0.8681852 | 0.8678712 | 0.01009136 | 0.8609901 | 0.008473139 | 0.8609973 | 0.009764601 |  |  | 201160 | 0.7374959 | 0.7035679 | 0.009068404 | 0.7480279 | 0.009874629 | 0.7480334 | 0.007658674
|  |  | 4172 | 0.9807308 | 0.9930371 | 0.001106268 | 0.9821154 | 0.1269812 | 0.9822487 | 0.1102769 |  |  | 4096 | 0.9438116 | 0.9734079 | 0.003446068 | 0.9522995 | 0.004246119 | 0.9523344 | 0.004937202 |  |  | 4320 | 0.8783935 | 0.9648109 | 0.004360604 | 0.9031841 | 0.0063483 | 0.90319 | 0.004651555 |  |  | 4320 | 0.7698747 | 0.9148914 | 0.007634967 | 0.7881007 | 0.006368429 | 0.7880825 | 0.007542671 |  |  | 243660 | 0.8614713 | 0.8678712 | 0.01009136 | 0.8611358 | 0.00847376 | 0.8611431 | 0.009765677 |  |  | 201460 | 0.7374959 | 0.7035679 | 0.009068404 | 0.7481838 | 0.009874842 | 0.7481893 | 0.007658774
|  |  | 4177 | 0.9816268 | 0.993074 | 0.0011019 | 0.9821773 | 0.1269896 | 0.9823105 | 0.1102842 |  |  | 4101 | 0.9438116 | 0.973474 | 0.003434059 | 0.9523497 | 0.004244807 | 0.9523845 | 0.004929346 |  |  | 4325 | 0.8794725 | 0.9648258 | 0.004355344 | 0.9031899 | 0.00634829 | 0.9031958 | 0.004651401 |  |  | 4325 | 0.7715562 | 0.914893 | 0.007634649 | 0.7881096 | 0.006368512 | 0.7880914 | 0.007542766 |  |  | 243960 | 0.8681852 | 0.8678712 | 0.01009136 | 0.8612814 | 0.008474372 | 0.8612887 | 0.009766744 |  |  | 201760 | 0.7374959 | 0.7035679 | 0.009068404 | 0.7483395 | 0.009875041 | 0.748345 | 0.007658863
|  |  | 4182 | 0.9798349 | 0.9931108 | 0.001097553 | 0.982239 | 0.1269981 | 0.9823721 | 0.1102915 |  |  | 4106 | 0.9438116 | 0.9735398 | 0.003422094 | 0.9523996 | 0.004243505 | 0.9524343 | 0.004921541 |  |  | 4330 | 0.8794725 | 0.9648407 | 0.004350135 | 0.9031956 | 0.006348281 | 0.9032015 | 0.00465125 |  |  | 4330 | 0.7715562 | 0.9148945 | 0.007634337 | 0.7881185 | 0.006368595 | 0.7881003 | 0.00754286 |  |  | 244260 | 0.8614713 | 0.8678712 | 0.01009136 | 0.8614269 | 0.008474974 | 0.8614341 | 0.009767802 |  |  | 202060 | 0.7396714 | 0.7035679 | 0.009068404 | 0.7484948 | 0.009875227 | 0.7485003 | 0.007658941
|  |  | 4187 | 0.9798349 | 0.9931474 | 0.001093227 | 0.9823005 | 0.1270064 | 0.9824335 | 0.1102987 |  |  | 4111 | 0.9428511 | 0.9736052 | 0.003410173 | 0.9524492 | 0.004242215 | 0.9524839 | 0.004913788 |  |  | 4335 | 0.8794725 | 0.9648555 | 0.004344978 | 0.9032013 | 0.006348272 | 0.9032072 | 0.004651101 |  |  | 4335 | 0.7715562 | 0.914896 | 0.007634031 | 0.7881274 | 0.006368678 | 0.7881092 | 0.007542955 |  |  | 244560 | 0.8659472 | 0.8678712 | 0.01009136 | 0.8615721 | 0.008475567 | 0.8615794 | 0.009768851 |  |  | 202360 | 0.7374959 | 0.7035679 | 0.009068404 | 0.7486499 | 0.009875398 | 0.7486554 | 0.007659009
|  |  | 4192 | 0.9807308 | 0.9931837 | 0.001088923 | 0.9823618 | 0.1270148 | 0.9824947 | 0.1103059 |  |  | 4116 | 0.9438116 | 0.9736703 | 0.003398297 | 0.9524986 | 0.004240935 | 0.9525332 | 0.004906086 |  |  | 4340 | 0.8794725 | 0.9648701 | 0.004339872 | 0.903207 | 0.006348264 | 0.9032128 | 0.004650955 |  |  | 4340 | 0.7698747 | 0.9148975 | 0.007633729 | 0.7881363 | 0.006368761 | 0.7881181 | 0.007543049 |  |  | 244860 | 0.8659472 | 0.8678712 | 0.01009136 | 0.8617172 | 0.00847615 | 0.8617245 | 0.009769891 |  |  | 202660 | 0.7374959 | 0.7035679 | 0.009068404 | 0.7488048 | 0.009875557 | 0.7488103 | 0.007659067
|  |  | 4197 | 0.9807308 | 0.9932199 | 0.001084641 | 0.9824228 | 0.1270231 | 0.9825556 | 0.110313 |  |  | 4121 | 0.9447721 | 0.973735 | 0.003386464 | 0.9525477 | 0.004239667 | 0.9525822 | 0.004898436 |  |  | 4345 | 0.8794725 | 0.9648847 | 0.004334816 | 0.9032126 | 0.006348256 | 0.9032185 | 0.004650811 |  |  | 4345 | 0.7681932 | 0.9148989 | 0.007633433 | 0.7881452 | 0.006368845 | 0.788127 | 0.007543144 |  |  | 245160 | 0.8659472 | 0.8678712 | 0.01009136 | 0.8618621 | 0.008476725 | 0.8618694 | 0.009770923 |  |  | 202960 | 0.733145 | 0.7035679 | 0.009068404 | 0.7489594 | 0.009875701 | 0.7489649 | 0.007659114
|  |  | 4202 | 0.9807308 | 0.9932558 | 0.001080379 | 0.9824837 | 0.1270314 | 0.9826164 | 0.1103202 |  |  | 4126 | 0.9447721 | 0.9737995 | 0.003374676 | 0.9525965 | 0.004238409 | 0.952631 | 0.004890836 |  |  | 4350 | 0.8794725 | 0.9648992 | 0.004329811 | 0.9032182 | 0.006348249 | 0.9032241 | 0.00465067 |  |  | 4350 | 0.7715562 | 0.9149004 | 0.007633142 | 0.7881541 | 0.006368928 | 0.7881359 | 0.007543239 |  |  | 245460 | 0.8659472 | 0.8678712 | 0.01009136 | 0.8620069 | 0.00847729 | 0.8620142 | 0.009771945 |  |  | 203260 | 0.7396714 | 0.7035679 | 0.009068404 | 0.7491137 | 0.009875832 | 0.7491192 | 0.00765915
|  |  | 4207 | 0.9816268 | 0.9932915 | 0.001076139 | 0.9825443 | 0.1270397 | 0.9826769 | 0.1103273 |  |  | 4131 | 0.9438116 | 0.9738636 | 0.003362931 | 0.9526451 | 0.004237162 | 0.9526795 | 0.004883287 |  |  | 4355 | 0.8783935 | 0.9649135 | 0.004324855 | 0.9032238 | 0.006348243 | 0.9032297 | 0.004650532 |  |  | 4355 | 0.7698747 | 0.9149019 | 0.007632856 | 0.788163 | 0.006369012 | 0.7881448 | 0.007543334 |  |  | 245760 | 0.8659472 | 0.8678712 | 0.01009136 | 0.8621515 | 0.008477847 | 0.8621588 | 0.009772959 |  |  | 203560 | 0.7374959 | 0.7035679 | 0.009068404 | 0.7492678 | 0.00987595 | 0.7492733 | 0.007659176
|  |  | 4212 | 0.9807308 | 0.9933271 | 0.00107192 | 0.9826047 | 0.1270479 | 0.9827372 | 0.1103344 |  |  | 4136 | 0.9447721 | 0.9739274 | 0.00335123 | 0.9526935 | 0.004235925 | 0.9527278 | 0.004875788 |  |  | 4360 | 0.8794725 | 0.9649278 | 0.004319947 | 0.9032294 | 0.006348237 | 0.9032352 | 0.004650396 |  |  | 4360 | 0.7715562 | 0.9149033 | 0.007632575 | 0.7881719 | 0.006369095 | 0.7881537 | 0.007543429 |  |  | 246060 | 0.8637093 | 0.8678712 | 0.01009136 | 0.8622959 | 0.008478394 | 0.8623032 | 0.009773965 |  |  | 203860 | 0.7418468 | 0.7035679 | 0.009068404 | 0.7494216 | 0.009876054 | 0.7494271 | 0.007659192
|  |  | 4217 | 0.9807308 | 0.9933624 | 0.001067722 | 0.9826649 | 0.1270562 | 0.9827973 | 0.1103415 |  |  | 4141 | 0.9438116 | 0.9739909 | 0.003339572 | 0.9527415 | 0.004234699 | 0.9527758 | 0.00486834 |  |  | 4365 | 0.8794725 | 0.964942 | 0.004315089 | 0.9032349 | 0.006348232 | 0.9032407 | 0.004650262 |  |  | 4365 | 0.7698747 | 0.9149047 | 0.007632299 | 0.7881808 | 0.006369179 | 0.7881626 | 0.007543524 |  |  | 246360 | 0.8637093 | 0.8678712 | 0.01009136 | 0.8624402 | 0.008478932 | 0.8624475 | 0.009774961 |  |  | 204160 | 0.7353205 | 0.7035679 | 0.009068404 | 0.7495752 | 0.009876145 | 0.7495806 | 0.007659198
|  |  | 4222 | 0.9807308 | 0.9933975 | 0.001063545 | 0.9827249 | 0.1270643 | 0.9828572 | 0.1103485 |  |  | 4146 | 0.9447721 | 0.9740541 | 0.003327958 | 0.9527894 | 0.004233484 | 0.9528236 | 0.004860941 |  |  | 4370 | 0.8794725 | 0.9649561 | 0.004310279 | 0.9032405 | 0.006348227 | 0.9032462 | 0.00465013 |  |  | 4370 | 0.7715562 | 0.9149061 | 0.007632027 | 0.7881897 | 0.006369263 | 0.7881715 | 0.007543619 |  |  | 246660 | 0.8726611 | 0.8678712 | 0.01009136 | 0.8625843 | 0.008479461 | 0.8625916 | 0.009775949 |  |  | 204460 | 0.7396714 | 0.7035679 | 0.009068404 | 0.7497285 | 0.009876223 | 0.7497339 | 0.007659193
|  |  | 4227 | 0.9807308 | 0.9934324 | 0.001059389 | 0.9827847 | 0.1270725 | 0.9829168 | 0.1103556 |  |  | 4151 | 0.9428511 | 0.9741169 | 0.003316387 | 0.9528369 | 0.004232279 | 0.9528711 | 0.004853592 |  |  | 4375 | 0.8783935 | 0.9649701 | 0.004305517 | 0.9032459 | 0.006348222 | 0.9032517 | 0.004650001 |  |  | 4375 | 0.7715562 | 0.9149075 | 0.00763176 | 0.7881986 | 0.006369346 | 0.7881804 | 0.007543714 |  |  | 246960 | 0.8569955 | 0.8678712 | 0.01009136 | 0.8627282 | 0.008479981 | 0.8627356 | 0.009776928 |  |  | 204760 | 0.7396714 | 0.7035679 | 0.009068404 | 0.7498815 | 0.009876287 | 0.749887 | 0.007659178
|  |  | 4232 | 0.9807308 | 0.9934671 | 0.001055253 | 0.9828443 | 0.1270806 | 0.9829763 | 0.1103626 |  |  | 4156 | 0.9418907 | 0.9741795 | 0.00330486 | 0.9528843 | 0.004231084 | 0.9529184 | 0.004846293 |  |  | 4380 | 0.8783935 | 0.9649839 | 0.004300802 | 0.9032514 | 0.006348219 | 0.9032571 | 0.004649874 |  |  | 4380 | 0.7732377 | 0.9149089 | 0.007631498 | 0.7882075 | 0.00636943 | 0.7881894 | 0.00754381 |  |  | 247260 | 0.8614713 | 0.8678712 | 0.01009136 | 0.862872 | 0.008480491 | 0.8628794 | 0.009777899 |  |  | 205060 | 0.7440223 | 0.7035679 | 0.009068404 | 0.7500343 | 0.009876338 | 0.7500398 | 0.007659152
|  |  | 4237 | 0.9807308 | 0.9935016 | 0.001051139 | 0.9829036 | 0.1270888 | 0.9830355 | 0.1103696 |  |  | 4161 | 0.9428511 | 0.9742417 | 0.003293376 | 0.9529313 | 0.0042299 | 0.9529654 | 0.004839042 |  |  | 4385 | 0.8805515 | 0.9649977 | 0.004296135 | 0.9032568 | 0.006348215 | 0.9032626 | 0.004649749 |  |  | 4385 | 0.7698747 | 0.9149102 | 0.00763124 | 0.7882164 | 0.006369514 | 0.7881983 | 0.007543905 |  |  | 247560 | 0.8659472 | 0.8678712 | 0.01009136 | 0.8630156 | 0.008480993 | 0.863023 | 0.009778861 |  |  | 205360 | 0.7418468 | 0.7035679 | 0.009068404 | 0.7501868 | 0.009876377 | 0.7501923 | 0.007659117
|  |  | 4242 | 0.9807308 | 0.9935359 | 0.001047045 | 0.9829628 | 0.1270968 | 0.9830945 | 0.1103765 |  |  | 4166 | 0.9447721 | 0.9743036 | 0.003281934 | 0.9529782 | 0.004228726 | 0.9530122 | 0.004831841 |  |  | 4390 | 0.8805515 | 0.9650114 | 0.004291514 | 0.9032622 | 0.006348213 | 0.903268 | 0.004649627 |  |  | 4390 | 0.7732377 | 0.9149116 | 0.007630987 | 0.7882253 | 0.006369598 | 0.7882072 | 0.007544001 |  |  | 247860 | 0.8592334 | 0.8678712 | 0.01009136 | 0.863159 | 0.008481486 | 0.8631664 | 0.009779814 |  |  | 205660 | 0.7483732 | 0.7035679 | 0.009068404 | 0.7503391 | 0.009876402 | 0.7503446 | 0.007659071
|  |  | 4247 | 0.9807308 | 0.99357 | 0.001042972 | 0.9830217 | 0.1271049 | 0.9831534 | 0.1103835 |  |  | 4171 | 0.9447721 | 0.9743652 | 0.003270536 | 0.9530248 | 0.004227562 | 0.9530587 | 0.004824688 |  |  | 4395 | 0.8783935 | 0.9650251 | 0.004286939 | 0.9032676 | 0.00634821 | 0.9032733 | 0.004649506 |  |  | 4395 | 0.7715562 | 0.9149129 | 0.007630738 | 0.7882342 | 0.006369683 | 0.7882161 | 0.007544097 |  |  | 248160 | 0.8659472 | 0.8678712 | 0.01009136 | 0.8633023 | 0.00848197 | 0.8633097 | 0.009780758 |  |  | 205960 | 0.7461977 | 0.7035679 | 0.009068404 | 0.7504911 | 0.009876413 | 0.7504966 | 0.007659015
|  |  | 4252 | 0.9807308 | 0.9936039 | 0.001038919 | 0.9830804 | 0.1271129 | 0.983212 | 0.1103904 |  |  | 4176 | 0.9428511 | 0.9744265 | 0.00325918 | 0.9530711 | 0.004226408 | 0.953105 | 0.004817584 |  |  | 4400 | 0.8794725 | 0.9650386 | 0.00428241 | 0.903273 | 0.006348209 | 0.9032787 | 0.004649388 |  |  | 4400 | 0.7698747 | 0.9149142 | 0.007630494 | 0.7882431 | 0.006369767 | 0.788225 | 0.007544192 |  |  | 248460 | 0.8637093 | 0.8678712 | 0.01009136 | 0.8634454 | 0.008482444 | 0.8634528 | 0.009781695 |  |  | 206260 | 0.7418468 | 0.7035679 | 0.009068404 | 0.7506429 | 0.009876412 | 0.7506483 | 0.00765895
|  |  | 4257 | 0.9816268 | 0.9936376 | 0.001034887 | 0.9831389 | 0.1271209 | 0.9832704 | 0.1103973 |  |  | 4181 | 0.9438116 | 0.9744875 | 0.003247867 | 0.9531172 | 0.004225263 | 0.953151 | 0.004810528 |  |  | 4405 | 0.8783935 | 0.965052 | 0.004277927 | 0.9032783 | 0.006348207 | 0.903284 | 0.004649272 |  |  | 4405 | 0.7715562 | 0.9149156 | 0.007630254 | 0.788252 | 0.006369851 | 0.7882339 | 0.007544288 |  |  | 248760 | 0.8637093 | 0.8678712 | 0.01009136 | 0.8635884 | 0.00848291 | 0.8635958 | 0.009782622 |  |  | 206560 | 0.7396714 | 0.7035679 | 0.009068404 | 0.7507944 | 0.009876398 | 0.7507999 | 0.007658874
|  |  | 4262 | 0.9816268 | 0.9936712 | 0.001030875 | 0.9831972 | 0.1271289 | 0.9833285 | 0.1104041 |  |  | 4186 | 0.9428511 | 0.9745482 | 0.003236597 | 0.953163 | 0.004224129 | 0.9531968 | 0.00480352 |  |  | 4410 | 0.8794725 | 0.9650653 | 0.004273489 | 0.9032836 | 0.006348206 | 0.9032893 | 0.004649158 |  |  | 4410 | 0.7715562 | 0.9149169 | 0.007630017 | 0.7882609 | 0.006369935 | 0.7882428 | 0.007544384 |  |  | 249060 | 0.8592334 | 0.8678712 | 0.01009136 | 0.8637312 | 0.008483367 | 0.8637386 | 0.009783541 |  |  | 206860 | 0.7440223 | 0.7035679 | 0.009068404 | 0.7509457 | 0.009876372 | 0.7509511 | 0.007658788
|  |  | 4267 | 0.9807308 | 0.9937045 | 0.001026884 | 0.9832554 | 0.1271368 | 0.9833865 | 0.110411 |  |  | 4191 | 0.9438116 | 0.9746086 | 0.003225369 | 0.9532087 | 0.004223005 | 0.9532423 | 0.00479656 |  |  | 4415 | 0.8805515 | 0.9650786 | 0.004269095 | 0.9032889 | 0.006348206 | 0.9032946 | 0.004649046 |  |  | 4415 | 0.7715562 | 0.9149181 | 0.007629785 | 0.7882698 | 0.00637002 | 0.7882517 | 0.00754448 |  |  | 249360 | 0.8659472 | 0.8678712 | 0.01009136 | 0.8638738 | 0.008483815 | 0.8638812 | 0.009784451 |  |  | 207160 | 0.733145 | 0.7035679 | 0.009068404 | 0.7510967 | 0.009876332 | 0.7511021 | 0.007658692
|  |  | 4272 | 0.9807308 | 0.9937376 | 0.001022913 | 0.9833133 | 0.1271448 | 0.9834443 | 0.1104178 |  |  | 4196 | 0.9438116 | 0.9746687 | 0.003214184 | 0.953254 | 0.00422189 | 0.9532877 | 0.004789647 |  |  | 4420 | 0.8794725 | 0.9650917 | 0.004264745 | 0.9032942 | 0.006348206 | 0.9032998 | 0.004648936 |  |  | 4420 | 0.7698747 | 0.9149194 | 0.007629557 | 0.7882787 | 0.006370105 | 0.7882606 | 0.007544577 |  |  | 249660 | 0.8637093 | 0.8678712 | 0.01009136 | 0.8640162 | 0.008484254 | 0.8640237 | 0.009785353 |  |  | 207460 | 0.7353205 | 0.7035679 | 0.009068404 | 0.7512474 | 0.009876279 | 0.7512529 | 0.007658587
|  |  | 4277 | 0.9807308 | 0.9937706 | 0.001018962 | 0.9833709 | 0.1271527 | 0.9835019 | 0.1104246 |  |  | 4201 | 0.9447721 | 0.9747284 | 0.003203041 | 0.9532992 | 0.004220785 | 0.9533327 | 0.004782781 |  |  | 4425 | 0.8794725 | 0.9651048 | 0.00426044 | 0.9032994 | 0.006348207 | 0.903305 | 0.004648827 |  |  | 4425 | 0.7715562 | 0.9149207 | 0.007629333 | 0.7882876 | 0.006370189 | 0.7882695 | 0.007544673 |  |  | 249960 | 0.8614713 | 0.8678712 | 0.01009136 | 0.8641585 | 0.008484685 | 0.864166 | 0.009786247 |  |  | 207760 | 0.7418468 | 0.7035679 | 0.009068404 | 0.7513979 | 0.009876214 | 0.7514034 | 0.007658471
|  |  | 4282 | 0.9807308 | 0.9938033 | 0.001015031 | 0.9834284 | 0.1271605 | 0.9835593 | 0.1104314 |  |  | 4206 | 0.9418907 | 0.9747879 | 0.00319194 | 0.9533441 | 0.00421969 | 0.9533776 | 0.004775963 |  |  | 4430 | 0.8794725 | 0.9651178 | 0.004256177 | 0.9033046 | 0.006348208 | 0.9033102 | 0.004648721 |  |  | 4430 | 0.7698747 | 0.9149219 | 0.007629113 | 0.7882965 | 0.006370274 | 0.7882784 | 0.007544769 |  |  | 250260 | 0.8637093 | 0.8678712 | 0.01009136 | 0.8643007 | 0.008485106 | 0.8643081 | 0.009787132 |  |  | 208060 | 0.7396714 | 0.7035679 | 0.009068404 | 0.7515482 | 0.009876136 | 0.7515536 | 0.007658346
|  |  | 4287 | 0.9807308 | 0.9938359 | 0.001011121 | 0.9834857 | 0.1271684 | 0.9836164 | 0.1104381 |  |  | 4211 | 0.9438116 | 0.9748471 | 0.003180881 | 0.9533887 | 0.004218604 | 0.9534222 | 0.004769191 |  |  | 4435 | 0.8805515 | 0.9651307 | 0.004251958 | 0.9033098 | 0.006348209 | 0.9033154 | 0.004648617 |  |  | 4435 | 0.7732377 | 0.9149232 | 0.007628897 | 0.7883054 | 0.006370359 | 0.7882873 | 0.007544866 |  |  | 250560 | 0.8614713 | 0.8678712 | 0.01009136 | 0.8644427 | 0.008485518 | 0.8644501 | 0.009788008 |  |  | 208360 | 0.7461977 | 0.7035679 | 0.009068404 | 0.7516982 | 0.009876046 | 0.7517036 | 0.007658211
|  |  | 4292 | 0.9816268 | 0.9938682 | 0.00100723 | 0.9835428 | 0.1271762 | 0.9836734 | 0.1104448 |  |  | 4216 | 0.9447721 | 0.974906 | 0.003169865 | 0.9534332 | 0.004217528 | 0.9534665 | 0.004762466 |  |  | 4440 | 0.8805515 | 0.9651435 | 0.004247782 | 0.903315 | 0.006348211 | 0.9033206 | 0.004648515 |  |  | 4440 | 0.7715562 | 0.9149244 | 0.007628684 | 0.7883143 | 0.006370444 | 0.7882962 | 0.007544962 |  |  | 250860 | 0.8704231 | 0.8678712 | 0.01009136 | 0.8645845 | 0.008485922 | 0.8645919 | 0.009788876 |  |  | 208660 | 0.733145 | 0.7035679 | 0.009068404 | 0.7518479 | 0.009875942 | 0.7518533 | 0.007658066
|  |  | 4297 | 0.9816268 | 0.9939004 | 0.001003359 | 0.9835997 | 0.127184 | 0.9837301 | 0.1104516 |  |  | 4221 | 0.9438116 | 0.9749646 | 0.00315889 | 0.9534774 | 0.004216461 | 0.9535107 | 0.004755787 |  |  | 4445 | 0.8816305 | 0.9651562 | 0.004243648 | 0.9033201 | 0.006348213 | 0.9033257 | 0.004648414 |  |  | 4445 | 0.7715562 | 0.9149256 | 0.007628475 | 0.7883232 | 0.006370529 | 0.7883051 | 0.007545059 |  |  | 251160 | 0.8637093 | 0.8678712 | 0.01009136 | 0.8647261 | 0.008486317 | 0.8647336 | 0.009789736 |  |  | 208960 | 0.7418468 | 0.7035679 | 0.009068404 | 0.7519974 | 0.009875827 | 0.7520028 | 0.007657912
|  |  | 4302 | 0.9807308 | 0.9939324 | 0.0009995085 | 0.9836564 | 0.1271918 | 0.9837867 | 0.1104582 |  |  | 4226 | 0.9428511 | 0.9750229 | 0.003147957 | 0.9535213 | 0.004215404 | 0.9535546 | 0.004749154 |  |  | 4450 | 0.8805515 | 0.9651688 | 0.004239556 | 0.9033252 | 0.006348216 | 0.9033308 | 0.004648315 |  |  | 4450 | 0.7698747 | 0.9149268 | 0.00762827 | 0.7883321 | 0.006370614 | 0.788314 | 0.007545156 |  |  | 251460 | 0.8704231 | 0.8678712 | 0.01009136 | 0.8648676 | 0.008486703 | 0.8648751 | 0.009790587 |  |  | 209260 | 0.7440223 | 0.7035679 | 0.009068404 | 0.7521467 | 0.009875699 | 0.7521521 | 0.007657747
|  |  | 4307 | 0.9816268 | 0.9939642 | 0.0009956774 | 0.9837129 | 0.1271995 | 0.9838431 | 0.1104649 |  |  | 4231 | 0.9428511 | 0.9750809 | 0.003137065 | 0.953565 | 0.004214355 | 0.9535983 | 0.004742567 |  |  | 4455 | 0.8805515 | 0.9651814 | 0.004235505 | 0.9033303 | 0.006348219 | 0.9033359 | 0.004648218 |  |  | 4455 | 0.7715562 | 0.914928 | 0.007628068 | 0.788341 | 0.006370699 | 0.7883229 | 0.007545252 |  |  | 251760 | 0.8659472 | 0.8678712 | 0.01009136 | 0.8650089 | 0.008487081 | 0.8650164 | 0.00979143 |  |  | 209560 | 0.7461977 | 0.7035679 | 0.009068404 | 0.7522956 | 0.009875558 | 0.7523011 | 0.007657574
|  |  | 4312 | 0.9816268 | 0.9939959 | 0.000991866 | 0.9837692 | 0.1272072 | 0.9838992 | 0.1104715 |  |  | 4236 | 0.9447721 | 0.9751387 | 0.003126215 | 0.9536085 | 0.004213316 | 0.9536417 | 0.004736025 |  |  | 4460 | 0.8805515 | 0.9651938 | 0.004231496 | 0.9033354 | 0.006348222 | 0.9033409 | 0.004648123 |  |  | 4460 | 0.7715562 | 0.9149292 | 0.00762787 | 0.7883499 | 0.006370784 | 0.7883318 | 0.007545349 |  |  | 252060 | 0.8681852 | 0.8678712 | 0.01009136 | 0.8651501 | 0.008487449 | 0.8651576 | 0.009792264 |  |  | 209860 | 0.7374959 | 0.7035679 | 0.009068404 | 0.7524444 | 0.009875405 | 0.7524498 | 0.00765739
|  |  | 4317 | 0.9825227 | 0.9940273 | 0.0009880743 | 0.9838252 | 0.1272149 | 0.9839552 | 0.1104782 |  |  | 4241 | 0.9457325 | 0.9751961 | 0.003115407 | 0.9536518 | 0.004212286 | 0.9536849 | 0.004729529 |  |  | 4465 | 0.8794725 | 0.9652062 | 0.004227527 | 0.9033405 | 0.006348226 | 0.903346 | 0.00464803 |  |  | 4465 | 0.7732377 | 0.9149303 | 0.007627675 | 0.7883588 | 0.00637087 | 0.7883407 | 0.007545446 |  |  | 252360 | 0.8681852 | 0.8678712 | 0.01009136 | 0.8652911 | 0.008487809 | 0.8652986 | 0.00979309 |  |  | 210160 | 0.7309696 | 0.7035679 | 0.009068404 | 0.7525929 | 0.00987524 | 0.7525983 | 0.007657197
|  |  | 4322 | 0.9816268 | 0.9940586 | 0.0009843021 | 0.9838811 | 0.1272226 | 0.9840109 | 0.1104848 |  |  | 4246 | 0.9447721 | 0.9752532 | 0.00310464 | 0.9536949 | 0.004211265 | 0.9537279 | 0.004723078 |  |  | 4470 | 0.8805515 | 0.9652185 | 0.004223599 | 0.9033455 | 0.006348231 | 0.903351 | 0.004647938 |  |  | 4470 | 0.7732377 | 0.9149315 | 0.007627484 | 0.7883677 | 0.006370955 | 0.7883496 | 0.007545544 |  |  | 252660 | 0.8659472 | 0.8678712 | 0.01009136 | 0.8654319 | 0.00848816 | 0.8654395 | 0.009793908 |  |  | 210460 | 0.7440223 | 0.7035679 | 0.009068404 | 0.7527411 | 0.009875062 | 0.7527465 | 0.007656995
|  |  | 4327 | 0.9816268 | 0.9940896 | 0.0009805495 | 0.9839368 | 0.1272302 | 0.9840665 | 0.1104913 |  |  | 4251 | 0.9438116 | 0.9753101 | 0.003093914 | 0.9537377 | 0.004210253 | 0.9537707 | 0.004716672 |  |  | 4475 | 0.8805515 | 0.9652307 | 0.004219711 | 0.9033505 | 0.006348235 | 0.903356 | 0.004647848 |  |  | 4475 | 0.7715562 | 0.9149326 | 0.007627296 | 0.7883766 | 0.00637104 | 0.7883585 | 0.007545641 |  |  | 252960 | 0.8726611 | 0.8678712 | 0.01009136 | 0.8655726 | 0.008488503 | 0.8655801 | 0.009794718 |  |  | 210760 | 0.7440223 | 0.7035679 | 0.009068404 | 0.7528891 | 0.009874872 | 0.7528945 | 0.007656783
|  |  | 4332 | 0.9816268 | 0.9941205 | 0.0009768163 | 0.9839923 | 0.1272378 | 0.9841219 | 0.1104979 |  |  | 4256 | 0.9447721 | 0.9753667 | 0.003083229 | 0.9537803 | 0.00420925 | 0.9538132 | 0.004710311 |  |  | 4480 | 0.8773145 | 0.9652428 | 0.004215863 | 0.9033555 | 0.00634824 | 0.903361 | 0.00464776 |  |  | 4480 | 0.7749191 | 0.9149338 | 0.007627111 | 0.7883855 | 0.006371126 | 0.7883674 | 0.007545738 |  |  | 253260 | 0.8681852 | 0.8678712 | 0.01009136 | 0.8657131 | 0.008488837 | 0.8657207 | 0.009795519 |  |  | 211060 | 0.7505486 | 0.7035679 | 0.009068404 | 0.7530369 | 0.00987467 | 0.7530423 | 0.007656562
|  |  | 4337 | 0.9816268 | 0.9941513 | 0.0009731025 | 0.9840476 | 0.1272454 | 0.984177 | 0.1105044 |  |  | 4261 | 0.9447721 | 0.975423 | 0.003072586 | 0.9538227 | 0.004208256 | 0.9538555 | 0.004703993 |  |  | 4485 | 0.8794725 | 0.9652549 | 0.004212054 | 0.9033605 | 0.006348246 | 0.9033659 | 0.004647673 |  |  | 4485 | 0.7715562 | 0.9149349 | 0.007626929 | 0.7883944 | 0.006371212 | 0.7883763 | 0.007545835 |  |  | 253560 | 0.8659472 | 0.8678712 | 0.01009136 | 0.8658535 | 0.008489162 | 0.865861 | 0.009796312 |  |  | 211360 | 0.7418468 | 0.7035679 | 0.009068404 | 0.7531844 | 0.009874456 | 0.7531898 | 0.007656331
|  |  | 4342 | 0.9825227 | 0.9941818 | 0.0009694079 | 0.9841027 | 0.127253 | 0.984232 | 0.1105109 |  |  | 4266 | 0.9438116 | 0.975479 | 0.003061983 | 0.9538648 | 0.00420727 | 0.9538976 | 0.00469772 |  |  | 4490 | 0.8794725 | 0.9652668 | 0.004208284 | 0.9033654 | 0.006348251 | 0.9033708 | 0.004647588 |  |  | 4490 | 0.7715562 | 0.914936 | 0.007626751 | 0.7884033 | 0.006371297 | 0.7883852 | 0.007545933 |  |  | 253860 | 0.8659472 | 0.8678712 | 0.01009136 | 0.8659937 | 0.008489478 | 0.8660012 | 0.009797096 |  |  | 211660 | 0.7374959 | 0.7035679 | 0.009068404 | 0.7533316 | 0.00987423 | 0.753337 | 0.007656091
|  |  | 4347 | 0.9825227 | 0.9942122 | 0.0009657327 | 0.9841576 | 0.1272605 | 0.9842868 | 0.1105174 |  |  | 4271 | 0.9447721 | 0.9755347 | 0.003051421 | 0.9539068 | 0.004206294 | 0.9539395 | 0.004691491 |  |  | 4495 | 0.8783935 | 0.9652787 | 0.004204553 | 0.9033703 | 0.006348257 | 0.9033758 | 0.004647505 |  |  | 4495 | 0.7749191 | 0.9149371 | 0.007626575 | 0.7884122 | 0.006371383 | 0.7883941 | 0.007546031 |  |  | 254160 | 0.8659472 | 0.8678712 | 0.01009136 | 0.8661337 | 0.008489786 | 0.8661413 | 0.009797873 |  |  | 211960 | 0.7440223 | 0.7035679 | 0.009068404 | 0.7534787 | 0.009873991 | 0.753484 | 0.007655841
|  |  | 4352 | 0.9807308 | 0.9942424 | 0.0009620766 | 0.9842123 | 0.1272681 | 0.9843414 | 0.1105239 |  |  | 4276 | 0.9438116 | 0.9755902 | 0.0030409 | 0.9539485 | 0.004205326 | 0.9539811 | 0.004685306 |  |  | 4500 | 0.8794725 | 0.9652905 | 0.00420086 | 0.9033752 | 0.006348264 | 0.9033806 | 0.004647423 |  |  | 4500 | 0.7715562 | 0.9149382 | 0.007626403 | 0.7884211 | 0.006371469 | 0.788403 | 0.007546128 |  |  | 254460 | 0.8681852 | 0.8678712 | 0.01009136 | 0.8662736 | 0.008490086 | 0.8662812 | 0.009798641 |  |  | 212260 | 0.7353205 | 0.7035679 | 0.009068404 | 0.7536254 | 0.009873741 | 0.7536308 | 0.007655583
|  |  | 4357 | 0.9816268 | 0.9942724 | 0.0009584396 | 0.9842669 | 0.1272755 | 0.9843958 | 0.1105303 |  |  | 4281 | 0.9438116 | 0.9756454 | 0.00303042 | 0.95399 | 0.004204366 | 0.9540226 | 0.004679164 |  |  | 4505 | 0.8805515 | 0.9653022 | 0.004197205 | 0.9033801 | 0.006348271 | 0.9033855 | 0.004647343 |  |  | 4505 | 0.7715562 | 0.9149393 | 0.007626234 | 0.78843 | 0.006371555 | 0.7884119 | 0.007546226 |  |  | 254760 | 0.8637093 | 0.8678712 | 0.01009136 | 0.8664133 | 0.008490377 | 0.8664209 | 0.009799401 |  |  | 212560 | 0.7418468 | 0.7035679 | 0.009068404 | 0.7537719 | 0.009873479 | 0.7537773 | 0.007655315
|  |  | 4362 | 0.9816268 | 0.9943022 | 0.0009548216 | 0.9843212 | 0.127283 | 0.98445 | 0.1105368 |  |  | 4286 | 0.9457325 | 0.9757003 | 0.00301998 | 0.9540312 | 0.004203415 | 0.9540638 | 0.004673066 |  |  | 4510 | 0.8805515 | 0.9653139 | 0.004193587 | 0.903385 | 0.006348278 | 0.9033904 | 0.004647264 |  |  | 4510 | 0.7715562 | 0.9149403 | 0.007626068 | 0.7884389 | 0.006371641 | 0.7884208 | 0.007546324 |  |  | 255060 | 0.8637093 | 0.8678712 | 0.01009136 | 0.8665529 | 0.008490659 | 0.8665605 | 0.009800153 |  |  | 212860 | 0.7440223 | 0.7035679 | 0.009068404 | 0.7539182 | 0.009873205 | 0.7539236 | 0.007655038
|  |  | 4367 | 0.9825227 | 0.9943319 | 0.0009512226 | 0.9843753 | 0.1272905 | 0.984504 | 0.1105432 |  |  | 4291 | 0.9438116 | 0.9757549 | 0.003009581 | 0.9540723 | 0.004202473 | 0.9541048 | 0.00466701 |  |  | 4515 | 0.8805515 | 0.9653254 | 0.004190007 | 0.9033898 | 0.006348285 | 0.9033952 | 0.004647187 |  |  | 4515 | 0.7715562 | 0.9149414 | 0.007625904 | 0.7884478 | 0.006371727 | 0.7884297 | 0.007546422 |  |  | 255360 | 0.8659472 | 0.8678712 | 0.01009136 | 0.8666922 | 0.008490933 | 0.8666999 | 0.009800897 |  |  | 213160 | 0.733145 | 0.7035679 | 0.009068404 | 0.7540642 | 0.009872919 | 0.7540696 | 0.007654751
|  |  | 4372 | 0.9825227 | 0.9943614 | 0.0009476425 | 0.9844293 | 0.1272979 | 0.9845578 | 0.1105496 |  |  | 4296 | 0.9447721 | 0.9758093 | 0.002999222 | 0.9541131 | 0.004201539 | 0.9541456 | 0.004660997 |  |  | 4520 | 0.8816305 | 0.9653369 | 0.004186464 | 0.9033946 | 0.006348293 | 0.9034 | 0.004647111 |  |  | 4520 | 0.7749191 | 0.9149424 | 0.007625744 | 0.7884567 | 0.006371814 | 0.7884386 | 0.00754652 |  |  | 255660 | 0.8659472 | 0.8678712 | 0.01009136 | 0.8668315 | 0.008491198 | 0.8668391 | 0.009801632 |  |  | 213460 | 0.7440223 | 0.7035679 | 0.009068404 | 0.75421 | 0.009872621 | 0.7542154 | 0.007654456
|  |  | 4377 | 0.9816268 | 0.9943907 | 0.0009440813 | 0.9844831 | 0.1273053 | 0.9846114 | 0.1105559 |  |  | 4301 | 0.9447721 | 0.9758634 | 0.002988903 | 0.9541538 | 0.004200613 | 0.9541862 | 0.004655027 |  |  | 4525 | 0.8805515 | 0.9653483 | 0.004182957 | 0.9033994 | 0.006348301 | 0.9034048 | 0.004647036 |  |  | 4525 | 0.7715562 | 0.9149435 | 0.007625586 | 0.7884655 | 0.0063719 | 0.7884474 | 0.007546618 |  |  | 255960 | 0.8704231 | 0.8678712 | 0.01009136 | 0.8669706 | 0.008491455 | 0.8669782 | 0.00980236 |  |  | 213760 | 0.7505486 | 0.7035679 | 0.009068404 | 0.7543556 | 0.009872311 | 0.7543609 | 0.007654151
|  |  | 4382 | 0.9816268 | 0.9944199 | 0.0009405388 | 0.9845366 | 0.1273126 | 0.9846648 | 0.1105623 |  |  | 4306 | 0.9438116 | 0.9759172 | 0.002978624 | 0.9541942 | 0.004199696 | 0.9542265 | 0.004649099 |  |  | 4530 | 0.8805515 | 0.9653597 | 0.004179487 | 0.9034042 | 0.00634831 | 0.9034095 | 0.004646964 |  |  | 4530 | 0.7732377 | 0.9149445 | 0.007625431 | 0.7884744 | 0.006371986 | 0.7884563 | 0.007546716 |  |  | 256260 | 0.8704231 | 0.8678712 | 0.01009136 | 0.8671095 | 0.008491703 | 0.8671171 | 0.009803079 |  |  | 214060 | 0.7396714 | 0.7035679 | 0.009068404 | 0.7545009 | 0.00987199 | 0.7545062 | 0.007653838
|  |  | 4387 | 0.9816268 | 0.9944489 | 0.000937015 | 0.98459 | 0.12732 | 0.9847181 | 0.1105686 |  |  | 4311 | 0.9447721 | 0.9759707 | 0.002968385 | 0.9542344 | 0.004198786 | 0.9542667 | 0.004643213 |  |  | 4535 | 0.8794725 | 0.9653709 | 0.004176052 | 0.903409 | 0.006348318 | 0.9034143 | 0.004646892 |  |  | 4535 | 0.7715562 | 0.9149455 | 0.007625279 | 0.7884833 | 0.006372073 | 0.7884652 | 0.007546815 |  |  | 256560 | 0.8659472 | 0.8678712 | 0.01009136 | 0.8672482 | 0.008491943 | 0.8672559 | 0.00980379 |  |  | 214360 | 0.7483732 | 0.7035679 | 0.009068404 | 0.7546459 | 0.009871657 | 0.7546513 | 0.007653515
|  |  | 4392 | 0.9834187 | 0.9944777 | 0.0009335098 | 0.9846432 | 0.1273273 | 0.9847712 | 0.1105749 |  |  | 4316 | 0.9447721 | 0.976024 | 0.002958186 | 0.9542744 | 0.004197885 | 0.9543066 | 0.004637369 |  |  | 4540 | 0.8805515 | 0.9653821 | 0.004172653 | 0.9034137 | 0.006348327 | 0.903419 | 0.004646822 |  |  | 4540 | 0.7732377 | 0.9149465 | 0.007625129 | 0.7884922 | 0.006372159 | 0.7884741 | 0.007546913 |  |  | 256860 | 0.8681852 | 0.8678712 | 0.01009136 | 0.8673868 | 0.008492174 | 0.8673945 | 0.009804493 |  |  | 214660 | 0.7418468 | 0.7035679 | 0.009068404 | 0.7547907 | 0.009871313 | 0.7547961 | 0.007653183
|  |  | 4397 | 0.9825227 | 0.9945064 | 0.0009300233 | 0.9846962 | 0.1273346 | 0.984824 | 0.1105811 |  |  | 4321 | 0.9447721 | 0.976077 | 0.002948027 | 0.9543142 | 0.004196992 | 0.9543464 | 0.004631566 |  |  | 4545 | 0.8805515 | 0.9653932 | 0.004169289 | 0.9034184 | 0.006348337 | 0.9034237 | 0.004646753 |  |  | 4545 | 0.7732377 | 0.9149475 | 0.007624982 | 0.7885011 | 0.006372246 | 0.788483 | 0.007547012 |  |  | 257160 | 0.8681852 | 0.8678712 | 0.01009136 | 0.8675253 | 0.008492397 | 0.8675329 | 0.009805188 |  |  | 214960 | 0.7440223 | 0.7035679 | 0.009068404 | 0.7549353 | 0.009870956 | 0.7549406 | 0.007652843
|  |  | 4402 | 0.9825227 | 0.9945349 | 0.0009265552 | 0.984749 | 0.1273419 | 0.9848767 | 0.1105874 |  |  | 4326 | 0.9447721 | 0.9761298 | 0.002937908 | 0.9543538 | 0.004196107 | 0.9543859 | 0.004625805 |  |  | 4550 | 0.8805515 | 0.9654042 | 0.00416596 | 0.9034231 | 0.006348346 | 0.9034284 | 0.004646686 |  |  | 4550 | 0.7715562 | 0.9149485 | 0.007624838 | 0.78851 | 0.006372333 | 0.7884919 | 0.00754711 |  |  | 257460 | 0.8681852 | 0.8678712 | 0.01009136 | 0.8676636 | 0.008492612 | 0.8676712 | 0.009805875 |  |  | 215260 | 0.7505486 | 0.7035679 | 0.009068404 | 0.7550796 | 0.009870589 | 0.755085 | 0.007652493
|  |  | 4407 | 0.9816268 | 0.9945632 | 0.0009231055 | 0.9848017 | 0.1273491 | 0.9849292 | 0.1105936 |  |  | 4331 | 0.9447721 | 0.9761822 | 0.002927828 | 0.9543931 | 0.00419523 | 0.9544252 | 0.004620085 |  |  | 4555 | 0.8794725 | 0.9654152 | 0.004162666 | 0.9034278 | 0.006348356 | 0.9034331 | 0.00464662 |  |  | 4555 | 0.7715562 | 0.9149495 | 0.007624696 | 0.7885189 | 0.00637242 | 0.7885008 | 0.007547209 |  |  | 257760 | 0.8681852 | 0.8678712 | 0.01009136 | 0.8678017 | 0.008492818 | 0.8678094 | 0.009806554 |  |  | 215560 | 0.7440223 | 0.7035679 | 0.009068404 | 0.7552237 | 0.00987021 | 0.755229 | 0.007652135
|  |  | 4412 | 0.9816268 | 0.9945914 | 0.0009196742 | 0.9848541 | 0.1273563 | 0.9849815 | 0.1105999 |  |  | 4336 | 0.9438116 | 0.9762345 | 0.002917788 | 0.9544323 | 0.004194361 | 0.9544643 | 0.004614406 |  |  | 4560 | 0.8816305 | 0.9654261 | 0.004159406 | 0.9034325 | 0.006348367 | 0.9034377 | 0.004646555 |  |  | 4560 | 0.7698747 | 0.9149505 | 0.007624556 | 0.7885278 | 0.006372507 | 0.7885097 | 0.007547308 |  |  | 258060 | 0.8681852 | 0.8678712 | 0.01009136 | 0.8679397 | 0.008493016 | 0.8679473 | 0.009807225 |  |  | 215860 | 0.7461977 | 0.7035679 | 0.009068404 | 0.7553675 | 0.009869819 | 0.7553729 | 0.007651768
|  |  | 4417 | 0.9825227 | 0.9946194 | 0.0009162612 | 0.9849064 | 0.1273636 | 0.9850336 | 0.1106061 |  |  | 4341 | 0.946693 | 0.9762864 | 0.002907787 | 0.9544713 | 0.0041935 | 0.9545032 | 0.004608768 |  |  | 4565 | 0.8827095 | 0.9654369 | 0.00415618 | 0.9034371 | 0.006348377 | 0.9034424 | 0.004646491 |  |  | 4565 | 0.7715562 | 0.9149514 | 0.007624419 | 0.7885367 | 0.006372594 | 0.7885186 | 0.007547407 |  |  | 258360 | 0.8704231 | 0.8678712 | 0.01009136 | 0.8680775 | 0.008493206 | 0.8680852 | 0.009807889 |  |  | 216160 | 0.7483732 | 0.7035679 | 0.009068404 | 0.7555111 | 0.009869417 | 0.7555165 | 0.007651392
|  |  | 4422 | 0.9825227 | 0.9946472 | 0.0009128665 | 0.9849585 | 0.1273707 | 0.9850856 | 0.1106122 |  |  | 4346 | 0.9457325 | 0.9763381 | 0.002897826 | 0.95451 | 0.004192646 | 0.9545419 | 0.00460317 |  |  | 4570 | 0.8805515 | 0.9654476 | 0.004152987 | 0.9034417 | 0.006348388 | 0.903447 | 0.004646429 |  |  | 4570 | 0.7749191 | 0.9149524 | 0.007624285 | 0.7885456 | 0.006372681 | 0.7885275 | 0.007547506 |  |  | 258660 | 0.8659472 | 0.8678712 | 0.01009136 | 0.8682151 | 0.008493387 | 0.8682228 | 0.009808544 |  |  | 216460 | 0.7483732 | 0.7035679 | 0.009068404 | 0.7556545 | 0.009869004 | 0.7556598 | 0.007651007
|  |  | 4427 | 0.9816268 | 0.9946749 | 0.0009094899 | 0.9850104 | 0.1273779 | 0.9851373 | 0.1106184 |  |  | 4351 | 0.9447721 | 0.9763896 | 0.002887903 | 0.9545486 | 0.004191801 | 0.9545804 | 0.004597612 |  |  | 4575 | 0.8805515 | 0.9654582 | 0.004149828 | 0.9034463 | 0.006348399 | 0.9034516 | 0.004646368 |  |  | 4575 | 0.7715562 | 0.9149533 | 0.007624152 | 0.7885544 | 0.006372768 | 0.7885364 | 0.007547605 |  |  | 258960 | 0.8681852 | 0.8678712 | 0.01009136 | 0.8683526 | 0.00849356 | 0.8683603 | 0.009809191 |  |  | 216760 | 0.7461977 | 0.7035679 | 0.009068404 | 0.7557976 | 0.00986858 | 0.7558029 | 0.007650614
|  |  | 4432 | 0.9825227 | 0.9947024 | 0.0009061314 | 0.9850621 | 0.127385 | 0.9851889 | 0.1106245 |  |  | 4356 | 0.9438116 | 0.9764408 | 0.00287802 | 0.954587 | 0.004190962 | 0.9546188 | 0.004592095 |  |  | 4580 | 0.8816305 | 0.9654688 | 0.004146701 | 0.9034509 | 0.00634841 | 0.9034562 | 0.004646308 |  |  | 4580 | 0.7698747 | 0.9149542 | 0.007624022 | 0.7885633 | 0.006372855 | 0.7885453 | 0.007547704 |  |  | 259260 | 0.8659472 | 0.8678712 | 0.01009136 | 0.86849 | 0.008493724 | 0.8684977 | 0.00980983 |  |  | 217060 | 0.7505486 | 0.7035679 | 0.009068404 | 0.7559405 | 0.009868144 | 0.7559458 | 0.007650211
|  |  | 4437 | 0.9825227 | 0.9947297 | 0.000902791 | 0.9851136 | 0.1273921 | 0.9852403 | 0.1106306 |  |  | 4361 | 0.9447721 | 0.9764917 | 0.002868176 | 0.9546251 | 0.004190132 | 0.9546569 | 0.004586617 |  |  | 4585 | 0.8805515 | 0.9654793 | 0.004143608 | 0.9034555 | 0.006348422 | 0.9034607 | 0.00464625 |  |  | 4585 | 0.7732377 | 0.9149552 | 0.007623895 | 0.7885722 | 0.006372942 | 0.7885541 | 0.007547803 |  |  | 259560 | 0.8681852 | 0.8678712 | 0.01009136 | 0.8686271 | 0.008493881 | 0.8686349 | 0.009810461 |  |  | 217360 | 0.7527241 | 0.7035679 | 0.009068404 | 0.7560831 | 0.009867697 | 0.7560884 | 0.007649801
|  |  | 4442 | 0.9825227 | 0.9947569 | 0.0008994685 | 0.985165 | 0.1273992 | 0.9852915 | 0.1106367 |  |  | 4366 | 0.9457325 | 0.9765424 | 0.002858371 | 0.9546631 | 0.004189309 | 0.9546948 | 0.004581179 |  |  | 4590 | 0.8816305 | 0.9654898 | 0.004140547 | 0.9034601 | 0.006348434 | 0.9034653 | 0.004646192 |  |  | 4590 | 0.7715562 | 0.9149561 | 0.007623769 | 0.7885811 | 0.00637303 | 0.788563 | 0.007547903 |  |  | 259860 | 0.8704231 | 0.8678712 | 0.01009136 | 0.8687642 | 0.008494029 | 0.8687719 | 0.009811085 |  |  | 217660 | 0.7461977 | 0.7035679 | 0.009068404 | 0.7562256 | 0.009867239 | 0.7562308 | 0.007649381
|  |  | 4447 | 0.9816268 | 0.994784 | 0.000896164 | 0.9852162 | 0.1274063 | 0.9853426 | 0.1106428 |  |  | 4371 | 0.9457325 | 0.9765928 | 0.002848604 | 0.9547008 | 0.004188494 | 0.9547325 | 0.00457578 |  |  | 4595 | 0.8794725 | 0.9655002 | 0.004137517 | 0.9034646 | 0.006348446 | 0.9034698 | 0.004646136 |  |  | 4595 | 0.7732377 | 0.914957 | 0.007623646 | 0.78859 | 0.006373117 | 0.7885719 | 0.007548002 |  |  | 260160 | 0.8659472 | 0.8678712 | 0.01009136 | 0.868901 | 0.008494169 | 0.8689088 | 0.0098117 |  |  | 217960 | 0.7505486 | 0.7035679 | 0.009068404 | 0.7563677 | 0.00986677 | 0.756373 | 0.007648953
|  |  | 4452 | 0.9825227 | 0.9948109 | 0.0008928773 | 0.9852672 | 0.1274133 | 0.9853934 | 0.1106489 |  |  | 4376 | 0.946693 | 0.976643 | 0.002838876 | 0.9547384 | 0.004187686 | 0.95477 | 0.00457042 |  |  | 4600 | 0.8794725 | 0.9655105 | 0.00413452 | 0.9034691 | 0.006348458 | 0.9034743 | 0.004646081 |  |  | 4600 | 0.7732377 | 0.9149579 | 0.007623525 | 0.7885989 | 0.006373205 | 0.7885808 | 0.007548102 |  |  | 260460 | 0.8681852 | 0.8678712 | 0.01009136 | 0.8690377 | 0.0084943 | 0.8690455 | 0.009812308 |  |  | 218260 | 0.7483732 | 0.7035679 | 0.009068404 | 0.7565096 | 0.009866289 | 0.7565149 | 0.007648516
|  |  | 4457 | 0.9825227 | 0.9948376 | 0.0008896084 | 0.985318 | 0.1274203 | 0.9854441 | 0.1106549 |  |  | 4381 | 0.9447721 | 0.9766929 | 0.002829187 | 0.9547758 | 0.004186885 | 0.9548073 | 0.004565099 |  |  | 4605 | 0.8816305 | 0.9655207 | 0.004131554 | 0.9034736 | 0.006348471 | 0.9034788 | 0.004646027 |  |  | 4605 | 0.7749191 | 0.9149588 | 0.007623406 | 0.7886078 | 0.006373292 | 0.7885897 | 0.007548201 |  |  | 260760 | 0.8637093 | 0.8678712 | 0.01009136 | 0.8691743 | 0.008494424 | 0.8691821 | 0.009812908 |  |  | 218560 | 0.7461977 | 0.7035679 | 0.009068404 | 0.7566513 | 0.009865798 | 0.7566566 | 0.007648071
|  |  | 4462 | 0.9834187 | 0.9948642 | 0.0008863571 | 0.9853686 | 0.1274273 | 0.9854946 | 0.1106609 |  |  | 4386 | 0.9457325 | 0.9767426 | 0.002819536 | 0.9548129 | 0.004186092 | 0.9548444 | 0.004559817 |  |  | 4610 | 0.8816305 | 0.9655309 | 0.004128619 | 0.9034781 | 0.006348483 | 0.9034832 | 0.004645974 |  |  | 4610 | 0.7766006 | 0.9149596 | 0.007623289 | 0.7886166 | 0.00637338 | 0.7885986 | 0.007548301 |  |  | 261060 | 0.8637093 | 0.8678712 | 0.01009136 | 0.8693107 | 0.008494539 | 0.8693185 | 0.0098135 |  |  | 218860 | 0.7483732 | 0.7035679 | 0.009068404 | 0.7567928 | 0.009865296 | 0.7567981 | 0.007647618
|  |  | 4467 | 0.9825227 | 0.9948906 | 0.0008831236 | 0.9854191 | 0.1274343 | 0.9855449 | 0.1106669 |  |  | 4391 | 0.9438116 | 0.976792 | 0.002809924 | 0.9548499 | 0.004185305 | 0.9548813 | 0.004554574 |  |  | 4615 | 0.8805515 | 0.9655409 | 0.004125715 | 0.9034826 | 0.006348496 | 0.9034877 | 0.004645923 |  |  | 4615 | 0.7715562 | 0.9149605 | 0.007623175 | 0.7886255 | 0.006373468 | 0.7886075 | 0.007548401 |  |  | 261360 | 0.8704231 | 0.8678712 | 0.01009136 | 0.8694469 | 0.008494646 | 0.8694547 | 0.009814084 |  |  | 219160 | 0.7461977 | 0.7035679 | 0.009068404 | 0.756934 | 0.009864783 | 0.7569393 | 0.007647156
|  |  | 4472 | 0.9825227 | 0.9949169 | 0.0008799076 | 0.9854693 | 0.1274412 | 0.985595 | 0.1106729 |  |  | 4396 | 0.9457325 | 0.9768412 | 0.00280035 | 0.9548867 | 0.004184527 | 0.9549181 | 0.004549368 |  |  | 4620 | 0.8827095 | 0.965551 | 0.004122841 | 0.903487 | 0.00634851 | 0.9034921 | 0.004645872 |  |  | 4620 | 0.7681932 | 0.9149614 | 0.007623062 | 0.7886344 | 0.006373556 | 0.7886164 | 0.007548501 |  |  | 261660 | 0.8704231 | 0.8678712 | 0.01009136 | 0.869583 | 0.008494745 | 0.8695908 | 0.009814661 |  |  | 219460 | 0.7440223 | 0.7035679 | 0.009068404 | 0.757075 | 0.009864259 | 0.7570802 | 0.007646685
|  |  | 4477 | 0.9843147 | 0.994943 | 0.0008767092 | 0.9855195 | 0.1274482 | 0.985645 | 0.1106788 |  |  | 4401 | 0.9457325 | 0.9768901 | 0.002790814 | 0.9549233 | 0.004183755 | 0.9549546 | 0.004544201 |  |  | 4625 | 0.8816305 | 0.9655609 | 0.004119998 | 0.9034914 | 0.006348523 | 0.9034966 | 0.004645823 |  |  | 4625 | 0.7698747 | 0.9149622 | 0.007622951 | 0.7886433 | 0.006373644 | 0.7886252 | 0.007548601 |  |  | 261960 | 0.8726611 | 0.8678712 | 0.01009136 | 0.869719 | 0.008494836 | 0.8697267 | 0.009815229 |  |  | 219760 | 0.7527241 | 0.7035679 | 0.009068404 | 0.7572157 | 0.009863724 | 0.757221 | 0.007646206
|  |  | 4482 | 0.9825227 | 0.9949689 | 0.0008735282 | 0.9855694 | 0.1274551 | 0.9856948 | 0.1106848 |  |  | 4406 | 0.946693 | 0.9769388 | 0.002781317 | 0.9549597 | 0.00418299 | 0.954991 | 0.004539071 |  |  | 4630 | 0.8794725 | 0.9655708 | 0.004117185 | 0.9034958 | 0.006348537 | 0.903501 | 0.004645774 |  |  | 4630 | 0.7715562 | 0.9149631 | 0.007622842 | 0.7886522 | 0.006373732 | 0.7886341 | 0.007548701 |  |  | 262260 | 0.8704231 | 0.8678712 | 0.01009136 | 0.8698547 | 0.008494919 | 0.8698625 | 0.00981579 |  |  | 220060 | 0.7505486 | 0.7035679 | 0.009068404 | 0.7573562 | 0.009863179 | 0.7573615 | 0.007645719
|  |  | 4487 | 0.9825227 | 0.9949948 | 0.0008703645 | 0.9856191 | 0.1274619 | 0.9857444 | 0.1106907 |  |  | 4411 | 0.9447721 | 0.9769872 | 0.002771857 | 0.9549959 | 0.004182233 | 0.9550271 | 0.004533979 |  |  | 4635 | 0.8816305 | 0.9655806 | 0.004114401 | 0.9035002 | 0.006348551 | 0.9035054 | 0.004645727 |  |  | 4635 | 0.7732377 | 0.9149639 | 0.007622735 | 0.7886611 | 0.00637382 | 0.788643 | 0.007548801 |  |  | 262560 | 0.8704231 | 0.8678712 | 0.01009136 | 0.8699903 | 0.008494994 | 0.8699982 | 0.009816344 |  |  | 220360 | 0.757075 | 0.7035679 | 0.009068404 | 0.7574965 | 0.009862623 | 0.7575017 | 0.007645224
|  |  | 4492 | 0.9825227 | 0.9950204 | 0.0008672183 | 0.9856687 | 0.1274688 | 0.9857938 | 0.1106966 |  |  | 4416 | 0.9457325 | 0.9770354 | 0.002762435 | 0.955032 | 0.004181482 | 0.9550631 | 0.004528924 |  |  | 4640 | 0.8805515 | 0.9655904 | 0.004111647 | 0.9035046 | 0.006348565 | 0.9035097 | 0.00464568 |  |  | 4640 | 0.7732377 | 0.9149647 | 0.00762263 | 0.7886699 | 0.006373908 | 0.7886519 | 0.007548902 |  |  | 262860 | 0.8681852 | 0.8678712 | 0.01009136 | 0.8701258 | 0.008495061 | 0.8701336 | 0.009816889 |  |  | 220660 | 0.7440223 | 0.7035679 | 0.009068404 | 0.7576365 | 0.009862056 | 0.7576418 | 0.00764472
|  |  | 4497 | 0.9825227 | 0.9950459 | 0.0008640893 | 0.9857181 | 0.1274756 | 0.9858431 | 0.1107024 |  |  | 4421 | 0.9447721 | 0.9770834 | 0.002753051 | 0.9550678 | 0.004180738 | 0.9550989 | 0.004523907 |  |  | 4645 | 0.8816305 | 0.9656001 | 0.004108922 | 0.903509 | 0.00634858 | 0.9035141 | 0.004645635 |  |  | 4645 | 0.7749191 | 0.9149655 | 0.007622527 | 0.7886788 | 0.006373997 | 0.7886608 | 0.007549002 |  |  | 263160 | 0.8704231 | 0.8678712 | 0.01009136 | 0.8702611 | 0.008495119 | 0.8702689 | 0.009817427 |  |  | 220960 | 0.7440223 | 0.7035679 | 0.009068404 | 0.7577763 | 0.009861478 | 0.7577816 | 0.007644208
|  |  | 4502 | 0.9816268 | 0.9950713 | 0.0008609775 | 0.9857674 | 0.1274824 | 0.9858922 | 0.1107083 |  |  | 4426 | 0.9438116 | 0.9771311 | 0.002743704 | 0.9551034 | 0.004180001 | 0.9551345 | 0.004518926 |  |  | 4650 | 0.8805515 | 0.9656097 | 0.004106226 | 0.9035133 | 0.006348594 | 0.9035184 | 0.00464559 |  |  | 4650 | 0.7681932 | 0.9149664 | 0.007622426 | 0.7886877 | 0.006374085 | 0.7886697 | 0.007549102 |  |  | 263460 | 0.8704231 | 0.8678712 | 0.01009136 | 0.8703963 | 0.00849517 | 0.8704041 | 0.009817957 |  |  | 221260 | 0.7353205 | 0.7035679 | 0.009068404 | 0.7579159 | 0.00986089 | 0.7579211 | 0.007643688
|  |  | 4507 | 0.9834187 | 0.9950965 | 0.0008578828 | 0.9858164 | 0.1274892 | 0.9859411 | 0.1107141 |  |  | 4431 | 0.9457325 | 0.9771786 | 0.002734396 | 0.9551389 | 0.004179271 | 0.9551699 | 0.004513982 |  |  | 4655 | 0.8816305 | 0.9656193 | 0.004103558 | 0.9035177 | 0.006348609 | 0.9035227 | 0.004645547 |  |  | 4655 | 0.7715562 | 0.9149672 | 0.007622326 | 0.7886966 | 0.006374173 | 0.7886785 | 0.007549203 |  |  | 263760 | 0.8681852 | 0.8678712 | 0.01009136 | 0.8705313 | 0.008495213 | 0.8705391 | 0.00981848 |  |  | 221560 | 0.7483732 | 0.7035679 | 0.009068404 | 0.7580552 | 0.009860291 | 0.7580605 | 0.00764316
|  |  | 4512 | 0.9834187 | 0.9951216 | 0.0008548052 | 0.9858653 | 0.127496 | 0.9859898 | 0.11072 |  |  | 4436 | 0.9457325 | 0.9772259 | 0.002725124 | 0.9551742 | 0.004178548 | 0.9552051 | 0.004509075 |  |  | 4660 | 0.8816305 | 0.9656288 | 0.004100918 | 0.903522 | 0.006348624 | 0.903527 | 0.004645505 |  |  | 4660 | 0.7715562 | 0.9149679 | 0.007622228 | 0.7887055 | 0.006374262 | 0.7886874 | 0.007549304 |  |  | 264060 | 0.8704231 | 0.8678712 | 0.01009136 | 0.8706661 | 0.008495247 | 0.870674 | 0.009818995 |  |  | 221860 | 0.7505486 | 0.7035679 | 0.009068404 | 0.7581943 | 0.009859682 | 0.7581996 | 0.007642623
|  |  | 4517 | 0.9834187 | 0.9951465 | 0.0008517446 | 0.985914 | 0.1275027 | 0.9860384 | 0.1107258 |  |  | 4441 | 0.9447721 | 0.9772729 | 0.00271589 | 0.9552093 | 0.004177832 | 0.9552402 | 0.004504204 |  |  | 4665 | 0.8805515 | 0.9656382 | 0.004098307 | 0.9035263 | 0.006348639 | 0.9035313 | 0.004645463 |  |  | 4665 | 0.7732377 | 0.9149687 | 0.007622132 | 0.7887143 | 0.006374351 | 0.7886963 | 0.007549405 |  |  | 264360 | 0.8704231 | 0.8678712 | 0.01009136 | 0.8708008 | 0.008495274 | 0.8708087 | 0.009819502 |  |  | 222160 | 0.7483732 | 0.7035679 | 0.009068404 | 0.7583332 | 0.009859062 | 0.7583384 | 0.007642079
|  |  | 4522 | 0.9834187 | 0.9951713 | 0.000848701 | 0.9859626 | 0.1275095 | 0.9860868 | 0.1107315 |  |  | 4446 | 0.946693 | 0.9773197 | 0.002706694 | 0.9552442 | 0.004177122 | 0.9552751 | 0.004499369 |  |  | 4670 | 0.8816305 | 0.9656476 | 0.004095723 | 0.9035306 | 0.006348655 | 0.9035356 | 0.004645422 |  |  | 4670 | 0.7715562 | 0.9149695 | 0.007622038 | 0.7887232 | 0.006374439 | 0.7887052 | 0.007549505 |  |  | 264660 | 0.8704231 | 0.8678712 | 0.01009136 | 0.8709354 | 0.008495293 | 0.8709432 | 0.009820001 |  |  | 222460 | 0.7483732 | 0.7035679 | 0.009068404 | 0.7584718 | 0.009858432 | 0.7584770432 | 0.007641526
|  |  | 4527 | 0.9825227 | 0.995196 | 0.0008456742 | 0.9860109 | 0.1275162 | 0.986135 | 0.1107373 |  |  | 4451 | 0.946693 | 0.9773662 | 0.002697534 | 0.9552789 | 0.004176419 | 0.9553097 | 0.00449457 |  |  | 4675 | 0.8827095 | 0.9656569 | 0.004093167 | 0.9035348 | 0.00634867 | 0.9035399 | 0.004645383 |  |  | 4675 | 0.7732377 | 0.9149703 | 0.007621945 | 0.7887321 | 0.006374528 | 0.7887141 | 0.007549606 |  |  | 264960 | 0.8704231 | 0.8678712 | 0.01009136 | 0.8710697 | 0.008495304 | 0.8710776 | 0.009820493 |  |  | 222760 | 0.7548995 | 0.7035679 | 0.009068404 | 0.7586102 | 0.009857792 | 0.7586154 | 0.007640966
|  |  | 4532 | 0.9825227 | 0.9952205 | 0.0008426643 | 0.9860592 | 0.1275228 | 0.9861831 | 0.110743 |  |  | 4456 | 0.9447721 | 0.9774125 | 0.002688412 | 0.9553135 | 0.004175722 | 0.9553442 | 0.004489806 |  |  | 4680 | 0.8837886 | 0.9656661 | 0.004090638 | 0.9035391 | 0.006348686 | 0.9035441 | 0.004645344 |  |  | 4680 | 0.7715562 | 0.9149711 | 0.007621854 | 0.788741 | 0.006374617 | 0.788723 | 0.007549707 |  |  | 265260 | 0.874899 | 0.8678712 | 0.01009136 | 0.871204 | 0.008495307 | 0.8712118 | 0.009820978 |  |  | 223060 | 0.7461977 | 0.7035679 | 0.009068404 | 0.7587484 | 0.009857141 | 0.7587536 | 0.007640397
|  |  | 4537 | 0.9834187 | 0.9952448 | 0.0008396711 | 0.9861072 | 0.1275295 | 0.9862309 | 0.1107488 |  |  | 4461 | 0.946693 | 0.9774586 | 0.002679327 | 0.9553479 | 0.004175032 | 0.9553786 | 0.004485078 |  |  | 4685 | 0.8805515 | 0.9656753 | 0.004088136 | 0.9035433 | 0.006348702 | 0.9035483 | 0.004645306 |  |  | 4685 | 0.7715562 | 0.9149718 | 0.007621765 | 0.7887499 | 0.006374706 | 0.7887318 | 0.007549809 |  |  | 265560 | 0.8704231 | 0.8678712 | 0.01009136 | 0.871338 | 0.008495302 | 0.8713459 | 0.009821455 |  |  | 223360 | 0.7548995 | 0.7035679 | 0.009068404 | 0.7588864 | 0.00985648 | 0.7588915 | 0.007639821
|  |  | 4542 | 0.9825227 | 0.995269 | 0.0008366946 | 0.9861551 | 0.1275361 | 0.9862787 | 0.1107545 |  |  | 4466 | 0.9457325 | 0.9775044 | 0.002670278 | 0.9553821 | 0.004174348 | 0.9554127 | 0.004480385 |  |  | 4690 | 0.8816305 | 0.9656844 | 0.00408566 | 0.9035476 | 0.006348718 | 0.9035526 | 0.004645269 |  |  | 4690 | 0.7732377 | 0.9149726 | 0.007621677 | 0.7887587 | 0.006374795 | 0.7887407 | 0.00754991 |  |  | 265860 | 0.8704231 | 0.8678712 | 0.01009136 | 0.871472 | 0.008495289 | 0.8714799 | 0.009821924 |  |  | 223660 | 0.7483732 | 0.7035679 | 0.009068404 | 0.7590241 | 0.009855809 | 0.7590292 | 0.007639236
|  |  | 4547 | 0.9834187 | 0.9952931 | 0.0008337348 | 0.9862028 | 0.1275428 | 0.9863262 | 0.1107602 |  |  | 4471 | 0.9457325 | 0.9775501 | 0.002661267 | 0.9554161 | 0.004173671 | 0.9554467 | 0.004475727 |  |  | 4695 | 0.8805515 | 0.9656935 | 0.004083211 | 0.9035518 | 0.006348735 | 0.9035568 | 0.004645233 |  |  | 4695 | 0.7715562 | 0.9149733 | 0.00762159 | 0.7887676 | 0.006374884 | 0.7887496 | 0.007550011 |  |  | 266160 | 0.8704231 | 0.8678712 | 0.01009136 | 0.8716057 | 0.008495268 | 0.8716136 | 0.009822386 |  |  | 223960 | 0.7505486 | 0.7035679 | 0.009068404 | 0.7591615 | 0.009855127 | 0.7591667 | 0.007638644
|  |  | 4552 | 0.9834187 | 0.9953171 | 0.0008307915 | 0.9862503 | 0.1275493 | 0.9863736 | 0.1107658 |  |  | 4476 | 0.946693 | 0.9775954 | 0.002652292 | 0.9554499 | 0.004173 | 0.9554805 | 0.004471104 |  |  | 4700 | 0.8827095 | 0.9657024 | 0.004080788 | 0.903556 | 0.006348751 | 0.9035609 | 0.004645198 |  |  | 4700 | 0.7749191 | 0.914974 | 0.007621506 | 0.7887765 | 0.006374973 | 0.7887585 | 0.007550113 |  |  | 266460 | 0.8659472 | 0.8678712 | 0.01009136 | 0.8717394 | 0.00849524 | 0.8717473 | 0.00982284 |  |  | 224260 | 0.7548995 | 0.7035679 | 0.009068404 | 0.7592988 | 0.009854435 | 0.759304 | 0.007638044
|  |  | 4557 | 0.9834187 | 0.9953409 | 0.0008278648 | 0.9862977 | 0.1275559 | 0.9864208 | 0.1107715 |  |  | 4481 | 0.9457325 | 0.9776406 | 0.002643354 | 0.9554836 | 0.004172335 | 0.9555141 | 0.004466516 |  |  | 4705 | 0.8827095 | 0.9657114 | 0.004078391 | 0.9035601 | 0.006348768 | 0.9035651 | 0.004645163 |  |  | 4705 | 0.7665117 | 0.9149748 | 0.007621422 | 0.7887854 | 0.006375063 | 0.7887674 | 0.007550214 |  |  | 266760 | 0.8681852 | 0.8678712 | 0.01009136 | 0.8718728 | 0.008495203 | 0.8718807 | 0.009823287 |  |  | 224560 | 0.7505486 | 0.7035679 | 0.009068404 | 0.7594358 | 0.009853734 | 0.759441 | 0.007637436
|  |  | 4562 | 0.9843147 | 0.9953645 | 0.0008249545 | 0.9863449 | 0.1275625 | 0.9864679 | 0.1107771 |  |  | 4486 | 0.9438116 | 0.9776856 | 0.002634452 | 0.9555171 | 0.004171677 | 0.9555475 | 0.004461962 |  |  | 4710 | 0.8816305 | 0.9657202 | 0.00407602 | 0.9035643 | 0.006348785 | 0.9035693 | 0.00464513 |  |  | 4710 | 0.7715562 | 0.9149755 | 0.00762134 | 0.7887942 | 0.006375152 | 0.7887762 | 0.007550316 |  |  | 267060 | 0.8704231 | 0.8678712 | 0.01009136 | 0.8720061 | 0.008495159 | 0.8720141 | 0.009823727 |  |  | 224860 | 0.7483732 | 0.7035679 | 0.009068404 | 0.7595726 | 0.009853022 | 0.7595778 | 0.00763682
|  |  | 4567 | 0.9843147 | 0.9953881 | 0.0008220606 | 0.9863919 | 0.127569 | 0.9865147 | 0.1107827 |  |  | 4491 | 0.9457325 | 0.9777303 | 0.002625586 | 0.9555504 | 0.004171025 | 0.9555808 | 0.004457442 |  |  | 4715 | 0.8816305 | 0.9657291 | 0.004073673 | 0.9035685 | 0.006348802 | 0.9035734 | 0.004645097 |  |  | 4715 | 0.7732377 | 0.9149762 | 0.00762126 | 0.7888031 | 0.006375242 | 0.7887851 | 0.007550417 |  |  | 267360 | 0.8704231 | 0.8678712 | 0.01009136 | 0.8721393 | 0.008495107 | 0.8721472 | 0.009824159 |  |  | 225160 | 0.757075 | 0.7035679 | 0.009068404 | 0.7597092 | 0.0098523 | 0.7597143 | 0.007636197
|  |  | 4572 | 0.9825227 | 0.9954114 | 0.000819183 | 0.9864388 | 0.1275755 | 0.9865615 | 0.1107883 |  |  | 4496 | 0.9438116 | 0.9777748 | 0.002616757 | 0.9555836 | 0.004170379 | 0.9556139 | 0.004452956 |  |  | 4720 | 0.8816305 | 0.9657378 | 0.004071352 | 0.9035726 | 0.006348819 | 0.9035775 | 0.004645065 |  |  | 4720 | 0.7732377 | 0.9149769 | 0.007621181 | 0.788812 | 0.006375331 | 0.788794 | 0.007550519 |  |  | 267660 | 0.8637093 | 0.8678712 | 0.01009136 | 0.8722723 | 0.008495047 | 0.8722802 | 0.009824583 |  |  | 225460 | 0.7483732 | 0.7035679 | 0.009068404 | 0.7598455 | 0.009851568 | 0.7598506 | 0.007635565
|  |  | 4577 | 0.9834187 | 0.9954347 | 0.0008163216 | 0.9864855 | 0.127582 | 0.986608 | 0.1107939 |  |  | 4501 | 0.9457325 | 0.977819 | 0.002607964 | 0.9556165 | 0.004169739 | 0.9556468 | 0.004448503 |  |  | 4725 | 0.8805515 | 0.9657465 | 0.004069056 | 0.9035767 | 0.006348837 | 0.9035817 | 0.004645033 |  |  | 4725 | 0.7749191 | 0.9149776 | 0.007621103 | 0.7888209 | 0.006375421 | 0.7888029 | 0.007550621 |  |  | 267960 | 0.8659472 | 0.8678712 | 0.01009136 | 0.8724052 | 0.00849498 | 0.8724131 | 0.009825 |  |  | 225760 | 0.7483732 | 0.7035679 | 0.009068404 | 0.7599816 | 0.009850827 | 0.7599867 | 0.007634926
|  |  | 4582 | 0.9843147 | 0.9954578 | 0.0008134765 | 0.986532 | 0.1275885 | 0.9866544 | 0.1107994 |  |  | 4506 | 0.946693 | 0.9778631 | 0.002599208 | 0.9556493 | 0.004169105 | 0.9556796 | 0.004444085 |  |  | 4730 | 0.8805515 | 0.9657551 | 0.004066785 | 0.9035808 | 0.006348854 | 0.9035858 | 0.004645003 |  |  | 4730 | 0.7749191 | 0.9149783 | 0.007621027 | 0.7888297 | 0.00637551 | 0.7888117 | 0.007550723 |  |  | 268260 | 0.8681852 | 0.8678712 | 0.01009136 | 0.8725379 | 0.008494905 | 0.8725458 | 0.00982541 |  |  | 226060 | 0.7527241 | 0.7035679 | 0.009068404 | 0.7601175 | 0.009850075 | 0.7601226 | 0.00763428
|  |  | 4587 | 0.9834187 | 0.9954808 | 0.0008106475 | 0.9865784 | 0.1275949 | 0.9867006 | 0.110805 |  |  | 4511 | 0.9438116 | 0.9779069 | 0.002590487 | 0.955682 | 0.004168477 | 0.9557122 | 0.004439699 |  |  | 4735 | 0.8816305 | 0.9657637 | 0.004064538 | 0.9035849 | 0.006348872 | 0.9035898 | 0.004644973 |  |  | 4735 | 0.7732377 | 0.914979 | 0.007620952 | 0.7888386 | 0.0063756 | 0.7888206 | 0.007550825 |  |  | 268560 | 0.8681852 | 0.8678712 | 0.01009136 | 0.8726704 | 0.008494822 | 0.8726784 | 0.009825813 |  |  | 226360 | 0.7527241 | 0.7035679 | 0.009068404 | 0.7602531 | 0.009849314 | 0.7602582 | 0.007633626
|  |  | 4592 | 0.9834187 | 0.9955037 | 0.0008078346 | 0.9866246 | 0.1276013 | 0.9867467 | 0.1108105 |  |  | 4516 | 0.9457325 | 0.9779505 | 0.002581802 | 0.9557144 | 0.004167855 | 0.9557446 | 0.004435347 |  |  | 4740 | 0.8816305 | 0.9657722 | 0.004062315 | 0.903589 | 0.00634889 | 0.9035939 | 0.004644944 |  |  | 4740 | 0.7749191 | 0.9149797 | 0.007620879 | 0.7888475 | 0.00637569 | 0.7888295 | 0.007550927 |  |  | 268860 | 0.8704231 | 0.8678712 | 0.01009136 | 0.8728028 | 0.008494731 | 0.8728108 | 0.009826208 |  |  | 226660 | 0.7505486 | 0.7035679 | 0.009068404 | 0.7603885 | 0.009848542 | 0.7603936 | 0.007632964
|  |  | 4597 | 0.9834187 | 0.9955264 | 0.0008050377 | 0.9866707 | 0.1276077 | 0.9867926 | 0.110816 |  |  | 4521 | 0.9457325 | 0.9779939 | 0.002573153 | 0.9557467 | 0.00416724 | 0.9557768 | 0.004431028 |  |  | 4745 | 0.8816305 | 0.9657807 | 0.004060116 | 0.9035931 | 0.006348908 | 0.903598 | 0.004644916 |  |  | 4745 | 0.7732377 | 0.9149804 | 0.007620807 | 0.7888564 | 0.00637578 | 0.7888384 | 0.00755103 |  |  | 269160 | 0.8704231 | 0.8678712 | 0.01009136 | 0.8729351 | 0.008494633 | 0.872943 | 0.009826595 |  |  | 226960 | 0.7527241 | 0.7035679 | 0.009068404 | 0.7605237 | 0.009847762 | 0.7605288 | 0.007632295
|  |  | 4602 | 0.9834187 | 0.995549 | 0.0008022568 | 0.9867166 | 0.1276141 | 0.9868383 | 0.1108215 |  |  | 4526 | 0.9457325 | 0.9780371 | 0.00256454 | 0.9557789 | 0.00416663 | 0.9558089 | 0.004426741 |  |  | 4750 | 0.8827095 | 0.9657891 | 0.00405794 | 0.9035971 | 0.006348926 | 0.903602 | 0.004644889 |  |  | 4750 | 0.7732377 | 0.914981 | 0.007620736 | 0.7888652 | 0.00637587 | 0.7888473 | 0.007551132 |  |  | 269460 | 0.874899 | 0.8678712 | 0.01009136 | 0.8730672 | 0.008494527 | 0.8730751 | 0.009826976 |  |  | 227260 | 0.7483732 | 0.7035679 | 0.009068404 | 0.7606587 | 0.009846971 | 0.7606638 | 0.007631618
|  |  | 4607 | 0.9834187 | 0.9955714 | 0.0007994917 | 0.9867623 | 0.1276205 | 0.9868839 | 0.110827 |  |  | 4531 | 0.9457325 | 0.97808 | 0.002555962 | 0.9558108 | 0.004166025 | 0.9558408 | 0.004422487 |  |  | 4755 | 0.8816305 | 0.9657974 | 0.004055788 | 0.9036012 | 0.006348944 | 0.903606 | 0.004644862 |  |  | 4755 | 0.7732377 | 0.9149817 | 0.007620666 | 0.7888741 | 0.00637596 | 0.7888561 | 0.007551234 |  |  | 269760 | 0.8704231 | 0.8678712 | 0.01009136 | 0.8731991 | 0.008494414 | 0.8732071 | 0.009827349 |  |  | 227560 | 0.7548995 | 0.7035679 | 0.009068404 | 0.7607934 | 0.009846171 | 0.7607985 | 0.007630934
|  |  | 4612 | 0.9834187 | 0.9955938 | 0.0007967425 | 0.9868079 | 0.1276268 | 0.9869293 | 0.1108324 |  |  | 4536 | 0.9457325 | 0.9781228 | 0.00254742 | 0.9558426 | 0.004165427 | 0.9558726 | 0.004418265 |  |  | 4760 | 0.8816305 | 0.9658057 | 0.004053659 | 0.9036052 | 0.006348963 | 0.9036101 | 0.004644836 |  |  | 4760 | 0.7732377 | 0.9149823 | 0.007620598 | 0.788883 | 0.00637605 | 0.788865 | 0.007551337 |  |  | 270060 | 0.8659472 | 0.8678712 | 0.01009136 | 0.8733309 | 0.008494292 | 0.8733389 | 0.009827714 |  |  | 227860 | 0.757075 | 0.7035679 | 0.009068404 | 0.7609279 | 0.009845361 | 0.760933 | 0.007630242
|  |  | 4617 | 0.9825227 | 0.995616 | 0.0007940091 | 0.9868533 | 0.1276331 | 0.9869746 | 0.1108378 |  |  | 4541 | 0.9457325 | 0.9781653 | 0.002538913 | 0.9558743 | 0.004164834 | 0.9559042 | 0.004414076 |  |  | 4765 | 0.8816305 | 0.9658139 | 0.004051553 | 0.9036092 | 0.006348981 | 0.9036141 | 0.00464481 |  |  | 4765 | 0.7698747 | 0.914983 | 0.00762053 | 0.7888919 | 0.006376141 | 0.7888739 | 0.00755144 |  |  | 270360 | 0.8637093 | 0.8678712 | 0.01009136 | 0.8734625 | 0.008494164 | 0.8734705 | 0.009828073 |  |  | 228160 | 0.7505486 | 0.7035679 | 0.009068404 | 0.7610622 | 0.009844541 | 0.7610673 | 0.007629543
|  |  | 4622 | 0.9834187 | 0.995638 | 0.0007912913 | 0.9868986 | 0.1276394 | 0.9870197 | 0.1108433 |  |  | 4546 | 0.9457325 | 0.9782076 | 0.002530442 | 0.9559057 | 0.004164247 | 0.9559356 | 0.004409918 |  |  | 4770 | 0.8816305 | 0.9658221 | 0.00404947 | 0.9036132 | 0.006349 | 0.9036181 | 0.004644786 |  |  | 4770 | 0.7749191 | 0.9149836 | 0.007620464 | 0.7889007 | 0.006376231 | 0.7888828 | 0.007551542 |  |  | 270660 | 0.8726611 | 0.8678712 | 0.01009136 | 0.873594 | 0.008494027 | 0.873602 | 0.009828424 |  |  | 228460 | 0.7592504 | 0.7035679 | 0.009068404 | 0.7611963 | 0.009843711893 | 0.7612014 | 0.007628836
|  |  | 4627 | 0.9834187 | 0.99566 | 0.0007885893 | 0.9869437 | 0.1276457 | 0.9870646 | 0.1108486 |  |  | 4551 | 0.946693 | 0.9782497 | 0.002522006 | 0.955937 | 0.004163666 | 0.9559669 | 0.004405792 |  |  | 4775 | 0.8805515 | 0.9658302 | 0.00404741 | 0.9036172 | 0.006349019 | 0.903622 | 0.004644762 |  |  | 4775 | 0.7715562 | 0.9149843 | 0.0076204 | 0.7889096 | 0.006376321 | 0.7888916 | 0.007551645 |  |  | 270960 | 0.874899 | 0.8678712 | 0.01009136 | 0.8737254 | 0.008493883 | 0.8737334 | 0.009828768 |  |  | 228760 | 0.7527241 | 0.7035679 | 0.009068404 | 0.7613301 | 0.009842873 | 0.7613352 | 0.007628123
|  |  | 4632 | 0.9843147 | 0.9956818 | 0.0007859028 | 0.9869886 | 0.127652 | 0.9871094 | 0.110854 |  |  | 4556 | 0.9447721 | 0.9782916 | 0.002513605 | 0.9559682 | 0.00416309 | 0.955998 | 0.004401698 |  |  | 4780 | 0.8816305 | 0.9658383 | 0.004045371 | 0.9036212 | 0.006349038 | 0.903626 | 0.004644738 |  |  | 4780 | 0.7698747 | 0.9149849 | 0.007620336 | 0.7889185 | 0.006376412 | 0.7889005 | 0.007551748 |  |  | 271260 | 0.8681852 | 0.8678712 | 0.01009136 | 0.8738566 | 0.008493732 | 0.8738646 | 0.009829105 |  |  | 229060 | 0.7505486 | 0.7035679 | 0.009068404 | 0.7614638 | 0.009842025 | 0.7614688 | 0.007627401
|  |  | 4637 | 0.9834187 | 0.9957035 | 0.0007832318 | 0.9870334 | 0.1276582 | 0.9871541 | 0.1108594 |  |  | 4561 | 0.9457325 | 0.9783333 | 0.002505239 | 0.9559992 | 0.00416252 | 0.9560289 | 0.004397635 |  |  | 4785 | 0.8827095 | 0.9658463 | 0.004043355 | 0.9036251 | 0.006349057 | 0.90363 | 0.004644716 |  |  | 4785 | 0.7698747 | 0.9149855 | 0.007620273 | 0.7889273 | 0.006376503 | 0.7889094 | 0.007551851 |  |  | 271560 | 0.8726611 | 0.8678712 | 0.01009136 | 0.8739876 | 0.008493573 | 0.8739956 | 0.009829434 |  |  | 229360 | 0.7483732 | 0.7035679 | 0.009068404 | 0.7615972 | 0.009841168 | 0.7616022 | 0.007626673
|  |  | 4642 | 0.9825227 | 0.995725 | 0.0007805763 | 0.9870781 | 0.1276644 | 0.9871985 | 0.1108647 |  |  | 4566 | 0.9447721 | 0.9783748 | 0.002496908 | 0.95603 | 0.004161955 | 0.9560597 | 0.004393603 |  |  | 4790 | 0.8816305 | 0.9658543 | 0.00404136 | 0.9036291 | 0.006349076 | 0.9036339 | 0.004644694 |  |  | 4790 | 0.7715562 | 0.9149861 | 0.007620212 | 0.7889362 | 0.006376593 | 0.7889182 | 0.007551954 |  |  | 271860 | 0.874899 | 0.8678712 | 0.01009136 | 0.8741185 | 0.008493406 | 0.8741265 | 0.009829757 |  |  | 229660 | 0.7592504 | 0.7035679 | 0.009068404 | 0.7617303 | 0.009840301 | 0.7617354 | 0.007625937
|  |  | 4647 | 0.9834187 | 0.9957465 | 0.0007779363 | 0.9871225 | 0.1276706 | 0.9872428 | 0.1108701 |  |  | 4571 | 0.946693 | 0.9784161 | 0.002488612 | 0.9560607 | 0.004161396 | 0.9560903 | 0.004389602 |  |  | 4795 | 0.8816305 | 0.9658622 | 0.004039388 | 0.903633 | 0.006349096 | 0.9036378 | 0.004644672 |  |  | 4795 | 0.7732377 | 0.9149867 | 0.007620152 | 0.7889451 | 0.006376684 | 0.7889271 | 0.007552057 |  |  | 272160 | 0.8704231 | 0.8678712 | 0.01009136 | 0.8742493 | 0.008493232 | 0.8742573 | 0.009830072 |  |  | 229960 | 0.7483732 | 0.7035679 | 0.009068404 | 0.7618633 | 0.009839425 | 0.7618683 | 0.007625194
|  |  | 4652 | 0.9843147 | 0.9957678 | 0.0007753115 | 0.9871668 | 0.1276768 | 0.987287 | 0.1108754 |  |  | 4576 | 0.9447721 | 0.9784572 | 0.00248035 | 0.9560912 | 0.004160842 | 0.9561208 | 0.004385631 |  |  | 4800 | 0.8827095 | 0.96587 | 0.004037436 | 0.9036369 | 0.006349115 | 0.9036417 | 0.004644651 |  |  | 4800 | 0.7732377 | 0.9149873 | 0.007620092 | 0.788954 | 0.006376775 | 0.788936 | 0.007552161 |  |  | 272460 | 0.8726611 | 0.8678712 | 0.01009136 | 0.8743799 | 0.008493051 | 0.8743879 | 0.00983038 |  |  | 230260 | 0.7527241 | 0.7035679 | 0.009068404 | 0.761996 | 0.009838539 | 0.762001 | 0.007624444
|  |  | 4657 | 0.9843147 | 0.995789 | 0.0007727021 | 0.987211 | 0.1276829 | 0.987331 | 0.1108807 |  |  | 4581 | 0.946693 | 0.978498 | 0.002472123 | 0.9561215 | 0.004160293 | 0.9561511 | 0.004381692 |  |  | 4805 | 0.8816305 | 0.9658778 | 0.004035506 | 0.9036409 | 0.006349135 | 0.9036456 | 0.004644631 |  |  | 4805 | 0.7749191 | 0.9149879 | 0.007620034 | 0.7889628 | 0.006376866 | 0.7889449 | 0.007552264 |  |  | 272760 | 0.8681852 | 0.8678712 | 0.01009136 | 0.8745103 | 0.008492862 | 0.8745183 | 0.009830681 |  |  | 230560 | 0.757075 | 0.7035679 | 0.009068404 | 0.7621285 | 0.009837645 | 0.7621335 | 0.007623687
|  |  | 4662 | 0.9834187 | 0.9958101 | 0.0007701079 | 0.987255 | 0.1276891 | 0.9873748 | 0.1108859 |  |  | 4586 | 0.946693 | 0.9785387 | 0.002463931 | 0.9561517 | 0.00415975 | 0.9561812 | 0.004377782 |  |  | 4810 | 0.8816305 | 0.9658856 | 0.004033596 | 0.9036448 | 0.006349155 | 0.9036495 | 0.004644612 |  |  | 4810 | 0.7732377 | 0.9149885 | 0.007619977 | 0.7889717 | 0.006376957 | 0.7889537 | 0.007552368 |  |  | 273060 | 0.8726611 | 0.8678712 | 0.01009136 | 0.8746406 | 0.008492666 | 0.8746486 | 0.009830975 |  |  | 230860 | 0.7505486 | 0.7035679 | 0.009068404 | 0.7622608 | 0.009836741 | 0.7622658 | 0.007622923
|  |  | 4667 | 0.9834187 | 0.995831 | 0.0007675288 | 0.9872989 | 0.1276952 | 0.9874185 | 0.1108912 |  |  | 4591 | 0.9457325 | 0.9785791 | 0.002455774 | 0.9561818 | 0.004159212 | 0.9562112 | 0.004373903 |  |  | 4815 | 0.8827095 | 0.9658933 | 0.004031708 | 0.9036486 | 0.006349175 | 0.9036534 | 0.004644593 |  |  | 4815 | 0.7732377 | 0.9149891 | 0.007619921 | 0.7889806 | 0.006377048 | 0.7889626 | 0.007552471 |  |  | 273360 | 0.8726611 | 0.8678712 | 0.01009136 | 0.8747707 | 0.008492462 | 0.8747788 | 0.009831261 |  |  | 231160 | 0.757075 | 0.7035679 | 0.009068404 | 0.7623928 | 0.009835828 | 0.7623978 | 0.007622151
|  |  | 4672 | 0.9843147 | 0.9958518 | 0.0007649649 | 0.9873426 | 0.1277013 | 0.9874621 | 0.1108964 |  |  | 4596 | 0.9476534 | 0.9786194 | 0.00244765 | 0.9562116 | 0.00415868 | 0.956241 | 0.004370054 |  |  | 4820 | 0.8827095 | 0.9659009 | 0.00402984 | 0.9036525 | 0.006349195 | 0.9036573 | 0.004644574 |  |  | 4820 | 0.7749191 | 0.9149897 | 0.007619866 | 0.7889894 | 0.006377139 | 0.7889715 | 0.007552575 |  |  | 273660 | 0.8726611 | 0.8678712 | 0.01009136 | 0.8749007 | 0.00849225 | 0.8749088 | 0.009831541 |  |  | 231460 | 0.7592504 | 0.7035679 | 0.009068404 | 0.7625247 | 0.009834906 | 0.7625297 | 0.007621373
|  |  | 4677 | 0.9834187 | 0.9958725 | 0.000762416 | 0.9873861 | 0.1277074 | 0.9875055 | 0.1109016 |  |  | 4601 | 0.9457325 | 0.9786594 | 0.002439561 | 0.9562414 | 0.004158153 | 0.9562707 | 0.004366234 |  |  | 4825 | 0.8827095 | 0.9659085 | 0.004027992 | 0.9036564 | 0.006349215 | 0.9036611 | 0.004644557 |  |  | 4825 | 0.7749191 | 0.9149903 | 0.007619812 | 0.7889983 | 0.00637723 | 0.7889803 | 0.007552679 |  |  | 273960 | 0.874899 | 0.8678712 | 0.01009136 | 0.8750306 | 0.008492032 | 0.8750387 | 0.009831813 |  |  | 231760 | 0.7548995 | 0.7035679 | 0.009068404 | 0.7626563 | 0.009833974 | 0.7626613 | 0.007620587
|  |  | 4682 | 0.9834187 | 0.9958931 | 0.0007598822 | 0.9874295 | 0.1277134 | 0.9875487 | 0.1109068 |  |  | 4606 | 0.9457325 | 0.9786993 | 0.002431507 | 0.9562709 | 0.00415763 | 0.9563002 | 0.004362444 |  |  | 4830 | 0.8816305 | 0.965916 | 0.004026164 | 0.9036602 | 0.006349235 | 0.903665 | 0.004644539 |  |  | 4830 | 0.7732377 | 0.9149909 | 0.007619758 | 0.7890072 | 0.006377322 | 0.7889892 | 0.007552782 |  |  | 274260 | 0.8726611 | 0.8678712 | 0.01009136 | 0.8751603 | 0.008491806 | 0.8751684 | 0.009832079 |  |  | 232060 | 0.7483732 | 0.7035679 | 0.009068404 | 0.7627877 | 0.009833034 | 0.7627927 | 0.007619795
|  |  | 4687 | 0.9843147 | 0.9959136 | 0.0007573632 | 0.9874728 | 0.1277195 | 0.9875918 | 0.110912 |  |  | 4611 | 0.946693 | 0.9787389 | 0.002423486 | 0.9563004 | 0.004157113 | 0.9563296 | 0.004358684 |  |  | 4835 | 0.8827095 | 0.9659235 | 0.004024356 | 0.9036641 | 0.006349255 | 0.9036688 | 0.004644523 |  |  | 4835 | 0.7715562 | 0.9149914 | 0.007619706 | 0.789016 | 0.006377413 | 0.7889981 | 0.007552886 |  |  | 274560 | 0.8726611 | 0.8678712 | 0.01009136 | 0.8752898 | 0.008491573 | 0.8752979 | 0.009832337 |  |  | 232360 | 0.7527241 | 0.7035679 | 0.009068404 | 0.7629189 | 0.009832085 | 0.7629238 | 0.007618995
|  |  | 4692 | 0.9852106 | 0.9959339 | 0.0007548591 | 0.9875159 | 0.1277255 | 0.9876347 | 0.1109172 |  |  | 4616 | 0.9476534 | 0.9787784 | 0.002415499 | 0.9563296 | 0.004156601 | 0.9563589 | 0.004354953 |  |  | 4840 | 0.8816305 | 0.9659309 | 0.004022568 | 0.9036679 | 0.006349276 | 0.9036726 | 0.004644507 |  |  | 4840 | 0.7732377 | 0.914992 | 0.007619655 | 0.7890249 | 0.006377505 | 0.7890069 | 0.00755299 |  |  | 274860 | 0.8681852 | 0.8678712 | 0.01009136 | 0.8754192 | 0.008491332 | 0.8754273 | 0.009832589 |  |  | 232660 | 0.7505486 | 0.7035679 | 0.009068404 | 0.7630498 | 0.009831127 | 0.7630548 | 0.007618189
|  |  | 4697 | 0.9843147 | 0.9959542 | 0.0007523699 | 0.9875588 | 0.1277315 | 0.9876775 | 0.1109224 |  |  | 4621 | 0.946693 | 0.9788176 | 0.002407546 | 0.9563588 | 0.004156094 | 0.9563879 | 0.00435125 |  |  | 4845 | 0.8827095 | 0.9659383 | 0.0040208 | 0.9036717 | 0.006349296 | 0.9036764 | 0.004644491 |  |  | 4845 | 0.7749191 | 0.9149925 | 0.007619604 | 0.7890338 | 0.006377596 | 0.7890158 | 0.007553094 |  |  | 275160 | 0.8659472 | 0.8678712 | 0.01009136 | 0.8755485 | 0.008491084 | 0.8755566 | 0.009832833 |  |  | 232960 | 0.7592504 | 0.7035679 | 0.009068404 | 0.7631805 | 0.009830159 | 0.7631855 | 0.007617376
|  |  | 4702 | 0.9834187 | 0.9959743 | 0.0007498954 | 0.9876016 | 0.1277375 | 0.9877201 | 0.1109275 |  |  | 4626 | 0.9457325 | 0.9788567 | 0.002399627 | 0.9563877 | 0.004155592 | 0.9564169 | 0.004347577 |  |  | 4850 | 0.8816305 | 0.9659457 | 0.004019051 | 0.9036755 | 0.006349317 | 0.9036802 | 0.004644476 |  |  | 4850 | 0.7732377 | 0.9149931 | 0.007619555 | 0.7890426 | 0.006377688 | 0.7890247 | 0.007553199 |  |  | 275460 | 0.8726611 | 0.8678712 | 0.01009136 | 0.8756776 | 0.008490829 | 0.8756857 | 0.009833071 |  |  | 233260 | 0.7592504 | 0.7035679 | 0.009068404 | 0.7633111 | 0.009829183 | 0.763316 | 0.007616556
|  |  | 4707 | 0.9843147 | 0.9959943 | 0.0007474356 | 0.9876443 | 0.1277434 | 0.9877626 | 0.1109326 |  |  | 4631 | 0.9457325 | 0.9788956 | 0.002391742 | 0.9564166 | 0.004155095 | 0.9564456 | 0.004343932 |  |  | 4855 | 0.8827095 | 0.9659529 | 0.004017321 | 0.9036793 | 0.006349338 | 0.903684 | 0.004644461 |  |  | 4855 | 0.7766006 | 0.9149936 | 0.007619506 | 0.7890515 | 0.00637778 | 0.7890335 | 0.007553303 |  |  | 275760 | 0.8659472 | 0.8678712 | 0.01009136 | 0.8758066 | 0.008490566 | 0.8758147 | 0.009833301 |  |  | 233560 | 0.7592504 | 0.7035679 | 0.009068404 | 0.7634414 | 0.009828198 | 0.7634463 | 0.007615729
|  |  | 4712 | 0.9834187 | 0.9960142 | 0.0007449904 | 0.9876868 | 0.1277494 | 0.987805 | 0.1109377 |  |  | 4636 | 0.9457325 | 0.9789342 | 0.00238389 | 0.9564452 | 0.004154603 | 0.9564743 | 0.004340316 |  |  | 4860 | 0.8848676 | 0.9659602 | 0.004015609 | 0.9036831 | 0.006349359 | 0.9036878 | 0.004644447 |  |  | 4860 | 0.7749191 | 0.9149942 | 0.007619459 | 0.7890603 | 0.006377871 | 0.7890424 | 0.007553407 |  |  | 276060 | 0.8726611 | 0.8678712 | 0.01009136 | 0.8759354 | 0.008490296 | 0.8759435 | 0.009833525 |  |  | 233860 | 0.7592504 | 0.7035679 | 0.009068404 | 0.7635714 | 0.009827205 | 0.7635764 | 0.007614895
|  |  | 4717 | 0.9843147 | 0.9960339 | 0.0007425598 | 0.9877291 | 0.1277553 | 0.9878471 | 0.1109428 |  |  | 4641 | 0.946693 | 0.9789727 | 0.002376072 | 0.9564738 | 0.004154116 | 0.9565027 | 0.004336727 |  |  | 4865 | 0.8827095 | 0.9659674 | 0.004013917 | 0.9036869 | 0.00634938 | 0.9036916 | 0.004644434 |  |  | 4865 | 0.7732377 | 0.9149947 | 0.007619412 | 0.7890692 | 0.006377963 | 0.7890513 | 0.007553512 |  |  | 276360 | 0.8726611 | 0.8678712 | 0.01009136 | 0.8760641 | 0.008490019 | 0.8760722 | 0.009833741 |  |  | 234160 | 0.757075 | 0.7035679 | 0.009068404 | 0.7637013 | 0.009826202 | 0.7637063 | 0.007614054
|  |  | 4722 | 0.9825227 | 0.9960536 | 0.0007401437 | 0.9877713 | 0.1277612 | 0.9878892 | 0.1109479 |  |  | 4646 | 0.9457325 | 0.979011 | 0.002368288 | 0.9565021 | 0.004153634 | 0.9565311 | 0.004333167 |  |  | 4870 | 0.8816305 | 0.9659745 | 0.004012243 | 0.9036906 | 0.006349401 | 0.9036953 | 0.004644421 |  |  | 4870 | 0.7766006 | 0.9149952 | 0.007619366 | 0.7890781 | 0.006378055 | 0.7890601 | 0.007553616 |  |  | 276660 | 0.874899 | 0.8678712 | 0.01009136 | 0.8761926 | 0.008489735 | 0.8762007 | 0.009833951 |  |  | 234460 | 0.7548995 | 0.7035679 | 0.009068404 | 0.763831 | 0.009825191 | 0.7638359 | 0.007613207
|  |  | 4727 | 0.9843147 | 0.9960731 | 0.0007377421 | 0.9878134 | 0.1277671 | 0.9879311 | 0.1109529 |  |  | 4651 | 0.9457325 | 0.9790491 | 0.002360536 | 0.9565304 | 0.004153156 | 0.9565593 | 0.004329635 |  |  | 4875 | 0.8827095 | 0.9659816 | 0.004010587 | 0.9036944 | 0.006349422 | 0.9036991 | 0.004644408 |  |  | 4875 | 0.7732377 | 0.9149957 | 0.007619321 | 0.7890869 | 0.006378147 | 0.789069 | 0.007553721 |  |  | 276960 | 0.8704231 | 0.8678712 | 0.01009136 | 0.8763209 | 0.008489443 | 0.8763291 | 0.009834154 |  |  | 234760 | 0.7548995 | 0.7035679 | 0.009068404 | 0.7639604 | 0.009824172 | 0.7639653 | 0.007612353
|  |  | 4732 | 0.9834187 | 0.9960925 | 0.0007353549 | 0.9878553 | 0.1277729 | 0.9879728 | 0.110958 |  |  | 4656 | 0.9457325 | 0.979087 | 0.002352818 | 0.9565585 | 0.004152683 | 0.9565873 | 0.004326131 |  |  | 4880 | 0.8827095 | 0.9659886 | 0.00400895 | 0.9036981 | 0.006349443 | 0.9037028 | 0.004644396 |  |  | 4880 | 0.7749191 | 0.9149963 | 0.007619276 | 0.7890958 | 0.006378239 | 0.7890779 | 0.007553826 |  |  | 277260 | 0.8704231 | 0.8678712 | 0.01009136 | 0.8764492 | 0.008489145 | 0.8764573 | 0.00983435 |  |  | 235060 | 0.757075 | 0.7035679 | 0.009068404 | 0.7640896 | 0.009823143 | 0.7640945 | 0.007611493
|  |  | 4737 | 0.9852106 | 0.9961119 | 0.000732982 | 0.987897 | 0.1277788 | 0.9880144 | 0.110963 |  |  | 4661 | 0.946693 | 0.9791247 | 0.002345133 | 0.9565864 | 0.004152215 | 0.9566152 | 0.004322654 |  |  | 4885 | 0.8816305 | 0.9659956 | 0.00400733 | 0.9037018 | 0.006349465 | 0.9037065 | 0.004644385 |  |  | 4885 | 0.7749191 | 0.9149968 | 0.007619233 | 0.7891047 | 0.006378332 | 0.7890867 | 0.007553931 |  |  | 277560 | 0.8704231 | 0.8678712 | 0.01009136 | 0.8765772 | 0.008488839 | 0.8765854 | 0.009834539 |  |  | 235360 | 0.7614259 | 0.7035679 | 0.009068404 | 0.7642186 | 0.009822106 | 0.7642235 | 0.007610625
|  |  | 4742 | 0.9843147 | 0.9961311 | 0.0007306235 | 0.9879387 | 0.1277846 | 0.9880559 | 0.110968 |  |  | 4666 | 0.946693 | 0.9791623 | 0.002337481 | 0.9566142 | 0.004151752 | 0.956643 | 0.004319204 |  |  | 4890 | 0.8827095 | 0.9660026 | 0.004005729 | 0.9037056 | 0.006349486 | 0.9037102 | 0.004644374 |  |  | 4890 | 0.7749191 | 0.9149973 | 0.00761919 | 0.7891135 | 0.006378424 | 0.7890956 | 0.007554036 |  |  | 277860 | 0.8704231 | 0.8678712 | 0.01009136 | 0.8767052 | 0.008488526 | 0.8767133 | 0.009834721 |  |  | 235660 | 0.7527241 | 0.7035679 | 0.009068404 | 0.7643474 | 0.009821061 | 0.7643523 | 0.007609751
|  |  | 4747 | 0.9834187 | 0.9961502 | 0.0007282791 | 0.9879801 | 0.1277904 | 0.9880972 | 0.110973 |  |  | 4671 | 0.9476534 | 0.9791996 | 0.002329862 | 0.9566419 | 0.004151293 | 0.9566706 | 0.004315782 |  |  | 4895 | 0.8827095 | 0.9660095 | 0.004004144 | 0.9037093 | 0.006349508 | 0.9037139 | 0.004644363 |  |  | 4895 | 0.7749191 | 0.9149978 | 0.007619148 | 0.7891224 | 0.006378516 | 0.7891045 | 0.007554141 |  |  | 278160 | 0.8771369 | 0.8678712 | 0.01009136 | 0.876833 | 0.008488206 | 0.8768411 | 0.009834896 |  |  | 235960 | 0.7548995 | 0.7035679 | 0.009068404 | 0.7644759 | 0.009820007 | 0.7644808 | 0.007608871
|  |  | 4752 | 0.9843147 | 0.9961691 | 0.0007259489 | 0.9880215 | 0.1277962 | 0.9881383 | 0.1109779 |  |  | 4676 | 0.9476534 | 0.9792367 | 0.002322276 | 0.9566694 | 0.004150839 | 0.9566981 | 0.004312387 |  |  | 4900 | 0.8816305 | 0.9660163 | 0.004002578 | 0.903713 | 0.00634953 | 0.9037176 | 0.004644353 |  |  | 4900 | 0.7698747 | 0.9149983 | 0.007619106 | 0.7891312 | 0.006378609 | 0.7891133 | 0.007554246 |  |  | 278460 | 0.8771369 | 0.8678712 | 0.01009136 | 0.8769606 | 0.008487878 | 0.8769688 | 0.009835065 |  |  | 236260 | 0.7636013 | 0.7035679 | 0.009068404 | 0.7646043 | 0.009818944 | 0.7646092 | 0.007607984
|  |  | 4757 | 0.9834187 | 0.996188 | 0.0007236329 | 0.9880626 | 0.127802 | 0.9881793 | 0.1109829 |  |  | 4681 | 0.946693 | 0.9792737 | 0.002314723 | 0.9566968 | 0.004150389 | 0.9567254 | 0.004309018 |  |  | 4905 | 0.8827095 | 0.9660231 | 0.004001028 | 0.9037167 | 0.006349551 | 0.9037213 | 0.004644343 |  |  | 4905 | 0.7732377 | 0.9149988 | 0.007619066 | 0.7891401 | 0.006378701 | 0.7891222 | 0.007554351 |  |  | 278760 | 0.874899 | 0.8678712 | 0.01009136 | 0.8770881 | 0.008487544 | 0.8770963 | 0.009835226 |  |  | 236560 | 0.7636013 | 0.7035679 | 0.009068404 | 0.7647324 | 0.009817873 | 0.7647373 | 0.00760709
|  |  | 4762 | 0.9843147 | 0.9962068 | 0.0007213309 | 0.9881037 | 0.1278077 | 0.9882202 | 0.1109878 |  |  | 4686 | 0.9476534 | 0.9793105 | 0.002307202 | 0.956724 | 0.004149944 | 0.9567526 | 0.004305676 |  |  | 4910 | 0.8827095 | 0.9660299 | 0.003999496 | 0.9037203 | 0.006349573 | 0.903725 | 0.004644334 |  |  | 4910 | 0.7732377 | 0.9149993 | 0.007619026 | 0.789149 | 0.006378794 | 0.7891311 | 0.007554456 |  |  | 279060 | 0.8704231 | 0.8678712 | 0.01009136 | 0.8772154 | 0.008487202 | 0.8772236 | 0.009835381 |  |  | 236860 | 0.7548995 | 0.7035679 | 0.009068404 | 0.7648603 | 0.009816794 | 0.7648652 | 0.00760619
|  |  | 4767 | 0.9852106 | 0.9962254 | 0.0007190429 | 0.9881446 | 0.1278134 | 0.9882609 | 0.1109927 |  |  | 4691 | 0.946693 | 0.9793471 | 0.002299714 | 0.9567511 | 0.004149504 | 0.9567796 | 0.004302361 |  |  | 4915 | 0.8827095 | 0.9660366 | 0.00399798 | 0.903724 | 0.006349595 | 0.9037286 | 0.004644325 |  |  | 4915 | 0.7749191 | 0.9149997 | 0.007618987 | 0.7891578 | 0.006378887 | 0.7891399 | 0.007554562 |  |  | 279360 | 0.874899 | 0.8678712 | 0.01009136 | 0.8773426 | 0.008486854 | 0.8773508 | 0.00983553 |  |  | 237160 | 0.7592504 | 0.7035679 | 0.009068404 | 0.764988 | 0.009815706 | 0.7649929 | 0.007605284
|  |  | 4772 | 0.9843147 | 0.996244 | 0.0007167688 | 0.9881853 | 0.1278192 | 0.9883015 | 0.1109977 |  |  | 4696 | 0.946693 | 0.9793835 | 0.002292259 | 0.956778 | 0.004149067 | 0.9568065 | 0.004299072 |  |  | 4920 | 0.8837886 | 0.9660433 | 0.003996481 | 0.9037277 | 0.006349617 | 0.9037323 | 0.004644317 |  |  | 4920 | 0.7749191 | 0.9150002 | 0.007618949 | 0.7891667 | 0.00637898 | 0.7891488 | 0.007554667 |  |  | 279660 | 0.8704231 | 0.8678712 | 0.01009136 | 0.8774697 | 0.008486498 | 0.8774779 | 0.009835671 |  |  | 237460 | 0.757075 | 0.7035679 | 0.009068404 | 0.7651155 | 0.00981461 | 0.7651204 | 0.007604371
|  |  | 4777 | 0.9852106 | 0.9962624 | 0.0007145086 | 0.9882259 | 0.1278249 | 0.988342 | 0.1110025 |  |  | 4701 | 0.946693 | 0.9794198 | 0.002284836 | 0.9568049 | 0.004148636 | 0.9568333 | 0.004295808 |  |  | 4925 | 0.8827095 | 0.9660499 | 0.003994999 | 0.9037313 | 0.006349639 | 0.9037359 | 0.004644309 |  |  | 4925 | 0.7782821 | 0.9150007 | 0.007618911 | 0.7891755 | 0.006379072 | 0.7891576 | 0.007554773 |  |  | 279960 | 0.8793749 | 0.8678712 | 0.01009136 | 0.8775966 | 0.008486135 | 0.8776048 | 0.009835806 |  |  | 237760 | 0.7505486 | 0.7035679 | 0.009068404 | 0.7652428 | 0.009813506 | 0.7652477 | 0.007603452
|  |  | 4782 | 0.9843147 | 0.9962807 | 0.0007122622 | 0.9882664 | 0.1278305 | 0.9883823 | 0.1110074 |  |  | 4706 | 0.9476534 | 0.9794558 | 0.002277445 | 0.9568315 | 0.004148208 | 0.95686 | 0.004292571 |  |  | 4930 | 0.8816305 | 0.9660565 | 0.003993533 | 0.9037349 | 0.006349661 | 0.9037395 | 0.004644301 |  |  | 4930 | 0.7715562 | 0.9150012 | 0.007618874 | 0.7891844 | 0.006379165 | 0.7891665 | 0.007554879 |  |  | 280260 | 0.874899 | 0.8678712 | 0.01009136 | 0.8777234 | 0.008485766 | 0.8777316 | 0.009835934 |  |  | 238060 | 0.7527241 | 0.7035679 | 0.009068404 | 0.7653699 | 0.009812393 | 0.7653747 | 0.007602526
|  |  | 4787 | 0.9852106 | 0.996299 | 0.0007100296 | 0.9883067 | 0.1278362 | 0.9884224 | 0.1110123 |  |  | 4711 | 0.946693 | 0.9794917 | 0.002270087 | 0.9568581 | 0.004147785 | 0.9568865 | 0.00428936 |  |  | 4935 | 0.8827095 | 0.966063 | 0.003992083 | 0.9037386 | 0.006349684 | 0.9037432 | 0.004644294 |  |  | 4935 | 0.7766006 | 0.9150016 | 0.007618838 | 0.7891933 | 0.006379258 | 0.7891754 | 0.007554984 |  |  | 280560 | 0.8771369 | 0.8678712 | 0.01009136 | 0.87785 | 0.008485389 | 0.8778582 | 0.009836055 |  |  | 238360 | 0.7505486 | 0.7035679 | 0.009068404 | 0.7654967 | 0.009811272 | 0.7655016 | 0.007601594
|  |  | 4792 | 0.9834187 | 0.9963171 | 0.0007078107 | 0.9883469 | 0.1278418 | 0.9884624 | 0.1110171 |  |  | 4716 | 0.9457325 | 0.9795274 | 0.00226276 | 0.9568845 | 0.004147367 | 0.9569128 | 0.004286174 |  |  | 4940 | 0.8827095 | 0.9660695 | 0.003990649 | 0.9037422 | 0.006349706 | 0.9037468 | 0.004644287 |  |  | 4940 | 0.7799636 | 0.9150021 | 0.007618802 | 0.7892021 | 0.006379352 | 0.7891842 | 0.00755509 |  |  | 280860 | 0.8726611 | 0.8678712 | 0.01009136 | 0.8779765 | 0.008485005 | 0.8779847 | 0.00983617 |  |  | 238660 | 0.757075 | 0.7035679 | 0.009068404 | 0.7656234 | 0.009810144 | 0.7656282 | 0.007600656
|  |  | 4797 | 0.9843147 | 0.9963351 | 0.0007056055 | 0.988387 | 0.1278475 | 0.9885023 | 0.1110219 |  |  | 4721 | 0.9457325 | 0.9795629 | 0.002255466 | 0.9569108 | 0.004146953 | 0.9569391 | 0.004283014 |  |  | 4945 | 0.8816305 | 0.9660759 | 0.003989231 | 0.9037458 | 0.006349728 | 0.9037504 | 0.004644281 |  |  | 4945 | 0.7732377 | 0.9150026 | 0.007618767 | 0.789211 | 0.006379445 | 0.7891931 | 0.007555196 |  |  | 281160 | 0.8793749 | 0.8678712 | 0.01009136 | 0.8781028 | 0.008484615 | 0.878111 | 0.009836278 |  |  | 238960 | 0.7614259 | 0.7035679 | 0.009068404 | 0.7657498 | 0.009809007 | 0.7657546 | 0.007599711
|  |  | 4802 | 0.9834187 | 0.996353 | 0.0007034139 | 0.9884269 | 0.1278531 | 0.9885421 | 0.1110268 |  |  | 4726 | 0.9457325 | 0.9795982 | 0.002248203 | 0.9569369 | 0.004146542 | 0.9569652 | 0.004279878 |  |  | 4950 | 0.8805515 | 0.9660823 | 0.003987829 | 0.9037494 | 0.006349751 | 0.903754 | 0.004644275 |  |  | 4950 | 0.7715562 | 0.915003 | 0.007618733 | 0.7892198 | 0.006379538 | 0.7892019 | 0.007555302 |  |  | 281460 | 0.8771369 | 0.8678712 | 0.01009136 | 0.878229 | 0.008484217 | 0.8782372 | 0.009836379 |  |  | 239260 | 0.7636013 | 0.7035679 | 0.009068404 | 0.765876 | 0.009807862 | 0.7658808 | 0.00759876
|  |  | 4807 | 0.9843147 | 0.9963708 | 0.0007012357 | 0.9884667 | 0.1278586 | 0.9885817 | 0.1110316 |  |  | 4731 | 0.9476534 | 0.9796334 | 0.002240973 | 0.9569629 | 0.004146137 | 0.9569911 | 0.004276768 |  |  | 4955 | 0.8837886 | 0.9660887 | 0.003986442 | 0.903753 | 0.006349773 | 0.9037575 | 0.00464427 |  |  | 4955 | 0.7766006 | 0.9150034 | 0.007618699 | 0.7892287 | 0.006379631 | 0.7892108 | 0.007555408 |  |  | 281760 | 0.874899 | 0.8678712 | 0.01009136 | 0.878355 | 0.008483812 | 0.8783633 | 0.009836474 |  |  | 239560 | 0.7614259 | 0.7035679 | 0.009068404 | 0.766002 | 0.009806708 | 0.7660068 | 0.007597803
|  |  | 4812 | 0.9843147 | 0.9963885 | 0.0006990711 | 0.9885063 | 0.1278642 | 0.9886211 | 0.1110363 |  |  | 4736 | 0.946693 | 0.9796684 | 0.002233774 | 0.9569888 | 0.004145735 | 0.9570169 | 0.004273683 |  |  | 4960 | 0.8837886 | 0.966095 | 0.003985071 | 0.9037565 | 0.006349796 | 0.9037611 | 0.004644264 |  |  | 4960 | 0.7749191 | 0.9150039 | 0.007618666 | 0.7892375 | 0.006379725 | 0.7892197 | 0.007555515 |  |  | 282060 | 0.8771369 | 0.8678712 | 0.01009136 | 0.8784809 | 0.008483401 | 0.8784892 | 0.009836562 |  |  | 239860 | 0.757075 | 0.7035679 | 0.009068404 | 0.7661278 | 0.009805547 | 0.7661326 | 0.00759684
|  |  | 4817 | 0.9843147 | 0.9964061 | 0.0006969199 | 0.9885458 | 0.1278698 | 0.9886605 | 0.1110411 |  |  | 4741 | 0.946693 | 0.9797032 | 0.002226607 | 0.9570145 | 0.004145337 | 0.9570426 | 0.004270623 |  |  | 4965 | 0.8827095 | 0.9661013 | 0.003983714 | 0.9037601 | 0.006349819 | 0.9037647 | 0.00464426 |  |  | 4965 | 0.7749191 | 0.9150043 | 0.007618633 | 0.7892464 | 0.006379818 | 0.7892285 | 0.007555621 |  |  | 282360 | 0.874899 | 0.8678712 | 0.01009136 | 0.8786067 | 0.008482982 | 0.8786149 | 0.009836643 |  |  | 240160 | 0.7592504 | 0.7035679 | 0.009068404 | 0.7662534 | 0.009804378 | 0.7662582 | 0.007595871
|  |  | 4822 | 0.9852106 | 0.9964236 | 0.0006947821 | 0.9885851 | 0.1278753 | 0.9886996 | 0.1110458 |  |  | 4746 | 0.946693 | 0.9797378 | 0.002219472 | 0.9570401 | 0.004144944 | 0.9570682 | 0.004267587 |  |  | 4970 | 0.8837886 | 0.9661075 | 0.003982373 | 0.9037637 | 0.006349842 | 0.9037682 | 0.004644255 |  |  | 4970 | 0.7749191 | 0.9150048 | 0.007618601 | 0.7892553 | 0.006379912 | 0.7892374 | 0.007555727 |  |  | 282660 | 0.8771369 | 0.8678712 | 0.01009136 | 0.8787323 | 0.008482557 | 0.8787405 | 0.009836718 |  |  | 240460 | 0.757075 | 0.7035679 | 0.009068404 | 0.7663788 | 0.009803201 | 0.7663835 | 0.007594895
|  |  | 4827 | 0.9843147 | 0.996441 | 0.0006926576 | 0.9886244 | 0.1278808 | 0.9887387 | 0.1110506 |  |  | 4751 | 0.946693 | 0.9797723 | 0.002212368 | 0.9570656 | 0.004144554 | 0.9570936 | 0.004264575 |  |  | 4975 | 0.8816305 | 0.9661137 | 0.003981047 | 0.9037672 | 0.006349864 | 0.9037718 | 0.004644251 |  |  | 4975 | 0.7766006 | 0.9150052 | 0.00761857 | 0.7892641 | 0.006380006 | 0.7892462 | 0.007555834 |  |  | 282960 | 0.8771369 | 0.8678712 | 0.01009136 | 0.8788578 | 0.008482125 | 0.878866 | 0.009836787 |  |  | 240760 | 0.7592504 | 0.7035679 | 0.009068404 | 0.7665039 | 0.009802016 | 0.7665087 | 0.007593914
|  |  | 4832 | 0.9843147 | 0.9964583 | 0.0006905463 | 0.9886634 | 0.1278863 | 0.9887776 | 0.1110553 |  |  | 4756 | 0.9476534 | 0.9798066 | 0.002205295 | 0.9570909 | 0.004144169 | 0.957119 | 0.004261588 |  |  | 4980 | 0.8827095 | 0.9661199 | 0.003979735 | 0.9037708 | 0.006349887 | 0.9037753 | 0.004644247 |  |  | 4980 | 0.7749191 | 0.9150056 | 0.007618539 | 0.789273 | 0.006380099 | 0.7892551 | 0.00755594 |  |  | 283260 | 0.8726611 | 0.8678712 | 0.01009136 | 0.8789831 | 0.008481686 | 0.8789913 | 0.009836848 |  |  | 241060 | 0.7614259 | 0.7035679 | 0.009068404 | 0.7666289 | 0.009800824 | 0.7666336 | 0.007592926
|  |  | 4837 | 0.9843147 | 0.9964755 | 0.0006884483 | 0.9887024 | 0.1278918 | 0.9888164 | 0.11106 |  |  | 4761 | 0.9457325 | 0.9798407 | 0.002198254 | 0.9571162 | 0.004143788 | 0.9571441 | 0.004258624 |  |  | 4985 | 0.8837886 | 0.966126 | 0.003978438 | 0.9037743 | 0.00634991 | 0.9037788 | 0.004644244 |  |  | 4985 | 0.7766006 | 0.915006 | 0.007618509 | 0.7892818 | 0.006380193 | 0.789264 | 0.007556047 |  |  | 283560 | 0.8771369 | 0.8678712 | 0.01009136 | 0.8791083 | 0.00848124 | 0.8791165 | 0.009836904 |  |  | 241360 | 0.7614259 | 0.7035679 | 0.009068404 | 0.7667536 | 0.009799623 | 0.7667584 | 0.007591932
|  |  | 4842 | 0.9843147 | 0.9964926 | 0.0006863633 | 0.9887412 | 0.1278972 | 0.988855 | 0.1110647 |  |  | 4766 | 0.9457325 | 0.9798747 | 0.002191244 | 0.9571413 | 0.00414341 | 0.9571692 | 0.004255685 |  |  | 4990 | 0.8827095 | 0.966132 | 0.003977156 | 0.9037778 | 0.006349933 | 0.9037824 | 0.004644241 |  |  | 4990 | 0.7766006 | 0.9150065 | 0.007618479 | 0.7892907 | 0.006380287 | 0.7892728 | 0.007556154 |  |  | 283860 | 0.874899 | 0.8678712 | 0.01009136 | 0.8792333 | 0.008480787 | 0.8792416 | 0.009836952 |  |  | 241660 | 0.7505486 | 0.7035679 | 0.009068404 | 0.7668782 | 0.009798415 | 0.7668829 | 0.007590933
|  |  | 4847 | 0.9843147 | 0.9965096 | 0.0006842915 | 0.9887799 | 0.1279027 | 0.9888935 | 0.1110694 |  |  | 4771 | 0.946693 | 0.9799084 | 0.002184265 | 0.9571662 | 0.004143037 | 0.9571941 | 0.004252769 |  |  | 4995 | 0.8827095 | 0.9661381 | 0.003975887 | 0.9037813 | 0.006349956 | 0.9037859 | 0.004644238 |  |  | 4995 | 0.7766006 | 0.9150069 | 0.00761845 | 0.7892995 | 0.006380381 | 0.7892817 | 0.007556261 |  |  | 284160 | 0.8771369 | 0.8678712 | 0.01009136 | 0.8793582 | 0.008480328 | 0.8793665 | 0.009836994 |  |  | 241960 | 0.757075 | 0.7035679 | 0.009068404 | 0.7670025 | 0.009797199 | 0.7670072 | 0.007589927
|  |  | 4852 | 0.9843147 | 0.9965265 | 0.0006822327 | 0.9888184 | 0.1279081 | 0.9889319 | 0.111074 |  |  | 4776 | 0.946693 | 0.9799421 | 0.002177317 | 0.9571911 | 0.004142667 | 0.9572189 | 0.004249877 |  |  | 5000 | 0.8827095 | 0.966144 | 0.003974633 | 0.9037848 | 0.00634998 | 0.9037894 | 0.004644236 |  |  | 5000 | 0.7766006 | 0.9150073 | 0.007618421 | 0.7893084 | 0.006380475 | 0.7892905 | 0.007556368 |  |  | 284460 | 0.874899 | 0.8678712 | 0.01009136 | 0.879483 | 0.008479862 | 0.8794912 | 0.00983703 |  |  | 242260 | 0.757075 | 0.7035679 | 0.009068404 | 0.7671266 | 0.009795975 | 0.7671313 | 0.007588915
|  |  | 4857 | 0.9843147 | 0.9965433 | 0.0006801868 | 0.9888568 | 0.1279135 | 0.9889701 | 0.1110787 |  |  | 4781 | 0.9486139 | 0.9799755 | 0.0021704 | 0.9572158 | 0.004142302 | 0.9572436 | 0.004247008 |  |  | 5005 | 0.8848676 | 0.96615 | 0.003973393 | 0.9037883 | 0.006350003 | 0.9037929 | 0.004644234 |  |  | 5005 | 0.7749191 | 0.9150077 | 0.007618393 | 0.7893172 | 0.006380569 | 0.7892994 | 0.007556475 |  |  | 284760 | 0.874899 | 0.8678712 | 0.01009136 | 0.8796076 | 0.008479389 | 0.8796158 | 0.00983706 |  |  | 242560 | 0.7548995 | 0.7035679 | 0.009068404 | 0.7672505 | 0.009794744 | 0.7672552 | 0.007587898
|  |  | 4862 | 0.9843147 | 0.99656 | 0.0006781539 | 0.9888951 | 0.1279189 | 0.9890082 | 0.1110833 |  |  | 4786 | 0.946693 | 0.9800088 | 0.002163514 | 0.9572403 | 0.00414194 | 0.9572681 | 0.004244163 |  |  | 5010 | 0.8827095 | 0.9661559 | 0.003972166 | 0.9037918 | 0.006350026 | 0.9037963 | 0.004644232 |  |  | 5010 | 0.7782821 | 0.9150081 | 0.007618365 | 0.7893261 | 0.006380664 | 0.7893082 | 0.007556582 |  |  | 285060 | 0.8771369 | 0.8678712 | 0.01009136 | 0.879732 | 0.008478909 | 0.8797403 | 0.009837082 |  |  | 242860 | 0.7505486 | 0.7035679 | 0.009068404 | 0.7673742 | 0.009793505 | 0.7673789 | 0.007586874
|  |  | 4867 | 0.9852106 | 0.9965766 | 0.0006761339 | 0.9889332 | 0.1279243 | 0.9890462 | 0.1110879 |  |  | 4791 | 0.9457325 | 0.9800419 | 0.002156659 | 0.9572648 | 0.004141582 | 0.9572925 | 0.004241341 |  |  | 5015 | 0.8837886 | 0.9661617 | 0.003970953 | 0.9037953 | 0.00635005 | 0.9037998 | 0.004644231 |  |  | 5015 | 0.7749191 | 0.9150085 | 0.007618338 | 0.7893349 | 0.006380758 | 0.7893171 | 0.007556689 |  |  | 285360 | 0.8771369 | 0.8678712 | 0.01009136 | 0.8798564 | 0.008478422 | 0.8798646 | 0.009837099 |  |  | 243160 | 0.7527241 | 0.7035679 | 0.009068404 | 0.7674977 | 0.009792258 | 0.7675024 | 0.007585845
|  |  | 4872 | 0.9852106 | 0.9965931 | 0.0006741266 | 0.9889712 | 0.1279296 | 0.989084 | 0.1110925 |  |  | 4796 | 0.946693 | 0.9800748 | 0.002149834 | 0.9572891 | 0.004141227 | 0.9573168 | 0.004238541 |  |  | 5020 | 0.8837886 | 0.9661676 | 0.003969754 | 0.9037988 | 0.006350073 | 0.9038033 | 0.00464423 |  |  | 5020 | 0.7766006 | 0.9150089 | 0.007618312 | 0.7893438 | 0.006380852 | 0.7893259 | 0.007556796 |  |  | 285660 | 0.8816128 | 0.8678712 | 0.01009136 | 0.8799805 | 0.008477929 | 0.8799888 | 0.009837109 |  |  | 243460 | 0.7636013 | 0.7035679 | 0.009068404 | 0.767621 | 0.009791004 | 0.7676257 | 0.00758481
|  |  | 4877 | 0.9852106 | 0.9966095 | 0.0006721321 | 0.9890091 | 0.127935 | 0.9891217 | 0.1110971 |  |  | 4801 | 0.946693 | 0.9801076 | 0.00214304 | 0.9573133 | 0.004140877 | 0.957341 | 0.004235764 |  |  | 5025 | 0.8837886 | 0.9661733 | 0.003968568 | 0.9038022 | 0.006350096 | 0.9038067 | 0.004644229 |  |  | 5025 | 0.7732377 | 0.9150093 | 0.007618286 | 0.7893526 | 0.006380947 | 0.7893348 | 0.007556904 |  |  | 285960 | 0.8838508 | 0.8678712 | 0.01009136 | 0.8801046 | 0.008477429 | 0.8801129 | 0.009837112 |  |  | 243760 | 0.7592504 | 0.7035679 | 0.009068404 | 0.7677441 | 0.009789743 | 0.7677488 | 0.007583769
|  |  | 4882 | 0.9852106 | 0.9966259 | 0.0006701503 | 0.9890469 | 0.1279403 | 0.9891593 | 0.1111016 |  |  | 4806 | 0.946693 | 0.9801402 | 0.002136277 | 0.9573374 | 0.00414053 | 0.957365 | 0.00423301 |  |  | 5030 | 0.8837886 | 0.9661791 | 0.003967395 | 0.9038057 | 0.00635012 | 0.9038102 | 0.004644229 |  |  | 5030 | 0.7766006 | 0.9150097 | 0.00761826 | 0.7893615 | 0.006381041 | 0.7893436 | 0.007557011 |  |  | 286260 | 0.8771369 | 0.8678712 | 0.01009136 | 0.8802285 | 0.008476923 | 0.8802368 | 0.009837109 |  |  | 244060 | 0.7614259 | 0.7035679 | 0.009068404 | 0.767867 | 0.009788473 | 0.7678716 | 0.007582722
|  |  | 4887 | 0.9843147 | 0.9966421 | 0.0006681811 | 0.9890845 | 0.1279456 | 0.9891968 | 0.1111062 |  |  | 4811 | 0.946693 | 0.9801727 | 0.002129543 | 0.9573614 | 0.004140187 | 0.9573889 | 0.004230279 |  |  | 5035 | 0.8827095 | 0.9661848 | 0.003966236 | 0.9038091 | 0.006350144 | 0.9038136 | 0.004644229 |  |  | 5035 | 0.7782821 | 0.91501 | 0.007618235 | 0.7893703 | 0.006381136 | 0.7893525 | 0.007557119 |  |  | 286560 | 0.874899 | 0.8678712 | 0.01009136 | 0.8803522 | 0.008476409 | 0.8803605 | 0.0098371 |  |  | 244360 | 0.757075 | 0.7035679 | 0.009068404 | 0.7679896 | 0.009787197 | 0.7679943 | 0.00758167
|  |  | 4892 | 0.9834187 | 0.9966582 | 0.0006662246 | 0.989122 | 0.1279509 | 0.9892341 | 0.1111107 |  |  | 4816 | 0.946693 | 0.980205 | 0.002122841 | 0.9573852 | 0.004139848 | 0.9574127 | 0.004227569 |  |  | 5040 | 0.8827095 | 0.9661904 | 0.003965089 | 0.9038126 | 0.006350167 | 0.9038171 | 0.004644229 |  |  | 5040 | 0.7749191 | 0.9150104 | 0.00761821 | 0.7893792 | 0.006381231 | 0.7893614 | 0.007557227 |  |  | 286860 | 0.8771369 | 0.8678712 | 0.01009136 | 0.8804759 | 0.00847589 | 0.8804841 | 0.009837085 |  |  | 244660 | 0.757075 | 0.7035679 | 0.009068404 | 0.7681121 | 0.009785913 | 0.7681167 | 0.007580612
|  |  | 4897 | 0.9852106 | 0.9966743 | 0.0006642805 | 0.9891593 | 0.1279561 | 0.9892712 | 0.1111152 |  |  | 4821 | 0.9476534 | 0.9802371 | 0.002116168 | 0.9574089 | 0.004139512 | 0.9574364 | 0.004224882 |  |  | 5045 | 0.8837886 | 0.9661961 | 0.003963955 | 0.903816 | 0.006350191 | 0.9038205 | 0.004644229 |  |  | 5045 | 0.7766006 | 0.9150108 | 0.007618186 | 0.789388 | 0.006381326 | 0.7893702 | 0.007557334 |  |  | 287160 | 0.8771369 | 0.8678712 | 0.01009136 | 0.8805993 | 0.008475363 | 0.8806076 | 0.009837063 |  |  | 244960 | 0.7483732 | 0.7035679 | 0.009068404 | 0.7682344 | 0.009784622 | 0.768239 | 0.007579548
|  |  | 4902 | 0.9852106 | 0.9966902 | 0.0006623489 | 0.9891965 | 0.1279614 | 0.9893083 | 0.1111197 |  |  | 4826 | 0.9476534 | 0.9802691 | 0.002109526 | 0.9574325 | 0.00413918 | 0.95746 | 0.004222217 |  |  | 5050 | 0.8827095 | 0.9662017 | 0.003962834 | 0.9038194 | 0.006350215 | 0.9038239 | 0.00464423 |  |  | 5050 | 0.7782821 | 0.9150112 | 0.007618162 | 0.7893969 | 0.006381421 | 0.7893791 | 0.007557442 |  |  | 287460 | 0.8771369 | 0.8678712 | 0.01009136 | 0.8807227 | 0.00847483 | 0.880731 | 0.009837034 |  |  | 245260 | 0.7592504 | 0.7035679 | 0.009068404 | 0.7683564 | 0.009783323 | 0.768361 | 0.007578479
|  |  | 4907 | 0.9852106 | 0.9967061 | 0.0006604297 | 0.9892336 | 0.1279666 | 0.9893452 | 0.1111242 |  |  | 4831 | 0.9476534 | 0.9803009 | 0.002102914 | 0.957456 | 0.004138851 | 0.9574834 | 0.004219573 |  |  | 5055 | 0.8837886 | 0.9662072 | 0.003961725 | 0.9038228 | 0.006350239 | 0.9038273 | 0.004644231 |  |  | 5055 | 0.7766006 | 0.9150115 | 0.007618139 | 0.7894057 | 0.006381515 | 0.7893879 | 0.00755755 |  |  | 287760 | 0.8793749 | 0.8678712 | 0.01009136 | 0.8808459 | 0.00847429 | 0.8808542 | 0.009837 |  |  | 245560 | 0.7592504 | 0.7035679 | 0.009068404 | 0.7684783 | 0.009782017 | 0.7684829 | 0.007577404
|  |  | 4912 | 0.9861066 | 0.9967218 | 0.0006585229 | 0.9892706 | 0.1279718 | 0.989382 | 0.1111287 |  |  | 4836 | 0.9486139 | 0.9803326 | 0.002096331 | 0.9574794 | 0.004138526 | 0.9575067 | 0.004216951 |  |  | 5060 | 0.8837886 | 0.9662127 | 0.003960629 | 0.9038263 | 0.006350262 | 0.9038307 | 0.004644232 |  |  | 5060 | 0.7749191 | 0.9150119 | 0.007618116 | 0.7894146 | 0.006381611 | 0.7893968 | 0.007557658 |  |  | 288060 | 0.874899 | 0.8678712 | 0.01009136 | 0.8809689 | 0.008473744 | 0.8809772 | 0.009836959 |  |  | 245860 | 0.7592504 | 0.7035679 | 0.009068404 | 0.7685999 | 0.009780704 | 0.7686045 | 0.007576323
|  |  | 4917 | 0.9852106 | 0.9967375 | 0.0006566284 | 0.9893074 | 0.127977 | 0.9894187 | 0.1111332 |  |  | 4841 | 0.946693 | 0.9803641 | 0.002089779 | 0.9575026 | 0.004138204 | 0.9575299 | 0.004214351 |  |  | 5065 | 0.8848676 | 0.9662182 | 0.003959545 | 0.9038297 | 0.006350286 | 0.9038341 | 0.004644234 |  |  | 5065 | 0.7766006 | 0.9150122 | 0.007618093 | 0.7894234 | 0.006381706 | 0.7894056 | 0.007557766 |  |  | 288360 | 0.8771369 | 0.8678712 | 0.01009136 | 0.8810918 | 0.008473191 | 0.8811001 | 0.009836912 |  |  | 246160 | 0.757075 | 0.7035679 | 0.009068404 | 0.7687213 | 0.009779384 | 0.768726 | 0.007575237
|  |  | 4922 | 0.9852106 | 0.9967531 | 0.0006547462 | 0.9893441 | 0.1279822 | 0.9894552 | 0.1111376 |  |  | 4846 | 0.9476534 | 0.9803954 | 0.002083256 | 0.9575257 | 0.004137886 | 0.957553 | 0.004211772 |  |  | 5070 | 0.8837886 | 0.9662236 | 0.003958473 | 0.903833 | 0.00635031 | 0.9038375 | 0.004644236 |  |  | 5070 | 0.7766006 | 0.9150126 | 0.007618071 | 0.7894323 | 0.006381801 | 0.7894145 | 0.007557875 |  |  | 288660 | 0.8793749 | 0.8678712 | 0.01009136 | 0.8812146 | 0.008472631 | 0.8812229 | 0.009836859 |  |  | 246460 | 0.7548995 | 0.7035679 | 0.009068404 | 0.7688426 | 0.009778056 | 0.7688472 | 0.007574145
|  |  | 4927 | 0.9852106 | 0.9967686 | 0.0006528761 | 0.9893807 | 0.1279874 | 0.9894916 | 0.1111421 |  |  | 4851 | 0.946693 | 0.9804266 | 0.002076763 | 0.9575487 | 0.004137571 | 0.957576 | 0.004209214 |  |  | 5075 | 0.8837886 | 0.966229 | 0.003957413 | 0.9038364 | 0.006350334 | 0.9038409 | 0.004644238 |  |  | 5075 | 0.7749191 | 0.915013 | 0.007618049 | 0.7894411 | 0.006381896 | 0.7894233 | 0.007557983 |  |  | 288960 | 0.874899 | 0.8678712 | 0.01009136 | 0.8813372 | 0.008472065 | 0.8813455 | 0.009836799 |  |  | 246760 | 0.7636013 | 0.7035679 | 0.009068404 | 0.7689636 | 0.009776721 | 0.7689682 | 0.007573047
|  |  | 4932 | 0.9843147 | 0.996784 | 0.0006510182 | 0.9894172 | 0.1279925 | 0.9895279 | 0.1111465 |  |  | 4856 | 0.9476534 | 0.9804576 | 0.0020703 | 0.9575716 | 0.00413726 | 0.9575988 | 0.004206677 |  |  | 5080 | 0.8837886 | 0.9662344 | 0.003956366 | 0.9038398 | 0.006350358 | 0.9038442 | 0.00464424 |  |  | 5080 | 0.7749191 | 0.9150133 | 0.007618028 | 0.78945 | 0.006381992 | 0.7894322 | 0.007558091 |  |  | 289260 | 0.8816128 | 0.8678712 | 0.01009136 | 0.8814597 | 0.008471493 | 0.881468 | 0.009836733 |  |  | 247060 | 0.757075 | 0.7035679 | 0.009068404 | 0.7690845 | 0.00977538 | 0.769089 | 0.007571945
|  |  | 4937 | 0.9852106 | 0.9967993 | 0.0006491724 | 0.9894535 | 0.1279977 | 0.989564 | 0.1111509 |  |  | 4861 | 0.9486139 | 0.9804885 | 0.002063866 | 0.9575944 | 0.004136952 | 0.9576216 | 0.004204162 |  |  | 5085 | 0.8848676 | 0.9662397 | 0.003955329 | 0.9038432 | 0.006350383 | 0.9038476 | 0.004644243 |  |  | 5085 | 0.7732377 | 0.9150137 | 0.007618007 | 0.7894588 | 0.006382087 | 0.789441 | 0.0075582 |  |  | 289560 | 0.874899 | 0.8678712 | 0.01009136 | 0.881582 | 0.008470914 | 0.8815904 | 0.009836661 |  |  | 247360 | 0.757075 | 0.7035679 | 0.009068404 | 0.7692051 | 0.009774031 | 0.7692097 | 0.007570836
|  |  | 4942 | 0.9852106 | 0.9968145 | 0.0006473386 | 0.9894897 | 0.1280028 | 0.9896001 | 0.1111553 |  |  | 4866 | 0.9486139 | 0.9805192 | 0.002057462 | 0.9576171 | 0.004136647 | 0.9576442 | 0.004201667 |  |  | 5090 | 0.8827095 | 0.966245 | 0.003954305 | 0.9038465 | 0.006350407 | 0.9038509 | 0.004644246 |  |  | 5090 | 0.7766006 | 0.915014 | 0.007617986 | 0.7894677 | 0.006382182 | 0.7894499 | 0.007558308 |  |  | 289860 | 0.8816128 | 0.8678712 | 0.01009136 | 0.8817043 | 0.008470328 | 0.8817126 | 0.009836583 |  |  | 247660 | 0.757075 | 0.7035679 | 0.009068404 | 0.7693255 | 0.009772675 | 0.7693301 | 0.007569722
|  |  | 4947 | 0.9861066 | 0.9968297 | 0.0006455168 | 0.9895258 | 0.1280079 | 0.989636 | 0.1111596 |  |  | 4871 | 0.9495743 | 0.9805497 | 0.002051087 | 0.9576396 | 0.004136346 | 0.9576667 | 0.004199192 |  |  | 5095 | 0.8837886 | 0.9662503 | 0.003953292 | 0.9038499 | 0.006350431 | 0.9038543 | 0.004644249 |  |  | 5095 | 0.7749191 | 0.9150143 | 0.007617966 | 0.7894765 | 0.006382278 | 0.7894587 | 0.007558417 |  |  | 290160 | 0.8771369 | 0.8678712 | 0.01009136 | 0.8818263 | 0.008469736 | 0.8818347 | 0.009836499 |  |  | 247960 | 0.7592504 | 0.7035679 | 0.009068404 | 0.7694457 | 0.009771312 | 0.7694503 | 0.007568603
|  |  | 4952 | 0.9843147 | 0.9968447 | 0.0006437069 | 0.9895617 | 0.128013 | 0.9896717 | 0.111164 |  |  | 4876 | 0.9486139 | 0.9805802 | 0.002044741 | 0.957662 | 0.004136048 | 0.9576891 | 0.004196738 |  |  | 5100 | 0.8848676 | 0.9662555 | 0.00395229 | 0.9038532 | 0.006350455 | 0.9038576 | 0.004644252 |  |  | 5100 | 0.7816451 | 0.9150147 | 0.007617947 | 0.7894854 | 0.006382374 | 0.7894675 | 0.007558526 |  |  | 290460 | 0.8771369 | 0.8678712 | 0.01009136 | 0.8819483 | 0.008469138 | 0.8819566 | 0.009836408 |  |  | 248260 | 0.7527241 | 0.7035679 | 0.009068404 | 0.7695658 | 0.009769942 | 0.7695703 | 0.007567479
|  |  | 4957 | 0.9861066 | 0.9968597 | 0.0006419088 | 0.9895975 | 0.128018 | 0.9897074 | 0.1111684 |  |  | 4881 | 0.9476534 | 0.9806104 | 0.002038424 | 0.9576843 | 0.004135754 | 0.9577114 | 0.004194304 |  |  | 5105 | 0.8827095 | 0.9662607 | 0.0039513 | 0.9038566 | 0.00635048 | 0.903861 | 0.004644256 |  |  | 5105 | 0.7766006 | 0.915015 | 0.007617927 | 0.7894942 | 0.00638247 | 0.7894764 | 0.007558635 |  |  | 290760 | 0.8771369 | 0.8678712 | 0.01009136 | 0.88207 | 0.008468533 | 0.8820784 | 0.009836311 |  |  | 248560 | 0.7592504 | 0.7035679 | 0.009068404 | 0.7696856 | 0.009768566 | 0.7696901 | 0.007566349
|  |  | 4962 | 0.9843147 | 0.9968745 | 0.0006401226 | 0.9896332 | 0.1280231 | 0.9897429 | 0.1111727 |  |  | 4886 | 0.9486139 | 0.9806405 | 0.002032137 | 0.9577065 | 0.004135462 | 0.9577335 | 0.004191891 |  |  | 5110 | 0.8837886 | 0.9662658 | 0.003950321 | 0.9038599 | 0.006350504 | 0.9038643 | 0.00464426 |  |  | 5110 | 0.7766006 | 0.9150153 | 0.007617908 | 0.789503 | 0.006382565 | 0.7894852 | 0.007558744 |  |  | 291060 | 0.8816128 | 0.8678712 | 0.01009136 | 0.8821917 | 0.008467922 | 0.8822 | 0.009836208 |  |  | 248860 | 0.7592504 | 0.7035679 | 0.009068404 | 0.7698052 | 0.009767182 | 0.7698098 | 0.007565214
|  |  | 4967 | 0.9852106 | 0.9968893 | 0.0006383482 | 0.9896688 | 0.1280281 | 0.9897783 | 0.111177 |  |  | 4891 | 0.9476534 | 0.9806705 | 0.002025878 | 0.9577286 | 0.004135174 | 0.9577556 | 0.004189497 |  |  | 5115 | 0.8837886 | 0.966271 | 0.003949352 | 0.9038632 | 0.006350528 | 0.9038676 | 0.004644264 |  |  | 5115 | 0.7766006 | 0.9150157 | 0.007617889 | 0.7895119 | 0.006382661 | 0.7894941 | 0.007558853 |  |  | 291360 | 0.8771369 | 0.8678712 | 0.01009136 | 0.8823132 | 0.008467304 | 0.8823216 | 0.009836099 |  |  | 249160 | 0.757075 | 0.7035679 | 0.009068404 | 0.7699246 | 0.009765791 | 0.7699292 | 0.007564073
|  |  | 4972 | 0.9852106 | 0.996904 | 0.0006365854 | 0.9897043 | 0.1280332 | 0.9898136 | 0.1111813 |  |  | 4896 | 0.9476534 | 0.9807003 | 0.002019649 | 0.9577506 | 0.004134889 | 0.9577775 | 0.004187124 |  |  | 5120 | 0.8837886 | 0.966276 | 0.003948395 | 0.9038665 | 0.006350553 | 0.9038709 | 0.004644268 |  |  | 5120 | 0.7766006 | 0.915016 | 0.007617871 | 0.7895207 | 0.006382757 | 0.7895029 | 0.007558962 |  |  | 291660 | 0.8704231 | 0.8678712 | 0.01009136 | 0.8824346 | 0.00846668 | 0.8824429 | 0.009835984 |  |  | 249460 | 0.7657767 | 0.7035679 | 0.009068404 | 0.7700439 | 0.009764394 | 0.7700484 | 0.007562928
|  |  | 4977 | 0.9861066 | 0.9969186 | 0.0006348343 | 0.9897396 | 0.1280382 | 0.9898487 | 0.1111856 |  |  | 4901 | 0.946693 | 0.9807299 | 0.002013448 | 0.9577725 | 0.004134607 | 0.9577994 | 0.00418477 |  |  | 5125 | 0.8837886 | 0.9662811 | 0.003947449 | 0.9038698 | 0.006350577 | 0.9038742 | 0.004644273 |  |  | 5125 | 0.7782821 | 0.9150163 | 0.007617853 | 0.7895296 | 0.006382853 | 0.7895118 | 0.007559071 |  |  | 291960 | 0.8816128 | 0.8678712 | 0.01009136 | 0.8825558 | 0.008466049 | 0.8825642 | 0.009835863 |  |  | 249760 | 0.7657767 | 0.7035679 | 0.009068404 | 0.7701629 | 0.00976299 | 0.7701674 | 0.007561777
|  |  | 4982 | 0.9852106 | 0.9969332 | 0.0006330948 | 0.9897748 | 0.1280431 | 0.9898838 | 0.1111899 |  |  | 4906 | 0.9486139 | 0.9807595 | 0.002007276 | 0.9577942 | 0.004134329 | 0.9578211 | 0.004182436 |  |  | 5130 | 0.8837886 | 0.9662861 | 0.003946513 | 0.9038731 | 0.006350602 | 0.9038775 | 0.004644278 |  |  | 5130 | 0.7749191 | 0.9150166 | 0.007617835 | 0.7895384 | 0.00638295 | 0.7895206 | 0.00755918 |  |  | 292260 | 0.8793749 | 0.8678712 | 0.01009136 | 0.8826769 | 0.008465412 | 0.8826853 | 0.009835736 |  |  | 250060 | 0.7636013 | 0.7035679 | 0.009068404 | 0.7702817 | 0.009761579 | 0.7702862 | 0.007560621
|  |  | 4987 | 0.9852106 | 0.9969476 | 0.0006313669 | 0.9898099 | 0.1280481 | 0.9899187 | 0.1111941 |  |  | 4911 | 0.9486139 | 0.9807888 | 0.002001133 | 0.9578159 | 0.004134053 | 0.9578427 | 0.004180121 |  |  | 5135 | 0.8837886 | 0.9662911 | 0.003945588 | 0.9038764 | 0.006350626 | 0.9038808 | 0.004644283 |  |  | 5135 | 0.7766006 | 0.9150169 | 0.007617818 | 0.7895473 | 0.006383046 | 0.7895295 | 0.00755929 |  |  | 292560 | 0.8816128 | 0.8678712 | 0.01009136 | 0.8827979 | 0.008464769 | 0.8828062 | 0.009835603 |  |  | 250360 | 0.7548995 | 0.7035679 | 0.009068404 | 0.7704003 | 0.009760162 | 0.7704048 | 0.007559459
|  |  | 4992 | 0.9852106 | 0.996962 | 0.0006296504 | 0.9898449 | 0.1280531 | 0.9899535 | 0.1111984 |  |  | 4916 | 0.9457325 | 0.980818 | 0.001995018 | 0.9578374 | 0.00413378 | 0.9578642 | 0.004177825 |  |  | 5140 | 0.8848676 | 0.966296 | 0.003944673 | 0.9038797 | 0.006350651 | 0.9038841 | 0.004644288 |  |  | 5140 | 0.7749191 | 0.9150172 | 0.007617801 | 0.7895561 | 0.006383142 | 0.7895383 | 0.007559399 |  |  | 292860 | 0.8771369 | 0.8678712 | 0.01009136 | 0.8829187 | 0.00846412 | 0.8829271 | 0.009835463 |  |  | 250660 | 0.7679522 | 0.7035679 | 0.009068404 | 0.7705188 | 0.009758737 | 0.7705233 | 0.007558293
|  |  | 4997 | 0.9843147 | 0.9969763 | 0.0006279454 | 0.9898797 | 0.128058 | 0.9899881 | 0.1112026 |  |  | 4921 | 0.9476534 | 0.9808471 | 0.001988932 | 0.9578589 | 0.004133511 | 0.9578856 | 0.004175549 |  |  | 5145 | 0.8837886 | 0.9663009 | 0.003943768 | 0.903883 | 0.006350676 | 0.9038874 | 0.004644293 |  |  | 5145 | 0.7766006 | 0.9150176 | 0.007617784 | 0.7895649 | 0.006383239 | 0.7895472 | 0.007559509 |  |  | 293160 | 0.8793749 | 0.8678712 | 0.01009136 | 0.8830394 | 0.008463464 | 0.8830477 | 0.009835318 |  |  | 250960 | 0.7636013 | 0.7035679 | 0.009068404 | 0.770637 | 0.009757307 | 0.7706415 | 0.007557121
|  |  | 5002 | 0.9861066 | 0.9969905 | 0.0006262517 | 0.9899144 | 0.1280629 | 0.9900227 | 0.1112069 |  |  | 4926 | 0.9476534 | 0.980876 | 0.001982874 | 0.9578802 | 0.004133245 | 0.9579069 | 0.004173292 |  |  | 5150 | 0.8848676 | 0.9663058 | 0.003942874 | 0.9038863 | 0.0063507 | 0.9038906 | 0.004644299 |  |  | 5150 | 0.7749191 | 0.9150179 | 0.007617768 | 0.7895738 | 0.006383335 | 0.789556 | 0.007559619 |  |  | 293460 | 0.8771369 | 0.8678712 | 0.01009136 | 0.8831599 | 0.008462802 | 0.8831683 | 0.009835167 |  |  | 251260 | 0.7592504 | 0.7035679 | 0.009068404 | 0.770755 | 0.009755869 | 0.7707595 | 0.007555944
|  |  | 5007 | 0.9861066 | 0.9970046 | 0.0006245694 | 0.989949 | 0.1280678 | 0.9900571 | 0.1112111 |  |  | 4931 | 0.9495743 | 0.9809048 | 0.001976844 | 0.9579014 | 0.004132981 | 0.957928 | 0.004171053 |  |  | 5155 | 0.8837886 | 0.9663107 | 0.00394199 | 0.9038896 | 0.006350725 | 0.9038939 | 0.004644305 |  |  | 5155 | 0.7766006 | 0.9150182 | 0.007617752 | 0.7895826 | 0.006383432 | 0.7895648 | 0.007559728 |  |  | 293760 | 0.8816128 | 0.8678712 | 0.01009136 | 0.8832803 | 0.008462134 | 0.8832887 | 0.009835009 |  |  | 251560 | 0.7592504 | 0.7035679 | 0.009068404 | 0.7708729 | 0.009754425 | 0.7708773 | 0.007554762
|  |  | 5012 | 0.9861066 | 0.9970186 | 0.0006228984 | 0.9899835 | 0.1280727 | 0.9900914 | 0.1112153 |  |  | 4936 | 0.946693 | 0.9809334 | 0.001970843 | 0.9579225 | 0.004132721 | 0.9579491 | 0.004168834 |  |  | 5160 | 0.8848676 | 0.9663155 | 0.003941115 | 0.9038928 | 0.00635075 | 0.9038972 | 0.004644311 |  |  | 5160 | 0.7732377 | 0.9150185 | 0.007617736 | 0.7895915 | 0.006383528 | 0.7895737 | 0.007559838 |  |  | 294060 | 0.8793749 | 0.8678712 | 0.01009136 | 0.8834006 | 0.008461459 | 0.883409 | 0.009834846 |  |  | 251860 | 0.7548995 | 0.7035679 | 0.009068404 | 0.7709905 | 0.009752974 | 0.7709949 | 0.007553576
|  |  | 5017 | 0.9852106 | 0.9970326 | 0.0006212386 | 0.9900179 | 0.1280776 | 0.9901256 | 0.1112194 |  |  | 4941 | 0.9486139 | 0.9809619 | 0.00196487 | 0.9579435 | 0.004132463 | 0.9579701 | 0.004166632 |  |  | 5165 | 0.8837886 | 0.9663203 | 0.003940251 | 0.9038961 | 0.006350775 | 0.9039004 | 0.004644317 |  |  | 5165 | 0.7732377 | 0.9150188 | 0.00761772 | 0.7896003 | 0.006383625 | 0.7895825 | 0.007559948 |  |  | 294360 | 0.8793749 | 0.8678712 | 0.01009136 | 0.8835207 | 0.008460778 | 0.8835291 | 0.009834677 |  |  | 252160 | 0.7614259 | 0.7035679 | 0.009068404 | 0.7711079 | 0.009751517 | 0.7711124 | 0.007552384
|  |  | 5022 | 0.9861066 | 0.9970465 | 0.0006195899 | 0.9900521 | 0.1280825 | 0.9901596 | 0.1112236 |  |  | 4946 | 0.9486139 | 0.9809903 | 0.001958925 | 0.9579644 | 0.004132209 | 0.9579909 | 0.00416445 |  |  | 5170 | 0.8848676 | 0.966325 | 0.003939397 | 0.9038993 | 0.0063508 | 0.9039037 | 0.004644324 |  |  | 5170 | 0.7766006 | 0.9150191 | 0.007617705 | 0.7896091 | 0.006383722 | 0.7895914 | 0.007560058 |  |  | 294660 | 0.8816128 | 0.8678712 | 0.01009136 | 0.8836407 | 0.008460091 | 0.8836491 | 0.009834502 |  |  | 252460 | 0.757075 | 0.7035679 | 0.009068404 | 0.7712252 | 0.009750054 | 0.7712296 | 0.007551187
|  |  | 5027 | 0.9843147 | 0.9970603 | 0.0006179524 | 0.9900862 | 0.1280873 | 0.9901936 | 0.1112278 |  |  | 4951 | 0.946693 | 0.9810185 | 0.001953008 | 0.9579852 | 0.004131957 | 0.9580117 | 0.004162286 |  |  | 5175 | 0.8848676 | 0.9663297 | 0.003938552 | 0.9039026 | 0.006350825 | 0.9039069 | 0.00464433 |  |  | 5175 | 0.7782821 | 0.9150193 | 0.00761769 | 0.789618 | 0.006383819 | 0.7896002 | 0.007560168 |  |  | 294960 | 0.8838508 | 0.8678712 | 0.01009136 | 0.8837605 | 0.008459398 | 0.8837689 | 0.00983432 |  |  | 252760 | 0.7614259 | 0.7035679 | 0.009068404 | 0.7713422 | 0.009748584 | 0.7713466 | 0.007549985
|  |  | 5032 | 0.9861066 | 0.997074 | 0.0006163259 | 0.9901202 | 0.1280921 | 0.9902274 | 0.1112319 |  |  | 4956 | 0.9476534 | 0.9810466 | 0.001947118 | 0.9580059 | 0.004131709 | 0.9580323 | 0.00416014 |  |  | 5180 | 0.8848676 | 0.9663344 | 0.003937716 | 0.9039058 | 0.006350849 | 0.9039101 | 0.004644337 |  |  | 5180 | 0.7732377 | 0.9150196 | 0.007617675 | 0.7896268 | 0.006383916 | 0.7896091 | 0.007560279 |  |  | 295260 | 0.874899 | 0.8678712 | 0.01009136 | 0.8838803 | 0.008458698 | 0.8838887 | 0.009834133 |  |  | 253060 | 0.7636013 | 0.7035679 | 0.009068404 | 0.7714591 | 0.009747107 | 0.7714635 | 0.007548778
|  |  | 5037 | 0.9870025 | 0.9970876 | 0.0006147104 | 0.9901541 | 0.1280969 | 0.9902611 | 0.111236 |  |  | 4961 | 0.9476534 | 0.9810745 | 0.001941257 | 0.9580264 | 0.004131463 | 0.9580529 | 0.004158012 |  |  | 5185 | 0.8837886 | 0.9663391 | 0.00393689 | 0.903909 | 0.006350874 | 0.9039134 | 0.004644344 |  |  | 5185 | 0.7766006 | 0.9150199 | 0.007617661 | 0.7896357 | 0.006384013 | 0.7896179 | 0.007560389 |  |  | 295560 | 0.8793749 | 0.8678712 | 0.01009136 | 0.8839998 | 0.008457992 | 0.8840082 | 0.00983394 |  |  | 253360 | 0.7614259 | 0.7035679 | 0.009068404 | 0.7715757 | 0.009745625 | 0.7715801 | 0.007547566
|  |  | 5042 | 0.9852106 | 0.9971012 | 0.0006131059 | 0.9901879 | 0.1281017 | 0.9902947 | 0.1112401 |  |  | 4966 | 0.9486139 | 0.9811023 | 0.001935423 | 0.9580469 | 0.00413122 | 0.9580733 | 0.004155902 |  |  | 5190 | 0.8816305 | 0.9663437 | 0.003936074 | 0.9039123 | 0.006350899 | 0.9039166 | 0.004644352 |  |  | 5190 | 0.7766006 | 0.9150202 | 0.007617647 | 0.7896445 | 0.00638411 | 0.7896267 | 0.007560499346 |  |  | 295860 | 0.8771369 | 0.8678712 | 0.01009136 | 0.8841193 | 0.008457281 | 0.8841277 | 0.009833742 |  |  | 253660 | 0.7636013 | 0.7035679 | 0.009068404 | 0.7716922 | 0.009744136 | 0.7716966 | 0.00754635
|  |  | 5047 | 0.9852106 | 0.9971146 | 0.0006115123 | 0.9902215 | 0.1281065 | 0.9903282 | 0.1112442 |  |  | 4971 | 0.9486139 | 0.9811299 | 0.001929617 | 0.9580673 | 0.004130979 | 0.9580937 | 0.00415381 |  |  | 5195 | 0.8848676 | 0.9663483 | 0.003935267 | 0.9039155 | 0.006350924 | 0.9039198 | 0.004644359 |  |  | 5195 | 0.7766006 | 0.9150205 | 0.007617633 | 0.7896533 | 0.006384207 | 0.7896356 | 0.00756061 |  |  | 296160 | 0.8816128 | 0.8678712 | 0.01009136 | 0.8842386 | 0.008456563 | 0.884247 | 0.009833537 |  |  | 253960 | 0.7614259 | 0.7035679 | 0.009068404 | 0.7718085 | 0.00974264 | 0.7718128 | 0.007545128
|  |  | 5052 | 0.9852106 | 0.997128 | 0.0006099296 | 0.9902551 | 0.1281113 | 0.9903616 | 0.1112483 |  |  | 4976 | 0.946693 | 0.9811574 | 0.001923838 | 0.9580876 | 0.004130742 | 0.9581139 | 0.004151735 |  |  | 5200 | 0.8848676 | 0.9663528 | 0.003934469 | 0.9039187 | 0.00635095 | 0.903923 | 0.004644367 |  |  | 5200 | 0.7732377 | 0.9150208 | 0.007617619 | 0.7896622 | 0.006384304 | 0.7896444 | 0.00756072 |  |  | 296460 | 0.8793749 | 0.8678712 | 0.01009136 | 0.8843578 | 0.008455839 | 0.8843662 | 0.009833326 |  |  | 254260 | 0.7636013 | 0.7035679 | 0.009068404 | 0.7719245 | 0.009741139 | 0.7719289 | 0.007543902
|  |  | 5057 | 0.9861066 | 0.9971414 | 0.0006083576 | 0.9902885 | 0.128116 | 0.9903948 | 0.1112524 |  |  | 4981 | 0.9476534 | 0.9811848 | 0.001918087 | 0.9581077 | 0.004130507 | 0.958134 | 0.004149678 |  |  | 5205 | 0.8837886 | 0.9663573 | 0.00393368 | 0.9039219 | 0.006350975 | 0.9039262 | 0.004644374 |  |  | 5205 | 0.7749191 | 0.915021 | 0.007617606 | 0.789671 | 0.006384402 | 0.7896532 | 0.007560831 |  |  | 296760 | 0.8816128 | 0.8678712 | 0.01009136 | 0.8844768 | 0.008455108 | 0.8844852 | 0.00983311 |  |  | 254560 | 0.7614259 | 0.7035679 | 0.009068404 | 0.7720404 | 0.009739631 | 0.7720448 | 0.007542671
|  |  | 5062 | 0.9852106 | 0.9971546 | 0.0006067964 | 0.9903218 | 0.1281208 | 0.9904279 | 0.1112565 |  |  | 4986 | 0.9476534 | 0.9812121 | 0.001912363 | 0.9581278 | 0.004130275 | 0.9581541 | 0.004147638 |  |  | 5210 | 0.8837886 | 0.9663618 | 0.0039329 | 0.9039251 | 0.006351 | 0.9039294 | 0.004644382 |  |  | 5210 | 0.7766006 | 0.9150213 | 0.007617593 | 0.7896798 | 0.006384499 | 0.7896621 | 0.007560942 |  |  | 297060 | 0.8793749 | 0.8678712 | 0.01009136 | 0.8845957 | 0.008454372 | 0.8846041 | 0.009832888 |  |  | 254860 | 0.757075 | 0.7035679 | 0.009068404 | 0.7721561 | 0.009738117 | 0.7721604 | 0.007541435
|  |  | 5067 | 0.9852106 | 0.9971678 | 0.0006052459 | 0.990355 | 0.1281255 | 0.9904609 | 0.1112605 |  |  | 4991 | 0.9476534 | 0.9812392 | 0.001906667 | 0.9581478 | 0.004130046 | 0.958174 | 0.004145616 |  |  | 5215 | 0.8837886 | 0.9663663 | 0.003932128 | 0.9039283 | 0.006351025 | 0.9039326 | 0.00464439 |  |  | 5215 | 0.7766006 | 0.9150216 | 0.00761758 | 0.7896887 | 0.006384597 | 0.7896709 | 0.007561053 |  |  | 297360 | 0.8838508 | 0.8678712 | 0.01009136 | 0.8847145 | 0.00845363 | 0.8847229 | 0.00983266 |  |  | 255160 | 0.7657767 | 0.7035679 | 0.009068404 | 0.7722716 | 0.009736596 | 0.7722759 | 0.007540194
|  |  | 5072 | 0.9852106 | 0.9971809 | 0.000603706 | 0.990388 | 0.1281302 | 0.9904938 | 0.1112645 |  |  | 4996 | 0.9486139 | 0.9812661 | 0.001900997 | 0.9581676 | 0.00412982 | 0.9581938 | 0.004143611 |  |  | 5220 | 0.8859466 | 0.9663707 | 0.003931366 | 0.9039315 | 0.00635105 | 0.9039358 | 0.004644399 |  |  | 5220 | 0.7782821 | 0.9150218 | 0.007617567 | 0.7896975 | 0.006384694 | 0.7896798 | 0.007561164 |  |  | 297660 | 0.8793749 | 0.8678712 | 0.01009136 | 0.8848331 | 0.008452881 | 0.8848415 | 0.009832426 |  |  | 255460 | 0.7657767 | 0.7035679 | 0.009068404 | 0.7723869 | 0.00973507 | 0.7723912 | 0.007538949
|  |  | 5077 | 0.9843147 | 0.9971939 | 0.0006021767 | 0.990421 | 0.1281349 | 0.9905266 | 0.1112686 |  |  | 5001 | 0.9486139 | 0.981293 | 0.001895355 | 0.9581874 | 0.004129596 | 0.9582136 | 0.004141623 |  |  | 5225 | 0.8837886 | 0.9663752 | 0.003930612 | 0.9039346 | 0.006351075 | 0.9039389 | 0.004644407 |  |  | 5225 | 0.7782821 | 0.9150221 | 0.007617555 | 0.7897063 | 0.006384792 | 0.7896886 | 0.007561275 |  |  | 297960 | 0.8838508 | 0.8678712 | 0.01009136 | 0.8849516 | 0.008452127 | 0.88496 | 0.009832186 |  |  | 255760 | 0.7679522 | 0.7035679 | 0.009068404 | 0.772502 | 0.009733538 | 0.7725063 | 0.007537699
|  |  | 5082 | 0.9861066 | 0.9972068 | 0.0006006579 | 0.9904538 | 0.1281396 | 0.9905593 | 0.1112726 |  |  | 5006 | 0.9486139 | 0.9813197 | 0.00188974 | 0.9582071 | 0.004129375 | 0.9582332 | 0.004139652 |  |  | 5230 | 0.8827095 | 0.9663795 | 0.003929867 | 0.9039378 | 0.006351101 | 0.9039421 | 0.004644416 |  |  | 5230 | 0.7782821 | 0.9150224 | 0.007617543 | 0.7897152 | 0.00638489 | 0.7896974 | 0.007561386 |  |  | 298260 | 0.8838508 | 0.8678712 | 0.01009136 | 0.8850699 | 0.008451366 | 0.8850784 | 0.009831941 |  |  | 256060 | 0.7723031 | 0.7035679 | 0.009068404 | 0.7726169 | 0.009731999 | 0.7726212 | 0.007536444
|  |  | 5087 | 0.9861066 | 0.9972197 | 0.0005991496 | 0.9904866 | 0.1281442 | 0.9905918 | 0.1112766 |  |  | 5011 | 0.9476534 | 0.9813462 | 0.001884152 | 0.9582266 | 0.004129156 | 0.9582527 | 0.004137698 |  |  | 5235 | 0.8827095 | 0.9663839 | 0.00392913 | 0.903941 | 0.006351126 | 0.9039453 | 0.004644425 |  |  | 5235 | 0.7766006 | 0.9150226 | 0.007617531 | 0.789724 | 0.006384987 | 0.7897063 | 0.007561497 |  |  | 298560 | 0.8816128 | 0.8678712 | 0.01009136 | 0.8851881 | 0.008450599 | 0.8851966 | 0.00983169 |  |  | 256360 | 0.7679522 | 0.7035679 | 0.009068404 | 0.7727316 | 0.009730455 | 0.7727359 | 0.007535185
|  |  | 5092 | 0.9852106 | 0.9972325 | 0.0005976518 | 0.9905192 | 0.1281489 | 0.9906243 | 0.1112805 |  |  | 5016 | 0.9476534 | 0.9813727 | 0.00187859 | 0.9582461 | 0.00412894 | 0.9582722 | 0.00413576 |  |  | 5240 | 0.8827095 | 0.9663882 | 0.003928402 | 0.9039442 | 0.006351151 | 0.9039484 | 0.004644434 |  |  | 5240 | 0.7766006 | 0.9150229 | 0.007617519 | 0.7897328 | 0.006385085 | 0.7897151 | 0.007561608 |  |  | 298860 | 0.8793749 | 0.8678712 | 0.01009136 | 0.8853062 | 0.008449827 | 0.8853147 | 0.009831433 |  |  | 256660 | 0.757075 | 0.7035679 | 0.009068404 | 0.7728461 | 0.009728904 | 0.7728504 | 0.007533921
|  |  | 5097 | 0.9861066 | 0.9972452 | 0.0005961643 | 0.9905517 | 0.1281535 | 0.9906566 | 0.1112845 |  |  | 5021 | 0.9476534 | 0.981399 | 0.001873056 | 0.9582655 | 0.004128727 | 0.9582915 | 0.004133839 |  |  | 5245 | 0.8837886 | 0.9663925 | 0.003927682 | 0.9039473 | 0.006351177 | 0.9039516 | 0.004644443 |  |  | 5245 | 0.7766006 | 0.9150231 | 0.007617508 | 0.7897417 | 0.006385183 | 0.7897239 | 0.00756172 |  |  | 299160 | 0.8793749 | 0.8678712 | 0.01009136 | 0.8854242 | 0.008449048 | 0.8854326 | 0.009831171 |  |  | 256960 | 0.7614259 | 0.7035679 | 0.009068404 | 0.7729605 | 0.009727348 | 0.7729647 | 0.007532652
|  |  | 5102 | 0.9870025 | 0.9972578 | 0.0005946872 | 0.9905841 | 0.1281581 | 0.9906888 | 0.1112885 |  |  | 5026 | 0.9486139 | 0.9814251 | 0.001867548 | 0.9582848 | 0.004128516 | 0.9583107 | 0.004131934 |  |  | 5250 | 0.8837886 | 0.9663967 | 0.00392697 | 0.9039505 | 0.006351202 | 0.9039547 | 0.004644452 |  |  | 5250 | 0.7766006 | 0.9150234 | 0.007617497 | 0.7897505 | 0.006385281 | 0.7897328 | 0.007561831 |  |  | 299460 | 0.8860887 | 0.8678712 | 0.01009136 | 0.885542 | 0.008448264 | 0.8855504 | 0.009830902 |  |  | 257260 | 0.7636013 | 0.7035679 | 0.009068404 | 0.7730746 | 0.009725785 | 0.7730789 | 0.007531379
|  |  | 5107 | 0.9870025 | 0.9972704 | 0.0005932203 | 0.9906163 | 0.1281627 | 0.9907209 | 0.1112924 |  |  | 5031 | 0.9486139 | 0.9814512 | 0.001862066 | 0.9583039 | 0.004128307 | 0.9583299 | 0.004130045 |  |  | 5255 | 0.8848676 | 0.966401 | 0.003926266 | 0.9039536 | 0.006351227 | 0.9039579 | 0.004644461 |  |  | 5255 | 0.7749191 | 0.9150236 | 0.007617485 | 0.7897593 | 0.00638538 | 0.7897416 | 0.007561943 |  |  | 299760 | 0.8838508 | 0.8678712 | 0.01009136 | 0.8856597 | 0.008447473 | 0.8856681 | 0.009830628 |  |  | 257560 | 0.7657767 | 0.7035679 | 0.009068404 | 0.7731886 | 0.009724217 | 0.7731928 | 0.007530101
|  |  | 5112 | 0.9861066 | 0.9972829 | 0.0005917637 | 0.9906485 | 0.1281673 | 0.9907529 | 0.1112963 |  |  | 5036 | 0.9476534 | 0.9814771 | 0.001856612 | 0.958323 | 0.004128102 | 0.9583489 | 0.004128173 |  |  | 5260 | 0.8837886 | 0.9664052 | 0.003925571 | 0.9039567 | 0.006351253 | 0.903961 | 0.004644471 |  |  | 5260 | 0.7782821 | 0.9150239 | 0.007617475 | 0.7897682 | 0.006385478 | 0.7897505 | 0.007562054 |  |  | 300060 | 0.8860887 | 0.8678712 | 0.01009136 | 0.8857772 | 0.008446677 | 0.8857857 | 0.009830349 |  |  | 257860 | 0.7636013 | 0.7035679 | 0.009068404 | 0.7733023 | 0.009722643 | 0.7733066 | 0.007528819
|  |  | 5117 | 0.9852106 | 0.9972953 | 0.0005903172 | 0.9906806 | 0.1281719 | 0.9907848 | 0.1113003 |  |  | 5041 | 0.9476534 | 0.9815029 | 0.001851183 | 0.958342 | 0.004127898 | 0.9583679 | 0.004126317 |  |  | 5265 | 0.8837886 | 0.9664093 | 0.003924883 | 0.9039599 | 0.006351278 | 0.9039641 | 0.004644481 |  |  | 5265 | 0.7782821 | 0.9150241 | 0.007617464 | 0.789777 | 0.006385576 | 0.7897593 | 0.007562166 |  |  | 300360 | 0.8793749 | 0.8678712 | 0.01009136 | 0.8858946 | 0.008445874 | 0.8859031 | 0.009830064 |  |  | 258160 | 0.7657767 | 0.7035679 | 0.009068404 | 0.7734159 | 0.009721063 | 0.7734201 | 0.007527532
|  |  | 5122 | 0.9852106 | 0.9973077 | 0.0005888809 | 0.9907125 | 0.1281764 | 0.9908165 | 0.1113042 |  |  | 5046 | 0.9486139 | 0.9815285 | 0.001845781 | 0.9583609 | 0.004127697 | 0.9583868 | 0.004124476 |  |  | 5270 | 0.8837886 | 0.9664135 | 0.003924203 | 0.903963 | 0.006351304 | 0.9039673 | 0.00464449 |  |  | 5270 | 0.7749191 | 0.9150244 | 0.007617454 | 0.7897858 | 0.006385674 | 0.7897681 | 0.007562278 |  |  | 300660 | 0.8771369 | 0.8678712 | 0.01009136 | 0.8860119 | 0.008445066 | 0.8860204 | 0.009829773 |  |  | 258460 | 0.7657767 | 0.7035679 | 0.009068404 | 0.7735293 | 0.009719477 | 0.7735335 | 0.007526241
|  |  | 5127 | 0.9852106 | 0.99732 | 0.0005874546 | 0.9907443 | 0.128181 | 0.9908482 | 0.1113081 |  |  | 5051 | 0.9476534 | 0.981554 | 0.001840406 | 0.9583797 | 0.004127499 | 0.9584055 | 0.004122652 |  |  | 5275 | 0.8837886 | 0.9664176 | 0.003923531 | 0.9039661 | 0.006351329 | 0.9039704 | 0.0046445 |  |  | 5275 | 0.7766006 | 0.9150246 | 0.007617443 | 0.7897947 | 0.006385773 | 0.789777 | 0.00756239 |  |  | 300960 | 0.8793749 | 0.8678712 | 0.01009136 | 0.8861291 | 0.008444252 | 0.8861375 | 0.009829476 |  |  | 258760 | 0.7679522 | 0.7035679 | 0.009068404 | 0.7736424 | 0.009717885 | 0.7736467 | 0.007524945
|  |  | 5132 | 0.9852106 | 0.9973322 | 0.0005860383 | 0.9907761 | 0.1281855 | 0.9908797 | 0.1113119 |  |  | 5056 | 0.9476534 | 0.9815794 | 0.001835056 | 0.9583984 | 0.004127303 | 0.9584242 | 0.004120843 |  |  | 5280 | 0.8848676 | 0.9664217 | 0.003922866 | 0.9039693 | 0.006351355 | 0.9039735 | 0.004644511 |  |  | 5280 | 0.7782821 | 0.9150248 | 0.007617433 | 0.7898035 | 0.006385871 | 0.7897858 | 0.007562502 |  |  | 301260 | 0.8838508 | 0.8678712 | 0.01009136 | 0.8862461 | 0.008443432 | 0.8862545 | 0.009829174 |  |  | 259060 | 0.7614259 | 0.7035679 | 0.009068404 | 0.7737554 | 0.009716288 | 0.7737596 | 0.007523645
|  |  | 5137 | 0.9861066 | 0.9973443 | 0.000584632 | 0.9908077 | 0.12819 | 0.9909111 | 0.1113158 |  |  | 5061 | 0.9486139 | 0.9816047 | 0.001829733 | 0.958417 | 0.004127109 | 0.9584428 | 0.00411905 |  |  | 5285 | 0.8837886 | 0.9664257 | 0.003922209 | 0.9039724 | 0.006351381 | 0.9039766 | 0.004644521 |  |  | 5285 | 0.7782821 | 0.9150251 | 0.007617423 | 0.7898123 | 0.00638597 | 0.7897946 | 0.007562614 |  |  | 301560 | 0.8883267 | 0.8678712 | 0.01009136 | 0.8863629 | 0.008442606 | 0.8863714 | 0.009828866 |  |  | 259360 | 0.7636013 | 0.7035679 | 0.009068404 | 0.7738683 | 0.009714685 | 0.7738724 | 0.00752234
|  |  | 5142 | 0.9852106 | 0.9973564 | 0.0005832356 | 0.9908392 | 0.1281945 | 0.9909425 | 0.1113197 |  |  | 5066 | 0.9495743 | 0.9816298 | 0.001824435 | 0.9584356 | 0.004126918 | 0.9584613 | 0.004117272 |  |  | 5290 | 0.8848676 | 0.9664298 | 0.00392156 | 0.9039755 | 0.006351406 | 0.9039797 | 0.004644531 |  |  | 5290 | 0.7799636 | 0.9150253 | 0.007617414 | 0.7898212 | 0.006386069 | 0.7898034 | 0.007562726 |  |  | 301860 | 0.8793749 | 0.8678712 | 0.01009136 | 0.8864797 | 0.008441774 | 0.8864881 | 0.009828553 |  |  | 259660 | 0.7679522 | 0.7035679 | 0.009068404 | 0.7739809 | 0.009713076 | 0.7739851 | 0.007521031
|  |  | 5147 | 0.9870025 | 0.9973684 | 0.0005818491 | 0.9908706 | 0.128199 | 0.9909737 | 0.1113235 |  |  | 5071 | 0.9486139 | 0.9816548 | 0.001819164 | 0.958454 | 0.004126729 | 0.9584797 | 0.004115509 |  |  | 5295 | 0.8837886 | 0.9664338 | 0.003920918 | 0.9039786 | 0.006351432 | 0.9039828 | 0.004644542 |  |  | 5295 | 0.7782821 | 0.9150255 | 0.007617404 | 0.78983 | 0.006386168 | 0.7898123 | 0.007562839 |  |  | 302160 | 0.8838508 | 0.8678712 | 0.01009136 | 0.8865963 | 0.008440936 | 0.8866048 | 0.009828234 |  |  | 259960 | 0.7679522 | 0.7035679 | 0.009068404 | 0.7740933 | 0.009711462 | 0.7740975 | 0.007519718
|  |  | 5152 | 0.9852106 | 0.9973803 | 0.0005804724 | 0.9909019 | 0.1282035 | 0.9910048 | 0.1113273 |  |  | 5076 | 0.9486139 | 0.9816797 | 0.001813918 | 0.9584723 | 0.004126543 | 0.958498 | 0.004113762 |  |  | 5300 | 0.8837886 | 0.9664378 | 0.003920283 | 0.9039817 | 0.006351458 | 0.9039859 | 0.004644553 |  |  | 5300 | 0.7782821 | 0.9150258 | 0.007617395 | 0.7898388 | 0.006386266 | 0.7898211 | 0.007562951 |  |  | 302460 | 0.8816128 | 0.8678712 | 0.01009136 | 0.8867128 | 0.008440093 | 0.8867212 | 0.00982791 |  |  | 260260 | 0.7636013 | 0.7035679 | 0.009068404 | 0.7742056 | 0.009709842 | 0.7742097 | 0.0075184
|  |  | 5157 | 0.9861066 | 0.9973922 | 0.0005791055 | 0.990933 | 0.1282079 | 0.9910358 | 0.1113311 |  |  | 5081 | 0.9476534 | 0.9817045 | 0.001808698 | 0.9584906 | 0.004126359 | 0.9585162 | 0.004112029 |  |  | 5305 | 0.8837886 | 0.9664417 | 0.003919656 | 0.9039848 | 0.006351483 | 0.903989 | 0.004644563 |  |  | 5305 | 0.7782821 | 0.915026 | 0.007617386 | 0.7898476 | 0.006386365 | 0.7898299 | 0.007563063 |  |  | 302760 | 0.8883267 | 0.8678712 | 0.01009136 | 0.8868291 | 0.008439244 | 0.8868376 | 0.00982758 |  |  | 260560 | 0.7614259 | 0.7035679 | 0.009068404 | 0.7743176 | 0.009708216 | 0.7743218 | 0.007517079
|  |  | 5162 | 0.9861066 | 0.997404 | 0.0005777482 | 0.9909641 | 0.1282123 | 0.9910667 | 0.1113349 |  |  | 5086 | 0.9486139 | 0.9817291 | 0.001803504 | 0.9585087 | 0.004126177 | 0.9585343 | 0.004110312 |  |  | 5310 | 0.8848676 | 0.9664456 | 0.003919036 | 0.903987853 | 0.006351509 | 0.9039921 | 0.004644574 |  |  | 5310 | 0.7816451 | 0.9150262 | 0.007617377 | 0.7898565 | 0.006386464 | 0.7898388 | 0.007563176 |  |  | 303060 | 0.8816128 | 0.8678712 | 0.01009136 | 0.8869453 | 0.008438389 | 0.8869538 | 0.009827245 |  |  | 260860 | 0.7636013 | 0.7035679 | 0.009068404 | 0.7744295 | 0.009706585 | 0.7744336 | 0.007515752
|  |  | 5167 | 0.9861066 | 0.9974157 | 0.0005764007 | 0.9909951 | 0.1282168 | 0.9910975 | 0.1113387 |  |  | 5091 | 0.9486139 | 0.9817537 | 0.001798335 | 0.9585268 | 0.004125997 | 0.9585523 | 0.00410861 |  |  | 5315 | 0.8827095 | 0.9664495 | 0.003918423 | 0.9039909 | 0.006351535 | 0.9039952 | 0.004644585 |  |  | 5315 | 0.7782821 | 0.9150264 | 0.007617368 | 0.7898653 | 0.006386563 | 0.7898476 | 0.007563289 |  |  | 303360 | 0.8838508 | 0.8678712 | 0.01009136 | 0.8870614 | 0.008437528 | 0.8870699 | 0.009826904 |  |  | 261160 | 0.7657767 | 0.7035679 | 0.009068404 | 0.7745412 | 0.009704949 | 0.7745453 | 0.007514422
|  |  | 5172 | 0.9861066 | 0.9974274 | 0.0005750627 | 0.9910259 | 0.1282212 | 0.9911281 | 0.1113425 |  |  | 5096 | 0.9476534 | 0.9817781 | 0.001793192 | 0.9585448 | 0.00412582 | 0.9585703 | 0.004106922 |  |  | 5320 | 0.8848676 | 0.9664534 | 0.003917817 | 0.903994 | 0.00635156 | 0.9039982 | 0.004644597 |  |  | 5320 | 0.7749191 | 0.9150266 | 0.00761736 | 0.7898741 | 0.006386663 | 0.7898564 | 0.007563401 |  |  | 303660 | 0.8860887 | 0.8678712 | 0.01009136 | 0.8871773 | 0.008436661 | 0.8871858 | 0.009826557 |  |  | 261460 | 0.7636013 | 0.7035679 | 0.009068404 | 0.7746526 | 0.009703307 | 0.7746568 | 0.007513087
|  |  | 5177 | 0.9852106 | 0.997439 | 0.0005737343 | 0.9910567 | 0.1282256 | 0.9911587 | 0.1113463 |  |  | 5101 | 0.9486139 | 0.9818023 | 0.001788075 | 0.9585626 | 0.004125645 | 0.9585881 | 0.004105249 |  |  | 5325 | 0.8848676 | 0.9664573 | 0.003917218 | 0.9039971 | 0.006351586 | 0.9040013 | 0.004644608 |  |  | 5325 | 0.7766006 | 0.9150269 | 0.007617351 | 0.789883 | 0.006386762 | 0.7898653 | 0.007563514 |  |  | 303960 | 0.8816128 | 0.8678712 | 0.01009136 | 0.8872931 | 0.008435789 | 0.8873016 | 0.009826205 |  |  | 261760 | 0.7701276 | 0.7035679 | 0.009068404 | 0.774764 | 0.009701659 | 0.7747681 | 0.007511749
|  |  | 5182 | 0.9870025 | 0.9974505 | 0.0005724154 | 0.9910873 | 0.12823 | 0.9911892 | 0.11135 |  |  | 5106 | 0.9476534 | 0.9818265 | 0.001782983 | 0.9585804 | 0.004125472 | 0.9586059 | 0.004103591 |  |  | 5330 | 0.8827095 | 0.9664611 | 0.003916625 | 0.9040002 | 0.006351612 | 0.9040044 | 0.004644619 |  |  | 5330 | 0.7782821 | 0.9150271 | 0.007617343 | 0.7898918 | 0.006386861 | 0.7898741 | 0.007563627 |  |  | 304260 | 0.8816128 | 0.8678712 | 0.01009136 | 0.8874088 | 0.008434911 | 0.8874173 | 0.009825848 |  |  | 262060 | 0.7657767 | 0.7035679 | 0.009068404 | 0.7748751 | 0.009700006 | 0.7748792 | 0.007510405
|  |  | 5187 | 0.9861066 | 0.9974619 | 0.000571106 | 0.9911178 | 0.1282343 | 0.9912195 | 0.1113538 |  |  | 5111 | 0.9476534 | 0.9818505 | 0.001777916 | 0.9585981 | 0.004125301 | 0.9586236 | 0.004101946 |  |  | 5335 | 0.8848676 | 0.9664649 | 0.00391604 | 0.9040032 | 0.006351638 | 0.9040074 | 0.004644631 |  |  | 5335 | 0.7782821 | 0.9150273 | 0.007617335 | 0.7899006 | 0.006386961 | 0.7898829 | 0.00756374 |  |  | 304560 | 0.8816128 | 0.8678712 | 0.01009136 | 0.8875244 | 0.008434027 | 0.8875328 | 0.009825485 |  |  | 262360 | 0.7636013 | 0.7035679 | 0.009068404 | 0.774986 | 0.009698348 | 0.7749901 | 0.007509058
|  |  | 5192 | 0.9852106 | 0.9974733 | 0.0005698059 | 0.9911483 | 0.1282387 | 0.9912498 | 0.1113575 |  |  | 5116 | 0.9486139 | 0.9818744 | 0.001772874 | 0.9586158 | 0.004125133 | 0.9586412 | 0.004100317 |  |  | 5340 | 0.8859466 | 0.9664686 | 0.003915461 | 0.9040063 | 0.006351664 | 0.9040105 | 0.004644643 |  |  | 5340 | 0.7782821 | 0.9150275 | 0.007617327 | 0.7899094 | 0.00638706 | 0.7898917 | 0.007563853 |  |  | 304860 | 0.8838508 | 0.8678712 | 0.01009136 | 0.8876398 | 0.008433138 | 0.8876483 | 0.009825117 |  |  | 262660 | 0.7679522 | 0.7035679 | 0.009068404 | 0.7750968 | 0.009696684 | 0.7751008 | 0.007507707
|  |  | 5197 | 0.9852106 | 0.9974847 | 0.0005685153 | 0.9911786 | 0.128243 | 0.9912799 | 0.1113612 |  |  | 5121 | 0.9486139 | 0.9818982 | 0.001767857 | 0.9586333 | 0.004124967 | 0.9586587 | 0.004098701 |  |  | 5345 | 0.8848676 | 0.9664724 | 0.003914889 | 0.9040093 | 0.00635169 | 0.9040135 | 0.004644655 |  |  | 5345 | 0.7799636 | 0.9150277 | 0.007617319 | 0.7899183 | 0.00638716 | 0.7899006 | 0.007563966 |  |  | 305160 | 0.8860887 | 0.8678712 | 0.01009136 | 0.887755 | 0.008432243 | 0.8877635 | 0.009824743 |  |  | 262960 | 0.7636013 | 0.7035679 | 0.009068404 | 0.7752073 | 0.009695016 | 0.7752114 | 0.007506352
|  |  | 5202 | 0.9852106 | 0.9974959 | 0.0005672339 | 0.9912088 | 0.1282473 | 0.99131 | 0.1113649 |  |  | 5126 | 0.9486139 | 0.9819219 | 0.001762866 | 0.9586507 | 0.004124803 | 0.9586761 | 0.0040971 |  |  | 5350 | 0.8848676 | 0.9664761 | 0.003914324 | 0.9040124 | 0.006351716 | 0.9040166 | 0.004644666 |  |  | 5350 | 0.7782821 | 0.9150279 | 0.007617311 | 0.7899271 | 0.006387259 | 0.7899094 | 0.00756408 |  |  | 305460 | 0.8838508 | 0.8678712 | 0.01009136 | 0.8878702 | 0.008431342 | 0.8878787 | 0.009824364 |  |  | 263260 | 0.7657767 | 0.7035679 | 0.009068404 | 0.7753177 | 0.009693341 | 0.7753218 | 0.007504992
|  |  | 5207 | 0.9870025 | 0.9975071 | 0.0005659618 | 0.9912389 | 0.1282517 | 0.9913399 | 0.1113686 |  |  | 5131 | 0.9486139 | 0.9819455 | 0.001757899 | 0.9586681 | 0.004124641 | 0.9586934 | 0.004095512 |  |  | 5355 | 0.8859466 | 0.9664798 | 0.003913765 | 0.9040154 | 0.006351742 | 0.9040196 | 0.004644678 |  |  | 5355 | 0.7799636 | 0.9150281 | 0.007617304 | 0.7899359 | 0.006387359 | 0.7899182 | 0.007564193 |  |  | 305760 | 0.8816128 | 0.8678712 | 0.01009136 | 0.8879852 | 0.008430435 | 0.8879937 | 0.00982398 |  |  | 263560 | 0.7679522 | 0.7035679 | 0.009068404 | 0.7754279 | 0.009691662 | 0.7754319 | 0.007503629
|  |  | 5212 | 0.9870025 | 0.9975182 | 0.0005646989 | 0.9912689 | 0.128256 | 0.9913697 | 0.1113723 |  |  | 5136 | 0.9486139 | 0.9819689 | 0.001752957 | 0.9586854 | 0.004124481 | 0.9587107 | 0.004093938 |  |  | 5360 | 0.8848676 | 0.9664835 | 0.003913212 | 0.9040185 | 0.006351768 | 0.9040226 | 0.004644691 |  |  | 5360 | 0.7799636 | 0.9150283 | 0.007617296 | 0.7899447 | 0.006387459 | 0.7899271 | 0.007564306 |  |  | 306060 | 0.8816128 | 0.8678712 | 0.01009136 | 0.8881001 | 0.008429523 | 0.8881086 | 0.00982359 |  |  | 263860 | 0.7701276 | 0.7035679 | 0.009068404 | 0.7755379 | 0.009689977 | 0.7755419 | 0.007502261
|  |  | 5217 | 0.9861066 | 0.9975293 | 0.0005634452 | 0.9912988 | 0.1282602 | 0.9913994 | 0.111376 |  |  | 5141 | 0.9486139 | 0.9819922 | 0.00174804 | 0.9587026 | 0.004124323 | 0.9587278 | 0.004092379 |  |  | 5365 | 0.8837886 | 0.9664871 | 0.003912666 | 0.9040215 | 0.006351794 | 0.9040257 | 0.004644703 |  |  | 5365 | 0.7766006 | 0.9150285 | 0.007617289 | 0.7899536 | 0.006387559 | 0.7899359 | 0.00756442 |  |  | 306360 | 0.8838508 | 0.8678712 | 0.01009136 | 0.8882149 | 0.008428606 | 0.8882234 | 0.009823195 |  |  | 264160 | 0.7679522 | 0.7035679 | 0.009068404 | 0.7756477 | 0.009688287 | 0.7756518 | 0.007500889
|  |  | 5222 | 0.9861066 | 0.9975403 | 0.0005622005 | 0.9913286 | 0.1282645 | 0.9914291 | 0.1113796 |  |  | 5146 | 0.9495743 | 0.9820154 | 0.001743148 | 0.9587197 | 0.004124167 | 0.9587449 | 0.004090832 |  |  | 5370 | 0.8859466 | 0.9664907 | 0.003912126 | 0.9040245 | 0.00635182 | 0.9040287 | 0.004644715 |  |  | 5370 | 0.7766006 | 0.9150287 | 0.007617282 | 0.7899624 | 0.006387659 | 0.7899447 | 0.007564534 |  |  | 306660 | 0.8838508 | 0.8678712 | 0.01009136 | 0.8883295 | 0.008427682 | 0.888338 | 0.009822794 |  |  | 264460 | 0.7614259 | 0.7035679 | 0.009068404 | 0.7757574 | 0.009686592 | 0.7757614 | 0.007499514
|  |  | 5227 | 0.9870025 | 0.9975512 | 0.000560965 | 0.9913583 | 0.1282688 | 0.9914586 | 0.1113833 |  |  | 5151 | 0.9486139 | 0.9820385 | 0.00173828 | 0.9587367 | 0.004124014 | 0.9587619 | 0.0040893 |  |  | 5375 | 0.8848676 | 0.9664943 | 0.003911592 | 0.9040275 | 0.006351846 | 0.9040317 | 0.004644728 |  |  | 5375 | 0.7782821 | 0.9150289 | 0.007617275 | 0.7899712 | 0.006387759 | 0.7899535 | 0.007564647 |  |  | 306960 | 0.8816128 | 0.8678712 | 0.01009136 | 0.888444 | 0.008426753 | 0.8884525 | 0.009822389 |  |  | 264760 | 0.7636013 | 0.7035679 | 0.009068404 | 0.7758668 | 0.009684892 | 0.7758708 | 0.007498134
|  |  | 5232 | 0.9870025 | 0.9975621 | 0.0005597384 | 0.9913879 | 0.128273 | 0.991488 | 0.1113869 |  |  | 5156 | 0.9476534 | 0.9820615 | 0.001733437 | 0.9587536 | 0.004123862 | 0.9587788 | 0.00408778 |  |  | 5380 | 0.8859466 | 0.9664979 | 0.003911065 | 0.9040306 | 0.006351872 | 0.9040347 | 0.00464474 |  |  | 5380 | 0.7782821 | 0.9150291 | 0.007617268 | 0.78998 | 0.006387859 | 0.7899624 | 0.007564761 |  |  | 307260 | 0.8793749 | 0.8678712 | 0.01009136 | 0.8885583 | 0.008425819 | 0.8885668 | 0.009821978 |  |  | 265060 | 0.7592504 | 0.7035679 | 0.009068404 | 0.7759761 | 0.009683187 | 0.7759801 | 0.007496751
|  |  | 5237 | 0.9852106 | 0.9975729 | 0.0005585208 | 0.9914174 | 0.1282772 | 0.9915173 | 0.1113905 |  |  | 5161 | 0.9486139 | 0.9820844 | 0.001728618 | 0.9587705 | 0.004123712 | 0.9587956 | 0.004086274 |  |  | 5385 | 0.8848676 | 0.9665014 | 0.003910543 | 0.9040336 | 0.006351898 | 0.9040377 | 0.004644753 |  |  | 5385 | 0.7782821 | 0.9150293 | 0.007617261 | 0.7899888 | 0.006387959 | 0.7899712 | 0.007564875 |  |  | 307560 | 0.8838508 | 0.8678712 | 0.01009136 | 0.8886726 | 0.008424879 | 0.8886811 | 0.009821561 |  |  | 265360 | 0.7614259 | 0.7035679 | 0.009068404 | 0.7760852 | 0.009681476 | 0.7760892 | 0.007495364
|  |  | 5242 | 0.9870025 | 0.9975837 | 0.0005573121 | 0.9914468 | 0.1282815 | 0.9915465 | 0.1113942 |  |  | 5166 | 0.9495743 | 0.9821071 | 0.001723824 | 0.9587872 | 0.004123565 | 0.9588123 | 0.004084782 |  |  | 5390 | 0.8859466 | 0.9665049 | 0.003910027 | 0.9040366 | 0.006351924 | 0.9040407 | 0.004644766 |  |  | 5390 | 0.7782821 | 0.9150295 | 0.007617255 | 0.7899977 | 0.006388059 | 0.78998 | 0.007564989 |  |  | 307860 | 0.8860887 | 0.8678712 | 0.01009136 | 0.8887867 | 0.008423933 | 0.8887952 | 0.009821139 |  |  | 265660 | 0.7614259 | 0.7035679 | 0.009068404 | 0.7761941 | 0.009679761 | 0.7761981 | 0.007493972
|  |  | 5247 | 0.9852106 | 0.9975944 | 0.0005561123 | 0.9914761 | 0.1282857 | 0.9915756 | 0.1113978 |  |  | 5171 | 0.9486139 | 0.9821297 | 0.001719053 | 0.9588039 | 0.004123419 | 0.958829 | 0.004083302 |  |  | 5395 | 0.8837886 | 0.9665084 | 0.003909518 | 0.9040396 | 0.00635195 | 0.9040438 | 0.004644779 |  |  | 5395 | 0.7816451 | 0.9150297 | 0.007617248 | 0.7900065 | 0.00638816 | 0.7899888 | 0.007565103 |  |  | 308160 | 0.8838508 | 0.8678712 | 0.01009136 | 0.8889006 | 0.008422982 | 0.8889091 | 0.009820712 |  |  | 265960 | 0.7679522 | 0.7035679 | 0.009068404 | 0.7763028 | 0.00967804 | 0.7763068 | 0.007492577
|  |  | 5252 | 0.9861066 | 0.997605 | 0.0005549213 | 0.9915053 | 0.1282899 | 0.9916047 | 0.1114013 |  |  | 5176 | 0.9495743 | 0.9821523 | 0.001714308 | 0.9588205 | 0.004123276 | 0.9588456 | 0.004081836 |  |  | 5400 | 0.8859466 | 0.9665119 | 0.003909014 | 0.9040426 | 0.006351976 | 0.9040468 | 0.004644792 |  |  | 5400 | 0.7782821 | 0.9150299 | 0.007617242 | 0.7900153 | 0.00638826 | 0.7899977 | 0.007565217 |  |  | 308460 | 0.8838508 | 0.8678712 | 0.01009136 | 0.8890145 | 0.008422026 | 0.889023 | 0.00982028 |  |  | 266260 | 0.7657767 | 0.7035679 | 0.009068404 | 0.7764114 | 0.009676315 | 0.7764153 | 0.007491178
|  |  | 5257 | 0.9870025 | 0.9976155 | 0.0005537391 | 0.9915344 | 0.128294 | 0.9916336 | 0.1114049 |  |  | 5181 | 0.9486139 | 0.9821747 | 0.001709586 | 0.958837 | 0.004123134 | 0.958862 | 0.004080382 |  |  | 5405 | 0.8848676 | 0.9665154 | 0.003908516 | 0.9040456 | 0.006352002 | 0.9040497 | 0.004644805 |  |  | 5405 | 0.7782821 | 0.91503 | 0.007617236 | 0.7900241 | 0.006388361 | 0.7900065 | 0.007565331 |  |  | 308760 | 0.8838508 | 0.8678712 | 0.01009136 | 0.8891282 | 0.008421064 | 0.8891367 | 0.009819843 |  |  | 266560 | 0.7679522 | 0.7035679 | 0.009068404 | 0.7765197 | 0.009674584 | 0.7765237 | 0.007489775
|  |  | 5262 | 0.9861066 | 0.997626 | 0.0005525655 | 0.9915634 | 0.1282982 | 0.9916624 | 0.1114085 |  |  | 5186 | 0.9486139 | 0.982197 | 0.001704888 | 0.9588535 | 0.004122994 | 0.9588785 | 0.004078941 |  |  | 5410 | 0.8848676 | 0.9665188 | 0.003908024 | 0.9040486 | 0.006352028 | 0.9040527 | 0.004644818 |  |  | 5410 | 0.7799636 | 0.9150302 | 0.00761723 | 0.790033 | 0.006388461 | 0.7900153 | 0.007565446 |  |  | 309060 | 0.8860887 | 0.8678712 | 0.01009136 | 0.8892418 | 0.008420096 | 0.8892503 | 0.0098194 |  |  | 266860 | 0.7636013 | 0.7035679 | 0.009068404 | 0.7766279 | 0.009672849 | 0.7766318 | 0.007488369
|  |  | 5267 | 0.9870025 | 0.9976365 | 0.0005514007 | 0.9915922 | 0.1283023 | 0.9916911 | 0.111412 |  |  | 5191 | 0.9495743 | 0.9822191 | 0.001700214 | 0.9588698 | 0.004122856 | 0.9588948 | 0.004077513 |  |  | 5415 | 0.8848676 | 0.9665222 | 0.003907538 | 0.9040516 | 0.006352055 | 0.9040557 | 0.004644831 |  |  | 5415 | 0.7799636 | 0.9150304 | 0.007617224 | 0.7900418 | 0.006388562 | 0.7900241 | 0.00756556 |  |  | 309360 | 0.8838508 | 0.8678712 | 0.01009136 | 0.8893552 | 0.008419123 | 0.8893637 | 0.009818952 |  |  | 267160 | 0.7592504 | 0.7035679 | 0.009068404 | 0.7767359 | 0.009671109 | 0.7767398 | 0.007486959
|  |  | 5272 | 0.9861066 | 0.9976469 | 0.0005502444 | 0.991621 | 0.1283065 | 0.9917197 | 0.1114156 |  |  | 5196 | 0.9486139 | 0.9822412 | 0.001695565 | 0.9588861 | 0.00412272 | 0.958911 | 0.004076098 |  |  | 5420 | 0.8859466 | 0.9665256 | 0.003907057 | 0.9040546 | 0.006352081 | 0.9040587 | 0.004644845 |  |  | 5420 | 0.7799636 | 0.9150306 | 0.007617218 | 0.7900506 | 0.006388663 | 0.7900329 | 0.007565675 |  |  | 309660 | 0.8838508 | 0.8678712 | 0.01009136 | 0.8894685 | 0.008418144 | 0.889477 | 0.009818499 |  |  | 267460 | 0.7548995 | 0.7035679 | 0.009068404 | 0.7768437 | 0.009669364 | 0.7768476 | 0.007485545
|  |  | 5277 | 0.9870025 | 0.9976572 | 0.0005490968 | 0.9916497 | 0.1283106 | 0.9917482 | 0.1114191 |  |  | 5201 | 0.9486139 | 0.9822632 | 0.001690939 | 0.9589023 | 0.004122586 | 0.9589272 | 0.004074695 |  |  | 5425 | 0.8837886 | 0.9665289 | 0.003906581 | 0.9040575 | 0.006352107 | 0.9040617 | 0.004644858 |  |  | 5425 | 0.7782821 | 0.9150308 | 0.007617212 | 0.7900594 | 0.006388763 | 0.7900418 | 0.007565789 |  |  | 309960 | 0.8860887 | 0.8678712 | 0.01009136 | 0.8895817 | 0.00841716 | 0.8895902 | 0.009818041 |  |  | 267760 | 0.7657767 | 0.7035679 | 0.009068404 | 0.7769514 | 0.009667614 | 0.7769553 | 0.007484127
|  |  | 5282 | 0.9861066 | 0.9976674 | 0.0005479576 | 0.9916783 | 0.1283147 | 0.9917766 | 0.1114226 |  |  | 5206 | 0.9505348 | 0.982285 | 0.001686336 | 0.9589184 | 0.004122454 | 0.9589433 | 0.004073305 |  |  | 5430 | 0.8848676 | 0.9665323 | 0.003906112 | 0.9040605 | 0.006352133 | 0.9040647 | 0.004644872 |  |  | 5430 | 0.7766006 | 0.9150309 | 0.007617207 | 0.7900682 | 0.006388864 | 0.7900506 | 0.007565904 |  |  | 310260 | 0.8928025 | 0.8678712 | 0.01009136 | 0.8896948 | 0.008416171 | 0.8897033 | 0.009817577 |  |  | 268060 | 0.7592504 | 0.7035679 | 0.009068404 | 0.7770588 | 0.009665859 | 0.7770627 | 0.007482705
|  |  | 5287 | 0.9870025 | 0.9976776 | 0.000546827 | 0.9917068 | 0.1283188 | 0.9918049 | 0.1114261 |  |  | 5211 | 0.9505348 | 0.9823068 | 0.001681758 | 0.9589345 | 0.004122324 | 0.9589593 | 0.004071927 |  |  | 5435 | 0.8837886 | 0.9665356 | 0.003905647 | 0.9040635 | 0.00635216 | 0.9040676 | 0.004644885 |  |  | 5435 | 0.7816451 | 0.9150311 | 0.007617201 | 0.790077 | 0.006388965 | 0.7900594 | 0.007566019 |  |  | 310560 | 0.8883267 | 0.8678712 | 0.01009136 | 0.8898077 | 0.008415176 | 0.8898162 | 0.009817109 |  |  | 268360 | 0.7614259 | 0.7035679 | 0.009068404 | 0.7771661 | 0.0096641 | 0.77717 | 0.00748128
|  |  | 5292 | 0.9861066 | 0.9976878 | 0.0005457047 | 0.9917352 | 0.1283229 | 0.9918331 | 0.1114296 |  |  | 5216 | 0.9486139 | 0.9823284 | 0.001677203 | 0.9589504 | 0.004122195 | 0.9589752 | 0.004070561 |  |  | 5440 | 0.8848676 | 0.9665389 | 0.003905188 | 0.9040665 | 0.006352186 | 0.9040706 | 0.004644899 |  |  | 5440 | 0.7766006 | 0.9150313 | 0.007617196 | 0.7900859 | 0.006389066 | 0.7900682 | 0.007566134 |  |  | 310860 | 0.8838508 | 0.8678712 | 0.01009136 | 0.8899205 | 0.008414176 | 0.889929 | 0.009816635 |  |  | 268660 | 0.7657767 | 0.7035679 | 0.009068404 | 0.7772732 | 0.009662336 | 0.7772771 | 0.007479851
|  |  | 5297 | 0.9878985 | 0.9976979 | 0.0005445909 | 0.9917635 | 0.1283269 | 0.9918612 | 0.1114331 |  |  | 5221 | 0.9476534 | 0.9823499 | 0.001672671 | 0.9589663 | 0.004122069 | 0.9589911 | 0.004069207 |  |  | 5445 | 0.8848676 | 0.9665421 | 0.003904734 | 0.9040694 | 0.006352212 | 0.9040735 | 0.004644913 |  |  | 5445 | 0.7799636 | 0.9150315 | 0.007617191 | 0.7900947 | 0.006389167 | 0.790077 | 0.007566249 |  |  | 311160 | 0.8860887 | 0.8678712 | 0.01009136 | 0.8900332 | 0.008413171 | 0.8900417 | 0.009816156 |  |  | 268960 | 0.7657767 | 0.7035679 | 0.009068404 | 0.7773801 | 0.009660567 | 0.777384 | 0.007478419
|  |  | 5302 | 0.9870025 | 0.9977079 | 0.0005434853 | 0.9917917 | 0.128331 | 0.9918892 | 0.1114366 |  |  | 5226 | 0.9486139 | 0.9823713 | 0.001668163 | 0.9589821 | 0.004121944 | 0.9590068 | 0.004067866 |  |  | 5450 | 0.8859466 | 0.9665454 | 0.003904286 | 0.9040724 | 0.006352239 | 0.9040765 | 0.004644927 |  |  | 5450 | 0.7799636 | 0.9150316 | 0.007617185 | 0.7901035 | 0.006389269 | 0.7900859 | 0.007566364 |  |  | 311460 | 0.8860887 | 0.8678712 | 0.01009136 | 0.8901457 | 0.00841216 | 0.8901543 | 0.009815672 |  |  | 269260 | 0.7657767 | 0.7035679 | 0.009068404 | 0.7774869 | 0.009658793 | 0.7774907 | 0.007476983
|  |  | 5307 | 0.9861066 | 0.9977179 | 0.0005423881 | 0.9918198 | 0.128335 | 0.9919172 | 0.11144 |  |  | 5231 | 0.9486139 | 0.9823927 | 0.001663678 | 0.9589978 | 0.004121821 | 0.9590225 | 0.004066536 |  |  | 5455 | 0.8848676 | 0.9665486 | 0.003903843 | 0.9040753 | 0.006352265 | 0.9040795 | 0.004644941 |  |  | 5455 | 0.7782821 | 0.9150318 | 0.00761718 | 0.7901123 | 0.00638937 | 0.7900947 | 0.007566479 |  |  | 311760 | 0.8883267 | 0.8678712 | 0.01009136 | 0.8902581 | 0.008411143 | 0.8902667 | 0.009815183 |  |  | 269560 | 0.7636013 | 0.7035679 | 0.009068404 | 0.7775934 | 0.009657015 | 0.7775973 | 0.007475543
|  |  | 5312 | 0.9852106 | 0.9977278 | 0.0005412991 | 0.9918478 | 0.1283391 | 0.991945 | 0.1114435 |  |  | 5236 | 0.9486139 | 0.9824139 | 0.001659216 | 0.9590135 | 0.004121699 | 0.9590382 | 0.004065218 |  |  | 5460 | 0.8837886 | 0.9665518 | 0.003903404 | 0.9040783 | 0.006352291 | 0.9040824 | 0.004644955 |  |  | 5460 | 0.7766006 | 0.915032 | 0.007617175 | 0.7901211 | 0.006389471 | 0.7901035 | 0.007566594 |  |  | 312060 | 0.8838508 | 0.8678712 | 0.01009136 | 0.8903704 | 0.008410122 | 0.890379 | 0.009814689 |  |  | 269860 | 0.7657767 | 0.7035679 | 0.009068404 | 0.7776998 | 0.009655232 | 0.7777036 | 0.0074741
|  |  | 5317 | 0.9861066 | 0.9977376 | 0.0005402182 | 0.9918757 | 0.1283431 | 0.9919727 | 0.1114469 |  |  | 5241 | 0.9495743 | 0.982435 | 0.001654778 | 0.9590291 | 0.00412158 | 0.9590537 | 0.004063912 |  |  | 5465 | 0.8859466 | 0.966555 | 0.003902971 | 0.9040812 | 0.006352318 | 0.9040854 | 0.004644969 |  |  | 5520 | 0.7816451 | 0.9150338 | 0.007617123 | 0.7902269 | 0.006390694 | 0.7902093 | 0.007567983 |  |  | 312360 | 0.8838508 | 0.8678712 | 0.01009136 | 0.8904826 | 0.008409095 | 0.8904911 | 0.00981419 |  |  | 270160 | 0.7614259 | 0.7035679 | 0.009068404 | 0.777806 | 0.009653444 | 0.7778098 | 0.007472653
|  |  | 5322 | 0.9861066 | 0.9977474 | 0.0005391456 | 0.9919035 | 0.1283471 | 0.9920003 | 0.1114504 |  |  | 5246 | 0.9486139 | 0.982456 | 0.001650362 | 0.9590446 | 0.004121462 | 0.9590692 | 0.004062618 |  |  | 5470 | 0.8848676 | 0.9665581 | 0.003902543 | 0.9040842 | 0.006352344 | 0.9040883 | 0.004644983 |  |  | 5580 | 0.7799636 | 0.9150355 | 0.007617081 | 0.7903326 | 0.006391927 | 0.790315 | 0.007569386 |  |  | 312660 | 0.8883267 | 0.8678712 | 0.01009136 | 0.8905946 | 0.008408062 | 0.8906031 | 0.009813686 |  |  | 270460 | 0.7614259 | 0.7035679 | 0.009068404 | 0.777912 | 0.009651652 | 0.7779158 | 0.007471203
|  |  | 5327 | 0.9870025 | 0.9977572 | 0.000538081 | 0.9919312 | 0.1283511 | 0.9920279 | 0.1114538 |  |  | 5251 | 0.9505348 | 0.9824768 | 0.00164597 | 0.95906 | 0.004121346 | 0.9590846 | 0.004061335 |  |  | 5475 | 0.8848676 | 0.9665613 | 0.00390212 | 0.9040871 | 0.00635237 | 0.9040912 | 0.004644997 |  |  | 5640 | 0.7782821 | 0.915037 | 0.007617049 | 0.7904382 | 0.006393172 | 0.7904207 | 0.0075708 |  |  | 312960 | 0.8883267 | 0.8678712 | 0.01009136 | 0.8907065 | 0.008407025 | 0.8907151 | 0.009813176 |  |  | 270760 | 0.7679522 | 0.7035679 | 0.009068404 | 0.7780179 | 0.009649856 | 0.7780217 | 0.007469749
|  |  | 5332 | 0.9852106 | 0.9977668 | 0.0005370244 | 0.9919588 | 0.1283551 | 0.9920553 | 0.1114572 |  |  | 5256 | 0.9495743 | 0.9824976 | 0.0016416 | 0.9590753 | 0.004121231 | 0.9590999 | 0.004060063 |  |  | 5480 | 0.8859466 | 0.9665644 | 0.003901702 | 0.9040901 | 0.006352397 | 0.9040942 | 0.004645012 |  |  | 5700 | 0.7816451 | 0.9150383 | 0.007617024 | 0.7905438 | 0.006394428 | 0.7905263 | 0.007572228 |  |  | 313260 | 0.8860887 | 0.8678712 | 0.01009136 | 0.8908183 | 0.008405982 | 0.8908268 | 0.009812662 |  |  | 271060 | 0.7679522 | 0.7035679 | 0.009068404 | 0.7781236 | 0.009648055 | 0.7781273 | 0.007468292
|  |  | 5337 | 0.9861066 | 0.9977765 | 0.0005359759 | 0.9919863 | 0.128359 | 0.9920826 | 0.1114606 |  |  | 5261 | 0.9505348 | 0.9825183 | 0.001637254 | 0.9590906 | 0.004121119 | 0.9591151 | 0.004058803 |  |  | 5485 | 0.8859466 | 0.9665675 | 0.003901289 | 0.904093 | 0.006352423 | 0.9040971 | 0.004645026 |  |  | 5760 | 0.7816451 | 0.9150395 | 0.007617004 | 0.7906493 | 0.006395695 | 0.7906319 | 0.007573668 |  |  | 313560 | 0.8860887 | 0.8678712 | 0.01009136 | 0.8909299 | 0.008404934 | 0.8909385 | 0.009812143 |  |  | 271360 | 0.7679522 | 0.7035679 | 0.009068404 | 0.7782291 | 0.009646249 | 0.7782328 | 0.007466831
|  |  | 5342 | 0.9861066 | 0.997786 | 0.0005349353 | 0.9920137 | 0.128363 | 0.9921099 | 0.111464 |  |  | 5266 | 0.9486139 | 0.9825389 | 0.00163293 | 0.9591058 | 0.004121008 | 0.9591303 | 0.004057555 |  |  | 5490 | 0.8848676 | 0.9665706 | 0.00390088 | 0.9040959 | 0.00635245 | 0.9041 | 0.004645041 |  |  | 5820 | 0.7782821 | 0.9150405 | 0.007616989 | 0.7907548 | 0.006396973 | 0.7907374 | 0.00757512 |  |  | 313860 | 0.8905646 | 0.8678712 | 0.01009136 | 0.8910414 | 0.008403881 | 0.89105 | 0.009811618 |  |  | 271660 | 0.7744785 | 0.7035679 | 0.009068404 | 0.7783344 | 0.009644439 | 0.7783381 | 0.007465367
|  |  | 5347 | 0.9861066 | 0.9977955 | 0.0005339026 | 0.9920411 | 0.1283669 | 0.992137 | 0.1114673 |  |  | 5271 | 0.9495743 | 0.9825594 | 0.001628629 | 0.9591209 | 0.004120898 | 0.9591454 | 0.004056317 |  |  | 5495 | 0.8848676 | 0.9665736 | 0.003900476 | 0.9040989 | 0.006352476 | 0.9041029 | 0.004645055 |  |  | 5880 | 0.7833266 | 0.9150414 | 0.007616978 | 0.7908602 | 0.006398262 | 0.7908428 | 0.007576585 |  |  | 314160 | 0.8860887 | 0.8678712 | 0.01009136 | 0.8911528 | 0.008402822 | 0.8911614 | 0.009811089 |  |  | 271960 | 0.7657767 | 0.7035679 | 0.009068404 | 0.7784395 | 0.009642625 | 0.7784433 | 0.007463899
|  |  | 5352 | 0.9878985 | 0.997805 | 0.0005328778 | 0.9920683 | 0.1283709 | 0.9921641 | 0.1114707 |  |  | 5276 | 0.9486139 | 0.9825797 | 0.00162435 | 0.959136 | 0.004120791 | 0.9591604 | 0.004055091 |  |  | 5500 | 0.8870256 | 0.9665766 | 0.003900077 | 0.9041018 | 0.006352503 | 0.9041059 | 0.00464507 |  |  | 5940 | 0.7833266 | 0.9150423 | 0.007616969 | 0.7909656 | 0.006399561 | 0.7909482 | 0.007578062 |  |  | 314460 | 0.8883267 | 0.8678712 | 0.01009136 | 0.8912641 | 0.008401758 | 0.8912727 | 0.009810555 |  |  | 272260 | 0.7614259 | 0.7035679 | 0.009068404 | 0.7785445 | 0.009640806 | 0.7785482 | 0.007462428
|  |  | 5357 | 0.9870025 | 0.9978144 | 0.0005318608 | 0.9920954 | 0.1283748 | 0.9921911 | 0.1114741 |  |  | 5281 | 0.9486139 | 0.9826 | 0.001620094 | 0.9591509 | 0.004120685 | 0.9591753 | 0.004053876 |  |  | 5505 | 0.8848676 | 0.9665797 | 0.003899682 | 0.9041047 | 0.006352529 | 0.9041088 | 0.004645085 |  |  | 6000 | 0.7816451 | 0.915043 | 0.007616963 | 0.7910709 | 0.006400872 | 0.7910535 | 0.007579551 |  |  | 314760 | 0.8883267 | 0.8678712 | 0.01009136 | 0.8913752 | 0.008400689 | 0.8913838 | 0.009810016 |  |  | 272560 | 0.7679522 | 0.7035679 | 0.009068404 | 0.7786493 | 0.009638983 | 0.778653 | 0.007460954
|  |  | 5362 | 0.9861066 | 0.9978238 | 0.0005308515 | 0.9921225 | 0.1283787 | 0.9922179 | 0.1114774 |  |  | 5286 | 0.9495743 | 0.9826202 | 0.00161586 | 0.9591658 | 0.00412058 | 0.9591902 | 0.004052671 |  |  | 5510 | 0.8848676 | 0.9665826 | 0.003899293 | 0.9041076 | 0.006352556 | 0.9041117 | 0.0046451 |  |  | 6060 | 0.7833266 | 0.9150436 | 0.007616958 | 0.7911761 | 0.006402193 | 0.7911588 | 0.007581053 |  |  | 315060 | 0.8928025 | 0.8678712 | 0.01009136 | 0.8914862 | 0.008399615 | 0.8914948 | 0.009809471 |  |  | 272860 | 0.7723031 | 0.7035679 | 0.009068404 | 0.7787539 | 0.009637155 | 0.7787576 | 0.007459476
|  |  | 5367 | 0.9870025 | 0.9978331 | 0.00052985 | 0.9921494 | 0.1283826 | 0.9922447 | 0.1114807 |  |  | 5291 | 0.9495743 | 0.9826403 | 0.001611649 | 0.9591807 | 0.004120477 | 0.959205 | 0.004051478 |  |  | 5515 | 0.8859466 | 0.9665856 | 0.003898907 | 0.9041105 | 0.006352583 | 0.9041146 | 0.004645115 |  |  | 6120 | 0.7833266 | 0.9150442 | 0.007616955 | 0.7912813 | 0.006403525 | 0.791264 | 0.007582567 |  |  | 315360 | 0.8883267 | 0.8678712 | 0.01009136 | 0.8915971 | 0.008398536 | 0.8916057 | 0.009808922 |  |  | 273160 | 0.7679522 | 0.7035679 | 0.009068404 | 0.7788583 | 0.009635323 | 0.778862 | 0.007457995
|  |  | 5372 | 0.9887945 | 0.9978423 | 0.0005288562 | 0.9921763 | 0.1283864 | 0.9922714 | 0.111484 |  |  | 5296 | 0.9495743 | 0.9826602 | 0.00160746 | 0.9591954 | 0.004120376 | 0.9592197 | 0.004050295 |  |  | 5520 | 0.8837886 | 0.9665886 | 0.003898526 | 0.9041134 | 0.006352609 | 0.9041175 | 0.00464513 |  |  | 6180 | 0.7866895 | 0.9150447 | 0.007616953 | 0.7913864 | 0.006404868 | 0.7913692 | 0.007584093 |  |  | 315660 | 0.8905646 | 0.8678712 | 0.01009136 | 0.8917079 | 0.008397451 | 0.8917164 | 0.009808368 |  |  | 273460 | 0.7679522 | 0.7035679 | 0.009068404 | 0.7789626 | 0.009633487 | 0.7789663 | 0.007456511
|  |  | 5377 | 0.9861066 | 0.9978515 | 0.0005278699 | 0.9922031 | 0.1283903 | 0.992298 | 0.1114873 |  |  | 5301 | 0.9495743 | 0.9826801 | 0.001603293 | 0.9592101 | 0.004120277 | 0.9592344 | 0.004049123 |  |  | 5525 | 0.8848676 | 0.9665915 | 0.00389815 | 0.9041163 | 0.006352636 | 0.9041204 | 0.004645145 |  |  | 6240 | 0.785008 | 0.9150452 | 0.007616951 | 0.7914915 | 0.006406222 | 0.7914743 | 0.007585631 |  |  | 315960 | 0.8860887 | 0.8678712 | 0.01009136 | 0.8918185 | 0.008396361 | 0.8918271 | 0.009807809 |  |  | 273760 | 0.7657767 | 0.7035679 | 0.009068404 | 0.7790667 | 0.009631647 | 0.7790704 | 0.007455024
|  |  | 5382 | 0.9870025 | 0.9978606 | 0.0005268913 | 0.9922297 | 0.1283941 | 0.9923245 | 0.1114906 |  |  | 5306 | 0.9495743 | 0.9826999 | 0.001599149 | 0.9592247 | 0.004120178 | 0.959249 | 0.004047962 |  |  | 5530 | 0.8870256 | 0.9665944 | 0.003897778 | 0.9041192 | 0.006352662 | 0.9041233 | 0.00464516 |  |  | 6300 | 0.785008 | 0.9150456 | 0.007616951 | 0.7915965 | 0.006407586 | 0.7915793 | 0.007587181 |  |  | 316260 | 0.8860887 | 0.8678712 | 0.01009136 | 0.891929 | 0.008395267 | 0.8919376 | 0.009807246 |  |  | 274060 | 0.7657767 | 0.7035679 | 0.009068404 | 0.7791706 | 0.009629802 | 0.7791743 | 0.007453533
|  |  | 5387 | 0.9870025 | 0.9978697 | 0.0005259202 | 0.9922563 | 0.128398 | 0.9923509 | 0.1114939 |  |  | 5311 | 0.9476534 | 0.9827195 | 0.001595026 | 0.9592392 | 0.004120082 | 0.9592635 | 0.004046811 |  |  | 5535 | 0.8859466 | 0.9665973 | 0.00389741 | 0.9041221 | 0.006352689 | 0.9041262 | 0.004645175 |  |  | 6360 | 0.7866895 | 0.915046 | 0.00761695 | 0.7917015 | 0.006408961 | 0.7916843 | 0.007588744 |  |  | 316560 | 0.8860887 | 0.8678712 | 0.01009136 | 0.8920394 | 0.008394167 | 0.8920479 | 0.009806677 |  |  | 274360 | 0.7657767 | 0.7035679 | 0.009068404 | 0.7792743 | 0.009627953 | 0.779278 | 0.007452039
|  |  | 5392 | 0.9861066 | 0.9978787 | 0.0005249566 | 0.9922828 | 0.1284018 | 0.9923772 | 0.1114972 |  |  | 5316 | 0.9486139 | 0.9827391 | 0.001590926 | 0.9592537 | 0.004119987 | 0.9592779 | 0.004045671 |  |  | 5540 | 0.8848676 | 0.9666002 | 0.003897046 | 0.904125 | 0.006352716 | 0.9041291 | 0.00464519 |  |  | 6420 | 0.785008 | 0.9150463 | 0.00761695 | 0.7918063 | 0.006410346 | 0.7917892 | 0.007590318 |  |  | 316860 | 0.8860887 | 0.8678712 | 0.01009136 | 0.8921496 | 0.008393062 | 0.8921582 | 0.009806103 |  |  | 274660 | 0.7636013 | 0.7035679 | 0.009068404 | 0.7793779 | 0.0096261 | 0.7793816 | 0.007450541
|  |  | 5397 | 0.9861066 | 0.9978877 | 0.0005240004 | 0.9923092 | 0.1284056 | 0.9924034 | 0.1115005 |  |  | 5321 | 0.9486139 | 0.9827586 | 0.001586847 | 0.9592681 | 0.004119893 | 0.9592923 | 0.004044541 |  |  | 5545 | 0.8859466 | 0.966603 | 0.003896687 | 0.9041279 | 0.006352742 | 0.904132 | 0.004645206 |  |  | 6480 | 0.785008 | 0.9150466 | 0.00761695 | 0.7919112 | 0.006411742 | 0.7918941 | 0.007591904 |  |  | 317160 | 0.8972784 | 0.8678712 | 0.01009136 | 0.8922598 | 0.008391951 | 0.8922683 | 0.009805525 |  |  | 274960 | 0.7679522 | 0.7035679 | 0.009068404 | 0.7794813 | 0.009624243 | 0.7794849 | 0.007449041
|  |  | 5402 | 0.9870025 | 0.9978966 | 0.0005230517 | 0.9923355 | 0.1284094 | 0.9924295 | 0.1115037 |  |  | 5326 | 0.9505348 | 0.982778 | 0.00158279 | 0.9592824 | 0.004119801 | 0.9593066 | 0.004043421 |  |  | 5550 | 0.8859466 | 0.9666059 | 0.003896332 | 0.9041308 | 0.006352769 | 0.9041349 | 0.004645221 |  |  | 6540 | 0.7866895 | 0.9150468 | 0.007616951 | 0.792016 | 0.006413148 | 0.7919989 | 0.007593502 |  |  | 317460 | 0.8883267 | 0.8678712 | 0.01009136 | 0.8923698 | 0.008390836 | 0.8923783 | 0.009804942 |  |  | 275260 | 0.7657767 | 0.7035679 | 0.009068404 | 0.7795845 | 0.009622382 | 0.7795881 | 0.007447538
|  |  | 5407 | 0.9870025 | 0.9979055 | 0.0005221103 | 0.9923617 | 0.1284132 | 0.9924556 | 0.111507 |  |  | 5331 | 0.9495743 | 0.9827972 | 0.001578755 | 0.9592967 | 0.004119711 | 0.9593208 | 0.004042311 |  |  | 5555 | 0.8848676 | 0.9666087 | 0.003895981 | 0.9041337 | 0.006352796 | 0.9041377 | 0.004645236 |  |  | 6600 | 0.7866895 | 0.9150471 | 0.007616951 | 0.7921207 | 0.006414565 | 0.7921036 | 0.007595111 |  |  | 317760 | 0.8860887 | 0.8678712 | 0.01009136 | 0.8924796 | 0.008389716 | 0.8924882 | 0.009804354 |  |  | 275560 | 0.7723031 | 0.7035679 | 0.009068404 | 0.7796876 | 0.009620516 | 0.7796912 | 0.007446031
|  |  | 5412 | 0.9861066 | 0.9979143 | 0.0005211762 | 0.9923878 | 0.128417 | 0.9924815 | 0.1115102 |  |  | 5336 | 0.9495743 | 0.9828164 | 0.001574741 | 0.9593109 | 0.004119622 | 0.959335 | 0.004041212 |  |  | 5560 | 0.8870256 | 0.9666115 | 0.003895634 | 0.9041366 | 0.006352823 | 0.9041406 | 0.004645252 |  |  | 6660 | 0.7866895 | 0.9150473 | 0.007616951 | 0.7922254 | 0.006415992 | 0.7922083 | 0.007596733 |  |  | 318060 | 0.8883267 | 0.8678712 | 0.01009136 | 0.8925894 | 0.008388591 | 0.8925979 | 0.009803761 |  |  | 275860 | 0.7657767 | 0.7035679 | 0.009068404 | 0.7797904 | 0.009618647 | 0.779794 | 0.007444521
|  |  | 5417 | 0.9870025 | 0.9979231 | 0.0005202494 | 0.9924139 | 0.1284208 | 0.9925074 | 0.1115134 |  |  | 5341 | 0.9495743 | 0.9828355 | 0.001570749 | 0.959325 | 0.004119534 | 0.9593491 | 0.004040122 |  |  | 5565 | 0.8859466 | 0.9666142 | 0.003895291 | 0.9041394 | 0.006352849 | 0.9041435 | 0.004645267 |  |  | 6720 | 0.7900525 | 0.9150474 | 0.007616952 | 0.79233 | 0.006417429 | 0.792313 | 0.007598366 |  |  | 318360 | 0.8883267 | 0.8678712 | 0.01009136 | 0.892699 | 0.00838746 | 0.8927076 | 0.009803164 |  |  | 276160 | 0.7657767 | 0.7035679 | 0.009068404 | 0.7798931 | 0.009616773 | 0.7798967 | 0.007443008
|  |  | 5422 | 0.9870025 | 0.9979318 | 0.0005193298 | 0.9924398 | 0.1284245 | 0.9925331 | 0.1115166 |  |  | 5346 | 0.9486139 | 0.9828545 | 0.001566779 | 0.9593391 | 0.004119448 | 0.9593631 | 0.004039043 |  |  | 5570 | 0.8859466 | 0.966617 | 0.003894952 | 0.9041423 | 0.006352876 | 0.9041464 | 0.004645283 |  |  | 6780 | 0.788371 | 0.9150476 | 0.007616953 | 0.7924345 | 0.006418877 | 0.7924175 | 0.00760001 |  |  | 318660 | 0.8860887 | 0.8678712 | 0.01009136 | 0.8928085 | 0.008386325 | 0.8928171 | 0.009802561 |  |  | 276460 | 0.7701276 | 0.7035679 | 0.009068404 | 0.7799957 | 0.009614896 | 0.7799993 | 0.007441492
|  |  | 5427 | 0.9861066 | 0.9979405 | 0.0005184174 | 0.9924657 | 0.1284283 | 0.9925588 | 0.1115198 |  |  | 5351 | 0.9476534 | 0.9828734 | 0.00156283 | 0.9593531 | 0.004119364 | 0.9593771 | 0.004037973 |  |  | 5575 | 0.8859466 | 0.9666197 | 0.003894618 | 0.9041452 | 0.006352903 | 0.9041492 | 0.004645299 |  |  | 7080 | 0.7866895 | 0.9150482 | 0.007616955 | 0.7929564 | 0.006426267 | 0.7929396 | 0.007608407 |  |  | 318960 | 0.8838508 | 0.8678712 | 0.01009136 | 0.8929179 | 0.008385185 | 0.8929264 | 0.009801954 |  |  | 276760 | 0.7679522 | 0.7035679 | 0.009068404 | 0.780098 | 0.009613015 | 0.7801016 | 0.007439973
|  |  | 5432 | 0.9861066 | 0.9979491 | 0.0005175121 | 0.9924914 | 0.128432 | 0.9925844 | 0.111523 |  |  | 5356 | 0.9505348 | 0.9828922 | 0.001558902 | 0.959367 | 0.004119281 | 0.959391 | 0.004036913 |  |  | 5580 | 0.8848676 | 0.9666225 | 0.003894287 | 0.9041481 | 0.00635293 | 0.9041521 | 0.004645314 |  |  | 7380 | 0.7900525 | 0.9150485 | 0.007616957 | 0.7934769 | 0.006433908 | 0.7934602 | 0.007617087 |  |  | 319260 | 0.8883267 | 0.8678712 | 0.01009136 | 0.8930271 | 0.008384039 | 0.8930357 | 0.009801342 |  |  | 277060 | 0.7657767 | 0.7035679 | 0.009068404 | 0.7802002 | 0.009611129 | 0.7802038 | 0.007438451
|  |  | 5437 | 0.9870025 | 0.9979577 | 0.0005166139 | 0.9925171 | 0.1284357 | 0.9926099 | 0.1115262 |  |  | 5361 | 0.9486139 | 0.9829109 | 0.001554996 | 0.9593808 | 0.004119199 | 0.9594048 | 0.004035863 |  |  | 5585 | 0.8859466 | 0.9666252 | 0.003893959 | 0.9041509 | 0.006352956 | 0.904155 | 0.00464533 |  |  | 7680 | 0.7900525 | 0.9150486 | 0.007616958 | 0.7939959 | 0.006441793 | 0.7939794 | 0.007626044 |  |  | 319560 | 0.8905646 | 0.8678712 | 0.01009136 | 0.8931362 | 0.008382889 | 0.8931448 | 0.009800726 |  |  | 277360 | 0.776654 | 0.7035679 | 0.009068404 | 0.7803022 | 0.00960924 | 0.7803058 | 0.007436926
|  |  | 5442 | 0.9878985 | 0.9979662 | 0.0005157227 | 0.9925427 | 0.1284394 | 0.9926353 | 0.1115294 |  |  | 5366 | 0.9495743 | 0.9829295 | 0.001551111 | 0.9593946 | 0.004119119 | 0.9594186 | 0.004034822 |  |  | 5590 | 0.8859466 | 0.9666278 | 0.003893636 | 0.9041538 | 0.006352983 | 0.9041578 | 0.004645346 |  |  | 7980 | 0.7934154 | 0.9150487 | 0.007616959 | 0.7945136 | 0.006449918 | 0.7944972 | 0.007635272 |  |  | 319860 | 0.8883267 | 0.8678712 | 0.01009136 | 0.8932452 | 0.008381733 | 0.8932538 | 0.009800105 |  |  | 277660 | 0.7657767 | 0.7035679 | 0.009068404 | 0.7804041 | 0.009607347 | 0.7804076 | 0.007435397
|  |  | 5447 | 0.9878985 | 0.9979747 | 0.0005148385 | 0.9925682 | 0.1284431 | 0.9926606 | 0.1115325 |  |  | 5371 | 0.9495743 | 0.9829481 | 0.001547247 | 0.9594083 | 0.00411904 | 0.9594323 | 0.004033791 |  |  | 5595 | 0.8859466 | 0.9666305 | 0.003893317 | 0.9041566 | 0.00635301 | 0.9041607 | 0.004645362 |  |  | 8280 | 0.7934154 | 0.9150488 | 0.00761696 | 0.7950298 | 0.006458276 | 0.7950136 | 0.007644764 |  |  | 320160 | 0.8883267 | 0.8678712 | 0.01009136 | 0.8933541 | 0.008380573 | 0.8933627 | 0.009799479 |  |  | 277960 | 0.7679522 | 0.7035679 | 0.009068404 | 0.7805058 | 0.00960545 | 0.7805093 | 0.007433866
|  |  | 5452 | 0.9870025 | 0.9979831 | 0.0005139613 | 0.9925936 | 0.1284468 | 0.9926859 | 0.1115357 |  |  | 5376 | 0.9486139 | 0.9829665 | 0.001543404 | 0.959422 | 0.004118962 | 0.9594459 | 0.00403277 |  |  | 5600 | 0.8859466 | 0.9666331 | 0.003893001 | 0.9041595 | 0.006353037 | 0.9041635 | 0.004645378 |  |  | 8580 | 0.7934154 | 0.9150488 | 0.00761696 | 0.7955446 | 0.006466864 | 0.7955285 | 0.007654516 |  |  | 320460 | 0.8860887 | 0.8678712 | 0.01009136 | 0.8934628 | 0.008379408 | 0.8934714 | 0.009798848 |  |  | 278260 | 0.7679522 | 0.7035679 | 0.009068404 | 0.7806073 | 0.009603549 | 0.7806108 | 0.007432332
|  |  | 5457 | 0.9878985 | 0.9979915 | 0.000513091 | 0.9926189 | 0.1284505 | 0.992711 | 0.1115388 |  |  | 5381 | 0.9495743 | 0.9829848 | 0.001539581 | 0.9594356 | 0.004118886 | 0.9594594 | 0.004031757 |  |  | 5605 | 0.8859466 | 0.9666358 | 0.003892689 | 0.9041623 | 0.006353064 | 0.9041664 | 0.004645394 |  |  | 8880 | 0.7950969 | 0.9150488 | 0.00761696 | 0.796058 | 0.006475674 | 0.7960421 | 0.00766452 |  |  | 320760 | 0.8860887 | 0.8678712 | 0.01009136 | 0.8935715 | 0.008378238 | 0.89358 | 0.009798213 |  |  | 278560 | 0.7679522 | 0.7035679 | 0.009068404 | 0.7807086 | 0.009601644 | 0.7807121 | 0.007430795
|  |  | 5462 | 0.9870025 | 0.9979998 | 0.0005122276 | 0.9926442 | 0.1284541 | 0.9927361 | 0.111542 |  |  | 5386 | 0.9505348 | 0.9830031 | 0.00153578 | 0.9594491 | 0.004118811 | 0.9594729 | 0.004030755 |  |  | 5610 | 0.8859466 | 0.9666384 | 0.00389238 | 0.9041652 | 0.006353091 | 0.9041692 | 0.00464541 |  |  | 9180 | 0.7950969 | 0.9150489 | 0.00761696 | 0.79657 | 0.006484703 | 0.7965542 | 0.00767477 |  |  | 321060 | 0.8816128 | 0.8678712 | 0.01009136 | 0.89368 | 0.008377063 | 0.8936885 | 0.009797573 |  |  | 278860 | 0.7723031 | 0.7035679 | 0.009068404 | 0.7808098 | 0.009599735 | 0.7808133 | 0.007429255
|  |  | 5467 | 0.9870025 | 0.9980081 | 0.000511371 | 0.9926693 | 0.1284578 | 0.992761 | 0.1115451 |  |  | 5391 | 0.9486139 | 0.9830212 | 0.001532 | 0.9594625 | 0.004118737 | 0.9594864 | 0.004029761 |  |  | 5615 | 0.8859466 | 0.966641 | 0.003892075 | 0.904168 | 0.006353118 | 0.9041721 | 0.004645426 |  |  | 9480 | 0.7950969 | 0.9150489 | 0.00761696 | 0.7970806 | 0.006493944 | 0.797065 | 0.007685262 |  |  | 321360 | 0.8883267 | 0.8678712 | 0.01009136 | 0.8937883 | 0.008375883 | 0.8937969 | 0.009796928 |  |  | 279160 | 0.7701276 | 0.7035679 | 0.009068404 | 0.7809108 | 0.009597823 | 0.7809143 | 0.007427712
|  |  | 5472 | 0.9861066 | 0.9980163 | 0.0005105212 | 0.9926944 | 0.1284614 | 0.9927859 | 0.1115482 |  |  | 5396 | 0.9495743 | 0.9830393 | 0.00152824 | 0.9594759 | 0.004118665 | 0.9594997 | 0.004028776 |  |  | 5620 | 0.8859466 | 0.9666436 | 0.003891774 | 0.9041709 | 0.006353144 | 0.9041749 | 0.004645443 |  |  | 9780 | 0.8018228 | 0.9150489 | 0.00761696 | 0.7975898 | 0.006503394 | 0.7975743 | 0.007695988 |  |  | 321660 | 0.8838508 | 0.8678712 | 0.01009136 | 0.8938966 | 0.008374698 | 0.8939051 | 0.009796279 |  |  | 279460 | 0.7701276 | 0.7035679 | 0.009068404 | 0.7810116 | 0.009595907 | 0.7810151 | 0.007426167
|  |  | 5477 | 0.9878985 | 0.9980245 | 0.0005096781 | 0.9927194 | 0.128465 | 0.9928107 | 0.1115513 |  |  | 5401 | 0.9495743 | 0.9830573 | 0.001524501 | 0.9594893 | 0.004118594 | 0.959513 | 0.004027801 |  |  | 5625 | 0.8837886 | 0.9666461 | 0.003891476 | 0.9041737 | 0.006353171 | 0.9041777 | 0.004645459 |  |  | 10080 | 0.7967784 | 0.9150489 | 0.00761696 | 0.7980977 | 0.006513046 | 0.7980823 | 0.007706944 |  |  | 321960 | 0.8838508 | 0.8678712 | 0.01009136 | 0.8940047 | 0.008373508 | 0.8940133 | 0.009795625 |  |  | 279760 | 0.7657767 | 0.7035679 | 0.009068404 | 0.7811123 | 0.009593987 | 0.7811157 | 0.007424618
|  |  | 5482 | 0.9870025 | 0.9980326 | 0.0005088418 | 0.9927443 | 0.1284686 | 0.9928354 | 0.1115544 |  |  | 5406 | 0.9505348 | 0.9830752 | 0.001520782 | 0.9595025 | 0.004118525 | 0.9595263 | 0.004026835 |  |  | 5630 | 0.8859466 | 0.9666487 | 0.003891182 | 0.9041766 | 0.006353198 | 0.9041806 | 0.004645475 |  |  | 10380 | 0.8001414 | 0.9150489 | 0.00761696 | 0.7986041 | 0.006522896 | 0.7985889 | 0.007718123 |  |  | 322260 | 0.8883267 | 0.8678712 | 0.01009136 | 0.8941127 | 0.008372314 | 0.8941213 | 0.009794966 |  |  | 280060 | 0.7679522 | 0.7035679 | 0.009068404 | 0.7812127 | 0.009592064 | 0.7812162 | 0.007423067
|  |  | 5487 | 0.9861066 | 0.9980407 | 0.000508012 | 0.9927691 | 0.1284722 | 0.9928601 | 0.1115575 |  |  | 5411 | 0.9495743 | 0.983093 | 0.001517084 | 0.9595157 | 0.004118457 | 0.9595394 | 0.004025877 |  |  | 5635 | 0.8859466 | 0.9666512 | 0.003890891 | 0.9041794 | 0.006353225 | 0.9041834 | 0.004645491 |  |  | 10680 | 0.8018228 | 0.9150489 | 0.00761696 | 0.7991092 | 0.006532939 | 0.7990941 | 0.007729521 |  |  | 322560 | 0.8905646 | 0.8678712 | 0.01009136 | 0.8942206 | 0.008371115 | 0.8942292 | 0.009794303 |  |  | 280360 | 0.7744785 | 0.7035679 | 0.009068404 | 0.7813131 | 0.009590137 | 0.7813165 | 0.007421513
|  |  | 5492 | 0.9870025 | 0.9980488 | 0.0005071889 | 0.9927938 | 0.1284758 | 0.9928846 | 0.1115605 |  |  | 5416 | 0.9486139 | 0.9831107 | 0.001513407 | 0.9595289 | 0.00411839 | 0.9595526 | 0.004024929 |  |  | 5640 | 0.8859466 | 0.9666537 | 0.003890604 | 0.9041822 | 0.006353252 | 0.9041862 | 0.004645508 |  |  | 10980 | 0.8018228 | 0.9150489 | 0.00761696 | 0.7996128 | 0.00654317 | 0.7995979 | 0.00774113 |  |  | 322860 | 0.8928025 | 0.8678712 | 0.01009136 | 0.8943283 | 0.00836991 | 0.8943369 | 0.009793635 |  |  | 280660 | 0.776654 | 0.7035679 | 0.009068404 | 0.7814132 | 0.009588206 | 0.7814166 | 0.007419956
|  |  | 5497 | 0.9870025 | 0.9980568 | 0.0005063724 | 0.9928184 | 0.1284794 | 0.9929091 | 0.1115636 |  |  | 5421 | 0.9486139 | 0.9831283 | 0.00150975 | 0.9595419 | 0.004118324 | 0.9595656 | 0.004023989 |  |  | 5645 | 0.8870256 | 0.9666562 | 0.00389032 | 0.9041851 | 0.006353279 | 0.9041891 | 0.004645524 |  |  | 11280 | 0.8035043 | 0.9150489 | 0.00761696 | 0.8001151 | 0.006553584 | 0.8001003 | 0.007752946 |  |  | 323160 | 0.8905646 | 0.8678712 | 0.01009136 | 0.894436 | 0.008368701 | 0.8944445 | 0.009792963 |  |  | 280960 | 0.7679522 | 0.7035679 | 0.009068404 | 0.7815132 | 0.009586272 | 0.7815166 | 0.007418396
|  |  | 5502 | 0.9861066 | 0.9980647 | 0.0005055624 | 0.992843 | 0.128483 | 0.9929334 | 0.1115666 |  |  | 5426 | 0.9495743 | 0.9831458 | 0.001506113 | 0.9595549 | 0.004118259 | 0.9595786 | 0.004023058 |  |  | 5650 | 0.8848676 | 0.9666586 | 0.003890039 | 0.9041879 | 0.006353306 | 0.9041919 | 0.004645541 |  |  | 11580 | 0.8018228 | 0.9150489 | 0.00761696 | 0.8006161 | 0.006564176 | 0.8006014 | 0.007764964 |  |  | 323460 | 0.8905646 | 0.8678712 | 0.01009136 | 0.8945435 | 0.008367488 | 0.8945521 | 0.009792286 |  |  | 281260 | 0.7657767 | 0.7035679 | 0.009068404 | 0.781613 | 0.009584334 | 0.7816164 | 0.007416833
|  |  | 5507 | 0.9870025 | 0.9980726 | 0.0005047588 | 0.9928674 | 0.1284865 | 0.9929577 | 0.1115697 |  |  | 5431 | 0.9495743 | 0.9831633 | 0.001502496 | 0.9595679 | 0.004118196 | 0.9595915 | 0.004022136 |  |  | 5655 | 0.8859466 | 0.9666611 | 0.003889762 | 0.9041907 | 0.006353333 | 0.9041947 | 0.004645557 |  |  | 11880 | 0.8051858 | 0.9150489 | 0.00761696 | 0.8011156 | 0.006574943 | 0.8011011 | 0.007777178 |  |  | 323760 | 0.8883267 | 0.8678712 | 0.01009136 | 0.8946509 | 0.008366269 | 0.8946594 | 0.009791605 |  |  | 281560 | 0.7636013 | 0.7035679 | 0.009068404 | 0.7817127 | 0.009582393 | 0.7817161 | 0.007415268
|  |  | 5512 | 0.9878985 | 0.9980805 | 0.0005039617 | 0.9928918 | 0.1284901 | 0.9929819 | 0.1115727 |  |  | 5436 | 0.9486139 | 0.9831806 | 0.001498899 | 0.9595808 | 0.004118134 | 0.9596044 | 0.004021222 |  |  | 5660 | 0.8870256 | 0.9666635 | 0.003889487 | 0.9041935 | 0.00635336 | 0.9041975 | 0.004645574 |  |  | 12180 | 0.8068673 | 0.9150489 | 0.00761696 | 0.8016138 | 0.006585878 | 0.8015994 | 0.007789582 |  |  | 324060 | 0.8928025 | 0.8678712 | 0.01009136 | 0.8947581 | 0.008365046 | 0.8947667 | 0.009790919 |  |  | 281860 | 0.7657767 | 0.7035679 | 0.009068404 | 0.7818122 | 0.009580448 | 0.7818155 | 0.0074137
|  |  | 5517 | 0.9870025 | 0.9980883 | 0.000503171 | 0.9929161 | 0.1284936 | 0.9930061 | 0.1115757 |  |  | 5441 | 0.9486139 | 0.9831979 | 0.001495322 | 0.9595936 | 0.004118074 | 0.9596172 | 0.004020317 |  |  | 5665 | 0.8848676 | 0.966666 | 0.003889216 | 0.9041963 | 0.006353387 | 0.9042003 | 0.004645591 |  |  | 12480 | 0.8051858 | 0.9150489 | 0.00761696 | 0.8021106 | 0.006596978 | 0.8020964 | 0.007802172 |  |  | 324360 | 0.8860887 | 0.8678712 | 0.01009136 | 0.8948653 | 0.008363818 | 0.8948738 | 0.009790229 |  |  | 282160 | 0.7723031 | 0.7035679 | 0.009068404 | 0.7819115 | 0.009578499 | 0.7819148 | 0.00741213
|  |  | 5522 | 0.9861066 | 0.9980961 | 0.0005023867 | 0.9929403 | 0.1284971 | 0.9930301 | 0.1115787 |  |  | 5446 | 0.9495743 | 0.9832151 | 0.001491765 | 0.9596064 | 0.004118014 | 0.9596299 | 0.00401942 |  |  | 5670 | 0.8859466 | 0.9666684 | 0.003888949 | 0.9041991 | 0.006353414 | 0.9042031 | 0.004645607 |  |  | 12780 | 0.8035043 | 0.9150489 | 0.00761696 | 0.8026061 | 0.006608239 | 0.802592 | 0.007814943 |  |  | 324660 | 0.8860887 | 0.8678712 | 0.01009136 | 0.8949723 | 0.008362585 | 0.8949809 | 0.009789534 |  |  | 282460 | 0.7788294 | 0.7035679 | 0.009068404 | 0.7820106 | 0.009576547 | 0.782014 | 0.007410556
|  |  | 5527 | 0.9878985 | 0.9981038 | 0.0005016087 | 0.9929644 | 0.1285006 | 0.993054 | 0.1115817 |  |  | 5451 | 0.9505348 | 0.9832322 | 0.001488229 | 0.9596191 | 0.004117956 | 0.9596426 | 0.004018531 |  |  | 5675 | 0.8859466 | 0.9666708 | 0.003888684 | 0.904202 | 0.006353442 | 0.904206 | 0.004645624 |  |  | 13080 | 0.8102302 | 0.9150489 | 0.00761696 | 0.8031002 | 0.006619654 | 0.8030862 | 0.007827889 |  |  | 324960 | 0.8905646 | 0.8678712 | 0.01009136 | 0.8950792 | 0.008361347 | 0.8950878 | 0.009788834 |  |  | 282760 | 0.7723031 | 0.7035679 | 0.009068404 | 0.7821096 | 0.009574592 | 0.782113 | 0.00740898
|  |  | 5532 | 0.9861066 | 0.9981115 | 0.0005008369 | 0.9929885 | 0.1285041 | 0.9930779 | 0.1115847 |  |  | 5456 | 0.9505348 | 0.9832492 | 0.001484712 | 0.9596317 | 0.004117899 | 0.9596552 | 0.004017651 |  |  | 5680 | 0.8848676 | 0.9666731 | 0.003888422 | 0.9042048 | 0.006353469 | 0.9042088 | 0.004645641 |  |  | 13380 | 0.8085488 | 0.9150489 | 0.00761696 | 0.803593 | 0.006631221 | 0.8035792 | 0.007841005 |  |  | 325260 | 0.8905646 | 0.8678712 | 0.01009136 | 0.8951859 | 0.008360105 | 0.8951945 | 0.00978813 |  |  | 283060 | 0.776654 | 0.7035679 | 0.009068404 | 0.7822084 | 0.009572633 | 0.7822118 | 0.007407402
|  |  | 5537 | 0.9878985 | 0.9981191 | 0.0005000714 | 0.9930124 | 0.1285076 | 0.9931017 | 0.1115877 |  |  | 5461 | 0.9514953 | 0.9832661 | 0.001481214 | 0.9596443 | 0.004117843 | 0.9596677 | 0.004016779 |  |  | 5685 | 0.8859466 | 0.9666755 | 0.003888164 | 0.9042076 | 0.006353496 | 0.9042116 | 0.004645658 |  |  | 13680 | 0.8102302 | 0.9150489 | 0.00761696 | 0.8040845 | 0.006642935 | 0.8040707 | 0.007854286 |  |  | 325560 | 0.8860887 | 0.8678712 | 0.01009136 | 0.8952926 | 0.008358858 | 0.8953012 | 0.009787422 |  |  | 283360 | 0.7701276 | 0.7035679 | 0.009068404 | 0.7823071 | 0.009570671 | 0.7823104 | 0.007405821
|  |  | 5542 | 0.9861066 | 0.9981267 | 0.0004993121 | 0.9930363 | 0.1285111 | 0.9931254 | 0.1115907 |  |  | 5466 | 0.9486139 | 0.983283 | 0.001477736 | 0.9596568 | 0.004117788 | 0.9596802 | 0.004015915 |  |  | 5690 | 0.8848676 | 0.9666778 | 0.003887908 | 0.9042104 | 0.006353523 | 0.9042144 | 0.004645674 |  |  | 13980 | 0.8119117 | 0.9150489 | 0.00761696 | 0.8045745 | 0.006654792 | 0.8045609 | 0.007867728 |  |  | 325860 | 0.8883267 | 0.8678712 | 0.01009136 | 0.8953991 | 0.008357606 | 0.8954077 | 0.009786709 |  |  | 283660 | 0.7744785 | 0.7035679 | 0.009068404 | 0.7824056 | 0.009568705 | 0.7824089 | 0.007404237
|  |  | 5547 | 0.9861066 | 0.9981342 | 0.0004985589 | 0.9930601 | 0.1285145 | 0.993149 | 0.1115936 |  |  | 5471 | 0.9495743 | 0.9832997 | 0.001474278 | 0.9596693 | 0.004117735 | 0.9596927 | 0.00401506 |  |  | 5695 | 0.8859466 | 0.9666802 | 0.003887656 | 0.9042132 | 0.00635355 | 0.9042172 | 0.004645691 |  |  | 14280 | 0.8119117 | 0.9150489 | 0.00761696 | 0.8050633 | 0.006666787 | 0.8050498 | 0.007881326 |  |  | 326160 | 0.8905646 | 0.8678712 | 0.01009136 | 0.8955055 | 0.00835635 | 0.8955141 | 0.009785992 |  |  | 283960 | 0.7679522 | 0.7035679 | 0.009068404 | 0.7825039 | 0.009566737 | 0.7825072 | 0.007402651
|  |  | 5552 | 0.9870025 | 0.9981417 | 0.0004978119 | 0.9930838 | 0.128518 | 0.9931726 | 0.1115966 |  |  | 5476 | 0.9495743 | 0.9833164 | 0.00147084 | 0.9596817 | 0.004117682 | 0.9597051 | 0.004014212 |  |  | 5700 | 0.8837886 | 0.9666825 | 0.003887407 | 0.904216 | 0.006353577 | 0.90422 | 0.004645708 |  |  | 14580 | 0.8152747 | 0.9150489 | 0.00761696 | 0.8055507 | 0.006678916 | 0.8055374 | 0.007895074 |  |  | 326460 | 0.8838508 | 0.8678712 | 0.01009136 | 0.8956118 | 0.008355089 | 0.8956204 | 0.00978527 |  |  | 284260 | 0.7723031 | 0.7035679 | 0.009068404 | 0.7826021 | 0.009564764 | 0.7826053 | 0.007401062
|  |  | 5557 | 0.9870025 | 0.9981492 | 0.0004970709 | 0.9931075 | 0.1285214 | 0.993196 | 0.1115995 |  |  | 5481 | 0.9505348 | 0.983333 | 0.00146742 | 0.959694 | 0.004117631 | 0.9597174 | 0.004013373 |  |  | 5705 | 0.8848676 | 0.9666848 | 0.00388716 | 0.9042188 | 0.006353604 | 0.9042228 | 0.004645725 |  |  | 14880 | 0.8135932 | 0.9150489 | 0.00761696 | 0.8060368 | 0.006691175 | 0.8060236 | 0.007908969 |  |  | 326760 | 0.8860887 | 0.8678712 | 0.01009136 | 0.895718 | 0.008353823 | 0.8957266 | 0.009784544 |  |  | 284560 | 0.7701276 | 0.7035679 | 0.009068404 | 0.7827001 | 0.009562789 | 0.7827033 | 0.00739947
|  |  | 5562 | 0.9870025 | 0.9981566 | 0.0004963359 | 0.993131 | 0.1285249 | 0.9932194 | 0.1116025 |  |  | 5486 | 0.9476534 | 0.9833495 | 0.00146402 | 0.9597063 | 0.004117581 | 0.9597296 | 0.004012541 |  |  | 5710 | 0.8870256 | 0.966687 | 0.003886916 | 0.9042216 | 0.006353632 | 0.9042255 | 0.004645742 |  |  | 15180 | 0.8135932 | 0.9150489 | 0.00761696 | 0.8065215 | 0.006703561 | 0.8065085 | 0.007923006 |  |  | 327060 | 0.8905646 | 0.8678712 | 0.01009136 | 0.895824 | 0.008352553 | 0.8958326 | 0.009783814 |  |  | 284860 | 0.7723031 | 0.7035679 | 0.009068404 | 0.7827979 | 0.00956081 | 0.7828012 | 0.007397876
|  |  | 5567 | 0.9878985 | 0.998164 | 0.000495607 | 0.9931545 | 0.1285283 | 0.9932427 | 0.1116054 |  |  | 5491 | 0.9495743 | 0.9833659 | 0.00146064 | 0.9597185 | 0.004117532 | 0.9597418 | 0.004011717 |  |  | 5715 | 0.8859466 | 0.9666893 | 0.003886676 | 0.9042244 | 0.006353659 | 0.9042283 | 0.004645759 |  |  | 15480 | 0.8152747 | 0.9150489 | 0.00761696 | 0.807005 | 0.006716069 | 0.806992 | 0.00793718 |  |  | 327360 | 0.8905646 | 0.8678712 | 0.01009136 | 0.8959299 | 0.008351278 | 0.8959385 | 0.009783079 |  |  | 285160 | 0.7723031 | 0.7035679 | 0.009068404 | 0.7828956 | 0.009558828 | 0.7828988 | 0.00739628
|  |  | 5572 | 0.9870025 | 0.9981713 | 0.0004948839 | 0.9931779 | 0.1285317 | 0.9932659 | 0.1116083 |  |  | 5496 | 0.9486139 | 0.9833823 | 0.001457278 | 0.9597307 | 0.004117484 | 0.959754 | 0.004010901 |  |  | 5720 | 0.8870256 | 0.9666916 | 0.003886438 | 0.9042271 | 0.006353686 | 0.9042311 | 0.004645777 |  |  | 15780 | 0.8152747 | 0.9150489 | 0.00761696 | 0.8074871 | 0.006728695 | 0.8074743 | 0.007951487 |  |  | 327660 | 0.8860887 | 0.8678712 | 0.01009136 | 0.8960357 | 0.008349999 | 0.8960443 | 0.00978234 |  |  | 285460 | 0.776654 | 0.7035679 | 0.009068404 | 0.7829931 | 0.009556843 | 0.7829963 | 0.007394681
|  |  | 5577 | 0.9870025 | 0.9981786 | 0.0004941668 | 0.9932012 | 0.1285351 | 0.993289 | 0.1116112 |  |  | 5501 | 0.9495743 | 0.9833985 | 0.001453936 | 0.9597428 | 0.004117437 | 0.9597661 | 0.004010092 |  |  | 5725 | 0.8848676 | 0.9666938 | 0.003886202 | 0.9042299 | 0.006353713 | 0.9042339 | 0.004645794 |  |  | 16080 | 0.8152747 | 0.9150489 | 0.00761696 | 0.8079679 | 0.006741436 | 0.8079552 | 0.007965922 |  |  | 327960 | 0.8838508 | 0.8678712 | 0.01009136 | 0.8961414 | 0.008348715 | 0.89615 | 0.009781597 |  |  | 285760 | 0.7723031 | 0.7035679 | 0.009068404 | 0.7830904 | 0.009554854 | 0.7830936 | 0.00739308
|  |  | 5582 | 0.9878985 | 0.9981858 | 0.0004934556 | 0.9932244 | 0.1285385 | 0.9933121 | 0.1116141 |  |  | 5506 | 0.9495743 | 0.9834147 | 0.001450613 | 0.9597548 | 0.004117391 | 0.9597781 | 0.004009291 |  |  | 5730 | 0.8870256 | 0.966696 | 0.00388597 | 0.9042327 | 0.00635374 | 0.9042367 | 0.004645811 |  |  | 16380 | 0.8186377 | 0.9150489 | 0.00761696 | 0.8084474 | 0.006754287 | 0.8084348 | 0.007980481 |  |  | 328260 | 0.8838508 | 0.8678712 | 0.01009136 | 0.896247 | 0.008347426 | 0.8962556 | 0.009780849 |  |  | 286060 | 0.7723031 | 0.7035679 | 0.009068404 | 0.7831876 | 0.009552863 | 0.7831908 | 0.007391476
|  |  | 5587 | 0.9870025 | 0.998193 | 0.0004927502 | 0.9932475 | 0.1285418 | 0.993335 | 0.111617 |  |  | 5511 | 0.9495743 | 0.9834308 | 0.001447308 | 0.9597668 | 0.004117347 | 0.9597901 | 0.004008498 |  |  | 5735 | 0.8891836 | 0.9666982 | 0.00388574 | 0.9042355 | 0.006353768 | 0.9042395 | 0.004645828 |  |  | 16680 | 0.8186377 | 0.9150489 | 0.00761696 | 0.8089255 | 0.006767246 | 0.8089131 | 0.00799516 |  |  | 328560 | 0.8860887 | 0.8678712 | 0.01009136 | 0.8963524 | 0.008346133 | 0.896361 | 0.009780096 |  |  | 286360 | 0.7723031 | 0.7035679 | 0.009068404 | 0.7832846 | 0.009550868 | 0.7832878 | 0.00738987
|  |  | 5592 | 0.9878985 | 0.9982002 | 0.0004920505 | 0.9932706 | 0.1285452 | 0.9933579 | 0.1116199 |  |  | 5516 | 0.9495743 | 0.9834468 | 0.001444023 | 0.9597788 | 0.004117303 | 0.959802 | 0.004007713 |  |  | 5740 | 0.8870256 | 0.9667004 | 0.003885514 | 0.9042383 | 0.006353795 | 0.9042422 | 0.004645846 |  |  | 16980 | 0.8186377 | 0.9150489 | 0.00761696 | 0.8094024 | 0.006780307 | 0.8093901 | 0.008009955 |  |  | 328860 | 0.8905646 | 0.8678712 | 0.01009136 | 0.8964577 | 0.008344835 | 0.8964663 | 0.00977934 |  |  | 286660 | 0.7657767 | 0.7035679 | 0.009068404 | 0.7833815 | 0.00954887 | 0.7833846 | 0.007388261
|  |  | 5597 | 0.9870025 | 0.9982073 | 0.0004913567 | 0.9932936 | 0.1285486 | 0.9933807 | 0.1116227 |  |  | 5521 | 0.9495743 | 0.9834628 | 0.001440756 | 0.9597906 | 0.004117261 | 0.9598138 | 0.004006934 |  |  | 5745 | 0.8837886 | 0.9667026 | 0.003885289 | 0.904241 | 0.006353822 | 0.904245 | 0.004645863 |  |  | 17280 | 0.8203191 | 0.9150489 | 0.00761696 | 0.809878 | 0.006793469 | 0.8098658 | 0.008024862 |  |  | 329160 | 0.8928025 | 0.8678712 | 0.01009136 | 0.8965629 | 0.008343533 | 0.8965715 | 0.009778579 |  |  | 286960 | 0.7701276 | 0.7035679 | 0.009068404 | 0.7834781 | 0.009546869 | 0.7834813 | 0.00738665
|  |  | 5602 | 0.9887945 | 0.9982144 | 0.0004906685 | 0.9933165 | 0.1285519 | 0.9934035 | 0.1116256 |  |  | 5526 | 0.9514953 | 0.9834786 | 0.001437508 | 0.9598025 | 0.004117219 | 0.9598256 | 0.004006164 |  |  | 5750 | 0.8881046 | 0.9667047 | 0.003885068 | 0.9042438 | 0.00635385 | 0.9042478 | 0.00464588 |  |  | 17580 | 0.8220006 | 0.9150489 | 0.00761696 | 0.8103523 | 0.006806727 | 0.8103402 | 0.008039876 |  |  | 329460 | 0.8860887 | 0.8678712 | 0.01009136 | 0.896668 | 0.008342226 | 0.8966766 | 0.009777814 |  |  | 287260 | 0.7788294 | 0.7035679 | 0.009068404 | 0.7835747 | 0.009544865 | 0.7835778 | 0.007385037
|  |  | 5607 | 0.9878985 | 0.9982214 | 0.000489986 | 0.9933393 | 0.1285552 | 0.9934261 | 0.1116284 |  |  | 5531 | 0.9505348 | 0.9834944 | 0.001434279 | 0.9598142 | 0.004117179 | 0.9598374 | 0.0040054 |  |  | 5755 | 0.8859466 | 0.9667069 | 0.003884849 | 0.9042466 | 0.006353877 | 0.9042505 | 0.004645898 |  |  | 17880 | 0.8253636 | 0.9150489 | 0.00761696 | 0.8108252 | 0.006820077 | 0.8108133 | 0.008054993 |  |  | 329760 | 0.8883267 | 0.8678712 | 0.01009136 | 0.896773 | 0.008340914 | 0.8967815 | 0.009777045 |  |  | 287560 | 0.7723031 | 0.7035679 | 0.009068404 | 0.783671 | 0.009542858 | 0.7836742 | 0.007383421
|  |  | 5612 | 0.9878985 | 0.9982284 | 0.0004893091 | 0.9933621 | 0.1285586 | 0.9934487 | 0.1116313 |  |  | 5536 | 0.9495743 | 0.9835101 | 0.001431068 | 0.959826 | 0.00411714 | 0.9598491 | 0.004004644 |  |  | 5760 | 0.8859466 | 0.966709 | 0.003884632 | 0.9042494 | 0.006353904 | 0.9042533 | 0.004645915 |  |  | 18180 | 0.8253636 | 0.9150489 | 0.00761696 | 0.8112969 | 0.006833517 | 0.8112851 | 0.00807021 |  |  | 330060 | 0.8860887 | 0.8678712 | 0.01009136 | 0.8968778 | 0.008339598 | 0.8968864 | 0.009776271 |  |  | 287860 | 0.7744785 | 0.7035679 | 0.009068404 | 0.7837672 | 0.009540847 | 0.7837704 | 0.007381803
|  |  | 5617 | 0.9870025 | 0.9982354 | 0.0004886379 | 0.9933847 | 0.1285619 | 0.9934712 | 0.1116341 |  |  | 5541 | 0.9495743 | 0.9835257 | 0.001427876 | 0.9598376 | 0.004117101 | 0.9598607 | 0.004003895 |  |  | 5765 | 0.8837886 | 0.9667111 | 0.003884418 | 0.9042521 | 0.006353932 | 0.9042561 | 0.004645933 |  |  | 18480 | 0.8253636 | 0.9150489 | 0.00761696 | 0.8117673 | 0.006847043 | 0.8117556 | 0.008085524 |  |  | 330360 | 0.8883267 | 0.8678712 | 0.01009136 | 0.8969825 | 0.008338278 | 0.8969911 | 0.009775493 |  |  | 288160 | 0.776654 | 0.7035679 | 0.009068404 | 0.7838633 | 0.009538834 | 0.7838664 | 0.007380183
|  |  | 5622 | 0.9887945 | 0.9982423 | 0.0004879721 | 0.9934073 | 0.1285652 | 0.9934936 | 0.1116369 |  |  | 5546 | 0.9495743 | 0.9835413 | 0.001424702 | 0.9598492 | 0.004117064 | 0.9598723 | 0.004003153 |  |  | 5770 | 0.8870256 | 0.9667132 | 0.003884207 | 0.9042549 | 0.006353959 | 0.9042588 | 0.00464595 |  |  | 18780 | 0.8220006 | 0.9150489 | 0.00761696 | 0.8122364 | 0.006860651 | 0.8122248 | 0.008100929 |  |  | 330660 | 0.8928025 | 0.8678712 | 0.01009136 | 0.8970871 | 0.008336953 | 0.8970957 | 0.009774711 |  |  | 288460 | 0.7744785 | 0.7035679 | 0.009068404 | 0.7839592 | 0.009536818 | 0.7839623 | 0.00737856
|  |  | 5627 | 0.9870025 | 0.9982491 | 0.000487312 | 0.9934299 | 0.1285684 | 0.993516 | 0.1116397 |  |  | 5551 | 0.9514953 | 0.9835568 | 0.001421547 | 0.9598608 | 0.004117028 | 0.9598838 | 0.004002418 |  |  | 5775 | 0.8870256 | 0.9667153 | 0.003883998 | 0.9042576 | 0.006353986 | 0.9042616 | 0.004645968 |  |  | 19080 | 0.8220006 | 0.9150489 | 0.00761696 | 0.8127042 | 0.006874339 | 0.8126928 | 0.008116422 |  |  | 330960 | 0.8860887 | 0.8678712 | 0.01009136 | 0.8971916 | 0.008335624 | 0.8972002 | 0.009773925 |  |  | 288760 | 0.7831803 | 0.7035679 | 0.009068404 | 0.7840549 | 0.009534799 | 0.784058 | 0.007376935
|  |  | 5632 | 0.9870025 | 0.998256 | 0.0004866572 | 0.9934523 | 0.1285717 | 0.9935382 | 0.1116425 |  |  | 5556 | 0.9486139 | 0.9835722 | 0.00141841 | 0.9598723 | 0.004116993 | 0.9598953 | 0.00400169 |  |  | 5780 | 0.8870256 | 0.9667174 | 0.003883792 | 0.9042604 | 0.006354014 | 0.9042644 | 0.004645985 |  |  | 19380 | 0.8236821 | 0.9150489 | 0.00761696 | 0.8131708 | 0.006888103 | 0.8131595 | 0.008132001 |  |  | 331260 | 0.8838508 | 0.8678712 | 0.01009136 | 0.8972959 | 0.00833429 | 0.8973045 | 0.009773134 |  |  | 289060 | 0.7744785 | 0.7035679 | 0.009068404 | 0.7841505 | 0.009532777 | 0.7841535 | 0.007375308
|  |  | 5637 | 0.9887945 | 0.9982628 | 0.000486008 | 0.9934746 | 0.128575 | 0.9935604 | 0.1116453 |  |  | 5561 | 0.9486139 | 0.9835875 | 0.001415291 | 0.9598837 | 0.004116958 | 0.9599067 | 0.00400097 |  |  | 5785 | 0.8870256 | 0.9667194 | 0.003883588 | 0.9042632 | 0.006354041 | 0.9042671 | 0.004646003 |  |  | 19680 | 0.8220006 | 0.9150489 | 0.00761696 | 0.8136361 | 0.006901941 | 0.8136249 | 0.00814766 |  |  | 331560 | 0.8883267 | 0.8678712 | 0.01009136 | 0.8974002 | 0.008332952 | 0.8974088 | 0.009772339 |  |  | 289360 | 0.776654 | 0.7035679 | 0.009068404 | 0.7842459 | 0.009530752 | 0.7842489 | 0.007373679
|  |  | 5642 | 0.9870025 | 0.9982695 | 0.0004853641 | 0.9934969 | 0.1285783 | 0.9935825 | 0.1116481 |  |  | 5566 | 0.9486139 | 0.9836027 | 0.00141219 | 0.9598951 | 0.004116925 | 0.9599181 | 0.004000256 |  |  | 5790 | 0.8859466 | 0.9667215 | 0.003883386 | 0.9042659 | 0.006354069 | 0.9042699 | 0.00464602 |  |  | 19980 | 0.8236821 | 0.9150489 | 0.00761696 | 0.8141001 | 0.006915848 | 0.814089 | 0.008163397 |  |  | 331860 | 0.8928025 | 0.8678712 | 0.01009136 | 0.8975043 | 0.00833161 | 0.8975129 | 0.00977154 |  |  | 289660 | 0.7744785 | 0.7035679 | 0.009068404 | 0.7843411 | 0.009528724 | 0.7843442 | 0.007372048
|  |  | 5647 | 0.9870025 | 0.9982763 | 0.0004847256 | 0.9935191 | 0.1285815 | 0.9936046 | 0.1116509 |  |  | 5571 | 0.9505348 | 0.9836179 | 0.001409108 | 0.9599064 | 0.004116893 | 0.9599294 | 0.003999549 |  |  | 5795 | 0.8870256 | 0.9667235 | 0.003883187 | 0.9042687 | 0.006354096 | 0.9042726 | 0.004646038 |  |  | 20280 | 0.8236821 | 0.9150489 | 0.00761696 | 0.8145628 | 0.006929822 | 0.8145518 | 0.008179208 |  |  | 332160 | 0.8883267 | 0.8678712 | 0.01009136 | 0.8976083 | 0.008330263 | 0.8976169 | 0.009770737 |  |  | 289960 | 0.7810049 | 0.7035679 | 0.009068404 | 0.7844362 | 0.009526694 | 0.7844392 | 0.007370414
|  |  | 5652 | 0.9870025 | 0.9982829 | 0.0004840924 | 0.9935413 | 0.1285847 | 0.9936265 | 0.1116536 |  |  | 5576 | 0.9495743 | 0.983633 | 0.001406043 | 0.9599177 | 0.004116861 | 0.9599406 | 0.003998848 |  |  | 5800 | 0.8859466 | 0.9667255 | 0.00388299 | 0.9042714 | 0.006354123 | 0.9042754 | 0.004646056 |  |  | 20580 | 0.8270451 | 0.9150489 | 0.00761696 | 0.8150243 | 0.00694386 | 0.8150134 | 0.00819509 |  |  | 332460 | 0.8905646 | 0.8678712 | 0.01009136 | 0.8977122 | 0.008328911 | 0.8977208 | 0.00976993 |  |  | 290260 | 0.7788294 | 0.7035679 | 0.009068404 | 0.7845311 | 0.00952466 | 0.7845341 | 0.007368778
|  |  | 5657 | 0.9870025 | 0.9982896 | 0.0004834645 | 0.9935633 | 0.128588 | 0.9936484 | 0.1116564 |  |  | 5581 | 0.9486139 | 0.983648 | 0.001402996 | 0.9599289 | 0.004116831 | 0.9599518 | 0.003998155 |  |  | 5805 | 0.8859466 | 0.9667275 | 0.003882796 | 0.9042742 | 0.006354151 | 0.9042781 | 0.004646074 |  |  | 20880 | 0.8253636 | 0.9150489 | 0.00761696 | 0.8154845 | 0.006957959 | 0.8154738 | 0.00821104 |  |  | 332760 | 0.8860887 | 0.8678712 | 0.01009136 | 0.8978159 | 0.008327556 | 0.8978245 | 0.009769118 |  |  | 290560 | 0.776654 | 0.7035679 | 0.009068404 | 0.7846259 | 0.009522624 | 0.7846289 | 0.00736714
|  |  | 5662 | 0.9870025 | 0.9982962 | 0.0004828418 | 0.9935853 | 0.1285912 | 0.9936702 | 0.1116591 |  |  | 5586 | 0.9495743 | 0.9836629 | 0.001399967 | 0.9599401 | 0.004116801 | 0.959963 | 0.003997468 |  |  | 5810 | 0.8870256 | 0.9667295 | 0.003882604 | 0.9042769 | 0.006354178 | 0.9042809 | 0.004646091 |  |  | 21180 | 0.8287265 | 0.9150489 | 0.00761696 | 0.8159435 | 0.006972117 | 0.8159328 | 0.008227053 |  |  | 333060 | 0.8905646 | 0.8678712 | 0.01009136 | 0.8979196 | 0.008326196 | 0.8979282 | 0.009768303 |  |  | 290860 | 0.7723031 | 0.7035679 | 0.009068404 | 0.7847205 | 0.009520585 | 0.7847235 | 0.0073655
|  |  | 5667 | 0.9870025 | 0.9983027 | 0.0004822244 | 0.9936072 | 0.1285944 | 0.9936919 | 0.1116619 |  |  | 5591 | 0.9495743 | 0.9836778 | 0.001396956 | 0.9599512 | 0.004116773 | 0.9599741 | 0.003996788 |  |  | 5815 | 0.8881046 | 0.9667315 | 0.003882414 | 0.9042797 | 0.006354206 | 0.9042836 | 0.004646109 |  |  | 21480 | 0.8287265 | 0.9150489 | 0.00761696 | 0.8164012 | 0.00698633 | 0.8163907 | 0.008243128 |  |  | 333360 | 0.8950405 | 0.8678712 | 0.01009136 | 0.8980231 | 0.008324831 | 0.8980317 | 0.009767483 |  |  | 291160 | 0.776654 | 0.7035679 | 0.009068404 | 0.7848149 | 0.009518543 | 0.7848179 | 0.007363858
|  |  | 5672 | 0.9861066 | 0.9983093 | 0.0004816122 | 0.993629 | 0.1285976 | 0.9937136 | 0.1116646 |  |  | 5596 | 0.9495743 | 0.9836926 | 0.001393963 | 0.9599623 | 0.004116745 | 0.9599851 | 0.003996114 |  |  | 5820 | 0.8870256 | 0.9667335 | 0.003882226 | 0.9042824 | 0.006354233 | 0.9042863 | 0.004646127 |  |  | 21780 | 0.830408 | 0.9150489 | 0.00761696 | 0.8168576 | 0.007000595 | 0.8168472 | 0.008259261 |  |  | 333660 | 0.8972784 | 0.8678712 | 0.01009136 | 0.8981265 | 0.008323462 | 0.8981351 | 0.009766659 |  |  | 291460 | 0.7831803 | 0.7035679 | 0.009068404 | 0.7849092 | 0.009516498 | 0.7849122 | 0.007362213
|  |  | 5677 | 0.9870025 | 0.9983157 | 0.0004810051 | 0.9936508 | 0.1286008 | 0.9937352 | 0.1116673 |  |  | 5601 | 0.9505348 | 0.9837073 | 0.001390987 | 0.9599733 | 0.004116718 | 0.9599961 | 0.003995447 |  |  | 5825 | 0.8859466 | 0.9667354 | 0.003882041 | 0.9042851 | 0.006354261 | 0.9042891 | 0.004646145 |  |  | 22080 | 0.830408 | 0.9150489 | 0.00761696 | 0.8173128 | 0.007014911 | 0.8173026 | 0.008275448 |  |  | 333960 | 0.8860887 | 0.8678712 | 0.01009136 | 0.8982298 | 0.008322089 | 0.8982384 | 0.009765832 |  |  | 291760 | 0.7788294 | 0.7035679 | 0.009068404 | 0.7850034 | 0.009514451 | 0.7850063 | 0.007360567
|  |  | 5682 | 0.9878985 | 0.9983222 | 0.0004804031 | 0.9936724 | 0.1286039 | 0.9937567 | 0.11167 |  |  | 5606 | 0.9495743 | 0.9837219 | 0.001388028 | 0.9599843 | 0.004116693 | 0.9600071 | 0.003994787 |  |  | 5830 | 0.8870256 | 0.9667373 | 0.003881857 | 0.9042879 | 0.006354288 | 0.9042918 | 0.004646163 |  |  | 22380 | 0.8320895 | 0.9150489 | 0.00761696 | 0.8177668 | 0.007029273 | 0.8177566 | 0.008291687 |  |  | 334260 | 0.8883267 | 0.8678712 | 0.01009136 | 0.898333 | 0.008320712 | 0.8983416 | 0.009765 |  |  | 292060 | 0.776654 | 0.7035679 | 0.009068404 | 0.7850973 | 0.009512401 | 0.7851003 | 0.007358918
|  |  | 5687 | 0.9878985 | 0.9983286 | 0.0004798061 | 0.993694 | 0.1286071 | 0.9937781 | 0.1116727 |  |  | 5611 | 0.9495743 | 0.9837365 | 0.001385088 | 0.9599952 | 0.004116668 | 0.9600179 | 0.003994133 |  |  | 5835 | 0.8870256 | 0.9667393 | 0.003881676 | 0.9042906 | 0.006354316 | 0.9042945 | 0.004646181 |  |  | 22680 | 0.833771 | 0.9150489 | 0.00761696 | 0.8182195 | 0.007043681 | 0.8182095 | 0.008307975 |  |  | 334560 | 0.8883267 | 0.8678712 | 0.01009136 | 0.898436 | 0.00831933 | 0.8984446 | 0.009764163 |  |  | 292360 | 0.776654 | 0.7035679 | 0.009068404 | 0.7851911 | 0.009510348 | 0.7851941 | 0.007357268
|  |  | 5692 | 0.9870025 | 0.998335 | 0.0004792142 | 0.9937156 | 0.1286103 | 0.9937994 | 0.1116754 |  |  | 5616 | 0.9495743 | 0.983751 | 0.001382164 | 0.960006 | 0.004116644 | 0.9600288 | 0.003993485 |  |  | 5840 | 0.8870256 | 0.9667412 | 0.003881497 | 0.9042933 | 0.006354344 | 0.9042973 | 0.004646199 |  |  | 22980 | 0.8320895 | 0.9150489 | 0.00761696 | 0.818671 | 0.00705813 | 0.8186611 | 0.008324308 |  |  | 334860 | 0.8816128 | 0.8678712 | 0.01009136 | 0.898539 | 0.008317944 | 0.8985475 | 0.009763323 |  |  | 292660 | 0.7679522 | 0.7035679 | 0.009068404 | 0.7852848 | 0.009508293 | 0.7852877 | 0.007355615
|  |  | 5697 | 0.9878985 | 0.9983413 | 0.0004786273 | 0.993737 | 0.1286134 | 0.9938207 | 0.1116781 |  |  | 5621 | 0.9495743 | 0.9837654 | 0.001379258 | 0.9600169 | 0.004116621 | 0.9600396 | 0.003992843 |  |  | 5845 | 0.8881046 | 0.9667431 | 0.003881321 | 0.9042961 | 0.006354371 | 0.9043 | 0.004646217 |  |  | 23280 | 0.8354525 | 0.9150489 | 0.00761696 | 0.8191213 | 0.00707262 | 0.8191115 | 0.008340684 |  |  | 335160 | 0.8905646 | 0.8678712 | 0.01009136 | 0.8986418 | 0.008316554 | 0.8986504 | 0.009762479 |  |  | 292960 | 0.7810049 | 0.7035679 | 0.009068404 | 0.7853783 | 0.009506235 | 0.7853812 | 0.007353961
|  |  | 5702 | 0.9870025 | 0.9983476 | 0.0004780454 | 0.9937584 | 0.1286165 | 0.9938419 | 0.1116808 |  |  | 5626 | 0.9505348 | 0.9837797 | 0.001376369 | 0.9600276 | 0.004116598 | 0.9600503 | 0.003992208 |  |  | 5850 | 0.8870256 | 0.966745 | 0.003881146 | 0.9042988 | 0.006354399 | 0.9043027 | 0.004646235 |  |  | 23580 | 0.8354525 | 0.9150489 | 0.00761696 | 0.8195703 | 0.007087146 | 0.8195606 | 0.008357101 |  |  | 335460 | 0.8816128 | 0.8678712 | 0.01009136 | 0.8987445 | 0.008315159 | 0.898753 | 0.009761631 |  |  | 293260 | 0.776654 | 0.7035679 | 0.009068404 | 0.7854717 | 0.009504175 | 0.7854746 | 0.007352304
|  |  | 5707 | 0.9870025 | 0.9983539 | 0.0004774684 | 0.9937797 | 0.1286197 | 0.9938631 | 0.1116835 |  |  | 5631 | 0.9486139 | 0.983794 | 0.001373497 | 0.9600383 | 0.004116577 | 0.960061 | 0.003991579 |  |  | 5855 | 0.8870256 | 0.9667468 | 0.003880973 | 0.9043015 | 0.006354426 | 0.9043055 | 0.004646253 |  |  | 23880 | 0.830408 | 0.9150489 | 0.00761696 | 0.8200181 | 0.007101707 | 0.8200085 | 0.008373555 |  |  | 335760 | 0.8860887 | 0.8678712 | 0.01009136 | 0.8988471 | 0.00831376 | 0.8988556 | 0.009760779 |  |  | 293560 | 0.7788294 | 0.7035679 | 0.009068404 | 0.7855648 | 0.009502112 | 0.7855677 | 0.007350645
|  |  | 5712 | 0.9861066 | 0.9983601 | 0.0004768963 | 0.9938009 | 0.1286228 | 0.9938841 | 0.1116861 |  |  | 5636 | 0.9495743 | 0.9838082 | 0.001370643 | 0.960049 | 0.004116557 | 0.9600716 | 0.003990956 |  |  | 5860 | 0.8870256 | 0.9667487 | 0.003880803 | 0.9043043 | 0.006354454 | 0.9043082 | 0.004646271 |  |  | 24180 | 0.833771 | 0.9150489 | 0.00761696 | 0.8204647 | 0.0071163 | 0.8204552 | 0.008390043 |  |  | 336060 | 0.8838508 | 0.8678712 | 0.01009136 | 0.8989495 | 0.008312357 | 0.8989581 | 0.009759923 |  |  | 293860 | 0.7701276 | 0.7035679 | 0.009068404 | 0.7856579 | 0.009500046 | 0.7856608 | 0.007348985
|  |  | 5717 | 0.9870025 | 0.9983663 | 0.000476329 | 0.9938221 | 0.1286259 | 0.9939051 | 0.1116888 |  |  | 5641 | 0.9514953 | 0.9838224 | 0.001367805 | 0.9600596 | 0.004116537 | 0.9600822 | 0.003990339 |  |  | 5865 | 0.8870256 | 0.9667505 | 0.003880634 | 0.904307 | 0.006354482 | 0.9043109 | 0.004646289 |  |  | 24480 | 0.8320895 | 0.9150489 | 0.00761696 | 0.82091 | 0.007130924 | 0.8209007 | 0.008406564 |  |  | 336360 | 0.8950405 | 0.8678712 | 0.01009136 | 0.8990519 | 0.00831095 | 0.8990604 | 0.009759062 |  |  | 294160 | 0.776654 | 0.7035679 | 0.009068404 | 0.7857508 | 0.009497978 | 0.7857536 | 0.007347323
|  |  | 5722 | 0.9878985 | 0.9983725 | 0.0004757665 | 0.9938432 | 0.128629 | 0.993926 | 0.1116914 |  |  | 5646 | 0.9505348 | 0.9838364 | 0.001364984 | 0.9600702 | 0.004116518 | 0.9600928 | 0.003989728 |  |  | 5870 | 0.8870256 | 0.9667524 | 0.003880467 | 0.9043097 | 0.006354509 | 0.9043136 | 0.004646307 |  |  | 24780 | 0.833771 | 0.9150489 | 0.00761696 | 0.8213542 | 0.007145575 | 0.8213449 | 0.008423114 |  |  | 336660 | 0.8905646 | 0.8678712 | 0.01009136 | 0.8991541 | 0.008309539 | 0.8991627 | 0.009758198 |  |  | 294460 | 0.7810049 | 0.7035679 | 0.009068404 | 0.7858435 | 0.009495907 | 0.7858463 | 0.007345658
|  |  | 5727 | 0.9870025 | 0.9983786 | 0.0004752089 | 0.9938642 | 0.128632 | 0.9939469 | 0.1116941 |  |  | 5651 | 0.9505348 | 0.9838504 | 0.001362181 | 0.9600807 | 0.0041165 | 0.9601033 | 0.003989123 |  |  | 5875 | 0.8870256 | 0.9667542 | 0.003880303 | 0.9043124 | 0.006354537 | 0.9043163 | 0.004646326 |  |  | 25080 | 0.8371339 | 0.9150489 | 0.00761696 | 0.8217971 | 0.007160251 | 0.821788 | 0.008439691 |  |  | 336960 | 0.8883267 | 0.8678712 | 0.01009136 | 0.8992562 | 0.008308123 | 0.8992648 | 0.00975733 |  |  | 294760 | 0.7744785 | 0.7035679 | 0.009068404 | 0.785936 | 0.009493834 | 0.7859389 | 0.007343992
|  |  | 5732 | 0.9870025 | 0.9983847 | 0.0004746559 | 0.9938851 | 0.1286351 | 0.9939676 | 0.1116967 |  |  | 5656 | 0.9505348 | 0.9838643 | 0.001359394 | 0.9600911 | 0.004116483 | 0.9601137 | 0.003988525 |  |  | 5880 | 0.8881046 | 0.966756 | 0.00388014 | 0.9043151 | 0.006354565 | 0.9043191 | 0.004646344 |  |  | 25380 | 0.8354525 | 0.9150489 | 0.00761696 | 0.8222388 | 0.007174951 | 0.8222298 | 0.008456292 |  |  | 337260 | 0.8860887 | 0.8678712 | 0.01009136 | 0.8993582 | 0.008306703 | 0.8993668 | 0.009756458 |  |  | 295060 | 0.7788294 | 0.7035679 | 0.009068404 | 0.7860285 | 0.009491758 | 0.7860313 | 0.007342324
|  |  | 5737 | 0.9878985 | 0.9983907 | 0.0004741077 | 0.993906 | 0.1286382 | 0.9939883 | 0.1116993 |  |  | 5661 | 0.9495743 | 0.9838782 | 0.001356623 | 0.9601016 | 0.004116467 | 0.9601241 | 0.003987932 |  |  | 5885 | 0.8870256 | 0.9667578 | 0.003879979 | 0.9043179 | 0.006354592 | 0.9043218 | 0.004646362 |  |  | 25680 | 0.8354525 | 0.9150489 | 0.00761696 | 0.8226794 | 0.007189673 | 0.8226704 | 0.008472915 |  |  | 337560 | 0.8883267 | 0.8678712 | 0.01009136 | 0.8994601 | 0.008305279 | 0.8994687 | 0.009755582 |  |  | 295360 | 0.7831803 | 0.7035679 | 0.009068404 | 0.7861207 | 0.00948968 | 0.7861235 | 0.007340654
|  |  | 5742 | 0.9878985 | 0.9983967 | 0.0004735642 | 0.9939268 | 0.1286412 | 0.9940089 | 0.1117019 |  |  | 5666 | 0.9486139 | 0.983892 | 0.00135387 | 0.9601119 | 0.004116451 | 0.9601345 | 0.003987344 |  |  | 5890 | 0.8870256 | 0.9667596 | 0.003879821 | 0.9043206 | 0.00635462 | 0.9043245 | 0.00464638 |  |  | 25980 | 0.8388154 | 0.9150489 | 0.00761696 | 0.8231187 | 0.007204413 | 0.8231098 | 0.008489558 |  |  | 337860 | 0.8928025 | 0.8678712 | 0.01009136 | 0.8995618 | 0.008303851 | 0.8995704 | 0.009754702 |  |  | 295660 | 0.7897067 | 0.7035679 | 0.009068404 | 0.7862128 | 0.0094876 | 0.7862156 | 0.007338982
|  |  | 5747 | 0.9878985 | 0.9984027 | 0.0004730253 | 0.9939475 | 0.1286443 | 0.9940295 | 0.1117045 |  |  | 5671 | 0.9495743 | 0.9839057 | 0.001351133 | 0.9601222 | 0.004116437 | 0.9601448 | 0.003986763 |  |  | 5895 | 0.8870256 | 0.9667614 | 0.003879664 | 0.9043233 | 0.006354648 | 0.9043272 | 0.004646399 |  |  | 26280 | 0.8404969 | 0.9150489 | 0.00761696 | 0.8235568 | 0.00721917 | 0.8235481 | 0.008506218 |  |  | 338160 | 0.8905646 | 0.8678712 | 0.01009136 | 0.8996635 | 0.008302419 | 0.8996721 | 0.009753818 |  |  | 295960 | 0.7788294 | 0.7035679 | 0.009068404 | 0.7863048 | 0.009485517 | 0.7863076 | 0.007337308
|  |  | 5752 | 0.9878985 | 0.9984087 | 0.000472491 | 0.9939682 | 0.1286473 | 0.99405 | 0.1117071 |  |  | 5676 | 0.9495743 | 0.9839193 | 0.001348412 | 0.9601325 | 0.004116423 | 0.960155 | 0.003986187 |  |  | 5900 | 0.8881046 | 0.9667631 | 0.003879509 | 0.904326 | 0.006354675 | 0.9043299 | 0.004646417 |  |  | 26580 | 0.8388154 | 0.9150489 | 0.00761696 | 0.8239937 | 0.007233943 | 0.8239851 | 0.008522893 |  |  | 338460 | 0.8883267 | 0.8678712 | 0.01009136 | 0.899765 | 0.008300982 | 0.8997736 | 0.00975293 |  |  | 296260 | 0.7788294 | 0.7035679 | 0.009068404 | 0.7863966 | 0.009483431 | 0.7863994 | 0.007335633
|  |  | 5757 | 0.9870025 | 0.9984146 | 0.0004719613 | 0.9939887 | 0.1286503 | 0.9940704 | 0.1117097 |  |  | 5681 | 0.9495743 | 0.9839329 | 0.001345708 | 0.9601427 | 0.00411641 | 0.9601652 | 0.003985618 |  |  | 5905 | 0.8870256 | 0.9667649 | 0.003879356 | 0.9043287 | 0.006354703 | 0.9043326 | 0.004646435 |  |  | 26880 | 0.8404969 | 0.9150489 | 0.00761696 | 0.8244294 | 0.007248728 | 0.8244209 | 0.00853958 |  |  | 338760 | 0.8883267 | 0.8678712 | 0.01009136 | 0.8998664 | 0.008299542 | 0.899875 | 0.009752038 |  |  | 296560 | 0.7875312 | 0.7035679 | 0.009068404 | 0.7864882 | 0.009481344 | 0.786491 | 0.007333956
|  |  | 5762 | 0.9870025 | 0.9984205 | 0.0004714362 | 0.9940092 | 0.1286533 | 0.9940907 | 0.1117123 |  |  | 5686 | 0.9486139 | 0.9839464 | 0.001343021 | 0.9601529 | 0.004116398 | 0.9601754 | 0.003985053 |  |  | 5910 | 0.8870256 | 0.9667666 | 0.003879204 | 0.9043314 | 0.006354731 | 0.9043353 | 0.004646454 |  |  | 27180 | 0.8421784 | 0.9150489 | 0.00761696 | 0.824864 | 0.007263525 | 0.8248555 | 0.008556278 |  |  | 339060 | 0.8905646 | 0.8678712 | 0.01009136 | 0.8999677 | 0.008298097 | 0.8999763 | 0.009751143 |  |  | 296860 | 0.7788294 | 0.7035679 | 0.009068404 | 0.7865797 | 0.009479254 | 0.7865825 | 0.007332277
|  |  | 5767 | 0.9887945 | 0.9984263 | 0.0004709156 | 0.9940297 | 0.1286564 | 0.994111 | 0.1117148 |  |  | 5691 | 0.9495743 | 0.9839599 | 0.00134035 | 0.9601631 | 0.004116386 | 0.9601855 | 0.003984495 |  |  | 5915 | 0.8870256 | 0.9667683 | 0.003879055 | 0.9043341 | 0.006354759 | 0.904338 | 0.004646472 |  |  | 27480 | 0.8404969 | 0.9150489 | 0.00761696 | 0.8252973 | 0.00727833 | 0.825289 | 0.008572984 |  |  | 339360 | 0.8928025 | 0.8678712 | 0.01009136 | 0.9000689 | 0.008296648 | 0.9000775 | 0.009750243 |  |  | 297160 | 0.7788294 | 0.7035679 | 0.009068404 | 0.786671 | 0.009477162 | 0.7866738 | 0.007330596
|  |  | 5772 | 0.9878985 | 0.9984321 | 0.0004703994 | 0.99405 | 0.1286593 | 0.9941312 | 0.1117174 |  |  | 5696 | 0.9495743 | 0.9839733 | 0.001337694 | 0.9601731 | 0.004116375 | 0.9601955 | 0.003983941 |  |  | 5920 | 0.8881046 | 0.96677 | 0.003878907 | 0.9043368 | 0.006354786 | 0.9043407 | 0.004646491 |  |  | 27780 | 0.8388154 | 0.9150489 | 0.00761696 | 0.8257295 | 0.007293144 | 0.8257213 | 0.008589696 |  |  | 339660 | 0.8860887 | 0.8678712 | 0.01009136 | 0.90017 | 0.008295195 | 0.9001785 | 0.00974934 |  |  | 297460 | 0.7831803 | 0.7035679 | 0.009068404 | 0.7867622 | 0.009475067 | 0.7867649 | 0.007328913
|  |  | 5777 | 0.9870025 | 0.9984379 | 0.0004698877 | 0.9940703 | 0.1286623 | 0.9941513 | 0.1117199 |  |  | 5701 | 0.9495743 | 0.9839866 | 0.001335055 | 0.9601832 | 0.004116365 | 0.9602056 | 0.003983394 |  |  | 5925 | 0.8848676 | 0.9667717 | 0.003878761 | 0.9043395 | 0.006354814 | 0.9043434 | 0.004646509 |  |  | 28080 | 0.8421784 | 0.9150489 | 0.00761696 | 0.8261604 | 0.007307962 | 0.8261524 | 0.008606412 |  |  | 339960 | 0.8883267 | 0.8678712 | 0.01009136 | 0.9002709 | 0.008293738 | 0.9002795 | 0.009748433 |  |  | 297760 | 0.776654 | 0.7035679 | 0.009068404 | 0.7868532 | 0.00947297 | 0.786856 | 0.007327229
|  |  | 5782 | 0.9870025 | 0.9984436 | 0.0004693804 | 0.9940906 | 0.1286653 | 0.9941714 | 0.1117225 |  |  | 5706 | 0.9505348 | 0.9839998 | 0.001332433 | 0.9601932 | 0.004116356 | 0.9602155 | 0.003982852 |  |  | 5930 | 0.8859466 | 0.9667734 | 0.003878616 | 0.9043422 | 0.006354842 | 0.9043461 | 0.004646528 |  |  | 28380 | 0.8455413 | 0.9150489 | 0.00761696 | 0.8265903 | 0.007322785 | 0.8265823 | 0.00862313 |  |  | 340260 | 0.8860887 | 0.8678712 | 0.01009136 | 0.9003718 | 0.008292277 | 0.9003803 | 0.009747522 |  |  | 298060 | 0.7853558 | 0.7035679 | 0.009068404 | 0.7869441 | 0.009470871 | 0.7869468 | 0.007325543
|  |  | 5787 | 0.9878985 | 0.9984493 | 0.0004688774 | 0.9941107 | 0.1286683 | 0.9941914 | 0.111725 |  |  | 5711 | 0.9505348 | 0.984013 | 0.001329826 | 0.9602031 | 0.004116348 | 0.9602255 | 0.003982315 |  |  | 5935 | 0.8870256 | 0.9667751 | 0.003878474 | 0.9043449 | 0.00635487 | 0.9043488 | 0.004646546 |  |  | 28680 | 0.8438599 | 0.9150489 | 0.00761696 | 0.8270189 | 0.007337609 | 0.827011 | 0.008639848 |  |  | 340560 | 0.8860887 | 0.8678712 | 0.01009136 | 0.9004725 | 0.008290812 | 0.900481 | 0.009746607 |  |  | 298360 | 0.7788294 | 0.7035679 | 0.009068404 | 0.7870348 | 0.00946877 | 0.7870375 | 0.007323855
|  |  | 5792 | 0.9878985 | 0.998455 | 0.0004683788 | 0.9941308 | 0.1286712 | 0.9942113 | 0.1117275 |  |  | 5716 | 0.9505348 | 0.9840261 | 0.001327235 | 0.960213 | 0.00411634 | 0.9602353 | 0.003981784 |  |  | 5940 | 0.8870256 | 0.9667768 | 0.003878333 | 0.9043476 | 0.006354898 | 0.9043515 | 0.004646565 |  |  | 28980 | 0.8438599 | 0.9150489 | 0.00761696 | 0.8274463 | 0.007352434 | 0.8274386 | 0.008656564 |  |  | 340860 | 0.8928025 | 0.8678712 | 0.01009136 | 0.9005731 | 0.008289343 | 0.9005817 | 0.009745688 |  |  | 298660 | 0.7831803 | 0.7035679 | 0.009068404 | 0.7871254 | 0.009466666 | 0.7871281 | 0.007322166
|  |  | 5797 | 0.9878985 | 0.9984607 | 0.0004678845 | 0.9941508 | 0.1286742 | 0.9942311 | 0.11173 |  |  | 5721 | 0.9495743 | 0.9840392 | 0.00132466 | 0.9602229 | 0.004116333 | 0.9602452 | 0.003981257 |  |  | 5945 | 0.8870256 | 0.9667784 | 0.003878194 | 0.9043503 | 0.006354926 | 0.9043542 | 0.004646583 |  |  | 29280 | 0.8438599 | 0.9150489 | 0.00761696 | 0.8278726 | 0.007367257 | 0.827865 | 0.008673277 |  |  | 341160 | 0.8905646 | 0.8678712 | 0.01009136 | 0.9006736 | 0.00828787 | 0.9006821 | 0.009744766 |  |  | 298960 | 0.7853558 | 0.7035679 | 0.009068404 | 0.7872158 | 0.009464561 | 0.7872185 | 0.007320475
|  |  | 5802 | 0.9878985 | 0.9984663 | 0.0004673945 | 0.9941708 | 0.1286771 | 0.9942509 | 0.1117325 |  |  | 5726 | 0.9495743 | 0.9840521 | 0.001322101 | 0.9602327 | 0.004116327 | 0.960255 | 0.003980737 |  |  | 5950 | 0.8870256 | 0.9667801 | 0.003878056 | 0.904353 | 0.006354954 | 0.9043569 | 0.004646602 |  |  | 29580 | 0.8455413 | 0.9150489 | 0.00761696 | 0.8282978 | 0.007382078 | 0.8282902 | 0.008689984 |  |  | 341460 | 0.8883267 | 0.8678712 | 0.01009136 | 0.900774 | 0.008286393 | 0.9007825 | 0.00974384 |  |  | 299260 | 0.7853558 | 0.7035679 | 0.009068404 | 0.7873061 | 0.009462453 | 0.7873088 | 0.007318782
|  |  | 5807 | 0.9878985 | 0.9984719 | 0.0004669088 | 0.9941907 | 0.12868 | 0.9942706 | 0.111735 |  |  | 5731 | 0.9505348 | 0.9840651 | 0.001319557 | 0.9602424 | 0.004116321 | 0.9602647 | 0.003980221 |  |  | 5955 | 0.8870256 | 0.9667817 | 0.00387792 | 0.9043557 | 0.006354981 | 0.9043596 | 0.00464662 |  |  | 29880 | 0.8438599 | 0.9150489 | 0.00761696 | 0.8287217 | 0.007396894 | 0.8287143 | 0.008706683 |  |  | 341760 | 0.8860887 | 0.8678712 | 0.01009136 | 0.9008742 | 0.008284912 | 0.9008828 | 0.00974291 |  |  | 299560 | 0.7744785 | 0.7035679 | 0.009068404 | 0.7873962 | 0.009460343 | 0.7873989 | 0.007317088
|  |  | 5812 | 0.9878985 | 0.9984774 | 0.0004664273 | 0.9942105 | 0.128683 | 0.9942903 | 0.1117375 |  |  | 5736 | 0.9505348 | 0.9840779 | 0.001317029 | 0.9602522 | 0.004116317 | 0.9602744 | 0.003979711 |  |  | 5960 | 0.8881046 | 0.9667833 | 0.003877786 | 0.9043584 | 0.006355009 | 0.9043623 | 0.004646639 |  |  | 30180 | 0.8455413 | 0.9150489 | 0.00761696 | 0.8291446 | 0.007411704 | 0.8291372 | 0.008723373 |  |  | 342060 | 0.8860887 | 0.8678712 | 0.01009136 | 0.9009744 | 0.008283427 | 0.9009829 | 0.009741976 |  |  | 299860 | 0.7831803 | 0.7035679 | 0.009068404 | 0.7874862 | 0.009458231 | 0.7874888 | 0.007315392
|  |  | 5817 | 0.9870025 | 0.9984829 | 0.0004659499 | 0.9942302 | 0.1286859 | 0.9943099 | 0.11174 |  |  | 5741 | 0.9505348 | 0.9840907 | 0.001314517 | 0.9602618 | 0.004116313 | 0.9602841 | 0.003979205 |  |  | 5965 | 0.8881046 | 0.9667849 | 0.003877653 | 0.9043611 | 0.006355037 | 0.9043649 | 0.004646658 |  |  | 30480 | 0.8455413 | 0.9150489 | 0.00761696 | 0.8295662 | 0.007426506 | 0.8295589 | 0.008740052 |  |  | 342360 | 0.8883267 | 0.8678712 | 0.01009136 | 0.9010744 | 0.008281938 | 0.9010829 | 0.009741038 |  |  | 300160 | 0.7897067 | 0.7035679 | 0.009068404 | 0.787576 | 0.009456117 | 0.7875786 | 0.007313694
|  |  | 5822 | 0.9878985 | 0.9984884 | 0.0004654767 | 0.9942499 | 0.1286888 | 0.9943294 | 0.1117425 |  |  | 5746 | 0.9505348 | 0.9841034 | 0.00131202 | 0.9602715 | 0.004116309 | 0.9602937 | 0.003978705 |  |  | 5970 | 0.8870256 | 0.9667865 | 0.003877522 | 0.9043637 | 0.006355065 | 0.9043676 | 0.004646676 |  |  | 30780 | 0.8455413 | 0.9150489 | 0.00761696 | 0.8299867 | 0.007441299 | 0.8299795 | 0.008756718 |  |  | 342660 | 0.8905646 | 0.8678712 | 0.01009136 | 0.9011743 | 0.008280445 | 0.9011829 | 0.009740097 |  |  | 300460 | 0.776654 | 0.7035679 | 0.009068404 | 0.7876657 | 0.009454001 | 0.7876683 | 0.007311995
|  |  | 5827 | 0.9878985 | 0.9984939 | 0.0004650076 | 0.9942695 | 0.1286917 | 0.9943488 | 0.111745 |  |  | 5751 | 0.9505348 | 0.9841161 | 0.001309539 | 0.9602811 | 0.004116307 | 0.9603032 | 0.00397821 |  |  | 5975 | 0.8881046 | 0.9667881 | 0.003877393 | 0.9043664 | 0.006355093 | 0.9043703 | 0.004646695 |  |  | 31080 | 0.8472228 | 0.9150489 | 0.00761696 | 0.8304061 | 0.007456081 | 0.830399 | 0.00877337 |  |  | 342960 | 0.8860887 | 0.8678712 | 0.01009136 | 0.9012741 | 0.008278948 | 0.9012827 | 0.009739152 |  |  | 300760 | 0.7918821 | 0.7035679 | 0.009068404 | 0.7877552 | 0.009451882 | 0.7877578 | 0.007310294
|  |  | 5832 | 0.9878985 | 0.9984993 | 0.0004645426 | 0.9942891 | 0.1286945 | 0.9943682 | 0.1117474 |  |  | 5756 | 0.9495743 | 0.9841287 | 0.001307073 | 0.9602906 | 0.004116305 | 0.9603128 | 0.00397772 |  |  | 5980 | 0.8881046 | 0.9667897 | 0.003877265 | 0.9043691 | 0.006355121 | 0.904373 | 0.004646714 |  |  | 31380 | 0.8472228 | 0.9150489 | 0.00761696 | 0.8308243 | 0.007470852 | 0.8308173 | 0.008790005 |  |  | 343260 | 0.8883267 | 0.8678712 | 0.01009136 | 0.9013738 | 0.008277447 | 0.9013824 | 0.009738203 |  |  | 301060 | 0.7788294 | 0.7035679 | 0.009068404 | 0.7878446 | 0.009449762 | 0.7878471 | 0.007308592
|  |  | 5837 | 0.9870025 | 0.9985047 | 0.0004640817 | 0.9943085 | 0.1286974 | 0.9943875 | 0.1117499 |  |  | 5761 | 0.9514953 | 0.9841412 | 0.001304622 | 0.9603001 | 0.004116303 | 0.9603222 | 0.003977235 |  |  | 5985 | 0.8891836 | 0.9667913 | 0.003877138 | 0.9043718 | 0.006355149 | 0.9043757 | 0.004646733 |  |  | 31680 | 0.8489043 | 0.9150489 | 0.00761696 | 0.8312414 | 0.007485608 | 0.8312345 | 0.008806623 |  |  | 343560 | 0.8838508 | 0.8678712 | 0.01009136 | 0.9014734 | 0.008275942 | 0.9014819 | 0.009737251 |  |  | 301360 | 0.7810049 | 0.7035679 | 0.009068404 | 0.7879338 | 0.00944764 | 0.7879363 | 0.007306889
|  |  | 5842 | 0.9870025 | 0.99851 | 0.0004636247 | 0.9943279 | 0.1287003 | 0.9944067 | 0.1117523 |  |  | 5766 | 0.9495743 | 0.9841537 | 0.001302187 | 0.9603096 | 0.004116303 | 0.9603317 | 0.003976755 |  |  | 5990 | 0.8859466 | 0.9667928 | 0.003877013 | 0.9043745 | 0.006355177 | 0.9043783 | 0.004646751 |  |  | 31980 | 0.8489043 | 0.9150489 | 0.00761696 | 0.8316573 | 0.00750035 | 0.8316505 | 0.008823222 |  |  | 343860 | 0.8860887 | 0.8678712 | 0.01009136 | 0.9015728 | 0.008274434 | 0.9015814 | 0.009736295 |  |  | 301660 | 0.7810049 | 0.7035679 | 0.009068404 | 0.7880228 | 0.009445515 | 0.7880254 | 0.007305183
|  |  | 5847 | 0.9878985 | 0.9985153 | 0.0004631718 | 0.9943473 | 0.1287031 | 0.9944259 | 0.1117548 |  |  | 5771 | 0.9495743 | 0.9841661 | 0.001299767 | 0.960319 | 0.004116303 | 0.9603411 | 0.003976279 |  |  | 5995 | 0.8870256 | 0.9667944 | 0.00387689 | 0.9043771 | 0.006355205 | 0.904381 | 0.00464677 |  |  | 32280 | 0.8472228 | 0.9150489 | 0.00761696 | 0.8320721 | 0.007515076 | 0.8320654 | 0.0088398 |  |  | 344160 | 0.8793749 | 0.8678712 | 0.01009136 | 0.9016722 | 0.008272921 | 0.9016807 | 0.009735335 |  |  | 301960 | 0.7831803 | 0.7035679 | 0.009068404 | 0.7881118 | 0.009443389 | 0.7881143 | 0.007303477
|  |  | 5852 | 0.9878985 | 0.9985206 | 0.0004627229 | 0.9943665 | 0.128706 | 0.994445 | 0.1117572 |  |  | 5776 | 0.9505348 | 0.9841785 | 0.001297362 | 0.9603283 | 0.004116304 | 0.9603504 | 0.003975809 |  |  | 6000 | 0.8870256 | 0.9667959 | 0.003876768 | 0.9043798 | 0.006355233 | 0.9043837 | 0.004646789 |  |  | 32580 | 0.8505858 | 0.9150489 | 0.00761696 | 0.8324858 | 0.007529785 | 0.8324792 | 0.008856356 |  |  | 344460 | 0.8838508 | 0.8678712 | 0.01009136 | 0.9017714 | 0.008271405 | 0.90178 | 0.009734372 |  |  | 302260 | 0.7897067 | 0.7035679 | 0.009068404 | 0.7882005 | 0.009441261 | 0.7882031 | 0.007301768
|  |  | 5857 | 0.9878985 | 0.9985259 | 0.0004622779 | 0.9943858 | 0.1287088 | 0.994464 | 0.1117596 |  |  | 5781 | 0.9505348 | 0.9841907 | 0.001294972 | 0.9603377 | 0.004116305 | 0.9603597 | 0.003975343 |  |  | 6005 | 0.8881046 | 0.9667974 | 0.003876647 | 0.9043825 | 0.006355261 | 0.9043864 | 0.004646808 |  |  | 32880 | 0.8489043 | 0.9150489 | 0.00761696 | 0.8328983 | 0.007544475 | 0.8328918 | 0.008872888 |  |  | 344760 | 0.8905646 | 0.8678712 | 0.01009136 | 0.9018705 | 0.008269884 | 0.9018791 | 0.009733405 |  |  | 302560 | 0.7810049 | 0.7035679 | 0.009068404 | 0.7882891 | 0.009439131 | 0.7882917 | 0.007300059
|  |  | 5862 | 0.9878985 | 0.9985311 | 0.0004618367 | 0.9944049 | 0.1287116 | 0.994483 | 0.111762 |  |  | 5786 | 0.9495743 | 0.984203 | 0.001292596 | 0.960347 | 0.004116307 | 0.960369 | 0.003974882 |  |  | 6010 | 0.8859466 | 0.966799 | 0.003876528 | 0.9043852 | 0.006355289 | 0.904389 | 0.004646827 |  |  | 33180 | 0.8489043 | 0.9150489 | 0.00761696 | 0.8333097 | 0.007559144 | 0.8333033 | 0.008889395 |  |  | 345060 | 0.8928025 | 0.8678712 | 0.01009136 | 0.9019695 | 0.00826836 | 0.9019781 | 0.009732434 |  |  | 302860 | 0.7831803 | 0.7035679 | 0.009068404 | 0.7883776 | 0.009436999 | 0.7883801 | 0.007298348
|  |  | 5867 | 0.9870025 | 0.9985363 | 0.0004613995 | 0.994424 | 0.1287144 | 0.9945019 | 0.1117644 |  |  | 5791 | 0.9505348 | 0.9842151 | 0.001290236 | 0.9603562 | 0.00411631 | 0.9603782 | 0.003974426 |  |  | 6015 | 0.8859466 | 0.9668005 | 0.003876411 | 0.9043878 | 0.006355317 | 0.9043917 | 0.004646846 |  |  | 33480 | 0.8522673 | 0.9150489 | 0.00761696 | 0.83372 | 0.007573793 | 0.8337137 | 0.008905875 |  |  | 345360 | 0.8905646 | 0.8678712 | 0.01009136 | 0.9020684 | 0.008266832 | 0.902077 | 0.00973146 |  |  | 303160 | 0.7831803 | 0.7035679 | 0.009068404 | 0.7884659 | 0.009434865 | 0.7884684 | 0.007296635
|  |  | 5872 | 0.9878985 | 0.9985415 | 0.0004609661 | 0.994443 | 0.1287173 | 0.9945208 | 0.1117668 |  |  | 5796 | 0.9486139 | 0.9842272 | 0.001287891 | 0.9603654 | 0.004116313 | 0.9603874 | 0.003973974 |  |  | 6020 | 0.8891836 | 0.966802 | 0.003876294 | 0.9043905 | 0.006355345 | 0.9043944 | 0.004646865 |  |  | 33780 | 0.8489043 | 0.9150489 | 0.00761696 | 0.8341292 | 0.007588419 | 0.8341229 | 0.008922328 |  |  | 345660 | 0.8860887 | 0.8678712 | 0.01009136 | 0.9021672 | 0.0082653 | 0.9021758 | 0.009730482 |  |  | 303460 | 0.7831803 | 0.7035679 | 0.009068404 | 0.7885541 | 0.009432729 | 0.7885566 | 0.007294921
|  |  | 5877 | 0.9878985 | 0.9985467 | 0.0004605365 | 0.9944619 | 0.1287201 | 0.9945395 | 0.1117692 |  |  | 5801 | 0.9486139 | 0.9842393 | 0.00128556 | 0.9603746 | 0.004116317 | 0.9603965 | 0.003973527 |  |  | 6025 | 0.8881046 | 0.9668034 | 0.003876179 | 0.9043932 | 0.006355373 | 0.904397 | 0.004646884 |  |  | 34080 | 0.8455413 | 0.9150489 | 0.00761696 | 0.8345372 | 0.007603022 | 0.8345311 | 0.008938751 |  |  | 345960 | 0.8816128 | 0.8678712 | 0.01009136 | 0.9022659 | 0.008263764 | 0.9022744 | 0.0097295 |  |  | 303760 | 0.7853558 | 0.7035679 | 0.009068404 | 0.7886421 | 0.009430592 | 0.7886446 | 0.007293206
|  |  | 5882 | 0.9870025 | 0.9985518 | 0.0004601107 | 0.9944808 | 0.1287228 | 0.9945583 | 0.1117716 |  |  | 5806 | 0.9495743 | 0.9842513 | 0.001283244 | 0.9603837 | 0.004116322 | 0.9604056 | 0.003973085 |  |  | 6030 | 0.8881046 | 0.9668049 | 0.003876066 | 0.9043958 | 0.006355402 | 0.9043997 | 0.004646903 |  |  | 34380 | 0.8489043 | 0.9150489 | 0.00761696 | 0.8349441 | 0.0076176 | 0.8349381 | 0.008955144 |  |  | 346260 | 0.8905646 | 0.8678712 | 0.01009136 | 0.9023644 | 0.008262225 | 0.902373 | 0.009728515 |  |  | 304060 | 0.7788294 | 0.7035679 | 0.009068404 | 0.78873 | 0.009428452 | 0.7887325 | 0.007291489
|  |  | 5887 | 0.9878985 | 0.9985569 | 0.0004596886 | 0.9944996 | 0.1287256 | 0.9945769 | 0.111774 |  |  | 5811 | 0.9514953 | 0.9842632 | 0.001280942 | 0.9603928 | 0.004116327 | 0.9604147 | 0.003972647 |  |  | 6035 | 0.8881046 | 0.9668064 | 0.003875954 | 0.9043985 | 0.00635543 | 0.9044024 | 0.004646922 |  |  | 34680 | 0.8505858 | 0.9150489 | 0.00761696 | 0.83535 | 0.007632152 | 0.835344 | 0.008971505 |  |  | 346560 | 0.8838508 | 0.8678712 | 0.01009136 | 0.9024629 | 0.008260682 | 0.9024714 | 0.009727526 |  |  | 304360 | 0.7788294 | 0.7035679 | 0.009068404 | 0.7888178 | 0.009426311 | 0.7888202 | 0.007289771
|  |  | 5892 | 0.9878985 | 0.9985619 | 0.0004592703 | 0.9945184 | 0.1287284 | 0.9945955 | 0.1117763 |  |  | 5816 | 0.9505348 | 0.984275 | 0.001278655 | 0.9604018 | 0.004116333 | 0.9604237 | 0.003972214 |  |  | 6040 | 0.8891836 | 0.9668078 | 0.003875843 | 0.9044012 | 0.006355458 | 0.904405 | 0.004646941 |  |  | 34980 | 0.8505858 | 0.9150489 | 0.00761696 | 0.8357547 | 0.007646677 | 0.8357488 | 0.008987833 |  |  | 346860 | 0.8928025 | 0.8678712 | 0.01009136 | 0.9025612 | 0.008259135 | 0.9025697 | 0.009726534 |  |  | 304660 | 0.7810049 | 0.7035679 | 0.009068404 | 0.7889053 | 0.009424168 | 0.7889078 | 0.007288051
|  |  | 5897 | 0.9887945 | 0.9985669 | 0.0004588557 | 0.994537 | 0.1287312 | 0.994614 | 0.1117787 |  |  | 5821 | 0.9495743 | 0.9842868 | 0.001276383 | 0.9604108 | 0.00411634 | 0.9604327 | 0.003971785 |  |  | 6045 | 0.8881046 | 0.9668093 | 0.003875734 | 0.9044038 | 0.006355486 | 0.9044077 | 0.00464696 |  |  | 35280 | 0.8505858 | 0.9150489 | 0.00761696 | 0.8361583 | 0.007661175 | 0.8361525 | 0.009004126 |  |  | 347160 | 0.8883267 | 0.8678712 | 0.01009136 | 0.9026594 | 0.008257584 | 0.902668 | 0.009725538 |  |  | 304960 | 0.7831803 | 0.7035679 | 0.009068404 | 0.7889928 | 0.009422023 | 0.7889952 | 0.007286331
|  |  | 5902 | 0.9870025 | 0.9985719 | 0.0004584447 | 0.9945557 | 0.1287339 | 0.9946325 | 0.111781 |  |  | 5826 | 0.9514953 | 0.9842986 | 0.001274125 | 0.9604197 | 0.004116347 | 0.9604416 | 0.003971361 |  |  | 6050 | 0.8870256 | 0.9668107 | 0.003875625 | 0.9044065 | 0.006355514 | 0.9044103 | 0.004646979 |  |  | 35580 | 0.8539488 | 0.9150489 | 0.00761696 | 0.8365608 | 0.007675643 | 0.8365551 | 0.009020385 |  |  | 347460 | 0.8905646 | 0.8678712 | 0.01009136 | 0.9027575 | 0.008256029 | 0.9027661 | 0.009724538 |  |  | 305260 | 0.796233 | 0.7035679 | 0.009068404 | 0.7890801 | 0.009419877 | 0.7890825 | 0.007284608
|  |  | 5907 | 0.9870025 | 0.9985769 | 0.0004580374 | 0.9945742 | 0.1287367 | 0.9946508 | 0.1117834 |  |  | 5831 | 0.9505348 | 0.9843103 | 0.001271881 | 0.9604287 | 0.004116354 | 0.9604505 | 0.003970941 |  |  | 6055 | 0.8881046 | 0.9668122 | 0.003875519 | 0.9044092 | 0.006355542 | 0.904413 | 0.004646998 |  |  | 35880 | 0.8539488 | 0.9150489 | 0.00761696 | 0.8369622 | 0.007690082 | 0.8369566 | 0.009036607 |  |  | 347760 | 0.8860887 | 0.8678712 | 0.01009136 | 0.9028555 | 0.008254471 | 0.902864 | 0.009723536 |  |  | 305560 | 0.7853558 | 0.7035679 | 0.009068404 | 0.7891672 | 0.009417728 | 0.7891696 | 0.007282885
|  |  | 5912 | 0.9887945 | 0.9985818 | 0.0004576337 | 0.9945927 | 0.1287394 | 0.9946692 | 0.1117857 |  |  | 5836 | 0.9495743 | 0.9843219 | 0.001269652 | 0.9604375 | 0.004116363 | 0.9604594 | 0.003970525 |  |  | 6060 | 0.8881046 | 0.9668136 | 0.003875413 | 0.9044118 | 0.00635557 | 0.9044157 | 0.004647017 |  |  | 36180 | 0.8556302 | 0.9150489 | 0.00761696 | 0.8373625 | 0.007704489 | 0.837357 | 0.009052791 |  |  | 348060 | 0.8838508 | 0.8678712 | 0.01009136 | 0.9029534 | 0.008252909 | 0.9029619 | 0.009722529 |  |  | 305860 | 0.7875312 | 0.7035679 | 0.009068404 | 0.7892542 | 0.009415578 | 0.7892566 | 0.00728116
|  |  | 5917 | 0.9878985 | 0.9985868 | 0.0004572336 | 0.9946111 | 0.1287421 | 0.9946874 | 0.111788 |  |  | 5841 | 0.9505348 | 0.9843335 | 0.001267436 | 0.9604464 | 0.004116372 | 0.9604682 | 0.003970114 |  |  | 6065 | 0.8881046 | 0.966815 | 0.003875309 | 0.9044145 | 0.006355599 | 0.9044183 | 0.004647036 |  |  | 36480 | 0.8556302 | 0.9150489 | 0.00761696 | 0.8377617 | 0.007718865 | 0.8377563 | 0.009068936 |  |  | 348360 | 0.8860887 | 0.8678712 | 0.01009136 | 0.9030512 | 0.008251343 | 0.9030597 | 0.009721519 |  |  | 306160 | 0.7810049 | 0.7035679 | 0.009068404 | 0.7893411 | 0.009413427 | 0.7893435 | 0.007279434
|  |  | 5922 | 0.9878985 | 0.9985916 | 0.000456837 | 0.9946295 | 0.1287448 | 0.9947056 | 0.1117903 |  |  | 5846 | 0.9505348 | 0.984345 | 0.001265235 | 0.9604552 | 0.004116381 | 0.960477 | 0.003969707 |  |  | 6070 | 0.8881046 | 0.9668164 | 0.003875206 | 0.9044171 | 0.006355627 | 0.904421 | 0.004647055 |  |  | 36780 | 0.8539488 | 0.9150489 | 0.00761696 | 0.8381599 | 0.007733207 | 0.8381545 | 0.009085042 |  |  | 348660 | 0.8883267 | 0.8678712 | 0.01009136 | 0.9031488 | 0.008249773 | 0.9031573 | 0.009720506 |  |  | 306460 | 0.7875312 | 0.7035679 | 0.009068404 | 0.7894278 | 0.009411274 | 0.7894302 | 0.007277707
|  |  | 5927 | 0.9878985 | 0.9985965 | 0.0004564439 | 0.9946478 | 0.1287475 | 0.9947238 | 0.1117927 |  |  | 5851 | 0.9505348 | 0.9843564 | 0.001263048 | 0.9604639 | 0.004116391 | 0.9604857 | 0.003969304 |  |  | 6075 | 0.8881046 | 0.9668178 | 0.003875104 | 0.9044198 | 0.006355655 | 0.9044236 | 0.004647074 |  |  | 37080 | 0.8556302 | 0.9150489 | 0.00761696 | 0.8385569 | 0.007747516 | 0.8385517 | 0.009101106 |  |  | 348960 | 0.8883267 | 0.8678712 | 0.01009136 | 0.9032464 | 0.0082482 | 0.9032549 | 0.009719489 |  |  | 306760 | 0.7897067 | 0.7035679 | 0.009068404 | 0.7895144 | 0.009409119 | 0.7895167 | 0.007275979
|  |  | 5932 | 0.9878985 | 0.9986013 | 0.0004560544 | 0.994666 | 0.1287502 | 0.9947418 | 0.111795 |  |  | 5856 | 0.9495743 | 0.9843678 | 0.001260875 | 0.9604726 | 0.004116402 | 0.9604944 | 0.003968906 |  |  | 6080 | 0.8881046 | 0.9668191 | 0.003875003 | 0.9044224 | 0.006355683 | 0.9044263 | 0.004647093 |  |  | 37380 | 0.8573117 | 0.9150489 | 0.00761696 | 0.8389529 | 0.007761791 | 0.8389477 | 0.009117129 |  |  | 349260 | 0.8905646 | 0.8678712 | 0.01009136 | 0.9033438 | 0.008246623 | 0.9033523 | 0.009718468 |  |  | 307060 | 0.7897067 | 0.7035679 | 0.009068404 | 0.7896008 | 0.009406962 | 0.7896031 | 0.007274249
|  |  | 5937 | 0.9870025 | 0.9986061 | 0.0004556683 | 0.9946842 | 0.1287529 | 0.9947599 | 0.1117973 |  |  | 5861 | 0.9514953 | 0.9843792 | 0.001258716 | 0.9604813 | 0.004116413 | 0.9605031 | 0.003968511 |  |  | 6085 | 0.8881046 | 0.9668205 | 0.003874904 | 0.9044251 | 0.006355712 | 0.9044289 | 0.004647113 |  |  | 37680 | 0.8539488 | 0.9150489 | 0.00761696 | 0.8393477 | 0.007776029 | 0.8393427 | 0.009133109 |  |  | 349560 | 0.8950405 | 0.8678712 | 0.01009136 | 0.9034411 | 0.008245043 | 0.9034496 | 0.009717444 |  |  | 307360 | 0.7897067 | 0.7035679 | 0.009068404 | 0.7896871 | 0.009404804 | 0.7896894 | 0.007272518
|  |  | 5942 | 0.9878985 | 0.9986109 | 0.0004552856 | 0.9947023 | 0.1287556 | 0.9947778 | 0.1117996 |  |  | 5866 | 0.9505348 | 0.9843905 | 0.001256571 | 0.9604899 | 0.004116425 | 0.9605117 | 0.003968121 |  |  | 6090 | 0.8881046 | 0.9668219 | 0.003874806 | 0.9044277 | 0.00635574 | 0.9044316 | 0.004647132 |  |  | 37980 | 0.8556302 | 0.9150489 | 0.00761696 | 0.8397415 | 0.007790232 | 0.8397366 | 0.009149045 |  |  | 349860 | 0.8883267 | 0.8678712 | 0.01009136 | 0.9035383 | 0.008243458 | 0.9035468 | 0.009716417 |  |  | 307660 | 0.7831803 | 0.7035679 | 0.009068404 | 0.7897732 | 0.009402644 | 0.7897755 | 0.007270786
|  |  | 5947 | 0.9878985 | 0.9986156 | 0.0004549064 | 0.9947204 | 0.1287583 | 0.9947957 | 0.1118018 |  |  | 5871 | 0.9505348 | 0.9844017 | 0.001254439 | 0.9604985 | 0.004116437 | 0.9605203 | 0.003967735 |  |  | 6095 | 0.8881046 | 0.9668232 | 0.003874709 | 0.9044304 | 0.006355768 | 0.9044342 | 0.004647151 |  |  | 38280 | 0.8556302 | 0.9150489 | 0.00761696 | 0.8401342 | 0.007804397 | 0.8401294 | 0.009164936 |  |  | 350160 | 0.8883267 | 0.8678712 | 0.01009136 | 0.9036354 | 0.00824187 | 0.9036439 | 0.009715386 |  |  | 307960 | 0.7810049 | 0.7035679 | 0.009068404 | 0.7898592 | 0.009400483 | 0.7898615 | 0.007269052
|  |  | 5952 | 0.9878985 | 0.9986203 | 0.0004545305 | 0.9947384 | 0.128761 | 0.9948135 | 0.1118041 |  |  | 5876 | 0.9505348 | 0.9844129 | 0.001252321 | 0.9605071 | 0.00411645 | 0.9605288 | 0.003967353 |  |  | 6100 | 0.8881046 | 0.9668246 | 0.003874613 | 0.904433 | 0.006355797 | 0.9044369 | 0.00464717 |  |  | 38580 | 0.8573117 | 0.9150489 | 0.00761696 | 0.8405259 | 0.007818524 | 0.8405211 | 0.009180781 |  |  | 350460 | 0.8838508 | 0.8678712 | 0.01009136 | 0.9037324 | 0.008240279 | 0.9037409 | 0.009714352 |  |  | 308260 | 0.7853558 | 0.7035679 | 0.009068404 | 0.789945 | 0.00939832 | 0.7899473 | 0.007267318
|  |  | 5957 | 0.9870025 | 0.998625 | 0.000454158 | 0.9947563 | 0.1287636 | 0.9948313 | 0.1118064 |  |  | 5881 | 0.9495743 | 0.984424 | 0.001250217 | 0.9605156 | 0.004116464 | 0.9605373 | 0.003966975 |  |  | 6105 | 0.8891836 | 0.9668259 | 0.003874518 | 0.9044357 | 0.006355825 | 0.9044395 | 0.00464719 |  |  | 38880 | 0.8556302 | 0.9150489 | 0.00761696 | 0.8409165 | 0.007832613 | 0.8409118 | 0.00919658 |  |  | 350760 | 0.8950405 | 0.8678712 | 0.01009136 | 0.9038293 | 0.008238684 | 0.9038378 | 0.009713314 |  |  | 308560 | 0.7853558 | 0.7035679 | 0.009068404 | 0.7900307 | 0.009396156 | 0.790033 | 0.007265582
|  |  | 5962 | 0.9870025 | 0.9986297 | 0.0004537889 | 0.9947742 | 0.1287663 | 0.994849 | 0.1118086 |  |  | 5886 | 0.9505348 | 0.984435 | 0.001248126 | 0.9605241 | 0.004116478 | 0.9605458 | 0.003966601 |  |  | 6110 | 0.8891836 | 0.9668272 | 0.003874425 | 0.9044383 | 0.006355853 | 0.9044422 | 0.004647209 |  |  | 39180 | 0.8556302 | 0.9150489 | 0.00761696 | 0.841306 | 0.007846662 | 0.8413014 | 0.009212331 |  |  | 351060 | 0.8928025 | 0.8678712 | 0.01009136 | 0.9039261 | 0.008237085 | 0.9039346 | 0.009712273 |  |  | 308860 | 0.7853558 | 0.7035679 | 0.009068404 | 0.7901163 | 0.00939399 | 0.7901185 | 0.007263846
|  |  | 5967 | 0.9878985 | 0.9986343 | 0.000453423 | 0.994792 | 0.1287689 | 0.9948666 | 0.1118109 |  |  | 5891 | 0.9505348 | 0.984446 | 0.001246049 | 0.9605326 | 0.004116492 | 0.9605542 | 0.003966231 |  |  | 6115 | 0.8891836 | 0.9668285 | 0.003874332 | 0.904441 | 0.006355882 | 0.9044448 | 0.004647228 |  |  | 39480 | 0.8589932 | 0.9150489 | 0.00761696 | 0.8416944 | 0.00786067 | 0.8416899 | 0.009228034 |  |  | 351360 | 0.8860887 | 0.8678712 | 0.01009136 | 0.9040227 | 0.008235482 | 0.9040312 | 0.009711229 |  |  | 309160 | 0.7875312 | 0.7035679 | 0.009068404 | 0.7902017 | 0.009391823 | 0.7902039 | 0.007262108
|  |  | 5972 | 0.9870025 | 0.9986389 | 0.0004530605 | 0.9948097 | 0.1287715 | 0.9948842 | 0.1118131 |  |  | 5896 | 0.9505348 | 0.984457 | 0.001243986 | 0.960541 | 0.004116507 | 0.9605626 | 0.003965865 |  |  | 6120 | 0.8891836 | 0.9668298 | 0.003874241 | 0.9044436 | 0.00635591 | 0.9044474 | 0.004647248 |  |  | 39780 | 0.8589932 | 0.9150489 | 0.00761696 | 0.8420818 | 0.007874638 | 0.8420774 | 0.009243688 |  |  | 351660 | 0.8905646 | 0.8678712 | 0.01009136 | 0.9041193 | 0.008233876 | 0.9041278 | 0.009710181 |  |  | 309460 | 0.7918821 | 0.7035679 | 0.009068404 | 0.790287 | 0.009389654 | 0.7902892 | 0.007260369
|  |  | 5977 | 0.9887945 | 0.9986435 | 0.0004527012 | 0.9948274 | 0.1287742 | 0.9949017 | 0.1118154 |  |  | 5901 | 0.9505348 | 0.9844679 | 0.001241935 | 0.9605493 | 0.004116523 | 0.960571 | 0.003965503 |  |  | 6125 | 0.8891836 | 0.9668311 | 0.003874151 | 0.9044462 | 0.006355938 | 0.9044501 | 0.004647267 |  |  | 40080 | 0.8606747 | 0.9150489 | 0.00761696 | 0.8424682 | 0.007888564 | 0.8424638 | 0.009259291 |  |  | 351960 | 0.8905646 | 0.8678712 | 0.01009136 | 0.9042157 | 0.008232267 | 0.9042242 | 0.00970913 |  |  | 309760 | 0.796233 | 0.7035679 | 0.009068404 | 0.7903721 | 0.009387484 | 0.7903743 | 0.007258629
|  |  | 5982 | 0.9887945 | 0.9986481 | 0.0004523451 | 0.994845 | 0.1287768 | 0.9949192 | 0.1118176 |  |  | 5906 | 0.9505348 | 0.9844787 | 0.001239898 | 0.9605577 | 0.004116539 | 0.9605793 | 0.003965144 |  |  | 6130 | 0.8891836 | 0.9668324 | 0.003874062 | 0.9044489 | 0.006355967 | 0.9044527 | 0.004647286 |  |  | 40380 | 0.8606747 | 0.9150489 | 0.00761696 | 0.8428534 | 0.007902447 | 0.8428491 | 0.009274844 |  |  | 352260 | 0.8860887 | 0.8678712 | 0.01009136 | 0.904312 | 0.008230654 | 0.9043205 | 0.009708075 |  |  | 310060 | 0.7897067 | 0.7035679 | 0.009068404 | 0.7904571 | 0.009385312 | 0.7904593 | 0.007256887
|  |  | 5987 | 0.9887945 | 0.9986526 | 0.0004519922 | 0.9948625 | 0.1287794 | 0.9949366 | 0.1118198 |  |  | 5911 | 0.9505348 | 0.9844895 | 0.001237875 | 0.960566 | 0.004116556 | 0.9605876 | 0.00396479 |  |  | 6135 | 0.8902627 | 0.9668337 | 0.003873974 | 0.9044515 | 0.006355995 | 0.9044553 | 0.004647306 |  |  | 40680 | 0.8589932 | 0.9150489 | 0.00761696 | 0.8432377 | 0.007916288 | 0.8432334 | 0.009290346 |  |  | 352560 | 0.8928025 | 0.8678712 | 0.01009136 | 0.9044082 | 0.008229037 | 0.9044167 | 0.009707017 |  |  | 310360 | 0.7831803 | 0.7035679 | 0.009068404 | 0.7905419 | 0.009383139 | 0.7905441 | 0.007255145
|  |  | 5992 | 0.9878985 | 0.9986571 | 0.0004516425 | 0.99488 | 0.128782 | 0.9949539 | 0.111822 |  |  | 5916 | 0.9505348 | 0.9845003 | 0.001235864 | 0.9605742 | 0.004116573 | 0.9605958 | 0.003964439 |  |  | 6140 | 0.8859466 | 0.966835 | 0.003873887 | 0.9044542 | 0.006356024 | 0.904458 | 0.004647325 |  |  | 40980 | 0.8589932 | 0.9150489 | 0.00761696 | 0.8436208 | 0.007930085 | 0.8436167 | 0.009305795 |  |  | 352860 | 0.8928025 | 0.8678712 | 0.01009136 | 0.9045043 | 0.008227417 | 0.9045128 | 0.009705956 |  |  | 310660 | 0.7875312 | 0.7035679 | 0.009068404 | 0.7906266 | 0.009380964 | 0.7906288 | 0.007253402
|  |  | 5997 | 0.9870025 | 0.9986616 | 0.0004512959 | 0.9948975 | 0.1287846 | 0.9949712 | 0.1118242 |  |  | 5921 | 0.9505348 | 0.9845109 | 0.001233867 | 0.9605825 | 0.00411659 | 0.960604 | 0.003964092 |  |  | 6145 | 0.8891836 | 0.9668362 | 0.003873801 | 0.9044568 | 0.006356052 | 0.9044606 | 0.004647345 |  |  | 41280 | 0.8589932 | 0.9150489 | 0.00761696 | 0.844003 | 0.007943837 | 0.8439989 | 0.009321191 |  |  | 353160 | 0.8883267 | 0.8678712 | 0.01009136 | 0.9046003 | 0.008225793 | 0.9046088 | 0.009704891 |  |  | 310960 | 0.7853558 | 0.7035679 | 0.009068404 | 0.7907112 | 0.009378789 | 0.7907133 | 0.007251658
|  |  | 6002 | 0.9870025 | 0.998666 | 0.0004509525 | 0.9949149 | 0.1287871 | 0.9949884 | 0.1118264 |  |  | 5926 | 0.9505348 | 0.9845216 | 0.001231882 | 0.9605907 | 0.004116609 | 0.9606122 | 0.003963749 |  |  | 6150 | 0.8870256 | 0.9668375 | 0.003873716 | 0.9044594 | 0.006356081 | 0.9044633 | 0.004647364 |  |  | 41580 | 0.8606747 | 0.9150489 | 0.00761696 | 0.8443841 | 0.007957544 | 0.8443801 | 0.009336534 |  |  | 353460 | 0.8972784 | 0.8678712 | 0.01009136 | 0.9046962 | 0.008224166 | 0.9047047 | 0.009703823 |  |  | 311260 | 0.7853558 | 0.7035679 | 0.009068404 | 0.7907956 | 0.009376611 | 0.7907977 | 0.007249912
|  |  | 6007 | 0.9870025 | 0.9986704 | 0.0004506121 | 0.9949322 | 0.1287897 | 0.9950055 | 0.1118286 |  |  | 5931 | 0.9514953 | 0.9845321 | 0.001229911 | 0.9605988 | 0.004116627 | 0.9606203 | 0.003963409 |  |  | 6155 | 0.8881046 | 0.9668387 | 0.003873632 | 0.9044621 | 0.006356109 | 0.9044659 | 0.004647384 |  |  | 41880 | 0.8589932 | 0.9150489 | 0.00761696 | 0.8447641 | 0.007971206 | 0.8447602 | 0.009351822 |  |  | 353760 | 0.8928025 | 0.8678712 | 0.01009136 | 0.904792 | 0.008222535 | 0.9048005 | 0.009702752 |  |  | 311560 | 0.7853558 | 0.7035679 | 0.009068404 | 0.7908799 | 0.009374433 | 0.790882 | 0.007248166
|  |  | 6012 | 0.9878985 | 0.9986748 | 0.0004502748 | 0.9949494 | 0.1287923 | 0.9950226 | 0.1118308 |  |  | 5936 | 0.9505348 | 0.9845427 | 0.001227952 | 0.9606069 | 0.004116647 | 0.9606284 | 0.003963073 |  |  | 6160 | 0.8891836 | 0.96684 | 0.003873549 | 0.9044647 | 0.006356138 | 0.9044685 | 0.004647403 |  |  | 42180 | 0.8640376 | 0.9150489 | 0.00761696 | 0.8451431 | 0.007984822 | 0.8451393 | 0.009367055 |  |  | 354060 | 0.8928025 | 0.8678712 | 0.01009136 | 0.9048876 | 0.008220901 | 0.9048961 | 0.009701678 |  |  | 311860 | 0.7831803 | 0.7035679 | 0.009068404 | 0.790964 | 0.009372253 | 0.7909661 | 0.007246419
|  |  | 6017 | 0.9887945 | 0.9986792 | 0.0004499406 | 0.9949666 | 0.1287948 | 0.9950397 | 0.111833 |  |  | 5941 | 0.9514953 | 0.9845531 | 0.001226007 | 0.960615 | 0.004116666 | 0.9606365 | 0.003962741 |  |  | 6165 | 0.8881046 | 0.9668412 | 0.003873467 | 0.9044673 | 0.006356166 | 0.9044711 | 0.004647423 |  |  | 42480 | 0.8623562 | 0.9150489 | 0.00761696 | 0.8455211 | 0.007998391 | 0.8455173 | 0.009382232 |  |  | 354360 | 0.8883267 | 0.8678712 | 0.01009136 | 0.9049832 | 0.008219263 | 0.9049917 | 0.0097006 |  |  | 312160 | 0.7897067 | 0.7035679 | 0.009068404 | 0.791048 | 0.009370072 | 0.7910501 | 0.00724467
|  |  | 6022 | 0.9896904 | 0.9986835 | 0.0004496094 | 0.9949838 | 0.1287974 | 0.9950567 | 0.1118352 |  |  | 5946 | 0.9505348 | 0.9845635 | 0.001224074 | 0.960623 | 0.004116686 | 0.9606445 | 0.003962412 |  |  | 6170 | 0.8881046 | 0.9668424 | 0.003873386 | 0.9044699 | 0.006356195 | 0.9044738 | 0.004647442 |  |  | 42780 | 0.8606747 | 0.9150489 | 0.00761696 | 0.845898 | 0.008011913 | 0.8458944 | 0.009397353 |  |  | 354660 | 0.8860887 | 0.8678712 | 0.01009136 | 0.9050786 | 0.008217622 | 0.9050871 | 0.009699519 |  |  | 312460 | 0.7875312 | 0.7035679 | 0.009068404 | 0.7911318 | 0.009367889 | 0.7911339 | 0.007242921
|  |  | 6027 | 0.9878985 | 0.9986879 | 0.0004492812 | 0.9950009 | 0.1287999 | 0.9950736 | 0.1118373 |  |  | 5951 | 0.9514953 | 0.9845739 | 0.001222154 | 0.9606311 | 0.004116707 | 0.9606525 | 0.003962087 |  |  | 6175 | 0.8870256 | 0.9668436 | 0.003873306 | 0.9044726 | 0.006356223 | 0.9044764 | 0.004647462 |  |  | 43080 | 0.8640376 | 0.9150489 | 0.00761696 | 0.8462739 | 0.008025387 | 0.8462704 | 0.009412417 |  |  | 354960 | 0.8928025 | 0.8678712 | 0.01009136 | 0.905174 | 0.008215977 | 0.9051825 | 0.009698435 |  |  | 312760 | 0.7897067 | 0.7035679 | 0.009068404 | 0.7912155 | 0.009365706 | 0.7912176 | 0.007241171
|  |  | 6032 | 0.9878985 | 0.9986922 | 0.000448956 | 0.9950179 | 0.1288025 | 0.9950904 | 0.1118395 |  |  | 5956 | 0.9505348 | 0.9845842 | 0.001220246 | 0.960639 | 0.004116728 | 0.9606605 | 0.003961766 |  |  | 6180 | 0.8881046 | 0.9668448 | 0.003873227 | 0.9044752 | 0.006356252 | 0.904479 | 0.004647481 |  |  | 43380 | 0.8623562 | 0.9150489 | 0.00761696 | 0.8466488 | 0.008038812 | 0.8466453 | 0.009427424 |  |  | 355260 | 0.8883267 | 0.8678712 | 0.01009136 | 0.9052692 | 0.008214329 | 0.9052777 | 0.009697347 |  |  | 313060 | 0.7810049 | 0.7035679 | 0.009068404 | 0.7912991 | 0.009363521 | 0.7913012 | 0.00723942
|  |  | 6037 | 0.9887945 | 0.9986964 | 0.0004486337 | 0.9950348 | 0.128805 | 0.9951072 | 0.1118417 |  |  | 5961 | 0.9524557 | 0.9845945 | 0.001218351 | 0.960647 | 0.00411675 | 0.9606684 | 0.003961448 |  |  | 6185 | 0.8881046 | 0.966846 | 0.003873149 | 0.9044778 | 0.00635628 | 0.9044816 | 0.004647501 |  |  | 43680 | 0.8606747 | 0.9150489 | 0.00761696 | 0.8470227 | 0.008052189 | 0.8470193 | 0.009442372 |  |  | 355560 | 0.8905646 | 0.8678712 | 0.01009136 | 0.9053643 | 0.008212677 | 0.9053728 | 0.009696256 |  |  | 313360 | 0.7918821 | 0.7035679 | 0.009068404 | 0.7913825 | 0.009361335 | 0.7913846 | 0.007237668
|  |  | 6042 | 0.9878985 | 0.9987007 | 0.0004483144 | 0.9950517 | 0.1288075 | 0.995124 | 0.1118438 |  |  | 5966 | 0.9514953 | 0.9846047 | 0.001216469 | 0.9606549 | 0.004116772 | 0.9606763 | 0.003961133 |  |  | 6190 | 0.8881046 | 0.9668472 | 0.003873072 | 0.9044805 | 0.006356309 | 0.9044843 | 0.00464752 |  |  | 43980 | 0.8640376 | 0.9150489 | 0.00761696 | 0.8473955 | 0.008065517 | 0.8473922 | 0.009457262 |  |  | 355860 | 0.8860887 | 0.8678712 | 0.01009136 | 0.9054593 | 0.008211022 | 0.9054678 | 0.009695162 |  |  | 313660 | 0.796233 | 0.7035679 | 0.009068404 | 0.7914658 | 0.009359147 | 0.7914679 | 0.007235915
|  |  | 6047 | 0.9887945 | 0.9987049 | 0.0004479979 | 0.9950686 | 0.12881 | 0.9951407 | 0.1118459 |  |  | 5971 | 0.9495743 | 0.9846148 | 0.001214599 | 0.9606627 | 0.004116794 | 0.9606841 | 0.003960822 |  |  | 6195 | 0.8891836 | 0.9668484 | 0.003872996 | 0.9044831 | 0.006356337 | 0.9044869 | 0.00464754 |  |  | 44280 | 0.8640376 | 0.9150489 | 0.00761696 | 0.8477673 | 0.008078795 | 0.8477641 | 0.009472093 |  |  | 356160 | 0.8883267 | 0.8678712 | 0.01009136 | 0.9055542 | 0.008209364 | 0.9055627 | 0.009694065 |  |  | 313960 | 0.796233 | 0.7035679 | 0.009068404 | 0.791549 | 0.009356959 | 0.791551 | 0.007234161
|  |  | 6052 | 0.9887945 | 0.9987091 | 0.0004476843 | 0.9950854 | 0.1288125 | 0.9951573 | 0.1118481 |  |  | 5976 | 0.9514953 | 0.9846249 | 0.001212742 | 0.9606706 | 0.004116818 | 0.9606919 | 0.003960515 |  |  | 6200 | 0.8891836 | 0.9668496 | 0.003872921 | 0.9044857 | 0.006356366 | 0.9044895 | 0.00464756 |  |  | 44580 | 0.8640376 | 0.9150489 | 0.00761696 | 0.8481381 | 0.008092022 | 0.848135 | 0.009486864 |  |  | 356460 | 0.8972784 | 0.8678712 | 0.01009136 | 0.905649 | 0.008207702 | 0.9056575 | 0.009692965 |  |  | 314260 | 0.7897067 | 0.7035679 | 0.009068404 | 0.791632 | 0.009354769 | 0.791634 | 0.007232406
|  |  | 6057 | 0.9887945 | 0.9987133 | 0.0004473736 | 0.9951021 | 0.128815 | 0.9951739 | 0.1118502 |  |  | 5981 | 0.9495743 | 0.984635 | 0.001210896 | 0.9606784 | 0.004116841 | 0.9606997 | 0.00396021 |  |  | 6205 | 0.8881046 | 0.9668507 | 0.003872847 | 0.9044883 | 0.006356395 | 0.9044921 | 0.004647579 |  |  | 44880 | 0.8640376 | 0.9150489 | 0.00761696 | 0.8485079 | 0.008105199 | 0.8485048 | 0.009501575 |  |  | 356760 | 0.8928025 | 0.8678712 | 0.01009136 | 0.9057437 | 0.008206036 | 0.9057522 | 0.009691861 |  |  | 314560 | 0.7853558 | 0.7035679 | 0.009068404 | 0.7917149 | 0.009352578 | 0.7917169 | 0.007230651
|  |  | 6062 | 0.9878985 | 0.9987174 | 0.0004470657 | 0.9951188 | 0.1288175 | 0.9951904 | 0.1118523 |  |  | 5986 | 0.9514953 | 0.984645 | 0.001209063 | 0.9606861 | 0.004116865 | 0.9607075 | 0.003959909 |  |  | 6210 | 0.8881046 | 0.9668519 | 0.003872773 | 0.9044909 | 0.006356423 | 0.9044948 | 0.004647599 |  |  | 45180 | 0.8674006 | 0.9150489 | 0.00761696 | 0.8488767 | 0.008118325 | 0.8488737 | 0.009516225 |  |  | 357060 | 0.8950405 | 0.8678712 | 0.01009136 | 0.9058383 | 0.008204368 | 0.9058468 | 0.009690754 |  |  | 314860 | 0.7897067 | 0.7035679 | 0.009068404 | 0.7917976 | 0.009350386 | 0.7917996 | 0.007228894
|  |  | 6067 | 0.9887945 | 0.9987216 | 0.0004467606 | 0.9951354 | 0.1288199 | 0.9952068 | 0.1118544 |  |  | 5991 | 0.9514953 | 0.984655 | 0.001207243 | 0.9606939 | 0.004116889 | 0.9607152 | 0.003959612 |  |  | 6215 | 0.8891836 | 0.966853 | 0.003872701 | 0.9044936 | 0.006356452 | 0.9044974 | 0.004647619 |  |  | 45480 | 0.8690821 | 0.9150489 | 0.00761696 | 0.8492445 | 0.008131399 | 0.8492415 | 0.009530814 |  |  | 357360 | 0.8950405 | 0.8678712 | 0.01009136 | 0.9059328 | 0.008202696 | 0.9059412 | 0.009689644 |  |  | 315160 | 0.7831803 | 0.7035679 | 0.009068404 | 0.7918802 | 0.009348193 | 0.7918822 | 0.007227137
|  |  | 6072 | 0.9887945 | 0.9987257 | 0.0004464583 | 0.9951519 | 0.1288224 | 0.9952232 | 0.1118565 |  |  | 5996 | 0.9505348 | 0.9846649 | 0.001205434 | 0.9607016 | 0.004116914 | 0.9607229 | 0.003959317 |  |  | 6220 | 0.8891836 | 0.9668542 | 0.003872629 | 0.9044962 | 0.006356481 | 0.9045 | 0.004647638 |  |  | 45780 | 0.8690821 | 0.9150489 | 0.00761696 | 0.8496113 | 0.008144421 | 0.8496084 | 0.009545341 |  |  | 357660 | 0.8950405 | 0.8678712 | 0.01009136 | 0.9060271 | 0.00820102 | 0.9060356 | 0.009688531 |  |  | 315460 | 0.7875312 | 0.7035679 | 0.009068404 | 0.7919627 | 0.009345999 | 0.7919646 | 0.007225379
|  |  | 6077 | 0.9878985 | 0.9987297 | 0.0004461588 | 0.9951684 | 0.1288249 | 0.9952396 | 0.1118586 |  |  | 6001 | 0.9495743 | 0.9846747 | 0.001203638 | 0.9607092 | 0.004116939 | 0.9607305 | 0.003959026 |  |  | 6225 | 0.8891836 | 0.9668553 | 0.003872558 | 0.9044988 | 0.006356509 | 0.9045026 | 0.004647658 |  |  | 46080 | 0.8657191 | 0.9150489 | 0.00761696 | 0.849977 | 0.008157391 | 0.8499742 | 0.009559806 |  |  | 357960 | 0.8950405 | 0.8678712 | 0.01009136 | 0.9061214 | 0.008199342 | 0.9061298 | 0.009687415 |  |  | 315760 | 0.7831803 | 0.7035679 | 0.009068404 | 0.792045 | 0.009343804 | 0.7920469 | 0.00722362
|  |  | 6082 | 0.9887945 | 0.9987338 | 0.0004458619 | 0.9951849 | 0.1288273 | 0.9952559 | 0.1118607 |  |  | 6006 | 0.9505348 | 0.9846845 | 0.001201853 | 0.9607169 | 0.004116965 | 0.9607381 | 0.003958739 |  |  | 6230 | 0.8881046 | 0.9668564 | 0.003872489 | 0.9045014 | 0.006356538 | 0.9045052 | 0.004647678 |  |  | 46380 | 0.8640376 | 0.9150489 | 0.00761696 | 0.8503418 | 0.008170309 | 0.8503391 | 0.009574209 |  |  | 358260 | 0.8950405 | 0.8678712 | 0.01009136 | 0.9062155 | 0.008197659 | 0.906224 | 0.009686296 |  |  | 316060 | 0.7831803 | 0.7035679 | 0.009068404 | 0.7921272 | 0.009341608 | 0.7921291 | 0.00722186
|  |  | 6087 | 0.9887945 | 0.9987378 | 0.0004455678 | 0.9952013 | 0.1288298 | 0.9952721 | 0.1118628 |  |  | 6011 | 0.9514953 | 0.9846943 | 0.001200081 | 0.9607245 | 0.004116991 | 0.9607457 | 0.003958454 |  |  | 6235 | 0.8891836 | 0.9668575 | 0.00387242 | 0.904504 | 0.006356567 | 0.9045078 | 0.004647697 |  |  | 46680 | 0.8674006 | 0.9150489 | 0.00761696 | 0.8507056 | 0.008183173 | 0.8507029 | 0.009588548 |  |  | 358560 | 0.8928025 | 0.8678712 | 0.01009136 | 0.9063096 | 0.008195974 | 0.906318 | 0.009685173 |  |  | 316360 | 0.7918821 | 0.7035679 | 0.009068404 | 0.7922092 | 0.00933941 | 0.7922111 | 0.0072201
|  |  | 6092 | 0.9887945 | 0.9987418 | 0.0004452764 | 0.9952176 | 0.1288322 | 0.9952883 | 0.1118649 |  |  | 6016 | 0.9514953 | 0.984704 | 0.00119832 | 0.960732 | 0.004117018 | 0.9607533 | 0.003958173 |  |  | 6240 | 0.8891836 | 0.9668586 | 0.003872351 | 0.9045066 | 0.006356596 | 0.9045104 | 0.004647717 |  |  | 46980 | 0.8707636 | 0.9150489 | 0.00761696 | 0.8510684 | 0.008195984 | 0.8510658 | 0.009602825 |  |  | 358860 | 0.8995164 | 0.8678712 | 0.01009136 | 0.9064035 | 0.008194285 | 0.9064119 | 0.009684047 |  |  | 316660 | 0.7940576 | 0.7035679 | 0.009068404 | 0.7922911 | 0.009337212 | 0.792293 | 0.007218339
|  |  | 6097 | 0.9878985 | 0.9987458 | 0.0004449877 | 0.9952339 | 0.1288346 | 0.9953044 | 0.1118669 |  |  | 6021 | 0.9514953 | 0.9847137 | 0.001196571 | 0.9607396 | 0.004117045 | 0.9607608 | 0.003957894 |  |  | 6245 | 0.8891836 | 0.9668597 | 0.003872284 | 0.9045093 | 0.006356624 | 0.9045131 | 0.004647737 |  |  | 47280 | 0.8690821 | 0.9150489 | 0.00761696 | 0.8514302 | 0.008208741 | 0.8514277 | 0.009617037 |  |  | 359160 | 0.8950405 | 0.8678712 | 0.01009136 | 0.9064973 | 0.008192593 | 0.9065058 | 0.009682919 |  |  | 316960 | 0.7940576 | 0.7035679 | 0.009068404 | 0.7923729 | 0.009335012 | 0.7923748 | 0.007216577
|  |  | 6102 | 0.9878985 | 0.9987498 | 0.0004447016 | 0.9952501 | 0.128837 | 0.9953204 | 0.111869 |  |  | 6026 | 0.9505348 | 0.9847233 | 0.001194834 | 0.9607471 | 0.004117072 | 0.9607683 | 0.003957619 |  |  | 6250 | 0.8902627 | 0.9668608 | 0.003872217 | 0.9045119 | 0.006356653 | 0.9045157 | 0.004647757 |  |  | 47580 | 0.8690821 | 0.9150489 | 0.00761696 | 0.851791 | 0.008221444 | 0.8517885 | 0.009631186 |  |  | 359460 | 0.8972784 | 0.8678712 | 0.01009136 | 0.906591 | 0.008190898 | 0.9065995 | 0.009681787 |  |  | 317260 | 0.7918821 | 0.7035679 | 0.009068404 | 0.7924545 | 0.009332812 | 0.7924564 | 0.007214814
|  |  | 6107 | 0.9887945 | 0.9987537 | 0.0004444181 | 0.9952663 | 0.1288395 | 0.9953364 | 0.111871 |  |  | 6031 | 0.9514953 | 0.9847328 | 0.001193109 | 0.9607546 | 0.0041171 | 0.9607757 | 0.003957347 |  |  | 6255 | 0.8913417 | 0.9668619 | 0.003872152 | 0.9045145 | 0.006356682 | 0.9045183 | 0.004647777 |  |  | 47880 | 0.8674006 | 0.9150489 | 0.00761696 | 0.8521508 | 0.008234093 | 0.8521484 | 0.00964527 |  |  | 359760 | 0.8905646 | 0.8678712 | 0.01009136 | 0.9066846 | 0.008189199 | 0.9066931 | 0.009680652 |  |  | 317560 | 0.7875312 | 0.7035679 | 0.009068404 | 0.792536 | 0.009330611 | 0.7925379 | 0.00721305
|  |  | 6112 | 0.9887945 | 0.9987576 | 0.0004441373 | 0.9952824 | 0.1288419 | 0.9953524 | 0.1118731 |  |  | 6036 | 0.9505348 | 0.9847424 | 0.001191395 | 0.960762 | 0.004117128 | 0.9607831 | 0.003957078 |  |  | 6260 | 0.8891836 | 0.966863 | 0.003872087 | 0.9045171 | 0.006356711 | 0.9045209 | 0.004647796 |  |  | 48180 | 0.8657191 | 0.9150489 | 0.00761696 | 0.8525096 | 0.008246686 | 0.8525073 | 0.009659289 |  |  | 360060 | 0.8950405 | 0.8678712 | 0.01009136 | 0.9067781 | 0.008187498 | 0.9067866 | 0.009679514 |  |  | 317860 | 0.7940576 | 0.7035679 | 0.009068404 | 0.7926174 | 0.009328408 | 0.7926192 | 0.007211286
|  |  | 6117 | 0.9887945 | 0.9987615 | 0.000443859 | 0.9952984 | 0.1288443 | 0.9953683 | 0.1118751 |  |  | 6041 | 0.9505348 | 0.9847518 | 0.001189693 | 0.9607694 | 0.004117157 | 0.9607905 | 0.003956813 |  |  | 6265 | 0.8891836 | 0.9668641 | 0.003872022 | 0.9045197 | 0.00635674 | 0.9045235 | 0.004647816 |  |  | 48480 | 0.8657191 | 0.9150489 | 0.00761696 | 0.8528675 | 0.008259225 | 0.8528653 | 0.009673244 |  |  | 360360 | 0.8950405 | 0.8678712 | 0.01009136 | 0.9068715 | 0.008185792 | 0.90688 | 0.009678373 |  |  | 318160 | 0.7875312 | 0.7035679 | 0.009068404 | 0.7926986 | 0.009326205 | 0.7927005 | 0.007209522
|  |  | 6122 | 0.9896904 | 0.9987654 | 0.0004435833 | 0.9953144 | 0.1288466 | 0.9953841 | 0.1118772 |  |  | 6046 | 0.9505348 | 0.9847613 | 0.001188002 | 0.9607768 | 0.004117186 | 0.9607979 | 0.00395655 |  |  | 6270 | 0.8891836 | 0.9668651 | 0.003871959 | 0.9045223 | 0.006356768 | 0.9045261 | 0.004647836 |  |  | 48780 | 0.8674006 | 0.9150489 | 0.00761696 | 0.8532244 | 0.008271709 | 0.8532222 | 0.009687132 |  |  | 360660 | 0.8905646 | 0.8678712 | 0.01009136 | 0.9069648 | 0.008184084 | 0.9069733 | 0.009677229 |  |  | 318460 | 0.7897067 | 0.7035679 | 0.009068404 | 0.7927797 | 0.009324001 | 0.7927815 | 0.007207756
|  |  | 6127 | 0.9878985 | 0.9987692 | 0.0004433101 | 0.9953304 | 0.128849 | 0.9953999 | 0.1118792 |  |  | 6051 | 0.9505348 | 0.9847706 | 0.001186323 | 0.9607841 | 0.004117216 | 0.9608052 | 0.00395629 |  |  | 6275 | 0.8891836 | 0.9668662 | 0.003871896 | 0.9045249 | 0.006356797 | 0.9045287 | 0.004647856 |  |  | 49080 | 0.8657191 | 0.9150489 | 0.00761696 | 0.8535803 | 0.008284137 | 0.8535782 | 0.009700955 |  |  | 360960 | 0.8995164 | 0.8678712 | 0.01009136 | 0.907058 | 0.008182373 | 0.9070664 | 0.009676082 |  |  | 318760 | 0.7897067 | 0.7035679 | 0.009068404 | 0.7928607 | 0.009321796 | 0.7928625 | 0.00720599
|  |  | 6132 | 0.9878985 | 0.9987731 | 0.0004430394 | 0.9953462 | 0.1288514 | 0.9954156 | 0.1118812 |  |  | 6056 | 0.9514953 | 0.98478 | 0.001184655 | 0.9607914 | 0.004117245 | 0.9608125 | 0.003956033 |  |  | 6280 | 0.8881046 | 0.9668673 | 0.003871835 | 0.9045275 | 0.006356826 | 0.9045313 | 0.004647876 |  |  | 49380 | 0.8674006 | 0.9150489 | 0.00761696 | 0.8539352 | 0.008296509 | 0.8539332 | 0.009714712 |  |  | 361260 | 0.8950405 | 0.8678712 | 0.01009136 | 0.9071511 | 0.008180658 | 0.9071595 | 0.009674932 |  |  | 319060 | 0.7918821 | 0.7035679 | 0.009068404 | 0.7929415 | 0.00931959 | 0.7929433 | 0.007204223
|  |  | 6137 | 0.9887945 | 0.9987769 | 0.0004427712 | 0.9953621 | 0.1288538 | 0.9954313 | 0.1118832 |  |  | 6061 | 0.9495743 | 0.9847892 | 0.001182998 | 0.9607987 | 0.004117276 | 0.9608198 | 0.003955779 |  |  | 6285 | 0.8902627 | 0.9668683 | 0.003871773 | 0.9045301 | 0.006356855 | 0.9045339 | 0.004647896 |  |  | 49680 | 0.8690821 | 0.9150489 | 0.00761696 | 0.8542892 | 0.008308825 | 0.8542872 | 0.009728402 |  |  | 361560 | 0.8950405 | 0.8678712 | 0.01009136 | 0.907244 | 0.00817894 | 0.9072525 | 0.009673778 |  |  | 319360 | 0.7940576 | 0.7035679 | 0.009068404 | 0.7930221 | 0.009317383 | 0.7930239 | 0.007202455
|  |  | 6142 | 0.9878985 | 0.9987807 | 0.0004425055 | 0.9953779 | 0.1288561 | 0.9954469 | 0.1118852 |  |  | 6066 | 0.9505348 | 0.9847985 | 0.001181353 | 0.9608059 | 0.004117306 | 0.960827 | 0.003955528 |  |  | 6290 | 0.8902627 | 0.9668693 | 0.003871713 | 0.9045327 | 0.006356884 | 0.9045365 | 0.004647916 |  |  | 49980 | 0.8707636 | 0.9150489 | 0.00761696 | 0.8546422 | 0.008321085 | 0.8546403 | 0.009742026 |  |  | 361860 | 0.8972784 | 0.8678712 | 0.01009136 | 0.9073369 | 0.008177218 | 0.9073453 | 0.009672622 |  |  | 319660 | 0.7918821 | 0.7035679 | 0.009068404 | 0.7931027 | 0.009315176 | 0.7931045 | 0.007200687
|  |  | 6147 | 0.9878985 | 0.9987844 | 0.0004422422 | 0.9953936 | 0.1288585 | 0.9954625 | 0.1118872 |  |  | 6071 | 0.9505348 | 0.9848077 | 0.001179719 | 0.9608132 | 0.004117337 | 0.9608342 | 0.00395528 |  |  | 6295 | 0.8902627 | 0.9668704 | 0.003871653 | 0.9045353 | 0.006356913 | 0.9045391 | 0.004647936 |  |  | 50280 | 0.8690821 | 0.9150489 | 0.00761696 | 0.8549942 | 0.008333288 | 0.8549924 | 0.009755583 |  |  | 362160 | 0.8972784 | 0.8678712 | 0.01009136 | 0.9074297 | 0.008175494 | 0.9074381 | 0.009671463 |  |  | 319960 | 0.7940576 | 0.7035679 | 0.009068404 | 0.7931831 | 0.009312967 | 0.7931849 | 0.007198919
|  |  | 6152 | 0.9878985 | 0.9987882 | 0.0004419814 | 0.9954092 | 0.1288608 | 0.995478 | 0.1118892 |  |  | 6076 | 0.9514953 | 0.9848168 | 0.001178096 | 0.9608203 | 0.004117369 | 0.9608414 | 0.003955034 |  |  | 6300 | 0.8891836 | 0.9668714 | 0.003871595 | 0.9045379 | 0.006356942 | 0.9045417 | 0.004647956 |  |  | 50580 | 0.8741265 | 0.9150489 | 0.00761696 | 0.8553453 | 0.008345435 | 0.8553435 | 0.009769073 |  |  | 362460 | 0.8950405 | 0.8678712 | 0.01009136 | 0.9075223 | 0.008173766 | 0.9075307 | 0.009670301 |  |  | 320260 | 0.7918821 | 0.7035679 | 0.009068404 | 0.7932634 | 0.009310758 | 0.7932651 | 0.007197149
|  |  | 6157 | 0.9878985 | 0.9987919 | 0.000441723 | 0.9954249 | 0.1288631 | 0.9954935 | 0.1118912 |  |  | 6081 | 0.9514953 | 0.9848259 | 0.001176484 | 0.9608275 | 0.004117401 | 0.9608485 | 0.003954792 |  |  | 6305 | 0.8891836 | 0.9668724 | 0.003871536 | 0.9045405 | 0.006356971 | 0.9045443 | 0.004647976 |  |  | 50880 | 0.8741265 | 0.9150489 | 0.00761696 | 0.8556954 | 0.008357524 | 0.8556937 | 0.009782495 |  |  | 362760 | 0.8972784 | 0.8678712 | 0.01009136 | 0.9076148 | 0.008172036 | 0.9076233 | 0.009669136 |  |  | 320560 | 0.7918821 | 0.7035679 | 0.009068404 | 0.7933435 | 0.009308548 | 0.7933453 | 0.007195379
|  |  | 6162 | 0.9878985 | 0.9987956 | 0.000441467 | 0.9954404 | 0.1288655 | 0.9955089 | 0.1118932 |  |  | 6086 | 0.9505348 | 0.984835 | 0.001174883 | 0.9608346 | 0.004117433 | 0.9608556 | 0.003954552 |  |  | 6310 | 0.8891836 | 0.9668734 | 0.003871479 | 0.9045431 | 0.006357 | 0.9045469 | 0.004647996 |  |  | 51180 | 0.8741265 | 0.9150489 | 0.00761696 | 0.8560446 | 0.008369557 | 0.8560429 | 0.00979585 |  |  | 363060 | 0.8972784 | 0.8678712 | 0.01009136 | 0.9077073 | 0.008170302 | 0.9077157 | 0.009667968 |  |  | 320860 | 0.7897067 | 0.7035679 | 0.009068404 | 0.7934235 | 0.009306337 | 0.7934253 | 0.007193609
|  |  | 6167 | 0.9878985 | 0.9987992 | 0.0004412133 | 0.9954559 | 0.1288678 | 0.9955242 | 0.1118952 |  |  | 6091 | 0.9514953 | 0.984844 | 0.001173293 | 0.9608417 | 0.004117465 | 0.9608627 | 0.003954316 |  |  | 6315 | 0.8902627 | 0.9668744 | 0.003871422 | 0.9045457 | 0.006357029 | 0.9045495 | 0.004648016 |  |  | 51480 | 0.8741265 | 0.9150489 | 0.00761696 | 0.8563928 | 0.008381532 | 0.8563912 | 0.009809137 |  |  | 363360 | 0.8950405 | 0.8678712 | 0.01009136 | 0.9077996 | 0.008168565 | 0.907808 | 0.009666797 |  |  | 321160 | 0.7940576 | 0.7035679 | 0.009068404 | 0.7935034 | 0.009304125 | 0.7935051 | 0.007191838
|  |  | 6172 | 0.9878985 | 0.9988029 | 0.000440962 | 0.9954714 | 0.1288701 | 0.9955395 | 0.1118972 |  |  | 6096 | 0.9514953 | 0.9848529 | 0.001171714 | 0.9608488 | 0.004117498 | 0.9608697 | 0.003954082 |  |  | 6320 | 0.8891836 | 0.9668754 | 0.003871366 | 0.9045483 | 0.006357058 | 0.9045521 | 0.004648036 |  |  | 51780 | 0.872445 | 0.9150489 | 0.00761696 | 0.85674 | 0.008393449 | 0.8567385 | 0.009822356 |  |  | 363660 | 0.8950405 | 0.8678712 | 0.01009136 | 0.9078918 | 0.008166824 | 0.9079003 | 0.009665623 |  |  | 321460 | 0.7940576 | 0.7035679 | 0.009068404 | 0.7935831 | 0.009301913 | 0.7935848 | 0.007190066
|  |  | 6177 | 0.9887945 | 0.9988065 | 0.000440713 | 0.9954868 | 0.1288724 | 0.9955548 | 0.1118991 |  |  | 6101 | 0.9514953 | 0.9848619 | 0.001170146 | 0.9608558 | 0.004117532 | 0.9608768 | 0.00395385 |  |  | 6325 | 0.8902627 | 0.9668764 | 0.003871311 | 0.9045509 | 0.006357087 | 0.9045547 | 0.004648056 |  |  | 52080 | 0.8741265 | 0.9150489 | 0.00761696 | 0.8570863 | 0.008405308 | 0.8570849 | 0.009835506 |  |  | 363960 | 0.8972784 | 0.8678712 | 0.01009136 | 0.907984 | 0.008165081 | 0.9079924 | 0.009664446 |  |  | 321760 | 0.7984085 | 0.7035679 | 0.009068404 | 0.7936628 | 0.009299699 | 0.7936644 | 0.007188294
|  |  | 6182 | 0.9887945 | 0.9988101 | 0.0004404663 | 0.9955021 | 0.1288747 | 0.99557 | 0.1119011 |  |  | 6106 | 0.9514953 | 0.9848707 | 0.001168589 | 0.9608628 | 0.004117565 | 0.9608837 | 0.003953622 |  |  | 6330 | 0.8891836 | 0.9668774 | 0.003871256 | 0.9045535 | 0.006357116 | 0.9045573 | 0.004648076 |  |  | 52380 | 0.872445 | 0.9150489 | 0.00761696 | 0.8574317 | 0.00841711 | 0.8574303 | 0.009848588 |  |  | 364260 | 0.8972784 | 0.8678712 | 0.01009136 | 0.908076 | 0.008163335 | 0.9080844 | 0.009663266 |  |  | 322060 | 0.7897067 | 0.7035679 | 0.009068404 | 0.7937422 | 0.009297486 | 0.7937439 | 0.007186521
|  |  | 6187 | 0.9887945 | 0.9988137 | 0.000440222 | 0.9955174 | 0.128877 | 0.9955851 | 0.111903 |  |  | 6111 | 0.9505348 | 0.9848796 | 0.001167042 | 0.9608698 | 0.004117599 | 0.9608907 | 0.003953396 |  |  | 6335 | 0.8891836 | 0.9668783 | 0.003871202 | 0.9045561 | 0.006357145 | 0.9045599 | 0.004648096 |  |  | 52680 | 0.872445 | 0.9150489 | 0.00761696 | 0.8577761 | 0.008428853 | 0.8577748 | 0.009861602 |  |  | 364560 | 0.8972784 | 0.8678712 | 0.01009136 | 0.9081679 | 0.008161585 | 0.9081763 | 0.009662083 |  |  | 322360 | 0.7918821 | 0.7035679 | 0.009068404 | 0.7938216 | 0.009295271 | 0.7938232 | 0.007184748
|  |  | 6192 | 0.9887945 | 0.9988173 | 0.0004399798 | 0.9955327 | 0.1288793 | 0.9956002 | 0.111905 |  |  | 6116 | 0.9514953 | 0.9848883 | 0.001165506 | 0.9608767 | 0.004117634 | 0.9608976 | 0.003953172 |  |  | 6340 | 0.8891836 | 0.9668793 | 0.003871148 | 0.9045587 | 0.006357174 | 0.9045625 | 0.004648116 |  |  | 52980 | 0.8707636 | 0.9150489 | 0.00761696 | 0.8581196 | 0.008440539 | 0.8581184 | 0.009874546 |  |  | 364860 | 0.8972784 | 0.8678712 | 0.01009136 | 0.9082597 | 0.008159832 | 0.9082681 | 0.009660898 |  |  | 322660 | 0.7897067 | 0.7035679 | 0.009068404 | 0.7939008 | 0.009293056 | 0.7939024 | 0.007182975
|  |  | 6197 | 0.9887945 | 0.9988208 | 0.00043974 | 0.9955479 | 0.1288816 | 0.9956152 | 0.1119069 |  |  | 6121 | 0.9514953 | 0.9848971 | 0.00116398 | 0.9608836 | 0.004117668 | 0.9609045 | 0.003952952 |  |  | 6345 | 0.8913417 | 0.9668803 | 0.003871096 | 0.9045613 | 0.006357203 | 0.9045651 | 0.004648136 |  |  | 53280 | 0.8741265 | 0.9150489 | 0.00761696 | 0.8584621 | 0.008452165 | 0.858461 | 0.009887422 |  |  | 365160 | 0.8972784 | 0.8678712 | 0.01009136 | 0.9083514 | 0.008158077 | 0.9083598 | 0.009659709 |  |  | 322960 | 0.7918821 | 0.7035679 | 0.009068404 | 0.7939799 | 0.00929084 | 0.7939815 | 0.0071812
|  |  | 6202 | 0.9887945 | 0.9988244 | 0.0004395023 | 0.995563 | 0.1288838 | 0.9956302 | 0.1119088 |  |  | 6126 | 0.9505348 | 0.9849058 | 0.001162466 | 0.9608905 | 0.004117703 | 0.9609114 | 0.003952734 |  |  | 6350 | 0.8902627 | 0.9668812 | 0.003871043 | 0.9045639 | 0.006357232 | 0.9045677 | 0.004648156 |  |  | 53580 | 0.8741265 | 0.9150489 | 0.00761696 | 0.8588037 | 0.008463734 | 0.8588026 | 0.009900229 |  |  | 365460 | 0.8950405 | 0.8678712 | 0.01009136 | 0.908443 | 0.008156318 | 0.9084514 | 0.009658518 |  |  | 323260 | 0.7940576 | 0.7035679 | 0.009068404 | 0.7940588 | 0.009288623 | 0.7940604 | 0.007179426
|  |  | 6207 | 0.9887945 | 0.9988279 | 0.0004392669 | 0.9955781 | 0.1288861 | 0.9956452 | 0.1119108 |  |  | 6131 | 0.9514953 | 0.9849144 | 0.001160961 | 0.9608974 | 0.004117739 | 0.9609182 | 0.003952519 |  |  | 6355 | 0.8891836 | 0.9668822 | 0.003870992 | 0.9045665 | 0.006357261 | 0.9045703 | 0.004648176 |  |  | 53880 | 0.8741265 | 0.9150489 | 0.00761696 | 0.8591444 | 0.008475243 | 0.8591434 | 0.009912966 |  |  | 365760 | 0.8972784 | 0.8678712 | 0.01009136 | 0.9085345 | 0.008154556 | 0.9085429 | 0.009657324 |  |  | 323560 | 0.7940576 | 0.7035679 | 0.009068404 | 0.7941376 | 0.009286406 | 0.7941392 | 0.007177651
|  |  | 6212 | 0.9887945 | 0.9988314 | 0.0004390337 | 0.9955931 | 0.1288883 | 0.99566 | 0.1119127 |  |  | 6136 | 0.9505348 | 0.984923 | 0.001159467 | 0.9609042 | 0.004117775 | 0.9609251 | 0.003952306 |  |  | 6360 | 0.8902627 | 0.9668831 | 0.003870941 | 0.9045691 | 0.00635729 | 0.9045729 | 0.004648196 |  |  | 54180 | 0.8741265 | 0.9150489 | 0.00761696 | 0.8594841 | 0.008486694 | 0.8594832 | 0.009925634 |  |  | 366060 | 0.8995164 | 0.8678712 | 0.01009136 | 0.9086259 | 0.008152791 | 0.9086342 | 0.009656127 |  |  | 323860 | 0.796233 | 0.7035679 | 0.009068404 | 0.7942163 | 0.009284188 | 0.7942179 | 0.007175875
|  |  | 6217 | 0.9887945 | 0.9988348 | 0.0004388026 | 0.9956081 | 0.1288906 | 0.9956749 | 0.1119146 |  |  | 6141 | 0.9505348 | 0.9849316 | 0.001157983 | 0.960911 | 0.004117811 | 0.9609318 | 0.003952095 |  |  | 6365 | 0.8902627 | 0.9668841 | 0.003870891 | 0.9045717 | 0.006357319 | 0.9045755 | 0.004648217 |  |  | 54480 | 0.8774895 | 0.9150489 | 0.00761696 | 0.8598229 | 0.008498086 | 0.859822 | 0.009938232 |  |  | 366360 | 0.8950405 | 0.8678712 | 0.01009136 | 0.9087171 | 0.008151023 | 0.9087255 | 0.009654927 |  |  | 324160 | 0.7918821 | 0.7035679 | 0.009068404 | 0.7942948 | 0.00928197 | 0.7942964 | 0.007174099
|  |  | 6222 | 0.9887945 | 0.9988383 | 0.0004385737 | 0.995623 | 0.1288928 | 0.9956896 | 0.1119165 |  |  | 6146 | 0.9514953 | 0.9849401 | 0.00115651 | 0.9609178 | 0.004117847 | 0.9609386 | 0.003951888 |  |  | 6370 | 0.8891836 | 0.966885 | 0.003870841 | 0.9045743 | 0.006357348 | 0.904578 | 0.004648237 |  |  | 54780 | 0.879171 | 0.9150489 | 0.00761696 | 0.8601608 | 0.008509419 | 0.86016 | 0.009950761 |  |  | 366660 | 0.8950405 | 0.8678712 | 0.01009136 | 0.9088083 | 0.008149252 | 0.9088167 | 0.009653724 |  |  | 324460 | 0.7875312 | 0.7035679 | 0.009068404 | 0.7943732 | 0.009279751 | 0.7943748 | 0.007172323
|  |  | 6227 | 0.9878985 | 0.9988417 | 0.000438347 | 0.9956379 | 0.128895 | 0.9957044 | 0.1119184 |  |  | 6151 | 0.9514953 | 0.9849486 | 0.001155047 | 0.9609245 | 0.004117884 | 0.9609453 | 0.003951683 |  |  | 6375 | 0.8902627 | 0.9668859 | 0.003870792 | 0.9045768 | 0.006357378 | 0.9045806 | 0.004648257 |  |  | 55080 | 0.879171 | 0.9150489 | 0.00761696 | 0.8604978 | 0.008520693 | 0.860497 | 0.00996322 |  |  | 366960 | 0.9017543 | 0.8678712 | 0.01009136 | 0.9088994 | 0.008147478 | 0.9089078 | 0.009652518 |  |  | 324760 | 0.7897067 | 0.7035679 | 0.009068404 | 0.7944515 | 0.009277531 | 0.7944531 | 0.007170546
|  |  | 6232 | 0.9878985 | 0.9988451 | 0.0004381223 | 0.9956527 | 0.1288973 | 0.995719 | 0.1119203 |  |  | 6156 | 0.9505348 | 0.9849571 | 0.001153594 | 0.9609312 | 0.004117921 | 0.960952 | 0.00395148 |  |  | 6380 | 0.8913417 | 0.9668868 | 0.003870744 | 0.9045794 | 0.006357407 | 0.9045832 | 0.004648277 |  |  | 55380 | 0.875808 | 0.9150489 | 0.00761696 | 0.8608338 | 0.008531908 | 0.8608331 | 0.009975609 |  |  | 367260 | 0.8972784 | 0.8678712 | 0.01009136 | 0.9089903 | 0.008145701 | 0.9089987 | 0.00965131 |  |  | 325060 | 0.7897067 | 0.7035679 | 0.009068404 | 0.7945297 | 0.009275311 | 0.7945312 | 0.007168769
|  |  | 6237 | 0.9878985 | 0.9988485 | 0.0004378998 | 0.9956675 | 0.1288995 | 0.9957337 | 0.1119222 |  |  | 6161 | 0.9524557 | 0.9849655 | 0.001152151 | 0.9609379 | 0.004117959 | 0.9609587 | 0.00395128 |  |  | 6385 | 0.8902627 | 0.9668877 | 0.003870696 | 0.904582 | 0.006357436 | 0.9045858 | 0.004648297 |  |  | 55680 | 0.8774895 | 0.9150489 | 0.00761696 | 0.861169 | 0.008543063 | 0.8611683 | 0.009987928 |  |  | 367560 | 0.8995164 | 0.8678712 | 0.01009136 | 0.9090812 | 0.008143921 | 0.9090896 | 0.009650099 |  |  | 325360 | 0.7940576 | 0.7035679 | 0.009068404 | 0.7946077 | 0.00927309 | 0.7946092 | 0.007166991
|  |  | 6242 | 0.9896904 | 0.9988519 | 0.0004376793 | 0.9956822 | 0.1289017 | 0.9957482 | 0.1119241 |  |  | 6166 | 0.9505348 | 0.9849738 | 0.001150719 | 0.9609446 | 0.004117996 | 0.9609653 | 0.003951082 |  |  | 6390 | 0.8902627 | 0.9668886 | 0.003870649 | 0.9045846 | 0.006357465 | 0.9045884 | 0.004648318 |  |  | 55980 | 0.875808 | 0.9150489 | 0.00761696 | 0.8615032 | 0.008554159 | 0.8615026 | 0.01000018 |  |  | 367860 | 0.8972784 | 0.8678712 | 0.01009136 | 0.909172 | 0.008142138 | 0.9091803 | 0.009648885 |  |  | 325660 | 0.7897067 | 0.7035679 | 0.009068404 | 0.7946856 | 0.009270869 | 0.7946871 | 0.007165213
|  |  | 6247 | 0.9887945 | 0.9988552 | 0.0004374609 | 0.9956969 | 0.1289039 | 0.9957628 | 0.1119259 |  |  | 6171 | 0.9505348 | 0.9849821 | 0.001149296 | 0.9609512 | 0.004118034 | 0.9609719 | 0.003950886 |  |  | 6395 | 0.8891836 | 0.9668895 | 0.003870602 | 0.9045872 | 0.006357494 | 0.904591 | 0.004648338 |  |  | 56280 | 0.8741265 | 0.9150489 | 0.00761696 | 0.8618365 | 0.008565195 | 0.8618359 | 0.01001236 |  |  | 368160 | 0.8928025 | 0.8678712 | 0.01009136 | 0.9092626 | 0.008140352 | 0.909271 | 0.009647668 |  |  | 325960 | 0.7940576 | 0.7035679 | 0.009068404 | 0.7947634 | 0.009268647 | 0.7947649 | 0.007163435
|  |  | 6252 | 0.9878985 | 0.9988585 | 0.0004372445 | 0.9957115 | 0.1289061 | 0.9957772 | 0.1119278 |  |  | 6176 | 0.9524557 | 0.9849904 | 0.001147883 | 0.9609578 | 0.004118073 | 0.9609785 | 0.003950693 |  |  | 6400 | 0.8902627 | 0.9668904 | 0.003870556 | 0.9045898 | 0.006357524 | 0.9045936 | 0.004648358 |  |  | 56580 | 0.8774895 | 0.9150489 | 0.00761696 | 0.8621689 | 0.008576172 | 0.8621684 | 0.01002446 |  |  | 368460 | 0.8950405 | 0.8678712 | 0.01009136 | 0.9093532 | 0.008138563 | 0.9093616 | 0.009646448 |  |  | 326260 | 0.7984085 | 0.7035679 | 0.009068404 | 0.794841 | 0.009266425 | 0.7948425 | 0.007161656
|  |  | 6257 | 0.9887945 | 0.9988618 | 0.0004370302 | 0.9957261 | 0.1289083 | 0.9957917 | 0.1119297 |  |  | 6181 | 0.9514953 | 0.9849986 | 0.00114648 | 0.9609644 | 0.004118112 | 0.9609851 | 0.003950503 |  |  | 6405 | 0.8902627 | 0.9668913 | 0.00387051 | 0.9045924 | 0.006357553 | 0.9045961 | 0.004648378 |  |  | 56880 | 0.8774895 | 0.9150489 | 0.00761696 | 0.8625003 | 0.00858709 | 0.8624999 | 0.0100365 |  |  | 368760 | 0.8950405 | 0.8678712 | 0.01009136 | 0.9094436 | 0.008136772 | 0.909452 | 0.009645226 |  |  | 326560 | 0.7940576 | 0.7035679 | 0.009068404 | 0.7949185 | 0.009264202 | 0.79492 | 0.007159877
|  |  | 6262 | 0.9870025 | 0.9988651 | 0.0004368178 | 0.9957406 | 0.1289105 | 0.995806 | 0.1119315 |  |  | 6186 | 0.9514953 | 0.9850068 | 0.001145087 | 0.9609709 | 0.004118151 | 0.9609916 | 0.003950315 |  |  | 6410 | 0.8902627 | 0.9668922 | 0.003870465 | 0.9045949 | 0.006357582 | 0.9045987 | 0.004648399 |  |  | 57180 | 0.879171 | 0.9150489 | 0.00761696 | 0.8628309 | 0.008597948 | 0.8628306 | 0.01004847 |  |  | 369060 | 0.8972784 | 0.8678712 | 0.01009136 | 0.909534 | 0.008134977 | 0.9095423 | 0.009644001 |  |  | 326860 | 0.7897067 | 0.7035679 | 0.009068404 | 0.7949959 | 0.009261979 | 0.7949973 | 0.007158098
|  |  | 6267 | 0.9887945 | 0.9988684 | 0.0004366075 | 0.9957551 | 0.1289126 | 0.9958204 | 0.1119334 |  |  | 6191 | 0.9514953 | 0.985015 | 0.001143704 | 0.9609774 | 0.00411819 | 0.9609981 | 0.003950129 |  |  | 6415 | 0.8902627 | 0.9668931 | 0.003870421 | 0.9045975 | 0.006357612 | 0.9046013 | 0.004648419 |  |  | 57480 | 0.879171 | 0.9150489 | 0.00761696 | 0.8631606 | 0.008608746 | 0.8631603 | 0.01006037 |  |  | 369360 | 0.8928025 | 0.8678712 | 0.01009136 | 0.9096242 | 0.008133179 | 0.9096326 | 0.009642773 |  |  | 327160 | 0.796233 | 0.7035679 | 0.009068404 | 0.7950731 | 0.009259756 | 0.7950745 | 0.007156318
|  |  | 6272 | 0.9878985 | 0.9988717 | 0.0004363991 | 0.9957695 | 0.1289148 | 0.9958346 | 0.1119352 |  |  | 6196 | 0.9524557 | 0.9850231 | 0.00114233 | 0.9609839 | 0.00411823 | 0.9610046 | 0.003949945 |  |  | 6420 | 0.8902627 | 0.9668939 | 0.003870377 | 0.9046001 | 0.006357641 | 0.9046039 | 0.004648439 |  |  | 57780 | 0.8774895 | 0.9150489 | 0.00761696 | 0.8634894 | 0.008619484 | 0.8634891 | 0.0100722 |  |  | 369660 | 0.9017543 | 0.8678712 | 0.01009136 | 0.9097144 | 0.008131378 | 0.9097227 | 0.009641543 |  |  | 327460 | 0.7897067 | 0.7035679 | 0.009068404 | 0.7951502 | 0.009257531 | 0.7951516 | 0.007154538
|  |  | 6277 | 0.9887945 | 0.9988749 | 0.0004361927 | 0.9957839 | 0.128917 | 0.9958489 | 0.1119371 |  |  | 6201 | 0.9505348 | 0.9850311 | 0.001140966 | 0.9609904 | 0.00411827 | 0.9610111 | 0.003949764 |  |  | 6425 | 0.8891836 | 0.9668948 | 0.003870334 | 0.9046027 | 0.00635767 | 0.9046065 | 0.00464846 |  |  | 58080 | 0.8774895 | 0.9150489 | 0.00761696 | 0.8638172 | 0.008630163 | 0.8638171 | 0.01008395 |  |  | 369960 | 0.9017543 | 0.8678712 | 0.01009136 | 0.9098044 | 0.008129575 | 0.9098127 | 0.009640309 |  |  | 327760 | 0.7918821 | 0.7035679 | 0.009068404 | 0.7952272 | 0.009255307 | 0.7952286 | 0.007152758
|  |  | 6282 | 0.9887945 | 0.9988781 | 0.0004359883 | 0.9957982 | 0.1289191 | 0.995863 | 0.1119389 |  |  | 6206 | 0.9514953 | 0.9850392 | 0.001139612 | 0.9609968 | 0.00411831 | 0.9610175 | 0.003949585 |  |  | 6430 | 0.8902627 | 0.9668957 | 0.003870291 | 0.9046053 | 0.0063577 | 0.904609 | 0.00464848 |  |  | 58380 | 0.8774895 | 0.9150489 | 0.00761696 | 0.8641442 | 0.008640782 | 0.8641441 | 0.01009564 |  |  | 370260 | 0.8995164 | 0.8678712 | 0.01009136 | 0.9098943 | 0.008127768 | 0.9099027 | 0.009639073 |  |  | 328060 | 0.7918821 | 0.7035679 | 0.009068404 | 0.795304 | 0.009253082 | 0.7953054 | 0.007150977
|  |  | 6287 | 0.9878985 | 0.9988813 | 0.0004357857 | 0.9958125 | 0.1289213 | 0.9958772 | 0.1119407 |  |  | 6211 | 0.9514953 | 0.9850472 | 0.001138267 | 0.9610032 | 0.004118351 | 0.9610239 | 0.003949408 |  |  | 6435 | 0.8913417 | 0.9668965 | 0.003870249 | 0.9046078 | 0.006357729 | 0.9046116 | 0.004648501 |  |  | 58680 | 0.879171 | 0.9150489 | 0.00761696 | 0.8644703 | 0.008651341 | 0.8644702 | 0.01010725 |  |  | 370560 | 0.9039923 | 0.8678712 | 0.01009136 | 0.9099842 | 0.008125959 | 0.9099925 | 0.009637835 |  |  | 328360 | 0.8005839 | 0.7035679 | 0.009068404 | 0.7953808 | 0.009250857 | 0.7953822 | 0.007149196
|  |  | 6292 | 0.9887945 | 0.9988845 | 0.0004355851 | 0.9958267 | 0.1289234 | 0.9958912 | 0.1119426 |  |  | 6216 | 0.9514953 | 0.9850551 | 0.001136932 | 0.9610096 | 0.004118391 | 0.9610302 | 0.003949234 |  |  | 6440 | 0.8924207 | 0.9668974 | 0.003870207 | 0.9046104 | 0.006357758 | 0.9046142 | 0.004648521 |  |  | 58980 | 0.8808524 | 0.9150489 | 0.00761696 | 0.8647955 | 0.00866184 | 0.8647955 | 0.0101188 |  |  | 370860 | 0.8950405 | 0.8678712 | 0.01009136 | 0.9100739 | 0.008124147 | 0.9100822 | 0.009636593 |  |  | 328660 | 0.7918821 | 0.7035679 | 0.009068404 | 0.7954574 | 0.009248631 | 0.7954587 | 0.007147415
|  |  | 6297 | 0.9878985 | 0.9988876 | 0.0004353863 | 0.9958409 | 0.1289255 | 0.9959053 | 0.1119444 |  |  | 6221 | 0.9505348 | 0.985063 | 0.001135606 | 0.961016 | 0.004118433 | 0.9610366 | 0.003949061 |  |  | 6445 | 0.8891836 | 0.9668982 | 0.003870166 | 0.904613 | 0.006357788 | 0.9046168 | 0.004648541 |  |  | 59280 | 0.8808524 | 0.9150489 | 0.00761696 | 0.8651198 | 0.008672279 | 0.8651199 | 0.01013027 |  |  | 371160 | 0.8950405 | 0.8678712 | 0.01009136 | 0.9101635 | 0.008122332 | 0.9101718 | 0.009635349 |  |  | 328960 | 0.7940576 | 0.7035679 | 0.009068404 | 0.7955338 | 0.009246405 | 0.7955352 | 0.007145634
|  |  | 6302 | 0.9878985 | 0.9988908 | 0.0004351894 | 0.995855 | 0.1289277 | 0.9959192 | 0.1119462 |  |  | 6226 | 0.9505348 | 0.9850709 | 0.00113429 | 0.9610223 | 0.004118474 | 0.9610429 | 0.003948891 |  |  | 6450 | 0.8913417 | 0.966899 | 0.003870125 | 0.9046156 | 0.006357817 | 0.9046193 | 0.004648562 |  |  | 59580 | 0.879171 | 0.9150489 | 0.00761696 | 0.8654432 | 0.008682659 | 0.8654433 | 0.01014168 |  |  | 371460 | 0.8972784 | 0.8678712 | 0.01009136 | 0.910253 | 0.008120514 | 0.9102614 | 0.009634103 |  |  | 329260 | 0.7940576 | 0.7035679 | 0.009068404 | 0.7956102 | 0.009244179 | 0.7956115 | 0.007143852
|  |  | 6307 | 0.9878985 | 0.9988939 | 0.0004349944 | 0.9958691 | 0.1289298 | 0.9959332 | 0.111948 |  |  | 6231 | 0.9514953 | 0.9850787 | 0.001132983 | 0.9610286 | 0.004118516 | 0.9610492 | 0.003948723 |  |  | 6455 | 0.8902627 | 0.9668999 | 0.003870085 | 0.9046182 | 0.006357847 | 0.9046219 | 0.004648582 |  |  | 59880 | 0.8774895 | 0.9150489 | 0.00761696 | 0.8657658 | 0.008692978 | 0.8657659 | 0.01015301 |  |  | 371760 | 0.8995164 | 0.8678712 | 0.01009136 | 0.9103424 | 0.008118693 | 0.9103508 | 0.009632853 |  |  | 329560 | 0.796233 | 0.7035679 | 0.009068404 | 0.7956864 | 0.009241952 | 0.7956877 | 0.007142071
|  |  | 6312 | 0.9887945 | 0.998897 | 0.0004348012 | 0.9958832 | 0.1289319 | 0.9959471 | 0.1119498 |  |  | 6236 | 0.9514953 | 0.9850865 | 0.001131685 | 0.9610349 | 0.004118558 | 0.9610555 | 0.003948557 |  |  | 6460 | 0.8913417 | 0.9669007 | 0.003870045 | 0.9046207 | 0.006357876 | 0.9046245 | 0.004648603 |  |  | 60180 | 0.8808524 | 0.9150489 | 0.00761696 | 0.8660874 | 0.008703238 | 0.8660877 | 0.01016428 |  |  | 372060 | 0.8995164 | 0.8678712 | 0.01009136 | 0.9104318 | 0.00811687 | 0.9104401 | 0.009631601 |  |  | 329860 | 0.7875312 | 0.7035679 | 0.009068404 | 0.7957625 | 0.009239725 | 0.7957638 | 0.007140289
|  |  | 6317 | 0.9887945 | 0.9989001 | 0.0004346099 | 0.9958971 | 0.128934 | 0.9959609 | 0.1119516 |  |  | 6241 | 0.9505348 | 0.9850943 | 0.001130397 | 0.9610412 | 0.0041186 | 0.9610617 | 0.003948394 |  |  | 6465 | 0.8902627 | 0.9669015 | 0.003870006 | 0.9046233 | 0.006357905 | 0.9046271 | 0.004648623 |  |  | 60480 | 0.879171 | 0.9150489 | 0.00761696 | 0.8664082 | 0.008713438 | 0.8664085 | 0.01017547 |  |  | 372360 | 0.8995164 | 0.8678712 | 0.01009136 | 0.910521 | 0.008115043 | 0.9105293 | 0.009630347 |  |  | 330160 | 0.796233 | 0.7035679 | 0.009068404 | 0.7958384 | 0.009237498 | 0.7958397 | 0.007138507
|  |  | 6322 | 0.9887945 | 0.9989032 | 0.0004344203 | 0.9959111 | 0.1289361 | 0.9959747 | 0.1119534 |  |  | 6246 | 0.9514953 | 0.985102 | 0.001129117 | 0.9610474 | 0.004118643 | 0.9610679 | 0.003948232 |  |  | 6470 | 0.8913417 | 0.9669023 | 0.003869967 | 0.9046259 | 0.006357935 | 0.9046296 | 0.004648644 |  |  | 60780 | 0.8808524 | 0.9150489 | 0.00761696 | 0.8667281 | 0.008723578 | 0.8667285 | 0.01018659 |  |  | 372660 | 0.8972784 | 0.8678712 | 0.01009136 | 0.9106101 | 0.008113214 | 0.9106184 | 0.009629089 |  |  | 330460 | 0.7897067 | 0.7035679 | 0.009068404 | 0.7959143 | 0.009235271 | 0.7959156 | 0.007136724
|  |  | 6327 | 0.9887945 | 0.9989062 | 0.0004342326 | 0.995925 | 0.1289382 | 0.9959884 | 0.1119551 |  |  | 6546 | 0.9505348 | 0.9855007 | 0.001067183 | 0.961379 | 0.00412163 | 0.9613988 | 0.003941789 |  |  | 6475 | 0.8902627 | 0.9669031 | 0.003869929 | 0.9046285 | 0.006357964 | 0.9046322 | 0.004648664 |  |  | 61080 | 0.8825339 | 0.9150489 | 0.00761696 | 0.8670472 | 0.008733659 | 0.8670475 | 0.01019764 |  |  | 372960 | 0.8972784 | 0.8678712 | 0.01009136 | 0.9106991 | 0.008111382 | 0.9107074 | 0.00962783 |  |  | 330760 | 0.7875312 | 0.7035679 | 0.009068404 | 0.79599 | 0.009233043 | 0.7959912 | 0.007134942
|  |  | 6332 | 0.9896904 | 0.9989092 | 0.0004340466 | 0.9959388 | 0.1289403 | 0.9960021 | 0.1119569 |  |  | 6846 | 0.9524557 | 0.9857959 | 0.001027878 | 0.9616436 | 0.004125219 | 0.9616628 | 0.003939865 |  |  | 6480 | 0.8902627 | 0.9669039 | 0.003869891 | 0.904631 | 0.006357994 | 0.9046348 | 0.004648685 |  |  | 61380 | 0.8842154 | 0.9150489 | 0.00761696 | 0.8673653 | 0.008743679 | 0.8673658 | 0.01020862 |  |  | 373260 | 0.9017543 | 0.8678712 | 0.01009136 | 0.910788 | 0.008109547 | 0.9107963 | 0.009626567 |  |  | 331060 | 0.7918821 | 0.7035679 | 0.009068404 | 0.7960655 | 0.009230815 | 0.7960668 | 0.007133159
|  |  | 6337 | 0.9896904 | 0.9989123 | 0.0004338623 | 0.9959526 | 0.1289423 | 0.9960157 | 0.1119587 |  |  | 7146 | 0.9524557 | 0.9860146 | 0.001003463 | 0.96186 | 0.004129171 | 0.9618786 | 0.003940573 |  |  | 6485 | 0.8902627 | 0.9669047 | 0.003869853 | 0.9046336 | 0.006358023 | 0.9046374 | 0.004648705 |  |  | 61680 | 0.8825339 | 0.9150489 | 0.00761696 | 0.8676826 | 0.00875364 | 0.8676831 | 0.01021953 |  |  | 373560 | 0.9017543 | 0.8678712 | 0.01009136 | 0.9108768 | 0.008107709 | 0.9108851 | 0.009625302 |  |  | 331360 | 0.7918821 | 0.7035679 | 0.009068404 | 0.796141 | 0.009228587 | 0.7961422 | 0.007131376
|  |  | 6342 | 0.9878985 | 0.9989153 | 0.0004336798 | 0.9959663 | 0.1289444 | 0.9960293 | 0.1119604 |  |  | 7446 | 0.9534162 | 0.9861765 | 0.0009885391 | 0.9620414 | 0.004133359 | 0.9620596 | 0.003942819 |  |  | 6490 | 0.8913417 | 0.9669055 | 0.003869817 | 0.9046362 | 0.006358053 | 0.9046399 | 0.004648726 |  |  | 61980 | 0.8825339 | 0.9150489 | 0.00761696 | 0.867999 | 0.008763541 | 0.8679996 | 0.01023037 |  |  | 373860 | 0.9062302 | 0.8678712 | 0.01009136 | 0.9109655 | 0.008105869 | 0.9109738 | 0.009624034 |  |  | 331660 | 0.796233 | 0.7035679 | 0.009068404 | 0.7962163 | 0.009226358 | 0.7962176 | 0.007129593
|  |  | 6347 | 0.9887945 | 0.9989182 | 0.0004334991 | 0.99598 | 0.1289465 | 0.9960429 | 0.1119622 |  |  | 7746 | 0.9553371 | 0.9862963 | 0.0009795253 | 0.9621976 | 0.004137714 | 0.9622155 | 0.003945975 |  |  | 6495 | 0.8913417 | 0.9669063 | 0.00386978 | 0.9046387 | 0.006358083 | 0.9046425 | 0.004648746 |  |  | 62280 | 0.8825339 | 0.9150489 | 0.00761696 | 0.8683146 | 0.008773382 | 0.8683152 | 0.01024114 |  |  | 374160 | 0.8995164 | 0.8678712 | 0.01009136 | 0.9110541 | 0.008104026 | 0.9110624 | 0.009622764 |  |  | 331960 | 0.796233 | 0.7035679 | 0.009068404 | 0.7962915 | 0.009224129 | 0.7962927 | 0.00712781
|  |  | 6352 | 0.9887945 | 0.9989212 | 0.00043332 | 0.9959937 | 0.1289485 | 0.9960564 | 0.1119639 |  |  | 8046 | 0.9562975 | 0.9863851 | 0.00097413 | 0.9623355 | 0.004142203 | 0.9623531 | 0.003949686 |  |  | 6500 | 0.8913417 | 0.9669071 | 0.003869744 | 0.9046413 | 0.006358112 | 0.9046451 | 0.004648767 |  |  | 62580 | 0.8842154 | 0.9150489 | 0.00761696 | 0.8686293 | 0.008783163 | 0.86863 | 0.01025184 |  |  | 374460 | 0.8972784 | 0.8678712 | 0.01009136 | 0.9111426 | 0.00810218 | 0.9111509 | 0.009621491 |  |  | 332260 | 0.7897067 | 0.7035679 | 0.009068404 | 0.7963666 | 0.009221901 | 0.7963678 | 0.007126027
|  |  | 6357 | 0.9887945 | 0.9989242 | 0.0004331427 | 0.9960073 | 0.1289506 | 0.9960699 | 0.1119657 |  |  | 8346 | 0.9553371 | 0.9864509 | 0.0009709236 | 0.9624602 | 0.004146809 | 0.9624775 | 0.00395375 |  |  | 6505 | 0.8902627 | 0.9669078 | 0.003869709 | 0.9046439 | 0.006358142 | 0.9046476 | 0.004648787 |  |  | 62880 | 0.8808524 | 0.9150489 | 0.00761696 | 0.8689431 | 0.008792885 | 0.8689438 | 0.01026247 |  |  | 374760 | 0.8995164 | 0.8678712 | 0.01009136 | 0.911231 | 0.008100331 | 0.9112393 | 0.009620216 |  |  | 332560 | 0.7918821 | 0.7035679 | 0.009068404 | 0.7964415 | 0.009219671 | 0.7964427 | 0.007124244
|  |  | 6362 | 0.9887945 | 0.9989271 | 0.000432967 | 0.9960208 | 0.1289526 | 0.9960833 | 0.1119674 |  |  | 8646 | 0.9562975 | 0.9864995 | 0.0009690293 | 0.9625753 | 0.004151526 | 0.9625924 | 0.003958056 |  |  | 6510 | 0.8913417 | 0.9669086 | 0.003869673 | 0.9046464 | 0.006358171 | 0.9046502 | 0.004648808 |  |  | 63180 | 0.8842154 | 0.9150489 | 0.00761696 | 0.8692561 | 0.008802547 | 0.8692569 | 0.01027303 |  |  | 375060 | 0.9039923 | 0.8678712 | 0.01009136 | 0.9113193 | 0.00809848 | 0.9113276 | 0.009618938 |  |  | 332860 | 0.7984085 | 0.7035679 | 0.009068404 | 0.7965164 | 0.009217442 | 0.7965175 | 0.00712246
|  |  | 6367 | 0.9896904 | 0.99893 | 0.000432793 | 0.9960343 | 0.1289547 | 0.9960966 | 0.1119692 |  |  | 8946 | 0.9562975 | 0.9865356 | 0.0009679161 | 0.9626834 | 0.00415635 | 0.9627003 | 0.00396254 |  |  | 6515 | 0.8913417 | 0.9669094 | 0.003869639 | 0.904649 | 0.006358201 | 0.9046528 | 0.004648828 |  |  | 63480 | 0.8842154 | 0.9150489 | 0.00761696 | 0.8695683 | 0.00881215 | 0.8695691 | 0.01028352 |  |  | 375360 | 0.9062302 | 0.8678712 | 0.01009136 | 0.9114075 | 0.008096626 | 0.9114158 | 0.009617658 |  |  | 333160 | 0.796233 | 0.7035679 | 0.009068404 | 0.796591 | 0.009215213 | 0.7965922 | 0.007120677
|  |  | 6372 | 0.9896904 | 0.9989329 | 0.0004326207 | 0.9960478 | 0.1289567 | 0.9961099 | 0.1119709 |  |  | 9246 | 0.9562975 | 0.9865623 | 0.0009672652 | 0.9627864 | 0.004161281 | 0.962803 | 0.003967169 |  |  | 6520 | 0.8913417 | 0.9669101 | 0.003869604 | 0.9046516 | 0.006358231 | 0.9046553 | 0.004648849 |  |  | 63780 | 0.8858969 | 0.9150489 | 0.00761696 | 0.8698795 | 0.008821693 | 0.8698804 | 0.01029394 |  |  | 375660 | 0.9017543 | 0.8678712 | 0.01009136 | 0.9114956 | 0.008094769 | 0.9115039 | 0.009616375 |  |  | 333460 | 0.7875312 | 0.7035679 | 0.009068404 | 0.7966656 | 0.009212983 | 0.7966668 | 0.007118893
|  |  | 6377 | 0.9878985 | 0.9989358 | 0.00043245 | 0.9960612 | 0.1289587 | 0.9961232 | 0.1119726 |  |  | 9546 | 0.9562975 | 0.9865821 | 0.0009668866 | 0.9628857 | 0.004166318 | 0.9629021 | 0.003971921 |  |  | 6525 | 0.8902627 | 0.9669109 | 0.003869571 | 0.9046541 | 0.00635826 | 0.9046579 | 0.00464887 |  |  | 64080 | 0.8842154 | 0.9150489 | 0.00761696 | 0.87019 | 0.008831177 | 0.8701909 | 0.01030429 |  |  | 375960 | 0.8995164 | 0.8678712 | 0.01009136 | 0.9115836 | 0.00809291 | 0.9115919 | 0.009615089 |  |  | 333760 | 0.7875312 | 0.7035679 | 0.009068404 | 0.7967401 | 0.009210754 | 0.7967412 | 0.00711711
|  |  | 6382 | 0.9887945 | 0.9989386 | 0.0004322809 | 0.9960746 | 0.1289607 | 0.9961364 | 0.1119743 |  |  | 9846 | 0.9562975 | 0.9865967 | 0.0009666676 | 0.9629822 | 0.00417146 | 0.9629984 | 0.003976788 |  |  | 6530 | 0.8913417 | 0.9669116 | 0.003869537 | 0.9046567 | 0.00635829 | 0.9046605 | 0.00464889 |  |  | 64380 | 0.8875784 | 0.9150489 | 0.00761696 | 0.8704995 | 0.008840602 | 0.8705005 | 0.01031457 |  |  | 376260 | 0.9039923 | 0.8678712 | 0.01009136 | 0.9116715 | 0.008091047 | 0.9116798 | 0.009613801 |  |  | 334060 | 0.7940576 | 0.7035679 | 0.009068404 | 0.7968144 | 0.009208524 | 0.7968155 | 0.007115326
|  |  | 6387 | 0.9887945 | 0.9989415 | 0.0004321134 | 0.9960879 | 0.1289627 | 0.9961496 | 0.111976 |  |  | 10146 | 0.9562975 | 0.9866075 | 0.0009665418 | 0.9630766 | 0.004176706 | 0.9630926 | 0.00398176 |  |  | 6535 | 0.8924207 | 0.9669124 | 0.003869504 | 0.9046593 | 0.00635832 | 0.904663 | 0.004648911 |  |  | 64680 | 0.8875784 | 0.9150489 | 0.00761696 | 0.8708083 | 0.008849967 | 0.8708093 | 0.01032478 |  |  | 376560 | 0.9017543 | 0.8678712 | 0.01009136 | 0.9117593 | 0.008089183 | 0.9117676 | 0.009612511 |  |  | 334360 | 0.7918821 | 0.7035679 | 0.009068404 | 0.7968886 | 0.009206294 | 0.7968897 | 0.007113542
|  |  | 6392 | 0.9887945 | 0.9989443 | 0.0004319475 | 0.9961012 | 0.1289647 | 0.9961627 | 0.1119777 |  |  | 10446 | 0.9582185 | 0.9866156 | 0.00096647 | 0.9631694 | 0.004182057 | 0.9631853 | 0.003986835 |  |  | 6540 | 0.8902627 | 0.9669131 | 0.003869472 | 0.9046618 | 0.006358349 | 0.9046656 | 0.004648932 |  |  | 64980 | 0.8858969 | 0.9150489 | 0.00761696 | 0.8711162 | 0.008859272 | 0.8711172 | 0.01033492 |  |  | 376860 | 0.8995164 | 0.8678712 | 0.01009136 | 0.911847 | 0.008087315 | 0.9118553 | 0.009611218 |  |  | 334660 | 0.7897067 | 0.7035679 | 0.009068404 | 0.7969626 | 0.009204064 | 0.7969638 | 0.007111758
|  |  | 6397 | 0.9887945 | 0.9989471 | 0.0004317832 | 0.9961144 | 0.1289667 | 0.9961758 | 0.1119794 |  |  | 10746 | 0.9582185 | 0.9866215 | 0.0009664294 | 0.9632611 | 0.004187509 | 0.9632768 | 0.003992009 |  |  | 6545 | 0.8902627 | 0.9669138 | 0.003869439 | 0.9046644 | 0.006358379 | 0.9046681 | 0.004648952 |  |  | 65280 | 0.8842154 | 0.9150489 | 0.00761696 | 0.8714232 | 0.008868519 | 0.8714243 | 0.01034499 |  |  | 377160 | 0.9017543 | 0.8678712 | 0.01009136 | 0.9119346 | 0.008085445 | 0.9119429 | 0.009609922 |  |  | 334960 | 0.7875312 | 0.7035679 | 0.009068404 | 0.7970366 | 0.009201834 | 0.7970377 | 0.007109975
|  |  | 6402 | 0.9878985 | 0.9989499 | 0.0004316204 | 0.9961276 | 0.1289687 | 0.9961889 | 0.1119811 |  |  | 11046 | 0.9582185 | 0.9866259 | 0.0009664067 | 0.9633519 | 0.004193063 | 0.9633674 | 0.00399728 |  |  | 6550 | 0.8924207 | 0.9669146 | 0.003869408 | 0.904667 | 0.006358409 | 0.9046707 | 0.004648973 |  |  | 65580 | 0.8858969 | 0.9150489 | 0.00761696 | 0.8717294 | 0.008877707 | 0.8717306 | 0.01035499 |  |  | 377460 | 0.8950405 | 0.8678712 | 0.01009136 | 0.9120221 | 0.008083572 | 0.9120304 | 0.009608624 |  |  | 335260 | 0.7853558 | 0.7035679 | 0.009068404 | 0.7971104 | 0.009199604 | 0.7971115 | 0.007108191
|  |  | 6407 | 0.9896904 | 0.9989527 | 0.0004314592 | 0.9961408 | 0.1289707 | 0.9962019 | 0.1119828 |  |  | 11346 | 0.9601394 | 0.9866292 | 0.0009663942 | 0.9634419 | 0.004198715 | 0.9634573 | 0.004002644 |  |  | 6555 | 0.8924207 | 0.9669153 | 0.003869376 | 0.9046695 | 0.006358439 | 0.9046733 | 0.004648994 |  |  | 65880 | 0.8825339 | 0.9150489 | 0.00761696 | 0.8720348 | 0.008886835 | 0.872036 | 0.01036492 |  |  | 377760 | 0.8995164 | 0.8678712 | 0.01009136 | 0.9121095 | 0.008081697 | 0.9121178 | 0.009607324 |  |  | 335560 | 0.796233 | 0.7035679 | 0.009068404 | 0.7971841 | 0.009197374 | 0.7971852 | 0.007106407
|  |  | 6412 | 0.9896904 | 0.9989555 | 0.0004312996 | 0.9961539 | 0.1289727 | 0.9962148 | 0.1119845 |  |  | 11646 | 0.9601394 | 0.9866316 | 0.0009663875 | 0.9635313 | 0.004204464 | 0.9635466 | 0.004008101 |  |  | 6560 | 0.8924207 | 0.966916 | 0.003869345 | 0.9046721 | 0.006358468 | 0.9046758 | 0.004649015 |  |  | 66180 | 0.8842154 | 0.9150489 | 0.00761696 | 0.8723393 | 0.008895905 | 0.8723406 | 0.01037478 |  |  | 378060 | 0.8995164 | 0.8678712 | 0.01009136 | 0.9121968 | 0.008079818 | 0.9122051 | 0.009606021 |  |  | 335860 | 0.7940576 | 0.7035679 | 0.009068404 | 0.7972577 | 0.009195144 | 0.7972587 | 0.007104624
|  |  | 6417 | 0.9878985 | 0.9989582 | 0.0004311415 | 0.9961669 | 0.1289747 | 0.9962277 | 0.1119862 |  |  | 11946 | 0.9601394 | 0.9866334 | 0.000966384 | 0.9636203 | 0.004210308 | 0.9636354 | 0.004013648 |  |  | 6565 | 0.8902627 | 0.9669167 | 0.003869315 | 0.9046746 | 0.006358498 | 0.9046784 | 0.004649035 |  |  | 66480 | 0.8842154 | 0.9150489 | 0.00761696 | 0.8726431 | 0.008904915 | 0.8726444 | 0.01038457 |  |  | 378360 | 0.8950405 | 0.8678712 | 0.01009136 | 0.912284 | 0.008077938 | 0.9122923 | 0.009604716 |  |  | 336160 | 0.796233 | 0.7035679 | 0.009068404 | 0.7973312 | 0.009192914 | 0.7973322 | 0.00710284
|  |  | 6422 | 0.9896904 | 0.9989609 | 0.0004309848 | 0.9961799 | 0.1289766 | 0.9962406 | 0.1119879 |  |  | 12246 | 0.9601394 | 0.9866347 | 0.0009663822 | 0.9637088 | 0.004216244 | 0.9637237 | 0.004019283 |  |  | 6570 | 0.8913417 | 0.9669174 | 0.003869284 | 0.9046772 | 0.006358528 | 0.904681 | 0.004649056 |  |  | 66780 | 0.8858969 | 0.9150489 | 0.00761696 | 0.8729459 | 0.008913867 | 0.8729473 | 0.01039429 |  |  | 378660 | 0.8995164 | 0.8678712 | 0.01009136 | 0.9123711 | 0.008076054 | 0.9123794 | 0.009603408 |  |  | 336460 | 0.7940576 | 0.7035679 | 0.009068404 | 0.7974045 | 0.009190684 | 0.7974055 | 0.007101056
|  |  | 6427 | 0.9887945 | 0.9989637 | 0.0004308297 | 0.9961929 | 0.1289786 | 0.9962534 | 0.1119895 |  |  | 12546 | 0.9601394 | 0.9866357 | 0.0009663814 | 0.963797 | 0.004222272 | 0.9638117 | 0.004025003 |  |  | 6575 | 0.8924207 | 0.9669181 | 0.003869254 | 0.9046798 | 0.006358558 | 0.9046835 | 0.004649077 |  |  | 67080 | 0.8875784 | 0.9150489 | 0.00761696 | 0.873248 | 0.008922761 | 0.8732494 | 0.01040395 |  |  | 378960 | 0.9017543 | 0.8678712 | 0.01009136 | 0.9124581 | 0.008074168 | 0.9124664 | 0.009602098 |  |  | 336760 | 0.7940576 | 0.7035679 | 0.009068404 | 0.7974777 | 0.009188454 | 0.7974787 | 0.007099273
|  |  | 6432 | 0.9896904 | 0.9989664 | 0.0004306761 | 0.9962058 | 0.1289805 | 0.9962662 | 0.1119912 |  |  | 12846 | 0.9610998 | 0.9866364 | 0.0009663811 | 0.9638848 | 0.004228387 | 0.9638994 | 0.004030807 |  |  | 6580 | 0.8913417 | 0.9669188 | 0.003869225 | 0.9046823 | 0.006358588 | 0.9046861 | 0.004649098 |  |  | 67380 | 0.8875784 | 0.9150489 | 0.00761696 | 0.8735492 | 0.008931595 | 0.8735507 | 0.01041353 |  |  | 379260 | 0.8995164 | 0.8678712 | 0.01009136 | 0.912545 | 0.00807228 | 0.9125533 | 0.009600785 |  |  | 337060 | 0.7984085 | 0.7035679 | 0.009068404 | 0.7975508 | 0.009186224 | 0.7975518 | 0.007097489
|  |  | 6437 | 0.9887945 | 0.998969 | 0.0004305239 | 0.9962187 | 0.1289825 | 0.9962789 | 0.1119928 |  |  | 13146 | 0.9610998 | 0.9866369 | 0.0009663811 | 0.9639723 | 0.004234589 | 0.9639868 | 0.004036692 |  |  | 6585 | 0.8902627 | 0.9669195 | 0.003869196 | 0.9046849 | 0.006358618 | 0.9046886 | 0.004649118 |  |  | 67680 | 0.8858969 | 0.9150489 | 0.00761696 | 0.8738496 | 0.008940371 | 0.8738511 | 0.01042305 |  |  | 379560 | 0.8972784 | 0.8678712 | 0.01009136 | 0.9126318 | 0.008070389 | 0.91264 | 0.00959947 |  |  | 337360 | 0.7875312 | 0.7035679 | 0.009068404 | 0.7976237 | 0.009183994 | 0.7976247 | 0.007095706
|  |  | 6442 | 0.9896904 | 0.9989717 | 0.0004303732 | 0.9962315 | 0.1289844 | 0.9962916 | 0.1119945 |  |  | 13446 | 0.9601394 | 0.9866373 | 0.0009663811 | 0.9640596 | 0.004240875 | 0.9640739 | 0.004042657 |  |  | 6590 | 0.8913417 | 0.9669202 | 0.003869167 | 0.9046874 | 0.006358647 | 0.9046912 | 0.004649139 |  |  | 67980 | 0.8892599 | 0.9150489 | 0.00761696 | 0.8741492 | 0.008949089 | 0.8741508 | 0.01043249 |  |  | 379860 | 0.8972784 | 0.8678712 | 0.01009136 | 0.9127185 | 0.008068495 | 0.9127267 | 0.009598153 |  |  | 337660 | 0.7875312 | 0.7035679 | 0.009068404 | 0.7976966 | 0.009181764 | 0.7976975 | 0.007093922
|  |  | 6447 | 0.9887945 | 0.9989744 | 0.0004302239 | 0.9962443 | 0.1289864 | 0.9963042 | 0.1119961 |  |  | 13746 | 0.9601394 | 0.9866376 | 0.0009663812 | 0.9641465 | 0.004247243 | 0.9641607 | 0.004048699 |  |  | 6595 | 0.8913417 | 0.9669209 | 0.003869138 | 0.90469 | 0.006358677 | 0.9046937 | 0.00464916 |  |  | 68280 | 0.8892599 | 0.9150489 | 0.00761696 | 0.874448 | 0.008957749 | 0.8744496 | 0.01044187 |  |  | 380160 | 0.8995164 | 0.8678712 | 0.01009136 | 0.9128051 | 0.008066599 | 0.9128133 | 0.009596833 |  |  | 337960 | 0.796233 | 0.7035679 | 0.009068404 | 0.7977693 | 0.009179534 | 0.7977702 | 0.007092139
|  |  | 6452 | 0.9887945 | 0.998977 | 0.000430076 | 0.996257 | 0.1289883 | 0.9963168 | 0.1119978 |  |  | 14046 | 0.9630207 | 0.9866378 | 0.0009663813 | 0.9642333 | 0.00425369 | 0.9642473 | 0.004054816 |  |  | 6600 | 0.8913417 | 0.9669216 | 0.00386911 | 0.9046926 | 0.006358707 | 0.9046963 | 0.004649181 |  |  | 68580 | 0.8909413 | 0.9150489 | 0.00761696 | 0.8747459 | 0.00896635 | 0.8747476 | 0.01045118 |  |  | 380460 | 0.9039923 | 0.8678712 | 0.01009136 | 0.9128916 | 0.0080647 | 0.9128998 | 0.009595511 |  |  | 338260 | 0.796233 | 0.7035679 | 0.009068404 | 0.7978419 | 0.009177304 | 0.7978428 | 0.007090356
|  |  | 6457 | 0.9887945 | 0.9989796 | 0.0004299296 | 0.9962697 | 0.1289902 | 0.9963294 | 0.1119994 |  |  | 14346 | 0.9630207 | 0.986638 | 0.0009663814 | 0.9643197 | 0.004260215 | 0.9643336 | 0.004061007 |  |  | 6605 | 0.8913417 | 0.9669223 | 0.003869083 | 0.9046951 | 0.006358737 | 0.9046989 | 0.004649202 |  |  | 68880 | 0.8892599 | 0.9150489 | 0.00761696 | 0.8750431 | 0.008974893 | 0.8750448 | 0.01046042 |  |  | 380760 | 0.8995164 | 0.8678712 | 0.01009136 | 0.912978 | 0.008062799 | 0.9129862 | 0.009594187 |  |  | 338560 | 0.7918821 | 0.7035679 | 0.009068404 | 0.7979144 | 0.009175075 | 0.7979153 | 0.007088573
|  |  | 6462 | 0.9878985 | 0.9989822 | 0.0004297846 | 0.9962824 | 0.1289921 | 0.9963419 | 0.112001 |  |  | 14646 | 0.9620603 | 0.9866381 | 0.0009663815 | 0.964406 | 0.004266815 | 0.9644197 | 0.004067268 |  |  | 6610 | 0.8924207 | 0.9669229 | 0.003869055 | 0.9046977 | 0.006358767 | 0.9047014 | 0.004649223 |  |  | 69180 | 0.8875784 | 0.9150489 | 0.00761696 | 0.8753394 | 0.008983378 | 0.8753411 | 0.0104696 |  |  | 381060 | 0.9017543 | 0.8678712 | 0.01009136 | 0.9130643 | 0.008060895 | 0.9130725 | 0.00959286 |  |  | 338860 | 0.7897067 | 0.7035679 | 0.009068404 | 0.7979867 | 0.009172845 | 0.7979876 | 0.00708679
|  |  | 6467 | 0.9896904 | 0.9989848 | 0.0004296409 | 0.996295 | 0.128994 | 0.9963544 | 0.1120027 |  |  | 14946 | 0.9630207 | 0.9866382 | 0.0009663816 | 0.9644919 | 0.004273488 | 0.9645056 | 0.004073599 |  |  | 6615 | 0.8913417 | 0.9669236 | 0.003869028 | 0.9047002 | 0.006358797 | 0.904704 | 0.004649243 |  |  | 69480 | 0.8858969 | 0.9150489 | 0.00761696 | 0.8756349 | 0.008991806 | 0.8756367 | 0.0104787 |  |  | 381360 | 0.9062302 | 0.8678712 | 0.01009136 | 0.9131505 | 0.008058989 | 0.9131587 | 0.009591531 |  |  | 339160 | 0.8027594 | 0.7035679 | 0.009068404 | 0.798059 | 0.009170616 | 0.7980599 | 0.007085007
|  |  | 6472 | 0.9896904 | 0.9989874 | 0.0004294986 | 0.9963075 | 0.1289959 | 0.9963668 | 0.1120043 |  |  | 15246 | 0.9630207 | 0.9866383 | 0.0009663816 | 0.9645777 | 0.004280233 | 0.9645912 | 0.004079997 |  |  | 6620 | 0.8902627 | 0.9669243 | 0.003869002 | 0.9047028 | 0.006358827 | 0.9047065 | 0.004649264 |  |  | 69780 | 0.8892599 | 0.9150489 | 0.00761696 | 0.8759296 | 0.009000176 | 0.8759314 | 0.01048774 |  |  | 381660 | 0.9062302 | 0.8678712 | 0.01009136 | 0.9132366 | 0.00805708 | 0.9132448 | 0.0095902 |  |  | 339460 | 0.7897067 | 0.7035679 | 0.009068404 | 0.7981311 | 0.009168386 | 0.798132 | 0.007083224
|  |  | 6477 | 0.9887945 | 0.99899 | 0.0004293577 | 0.9963201 | 0.1289978 | 0.9963792 | 0.1120059 |  |  | 15546 | 0.9630207 | 0.9866383 | 0.0009663817 | 0.9646632 | 0.004287046 | 0.9646766 | 0.004086459 |  |  | 6625 | 0.8924207 | 0.9669249 | 0.003868975 | 0.9047053 | 0.006358857 | 0.9047091 | 0.004649285 |  |  | 70080 | 0.8875784 | 0.9150489 | 0.00761696 | 0.8762235 | 0.009008488 | 0.8762254 | 0.01049671 |  |  | 381960 | 0.9017543 | 0.8678712 | 0.01009136 | 0.9133226 | 0.008055169 | 0.9133308 | 0.009588866 |  |  | 339760 | 0.7940576 | 0.7035679 | 0.009068404 | 0.7982031 | 0.009166157 | 0.7982039 | 0.007081442
|  |  | 6482 | 0.9887945 | 0.9989925 | 0.0004292182 | 0.9963325 | 0.1289997 | 0.9963915 | 0.1120075 |  |  | 15846 | 0.9639812 | 0.9866384 | 0.0009663817 | 0.9647485 | 0.004293926 | 0.9647617 | 0.004092985 |  |  | 6630 | 0.8924207 | 0.9669256 | 0.003868949 | 0.9047079 | 0.006358887 | 0.9047116 | 0.004649306 |  |  | 70380 | 0.8875784 | 0.9150489 | 0.00761696 | 0.8765166 | 0.009016742 | 0.8765185 | 0.01050561 |  |  | 382260 | 0.8972784 | 0.8678712 | 0.01009136 | 0.9134085 | 0.008053255 | 0.9134167 | 0.00958753 |  |  | 340060 | 0.7875312 | 0.7035679 | 0.009068404 | 0.7982749 | 0.009163928 | 0.7982758 | 0.007079659
|  |  | 6487 | 0.9896904 | 0.9989951 | 0.00042908 | 0.996345 | 0.1290016 | 0.9964038 | 0.1120091 |  |  | 16146 | 0.9649417 | 0.9866384 | 0.0009663817 | 0.9648336 | 0.004300872 | 0.9648466 | 0.004099572 |  |  | 6635 | 0.8913417 | 0.9669262 | 0.003868923 | 0.9047104 | 0.006358917 | 0.9047142 | 0.004649327 |  |  | 70680 | 0.8892599 | 0.9150489 | 0.00761696 | 0.8768089 | 0.009024939 | 0.8768109 | 0.01051445 |  |  | 382560 | 0.9017543 | 0.8678712 | 0.01009136 | 0.9134943 | 0.008051338 | 0.9135026 | 0.009586191 |  |  | 340360 | 0.7897067 | 0.7035679 | 0.009068404 | 0.7983467 | 0.0091617 | 0.7983475 | 0.007077877
|  |  | 6492 | 0.9887945 | 0.9989976 | 0.0004289431 | 0.9963574 | 0.1290035 | 0.9964161 | 0.1120107 |  |  | 16446 | 0.9639812 | 0.9866384 | 0.0009663818 | 0.9649184 | 0.00430788 | 0.9649313 | 0.004106219 |  |  | 6640 | 0.8902627 | 0.9669269 | 0.003868898 | 0.904713 | 0.006358947 | 0.9047167 | 0.004649348 |  |  | 70980 | 0.8909413 | 0.9150489 | 0.00761696 | 0.8771004 | 0.009033079 | 0.8771024 | 0.01052322 |  |  | 382860 | 0.9107061 | 0.8678712 | 0.01009136 | 0.9135801 | 0.00804942 | 0.9135883 | 0.009584851 |  |  | 340660 | 0.7918821 | 0.7035679 | 0.009068404 | 0.7984183 | 0.009159471 | 0.7984191 | 0.007076095
|  |  | 6497 | 0.9896904 | 0.9990001 | 0.0004288076 | 0.9963697 | 0.1290054 | 0.9964283 | 0.1120123 |  |  | 16746 | 0.9649417 | 0.9866384 | 0.0009663818 | 0.965003 | 0.00431495 | 0.9650158 | 0.004112923 |  |  | 6645 | 0.8924207 | 0.9669275 | 0.003868873 | 0.9047155 | 0.006358977 | 0.9047193 | 0.004649369 |  |  | 71280 | 0.8909413 | 0.9150489 | 0.00761696 | 0.8773912 | 0.009041162 | 0.8773932 | 0.01053192 |  |  | 383160 | 0.9039923 | 0.8678712 | 0.01009136 | 0.9136657 | 0.008047498 | 0.9136739 | 0.009583508 |  |  | 340960 | 0.7918821 | 0.7035679 | 0.009068404 | 0.7984898 | 0.009157243 | 0.7984906 | 0.007074313
|  |  | 6502 | 0.9887945 | 0.9990026 | 0.0004286733 | 0.996382 | 0.1290072 | 0.9964404 | 0.1120139 |  |  | 17046 | 0.9639812 | 0.9866384 | 0.0009663818 | 0.9650874 | 0.004322079 | 0.9651001 | 0.004119683 |  |  | 6650 | 0.8913417 | 0.9669281 | 0.003868848 | 0.9047181 | 0.006359007 | 0.9047218 | 0.00464939 |  |  | 71580 | 0.8909413 | 0.9150489 | 0.00761696 | 0.8776811 | 0.009049188 | 0.8776832 | 0.01054055 |  |  | 383460 | 0.8972784 | 0.8678712 | 0.01009136 | 0.9137512 | 0.008045575 | 0.9137594 | 0.009582162 |  |  | 341260 | 0.7918821 | 0.7035679 | 0.009068404 | 0.7985612 | 0.009155015 | 0.798562 | 0.007072531
|  |  | 6507 | 0.9887945 | 0.9990051 | 0.0004285403 | 0.9963943 | 0.1290091 | 0.9964526 | 0.1120155 |  |  | 17346 | 0.9659021 | 0.9866384 | 0.0009663818 | 0.9651716 | 0.004329264 | 0.9651841 | 0.004126496 |  |  | 6655 | 0.8924207 | 0.9669288 | 0.003868824 | 0.9047206 | 0.006359037 | 0.9047244 | 0.004649411 |  |  | 71880 | 0.8909413 | 0.9150489 | 0.00761696 | 0.8779702 | 0.009057157 | 0.8779723 | 0.01054912 |  |  | 383760 | 0.8995164 | 0.8678712 | 0.01009136 | 0.9138366 | 0.008043649 | 0.9138448 | 0.009580815 |  |  | 341560 | 0.7918821 | 0.7035679 | 0.009068404 | 0.7986325 | 0.009152787 | 0.7986333 | 0.00707075
|  |  | 6512 | 0.9887945 | 0.9990075 | 0.0004284086 | 0.9964065 | 0.1290109 | 0.9964647 | 0.112017 |  |  | 17646 | 0.9639812 | 0.9866384 | 0.0009663818 | 0.9652555 | 0.004336506 | 0.9652679 | 0.004133362 |  |  | 6660 | 0.8913417 | 0.9669294 | 0.003868799 | 0.9047232 | 0.006359068 | 0.9047269 | 0.004649432 |  |  | 72180 | 0.8943043 | 0.9150489 | 0.00761696 | 0.8782585 | 0.009065069 | 0.8782607 | 0.01055761 |  |  | 384060 | 0.9017543 | 0.8678712 | 0.01009136 | 0.9139219 | 0.00804172 | 0.9139301 | 0.009579465 |  |  | 341860 | 0.7897067 | 0.7035679 | 0.009068404 | 0.7987036 | 0.009150559 | 0.7987044 | 0.007068969
|  |  | 6517 | 0.9896904 | 0.99901 | 0.0004282782 | 0.9964187 | 0.1290128 | 0.9964767 | 0.1120186 |  |  | 17946 | 0.9659021 | 0.9866385 | 0.0009663818 | 0.9653392 | 0.004343801 | 0.9653515 | 0.004140278 |  |  | 6665 | 0.8924207 | 0.96693 | 0.003868776 | 0.9047257 | 0.006359098 | 0.9047295 | 0.004649453 |  |  | 72480 | 0.8909413 | 0.9150489 | 0.00761696 | 0.8785461 | 0.009072924 | 0.8785483 | 0.01056605 |  |  | 384360 | 0.9062302 | 0.8678712 | 0.01009136 | 0.9140072 | 0.008039789 | 0.9140153 | 0.009578113 |  |  | 342160 | 0.7984085 | 0.7035679 | 0.009068404 | 0.7987747 | 0.009148331 | 0.7987754 | 0.007067188
|  |  | 6522 | 0.9887945 | 0.9990124 | 0.0004281491 | 0.9964309 | 0.1290146 | 0.9964887 | 0.1120202 |  |  | 18246 | 0.9649417 | 0.9866385 | 0.0009663818 | 0.9654227 | 0.004351147 | 0.9654348 | 0.004147243 |  |  | 6670 | 0.8913417 | 0.9669306 | 0.003868752 | 0.9047283 | 0.006359128 | 0.904732 | 0.004649474 |  |  | 72780 | 0.8909413 | 0.9150489 | 0.00761696 | 0.8788328 | 0.009080723 | 0.8788351 | 0.01057441 |  |  | 384660 | 0.9017543 | 0.8678712 | 0.01009136 | 0.9140923 | 0.008037856 | 0.9141005 | 0.009576759 |  |  | 342460 | 0.7918821 | 0.7035679 | 0.009068404 | 0.7988456 | 0.009146104 | 0.7988463 | 0.007065407
|  |  | 6527 | 0.9896904 | 0.9990148 | 0.0004280212 | 0.996443 | 0.1290165 | 0.9965007 | 0.1120217 |  |  | 18546 | 0.9659021 | 0.9866385 | 0.0009663818 | 0.965506 | 0.004358544 | 0.9655179 | 0.004154254 |  |  | 6675 | 0.8924207 | 0.9669312 | 0.003868729 | 0.9047308 | 0.006359158 | 0.9047346 | 0.004649495 |  |  | 73080 | 0.8909413 | 0.9150489 | 0.00761696 | 0.8791188 | 0.009088466 | 0.8791211 | 0.01058271 |  |  | 384960 | 0.9017543 | 0.8678712 | 0.01009136 | 0.9141773 | 0.00803592 | 0.9141855 | 0.009575402 |  |  | 342760 | 0.7940576 | 0.7035679 | 0.009068404 | 0.7989164 | 0.009143877 | 0.7989171 | 0.007063627
|  |  | 6532 | 0.9887945 | 0.9990172 | 0.0004278945 | 0.996455 | 0.1290183 | 0.9965126 | 0.1120233 |  |  | 18846 | 0.9649417 | 0.9866385 | 0.0009663818 | 0.965589 | 0.004365989 | 0.9656009 | 0.004161311 |  |  | 6680 | 0.8924207 | 0.9669319 | 0.003868706 | 0.9047334 | 0.006359188 | 0.9047371 | 0.004649516 |  |  | 73380 | 0.8926228 | 0.9150489 | 0.00761696 | 0.879404 | 0.009096153 | 0.8794063 | 0.01059095 |  |  | 385260 | 0.8995164 | 0.8678712 | 0.01009136 | 0.9142622 | 0.008033982 | 0.9142704 | 0.009574044 |  |  | 343060 | 0.796233 | 0.7035679 | 0.009068404 | 0.798987 | 0.009141651 | 0.7989878 | 0.007061847
|  |  | 6537 | 0.9878985 | 0.9990196 | 0.000427769 | 0.996467 | 0.1290201 | 0.9965244 | 0.1120248 |  |  | 19146 | 0.9659021 | 0.9866385 | 0.0009663818 | 0.9656718 | 0.00437348 | 0.9656835 | 0.004168411 |  |  | 6685 | 0.8913417 | 0.9669325 | 0.003868683 | 0.9047359 | 0.006359218 | 0.9047397 | 0.004649537 |  |  | 73680 | 0.8926228 | 0.9150489 | 0.00761696 | 0.8796884 | 0.009103783 | 0.8796908 | 0.01059912 |  |  | 385560 | 0.9062302 | 0.8678712 | 0.01009136 | 0.9143471 | 0.008032041 | 0.9143552 | 0.009572683 |  |  | 343360 | 0.8005839 | 0.7035679 | 0.009068404 | 0.7990576 | 0.009139425 | 0.7990583 | 0.007060067
|  |  | 6542 | 0.9887945 | 0.999022 | 0.0004276448 | 0.996479 | 0.1290219 | 0.9965363 | 0.1120264 |  |  | 19446 | 0.9659021 | 0.9866385 | 0.0009663818 | 0.9657544 | 0.004381016 | 0.965766 | 0.004175554 |  |  | 6690 | 0.8913417 | 0.9669331 | 0.003868661 | 0.9047385 | 0.006359249 | 0.9047422 | 0.004649558 |  |  | 73980 | 0.8943043 | 0.9150489 | 0.00761696 | 0.8799721 | 0.009111358 | 0.8799745 | 0.01060722 |  |  | 385860 | 0.9039923 | 0.8678712 | 0.01009136 | 0.9144318 | 0.008030098 | 0.91444 | 0.00957132 |  |  | 343660 | 0.796233 | 0.7035679 | 0.009068404 | 0.799128 | 0.009137199 | 0.7991287 | 0.007058287
|  |  | 6547 | 0.9887945 | 0.9990244 | 0.0004275217 | 0.9964909 | 0.1290237 | 0.9965481 | 0.1120279 |  |  | 19746 | 0.9659021 | 0.9866385 | 0.0009663818 | 0.9658368 | 0.004388595 | 0.9658483 | 0.004182736 |  |  | 6695 | 0.8913417 | 0.9669337 | 0.003868639 | 0.904741 | 0.006359279 | 0.9047448 | 0.004649579 |  |  | 74280 | 0.8926228 | 0.9150489 | 0.00761696 | 0.8802549 | 0.009118877 | 0.8802574 | 0.01061526 |  |  | 386160 | 0.9062302 | 0.8678712 | 0.01009136 | 0.9145165 | 0.008028153 | 0.9145246 | 0.009569954 |  |  | 343960 | 0.7940576 | 0.7035679 | 0.009068404 | 0.7991984 | 0.009134973 | 0.799199 | 0.007056508
|  |  | 6552 | 0.9887945 | 0.9990267 | 0.0004273999 | 0.9965028 | 0.1290255 | 0.9965598 | 0.1120295 |  |  | 20046 | 0.967823 | 0.9866385 | 0.0009663818 | 0.965919 | 0.004396216 | 0.9659303 | 0.004189958 |  |  | 6700 | 0.8913417 | 0.9669343 | 0.003868617 | 0.9047436 | 0.006359309 | 0.9047473 | 0.004649601 |  |  | 74580 | 0.8943043 | 0.9150489 | 0.00761696 | 0.880537 | 0.00912634 | 0.8805395 | 0.01062323 |  |  | 386460 | 0.9039923 | 0.8678712 | 0.01009136 | 0.914601 | 0.008026205 | 0.9146092 | 0.009568587 |  |  | 344260 | 0.8005839 | 0.7035679 | 0.009068404 | 0.7992686 | 0.009132748 | 0.7992692 | 0.007054729
|  |  | 6557 | 0.9887945 | 0.999029 | 0.0004272792 | 0.9965147 | 0.1290273 | 0.9965715 | 0.112031 |  |  | 20346 | 0.9668626 | 0.9866385 | 0.0009663818 | 0.9660009 | 0.004403876 | 0.9660121 | 0.004197217 |  |  | 6705 | 0.8913417 | 0.9669348 | 0.003868595 | 0.9047461 | 0.006359339 | 0.9047498 | 0.004649622 |  |  | 74880 | 0.8943043 | 0.9150489 | 0.00761696 | 0.8808184 | 0.009133748 | 0.8808209 | 0.01063113 |  |  | 386760 | 0.9017543 | 0.8678712 | 0.01009136 | 0.9146854 | 0.008024255 | 0.9146936 | 0.009567217 |  |  | 344560 | 0.7984085 | 0.7035679 | 0.009068404 | 0.7993387 | 0.009130523 | 0.7993393 | 0.00705295
|  |  | 6562 | 0.9896904 | 0.9990314 | 0.0004271597 | 0.9965265 | 0.1290291 | 0.9965832 | 0.1120325 |  |  | 20646 | 0.9668626 | 0.9866385 | 0.0009663818 | 0.9660827 | 0.004411575 | 0.9660937 | 0.004204512 |  |  | 6710 | 0.8924207 | 0.9669354 | 0.003868574 | 0.9047487 | 0.00635937 | 0.9047524 | 0.004649643 |  |  | 75180 | 0.8943043 | 0.9150489 | 0.00761696 | 0.8810989 | 0.0091411 | 0.8811015 | 0.01063898 |  |  | 387060 | 0.9017543 | 0.8678712 | 0.01009136 | 0.9147698 | 0.008022303 | 0.9147779 | 0.009565845 |  |  | 344860 | 0.8005839 | 0.7035679 | 0.009068404 | 0.7994086 | 0.009128298 | 0.7994093 | 0.007051172
|  |  | 6567 | 0.9896904 | 0.9990337 | 0.0004270413 | 0.9965383 | 0.1290309 | 0.9965948 | 0.112034 |  |  | 20946 | 0.9668626 | 0.9866385 | 0.0009663818 | 0.9661642 | 0.00441931 | 0.9661751 | 0.004211841 |  |  | 6715 | 0.8924207 | 0.966936 | 0.003868553 | 0.9047512 | 0.0063594 | 0.9047549 | 0.004649664 |  |  | 75480 | 0.8959858 | 0.9150489 | 0.00761696 | 0.8813787 | 0.009148397 | 0.8813813 | 0.01064675 |  |  | 387360 | 0.9062302 | 0.8678712 | 0.01009136 | 0.914854 | 0.008020349 | 0.9148622 | 0.009564471 |  |  | 345160 | 0.7984085 | 0.7035679 | 0.009068404 | 0.7994785 | 0.009126074 | 0.7994791 | 0.007049393
|  |  | 6572 | 0.9896904 | 0.999036 | 0.0004269241 | 0.99655 | 0.1290327 | 0.9966064 | 0.1120356 |  |  | 21246 | 0.9668626 | 0.9866385 | 0.0009663818 | 0.9662455 | 0.004427081 | 0.9662563 | 0.004219202 |  |  | 6720 | 0.8913417 | 0.9669366 | 0.003868532 | 0.9047538 | 0.00635943 | 0.9047575 | 0.004649685 |  |  | 75780 | 0.8976673 | 0.9150489 | 0.00761696 | 0.8816577 | 0.00915564 | 0.8816604 | 0.01065446 |  |  | 387660 | 0.9039923 | 0.8678712 | 0.01009136 | 0.9149382 | 0.008018392 | 0.9149463 | 0.009563095 |  |  | 345460 | 0.8005839 | 0.7035679 | 0.009068404 | 0.7995482 | 0.00912385 | 0.7995488 | 0.007047616
|  |  | 6577 | 0.9887945 | 0.9990382 | 0.000426808 | 0.9965617 | 0.1290345 | 0.996618 | 0.1120371 |  |  | 21546 | 0.9659021 | 0.9866385 | 0.0009663818 | 0.9663266 | 0.004434885 | 0.9663372 | 0.004226595 |  |  | 6725 | 0.8913417 | 0.9669372 | 0.003868511 | 0.9047563 | 0.006359461 | 0.90476 | 0.004649706 |  |  | 76080 | 0.8959858 | 0.9150489 | 0.00761696 | 0.881936 | 0.009162827 | 0.8819387 | 0.01066211 |  |  | 387960 | 0.9017543 | 0.8678712 | 0.01009136 | 0.9150223 | 0.008016432 | 0.9150304 | 0.009561717 |  |  | 345760 | 0.7897067 | 0.7035679 | 0.009068404 | 0.7996178 | 0.009121627 | 0.7996184 | 0.007045838
|  |  | 6582 | 0.9887945 | 0.9990405 | 0.0004266931 | 0.9965733 | 0.1290363 | 0.9966295 | 0.1120386 |  |  | 21846 | 0.967823 | 0.9866385 | 0.0009663818 | 0.9664074 | 0.004442721 | 0.966418 | 0.004234019 |  |  | 6730 | 0.8934997 | 0.9669377 | 0.003868491 | 0.9047588 | 0.006359491 | 0.9047626 | 0.004649728 |  |  | 76380 | 0.8959858 | 0.9150489 | 0.00761696 | 0.8822135 | 0.00916996 | 0.8822162 | 0.01066969 |  |  | 388260 | 0.8972784 | 0.8678712 | 0.01009136 | 0.9151062 | 0.008014471 | 0.9151144 | 0.009560337 |  |  | 346060 | 0.796233 | 0.7035679 | 0.009068404 | 0.7996873 | 0.009119404 | 0.7996879 | 0.007044061
|  |  | 6587 | 0.9896904 | 0.9990428 | 0.0004265792 | 0.9965849 | 0.129038 | 0.996641 | 0.1120401 |  |  | 22146 | 0.967823 | 0.9866385 | 0.0009663818 | 0.9664881 | 0.004450589 | 0.9664985 | 0.00424147 |  |  | 6735 | 0.8924207 | 0.9669383 | 0.003868471 | 0.9047614 | 0.006359521 | 0.9047651 | 0.004649749 |  |  | 76680 | 0.8943043 | 0.9150489 | 0.00761696 | 0.8824903 | 0.009177038 | 0.882493 | 0.01067721 |  |  | 388560 | 0.9039923 | 0.8678712 | 0.01009136 | 0.9151901 | 0.008012507 | 0.9151982 | 0.009558954 |  |  | 346360 | 0.7984085 | 0.7035679 | 0.009068404 | 0.7997567 | 0.009117181 | 0.7997573 | 0.007042285
|  |  | 6592 | 0.9887945 | 0.999045 | 0.0004264665 | 0.9965965 | 0.1290398 | 0.9966524 | 0.1120416 |  |  | 22446 | 0.9687835 | 0.9866385 | 0.0009663818 | 0.9665685 | 0.004458485 | 0.9665788 | 0.004248949 |  |  | 6740 | 0.8913417 | 0.9669389 | 0.003868451 | 0.9047639 | 0.006359552 | 0.9047676 | 0.00464977 |  |  | 76980 | 0.8943043 | 0.9150489 | 0.00761696 | 0.8827662 | 0.009184062 | 0.8827691 | 0.01068467 |  |  | 388860 | 0.9084681 | 0.8678712 | 0.01009136 | 0.9152739 | 0.008010541 | 0.915282 | 0.00955757 |  |  | 346660 | 0.8049348 | 0.7035679 | 0.009068404 | 0.799826 | 0.009114959 | 0.7998265 | 0.007040508
|  |  | 6597 | 0.9896904 | 0.9990472 | 0.0004263548 | 0.996608 | 0.1290415 | 0.9966638 | 0.1120431 |  |  | 22746 | 0.9687835 | 0.9866385 | 0.0009663818 | 0.9666488 | 0.004466409 | 0.9666589 | 0.004256454 |  |  | 6745 | 0.8913417 | 0.9669394 | 0.003868432 | 0.9047665 | 0.006359582 | 0.9047702 | 0.004649791 |  |  | 77280 | 0.8943043 | 0.9150489 | 0.00761696 | 0.8830415 | 0.009191032 | 0.8830443 | 0.01069206 |  |  | 389160 | 0.9107061 | 0.8678712 | 0.01009136 | 0.9153576 | 0.008008573 | 0.9153657 | 0.009556183 |  |  | 346960 | 0.8071103 | 0.7035679 | 0.009068404 | 0.7998951 | 0.009112738 | 0.7998957 | 0.007038733
|  |  | 6602 | 0.9896904 | 0.9990495 | 0.0004262443 | 0.9966195 | 0.1290433 | 0.9966752 | 0.1120445 |  |  | 23046 | 0.967823 | 0.9866385 | 0.0009663818 | 0.9667288 | 0.00447436 | 0.9667388 | 0.004263983 |  |  | 6750 | 0.8934997 | 0.96694 | 0.003868413 | 0.904769 | 0.006359613 | 0.9047727 | 0.004649812 |  |  | 77580 | 0.8976673 | 0.9150489 | 0.00761696 | 0.883316 | 0.009197947 | 0.8833189 | 0.01069939 |  |  | 389460 | 0.9062302 | 0.8678712 | 0.01009136 | 0.9154411 | 0.008006602 | 0.9154492 | 0.009554794 |  |  | 347260 | 0.796233 | 0.7035679 | 0.009068404 | 0.7999642 | 0.009110517 | 0.7999647 | 0.007036957
|  |  | 6607 | 0.9896904 | 0.9990517 | 0.0004261348 | 0.996631 | 0.129045 | 0.9966865 | 0.112046 |  |  | 23346 | 0.9687835 | 0.9866385 | 0.0009663818 | 0.9668086 | 0.004482336 | 0.9668185 | 0.004271536 |  |  | 6755 | 0.8934997 | 0.9669405 | 0.003868394 | 0.9047715 | 0.006359643 | 0.9047753 | 0.004649834 |  |  | 77880 | 0.8959858 | 0.9150489 | 0.00761696 | 0.8835897 | 0.009204809 | 0.8835926 | 0.01070665 |  |  | 389760 | 0.9084681 | 0.8678712 | 0.01009136 | 0.9155246 | 0.008004629 | 0.9155327 | 0.009553403 |  |  | 347560 | 0.8005839 | 0.7035679 | 0.009068404 | 0.8000331 | 0.009108296 | 0.8000336 | 0.007035182
|  |  | 6612 | 0.9887945 | 0.9990539 | 0.0004260264 | 0.9966424 | 0.1290468 | 0.9966977 | 0.1120475 |  |  | 23646 | 0.967823 | 0.9866385 | 0.0009663818 | 0.9668882 | 0.004490335 | 0.9668979 | 0.00427911 |  |  | 6760 | 0.8934997 | 0.9669411 | 0.003868375 | 0.9047741 | 0.006359674 | 0.9047778 | 0.004649855 |  |  | 78180 | 0.8976673 | 0.9150489 | 0.00761696 | 0.8838627 | 0.009211617 | 0.8838657 | 0.01071385 |  |  | 390060 | 0.9017543 | 0.8678712 | 0.01009136 | 0.915608 | 0.008002654 | 0.9156161 | 0.00955201 |  |  | 347860 | 0.7918821 | 0.7035679 | 0.009068404 | 0.8001019 | 0.009106076 | 0.8001024 | 0.007033407
|  |  | 6617 | 0.9878985 | 0.999056 | 0.000425919 | 0.9966537 | 0.1290485 | 0.996709 | 0.112049 |  |  | 23946 | 0.9687835 | 0.9866385 | 0.0009663818 | 0.9669675 | 0.004498357 | 0.9669772 | 0.004286706 |  |  | 6765 | 0.8924207 | 0.9669416 | 0.003868356 | 0.9047766 | 0.006359704 | 0.9047803 | 0.004649876 |  |  | 78480 | 0.8959858 | 0.9150489 | 0.00761696 | 0.8841349 | 0.009218371 | 0.8841379 | 0.01072099 |  |  | 390360 | 0.9062302 | 0.8678712 | 0.01009136 | 0.9156913 | 0.008000677 | 0.9156994 | 0.009550615 |  |  | 348160 | 0.7940576 | 0.7035679 | 0.009068404 | 0.8001706 | 0.009103856 | 0.8001711 | 0.007031633
|  |  | 6622 | 0.9896904 | 0.9990582 | 0.0004258127 | 0.9966651 | 0.1290502 | 0.9967202 | 0.1120504 |  |  | 24246 | 0.9687835 | 0.9866385 | 0.0009663818 | 0.9670467 | 0.004506401 | 0.9670562 | 0.00429432 |  |  | 6770 | 0.8913417 | 0.9669421 | 0.003868338 | 0.9047792 | 0.006359735 | 0.9047829 | 0.004649898 |  |  | 78780 | 0.8959858 | 0.9150489 | 0.00761696 | 0.8844064 | 0.009225072 | 0.8844095 | 0.01072807 |  |  | 390660 | 0.9062302 | 0.8678712 | 0.01009136 | 0.9157745 | 0.007998697 | 0.9157826 | 0.009549218 |  |  | 348460 | 0.7984085 | 0.7035679 | 0.009068404 | 0.8002392 | 0.009101637 | 0.8002396 | 0.007029859
|  |  | 6627 | 0.9887945 | 0.9990604 | 0.0004257074 | 0.9966764 | 0.1290519 | 0.9967313 | 0.1120519 |  |  | 24546 | 0.967823 | 0.9866385 | 0.0009663818 | 0.9671256 | 0.004514464 | 0.9671351 | 0.004301954 |  |  | 6775 | 0.8913417 | 0.9669427 | 0.00386832 | 0.9047817 | 0.006359765 | 0.9047854 | 0.004649919 |  |  | 79080 | 0.8959858 | 0.9150489 | 0.00761696 | 0.8846772 | 0.00923172 | 0.8846803 | 0.01073508 |  |  | 390960 | 0.9107061 | 0.8678712 | 0.01009136 | 0.9158576 | 0.007996715 | 0.9158657 | 0.009547819 |  |  | 348760 | 0.796233 | 0.7035679 | 0.009068404 | 0.8003076 | 0.009099418 | 0.8003081 | 0.007028086
|  |  | 6632 | 0.9887945 | 0.9990625 | 0.0004256031 | 0.9966876 | 0.1290536 | 0.9967424 | 0.1120534 |  |  | 24846 | 0.9687835 | 0.9866385 | 0.0009663818 | 0.9672044 | 0.004522546 | 0.9672137 | 0.004309604 |  |  | 6780 | 0.8934997 | 0.9669432 | 0.003868302 | 0.9047842 | 0.006359796 | 0.904788 | 0.00464994 |  |  | 79380 | 0.8959858 | 0.9150489 | 0.00761696 | 0.8849472 | 0.009238315 | 0.8849503 | 0.01074203 |  |  | 391260 | 0.9084681 | 0.8678712 | 0.01009136 | 0.9159406 | 0.007994731 | 0.9159487 | 0.009546418 |  |  | 349060 | 0.796233 | 0.7035679 | 0.009068404 | 0.800376 | 0.0090972 | 0.8003764 | 0.007026313
|  |  | 6637 | 0.9887945 | 0.9990646 | 0.0004254998 | 0.9966988 | 0.1290554 | 0.9967535 | 0.1120548 |  |  | 25146 | 0.9697439 | 0.9866385 | 0.0009663818 | 0.9672829 | 0.004530645 | 0.9672921 | 0.00431727 |  |  | 6785 | 0.8934997 | 0.9669437 | 0.003868284 | 0.9047868 | 0.006359826 | 0.9047905 | 0.004649962 |  |  | 79680 | 0.8976673 | 0.9150489 | 0.00761696 | 0.8852165 | 0.009244857 | 0.8852196 | 0.01074892 |  |  | 391560 | 0.9017543 | 0.8678712 | 0.01009136 | 0.9160235 | 0.007992745 | 0.9160316 | 0.009545015 |  |  | 349360 | 0.796233 | 0.7035679 | 0.009068404 | 0.8004442 | 0.009094982 | 0.8004446 | 0.00702454
|  |  | 6642 | 0.9887945 | 0.9990667 | 0.0004253976 | 0.99671 | 0.1290571 | 0.9967646 | 0.1120562 |  |  | 25446 | 0.9687835 | 0.9866385 | 0.0009663818 | 0.9673613 | 0.00453876 | 0.9673703 | 0.004324951 |  |  | 6790 | 0.8924207 | 0.9669443 | 0.003868267 | 0.9047893 | 0.006359857 | 0.904793 | 0.004649983 |  |  | 79980 | 0.8959858 | 0.9150489 | 0.00761696 | 0.885485 | 0.009251346 | 0.8854882 | 0.01075575 |  |  | 391860 | 0.9039923 | 0.8678712 | 0.01009136 | 0.9161064 | 0.007990757 | 0.9161144 | 0.00954361 |  |  | 349660 | 0.8049348 | 0.7035679 | 0.009068404 | 0.8005123 | 0.009092765 | 0.8005127 | 0.007022769
|  |  | 6647 | 0.9896904 | 0.9990689 | 0.0004252963 | 0.9967212 | 0.1290588 | 0.9967756 | 0.1120577 |  |  | 25746 | 0.967823 | 0.9866385 | 0.0009663818 | 0.9674394 | 0.004546891 | 0.9674483 | 0.004332646 |  |  | 6795 | 0.8913417 | 0.9669448 | 0.00386825 | 0.9047919 | 0.006359887 | 0.9047956 | 0.004650004 |  |  | 80280 | 0.8976673 | 0.9150489 | 0.00761696 | 0.8857529 | 0.009257782 | 0.8857561 | 0.01076251 |  |  | 392160 | 0.9062302 | 0.8678712 | 0.01009136 | 0.9161891 | 0.007988767 | 0.9161972 | 0.009542203 |  |  | 349960 | 0.7984085 | 0.7035679 | 0.009068404 | 0.8005803 | 0.009090549 | 0.8005807 | 0.007020997
|  |  | 6652 | 0.9887945 | 0.9990709 | 0.0004251961 | 0.9967323 | 0.1290604 | 0.9967865 | 0.1120591 |  |  | 26046 | 0.9697439 | 0.9866385 | 0.0009663818 | 0.9675173 | 0.004555036 | 0.9675261 | 0.004340353 |  |  | 6800 | 0.8924207 | 0.9669453 | 0.003868233 | 0.9047944 | 0.006359918 | 0.9047981 | 0.004650026 |  |  | 80580 | 0.8993487 | 0.9150489 | 0.00761696 | 0.8860199 | 0.009264166 | 0.8860232 | 0.01076922 |  |  | 392460 | 0.9107061 | 0.8678712 | 0.01009136 | 0.9162717 | 0.007986774 | 0.9162798 | 0.009540794 |  |  | 350260 | 0.7940576 | 0.7035679 | 0.009068404 | 0.8006482 | 0.009088333 | 0.8006486 | 0.007019226
|  |  | 6657 | 0.9896904 | 0.999073 | 0.0004250968 | 0.9967433 | 0.1290621 | 0.9967975 | 0.1120606 |  |  | 26346 | 0.9697439 | 0.9866385 | 0.0009663818 | 0.967595 | 0.004563193 | 0.9676037 | 0.004348072 |  |  | 6805 | 0.8902627 | 0.9669458 | 0.003868216 | 0.9047969 | 0.006359949 | 0.9048006 | 0.004650047 |  |  | 80880 | 0.8943043 | 0.9150489 | 0.00761696 | 0.8862863 | 0.009270498 | 0.8862896 | 0.01077586 |  |  | 392760 | 0.9039923 | 0.8678712 | 0.01009136 | 0.9163543 | 0.007984779 | 0.9163623 | 0.009539382 |  |  | 350560 | 0.796233 | 0.7035679 | 0.009068404 | 0.800716 | 0.009086118 | 0.8007164 | 0.007017455
|  |  | 6662 | 0.9887945 | 0.9990751 | 0.0004249985 | 0.9967543 | 0.1290638 | 0.9968084 | 0.112062 |  |  | 26646 | 0.9697439 | 0.9866385 | 0.0009663818 | 0.9676725 | 0.004571362 | 0.9676811 | 0.004355801 |  |  | 6810 | 0.8924207 | 0.9669463 | 0.003868199 | 0.9047995 | 0.006359979 | 0.9048032 | 0.004650068 |  |  | 81180 | 0.8993487 | 0.9150489 | 0.00761696 | 0.8865519 | 0.009276778 | 0.8865552 | 0.01078244 |  |  | 393060 | 0.9039923 | 0.8678712 | 0.01009136 | 0.9164367 | 0.007982782 | 0.9164448 | 0.009537969 |  |  | 350860 | 0.7897067 | 0.7035679 | 0.009068404 | 0.8007837 | 0.009083903 | 0.800784 | 0.007015685
|  |  | 6667 | 0.9887945 | 0.9990771 | 0.0004249011 | 0.9967653 | 0.1290655 | 0.9968192 | 0.1120634 |  |  | 26946 | 0.9687835 | 0.9866385 | 0.0009663818 | 0.9677498 | 0.004579541 | 0.9677583 | 0.00436354 |  |  | 6815 | 0.8934997 | 0.9669468 | 0.003868183 | 0.904802 | 0.00636001 | 0.9048057 | 0.00465009 |  |  | 81480 | 0.8993487 | 0.9150489 | 0.00761696 | 0.8868168 | 0.009283007 | 0.8868202 | 0.01078896 |  |  | 393360 | 0.9017543 | 0.8678712 | 0.01009136 | 0.916519 | 0.007980783 | 0.9165271 | 0.009536554 |  |  | 351160 | 0.8005839 | 0.7035679 | 0.009068404 | 0.8008512 | 0.009081689 | 0.8008516 | 0.007013916
|  |  | 6672 | 0.9905864 | 0.9990792 | 0.0004248047 | 0.9967763 | 0.1290672 | 0.99683 | 0.1120648 |  |  | 27246 | 0.9697439 | 0.9866385 | 0.0009663818 | 0.9678269 | 0.004587731 | 0.9678352 | 0.004371287 |  |  | 6820 | 0.8934997 | 0.9669473 | 0.003868167 | 0.9048045 | 0.006360041 | 0.9048082 | 0.004650111 |  |  | 81780 | 0.8993487 | 0.9150489 | 0.00761696 | 0.887081 | 0.009289183 | 0.8870844 | 0.01079542 |  |  | 393660 | 0.9017543 | 0.8678712 | 0.01009136 | 0.9166013 | 0.007978782 | 0.9166093 | 0.009535137 |  |  | 351460 | 0.8027594 | 0.7035679 | 0.009068404 | 0.8009186 | 0.009079476 | 0.800919 | 0.007012147
|  |  | 6677 | 0.9896904 | 0.9990812 | 0.0004247092 | 0.9967872 | 0.1290688 | 0.9968408 | 0.1120662 |  |  | 27546 | 0.9697439 | 0.9866385 | 0.0009663818 | 0.9679038 | 0.004595928 | 0.967912 | 0.004379042 |  |  | 6825 | 0.8934997 | 0.9669479 | 0.003868151 | 0.9048071 | 0.006360071 | 0.9048108 | 0.004650133 |  |  | 82080 | 0.8993487 | 0.9150489 | 0.00761696 | 0.8873445 | 0.009295308 | 0.8873479 | 0.01080182 |  |  | 393960 | 0.9107061 | 0.8678712 | 0.01009136 | 0.9166835 | 0.007976779 | 0.9166915 | 0.009533718 |  |  | 351760 | 0.8027594 | 0.7035679 | 0.009068404 | 0.800986 | 0.009077263 | 0.8009863 | 0.007010378
|  |  | 6682 | 0.9878985 | 0.9990832 | 0.0004246147 | 0.9967981 | 0.1290705 | 0.9968515 | 0.1120677 |  |  | 27846 | 0.9697439 | 0.9866385 | 0.0009663818 | 0.9679804 | 0.004604133 | 0.9679886 | 0.004386803 |  |  | 6830 | 0.8934997 | 0.9669483 | 0.003868135 | 0.9048096 | 0.006360102 | 0.9048133 | 0.004650154 |  |  | 82380 | 0.9010302 | 0.9150489 | 0.00761696 | 0.8876072 | 0.009301382 | 0.8876107 | 0.01080816 |  |  | 394260 | 0.9107061 | 0.8678712 | 0.01009136 | 0.9167655 | 0.007974773 | 0.9167736 | 0.009532297 |  |  | 352060 | 0.8005839 | 0.7035679 | 0.009068404 | 0.8010532 | 0.009075051 | 0.8010535 | 0.007008611
|  |  | 6687 | 0.9887945 | 0.9990853 | 0.000424521 | 0.9968089 | 0.1290721 | 0.9968622 | 0.1120691 |  |  | 28146 | 0.9707044 | 0.9866385 | 0.0009663818 | 0.9680569 | 0.004612345 | 0.9680649 | 0.00439457 |  |  | 6835 | 0.8913417 | 0.9669488 | 0.00386812 | 0.9048121 | 0.006360133 | 0.9048158 | 0.004650176 |  |  | 82680 | 0.8993487 | 0.9150489 | 0.00761696 | 0.8878692 | 0.009307404 | 0.8878727 | 0.01081443 |  |  | 394560 | 0.9039923 | 0.8678712 | 0.01009136 | 0.9168475 | 0.007972766 | 0.9168555 | 0.009530874 |  |  | 352360 | 0.8071103 | 0.7035679 | 0.009068404 | 0.8011203 | 0.009072839 | 0.8011206 | 0.007006843
|  |  | 6692 | 0.9887945 | 0.9990873 | 0.0004244283 | 0.9968197 | 0.1290738 | 0.9968729 | 0.1120705 |  |  | 28446 | 0.9697439 | 0.9866385 | 0.0009663818 | 0.9681332 | 0.004620562 | 0.9681411 | 0.004402341 |  |  | 6840 | 0.8934997 | 0.9669493 | 0.003868104 | 0.9048147 | 0.006360164 | 0.9048184 | 0.004650197 |  |  | 82980 | 0.8976673 | 0.9150489 | 0.00761696 | 0.8881305 | 0.009313376 | 0.888134 | 0.01082065 |  |  | 394860 | 0.9084681 | 0.8678712 | 0.01009136 | 0.9169294 | 0.007970756 | 0.9169374 | 0.009529449 |  |  | 352660 | 0.7984085 | 0.7035679 | 0.009068404 | 0.8011873 | 0.009070628 | 0.8011875 | 0.007005076
|  |  | 6697 | 0.9887945 | 0.9990892 | 0.0004243365 | 0.9968305 | 0.1290754 | 0.9968835 | 0.1120719 |  |  | 28746 | 0.9697439 | 0.9866385 | 0.0009663818 | 0.9682093 | 0.004628783 | 0.968217 | 0.004410116 |  |  | 6845 | 0.8924207 | 0.9669498 | 0.003868089 | 0.9048172 | 0.006360194 | 0.9048209 | 0.004650219 |  |  | 83280 | 0.8976673 | 0.9150489 | 0.00761696 | 0.8883911 | 0.009319296 | 0.8883947 | 0.01082681 |  |  | 395160 | 0.9062302 | 0.8678712 | 0.01009136 | 0.9170112 | 0.007968744 | 0.9170192 | 0.009528023 |  |  | 352960 | 0.7984085 | 0.7035679 | 0.009068404 | 0.8012541 | 0.009068418 | 0.8012544 | 0.00700331
|  |  | 6702 | 0.9896904 | 0.9990912 | 0.0004242456 | 0.9968412 | 0.1290771 | 0.9968941 | 0.1120732 |  |  | 29046 | 0.9716649 | 0.9866385 | 0.0009663818 | 0.9682851 | 0.004637008 | 0.9682928 | 0.004417893 |  |  | 6850 | 0.8924207 | 0.9669503 | 0.003868074 | 0.9048197 | 0.006360225 | 0.9048234 | 0.00465024 |  |  | 83580 | 0.9010302 | 0.9150489 | 0.00761696 | 0.888651 | 0.009325167 | 0.8886546 | 0.01083291 |  |  | 395460 | 0.9107061 | 0.8678712 | 0.01009136 | 0.9170928 | 0.007966731 | 0.9171009 | 0.009526594 |  |  | 353260 | 0.7918821 | 0.7035679 | 0.009068404 | 0.8013209 | 0.009066209 | 0.8013211 | 0.007001544
|  |  | 6707 | 0.9896904 | 0.9990932 | 0.0004241556 | 0.9968519 | 0.1290787 | 0.9969047 | 0.1120746 |  |  | 29346 | 0.9716649 | 0.9866385 | 0.0009663818 | 0.9683608 | 0.004645235 | 0.9683683 | 0.004425672 |  |  | 6855 | 0.8924207 | 0.9669508 | 0.003868059 | 0.9048223 | 0.006360256 | 0.904826 | 0.004650262 |  |  | 83880 | 0.8959858 | 0.9150489 | 0.00761696 | 0.8889102 | 0.009330986 | 0.8889138 | 0.01083895 |  |  | 395760 | 0.9062302 | 0.8678712 | 0.01009136 | 0.9171744 | 0.007964715 | 0.9171825 | 0.009525163 |  |  | 353560 | 0.7984085 | 0.7035679 | 0.009068404 | 0.8013875 | 0.009064 | 0.8013878 | 0.006999779
|  |  | 6712 | 0.9887945 | 0.9990951 | 0.0004240665 | 0.9968625 | 0.1290803 | 0.9969152 | 0.112076 |  |  | 29646 | 0.9716649 | 0.9866385 | 0.0009663818 | 0.9684363 | 0.004653464 | 0.9684437 | 0.004433453 |  |  | 6860 | 0.8924207 | 0.9669513 | 0.003868045 | 0.9048248 | 0.006360287 | 0.9048285 | 0.004650283 |  |  | 84180 | 0.8993487 | 0.9150489 | 0.00761696 | 0.8891686 | 0.009336756 | 0.8891723 | 0.01084493 |  |  | 396060 | 0.9107061 | 0.8678712 | 0.01009136 | 0.9172559 | 0.007962697 | 0.917264 | 0.009523731 |  |  | 353860 | 0.8005839 | 0.7035679 | 0.009068404 | 0.8014541 | 0.009061792 | 0.8014543 | 0.006998015
|  |  | 6717 | 0.9887945 | 0.9990971 | 0.0004239782 | 0.9968731 | 0.1290819 | 0.9969257 | 0.1120774 |  |  | 29946 | 0.9726253 | 0.9866385 | 0.0009663818 | 0.9685115 | 0.004661694 | 0.9685189 | 0.004441233 |  |  | 6865 | 0.8945787 | 0.9669517 | 0.00386803 | 0.9048273 | 0.006360318 | 0.904831 | 0.004650305 |  |  | 84480 | 0.8976673 | 0.9150489 | 0.00761696 | 0.8894264 | 0.009342475 | 0.8894301 | 0.01085086 |  |  | 396360 | 0.9062302 | 0.8678712 | 0.01009136 | 0.9173374 | 0.007960677 | 0.9173454 | 0.009522296 |  |  | 354160 | 0.8005839 | 0.7035679 | 0.009068404 | 0.8015205 | 0.009059585 | 0.8015207 | 0.006996251
|  |  | 6722 | 0.9896904 | 0.999099 | 0.0004238908 | 0.9968837 | 0.1290836 | 0.9969361 | 0.1120788 |  |  | 30246 | 0.9716649 | 0.9866385 | 0.0009663818 | 0.9685866 | 0.004669924 | 0.9685938 | 0.004449013 |  |  | 6870 | 0.8934997 | 0.9669522 | 0.003868016 | 0.9048299 | 0.006360348 | 0.9048336 | 0.004650326 |  |  | 84780 | 0.8993487 | 0.9150489 | 0.00761696 | 0.8896834 | 0.009348145 | 0.8896871 | 0.01085672 |  |  | 396660 | 0.912944 | 0.8678712 | 0.01009136 | 0.9174187 | 0.007958655 | 0.9174267 | 0.00952086 |  |  | 354460 | 0.796233 | 0.7035679 | 0.009068404 | 0.8015868 | 0.009057378 | 0.801587 | 0.006994488
|  |  | 6727 | 0.9896904 | 0.9991009 | 0.0004238043 | 0.9968942 | 0.1290852 | 0.9969465 | 0.1120801 |  |  | 30546 | 0.9716649 | 0.9866385 | 0.0009663818 | 0.9686615 | 0.004678153 | 0.9686686 | 0.004456791 |  |  | 6875 | 0.8934997 | 0.9669527 | 0.003868002 | 0.9048324 | 0.006360379 | 0.9048361 | 0.004650348 |  |  | 85080 | 0.8976673 | 0.9150489 | 0.00761696 | 0.8899398 | 0.009353765 | 0.8899435 | 0.01086253 |  |  | 396960 | 0.9062302 | 0.8678712 | 0.01009136 | 0.9174999 | 0.007956631 | 0.9175079 | 0.009519422 |  |  | 354760 | 0.7984085 | 0.7035679 | 0.009068404 | 0.801653 | 0.009055172 | 0.8016532 | 0.006992725
|  |  | 6732 | 0.9887945 | 0.9991028 | 0.0004237186 | 0.9969047 | 0.1290868 | 0.9969569 | 0.1120815 |  |  | 30846 | 0.9716649 | 0.9866385 | 0.0009663818 | 0.9687361 | 0.00468638 | 0.9687431 | 0.004464567 |  |  | 6880 | 0.8934997 | 0.9669531 | 0.003867988 | 0.9048349 | 0.00636041 | 0.9048386 | 0.00465037 |  |  | 85380 | 0.8976673 | 0.9150489 | 0.00761696 | 0.8901954 | 0.009359335 | 0.8901992 | 0.01086827 |  |  | 397260 | 0.9107061 | 0.8678712 | 0.01009136 | 0.917581 | 0.007954605 | 0.917589 | 0.009517982 |  |  | 355060 | 0.796233 | 0.7035679 | 0.009068404 | 0.8017191 | 0.009052967 | 0.8017193 | 0.006990963
|  |  | 6737 | 0.9896904 | 0.9991047 | 0.0004236338 | 0.9969152 | 0.1290884 | 0.9969673 | 0.1120829 |  |  | 31146 | 0.9716649 | 0.9866385 | 0.0009663818 | 0.9688106 | 0.004694605 | 0.9688175 | 0.004472339 |  |  | 6885 | 0.8924207 | 0.9669536 | 0.003867975 | 0.9048374 | 0.006360441 | 0.9048411 | 0.004650391 |  |  | 85680 | 0.8976673 | 0.9150489 | 0.00761696 | 0.8904504 | 0.009364856 | 0.8904542 | 0.01087396 |  |  | 397560 | 0.9084681 | 0.8678712 | 0.01009136 | 0.9176621 | 0.007952577 | 0.9176701 | 0.00951654 |  |  | 355360 | 0.7897067 | 0.7035679 | 0.009068404 | 0.8017851 | 0.009050763 | 0.8017853 | 0.006989201
|  |  | 6742 | 0.9896904 | 0.9991066 | 0.0004235497 | 0.9969256 | 0.12909 | 0.9969776 | 0.1120842 |  |  | 31446 | 0.9707044 | 0.9866385 | 0.0009663818 | 0.9688849 | 0.004702826 | 0.9688917 | 0.004480108 |  |  | 6890 | 0.8934997 | 0.9669541 | 0.003867961 | 0.90484 | 0.006360472 | 0.9048437 | 0.004650413 |  |  | 85980 | 0.8993487 | 0.9150489 | 0.00761696 | 0.8907046 | 0.009370328 | 0.8907085 | 0.01087959 |  |  | 397860 | 0.9039923 | 0.8678712 | 0.01009136 | 0.917743 | 0.007950547 | 0.917751 | 0.009515097 |  |  | 355660 | 0.7984085 | 0.7035679 | 0.009068404 | 0.801851 | 0.00904856 | 0.8018511 | 0.006987441
|  |  | 6747 | 0.9896904 | 0.9991085 | 0.0004234665 | 0.996936 | 0.1290916 | 0.9969878 | 0.1120856 |  |  | 31746 | 0.9716649 | 0.9866385 | 0.0009663818 | 0.9689589 | 0.004711043 | 0.9689656 | 0.004487872 |  |  | 6895 | 0.8945787 | 0.9669545 | 0.003867948 | 0.9048425 | 0.006360503 | 0.9048462 | 0.004650434 |  |  | 86280 | 0.9010302 | 0.9150489 | 0.00761696 | 0.8909582 | 0.009375751 | 0.8909621 | 0.01088517 |  |  | 398160 | 0.9017543 | 0.8678712 | 0.01009136 | 0.9178239 | 0.007948515 | 0.9178319 | 0.009513651 |  |  | 355960 | 0.796233 | 0.7035679 | 0.009068404 | 0.8019167 | 0.009046357 | 0.8019169 | 0.006985681
|  |  | 6752 | 0.9887945 | 0.9991103 | 0.0004233842 | 0.9969464 | 0.1290931 | 0.9969981 | 0.1120869 |  |  | 32046 | 0.9707044 | 0.9866385 | 0.0009663818 | 0.9690328 | 0.004719255 | 0.9690394 | 0.004495631 |  |  | 6900 | 0.8945787 | 0.966955 | 0.003867935 | 0.904845 | 0.006360534 | 0.9048487 | 0.004650456 |  |  | 86580 | 0.9010302 | 0.9150489 | 0.00761696 | 0.8912111 | 0.009381126 | 0.891215 | 0.01089069 |  |  | 398460 | 0.9107061 | 0.8678712 | 0.01009136 | 0.9179046 | 0.007946481 | 0.9179126 | 0.009512204 |  |  | 356260 | 0.8092857 | 0.7035679 | 0.009068404 | 0.8019824 | 0.009044155 | 0.8019825 | 0.006983921
|  |  | 6757 | 0.9887945 | 0.9991122 | 0.0004233026 | 0.9969567 | 0.1290947 | 0.9970083 | 0.1120882 |  |  | 32346 | 0.9716649 | 0.9866385 | 0.0009663818 | 0.9691065 | 0.004727461 | 0.969113 | 0.004503384 |  |  | 6905 | 0.8924207 | 0.9669554 | 0.003867922 | 0.9048476 | 0.006360565 | 0.9048513 | 0.004650478 |  |  | 86880 | 0.8993487 | 0.9150489 | 0.00761696 | 0.8914632 | 0.009386451 | 0.8914672 | 0.01089615 |  |  | 398760 | 0.912944 | 0.8678712 | 0.01009136 | 0.9179853 | 0.007944445 | 0.9179933 | 0.009510755 |  |  | 356560 | 0.7918821 | 0.7035679 | 0.009068404 | 0.8020479 | 0.009041954 | 0.802048 | 0.006982162
|  |  | 6762 | 0.9896904 | 0.999114 | 0.0004232218 | 0.996967 | 0.1290963 | 0.9970184 | 0.1120896 |  |  | 32646 | 0.9716649 | 0.9866385 | 0.0009663818 | 0.96918 | 0.00473566 | 0.9691863 | 0.00451113 |  |  | 6910 | 0.8956577 | 0.9669559 | 0.003867909 | 0.9048501 | 0.006360596 | 0.9048538 | 0.004650499 |  |  | 87180 | 0.8993487 | 0.9150489 | 0.00761696 | 0.8917147 | 0.009391729 | 0.8917187 | 0.01090155 |  |  | 399060 | 0.912944 | 0.8678712 | 0.01009136 | 0.9180659 | 0.007942407 | 0.9180738 | 0.009509304 |  |  | 356860 | 0.8027594 | 0.7035679 | 0.009068404 | 0.8021134 | 0.009039753 | 0.8021134 | 0.006980404
|  |  | 6767 | 0.9905864 | 0.9991159 | 0.0004231418 | 0.9969773 | 0.1290979 | 0.9970285 | 0.1120909 |  |  | 32946 | 0.9726253 | 0.9866385 | 0.0009663818 | 0.9692533 | 0.004743853 | 0.9692595 | 0.004518868 |  |  | 6915 | 0.8924207 | 0.9669563 | 0.003867896 | 0.9048526 | 0.006360627 | 0.9048563 | 0.004650521 |  |  | 87480 | 0.8976673 | 0.9150489 | 0.00761696 | 0.8919655356 | 0.009396958 | 0.8919695 | 0.0109069 |  |  | 399360 | 0.9174199 | 0.8678712 | 0.01009136 | 0.9181464 | 0.007940368 | 0.9181543 | 0.009507851 |  |  | 357160 | 0.8005839 | 0.7035679 | 0.009068404 | 0.8021787 | 0.009037554 | 0.8021788 | 0.006978647
|  |  | 6772 | 0.9905864 | 0.9991177 | 0.0004230626 | 0.9969875 | 0.1290994 | 0.9970386 | 0.1120922 |  |  | 33246 | 0.9716649 | 0.9866385 | 0.0009663818 | 0.9693264 | 0.004752037 | 0.9693325 | 0.004526598 |  |  | 6920 | 0.8945787 | 0.9669567 | 0.003867883 | 0.9048551 | 0.006360658 | 0.9048588 | 0.004650543 |  |  | 87780 | 0.8976673 | 0.9150489 | 0.00761696 | 0.8922157 | 0.009402139 | 0.8922197 | 0.01091219 |  |  | 399660 | 0.9107061 | 0.8678712 | 0.01009136 | 0.9182268 | 0.007938326 | 0.9182347 | 0.009506397 |  |  | 357460 | 0.796233 | 0.7035679 | 0.009068404 | 0.8022439 | 0.009035355 | 0.802244 | 0.00697689
|  |  | 6777 | 0.9878985 | 0.9991195 | 0.0004229842 | 0.9969977 | 0.129101 | 0.9970487 | 0.1120936 |  |  | 33546 | 0.9726253 | 0.9866385 | 0.0009663818 | 0.9693993 | 0.004760213 | 0.9694053 | 0.004534319 |  |  | 6925 | 0.8934997 | 0.9669572 | 0.003867871 | 0.9048577 | 0.006360689 | 0.9048614 | 0.004650565 |  |  | 88080 | 0.8976673 | 0.9150489 | 0.00761696 | 0.8924651 | 0.009407272 | 0.8924691 | 0.01091742 |  |  | 399960 | 0.9062302 | 0.8678712 | 0.01009136 | 0.9183071 | 0.007936282 | 0.918315 | 0.00950494 |  |  | 357760 | 0.8027594 | 0.7035679 | 0.009068404 | 0.802309 | 0.009033158 | 0.802309 | 0.006975134
|  |  | 6782 | 0.9896904 | 0.9991213 | 0.0004229066 | 0.9970078 | 0.1291025 | 0.9970587 | 0.1120949 |  |  | 33846 | 0.9735858 | 0.9866385 | 0.0009663818 | 0.969472 | 0.004768379 | 0.9694779 | 0.004542031 |  |  | 6930 | 0.8934997 | 0.9669576 | 0.003867859 | 0.9048602 | 0.00636072 | 0.9048639 | 0.004650586 |  |  | 88380 | 0.8976673 | 0.9150489 | 0.00761696 | 0.8927138 | 0.009412358 | 0.8927179 | 0.0109226 |  |  | 400260 | 0.9062302 | 0.8678712 | 0.01009136 | 0.9183873 | 0.007934236 | 0.9183952 | 0.009503482 |  |  | 358060 | 0.796233 | 0.7035679 | 0.009068404 | 0.802374 | 0.009030961 | 0.802374 | 0.006973378
|  |  | 6787 | 0.9896904 | 0.9991231 | 0.0004228297 | 0.9970179 | 0.1291041 | 0.9970687 | 0.1120962 |  |  | 34146 | 0.9745462 | 0.9866385 | 0.0009663818 | 0.9695445 | 0.004776536 | 0.9695503 | 0.004549733 |  |  | 6935 | 0.8924207 | 0.966958 | 0.003867847 | 0.9048627 | 0.006360751 | 0.9048664 | 0.004650608 |  |  | 88680 | 0.8976673 | 0.9150489 | 0.00761696 | 0.8929619 | 0.009417396 | 0.892966 | 0.01092772 |  |  | 400560 | 0.9107061 | 0.8678712 | 0.01009136 | 0.9184674 | 0.007932189 | 0.9184753 | 0.009502023 |  |  | 358360 | 0.7984085 | 0.7035679 | 0.009068404 | 0.8024389 | 0.009028765 | 0.8024389 | 0.006971624
|  |  | 6792 | 0.9896904 | 0.9991249 | 0.0004227536 | 0.997028 | 0.1291056 | 0.9970786 | 0.1120975 |  |  | 34446 | 0.9726253 | 0.9866385 | 0.0009663818 | 0.9696168 | 0.004784681 | 0.9696226 | 0.004557424 |  |  | 6940 | 0.8934997 | 0.9669585 | 0.003867835 | 0.9048652 | 0.006360782 | 0.9048689 | 0.00465063 |  |  | 88980 | 0.9010302 | 0.9150489 | 0.00761696 | 0.8932093 | 0.009422387 | 0.8932134 | 0.01093279 |  |  | 400860 | 0.9107061 | 0.8678712 | 0.01009136 | 0.9185474 | 0.007930139 | 0.9185553 | 0.009500561 |  |  | 358660 | 0.7940576 | 0.7035679 | 0.009068404 | 0.8025037 | 0.009026569 | 0.8025037 | 0.00696987
|  |  | 6797 | 0.9887945 | 0.9991266 | 0.0004226782 | 0.9970381 | 0.1291072 | 0.9970886 | 0.1120988 |  |  | 34746 | 0.9735858 | 0.9866385 | 0.0009663818 | 0.969689 | 0.004792816 | 0.9696946 | 0.004565103 |  |  | 6945 | 0.8956577 | 0.9669589 | 0.003867823 | 0.9048678 | 0.006360813 | 0.9048715 | 0.004650651 |  |  | 89280 | 0.8993487 | 0.9150489 | 0.00761696 | 0.893456 | 0.009427331 | 0.8934602 | 0.0109378 |  |  | 401160 | 0.9039923 | 0.8678712 | 0.01009136 | 0.9186273 | 0.007928088 | 0.9186353 | 0.009499098 |  |  | 358960 | 0.8005839 | 0.7035679 | 0.009068404 | 0.8025683 | 0.009024375 | 0.8025683 | 0.006968117
|  |  | 6802 | 0.9887945 | 0.9991284 | 0.0004226036 | 0.9970481 | 0.1291087 | 0.9970984 | 0.1121001 |  |  | 35046 | 0.9726253 | 0.9866385 | 0.0009663818 | 0.9697609 | 0.004800938 | 0.9697664 | 0.004572771 |  |  | 6950 | 0.8945787 | 0.9669593 | 0.003867812 | 0.9048703 | 0.006360845 | 0.904874 | 0.004650673 |  |  | 89580 | 0.9043932 | 0.9150489 | 0.00761696 | 0.8937021 | 0.009432228 | 0.8937063 | 0.01094276 |  |  | 401460 | 0.9107061 | 0.8678712 | 0.01009136 | 0.9187072 | 0.007926035 | 0.9187151 | 0.009497633 |  |  | 359260 | 0.7918821 | 0.7035679 | 0.009068404 | 0.8026329 | 0.009022182 | 0.8026329 | 0.006966364
|  |  | 6807 | 0.9896904 | 0.9991301 | 0.0004225297 | 0.997058 | 0.1291102 | 0.9971083 | 0.1121014 |  |  | 35346 | 0.9735858 | 0.9866385 | 0.0009663818 | 0.9698326 | 0.004809048 | 0.9698381 | 0.004580426 |  |  | 6955 | 0.8934997 | 0.9669597 | 0.0038678 | 0.9048728 | 0.006360876 | 0.9048765 | 0.004650695 |  |  | 89880 | 0.9010302 | 0.9150489 | 0.00761696 | 0.8939475 | 0.009437078 | 0.8939517 | 0.01094766 |  |  | 401760 | 0.912944 | 0.8678712 | 0.01009136 | 0.9187869 | 0.00792398 | 0.9187949 | 0.009496166 |  |  | 359560 | 0.7940576 | 0.7035679 | 0.009068404 | 0.8026973 | 0.009019989 | 0.8026973 | 0.006964612
|  |  | 6812 | 0.9887945 | 0.9991319 | 0.0004224565 | 0.997068 | 0.1291118 | 0.9971181 | 0.1121027 |  |  | 35646 | 0.9726253 | 0.9866385 | 0.0009663818 | 0.9699042 | 0.004817145 | 0.9699095 | 0.004588068 |  |  | 6960 | 0.8934997 | 0.9669602 | 0.003867789 | 0.9048753 | 0.006360907 | 0.904879 | 0.004650717 |  |  | 90180 | 0.9043932 | 0.9150489 | 0.00761696 | 0.8941922 | 0.009441882 | 0.8941964 | 0.01095251 |  |  | 402060 | 0.9084681 | 0.8678712 | 0.01009136 | 0.9188666 | 0.007921923 | 0.9188745 | 0.009494697 |  |  | 359860 | 0.8049348 | 0.7035679 | 0.009068404 | 0.8027617 | 0.009017798 | 0.8027616 | 0.006962861
|  |  | 6817 | 0.9887945 | 0.9991336 | 0.0004223841 | 0.9970779 | 0.1291133 | 0.9971279 | 0.112104 |  |  | 35946 | 0.9726253 | 0.9866385 | 0.0009663818 | 0.9699756 | 0.004825228 | 0.9699808 | 0.004595697 |  |  | 6965 | 0.8934997 | 0.9669606 | 0.003867778 | 0.9048779 | 0.006360938 | 0.9048816 | 0.004650739 |  |  | 90480 | 0.9043932 | 0.9150489 | 0.00761696 | 0.8944362 | 0.00944664 | 0.8944405 | 0.0109573 |  |  | 402360 | 0.9039923 | 0.8678712 | 0.01009136 | 0.9189462 | 0.007919864 | 0.9189541 | 0.009493227 |  |  | 360160 | 0.8049348 | 0.7035679 | 0.009068404 | 0.8028259 | 0.009015607 | 0.8028259 | 0.006961111
|  |  | 6822 | 0.9887945 | 0.9991353 | 0.0004223123 | 0.9970878 | 0.1291148 | 0.9971376 | 0.1121053 |  |  | 36246 | 0.9726253 | 0.9866385 | 0.0009663818 | 0.9700467 | 0.004833297 | 0.9700519 | 0.004603311 |  |  | 6970 | 0.8924207 | 0.966961 | 0.003867767 | 0.9048804 | 0.006360969 | 0.9048841 | 0.004650761 |  |  | 90780 | 0.9027117 | 0.9150489 | 0.00761696 | 0.8946796 | 0.009451351 | 0.8946839 | 0.01096204 |  |  | 402660 | 0.9107061 | 0.8678712 | 0.01009136 | 0.9190256 | 0.007917803 | 0.9190335 | 0.009491755 |  |  | 360460 | 0.7984085 | 0.7035679 | 0.009068404 | 0.8028901 | 0.009013417 | 0.80289 | 0.006959362
|  |  | 6827 | 0.9905864 | 0.999137 | 0.0004222413 | 0.9970976 | 0.1291163 | 0.9971474 | 0.1121066 |  |  | 36546 | 0.9735858 | 0.9866385 | 0.0009663818 | 0.9701177 | 0.004841351 | 0.9701228 | 0.00461091 |  |  | 6975 | 0.8924207 | 0.9669614 | 0.003867756 | 0.9048829 | 0.006361001 | 0.9048866 | 0.004650782 |  |  | 91080 | 0.9043932 | 0.9150489 | 0.00761696 | 0.8949223 | 0.009456017 | 0.8949266 | 0.01096673 |  |  | 402960 | 0.9084681 | 0.8678712 | 0.01009136 | 0.919105 | 0.00791574 | 0.9191129 | 0.009490282 |  |  | 360760 | 0.7984085 | 0.7035679 | 0.009068404 | 0.8029541 | 0.009011229 | 0.802954 | 0.006957613
|  |  | 6832 | 0.9905864 | 0.9991387 | 0.000422171 | 0.9971074 | 0.1291178 | 0.997157 | 0.1121078 |  |  | 36846 | 0.9726253 | 0.9866385 | 0.0009663818 | 0.9701885 | 0.00484939 | 0.9701935 | 0.004618494 |  |  | 6980 | 0.8924207 | 0.9669618 | 0.003867745 | 0.9048854 | 0.006361032 | 0.9048891 | 0.004650804 |  |  | 91380 | 0.9027117 | 0.9150489 | 0.00761696 | 0.8951643 | 0.009460636 | 0.8951687 | 0.01097136 |  |  | 403260 | 0.9174199 | 0.8678712 | 0.01009136 | 0.9191843 | 0.007913676 | 0.9191922 | 0.009488806 |  |  | 361060 | 0.8005839 | 0.7035679 | 0.009068404 | 0.803018 | 0.009009041 | 0.8030179 | 0.006955865
|  |  | 6837 | 0.9896904 | 0.9991404 | 0.0004221013 | 0.9971172 | 0.1291193 | 0.9971667 | 0.1121091 |  |  | 37146 | 0.9735858 | 0.9866385 | 0.0009663818 | 0.9702592 | 0.004857413 | 0.970264 | 0.004626063 |  |  | 6985 | 0.8945787 | 0.9669622 | 0.003867735 | 0.904888 | 0.006361063 | 0.9048916 | 0.004650826 |  |  | 91680 | 0.9010302 | 0.9150489 | 0.00761696 | 0.8954057 | 0.009465211 | 0.8954101 | 0.01097594 |  |  | 403560 | 0.912944 | 0.8678712 | 0.01009136 | 0.9192635 | 0.00791161 | 0.9192714 | 0.009487329 |  |  | 361360 | 0.8005839 | 0.7035679 | 0.009068404 | 0.8030818 | 0.009006854 | 0.8030817 | 0.006954118
|  |  | 6842 | 0.9896904 | 0.9991421 | 0.0004220324 | 0.9971269 | 0.1291208 | 0.9971763 | 0.1121104 |  |  | 37446 | 0.9745462 | 0.9866385 | 0.0009663818 | 0.9703296 | 0.004865419 | 0.9703343 | 0.004633615 |  |  | 6990 | 0.8934997 | 0.9669626 | 0.003867724 | 0.9048905 | 0.006361094 | 0.9048942 | 0.004650848 |  |  | 91980 | 0.9027117 | 0.9150489 | 0.00761696 | 0.8956464 | 0.00946974 | 0.8956508 | 0.01098046 |  |  | 403860 | 0.9107061 | 0.8678712 | 0.01009136 | 0.9193426 | 0.007909542 | 0.9193505 | 0.009485851 |  |  | 361660 | 0.796233 | 0.7035679 | 0.009068404 | 0.8031455 | 0.009004668 | 0.8031454 | 0.006952372
|  |  | 6847 | 0.9887945 | 0.9991438 | 0.0004219641 | 0.9971366 | 0.1291223 | 0.9971859 | 0.1121117 |  |  | 37746 | 0.9745462 | 0.9866385 | 0.0009663818 | 0.9703998 | 0.004873408 | 0.9704045 | 0.00464115 |  |  | 6995 | 0.8934997 | 0.966963 | 0.003867714 | 0.904893 | 0.006361126 | 0.9048967 | 0.00465087 |  |  | 92280 | 0.9027117 | 0.9150489 | 0.00761696 | 0.8958865 | 0.009474223 | 0.8958909 | 0.01098494 |  |  | 404160 | 0.9107061 | 0.8678712 | 0.01009136 | 0.9194217 | 0.007907472 | 0.9194296 | 0.00948437 |  |  | 361960 | 0.796233 | 0.7035679 | 0.009068404 | 0.8032091 | 0.009002484 | 0.8032089 | 0.006950626
|  |  | 6852 | 0.9896904 | 0.9991454 | 0.0004218965 | 0.9971463 | 0.1291238 | 0.9971954 | 0.1121129 |  |  | 38046 | 0.9735858 | 0.9866385 | 0.0009663818 | 0.9704699 | 0.00488138 | 0.9704744 | 0.004648669 |  |  | 7000 | 0.8934997 | 0.9669634 | 0.003867704 | 0.9048955 | 0.006361157 | 0.9048992 | 0.004650892 |  |  | 92580 | 0.8993487 | 0.9150489 | 0.00761696 | 0.8961259 | 0.009478662 | 0.8961304 | 0.01098935 |  |  | 404460 | 0.9084681 | 0.8678712 | 0.01009136 | 0.9195006 | 0.0079054 | 0.9195085 | 0.009482888 |  |  | 362260 | 0.8005839 | 0.7035679 | 0.009068404 | 0.8032726 | 0.0090003 | 0.8032724 | 0.006948881
|  |  | 6857 | 0.9896904 | 0.9991471 | 0.0004218296 | 0.9971559 | 0.1291253 | 0.9972049 | 0.1121142 |  |  | 38346 | 0.9735858 | 0.9866385 | 0.0009663818 | 0.9705397 | 0.004889334 | 0.9705442 | 0.004656169 |  |  | 7005 | 0.8924207 | 0.9669638 | 0.003867694 | 0.904898 | 0.006361188 | 0.9049017 | 0.004650914 |  |  | 92880 | 0.9010302 | 0.9150489 | 0.00761696 | 0.8963647 | 0.009483056 | 0.8963691 | 0.01099372 |  |  | 404760 | 0.9107061 | 0.8678712 | 0.01009136 | 0.9195794 | 0.007903327 | 0.9195873 | 0.009481405 |  |  | 362560 | 0.8005839 | 0.7035679 | 0.009068404 | 0.803336 | 0.008998117 | 0.8033358 | 0.006947137
|  |  | 6862 | 0.9896904 | 0.9991487 | 0.0004217633 | 0.9971655 | 0.1291267 | 0.9972144 | 0.1121154 |  |  | 38646 | 0.9745462 | 0.9866385 | 0.0009663818 | 0.9706094 | 0.00489727 | 0.9706138 | 0.004663652 |  |  | 7010 | 0.8924207 | 0.9669642 | 0.003867684 | 0.9049006 | 0.00636122 | 0.9049043 | 0.004650936 |  |  | 93180 | 0.9027117 | 0.9150489 | 0.00761696 | 0.8966028 | 0.009487405 | 0.8966073 | 0.01099804 |  |  | 405060 | 0.912944 | 0.8678712 | 0.01009136 | 0.9196582 | 0.007901251 | 0.9196661 | 0.009479919 |  |  | 362860 | 0.8027594 | 0.7035679 | 0.009068404 | 0.8033992 | 0.008995935 | 0.803399 | 0.006945394
|  |  | 6867 | 0.9896904 | 0.9991503 | 0.0004216977 | 0.9971751 | 0.1291282 | 0.9972239 | 0.1121167 |  |  | 38946 | 0.9745462 | 0.9866385 | 0.0009663818 | 0.9706789 | 0.004905186 | 0.9706832 | 0.004671115 |  |  | 7015 | 0.8945787 | 0.9669646 | 0.003867674 | 0.9049031 | 0.006361251 | 0.9049068 | 0.004650958 |  |  | 93480 | 0.9043932 | 0.9150489 | 0.00761696 | 0.8968402 | 0.00949171 | 0.8968448 | 0.0110023 |  |  | 405360 | 0.9107061 | 0.8678712 | 0.01009136 | 0.9197369 | 0.007899174 | 0.9197447 | 0.009478432 |  |  | 363160 | 0.8092857 | 0.7035679 | 0.009068404 | 0.8034624 | 0.008993754 | 0.8034622 | 0.006943652
|  |  | 6872 | 0.9887945 | 0.999152 | 0.0004216328 | 0.9971847 | 0.1291297 | 0.9972333 | 0.1121179 |  |  | 39246 | 0.9745462 | 0.9866385 | 0.0009663818 | 0.9707482 | 0.004913083 | 0.9707524 | 0.00467856 |  |  | 7020 | 0.8934997 | 0.9669649 | 0.003867664 | 0.9049056 | 0.006361282 | 0.9049093 | 0.00465098 |  |  | 93780 | 0.9027117 | 0.9150489 | 0.00761696 | 0.897077 | 0.009495971 | 0.8970816 | 0.01100651 |  |  | 405660 | 0.9039923 | 0.8678712 | 0.01009136 | 0.9198154 | 0.007897095 | 0.9198233 | 0.009476944 |  |  | 363460 | 0.8071103 | 0.7035679 | 0.009068404 | 0.8035255 | 0.008991574 | 0.8035252 | 0.006941911
|  |  | 6877 | 0.9896904 | 0.9991536 | 0.0004215684 | 0.9971942 | 0.1291311 | 0.9972427 | 0.1121192 |  |  | 39546 | 0.9745462 | 0.9866385 | 0.0009663818 | 0.9708173 | 0.004920961 | 0.9708214 | 0.004685986 |  |  | 7025 | 0.8924207 | 0.9669653 | 0.003867655 | 0.9049081 | 0.006361314 | 0.9049118 | 0.004651002 |  |  | 94080 | 0.9043932 | 0.9150489 | 0.00761696 | 0.8973132 | 0.009500188 | 0.8973178 | 0.01101067 |  |  | 405960 | 0.9107061 | 0.8678712 | 0.01009136 | 0.9198939 | 0.007895015 | 0.9199018 | 0.009475454 |  |  | 363760 | 0.8027594 | 0.7035679 | 0.009068404 | 0.8035884 | 0.008989396 | 0.8035882 | 0.00694017
|  |  | 6882 | 0.9896904 | 0.9991552 | 0.0004215048 | 0.9972036 | 0.1291326 | 0.997252 | 0.1121204 |  |  | 39846 | 0.9735858 | 0.9866385 | 0.0009663818 | 0.9708863 | 0.004928818 | 0.9708903 | 0.004693391 |  |  | 7030 | 0.8945787 | 0.9669657 | 0.003867645 | 0.9049106 | 0.006361345 | 0.9049143 | 0.004651024 |  |  | 94380 | 0.9027117 | 0.9150489 | 0.00761696 | 0.8975487 | 0.009504361 | 0.8975533 | 0.01101478 |  |  | 406260 | 0.915182 | 0.8678712 | 0.01009136 | 0.9199723 | 0.007892933 | 0.9199802 | 0.009473962 |  |  | 364060 | 0.796233 | 0.7035679 | 0.009068404 | 0.8036513 | 0.008987218 | 0.803651 | 0.006938431
|  |  | 6887 | 0.9896904 | 0.9991568 | 0.0004214417 | 0.9972131 | 0.129134 | 0.9972613 | 0.1121216 |  |  | 40146 | 0.9755067 | 0.9866385 | 0.0009663818 | 0.9709551 | 0.004936655 | 0.9709589 | 0.004700777 |  |  | 7035 | 0.8934997 | 0.9669661 | 0.003867636 | 0.9049132 | 0.006361377 | 0.9049168 | 0.004651046 |  |  | 94680 | 0.9010302 | 0.9150489 | 0.00761696 | 0.8977836 | 0.00950849 | 0.8977882 | 0.01101883 |  |  | 406560 | 0.912944 | 0.8678712 | 0.01009136 | 0.9200506 | 0.007890848 | 0.9200585 | 0.009472469 |  |  | 364360 | 0.7984085 | 0.7035679 | 0.009068404 | 0.803714 | 0.008985041 | 0.8037138 | 0.006936692
|  |  | 6892 | 0.9887945 | 0.9991584 | 0.0004213793 | 0.9972225 | 0.1291355 | 0.9972706 | 0.1121228 |  |  | 40446 | 0.9735858 | 0.9866385 | 0.0009663818 | 0.9710236 | 0.00494447 | 0.9710274 | 0.004708141 |  |  | 7040 | 0.8924207 | 0.9669665 | 0.003867627 | 0.9049157 | 0.006361408 | 0.9049194 | 0.004651068 |  |  | 94980 | 0.8993487 | 0.9150489 | 0.00761696 | 0.8980178 | 0.009512576 | 0.8980225 | 0.01102284 |  |  | 406860 | 0.912944 | 0.8678712 | 0.01009136 | 0.9201288 | 0.007888763 | 0.9201367 | 0.009470974 |  |  | 364660 | 0.8027594 | 0.7035679 | 0.009068404 | 0.8037767 | 0.008982866 | 0.8037764 | 0.006934954
|  |  | 6897 | 0.9896904 | 0.9991599 | 0.0004213175 | 0.9972319 | 0.1291369 | 0.9972799 | 0.1121241 |  |  | 40746 | 0.9735858 | 0.9866385 | 0.0009663818 | 0.971092 | 0.004952264 | 0.9710957 | 0.004715485 |  |  | 7045 | 0.8934997 | 0.9669668 | 0.003867618 | 0.9049182 | 0.00636144 | 0.9049219 | 0.00465109 |  |  | 106380 | 0.9010302 | 0.9150489 | 0.00761696 | 0.9064603 | 0.009637548 | 0.9064656 | 0.01113954 |  |  | 407160 | 0.9218958 | 0.8678712 | 0.01009136 | 0.920207 | 0.007886675 | 0.9202148 | 0.009469477 |  |  | 364960 | 0.8049348 | 0.7035679 | 0.009068404 | 0.8038392 | 0.008980692 | 0.8038389 | 0.006933217
|  |  | 6902 | 0.9896904 | 0.9991615 | 0.0004212563 | 0.9972412 | 0.1291384 | 0.9972891 | 0.1121253 |  |  | 41046 | 0.9755067 | 0.9866385 | 0.0009663818 | 0.9711602 | 0.004960036 | 0.9711639 | 0.004722808 |  |  | 7050 | 0.8934997 | 0.9669672 | 0.003867609 | 0.9049207 | 0.006361471 | 0.9049244 | 0.004651112 |  |  | 106680 | 0.9027117 | 0.9150489 | 0.00761696 | 0.9066708 | 0.009640089 | 0.9066762 | 0.01114174 |  |  | 407460 | 0.9084681 | 0.8678712 | 0.01009136 | 0.920285 | 0.007884586 | 0.9202928 | 0.009467979 |  |  | 365260 | 0.7984085 | 0.7035679 | 0.009068404 | 0.8039016 | 0.008978518 | 0.8039013 | 0.00693148
|  |  | 6907 | 0.9896904 | 0.999163 | 0.0004211957 | 0.9972505 | 0.1291398 | 0.9972983 | 0.1121265 |  |  | 41346 | 0.9745462 | 0.9866385 | 0.0009663818 | 0.9712283 | 0.004967786 | 0.9712318 | 0.004730108 |  |  | 7055 | 0.8934997 | 0.9669676 | 0.0038676 | 0.9049232 | 0.006361503 | 0.9049269 | 0.004651134 |  |  | 106980 | 0.9027117 | 0.9150489 | 0.00761696 | 0.9068808 | 0.009642594 | 0.9068862 | 0.01114389 |  |  | 407760 | 0.912944 | 0.8678712 | 0.01009136 | 0.9203629 | 0.007882495 | 0.9203708 | 0.009466479 |  |  | 365560 | 0.8005839 | 0.7035679 | 0.009068404 | 0.803964 | 0.008976346 | 0.8039636 | 0.006929745
|  |  | 6912 | 0.9896904 | 0.9991646 | 0.0004211357 | 0.9972598 | 0.1291412 | 0.9973074 | 0.1121277 |  |  | 41646 | 0.9745462 | 0.9866385 | 0.0009663818 | 0.9712961 | 0.004975514 | 0.9712996 | 0.004737387 |  |  | 7060 | 0.8934997 | 0.9669679 | 0.003867591 | 0.9049258 | 0.006361534 | 0.9049294 | 0.004651156 |  |  | 107280 | 0.9077561 | 0.9150489 | 0.00761696 | 0.9070901 | 0.009645063 | 0.9070956 | 0.011146 |  |  | 408060 | 0.915182 | 0.8678712 | 0.01009136 | 0.9204408 | 0.007880402 | 0.9204486 | 0.009464978 |  |  | 365860 | 0.7984085 | 0.7035679 | 0.009068404 | 0.8040262 | 0.008974175 | 0.8040259 | 0.006928011
|  |  | 6917 | 0.9896904 | 0.9991661 | 0.0004210763 | 0.997269 | 0.1291426 | 0.9973165 | 0.1121289 |  |  | 41946 | 0.9755067 | 0.9866385 | 0.0009663818 | 0.9713638 | 0.004983218 | 0.9713671 | 0.004744643 |  |  | 7065 | 0.8945787 | 0.9669683 | 0.003867582 | 0.9049283 | 0.006361566 | 0.904932 | 0.004651178 |  |  | 107580 | 0.9060747 | 0.9150489 | 0.00761696 | 0.907299 | 0.009647497 | 0.9073044 | 0.01114807 |  |  | 408360 | 0.915182 | 0.8678712 | 0.01009136 | 0.9205186 | 0.007878308 | 0.9205264 | 0.009463475 |  |  | 366160 | 0.8027594 | 0.7035679 | 0.009068404 | 0.8040883 | 0.008972005 | 0.804088 | 0.006926277
|  |  | 6922 | 0.9896904 | 0.9991677 | 0.0004210175 | 0.9972783 | 0.1291441 | 0.9973256 | 0.1121301 |  |  | 42246 | 0.9745462 | 0.9866385 | 0.0009663818 | 0.9714313 | 0.004990899 | 0.9714346 | 0.004751876 |  |  | 7070 | 0.8945787 | 0.9669687 | 0.003867574 | 0.9049308 | 0.006361597 | 0.9049345 | 0.0046512 |  |  | 107880 | 0.9027117 | 0.9150489 | 0.00761696 | 0.9075072 | 0.009649895 | 0.9075127 | 0.0111501 |  |  | 408660 | 0.9017543 | 0.8678712 | 0.01009136 | 0.9205962 | 0.007876212 | 0.9206041 | 0.009461971 |  |  | 366460 | 0.8027594 | 0.7035679 | 0.009068404 | 0.8041503 | 0.008969836 | 0.80415 | 0.006924545
|  |  | 6927 | 0.9896904 | 0.9991692 | 0.0004209593 | 0.9972874 | 0.1291455 | 0.9973347 | 0.1121313 |  |  | 42546 | 0.9755067 | 0.9866385 | 0.0009663818 | 0.9714986 | 0.004998556 | 0.9715018 | 0.004759086 |  |  | 7075 | 0.8934997 | 0.966969 | 0.003867566 | 0.9049333 | 0.006361629 | 0.904937 | 0.004651222 |  |  | 108180 | 0.9010302 | 0.9150489 | 0.00761696 | 0.9077149 | 0.009652258 | 0.9077204 | 0.01115209 |  |  | 408960 | 0.9084681 | 0.8678712 | 0.01009136 | 0.9206738 | 0.007874114 | 0.9206816 | 0.009460465 |  |  | 366760 | 0.8027594 | 0.7035679 | 0.009068404 | 0.8042122 | 0.008967668 | 0.8042119 | 0.006922813
|  |  | 6932 | 0.9896904 | 0.9991707 | 0.0004209016 | 0.9972966 | 0.1291469 | 0.9973437 | 0.1121325 |  |  | 42846 | 0.9745462 | 0.9866385 | 0.0009663818 | 0.9715657 | 0.00500619 | 0.9715688 | 0.004766273 |  |  | 7080 | 0.8934997 | 0.9669694 | 0.003867557 | 0.9049358 | 0.006361661 | 0.9049395 | 0.004651244 |  |  | 108480 | 0.9027117 | 0.9150489 | 0.00761696 | 0.907922 | 0.009654587 | 0.9079275 | 0.01115404 |  |  | 409260 | 0.9084681 | 0.8678712 | 0.01009136 | 0.9207513 | 0.007872015 | 0.9207591 | 0.009458958 |  |  | 367060 | 0.8005839 | 0.7035679 | 0.009068404 | 0.804274 | 0.008965501 | 0.8042737 | 0.006921082
|  |  | 6937 | 0.9896904 | 0.9991722 | 0.0004208445 | 0.9973057 | 0.1291483 | 0.9973527 | 0.1121337 |  |  | 43146 | 0.9745462 | 0.9866385 | 0.0009663818 | 0.9716327 | 0.005013799 | 0.9716357 | 0.004773436 |  |  | 7085 | 0.8934997 | 0.9669697 | 0.003867549 | 0.9049383 | 0.006361692 | 0.904942 | 0.004651266 |  |  | 108780 | 0.9060747 | 0.9150489 | 0.00761696 | 0.9081286 | 0.00965688 | 0.9081341 | 0.01115594 |  |  | 409560 | 0.9107061 | 0.8678712 | 0.01009136 | 0.9208288 | 0.007869914 | 0.9208365 | 0.009457449 |  |  | 367360 | 0.8049348 | 0.7035679 | 0.009068404 | 0.8043358 | 0.008963336 | 0.8043353 | 0.006919352
|  |  | 6942 | 0.9896904 | 0.9991737 | 0.000420788 | 0.9973148 | 0.1291497 | 0.9973617 | 0.1121349 |  |  | 43446 | 0.9764671 | 0.9866385 | 0.0009663818 | 0.9716995 | 0.005021383 | 0.9717024 | 0.004780575 |  |  | 7090 | 0.8945787 | 0.9669701 | 0.003867541 | 0.9049409 | 0.006361724 | 0.9049445 | 0.004651288 |  |  | 109080 | 0.9060747 | 0.9150489 | 0.00761696 | 0.9083345 | 0.009659139 | 0.9083401 | 0.01115781 |  |  | 409860 | 0.915182 | 0.8678712 | 0.01009136 | 0.9209061 | 0.007867811 | 0.9209139 | 0.009455939 |  |  | 367660 | 0.8027594 | 0.7035679 | 0.009068404 | 0.8043974 | 0.008961172 | 0.8043969 | 0.006917624
|  |  | 6947 | 0.9905864 | 0.9991752 | 0.0004207321 | 0.9973239 | 0.1291511 | 0.9973706 | 0.1121361 |  |  | 43746 | 0.9764671 | 0.9866385 | 0.0009663818 | 0.9717661 | 0.005028942 | 0.9717689 | 0.00478769 |  |  | 7095 | 0.8934997 | 0.9669704 | 0.003867533 | 0.9049434 | 0.006361756 | 0.904947 | 0.004651311 |  |  | 109380 | 0.9027117 | 0.9150489 | 0.00761696 | 0.90854 | 0.009661364 | 0.9085455 | 0.01115963 |  |  | 410160 | 0.912944 | 0.8678712 | 0.01009136 | 0.9209833 | 0.007865707 | 0.9209911 | 0.009454427 |  |  | 367960 | 0.8027594 | 0.7035679 | 0.009068404 | 0.8044589 | 0.008959008 | 0.8044584 | 0.006915896
|  |  | 6952 | 0.9896904 | 0.9991767 | 0.0004206767 | 0.9973329 | 0.1291525 | 0.9973795 | 0.1121373 |  |  | 44046 | 0.9755067 | 0.9866385 | 0.0009663818 | 0.9718325 | 0.005036477 | 0.9718352 | 0.00479478 |  |  | 7100 | 0.8945787 | 0.9669708 | 0.003867525 | 0.9049459 | 0.006361787 | 0.9049496 | 0.004651333 |  |  | 109680 | 0.9027117 | 0.9150489 | 0.00761696 | 0.9087448 | 0.009663554 | 0.9087504 | 0.01116142 |  |  | 410460 | 0.9174199 | 0.8678712 | 0.01009136 | 0.9210605 | 0.007863601 | 0.9210682 | 0.009452913 |  |  | 368260 | 0.8092857 | 0.7035679 | 0.009068404 | 0.8045202 | 0.008956847 | 0.8045198 | 0.006914169
|  |  | 6957 | 0.9905864 | 0.9991781 | 0.0004206218 | 0.9973419 | 0.1291539 | 0.9973884 | 0.1121384 |  |  | 44346 | 0.9755067 | 0.9866385 | 0.0009663818 | 0.9718988 | 0.005043985 | 0.9719014 | 0.004801845 |  |  | 7105 | 0.8945787 | 0.9669711 | 0.003867517 | 0.9049484 | 0.006361819 | 0.9049521 | 0.004651355 |  |  | 109980 | 0.9060747 | 0.9150489 | 0.00761696 | 0.9089491 | 0.009665711 | 0.9089547 | 0.01116316 |  |  | 410760 | 0.9174199 | 0.8678712 | 0.01009136 | 0.9211375 | 0.007861493 | 0.9211453 | 0.009451398 |  |  | 368560 | 0.8005839 | 0.7035679 | 0.009068404 | 0.8045815 | 0.008954686 | 0.8045811 | 0.006912443
|  |  | 6962 | 0.9896904 | 0.9991796 | 0.0004205675 | 0.9973508 | 0.1291552 | 0.9973973 | 0.1121396 |  |  | 44646 | 0.9764671 | 0.9866385 | 0.0009663818 | 0.9719648 | 0.005051468 | 0.9719674 | 0.004808886 |  |  | 7110 | 0.8956577 | 0.9669714 | 0.00386751 | 0.9049509 | 0.006361851 | 0.9049546 | 0.004651377 |  |  | 110280 | 0.9060747 | 0.9150489 | 0.00761696 | 0.9091529 | 0.009667833 | 0.9091584 | 0.01116487 |  |  | 411060 | 0.9062302 | 0.8678712 | 0.01009136 | 0.9212145 | 0.007859384 | 0.9212223 | 0.009449882 |  |  | 368860 | 0.7984085 | 0.7035679 | 0.009068404 | 0.8046427 | 0.008952526 | 0.8046422 | 0.006910718
|  |  | 6967 | 0.9905864 | 0.999181 | 0.0004205138 | 0.9973598 | 0.1291566 | 0.9974061 | 0.1121408 |  |  | 44946 | 0.9774276 | 0.9866385 | 0.0009663818 | 0.9720307 | 0.005058924 | 0.9720332 | 0.0048159 |  |  | 7115 | 0.8956577 | 0.9669718 | 0.003867502 | 0.9049534 | 0.006361882 | 0.9049571 | 0.004651399 |  |  | 110580 | 0.9027117 | 0.9150489 | 0.00761696 | 0.9093561 | 0.009669922 | 0.9093616 | 0.01116654 |  |  | 411360 | 0.9084681 | 0.8678712 | 0.01009136 | 0.9212914 | 0.007857273 | 0.9212991 | 0.009448364 |  |  | 369160 | 0.8027594 | 0.7035679 | 0.009068404 | 0.8047038 | 0.008950368 | 0.8047033 | 0.006908993
|  |  | 6972 | 0.9887945 | 0.9991825 | 0.0004204605 | 0.9973687 | 0.129158 | 0.9974149 | 0.1121419 |  |  | 45246 | 0.9764671 | 0.9866385 | 0.0009663818 | 0.9720964 | 0.005066354 | 0.9720988 | 0.004822889 |  |  | 7120 | 0.8945787 | 0.9669721 | 0.003867495 | 0.9049559 | 0.006361914 | 0.9049596 | 0.004651422 |  |  | 110880 | 0.9027117 | 0.9150489 | 0.00761696 | 0.9095587 | 0.009671977 | 0.9095643 | 0.01116816 |  |  | 411660 | 0.912944 | 0.8678712 | 0.01009136 | 0.9213682 | 0.00785516 | 0.9213759 | 0.009446845 |  |  | 369460 | 0.8027594 | 0.7035679 | 0.009068404 | 0.8047648 | 0.008948211 | 0.8047643 | 0.00690727
|  |  | 6977 | 0.9896904 | 0.9991839 | 0.0004204079 | 0.9973776 | 0.1291594 | 0.9974236 | 0.1121431 |  |  | 45546 | 0.9755067 | 0.9866385 | 0.0009663818 | 0.972162 | 0.005073758 | 0.9721643 | 0.004829852 |  |  | 7125 | 0.8924207 | 0.9669724 | 0.003867487 | 0.9049585 | 0.006361946 | 0.9049621 | 0.004651444 |  |  | 111180 | 0.9043932 | 0.9150489 | 0.00761696 | 0.9097608 | 0.009673999 | 0.9097664 | 0.01116975 |  |  | 411960 | 0.9084681 | 0.8678712 | 0.01009136 | 0.9214449 | 0.007853046 | 0.9214526 | 0.009445324 |  |  | 369760 | 0.8005839 | 0.7035679 | 0.009068404 | 0.8048257 | 0.008946055 | 0.8048252 | 0.006905548
|  |  | 6982 | 0.9896904 | 0.9991853 | 0.0004203557 | 0.9973864 | 0.1291607 | 0.9974323 | 0.1121443 |  |  | 45846 | 0.9745462 | 0.9866385 | 0.0009663818 | 0.9722274 | 0.005081134 | 0.9722296 | 0.004836789 |  |  | 7130 | 0.8945787 | 0.9669728 | 0.00386748 | 0.904961 | 0.006361978 | 0.9049646 | 0.004651466 |  |  | 111480 | 0.9060747 | 0.9150489 | 0.00761696 | 0.9099623 | 0.009675988 | 0.9099679 | 0.0111713 |  |  | 412260 | 0.912944 | 0.8678712 | 0.01009136 | 0.9215215 | 0.007850931 | 0.9215292 | 0.009443802 |  |  | 370060 | 0.8092857 | 0.7035679 | 0.009068404 | 0.8048865 | 0.0089439 | 0.8048859 | 0.006903827
|  |  | 6987 | 0.9887945 | 0.9991868 | 0.000420304 | 0.9973952 | 0.1291621 | 0.997441 | 0.1121454 |  |  | 46146 | 0.9764671 | 0.9866385 | 0.0009663818 | 0.9722926 | 0.005088484 | 0.9722947 | 0.0048437 |  |  | 7135 | 0.8945787 | 0.9669731 | 0.003867473 | 0.9049635 | 0.00636201 | 0.9049672 | 0.004651488 |  |  | 111780 | 0.9060747 | 0.9150489 | 0.00761696 | 0.9101633 | 0.009677944 | 0.9101689 | 0.01117281 |  |  | 412560 | 0.9196579 | 0.8678712 | 0.01009136 | 0.921598 | 0.007848814 | 0.9216058 | 0.009442278 |  |  | 370360 | 0.8071103 | 0.7035679 | 0.009068404 | 0.8049471 | 0.008941746 | 0.8049466 | 0.006902107
|  |  | 6992 | 0.9905864 | 0.9991882 | 0.0004202529 | 0.997404 | 0.1291634 | 0.9974497 | 0.1121466 |  |  | 46446 | 0.9764671 | 0.9866385 | 0.0009663818 | 0.9723576 | 0.005095806 | 0.9723597 | 0.004850583 |  |  | 7140 | 0.8924207 | 0.9669734 | 0.003867466 | 0.904966 | 0.006362041 | 0.9049697 | 0.004651511 |  |  | 112080 | 0.9077561 | 0.9150489 | 0.00761696 | 0.9103637 | 0.009679867 | 0.9103694 | 0.01117429 |  |  | 412860 | 0.9196579 | 0.8678712 | 0.01009136 | 0.9216745 | 0.007846695 | 0.9216822 | 0.009440753 |  |  | 370660 | 0.8071103 | 0.7035679 | 0.009068404 | 0.8050077 | 0.008939594 | 0.8050072 | 0.006900388
|  |  | 6997 | 0.9896904 | 0.9991896 | 0.0004202023 | 0.9974127 | 0.1291648 | 0.9974583 | 0.1121477 |  |  | 46746 | 0.9755067 | 0.9866385 | 0.0009663818 | 0.9724224 | 0.0051031 | 0.9724244 | 0.00485744 |  |  | 7145 | 0.8945787 | 0.9669738 | 0.003867459 | 0.9049685 | 0.006362073 | 0.9049722 | 0.004651533 |  |  | 112380 | 0.9060747 | 0.9150489 | 0.00761696 | 0.9105636 | 0.009681758 | 0.9105692 | 0.01117572 |  |  | 413160 | 0.9107061 | 0.8678712 | 0.01009136 | 0.9217508 | 0.007844575 | 0.9217586 | 0.009439227 |  |  | 370960 | 0.8071103 | 0.7035679 | 0.009068404 | 0.8050682 | 0.008937443 | 0.8050676 | 0.00689867
|  |  | 7002 | 0.9887945 | 0.999191 | 0.0004201521 | 0.9974215 | 0.1291661 | 0.9974669 | 0.1121488 |  |  | 47046 | 0.9755067 | 0.9866385 | 0.0009663818 | 0.9724871 | 0.005110366 | 0.972489 | 0.00486427 |  |  | 7150 | 0.8956577 | 0.9669741 | 0.003867452 | 0.904971 | 0.006362105 | 0.9049747 | 0.004651555 |  |  | 112680 | 0.9027117 | 0.9150489 | 0.00761696 | 0.9107629 | 0.009683616 | 0.9107686 | 0.01117712 |  |  | 413460 | 0.915182 | 0.8678712 | 0.01009136 | 0.9218271 | 0.007842453 | 0.9218348 | 0.009437699 |  |  | 371260 | 0.8049348 | 0.7035679 | 0.009068404 | 0.8051286 | 0.008935294 | 0.805128 | 0.006896953
|  |  | 7007 | 0.9896904 | 0.9991924 | 0.0004201025 | 0.9974302 | 0.1291675 | 0.9974755 | 0.11215 |  |  | 47346 | 0.9764671 | 0.9866385 | 0.0009663818 | 0.9725516 | 0.005117605 | 0.9725535 | 0.004871073 |  |  | 7155 | 0.8934997 | 0.9669744 | 0.003867445 | 0.9049735 | 0.006362137 | 0.9049772 | 0.004651578 |  |  | 112980 | 0.9043932 | 0.9150489 | 0.00761696 | 0.9109617 | 0.009685441 | 0.9109674 | 0.01117848 |  |  | 413760 | 0.912944 | 0.8678712 | 0.01009136 | 0.9219033 | 0.007840329 | 0.921911 | 0.00943617 |  |  | 371560 | 0.8027594 | 0.7035679 | 0.009068404 | 0.8051888 | 0.008933145 | 0.8051882 | 0.006895237
|  |  | 7012 | 0.9887945 | 0.9991937 | 0.0004200534 | 0.9974388 | 0.1291688 | 0.9974841 | 0.1121511 |  |  | 47646 | 0.9755067 | 0.9866385 | 0.0009663818 | 0.972616 | 0.005124815 | 0.9726177 | 0.004877848 |  |  | 7160 | 0.8934997 | 0.9669747 | 0.003867438 | 0.904976 | 0.006362169 | 0.9049797 | 0.0046516 |  |  | 113280 | 0.9043932 | 0.9150489 | 0.00761696 | 0.9111599 | 0.009687235 | 0.9111657 | 0.0111798 |  |  | 414060 | 0.915182 | 0.8678712 | 0.01009136 | 0.9219794 | 0.007838204 | 0.9219871 | 0.009434639 |  |  | 371860 | 0.8071103 | 0.7035679 | 0.009068404 | 0.805249 | 0.008930998 | 0.8052484 | 0.006893521
|  |  | 7017 | 0.9896904 | 0.9991951 | 0.0004200047 | 0.9974474 | 0.1291701 | 0.9974926 | 0.1121522 |  |  | 47946 | 0.9764671 | 0.9866385 | 0.0009663818 | 0.9726802 | 0.005131996 | 0.9726818 | 0.004884595 |  |  | 7165 | 0.8945787 | 0.966975 | 0.003867432 | 0.9049786 | 0.006362201 | 0.9049822 | 0.004651622 |  |  | 113580 | 0.9060747 | 0.9150489 | 0.00761696 | 0.9113576 | 0.009688997 | 0.9113634 | 0.01118108 |  |  | 414360 | 0.9084681 | 0.8678712 | 0.01009136 | 0.9220554 | 0.007836078 | 0.9220631 | 0.009433107 |  |  | 372160 | 0.8071103 | 0.7035679 | 0.009068404 | 0.8053091 | 0.008928852 | 0.8053085 | 0.006891807
|  |  | 7022 | 0.9905864 | 0.9991965 | 0.0004199566 | 0.9974561 | 0.1291715 | 0.9975011 | 0.1121534 |  |  | 48246 | 0.9764671 | 0.9866385 | 0.0009663818 | 0.9727441 | 0.005139149 | 0.9727457 | 0.004891315 |  |  | 7170 | 0.8934997 | 0.9669753 | 0.003867425 | 0.9049811 | 0.006362233 | 0.9049847 | 0.004651645 |  |  | 113880 | 0.9060747 | 0.9150489 | 0.00761696 | 0.9115548 | 0.009690727 | 0.9115605 | 0.01118233 |  |  | 414660 | 0.912944 | 0.8678712 | 0.01009136 | 0.9221313 | 0.00783395 | 0.922139 | 0.009431573 |  |  | 372460 | 0.8049348 | 0.7035679 | 0.009068404 | 0.8053691 | 0.008926707 | 0.8053684 | 0.006890095
|  |  | 7027 | 0.9896904 | 0.9991978 | 0.0004199089 | 0.9974646 | 0.1291728 | 0.9975095 | 0.1121545 |  |  | 48546 | 0.9774276 | 0.9866385 | 0.0009663818 | 0.972808 | 0.005146273 | 0.9728095 | 0.004898007 |  |  | 7175 | 0.8934997 | 0.9669757 | 0.003867419 | 0.9049836 | 0.006362265 | 0.9049873 | 0.004651667 |  |  | 114180 | 0.9077561 | 0.9150489 | 0.00761696 | 0.9117514 | 0.009692426 | 0.9117572 | 0.01118354 |  |  | 414960 | 0.912944 | 0.8678712 | 0.01009136 | 0.9222072 | 0.00783182 | 0.9222148 | 0.009430038 |  |  | 372760 | 0.8049348 | 0.7035679 | 0.009068404 | 0.8054289 | 0.008924564 | 0.8054283 | 0.006888383
|  |  | 7032 | 0.9896904 | 0.9991992 | 0.0004198617 | 0.9974732 | 0.1291741 | 0.9975179 | 0.1121556 |  |  | 48846 | 0.9764671 | 0.9866385 | 0.0009663818 | 0.9728716 | 0.005153367 | 0.9728731 | 0.00490467 |  |  | 7180 | 0.8945787 | 0.966976 | 0.003867412 | 0.9049861 | 0.006362297 | 0.9049898 | 0.004651689 |  |  | 114480 | 0.9077561 | 0.9150489 | 0.00761696 | 0.9119475 | 0.009694093 | 0.9119533 | 0.01118472 |  |  | 415260 | 0.912944 | 0.8678712 | 0.01009136 | 0.9222829 | 0.007829689 | 0.9222906 | 0.009428502 |  |  | 373060 | 0.8049348 | 0.7035679 | 0.009068404 | 0.8054887 | 0.008922422 | 0.805488 | 0.006886672
|  |  | 7037 | 0.9905864 | 0.9992005 | 0.000419815 | 0.9974817 | 0.1291754 | 0.9975263 | 0.1121567 |  |  | 49146 | 0.9774276 | 0.9866385 | 0.0009663818 | 0.9729351 | 0.005160433 | 0.9729365 | 0.004911305 |  |  | 7185 | 0.8945787 | 0.9669763 | 0.003867406 | 0.9049886 | 0.006362329 | 0.9049923 | 0.004651712 |  |  | 114780 | 0.9060747 | 0.9150489 | 0.00761696 | 0.9121431 | 0.009695729 | 0.9121489 | 0.01118585 |  |  | 415560 | 0.912944 | 0.8678712 | 0.01009136 | 0.9223586 | 0.007827557 | 0.9223662 | 0.009426965 |  |  | 373360 | 0.8005839 | 0.7035679 | 0.009068404 | 0.8055484 | 0.008920281 | 0.8055477 | 0.006884962
|  |  | 7042 | 0.9896904 | 0.9992018 | 0.0004197687 | 0.9974902 | 0.1291767 | 0.9975347 | 0.1121578 |  |  | 49446 | 0.9764671 | 0.9866385 | 0.0009663818 | 0.9729984 | 0.005167469 | 0.9729997 | 0.004917911 |  |  | 7190 | 0.8913417 | 0.9669766 | 0.0038674 | 0.9049911 | 0.006362361 | 0.9049948 | 0.004651734 |  |  | 115080 | 0.9094376 | 0.9150489 | 0.00761696 | 0.9123381 | 0.009697334 | 0.9123439 | 0.01118695 |  |  | 415860 | 0.9107061 | 0.8678712 | 0.01009136 | 0.9224341 | 0.007825423 | 0.9224418 | 0.009425426 |  |  | 373660 | 0.8071103 | 0.7035679 | 0.009068404 | 0.8056079 | 0.008918142 | 0.8056072 | 0.006883253
|  |  | 7047 | 0.9896904 | 0.9992032 | 0.0004197229 | 0.9974986 | 0.129178 | 0.997543 | 0.1121589 |  |  | 49746 | 0.9783881 | 0.9866385 | 0.0009663818 | 0.9730616 | 0.005174475 | 0.9730628 | 0.004924489 |  |  | 7195 | 0.8934997 | 0.9669769 | 0.003867394 | 0.9049936 | 0.006362393 | 0.9049973 | 0.004651757 |  |  | 115380 | 0.9077561 | 0.9150489 | 0.00761696 | 0.9125326 | 0.009698908 | 0.9125384 | 0.01118802 |  |  | 416160 | 0.9174199 | 0.8678712 | 0.01009136 | 0.9225096 | 0.007823287 | 0.9225173 | 0.009423885 |  |  | 373960 | 0.8092857 | 0.7035679 | 0.009068404 | 0.8056674 | 0.008916004 | 0.8056667 | 0.006881546
|  |  | 7052 | 0.9905864 | 0.9992045 | 0.0004196775 | 0.997507 | 0.1291793 | 0.9975513 | 0.11216 |  |  | 50046 | 0.9774276 | 0.9866385 | 0.0009663818 | 0.9731246 | 0.005181452 | 0.9731257 | 0.004931037 |  |  | 7200 | 0.8945787 | 0.9669772 | 0.003867388 | 0.9049961 | 0.006362425 | 0.9049998 | 0.004651779 |  |  | 115680 | 0.9077561 | 0.9150489 | 0.00761696 | 0.9127266 | 0.009700452 | 0.9127324 | 0.01118905 |  |  | 416460 | 0.9174199 | 0.8678712 | 0.01009136 | 0.922585 | 0.00782115 | 0.9225927 | 0.009422344 |  |  | 374260 | 0.8114612 | 0.7035679 | 0.009068404 | 0.8057268 | 0.008913868 | 0.8057261 | 0.006879839
|  |  | 7057 | 0.9905864 | 0.9992058 | 0.0004196327 | 0.9975154 | 0.1291806 | 0.9975596 | 0.1121611 |  |  | 50346 | 0.9774276 | 0.9866385 | 0.0009663818 | 0.9731874 | 0.005188398 | 0.9731884 | 0.004937557 |  |  | 7205 | 0.8945787 | 0.9669775 | 0.003867382 | 0.9049986 | 0.006362457 | 0.9050023 | 0.004651801 |  |  | 115980 | 0.9077561 | 0.9150489 | 0.00761696 | 0.91292 | 0.009701965 | 0.9129258 | 0.01119004 |  |  | 416760 | 0.912944 | 0.8678712 | 0.01009136 | 0.9226603 | 0.007819012 | 0.922668 | 0.009420801 |  |  | 374560 | 0.8049348 | 0.7035679 | 0.009068404 | 0.8057861 | 0.008911732 | 0.8057853 | 0.006878133
|  |  | 7062 | 0.9905864 | 0.9992071 | 0.0004195882 | 0.9975238 | 0.1291819 | 0.9975679 | 0.1121622 |  |  | 50646 | 0.9783881 | 0.9866385 | 0.0009663818 | 0.9732501 | 0.005195315 | 0.973251 | 0.004944048 |  |  | 7210 | 0.8945787 | 0.9669778 | 0.003867376 | 0.9050012 | 0.006362489 | 0.9050048 | 0.004651824 |  |  | 116280 | 0.9077561 | 0.9150489 | 0.00761696 | 0.9131129 | 0.009703447 | 0.9131187 | 0.011191 |  |  | 417060 | 0.912944 | 0.8678712 | 0.01009136 | 0.9227356 | 0.007816872 | 0.9227432 | 0.009419257 |  |  | 374860 | 0.8136366 | 0.7035679 | 0.009068404 | 0.8058452 | 0.008909598 | 0.8058445 | 0.006876429
|  |  | 7067 | 0.9887945 | 0.9992084 | 0.0004195442 | 0.9975322 | 0.1291832 | 0.9975761 | 0.1121633 |  |  | 50946 | 0.9774276 | 0.9866385 | 0.0009663818 | 0.9733125 | 0.005202201 | 0.9733134 | 0.004950509 |  |  | 7215 | 0.8945787 | 0.9669781 | 0.00386737 | 0.9050037 | 0.006362521 | 0.9050073 | 0.004651846 |  |  | 116580 | 0.9060747 | 0.9150489 | 0.00761696 | 0.9133053 | 0.0097049 | 0.9133111 | 0.01119192 |  |  | 417360 | 0.9062302 | 0.8678712 | 0.01009136 | 0.9228107 | 0.007814731 | 0.9228184 | 0.009417711 |  |  | 375160 | 0.8114612 | 0.7035679 | 0.009068404 | 0.8059043 | 0.008907466 | 0.8059035 | 0.006874726
|  |  | 7072 | 0.9914823 | 0.9992097 | 0.0004195006 | 0.9975405 | 0.1291845 | 0.9975843 | 0.1121644 |  |  | 51246 | 0.9774276 | 0.9866385 | 0.0009663818 | 0.9733749 | 0.005209056 | 0.9733757 | 0.00495694 |  |  | 7220 | 0.8934997 | 0.9669784 | 0.003867364 | 0.9050062 | 0.006362553 | 0.9050098 | 0.004651869 |  |  | 116880 | 0.9060747 | 0.9150489 | 0.00761696 | 0.9134971 | 0.009706322 | 0.9135029 | 0.01119281 |  |  | 417660 | 0.9107061 | 0.8678712 | 0.01009136 | 0.9228858 | 0.007812588 | 0.9228934 | 0.009416164 |  |  | 375460 | 0.8136366 | 0.7035679 | 0.009068404 | 0.8059633 | 0.008905334 | 0.8059625 | 0.006873024
|  |  | 7077 | 0.9896904 | 0.9992109 | 0.0004194575 | 0.9975487 | 0.1291858 | 0.9975925 | 0.1121655 |  |  | 51546 | 0.9783881 | 0.9866385 | 0.0009663818 | 0.973437 | 0.005215882 | 0.9734377 | 0.004963343 |  |  | 7225 | 0.8956577 | 0.9669787 | 0.003867359 | 0.9050087 | 0.006362585 | 0.9050123 | 0.004651891 |  |  | 117180 | 0.9077561 | 0.9150489 | 0.00761696 | 0.9136884 | 0.009707715 | 0.9136943 | 0.01119367 |  |  | 417960 | 0.912944 | 0.8678712 | 0.01009136 | 0.9229608 | 0.007810444 | 0.9229684 | 0.009414616 |  |  | 375760 | 0.8049348 | 0.7035679 | 0.009068404 | 0.8060221 | 0.008903205 | 0.8060213 | 0.006871323
|  |  | 7082 | 0.9905864 | 0.9992122 | 0.0004194148 | 0.997557 | 0.1291871 | 0.9976006 | 0.1121666 |  |  | 51846 | 0.9774276 | 0.9866385 | 0.0009663818 | 0.973499 | 0.005222676 | 0.9734997 | 0.004969715 |  |  | 7230 | 0.8945787 | 0.9669789 | 0.003867353 | 0.9050112 | 0.006362618 | 0.9050149 | 0.004651914 |  |  | 117480 | 0.9111191 | 0.9150489 | 0.00761696 | 0.9138792 | 0.009709078 | 0.9138851 | 0.01119448 |  |  | 418260 | 0.912944 | 0.8678712 | 0.01009136 | 0.9230356 | 0.007808298 | 0.9230433 | 0.009413066 |  |  | 376060 | 0.8049348 | 0.7035679 | 0.009068404 | 0.8060809 | 0.008901076 | 0.8060801 | 0.006869623
|  |  | 7087 | 0.9896904 | 0.9992135 | 0.0004193725 | 0.9975652 | 0.1291883 | 0.9976087 | 0.1121677 |  |  | 52146 | 0.9774276 | 0.9866385 | 0.0009663818 | 0.9735608 | 0.00522944 | 0.9735614 | 0.004976058 |  |  | 7235 | 0.8945787 | 0.9669792 | 0.003867348 | 0.9050137 | 0.00636265 | 0.9050174 | 0.004651936 |  |  | 117780 | 0.9077561 | 0.9150489 | 0.00761696 | 0.9140695 | 0.009710411 | 0.9140754 | 0.01119527 |  |  | 418560 | 0.915182 | 0.8678712 | 0.01009136 | 0.9231104 | 0.007806151 | 0.9231181 | 0.009411516 |  |  | 376360 | 0.8092857 | 0.7035679 | 0.009068404 | 0.8061396 | 0.008898949 | 0.8061388 | 0.006867924
|  |  | 7092 | 0.9896904 | 0.9992147 | 0.0004193307 | 0.9975734 | 0.1291896 | 0.9976168 | 0.1121687 |  |  | 52446 | 0.9783881 | 0.9866385 | 0.0009663818 | 0.9736225 | 0.005236172 | 0.973623 | 0.00498237 |  |  | 7240 | 0.8945787 | 0.9669795 | 0.003867342 | 0.9050162 | 0.006362682 | 0.9050199 | 0.004651959 |  |  | 118080 | 0.9077561 | 0.9150489 | 0.00761696 | 0.9142593 | 0.009711716 | 0.9142652 | 0.01119602 |  |  | 418860 | 0.9196579 | 0.8678712 | 0.01009136 | 0.9231852 | 0.007804003 | 0.9231928 | 0.009409963 |  |  | 376660 | 0.8049348 | 0.7035679 | 0.009068404 | 0.8061982 | 0.008896824 | 0.8061973 | 0.006866226
|  |  | 7212 | 0.9896904 | 0.9992428 | 0.000418443 | 0.9977619 | 0.1292188 | 0.9978026 | 0.1121935 |  |  | 52746 | 0.9783881 | 0.9866385 | 0.0009663818 | 0.973684 | 0.005242874 | 0.9736844 | 0.004988653 |  |  | 7245 | 0.8956577 | 0.9669798 | 0.003867337 | 0.9050187 | 0.006362714 | 0.9050224 | 0.004651982 |  |  | 118380 | 0.9094376 | 0.9150489 | 0.00761696 | 0.9144485 | 0.009712991 | 0.9144544 | 0.01119674 |  |  | 419160 | 0.9107061 | 0.8678712 | 0.01009136 | 0.9232598 | 0.007801853 | 0.9232674 | 0.00940841 |  |  | 376960 | 0.8049348 | 0.7035679 | 0.009068404 | 0.8062567 | 0.008894699 | 0.8062558 | 0.006864529
|  |  | 7332 | 0.9905864 | 0.9992672 | 0.0004177465 | 0.9979355 | 0.1292458 | 0.9979736 | 0.1122164 |  |  | 53046 | 0.9774276 | 0.9866385 | 0.0009663818 | 0.9737453 | 0.005249545 | 0.9737457 | 0.004994905 |  |  | 7250 | 0.8934997 | 0.9669801 | 0.003867331 | 0.9050212 | 0.006362746 | 0.9050249 | 0.004652004 |  |  | 118680 | 0.9111191 | 0.9150489 | 0.00761696 | 0.9146372 | 0.009714237 | 0.9146431 | 0.01119742 |  |  | 419460 | 0.9084681 | 0.8678712 | 0.01009136 | 0.9233343 | 0.007799702 | 0.9233419 | 0.009406856 |  |  | 377260 | 0.8027594 | 0.7035679 | 0.009068404 | 0.806315 | 0.008892576 | 0.8063142 | 0.006862834
|  |  | 7452 | 0.9896904 | 0.9992884 | 0.0004172006 | 0.9980952 | 0.1292708 | 0.998131 | 0.1122375 |  |  | 53346 | 0.9764671 | 0.9866385 | 0.0009663818 | 0.9738065 | 0.005256184 | 0.9738068 | 0.005001127 |  |  | 7255 | 0.8945787 | 0.9669804 | 0.003867326 | 0.9050237 | 0.006362779 | 0.9050274 | 0.004652027 |  |  | 118980 | 0.9144821 | 0.9150489 | 0.00761696 | 0.9148254 | 0.009715454 | 0.9148314 | 0.01119807 |  |  | 419760 | 0.9107061 | 0.8678712 | 0.01009136 | 0.9234088 | 0.007797549 | 0.9234164 | 0.0094053 |  |  | 377560 | 0.8027594 | 0.7035679 | 0.009068404 | 0.8063733 | 0.008890455 | 0.8063725 | 0.00686114
|  |  | 7572 | 0.9896904 | 0.9993069 | 0.0004167733 | 0.9982423 | 0.1292938 | 0.9982757 | 0.112257 |  |  | 53646 | 0.9783881 | 0.9866385 | 0.0009663818 | 0.9738675 | 0.005262792 | 0.9738677 | 0.005007319 |  |  | 7260 | 0.8945787 | 0.9669806 | 0.003867321 | 0.9050262 | 0.006362811 | 0.9050299 | 0.004652049 |  |  | 119280 | 0.9128006 | 0.9150489 | 0.00761696 | 0.9150131 | 0.009716643 | 0.9150191 | 0.01119868 |  |  | 420060 | 0.915182 | 0.8678712 | 0.01009136 | 0.9234832 | 0.007795395 | 0.9234908 | 0.009403743 |  |  | 377860 | 0.8092857 | 0.7035679 | 0.009068404 | 0.8064315 | 0.008888335 | 0.8064306 | 0.006859447
|  |  | 7692 | 0.9896904 | 0.9993229 | 0.0004164391 | 0.9983778 | 0.1293151 | 0.998409 | 0.112275 |  |  | 53946 | 0.9774276 | 0.9866385 | 0.0009663818 | 0.9739283 | 0.005269368 | 0.9739285 | 0.00501348 |  |  | 7265 | 0.8934997 | 0.9669809 | 0.003867316 | 0.9050287 | 0.006362843 | 0.9050324 | 0.004652072 |  |  | 119580 | 0.9094376 | 0.9150489 | 0.00761696 | 0.9152003 | 0.009717803 | 0.9152063 | 0.01119926 |  |  | 420360 | 0.912944 | 0.8678712 | 0.01009136 | 0.9235575 | 0.00779324 | 0.923565 | 0.009402184 |  |  | 378160 | 0.8114612 | 0.7035679 | 0.009068404 | 0.8064896 | 0.008886217 | 0.8064887 | 0.006857755
|  |  | 7812 | 0.9905864 | 0.9993369 | 0.000416178 | 0.9985025 | 0.1293348 | 0.9985316 | 0.1122916 |  |  | 54246 | 0.9774276 | 0.9866385 | 0.0009663818 | 0.973989 | 0.005275913 | 0.9739891 | 0.005019611 |  |  | 7270 | 0.8945787 | 0.9669812 | 0.003867311 | 0.9050313 | 0.006362876 | 0.9050349 | 0.004652094 |  |  | 119880 | 0.9077561 | 0.9150489 | 0.00761696 | 0.915387 | 0.009718935 | 0.9153929 | 0.01119981 |  |  | 420660 | 0.915182 | 0.8678712 | 0.01009136 | 0.9236317 | 0.007791083 | 0.9236392 | 0.009400625 |  |  | 378460 | 0.8114612 | 0.7035679 | 0.009068404 | 0.8065476 | 0.0088841 | 0.8065467 | 0.006856064
|  |  | 7932 | 0.9905864 | 0.9993491 | 0.0004159742 | 0.9986173 | 0.129353 | 0.9986444 | 0.1123069 |  |  | 54546 | 0.9774276 | 0.9866385 | 0.0009663818 | 0.9740495 | 0.005282426 | 0.9740495 | 0.005025711 |  |  | 7275 | 0.8956577 | 0.9669815 | 0.003867306 | 0.9050338 | 0.006362908 | 0.9050374 | 0.004652117 |  |  | 120180 | 0.9111191 | 0.9150489 | 0.00761696 | 0.9155732 | 0.009720038 | 0.9155791 | 0.01120033 |  |  | 420960 | 0.912944 | 0.8678712 | 0.01009136 | 0.9237058 | 0.007788925 | 0.9237134 | 0.009399064 |  |  | 378760 | 0.8049348 | 0.7035679 | 0.009068404 | 0.8066055 | 0.008881984 | 0.8066046 | 0.006854374
|  |  | 8052 | 0.9905864 | 0.9993597 | 0.0004158153 | 0.998723 | 0.1293697 | 0.9987482 | 0.1123211 |  |  | 54846 | 0.9783881 | 0.9866385 | 0.0009663818 | 0.9741099 | 0.005288907 | 0.9741098 | 0.005031781 |  |  | 7280 | 0.8924207 | 0.9669817 | 0.003867301 | 0.9050363 | 0.00636294 | 0.9050399 | 0.00465214 |  |  | 120480 | 0.9111191 | 0.9150489 | 0.00761696 | 0.9157588 | 0.009721114 | 0.9157648 | 0.01120081 |  |  | 421260 | 0.9107061 | 0.8678712 | 0.01009136 | 0.9237798 | 0.007786765 | 0.9237874 | 0.009397502 |  |  | 379060 | 0.8092857 | 0.7035679 | 0.009068404 | 0.8066633 | 0.00887987 | 0.8066624 | 0.006852686
|  |  | 8172 | 0.9896904 | 0.9993689 | 0.0004156916 | 0.9988203 | 0.1293852 | 0.9988438 | 0.1123341 |  |  | 55146 | 0.9774276 | 0.9866385 | 0.0009663818 | 0.9741701 | 0.005295357 | 0.97417 | 0.005037819 |  |  | 7285 | 0.8945787 | 0.966982 | 0.003867296 | 0.9050388 | 0.006362973 | 0.9050424 | 0.004652162 |  |  | 120780 | 0.9111191 | 0.9150489 | 0.00761696 | 0.915944 | 0.009722162 | 0.9159499 | 0.01120126 |  |  | 421560 | 0.912944 | 0.8678712 | 0.01009136 | 0.9238538 | 0.007784605 | 0.9238613 | 0.009395939 |  |  | 379360 | 0.8179875 | 0.7035679 | 0.009068404 | 0.806721 | 0.008877757 | 0.80672 | 0.006850998
|  |  | 8292 | 0.9905864 | 0.9993769 | 0.0004155952 | 0.9989099 | 0.1293995 | 0.9989317 | 0.1123462 |  |  | 55446 | 0.9774276 | 0.9866385 | 0.0009663818 | 0.9742302 | 0.005301774 | 0.9742299 | 0.005043827 |  |  | 7290 | 0.8945787 | 0.9669823 | 0.003867291 | 0.9050413 | 0.006363005 | 0.9050449 | 0.004652185 |  |  | 121080 | 0.9111191 | 0.9150489 | 0.00761696 | 0.9161286 | 0.009723182 | 0.9161346 | 0.01120168 |  |  | 421860 | 0.9107061 | 0.8678712 | 0.01009136 | 0.9239276 | 0.007782442 | 0.9239352 | 0.009394374 |  |  | 379660 | 0.8092857 | 0.7035679 | 0.009068404 | 0.8067786 | 0.008875646 | 0.8067776 | 0.006849312
|  |  | 8412 | 0.9905864 | 0.9993839 | 0.0004155203 | 0.9989924 | 0.1294127 | 0.9990126 | 0.1123573 |  |  | 55746 | 0.9793485 | 0.9866385 | 0.0009663818 | 0.97429 | 0.00530816 | 0.9742898 | 0.005049804 |  |  | 7295 | 0.8956577 | 0.9669825 | 0.003867287 | 0.9050438 | 0.006363037 | 0.9050474 | 0.004652208 |  |  | 121380 | 0.9111191 | 0.9150489 | 0.00761696 | 0.9163127 | 0.009724175 | 0.9163187 | 0.01120207 |  |  | 422160 | 0.9084681 | 0.8678712 | 0.01009136 | 0.9240014 | 0.007780279 | 0.924009 | 0.009392808 |  |  | 379960 | 0.8071103 | 0.7035679 | 0.009068404 | 0.8068361 | 0.008873536 | 0.8068351 | 0.006847627
|  |  | 8532 | 0.9914823 | 0.9993899 | 0.0004154622 | 0.9990683 | 0.1294249 | 0.999087 | 0.1123675 |  |  | 56046 | 0.9783881 | 0.9866385 | 0.0009663818 | 0.9743498 | 0.005314513 | 0.9743494 | 0.00505575 |  |  | 7300 | 0.8945787 | 0.9669828 | 0.003867282 | 0.9050463 | 0.00636307 | 0.9050499 | 0.00465223 |  |  | 121680 | 0.9111191 | 0.9150489 | 0.00761696 | 0.9164964 | 0.009725141 | 0.9165024 | 0.01120243 |  |  | 422460 | 0.9084681 | 0.8678712 | 0.01009136 | 0.9240751 | 0.007778114 | 0.9240827 | 0.009391242 |  |  | 380260 | 0.8027594 | 0.7035679 | 0.009068404 | 0.8068935 | 0.008871428 | 0.8068925 | 0.006845943
|  |  | 8652 | 0.9905864 | 0.9993952 | 0.000415417 | 0.9991382 | 0.1294361 | 0.9991555 | 0.112377 |  |  | 56346 | 0.9793485 | 0.9866385 | 0.0009663818 | 0.9744093 | 0.005320835 | 0.9744089 | 0.005061665 |  |  | 7305 | 0.8945787 | 0.966983 | 0.003867278 | 0.9050488 | 0.006363102 | 0.9050524 | 0.004652253 |  |  | 121980 | 0.9094376 | 0.9150489 | 0.00761696 | 0.9166795 | 0.009726079 | 0.9166855 | 0.01120275 |  |  | 422760 | 0.912944 | 0.8678712 | 0.01009136 | 0.9241487 | 0.007775948 | 0.9241563 | 0.009389674 |  |  | 380560 | 0.8027594 | 0.7035679 | 0.009068404 | 0.8069509 | 0.008869321 | 0.8069498 | 0.006844261
|  |  | 8772 | 0.9905864 | 0.9993998 | 0.000415382 | 0.9992026 | 0.1294465 | 0.9992186 | 0.1123857 |  |  | 56646 | 0.9793485 | 0.9866385 | 0.0009663818 | 0.9744687 | 0.005327124 | 0.9744683 | 0.005067548 |  |  | 7310 | 0.8945787 | 0.9669833 | 0.003867273 | 0.9050513 | 0.006363135 | 0.905055 | 0.004652276 |  |  | 122280 | 0.9128006 | 0.9150489 | 0.00761696 | 0.9168622 | 0.00972699 | 0.9168682 | 0.01120304 |  |  | 423060 | 0.912944 | 0.8678712 | 0.01009136 | 0.9242222 | 0.007773781 | 0.9242298 | 0.009388104 |  |  | 380860 | 0.8092857 | 0.7035679 | 0.009068404 | 0.8070081 | 0.008867216 | 0.807007 | 0.00684258
|  |  | 8892 | 0.9905864 | 0.9994038 | 0.000415355 | 0.9992619 | 0.1294561 | 0.9992766 | 0.1123937 |  |  | 56946 | 0.9783881 | 0.9866385 | 0.0009663818 | 0.974528 | 0.005333381 | 0.9745274 | 0.005073401 |  |  | 7315 | 0.8945787 | 0.9669836 | 0.003867269 | 0.9050538 | 0.006363167 | 0.9050575 | 0.004652299 |  |  | 122580 | 0.9144821 | 0.9150489 | 0.00761696 | 0.9170443 | 0.009727875 | 0.9170503 | 0.0112033 |  |  | 423360 | 0.912944 | 0.8678712 | 0.01009136 | 0.9242957 | 0.007771612 | 0.9243032 | 0.009386534 |  |  | 381160 | 0.8092857 | 0.7035679 | 0.009068404 | 0.8070652 | 0.008865112 | 0.8070642 | 0.006840899
|  |  | 9012 | 0.9914823 | 0.9994072 | 0.000415334 | 0.9993165 | 0.1294649 | 0.99933 | 0.1124011 |  |  | 57246 | 0.9783881 | 0.9866385 | 0.0009663818 | 0.9745871 | 0.005339606 | 0.9745865 | 0.005079222 |  |  | 7320 | 0.8945787 | 0.9669838 | 0.003867264 | 0.9050563 | 0.0063632 | 0.90506 | 0.004652321 |  |  | 122880 | 0.9128006 | 0.9150489 | 0.00761696 | 0.9172259 | 0.009728733 | 0.917232 | 0.01120353 |  |  | 423660 | 0.915182 | 0.8678712 | 0.01009136 | 0.9243691 | 0.007769442 | 0.9243766 | 0.009384963 |  |  | 381460 | 0.8092857 | 0.7035679 | 0.009068404 | 0.8071222 | 0.00886301 | 0.8071212 | 0.006839221
|  |  | 9132 | 0.9905864 | 0.9994103 | 0.0004153178 | 0.9993667 | 0.129473 | 0.9993791 | 0.1124079 |  |  | 57546 | 0.9783881 | 0.9866385 | 0.0009663818 | 0.974646 | 0.005345798 | 0.9746453 | 0.005085012 |  |  | 7325 | 0.8945787 | 0.9669841 | 0.00386726 | 0.9050588 | 0.006363232 | 0.9050625 | 0.004652344 |  |  | 123180 | 0.9111191 | 0.9150489 | 0.00761696 | 0.9174071 | 0.009729564 | 0.9174131 | 0.01120373 |  |  | 423960 | 0.9107061 | 0.8678712 | 0.01009136 | 0.9244423 | 0.007767271 | 0.9244498 | 0.00938339 |  |  | 381760 | 0.8005839 | 0.7035679 | 0.009068404 | 0.8071792 | 0.008860909 | 0.8071781 | 0.006837543
|  |  | 9252 | 0.9923783 | 0.9994129 | 0.0004153054 | 0.999413 | 0.1294805 | 0.9994243 | 0.1124142 |  |  | 57846 | 0.9783881 | 0.9866385 | 0.0009663818 | 0.9747048 | 0.005351958 | 0.974704 | 0.005090771 |  |  | 7330 | 0.8934997 | 0.9669843 | 0.003867256 | 0.9050613 | 0.006363265 | 0.905065 | 0.004652367 |  |  | 123480 | 0.9077561 | 0.9150489 | 0.00761696 | 0.9175877 | 0.009730369 | 0.9175938 | 0.0112039 |  |  | 424260 | 0.915182 | 0.8678712 | 0.01009136 | 0.9245155 | 0.007765099 | 0.924523 | 0.009381816 |  |  | 382060 | 0.8071103 | 0.7035679 | 0.009068404 | 0.807236 | 0.00885881 | 0.8072349 | 0.006835866
|  |  | 9372 | 0.9914823 | 0.9994152 | 0.0004152958 | 0.9994556 | 0.1294875 | 0.9994659 | 0.11242 |  |  | 58146 | 0.9793485 | 0.9866385 | 0.0009663818 | 0.9747634 | 0.005358085 | 0.9747626 | 0.005096498 |  |  | 7335 | 0.8945787 | 0.9669846 | 0.003867251 | 0.9050638 | 0.006363297 | 0.9050675 | 0.00465239 |  |  | 123780 | 0.9128006 | 0.9150489 | 0.00761696 | 0.9177679 | 0.009731148 | 0.9177739 | 0.01120404 |  |  | 424560 | 0.912944 | 0.8678712 | 0.01009136 | 0.9245886 | 0.007762925 | 0.9245961 | 0.009380241 |  |  | 382360 | 0.8071103 | 0.7035679 | 0.009068404 | 0.8072928 | 0.008856713 | 0.8072917 | 0.006834191
|  |  | 9492 | 0.9914823 | 0.9994172 | 0.0004152884 | 0.9994948 | 0.1294938 | 0.9995042 | 0.1124254 |  |  | 58446 | 0.9783881 | 0.9866385 | 0.0009663818 | 0.9748219 | 0.00536418 | 0.974821 | 0.005102194 |  |  | 7340 | 0.8945787 | 0.9669848 | 0.003867247 | 0.9050663 | 0.00636333 | 0.90507 | 0.004652413 |  |  | 124080 | 0.9144821 | 0.9150489 | 0.00761696 | 0.9179475 | 0.0097319 | 0.9179536 | 0.01120415 |  |  | 424860 | 0.9107061 | 0.8678712 | 0.01009136 | 0.9246617 | 0.00776075 | 0.9246692 | 0.009378665 |  |  | 382660 | 0.8005839 | 0.7035679 | 0.009068404 | 0.8073494 | 0.008854617 | 0.8073483 | 0.006832517
|  |  | 9612 | 0.9905864 | 0.9994189 | 0.0004152828 | 0.9995309 | 0.1294997 | 0.9995394 | 0.1124303 |  |  | 58746 | 0.9793485 | 0.9866385 | 0.0009663818 | 0.9748802 | 0.005370243 | 0.9748792 | 0.005107858 |  |  | 7345 | 0.8956577 | 0.9669851 | 0.003867243 | 0.9050688 | 0.006363362 | 0.9050725 | 0.004652435 |  |  | 124380 | 0.9128006 | 0.9150489 | 0.00761696 | 0.9181267 | 0.009732627 | 0.9181328 | 0.01120422 |  |  | 425160 | 0.9107061 | 0.8678712 | 0.01009136 | 0.9247346 | 0.007758574 | 0.9247421 | 0.009377088 |  |  | 382960 | 0.8071103 | 0.7035679 | 0.009068404 | 0.807406 | 0.008852522 | 0.8074048 | 0.006830845
|  |  | 9732 | 0.9914823 | 0.9994204 | 0.0004152784 | 0.9995642 | 0.1295052 | 0.9995718 | 0.1124349 |  |  | 59046 | 0.9793485 | 0.9866385 | 0.0009663818 | 0.9749383 | 0.005376272 | 0.9749373 | 0.005113492 |  |  | 7350 | 0.8945787 | 0.9669853 | 0.003867239 | 0.9050713 | 0.006363395 | 0.905075 | 0.004652458 |  |  | 124680 | 0.9128006 | 0.9150489 | 0.00761696 | 0.9183054 | 0.009733328 | 0.9183115 | 0.01120427 |  |  | 425460 | 0.912944 | 0.8678712 | 0.01009136 | 0.9248075 | 0.007756396 | 0.9248149 | 0.009375509 |  |  | 383260 | 0.8092857 | 0.7035679 | 0.009068404 | 0.8074624 | 0.008850429 | 0.8074613 | 0.006829173
|  |  | 9852 | 0.9905864 | 0.9994217 | 0.0004152751 | 0.9995948 | 0.1295102 | 0.9996016 | 0.112439 |  |  | 59346 | 0.9793485 | 0.9866385 | 0.0009663818 | 0.9749963 | 0.00538227 | 0.9749953 | 0.005119093 |  |  | 7355 | 0.8956577 | 0.9669856 | 0.003867235 | 0.9050738 | 0.006363428 | 0.9050775 | 0.004652481 |  |  | 124980 | 0.9144821 | 0.9150489 | 0.00761696 | 0.9184836 | 0.009734004 | 0.9184897 | 0.01120429 |  |  | 425760 | 0.912944 | 0.8678712 | 0.01009136 | 0.9248802 | 0.007754217 | 0.9248877 | 0.00937393 |  |  | 383560 | 0.8114612 | 0.7035679 | 0.009068404 | 0.8075188 | 0.008848338 | 0.8075176 | 0.006827503
|  |  | 9972 | 0.9923783 | 0.9994229 | 0.0004152726 | 0.9996229 | 0.1295148 | 0.9996291 | 0.1124429 |  |  | 59646 | 0.9793485 | 0.9866385 | 0.0009663818 | 0.9750542 | 0.005388234 | 0.9750531 | 0.005124663 |  |  | 7360 | 0.8956577 | 0.9669858 | 0.003867231 | 0.9050763 | 0.00636346 | 0.90508 | 0.004652504 |  |  | 125280 | 0.9128006 | 0.9150489 | 0.00761696 | 0.9186613 | 0.009734654 | 0.9186674 | 0.01120428 |  |  | 426060 | 0.9084681 | 0.8678712 | 0.01009136 | 0.9249529 | 0.007752037 | 0.9249604 | 0.009372349 |  |  | 383860 | 0.8027594 | 0.7035679 | 0.009068404 | 0.8075751 | 0.008846248 | 0.8075739 | 0.006825834
|  |  | 10092 | 0.9923783 | 0.9994238 | 0.0004152707 | 0.9996489 | 0.129519 | 0.9996543 | 0.1124464 |  |  | 59946 | 0.980309 | 0.9866385 | 0.0009663818 | 0.9751119 | 0.005394166 | 0.9751107 | 0.005130202 |  |  | 7365 | 0.8956577 | 0.966986 | 0.003867227 | 0.9050788 | 0.006363493 | 0.9050825 | 0.004652527 |  |  | 125580 | 0.9144821 | 0.9150489 | 0.00761696 | 0.9188385 | 0.009735279 | 0.9188446 | 0.01120423 |  |  | 426360 | 0.915182 | 0.8678712 | 0.01009136 | 0.9250255 | 0.007749856 | 0.925033 | 0.009370768 |  |  | 384160 | 0.8092857 | 0.7035679 | 0.009068404 | 0.8076312 | 0.00884416 | 0.80763 | 0.006824166
|  |  | 10212 | 0.9923783 | 0.9994247 | 0.0004152693 | 0.9996728 | 0.129523 | 0.9996776 | 0.1124497 |  |  | 60246 | 0.9793485 | 0.9866385 | 0.0009663818 | 0.9751694 | 0.005400065 | 0.9751682 | 0.005135709 |  |  | 7370 | 0.8956577 | 0.9669863 | 0.003867223 | 0.9050813 | 0.006363526 | 0.905085 | 0.00465255 |  |  | 125880 | 0.9144821 | 0.9150489 | 0.00761696 | 0.9190152 | 0.009735879 | 0.9190213 | 0.01120416 |  |  | 426660 | 0.912944 | 0.8678712 | 0.01009136 | 0.9250981 | 0.007747674 | 0.9251055 | 0.009369185 |  |  | 384460 | 0.8092857 | 0.7035679 | 0.009068404 | 0.8076873 | 0.008842073 | 0.8076861 | 0.0068225
|  |  | 10332 | 0.9923783 | 0.9994255 | 0.0004152682 | 0.9996948 | 0.1295266 | 0.999699 | 0.1124527 |  |  | 60546 | 0.9793485 | 0.9866385 | 0.0009663818 | 0.9752268 | 0.005405932 | 0.9752255 | 0.005141184 |  |  | 7375 | 0.8956577 | 0.9669865 | 0.003867219 | 0.9050838 | 0.006363558 | 0.9050875 | 0.004652573 |  |  | 126180 | 0.9144821 | 0.9150489 | 0.00761696 | 0.9191915 | 0.009736454 | 0.9191976 | 0.01120407 |  |  | 426960 | 0.915182 | 0.8678712 | 0.01009136 | 0.9251705 | 0.00774549 | 0.925178 | 0.009367601 |  |  | 384760 | 0.8092857 | 0.7035679 | 0.009068404 | 0.8077433 | 0.008839988 | 0.8077421 | 0.006820835
|  |  | 10452 | 0.9914823 | 0.9994261 | 0.0004152674 | 0.999715 | 0.1295299 | 0.9997187 | 0.1124555 |  |  | 60846 | 0.980309 | 0.9866385 | 0.0009663818 | 0.9752841 | 0.005411766 | 0.9752827 | 0.005146628 |  |  | 7380 | 0.8956577 | 0.9669868 | 0.003867216 | 0.9050863 | 0.006363591 | 0.90509 | 0.004652595 |  |  | 126480 | 0.9111191 | 0.9150489 | 0.00761696 | 0.9193673 | 0.009737004 | 0.9193734 | 0.01120394 |  |  | 427260 | 0.9174199 | 0.8678712 | 0.01009136 | 0.9252429 | 0.007743306 | 0.9252503 | 0.009366016 |  |  | 385060 | 0.8136366 | 0.7035679 | 0.009068404 | 0.8077992 | 0.008837905 | 0.807798 | 0.006819171
|  |  | 10572 | 0.9923783 | 0.9994267 | 0.0004152668 | 0.9997337 | 0.129533 | 0.9997368 | 0.1124581 |  |  | 61146 | 0.9793485 | 0.9866385 | 0.0009663818 | 0.9753411 | 0.005417567 | 0.9753397 | 0.00515204 |  |  | 7385 | 0.8956577 | 0.966987 | 0.003867212 | 0.9050888 | 0.006363624 | 0.9050925 | 0.004652618 |  |  | 126780 | 0.9111191 | 0.9150489 | 0.00761696 | 0.9195426 | 0.00973753 | 0.9195487 | 0.01120378 |  |  | 427560 | 0.912944 | 0.8678712 | 0.01009136 | 0.9253151 | 0.00774112 | 0.9253226 | 0.00936443 |  |  | 385360 | 0.8136366 | 0.7035679 | 0.009068404 | 0.807855 | 0.008835823 | 0.8078538 | 0.006817508
|  |  | 10692 | 0.9923783 | 0.9994272 | 0.0004152663 | 0.9997508 | 0.1295358 | 0.9997535 | 0.1124604 |  |  | 61446 | 0.9783881 | 0.9866385 | 0.0009663818 | 0.9753981 | 0.005423335 | 0.9753966 | 0.00515742 |  |  | 7390 | 0.8967368 | 0.9669872 | 0.003867208 | 0.9050913 | 0.006363657 | 0.905095 | 0.004652641 |  |  | 127080 | 0.9111191 | 0.9150489 | 0.00761696 | 0.9197174 | 0.009738031 | 0.9197235 | 0.01120359 |  |  | 427860 | 0.9084681 | 0.8678712 | 0.01009136 | 0.9253873 | 0.007738933 | 0.9253948 | 0.009362843 |  |  | 385660 | 0.8136366 | 0.7035679 | 0.009068404 | 0.8079107 | 0.008833742 | 0.8079094 | 0.006815847
|  |  | 10812 | 0.9923783 | 0.9994276 | 0.000415266 | 0.9997666 | 0.1295384 | 0.9997688 | 0.1124626 |  |  | 61746 | 0.980309 | 0.9866385 | 0.0009663818 | 0.9754549 | 0.005429071 | 0.9754533 | 0.005162769 |  |  | 7395 | 0.8945787 | 0.9669874 | 0.003867205 | 0.9050938 | 0.006363689 | 0.9050975 | 0.004652664 |  |  | 127380 | 0.9161636 | 0.9150489 | 0.00761696 | 0.9198917 | 0.009738508 | 0.9198979 | 0.01120338 |  |  | 428160 | 0.9084681 | 0.8678712 | 0.01009136 | 0.9254594 | 0.007736744 | 0.9254669 | 0.009361255 |  |  | 385960 | 0.8027594 | 0.7035679 | 0.009068404 | 0.8079663 | 0.008831664 | 0.807965 | 0.006814187
|  |  | 10932 | 0.9932742 | 0.999428 | 0.0004152658 | 0.9997812 | 0.1295408 | 0.9997829 | 0.1124646 |  |  | 62046 | 0.9793485 | 0.9866385 | 0.0009663818 | 0.9755115 | 0.005434774 | 0.9755099 | 0.005168087 |  |  | 7400 | 0.8945787 | 0.9669877 | 0.003867201 | 0.9050963 | 0.006363722 | 0.9051 | 0.004652687 |  |  | 127680 | 0.9094376 | 0.9150489 | 0.00761696 | 0.9200656 | 0.009738961 | 0.9200717 | 0.01120314 |  |  | 428460 | 0.9084681 | 0.8678712 | 0.01009136 | 0.9255315 | 0.007734555 | 0.9255389 | 0.009359666 |  |  | 386260 | 0.8049348 | 0.7035679 | 0.009068404 | 0.8080218 | 0.008829587 | 0.8080206 | 0.006812528
|  |  | 11052 | 0.9923783 | 0.9994283 | 0.0004152656 | 0.9997946 | 0.1295431 | 0.9997959 | 0.1124664 |  |  | 62346 | 0.9793485 | 0.9866385 | 0.0009663818 | 0.975568 | 0.005440444 | 0.9755663 | 0.005173372 |  |  | 7405 | 0.8956577 | 0.9669879 | 0.003867198 | 0.9050988 | 0.006363755 | 0.9051025 | 0.00465271 |  |  | 127980 | 0.9144821 | 0.9150489 | 0.00761696 | 0.920239 | 0.009739389 | 0.9202451 | 0.01120287 |  |  | 428760 | 0.9084681 | 0.8678712 | 0.01009136 | 0.9256034 | 0.007732364 | 0.9256108 | 0.009358076 |  |  | 386560 | 0.8114612 | 0.7035679 | 0.009068404 | 0.8080773 | 0.008827511 | 0.808076 | 0.006810871
|  |  | 11172 | 0.9914823 | 0.9994286 | 0.0004152655 | 0.9998069 | 0.1295451 | 0.9998079 | 0.1124681 |  |  | 62646 | 0.9812694 | 0.9866385 | 0.0009663818 | 0.9756243 | 0.005446081 | 0.9756226 | 0.005178626 |  |  | 7410 | 0.8956577 | 0.9669881 | 0.003867194 | 0.9051013 | 0.006363788 | 0.905105 | 0.004652733 |  |  | 128280 | 0.9161636 | 0.9150489 | 0.00761696 | 0.9204119 | 0.009739794 | 0.920418 | 0.01120257 |  |  | 429060 | 0.912944 | 0.8678712 | 0.01009136 | 0.9256753 | 0.007730172 | 0.9256827 | 0.009356485 |  |  | 386860 | 0.8071103 | 0.7035679 | 0.009068404 | 0.8081326 | 0.008825438 | 0.8081313 | 0.006809215
|  |  | 11292 | 0.9923783 | 0.9994288 | 0.0004152654 | 0.9998183 | 0.129547 | 0.9998189 | 0.1124697 |  |  | 62946 | 0.9812694 | 0.9866385 | 0.0009663818 | 0.9756805 | 0.005451686 | 0.9756787 | 0.005183849 |  |  | 7415 | 0.8945787 | 0.9669884 | 0.003867191 | 0.9051039 | 0.006363821 | 0.9051075 | 0.004652756 |  |  | 128580 | 0.917845 | 0.9150489 | 0.00761696 | 0.9205843 | 0.009740175 | 0.9205905 | 0.01120225 |  |  | 429360 | 0.912944 | 0.8678712 | 0.01009136 | 0.9257471 | 0.007727979 | 0.9257545 | 0.009354892 |  |  | 387160 | 0.8049348 | 0.7035679 | 0.009068404 | 0.8081878 | 0.008823366 | 0.8081865 | 0.00680756
|  |  | 11412 | 0.9923783 | 0.999429 | 0.0004152653 | 0.9998287 | 0.1295487 | 0.999829 | 0.1124711 |  |  | 63246 | 0.9812694 | 0.9866385 | 0.0009663818 | 0.9757365 | 0.005457258 | 0.9757346 | 0.00518904 |  |  | 7420 | 0.8945787 | 0.9669886 | 0.003867188 | 0.9051064 | 0.006363854 | 0.90511 | 0.004652779 |  |  | 128880 | 0.9144821 | 0.9150489 | 0.00761696 | 0.9207563 | 0.009740533 | 0.9207625 | 0.0112019 |  |  | 429660 | 0.912944 | 0.8678712 | 0.01009136 | 0.9258188 | 0.007725785 | 0.9258262 | 0.009353299 |  |  | 387460 | 0.8071103 | 0.7035679 | 0.009068404 | 0.808243 | 0.008821295 | 0.8082417 | 0.006805906
|  |  | 11532 | 0.9923783 | 0.9994292 | 0.0004152653 | 0.9998384 | 0.1295503 | 0.9998383 | 0.1124725 |  |  | 63546 | 0.9793485 | 0.9866385 | 0.0009663818 | 0.9757924 | 0.005462797 | 0.9757905 | 0.005194199 |  |  | 7425 | 0.8945787 | 0.9669888 | 0.003867184 | 0.9051089 | 0.006363886 | 0.9051125 | 0.004652802 |  |  | 129180 | 0.9144821 | 0.9150489 | 0.00761696 | 0.9209278 | 0.009740867 | 0.920934 | 0.01120152 |  |  | 429960 | 0.915182 | 0.8678712 | 0.01009136 | 0.9258904 | 0.00772359 | 0.9258978 | 0.009351705 |  |  | 387760 | 0.8071103 | 0.7035679 | 0.009068404 | 0.8082981 | 0.008819226 | 0.8082967 | 0.006804254
|  |  | 11652 | 0.9932742 | 0.9994294 | 0.0004152653 | 0.9998472 | 0.1295518 | 0.9998469 | 0.1124737 |  |  | 63846 | 0.980309 | 0.9866385 | 0.0009663818 | 0.9758481 | 0.005468303 | 0.9758461 | 0.005199326 |  |  | 7430 | 0.8945787 | 0.966989 | 0.003867181 | 0.9051114 | 0.006363919 | 0.905115 | 0.004652825 |  |  | 129480 | 0.9161636 | 0.9150489 | 0.00761696 | 0.9210988 | 0.009741178 | 0.921105 | 0.01120111 |  |  | 430260 | 0.912944 | 0.8678712 | 0.01009136 | 0.9259619 | 0.007721394 | 0.9259693 | 0.00935011 |  |  | 388060 | 0.8136366 | 0.7035679 | 0.009068404 | 0.808353 | 0.008817159 | 0.8083517 | 0.006802603
|  |  | 11772 | 0.9923783 | 0.9994295 | 0.0004152653 | 0.9998554 | 0.1295531 | 0.9998547 | 0.1124748 |  |  | 64146 | 0.980309 | 0.9866385 | 0.0009663818 | 0.9759037 | 0.005473777 | 0.9759017 | 0.005204423 |  |  | 7435 | 0.8945787 | 0.9669892 | 0.003867178 | 0.9051139 | 0.006363952 | 0.9051175 | 0.004652848 |  |  | 129780 | 0.9161636 | 0.9150489 | 0.00761696 | 0.9212694 | 0.009741466 | 0.9212756 | 0.01120068 |  |  | 430560 | 0.9084681 | 0.8678712 | 0.01009136 | 0.9260334 | 0.007719197 | 0.9260408 | 0.009348513 |  |  | 388360 | 0.8136366 | 0.7035679 | 0.009068404 | 0.8084079 | 0.008815094 | 0.8084065 | 0.006800954
|  |  | 11892 | 0.9932742 | 0.9994297 | 0.0004152653 | 0.9998629 | 0.1295544 | 0.999862 | 0.1124758 |  |  | 64446 | 0.9793485 | 0.9866385 | 0.0009663818 | 0.9759592 | 0.005479217 | 0.9759571 | 0.005209487 |  |  | 7440 | 0.8956577 | 0.9669895 | 0.003867175 | 0.9051164 | 0.006363985 | 0.90512 | 0.004652871 |  |  | 130080 | 0.917845 | 0.9150489 | 0.00761696 | 0.9214395 | 0.009741731 | 0.9214457 | 0.01120022 |  |  | 430860 | 0.9062302 | 0.8678712 | 0.01009136 | 0.9261047 | 0.007716998 | 0.9261121 | 0.009346916 |  |  | 388660 | 0.8114612 | 0.7035679 | 0.009068404 | 0.8084627 | 0.00881303 | 0.8084613 | 0.006799306
|  |  | 12012 | 0.9923783 | 0.9994298 | 0.0004152653 | 0.9998698 | 0.1295555 | 0.9998687 | 0.1124768 |  |  | 64746 | 0.9783881 | 0.9866385 | 0.0009663818 | 0.9760145 | 0.005484626 | 0.9760123 | 0.00521452 |  |  | 7445 | 0.8956577 | 0.9669897 | 0.003867171 | 0.9051188 | 0.006364018 | 0.9051225 | 0.004652894 |  |  | 130380 | 0.9161636 | 0.9150489 | 0.00761696 | 0.9216091 | 0.009741973 | 0.9216153 | 0.01119973 |  |  | 431160 | 0.9107061 | 0.8678712 | 0.01009136 | 0.926176 | 0.007714798 | 0.9261834 | 0.009345318 |  |  | 388960 | 0.8223384 | 0.7035679 | 0.009068404 | 0.8085174 | 0.008810968 | 0.808516 | 0.006797659
|  |  | 12132 | 0.9923783 | 0.9994299 | 0.0004152653 | 0.9998762 | 0.1295566 | 0.9998748 | 0.1124777 |  |  | 65046 | 0.9793485 | 0.9866385 | 0.0009663818 | 0.9760696 | 0.005490001 | 0.9760674 | 0.005219521 |  |  | 7450 | 0.8945787 | 0.9669899 | 0.003867168 | 0.9051213 | 0.006364051 | 0.905125 | 0.004652918 |  |  | 130680 | 0.9128006 | 0.9150489 | 0.00761696 | 0.9217783 | 0.009742192 | 0.9217845 | 0.01119922 |  |  | 431460 | 0.9084681 | 0.8678712 | 0.01009136 | 0.9262472 | 0.007712598 | 0.9262546 | 0.009343719 |  |  | 389260 | 0.8092857 | 0.7035679 | 0.009068404 | 0.808572 | 0.008808907 | 0.8085705 | 0.006796013
|  |  | 12252 | 0.9923783 | 0.9994299 | 0.0004152653 | 0.9998821 | 0.1295576 | 0.9998805 | 0.1124785 |  |  | 65346 | 0.980309 | 0.9866385 | 0.0009663818 | 0.9761246 | 0.005495344 | 0.9761223 | 0.005224491 |  |  | 7455 | 0.8945787 | 0.9669901 | 0.003867165 | 0.9051238 | 0.006364084 | 0.9051275 | 0.004652941 |  |  | 130980 | 0.9161636 | 0.9150489 | 0.00761696 | 0.921947 | 0.009742389 | 0.9219532 | 0.01119868 |  |  | 431760 | 0.9084681 | 0.8678712 | 0.01009136 | 0.9263184 | 0.007710396 | 0.9263257 | 0.009342118 |  |  | 389560 | 0.8092857 | 0.7035679 | 0.009068404 | 0.8086265 | 0.008806849 | 0.808625 | 0.006794369
|  |  | 12372 | 0.9914823 | 0.99943 | 0.0004152653 | 0.9998875 | 0.1295585 | 0.9998857 | 0.1124792 |  |  | 65646 | 0.9793485 | 0.9866385 | 0.0009663818 | 0.9761794 | 0.005500654 | 0.9761771 | 0.00522943 |  |  | 7460 | 0.8956577 | 0.9669903 | 0.003867162 | 0.9051263 | 0.006364117 | 0.90513 | 0.004652964 |  |  | 131280 | 0.9161636 | 0.9150489 | 0.00761696 | 0.9221153 | 0.009742564 | 0.9221215 | 0.01119812 |  |  | 432060 | 0.9107061 | 0.8678712 | 0.01009136 | 0.9263894 | 0.007708193 | 0.9263968 | 0.009340517 |  |  | 389860 | 0.8114612 | 0.7035679 | 0.009068404 | 0.8086809 | 0.008804792 | 0.8086794 | 0.006792727
|  |  | 12492 | 0.9941702 | 0.9994301 | 0.0004152653 | 0.9998924 | 0.1295593 | 0.9998905 | 0.1124799 |  |  | 65946 | 0.9793485 | 0.9866385 | 0.0009663818 | 0.9762342 | 0.005505932 | 0.9762318 | 0.005234337 |  |  | 7465 | 0.8934997 | 0.9669905 | 0.003867159 | 0.9051288 | 0.00636415 | 0.9051325 | 0.004652987 |  |  | 131580 | 0.9161636 | 0.9150489 | 0.00761696 | 0.9222831 | 0.009742716 | 0.9222893 | 0.01119753 |  |  | 432360 | 0.912944 | 0.8678712 | 0.01009136 | 0.9264604 | 0.007705989 | 0.9264677 | 0.009338915 |  |  | 390160 | 0.8092857 | 0.7035679 | 0.009068404 | 0.8087352 | 0.008802736 | 0.8087338 | 0.006791085
|  |  | 12612 | 0.9932742 | 0.9994301 | 0.0004152654 | 0.999897 | 0.1295601 | 0.9998949 | 0.1124805 |  |  | 66246 | 0.980309 | 0.9866385 | 0.0009663818 | 0.9762887 | 0.005511177 | 0.9762863 | 0.005239212 |  |  | 7470 | 0.8945787 | 0.9669907 | 0.003867156 | 0.9051313 | 0.006364183 | 0.905135 | 0.00465301 |  |  | 131880 | 0.9128006 | 0.9150489 | 0.00761696 | 0.9224504 | 0.009742846 | 0.9224566 | 0.01119691 |  |  | 432660 | 0.9107061 | 0.8678712 | 0.01009136 | 0.9265313 | 0.007703784 | 0.9265386 | 0.009337312 |  |  | 390460 | 0.8114612 | 0.7035679 | 0.009068404 | 0.8087894 | 0.008800683 | 0.808788 | 0.006789445
|  |  | 12732 | 0.9932742 | 0.9994302 | 0.0004152654 | 0.9999012 | 0.1295608 | 0.9998989 | 0.1124811 |  |  | 66546 | 0.980309 | 0.9866385 | 0.0009663818 | 0.9763431 | 0.005516389 | 0.9763406 | 0.005244056 |  |  | 7475 | 0.8956577 | 0.9669909 | 0.003867153 | 0.9051338 | 0.006364216 | 0.9051375 | 0.004653033 |  |  | 132180 | 0.9144821 | 0.9150489 | 0.00761696 | 0.9226173 | 0.009742955 | 0.9226235 | 0.01119627 |  |  | 432960 | 0.9107061 | 0.8678712 | 0.01009136 | 0.9266021 | 0.007701578 | 0.9266094 | 0.009335708 |  |  | 390760 | 0.8092857 | 0.7035679 | 0.009068404 | 0.8088436 | 0.008798631 | 0.8088421 | 0.006787807
|  |  | 12852 | 0.9923783 | 0.9994302 | 0.0004152654 | 0.9999051 | 0.1295614 | 0.9999027 | 0.1124816 |  |  | 66846 | 0.9812694 | 0.9866385 | 0.0009663818 | 0.9763974 | 0.005521569 | 0.9763949 | 0.005248869 |  |  | 7480 | 0.8967368 | 0.9669911 | 0.003867151 | 0.9051363 | 0.006364249 | 0.90514 | 0.004653056 |  |  | 132480 | 0.917845 | 0.9150489 | 0.00761696 | 0.9227837 | 0.009743041 | 0.9227899 | 0.0111956 |  |  | 433260 | 0.9107061 | 0.8678712 | 0.01009136 | 0.9266728 | 0.007699371 | 0.9266801 | 0.009334103 |  |  | 391060 | 0.8114612 | 0.7035679 | 0.009068404 | 0.8088976 | 0.008796581 | 0.8088961 | 0.006786169
|  |  | 12972 | 0.9914823 | 0.9994302 | 0.0004152654 | 0.9999087 | 0.129562 | 0.9999061 | 0.1124821 |  |  | 67146 | 0.980309 | 0.9866385 | 0.0009663818 | 0.9764515 | 0.005526716 | 0.9764489 | 0.00525365 |  |  | 7485 | 0.8967368 | 0.9669913 | 0.003867148 | 0.9051388 | 0.006364282 | 0.9051425 | 0.00465308 |  |  | 132780 | 0.9161636 | 0.9150489 | 0.00761696 | 0.9229497 | 0.009743106 | 0.9229559 | 0.01119491 |  |  | 433560 | 0.9062302 | 0.8678712 | 0.01009136 | 0.9267434 | 0.007697163 | 0.9267508 | 0.009332497 |  |  | 391360 | 0.8136366 | 0.7035679 | 0.009068404 | 0.8089516 | 0.008794532 | 0.8089501 | 0.006784533
|  |  | 13092 | 0.9923783 | 0.9994303 | 0.0004152654 | 0.999912 | 0.1295625 | 0.9999093 | 0.1124826 |  |  | 67446 | 0.980309 | 0.9866385 | 0.0009663818 | 0.9765055 | 0.005531831 | 0.9765029 | 0.0052584 |  |  | 7490 | 0.8934997 | 0.9669915 | 0.003867145 | 0.9051413 | 0.006364316 | 0.905145 | 0.004653103 |  |  | 133080 | 0.921208 | 0.9150489 | 0.00761696 | 0.9231152 | 0.00974315 | 0.9231214 | 0.01119419 |  |  | 433860 | 0.9084681 | 0.8678712 | 0.01009136 | 0.926814 | 0.007694953 | 0.9268213 | 0.00933089 |  |  | 391660 | 0.8136366 | 0.7035679 | 0.009068404 | 0.8090055 | 0.008792485 | 0.8090039 | 0.006782899
|  |  | 13212 | 0.9923783 | 0.9994303 | 0.0004152654 | 0.999915 | 0.129563 | 0.9999122 | 0.112483 |  |  | 67746 | 0.9793485 | 0.9866385 | 0.0009663818 | 0.9765594 | 0.005536914 | 0.9765567 | 0.005263119 |  |  | 7495 | 0.8956577 | 0.9669917 | 0.003867142 | 0.9051438 | 0.006364349 | 0.9051475 | 0.004653126 |  |  | 133380 | 0.9195265 | 0.9150489 | 0.00761696 | 0.9232802 | 0.009743172 | 0.9232865 | 0.01119345 |  |  | 434160 | 0.912944 | 0.8678712 | 0.01009136 | 0.9268845 | 0.007692743 | 0.9268918 | 0.009329283 |  |  | 391960 | 0.8179875 | 0.7035679 | 0.009068404 | 0.8090593 | 0.00879044 | 0.8090577 | 0.006781266
|  |  | 13332 | 0.9914823 | 0.9994303 | 0.0004152654 | 0.9999178 | 0.1295635 | 0.9999149 | 0.1124834 |  |  | 68046 | 0.9812694 | 0.9866385 | 0.0009663818 | 0.9766131 | 0.005541964 | 0.9766103 | 0.005267807 |  |  | 7500 | 0.8934997 | 0.966992 | 0.00386714 | 0.9051463 | 0.006364382 | 0.90515 | 0.004653149 |  |  | 133680 | 0.9195265 | 0.9150489 | 0.00761696 | 0.9234448 | 0.009743173 | 0.9234511 | 0.01119269 |  |  | 434460 | 0.9107061 | 0.8678712 | 0.01009136 | 0.9269549 | 0.007690532 | 0.9269622 | 0.009327674 |  |  | 392260 | 0.8158121 | 0.7035679 | 0.009068404 | 0.809113 | 0.008788397 | 0.8091114 | 0.006779634
|  |  | 13452 | 0.9932742 | 0.9994303 | 0.0004152654 | 0.9999203 | 0.1295639 | 0.9999173 | 0.1124837 |  |  | 68346 | 0.9822299 | 0.9866385 | 0.0009663818 | 0.9766666 | 0.005546982 | 0.9766638 | 0.005272463 |  |  | 7505 | 0.8945787 | 0.9669921 | 0.003867137 | 0.9051488 | 0.006364415 | 0.9051525 | 0.004653172 |  |  | 133980 | 0.917845 | 0.9150489 | 0.00761696 | 0.923609 | 0.009743153 | 0.9236152 | 0.0111919 |  |  | 434760 | 0.9084681 | 0.8678712 | 0.01009136 | 0.9270252 | 0.00768832 | 0.9270325 | 0.009326065 |  |  | 392560 | 0.8158121 | 0.7035679 | 0.009068404 | 0.8091666 | 0.008786355 | 0.809165 | 0.006778004
|  |  | 13572 | 0.9932742 | 0.9994304 | 0.0004152654 | 0.9999227 | 0.1295643 | 0.9999196 | 0.112484 |  |  | 68646 | 0.9812694 | 0.9866385 | 0.0009663818 | 0.97672 | 0.005551967 | 0.9767172 | 0.005277088 |  |  | 7510 | 0.8956577 | 0.9669923 | 0.003867134 | 0.9051513 | 0.006364448 | 0.905155 | 0.004653196 |  |  | 134280 | 0.917845 | 0.9150489 | 0.00761696 | 0.9237727 | 0.009743112 | 0.9237789 | 0.01119108 |  |  | 435060 | 0.9062302 | 0.8678712 | 0.01009136 | 0.9270954 | 0.007686107 | 0.9271027 | 0.009324454 |  |  | 392860 | 0.8158121 | 0.7035679 | 0.009068404 | 0.8092201 | 0.008784316 | 0.8092185 | 0.006776375
|  |  | 13692 | 0.9941702 | 0.9994304 | 0.0004152654 | 0.9999249 | 0.1295647 | 0.9999217 | 0.1124843 |  |  | 68946 | 0.980309 | 0.9866385 | 0.0009663818 | 0.9767733 | 0.00555692 | 0.9767704 | 0.005281682 |  |  | 7515 | 0.8956577 | 0.9669925 | 0.003867132 | 0.9051538 | 0.006364482 | 0.9051575 | 0.004653219 |  |  | 134580 | 0.917845 | 0.9150489 | 0.00761696 | 0.923936 | 0.00974305 | 0.9239422 | 0.01119024 |  |  | 435360 | 0.9084681 | 0.8678712 | 0.01009136 | 0.9271656 | 0.007683892 | 0.9271729 | 0.009322843 |  |  | 393160 | 0.8114612 | 0.7035679 | 0.009068404 | 0.8092735 | 0.008782278 | 0.8092719 | 0.006774747
|  |  | 13812 | 0.9923783 | 0.9994304 | 0.0004152654 | 0.9999269 | 0.129565 | 0.9999236 | 0.1124846 |  |  | 69246 | 0.9812694 | 0.9866385 | 0.0009663818 | 0.9768264 | 0.005561841 | 0.9768235 | 0.005286245 |  |  | 7520 | 0.8956577 | 0.9669927 | 0.003867129 | 0.9051563 | 0.006364515 | 0.90516 | 0.004653242 |  |  | 134880 | 0.917845 | 0.9150489 | 0.00761696 | 0.9240988 | 0.009742967 | 0.924105 | 0.01118938 |  |  | 435660 | 0.9084681 | 0.8678712 | 0.01009136 | 0.9272357 | 0.007681677 | 0.927243 | 0.009321231 |  |  | 393460 | 0.8114612 | 0.7035679 | 0.009068404 | 0.8093268 | 0.008780241 | 0.8093252 | 0.006773121
|  |  | 13932 | 0.9914823 | 0.9994304 | 0.0004152654 | 0.9999287 | 0.1295653 | 0.9999254 | 0.1124849 |  |  | 69546 | 0.980309 | 0.9866385 | 0.0009663818 | 0.9768794 | 0.00556673 | 0.9768764 | 0.005290777 |  |  | 7525 | 0.8967368 | 0.9669929 | 0.003867127 | 0.9051588 | 0.006364548 | 0.9051625 | 0.004653266 |  |  | 135180 | 0.9195265 | 0.9150489 | 0.00761696 | 0.9242612 | 0.009742865 | 0.9242674 | 0.0111885 |  |  | 435960 | 0.912944 | 0.8678712 | 0.01009136 | 0.9273057 | 0.007679461 | 0.9273129 | 0.009319617 |  |  | 393760 | 0.8223384 | 0.7035679 | 0.009068404 | 0.8093801 | 0.008778207 | 0.8093784 | 0.006771496
|  |  | 14052 | 0.9932742 | 0.9994304 | 0.0004152654 | 0.9999304 | 0.1295656 | 0.999927 | 0.1124851 |  |  | 69846 | 0.9812694 | 0.9866385 | 0.0009663818 | 0.9769323 | 0.005571587 | 0.9769292 | 0.005295278 |  |  | 7530 | 0.8956577 | 0.9669931 | 0.003867124 | 0.9051613 | 0.006364581 | 0.9051649 | 0.004653289 |  |  | 135480 | 0.9144821 | 0.9150489 | 0.00761696 | 0.9244231 | 0.009742741 | 0.9244293 | 0.01118759 |  |  | 436260 | 0.912944 | 0.8678712 | 0.01009136 | 0.9273756 | 0.007677244 | 0.9273829 | 0.009318003 |  |  | 394060 | 0.8245138 | 0.7035679 | 0.009068404 | 0.8094332 | 0.008776174 | 0.8094316 | 0.006769873
|  |  | 14172 | 0.9932742 | 0.9994304 | 0.0004152654 | 0.999932 | 0.1295659 | 0.9999285 | 0.1124853 |  |  | 70146 | 0.9812694 | 0.9866385 | 0.0009663818 | 0.976985 | 0.005576411 | 0.9769819 | 0.005299748 |  |  | 7535 | 0.8956577 | 0.9669933 | 0.003867122 | 0.9051638 | 0.006364615 | 0.9051674 | 0.004653312 |  |  | 135780 | 0.9144821 | 0.9150489 | 0.00761696 | 0.9245846 | 0.009742598 | 0.9245908 | 0.01118665 |  |  | 436560 | 0.9084681 | 0.8678712 | 0.01009136 | 0.9274454 | 0.007675025 | 0.9274527 | 0.009316389 |  |  | 394360 | 0.820163 | 0.7035679 | 0.009068404 | 0.8094863 | 0.008774143 | 0.8094846 | 0.006768251
|  |  | 14292 | 0.9923783 | 0.9994304 | 0.0004152654 | 0.9999334 | 0.1295661 | 0.9999299 | 0.1124855 |  |  | 70446 | 0.9812694 | 0.9866385 | 0.0009663818 | 0.9770376 | 0.005581204 | 0.9770344 | 0.005304187 |  |  | 7540 | 0.8956577 | 0.9669935 | 0.003867119 | 0.9051663 | 0.006364648 | 0.9051699 | 0.004653335 |  |  | 136080 | 0.917845 | 0.9150489 | 0.00761696 | 0.9247456 | 0.009742434 | 0.9247519 | 0.0111857 |  |  | 436860 | 0.9084681 | 0.8678712 | 0.01009136 | 0.9275152 | 0.007672806 | 0.9275224 | 0.009314773 |  |  | 394660 | 0.820163 | 0.7035679 | 0.009068404 | 0.8095393 | 0.008772114 | 0.8095376 | 0.006766631
|  |  | 14412 | 0.9932742 | 0.9994304 | 0.0004152654 | 0.9999348 | 0.1295664 | 0.9999311 | 0.1124857 |  |  | 70746 | 0.9812694 | 0.9866385 | 0.0009663818 | 0.97709 | 0.005585964 | 0.9770867 | 0.005308596 |  |  | 7545 | 0.8988948 | 0.9669937 | 0.003867117 | 0.9051688 | 0.006364681 | 0.9051724 | 0.004653359 |  |  | 136380 | 0.921208 | 0.9150489 | 0.00761696 | 0.9249063 | 0.009742251 | 0.9249125 | 0.01118472 |  |  | 437160 | 0.9084681 | 0.8678712 | 0.01009136 | 0.9275849 | 0.007670586 | 0.9275921 | 0.009313156 |  |  | 394960 | 0.8158121 | 0.7035679 | 0.009068404 | 0.8095921 | 0.008770087 | 0.8095905 | 0.006765012
|  |  | 14532 | 0.9923783 | 0.9994304 | 0.0004152655 | 0.999936 | 0.1295666 | 0.9999323 | 0.1124859 |  |  | 71046 | 0.980309 | 0.9866385 | 0.0009663818 | 0.9771423 | 0.005590693 | 0.977139 | 0.005312973 |  |  | 7550 | 0.8956577 | 0.9669939 | 0.003867115 | 0.9051713 | 0.006364715 | 0.9051749 | 0.004653382 |  |  | 136680 | 0.9195265 | 0.9150489 | 0.00761696 | 0.9250664 | 0.009742048 | 0.9250727 | 0.01118372 |  |  | 437460 | 0.9062302 | 0.8678712 | 0.01009136 | 0.9276545 | 0.007668365 | 0.9276617 | 0.009311539 |  |  | 395260 | 0.8158121 | 0.7035679 | 0.009068404 | 0.8096449 | 0.008768061 | 0.8096432 | 0.006763394
|  |  | 14652 | 0.9923783 | 0.9994304 | 0.0004152655 | 0.9999371 | 0.1295667 | 0.9999334 | 0.112486 |  |  | 71346 | 0.9793485 | 0.9866385 | 0.0009663818 | 0.9771944 | 0.00559539 | 0.9771911 | 0.00531732 |  |  | 7555 | 0.8956577 | 0.9669941 | 0.003867112 | 0.9051738 | 0.006364748 | 0.9051774 | 0.004653406 |  |  | 136980 | 0.921208 | 0.9150489 | 0.00761696 | 0.9252262 | 0.009741825 | 0.9252324 | 0.01118269 |  |  | 437760 | 0.9017543 | 0.8678712 | 0.01009136 | 0.927724 | 0.007666143 | 0.9277312 | 0.009309921 |  |  | 395560 | 0.8179875 | 0.7035679 | 0.009068404 | 0.8096977 | 0.008766038 | 0.8096959 | 0.006761778
|  |  | 14772 | 0.9932742 | 0.9994305 | 0.0004152655 | 0.9999381 | 0.1295669 | 0.9999344 | 0.1124862 |  |  | 71646 | 0.9822299 | 0.9866385 | 0.0009663818 | 0.9772464 | 0.005600055 | 0.9772431 | 0.005321636 |  |  | 7560 | 0.8967368 | 0.9669942 | 0.00386711 | 0.9051763 | 0.006364781 | 0.9051799 | 0.004653429 |  |  | 137280 | 0.917845 | 0.9150489 | 0.00761696 | 0.9253855 | 0.009741582 | 0.9253917 | 0.01118164 |  |  | 438060 | 0.9084681 | 0.8678712 | 0.01009136 | 0.9277934 | 0.00766392 | 0.9278006 | 0.009308302 |  |  | 395860 | 0.8158121 | 0.7035679 | 0.009068404 | 0.8097503 | 0.008764016 | 0.8097485 | 0.006760163
|  |  | 14892 | 0.9932742 | 0.9994305 | 0.0004152655 | 0.9999391 | 0.1295671 | 0.9999353 | 0.1124863 |  |  | 71946 | 0.9822299 | 0.9866385 | 0.0009663818 | 0.9772983 | 0.005604688 | 0.9772949 | 0.005325922 |  |  | 7565 | 0.8945787 | 0.9669944 | 0.003867108 | 0.9051788 | 0.006364815 | 0.9051824 | 0.004653452 |  |  | 137580 | 0.917845 | 0.9150489 | 0.00761696 | 0.9255443 | 0.00974132 | 0.9255506 | 0.01118057 |  |  | 438360 | 0.9084681 | 0.8678712 | 0.01009136 | 0.9278628 | 0.007661696 | 0.92787 | 0.009306682 |  |  | 396160 | 0.8266893 | 0.7035679 | 0.009068404 | 0.8098028 | 0.008761995 | 0.8098011 | 0.00675855
|  |  | 15012 | 0.9941702 | 0.9994305 | 0.0004152655 | 0.99994 | 0.1295672 | 0.9999361 | 0.1124864 |  |  | 72246 | 0.9812694 | 0.9866385 | 0.0009663818 | 0.97735 | 0.005609289 | 0.9773466 | 0.005330177 |  |  | 7570 | 0.8945787 | 0.9669946 | 0.003867105 | 0.9051813 | 0.006364848 | 0.9051849 | 0.004653476 |  |  | 137880 | 0.917845 | 0.9150489 | 0.00761696 | 0.9257027 | 0.009741039 | 0.925709 | 0.01117948 |  |  | 438660 | 0.9084681 | 0.8678712 | 0.01009136 | 0.9279321 | 0.007659471 | 0.9279393 | 0.009305061 |  |  | 396460 | 0.8158121 | 0.7035679 | 0.009068404 | 0.8098553 | 0.008759977 | 0.8098535 | 0.006756938
|  |  | 15132 | 0.9923783 | 0.9994305 | 0.0004152655 | 0.9999408 | 0.1295674 | 0.9999369 | 0.1124865 |  |  | 72546 | 0.9812694 | 0.9866385 | 0.0009663818 | 0.9774016 | 0.005613859 | 0.9773981 | 0.005334401 |  |  | 7575 | 0.8945787 | 0.9669948 | 0.003867103 | 0.9051838 | 0.006364882 | 0.9051874 | 0.004653499 |  |  | 138180 | 0.9195265 | 0.9150489 | 0.00761696 | 0.9258607 | 0.009740739 | 0.925867 | 0.01117837 |  |  | 438960 | 0.9062302 | 0.8678712 | 0.01009136 | 0.9280013 | 0.007657246 | 0.9280085 | 0.00930344 |  |  | 396760 | 0.8179875 | 0.7035679 | 0.009068404 | 0.8099076 | 0.008757961 | 0.8099058 | 0.006755328
|  |  | 15252 | 0.9932742 | 0.9994305 | 0.0004152655 | 0.9999415 | 0.1295675 | 0.9999376 | 0.1124866 |  |  | 72846 | 0.9812694 | 0.9866385 | 0.0009663818 | 0.9774531 | 0.005618397 | 0.9774495 | 0.005338596 |  |  | 7580 | 0.8956577 | 0.966995 | 0.003867101 | 0.9051863 | 0.006364915 | 0.9051899 | 0.004653523 |  |  | 138480 | 0.9228895 | 0.9150489 | 0.00761696 | 0.9260183 | 0.00974042 | 0.9260246 | 0.01117723 |  |  | 439260 | 0.9084681 | 0.8678712 | 0.01009136 | 0.9280704 | 0.007655019 | 0.9280776 | 0.009301817 |  |  | 397060 | 0.8136366 | 0.7035679 | 0.009068404 | 0.8099599 | 0.008755946 | 0.8099581 | 0.006753719
|  |  | 15372 | 0.9923783 | 0.9994305 | 0.0004152655 | 0.9999422 | 0.1295676 | 0.9999382 | 0.1124867 |  |  | 73146 | 0.9822299 | 0.9866385 | 0.0009663818 | 0.9775044 | 0.005622904 | 0.9775008 | 0.005342759 |  |  | 7585 | 0.8956577 | 0.9669952 | 0.003867099 | 0.9051888 | 0.006364949 | 0.9051924 | 0.004653546 |  |  | 138780 | 0.9228895 | 0.9150489 | 0.00761696 | 0.9261754 | 0.009740082 | 0.9261817 | 0.01117607 |  |  | 439560 | 0.9062302 | 0.8678712 | 0.01009136 | 0.9281394 | 0.007652792 | 0.9281466 | 0.009300194 |  |  | 397360 | 0.8158121 | 0.7035679 | 0.009068404 | 0.8100121 | 0.008753933 | 0.8100103 | 0.006752112
|  |  | 15492 | 0.9941702 | 0.9994305 | 0.0004152655 | 0.9999428 | 0.1295677 | 0.9999388 | 0.1124868 |  |  | 73446 | 0.9812694 | 0.9866385 | 0.0009663818 | 0.9775556 | 0.005627379 | 0.977552 | 0.005346893 |  |  | 7590 | 0.8956577 | 0.9669953 | 0.003867097 | 0.9051913 | 0.006364982 | 0.9051949 | 0.00465357 |  |  | 139080 | 0.921208 | 0.9150489 | 0.00761696 | 0.9263321 | 0.009739725 | 0.9263384 | 0.01117489 |  |  | 439860 | 0.9107061 | 0.8678712 | 0.01009136 | 0.9282084 | 0.007650563 | 0.9282156 | 0.00929857 |  |  | 397660 | 0.8179875 | 0.7035679 | 0.009068404 | 0.8100642 | 0.008751922 | 0.8100624 | 0.006750506
|  |  | 15612 | 0.9932742 | 0.9994305 | 0.0004152655 | 0.9999434 | 0.1295678 | 0.9999394 | 0.1124869 |  |  | 73746 | 0.9812694 | 0.9866385 | 0.0009663818 | 0.9776067 | 0.005631823 | 0.977603 | 0.005350996 |  |  | 7595 | 0.8945787 | 0.9669955 | 0.003867095 | 0.9051938 | 0.006365016 | 0.9051974 | 0.004653593 |  |  | 139380 | 0.9195265 | 0.9150489 | 0.00761696 | 0.9264884 | 0.00973935 | 0.9264947 | 0.01117369 |  |  | 440160 | 0.9084681 | 0.8678712 | 0.01009136 | 0.9282773 | 0.007648334 | 0.9282845 | 0.009296946 |  |  | 397960 | 0.8136366 | 0.7035679 | 0.009068404 | 0.8101162 | 0.008749913 | 0.8101143 | 0.006748901
|  |  | 15732 | 0.9941702 | 0.9994305 | 0.0004152655 | 0.9999439 | 0.1295679 | 0.9999399 | 0.1124869 |  |  | 74046 | 0.9822299 | 0.9866385 | 0.0009663818 | 0.9776576 | 0.005636236 | 0.9776538 | 0.005355069 |  |  | 7600 | 0.8945787 | 0.9669957 | 0.003867093 | 0.9051962 | 0.006365049 | 0.9051999 | 0.004653616 |  |  | 139680 | 0.917845 | 0.9150489 | 0.00761696 | 0.9266443 | 0.009738956 | 0.9266505 | 0.01117247 |  |  | 440460 | 0.912944 | 0.8678712 | 0.01009136 | 0.9283461 | 0.007646104 | 0.9283533 | 0.00929532 |  |  | 398260 | 0.8179875 | 0.7035679 | 0.009068404 | 0.8101681 | 0.008747906 | 0.8101663 | 0.006747298
|  |  | 15852 | 0.9941702 | 0.9994305 | 0.0004152655 | 0.9999444 | 0.129568 | 0.9999403 | 0.112487 |  |  | 74346 | 0.9812694 | 0.9866385 | 0.0009663818 | 0.9777084 | 0.005640617 | 0.9777046 | 0.005359112 |  |  | 7605 | 0.8956577 | 0.9669959 | 0.003867091 | 0.9051987 | 0.006365083 | 0.9052024 | 0.00465364 |  |  | 139980 | 0.917845 | 0.9150489 | 0.00761696 | 0.9267997 | 0.009738544 | 0.9268059 | 0.01117123 |  |  | 440760 | 0.9084681 | 0.8678712 | 0.01009136 | 0.9284148 | 0.007643873 | 0.928422 | 0.009293694 |  |  | 398560 | 0.8158121 | 0.7035679 | 0.009068404 | 0.8102199 | 0.0087459 | 0.8102181 | 0.006745697
|  |  | 15972 | 0.9941702 | 0.9994305 | 0.0004152655 | 0.9999449 | 0.129568 | 0.9999408 | 0.1124871 |  |  | 74646 | 0.9812694 | 0.9866385 | 0.0009663818 | 0.977759 | 0.005644967 | 0.9777552 | 0.005363124 |  |  | 7610 | 0.8956577 | 0.966996 | 0.003867089 | 0.9052012 | 0.006365116 | 0.9052049 | 0.004653663 |  |  | 140280 | 0.9195265 | 0.9150489 | 0.00761696 | 0.9269547 | 0.009738114 | 0.9269609 | 0.01116996 |  |  | 441060 | 0.912944 | 0.8678712 | 0.01009136 | 0.9284835 | 0.007641641 | 0.9284906 | 0.009292067 |  |  | 398860 | 0.8092857 | 0.7035679 | 0.009068404 | 0.8102717 | 0.008743897 | 0.8102698 | 0.006744097
|  |  | 16092 | 0.9923783 | 0.9994305 | 0.0004152655 | 0.9999453 | 0.1295681 | 0.9999412 | 0.1124871 |  |  | 74946 | 0.9831903 | 0.9866385 | 0.0009663818 | 0.9778095 | 0.005649287 | 0.9778056 | 0.005367107 |  |  | 7615 | 0.8956577 | 0.9669962 | 0.003867087 | 0.9052037 | 0.00636515 | 0.9052074 | 0.004653687 |  |  | 140580 | 0.9195265 | 0.9150489 | 0.00761696 | 0.9271093 | 0.009737665 | 0.9271155 | 0.01116868 |  |  | 441360 | 0.9062302 | 0.8678712 | 0.01009136 | 0.928552 | 0.007639408 | 0.9285592 | 0.009290439 |  |  | 399160 | 0.8158121 | 0.7035679 | 0.009068404 | 0.8103233 | 0.008741895 | 0.8103215 | 0.006742498
|  |  | 16212 | 0.9941702 | 0.9994305 | 0.0004152655 | 0.9999457 | 0.1295682 | 0.9999415 | 0.1124872 |  |  | 75246 | 0.980309 | 0.9866385 | 0.0009663818 | 0.9778599 | 0.005653575 | 0.977856 | 0.00537106 |  |  | 7620 | 0.8967368 | 0.9669964 | 0.003867085 | 0.9052062 | 0.006365183 | 0.9052098 | 0.004653711 |  |  | 140880 | 0.9228895 | 0.9150489 | 0.00761696 | 0.9272634 | 0.009737199 | 0.9272697 | 0.01116737 |  |  | 441660 | 0.9062302 | 0.8678712 | 0.01009136 | 0.9286205 | 0.007637174 | 0.9286277 | 0.00928881 |  |  | 399460 | 0.8223384 | 0.7035679 | 0.009068404 | 0.8103749 | 0.008739895 | 0.810373 | 0.006740901
|  |  | 16332 | 0.9932742 | 0.9994305 | 0.0004152655 | 0.999946 | 0.1295682 | 0.9999419 | 0.1124872 |  |  | 75546 | 0.9822299 | 0.9866385 | 0.0009663818 | 0.9779102 | 0.005657832 | 0.9779062 | 0.005374983 |  |  | 7625 | 0.8956577 | 0.9669965 | 0.003867083 | 0.9052087 | 0.006365217 | 0.9052123 | 0.004653734 |  |  | 141180 | 0.9195265 | 0.9150489 | 0.00761696 | 0.9274171 | 0.009736715 | 0.9274234 | 0.01116605 |  |  | 441960 | 0.9039923 | 0.8678712 | 0.01009136 | 0.9286889 | 0.00763494 | 0.9286961 | 0.009287181 |  |  | 399760 | 0.8223384 | 0.7035679 | 0.009068404 | 0.8104264 | 0.008737897 | 0.8104245 | 0.006739305
|  |  | 16452 | 0.9941702 | 0.9994305 | 0.0004152655 | 0.9999464 | 0.1295683 | 0.9999422 | 0.1124873 |  |  | 75846 | 0.9822299 | 0.9866385 | 0.0009663818 | 0.9779603 | 0.005662058 | 0.9779562 | 0.005378876 |  |  | 7630 | 0.8956577 | 0.9669967 | 0.003867081 | 0.9052112 | 0.006365251 | 0.9052148 | 0.004653758 |  |  | 141480 | 0.9228895 | 0.9150489 | 0.00761696 | 0.9275705 | 0.009736213 | 0.9275767 | 0.0111647 |  |  | 442260 | 0.9107061 | 0.8678712 | 0.01009136 | 0.9287573 | 0.007632704 | 0.9287644 | 0.009285551 |  |  | 400060 | 0.8158121 | 0.7035679 | 0.009068404 | 0.8104778 | 0.008735901 | 0.8104759 | 0.006737711
|  |  | 16572 | 0.9941702 | 0.9994305 | 0.0004152655 | 0.9999467 | 0.1295683 | 0.9999425 | 0.1124873 |  |  | 76146 | 0.9812694 | 0.9866385 | 0.0009663818 | 0.9780103 | 0.005666253 | 0.9780062 | 0.00538274 |  |  | 7635 | 0.8967368 | 0.9669969 | 0.003867079 | 0.9052137 | 0.006365284 | 0.9052173 | 0.004653781 |  |  | 141780 | 0.9195265 | 0.9150489 | 0.00761696 | 0.9277234 | 0.009735694 | 0.9277296 | 0.01116333 |  |  | 442560 | 0.912944 | 0.8678712 | 0.01009136 | 0.9288255 | 0.007630468 | 0.9288327 | 0.00928392 |  |  | 400360 | 0.8179875 | 0.7035679 | 0.009068404 | 0.8105291 | 0.008733907 | 0.8105272 | 0.006736119
|  |  | 16692 | 0.9941702 | 0.9994305 | 0.0004152655 | 0.9999469 | 0.1295684 | 0.9999427 | 0.1124874 |  |  | 76446 | 0.9831903 | 0.9866385 | 0.0009663818 | 0.9780601 | 0.005670418 | 0.978056 | 0.005386574 |  |  | 7640 | 0.8956577 | 0.966997 | 0.003867077 | 0.9052162 | 0.006365318 | 0.9052198 | 0.004653805 |  |  | 142080 | 0.921208 | 0.9150489 | 0.00761696 | 0.9278758 | 0.009735157 | 0.9278821 | 0.01116195 |  |  | 442860 | 0.9084681 | 0.8678712 | 0.01009136 | 0.9288937 | 0.007628231 | 0.9289008 | 0.009282289 |  |  | 400660 | 0.8179875 | 0.7035679 | 0.009068404 | 0.8105803 | 0.008731914 | 0.8105784 | 0.006734528
|  |  | 16812 | 0.9950662 | 0.9994305 | 0.0004152655 | 0.9999472 | 0.1295684 | 0.999943 | 0.1124874 |  |  | 76746 | 0.9822299 | 0.9866385 | 0.0009663818 | 0.9781098 | 0.005674551 | 0.9781056 | 0.005390378 |  |  | 7645 | 0.8967368 | 0.9669972 | 0.003867076 | 0.9052187 | 0.006365352 | 0.9052223 | 0.004653828 |  |  | 142380 | 0.9228895 | 0.9150489 | 0.00761696 | 0.9280279 | 0.009734603 | 0.9280342 | 0.01116054 |  |  | 443160 | 0.912944 | 0.8678712 | 0.01009136 | 0.9289618 | 0.007625994 | 0.9289689 | 0.009280657 |  |  | 400960 | 0.8223384 | 0.7035679 | 0.009068404 | 0.8106315 | 0.008729924 | 0.8106295 | 0.006732938
|  |  | 16932 | 0.9941702 | 0.9994305 | 0.0004152655 | 0.9999474 | 0.1295685 | 0.9999432 | 0.1124874 |  |  | 77046 | 0.9831903 | 0.9866385 | 0.0009663818 | 0.9781594 | 0.005678655 | 0.9781552 | 0.005394153 |  |  | 7650 | 0.8967368 | 0.9669974 | 0.003867074 | 0.9052212 | 0.006365386 | 0.9052248 | 0.004653852 |  |  | 142680 | 0.9228895 | 0.9150489 | 0.00761696 | 0.9281795 | 0.009734032 | 0.9281858 | 0.01115911 |  |  | 443460 | 0.915182 | 0.8678712 | 0.01009136 | 0.9290298 | 0.007623755 | 0.9290369 | 0.009279024 |  |  | 401260 | 0.8158121 | 0.7035679 | 0.009068404 | 0.8106825 | 0.008727935 | 0.8106806 | 0.00673135
|  |  | 17052 | 0.9941702 | 0.9994305 | 0.0004152655 | 0.9999476 | 0.1295685 | 0.9999434 | 0.1124875 |  |  | 77346 | 0.9822299 | 0.9866385 | 0.0009663818 | 0.9782089 | 0.005682727 | 0.9782046 | 0.005397899 |  |  | 7655 | 0.8967368 | 0.9669975 | 0.003867072 | 0.9052237 | 0.006365419 | 0.9052273 | 0.004653876 |  |  | 142980 | 0.9228895 | 0.9150489 | 0.00761696 | 0.9283308 | 0.009733444 | 0.928337 | 0.01115767 |  |  | 443760 | 0.9107061 | 0.8678712 | 0.01009136 | 0.9290978 | 0.007621515 | 0.9291049 | 0.00927739 |  |  | 401560 | 0.8179875 | 0.7035679 | 0.009068404 | 0.8107335 | 0.008725948 | 0.8107315 | 0.006729763
|  |  | 17172 | 0.9941702 | 0.9994305 | 0.0004152655 | 0.9999478 | 0.1295685 | 0.9999436 | 0.1124875 |  |  | 77646 | 0.9822299 | 0.9866385 | 0.0009663818 | 0.9782582 | 0.00568677 | 0.9782539 | 0.005401615 |  |  | 7660 | 0.8967368 | 0.9669977 | 0.00386707 | 0.9052262 | 0.006365453 | 0.9052298 | 0.004653899 |  |  | 143280 | 0.9195265 | 0.9150489 | 0.00761696 | 0.9284816 | 0.009732839 | 0.9284879 | 0.0111562 |  |  | 444060 | 0.912944 | 0.8678712 | 0.01009136 | 0.9291656 | 0.007619275 | 0.9291727 | 0.009275756 |  |  | 401860 | 0.8179875 | 0.7035679 | 0.009068404 | 0.8107844 | 0.008723964 | 0.8107824 | 0.006728178
|  |  | 17292 | 0.9923783 | 0.9994305 | 0.0004152655 | 0.999948 | 0.1295686 | 0.9999438 | 0.1124875 |  |  | 77946 | 0.9831903 | 0.9866385 | 0.0009663818 | 0.9783074 | 0.005690782 | 0.978303 | 0.005405302 |  |  | 7665 | 0.8967368 | 0.9669978 | 0.003867069 | 0.9052287 | 0.006365487 | 0.9052323 | 0.004653923 |  |  | 143580 | 0.9228895 | 0.9150489 | 0.00761696 | 0.928632 | 0.009732217 | 0.9286383 | 0.01115472 |  |  | 444360 | 0.9084681 | 0.8678712 | 0.01009136 | 0.9292334 | 0.007617034 | 0.9292405 | 0.009274121 |  |  | 402160 | 0.8179875 | 0.7035679 | 0.009068404 | 0.8108352 | 0.008721981 | 0.8108332 | 0.006726595
|  |  | 17412 | 0.9932742 | 0.9994305 | 0.0004152655 | 0.9999482 | 0.1295686 | 0.9999439 | 0.1124875 |  |  | 78246 | 0.9831903 | 0.9866385 | 0.0009663818 | 0.9783564 | 0.005694763 | 0.978352 | 0.00540896 |  |  | 7670 | 0.8978158 | 0.966998 | 0.003867067 | 0.9052311 | 0.006365521 | 0.9052348 | 0.004653947 |  |  | 143880 | 0.924571 | 0.9150489 | 0.00761696 | 0.928782 | 0.009731579 | 0.9287883 | 0.01115321 |  |  | 444660 | 0.9084681 | 0.8678712 | 0.01009136 | 0.9293011 | 0.007614792 | 0.9293082 | 0.009272485 |  |  | 402460 | 0.8179875 | 0.7035679 | 0.009068404 | 0.8108859 | 0.00872 | 0.8108839 | 0.006725013
|  |  | 17532 | 0.9941702 | 0.9994305 | 0.0004152655 | 0.9999483 | 0.1295686 | 0.9999441 | 0.1124875 |  |  | 78546 | 0.9831903 | 0.9866385 | 0.0009663818 | 0.9784053 | 0.005698715 | 0.9784009 | 0.005412588 |  |  | 7675 | 0.8956577 | 0.9669982 | 0.003867065 | 0.9052336 | 0.006365554 | 0.9052373 | 0.00465397 |  |  | 144180 | 0.924571 | 0.9150489 | 0.00761696 | 0.9289316 | 0.009730924 | 0.9289378 | 0.01115169 |  |  | 444960 | 0.912944 | 0.8678712 | 0.01009136 | 0.9293688 | 0.00761255 | 0.9293759 | 0.009270848 |  |  | 402760 | 0.8158121 | 0.7035679 | 0.009068404 | 0.8109366 | 0.008718021 | 0.8109345 | 0.006723432
|  |  | 17652 | 0.9923783 | 0.9994305 | 0.0004152655 | 0.9999485 | 0.1295687 | 0.9999442 | 0.1124876 |  |  | 78846 | 0.9831903 | 0.9866385 | 0.0009663818 | 0.9784541 | 0.005702636 | 0.9784497 | 0.005416188 |  |  | 7680 | 0.8967368 | 0.9669983 | 0.003867064 | 0.9052361 | 0.006365588 | 0.9052398 | 0.004653994 |  |  | 144480 | 0.9228895 | 0.9150489 | 0.00761696 | 0.9290808 | 0.009730253 | 0.929087 | 0.01115015 |  |  | 445260 | 0.915182 | 0.8678712 | 0.01009136 | 0.9294363 | 0.007610306 | 0.9294434 | 0.009269211 |  |  | 403060 | 0.8179875 | 0.7035679 | 0.009068404 | 0.8109871 | 0.008716044 | 0.810985 | 0.006721853
|  |  | 17772 | 0.9932742 | 0.9994305 | 0.0004152655 | 0.9999486 | 0.1295687 | 0.9999443 | 0.1124876 |  |  | 79146 | 0.9822299 | 0.9866385 | 0.0009663818 | 0.9785028 | 0.005706527 | 0.9784983 | 0.005419758 |  |  | 7685 | 0.8967368 | 0.9669985 | 0.003867062 | 0.9052386 | 0.006365622 | 0.9052422 | 0.004654018 |  |  | 144780 | 0.9195265 | 0.9150489 | 0.00761696 | 0.9292295 | 0.009729565 | 0.9292358 | 0.01114859 |  |  | 445560 | 0.9107061 | 0.8678712 | 0.01009136 | 0.9295038 | 0.007608062 | 0.9295109 | 0.009267573 |  |  | 403360 | 0.8136366 | 0.7035679 | 0.009068404 | 0.8110376 | 0.008714068 | 0.8110355 | 0.006720276
|  |  | 17892 | 0.9941702 | 0.9994305 | 0.0004152655 | 0.9999487 | 0.1295687 | 0.9999444 | 0.1124876 |  |  | 79446 | 0.9812694 | 0.9866385 | 0.0009663818 | 0.9785513 | 0.005710389 | 0.9785468 | 0.0054233 |  |  | 7690 | 0.8967368 | 0.9669986 | 0.003867061 | 0.9052411 | 0.006365656 | 0.9052447 | 0.004654042 |  |  | 145080 | 0.9228895 | 0.9150489 | 0.00761696 | 0.9293779 | 0.009728861 | 0.9293842 | 0.01114701 |  |  | 445860 | 0.9107061 | 0.8678712 | 0.01009136 | 0.9295712 | 0.007605817 | 0.9295783 | 0.009265935 |  |  | 403660 | 0.8245138 | 0.7035679 | 0.009068404 | 0.8110879 | 0.008712095 | 0.8110859 | 0.0067187
|  |  | 18012 | 0.9941702 | 0.9994305 | 0.0004152655 | 0.9999489 | 0.1295687 | 0.9999445 | 0.1124876 |  |  | 79746 | 0.9822299 | 0.9866385 | 0.0009663818 | 0.9785998 | 0.00571422 | 0.9785952 | 0.005426813 |  |  | 7695 | 0.8956577 | 0.9669988 | 0.003867059 | 0.9052436 | 0.00636569 | 0.9052472 | 0.004654065 |  |  | 145380 | 0.921208 | 0.9150489 | 0.00761696 | 0.9295259 | 0.009728141 | 0.9295321 | 0.01114541 |  |  | 446160 | 0.912944 | 0.8678712 | 0.01009136 | 0.9296386 | 0.007603572 | 0.9296456 | 0.009264296 |  |  | 403960 | 0.8179875 | 0.7035679 | 0.009068404 | 0.8111382 | 0.008710124 | 0.8111361 | 0.006717126
|  |  | 18132 | 0.9932742 | 0.9994305 | 0.0004152655 | 0.999949 | 0.1295687 | 0.9999446 | 0.1124876 |  |  | 80046 | 0.9831903 | 0.9866385 | 0.0009663818 | 0.978648 | 0.005718022 | 0.9786434 | 0.005430298 |  |  | 7700 | 0.8967368 | 0.9669989 | 0.003867057 | 0.9052461 | 0.006365724 | 0.9052497 | 0.004654089 |  |  | 145680 | 0.924571 | 0.9150489 | 0.00761696 | 0.9296734 | 0.009727406 | 0.9296797 | 0.01114379 |  |  | 446460 | 0.912944 | 0.8678712 | 0.01009136 | 0.9297058 | 0.007601325 | 0.9297129 | 0.009262656 |  |  | 404260 | 0.820163 | 0.7035679 | 0.009068404 | 0.8111885 | 0.008708154 | 0.8111863 | 0.006715553
|  |  | 18252 | 0.9932742 | 0.9994305 | 0.0004152655 | 0.999949 | 0.1295687 | 0.9999447 | 0.1124876 |  |  | 80346 | 0.9822299 | 0.9866385 | 0.0009663818 | 0.9786962 | 0.005721794 | 0.9786915 | 0.005433753 |  |  | 7705 | 0.8967368 | 0.9669991 | 0.003867056 | 0.9052486 | 0.006365758 | 0.9052522 | 0.004654113 |  |  | 145980 | 0.9228895 | 0.9150489 | 0.00761696 | 0.9298206 | 0.009726654 | 0.9298268 | 0.01114216 |  |  | 446760 | 0.915182 | 0.8678712 | 0.01009136 | 0.929773 | 0.007599078 | 0.92978 | 0.009261016 |  |  | 404560 | 0.8179875 | 0.7035679 | 0.009068404 | 0.8112386 | 0.008706187 | 0.8112365 | 0.006713982
|  |  | 18372 | 0.9932742 | 0.9994305 | 0.0004152655 | 0.9999491 | 0.1295688 | 0.9999448 | 0.1124877 |  |  | 80646 | 0.9812694 | 0.9866385 | 0.0009663818 | 0.9787442 | 0.005725536 | 0.9787395 | 0.005437181 |  |  | 7710 | 0.8956577 | 0.9669992 | 0.003867054 | 0.9052511 | 0.006365792 | 0.9052547 | 0.004654137 |  |  | 146280 | 0.9228895 | 0.9150489 | 0.00761696 | 0.9299673 | 0.009725887 | 0.9299736 | 0.01114051 |  |  | 447060 | 0.915182 | 0.8678712 | 0.01009136 | 0.9298401 | 0.00759683 | 0.9298471 | 0.009259375 |  |  | 404860 | 0.820163 | 0.7035679 | 0.009068404 | 0.8112886 | 0.008704221 | 0.8112865 | 0.006712412
|  |  | 18492 | 0.9950662 | 0.9994305 | 0.0004152655 | 0.9999492 | 0.1295688 | 0.9999449 | 0.1124877 |  |  | 80946 | 0.9812694 | 0.9866385 | 0.0009663818 | 0.9787921 | 0.005729249 | 0.9787874 | 0.005440579 |  |  | 7715 | 0.8956577 | 0.9669994 | 0.003867053 | 0.9052536 | 0.006365826 | 0.9052572 | 0.00465416 |  |  | 146580 | 0.924571 | 0.9150489 | 0.00761696 | 0.9301137 | 0.009725104 | 0.9301199 | 0.01113884 |  |  | 447360 | 0.915182 | 0.8678712 | 0.01009136 | 0.9299071 | 0.007594582 | 0.9299141 | 0.009257733 |  |  | 405160 | 0.8179875 | 0.7035679 | 0.009068404 | 0.8113386 | 0.008702258 | 0.8113364 | 0.006710844
|  |  | 18612 | 0.9932742 | 0.9994305 | 0.0004152655 | 0.9999493 | 0.1295688 | 0.9999449 | 0.1124877 |  |  | 81246 | 0.9831903 | 0.9866385 | 0.0009663818 | 0.9788399 | 0.005732932 | 0.9788351 | 0.00544395 |  |  | 7720 | 0.8956577 | 0.9669995 | 0.003867052 | 0.9052561 | 0.00636586 | 0.9052597 | 0.004654184 |  |  | 146880 | 0.9228895 | 0.9150489 | 0.00761696 | 0.9302596 | 0.009724306 | 0.9302659 | 0.01113715 |  |  | 447660 | 0.9062302 | 0.8678712 | 0.01009136 | 0.929974 | 0.007592332 | 0.9299811 | 0.009256091 |  |  | 405460 | 0.820163 | 0.7035679 | 0.009068404 | 0.8113885 | 0.008700296 | 0.8113863 | 0.006709278
|  |  | 18732 | 0.9950662 | 0.9994305 | 0.0004152655 | 0.9999494 | 0.1295688 | 0.999945 | 0.1124877 |  |  | 104646 | 0.9831903 | 0.9866385 | 0.0009663818 | 0.9822006 | 0.005937339 | 0.9821935 | 0.005627041 |  |  | 7725 | 0.8967368 | 0.9669997 | 0.00386705 | 0.9052586 | 0.006365894 | 0.9052622 | 0.004654208 |  |  | 147180 | 0.9262524 | 0.9150489 | 0.00761696 | 0.9304052 | 0.009723493 | 0.9304114 | 0.01113545 |  |  | 447960 | 0.9084681 | 0.8678712 | 0.01009136 | 0.9300409 | 0.007590082 | 0.9300479 | 0.009254448 |  |  | 405760 | 0.820163 | 0.7035679 | 0.009068404 | 0.8114382 | 0.008698337 | 0.8114361 | 0.006707713
|  |  | 18852 | 0.9932742 | 0.9994305 | 0.0004152655 | 0.9999494 | 0.1295688 | 0.9999451 | 0.1124877 |  |  | 104946 | 0.9822299 | 0.9866385 | 0.0009663818 | 0.9822393 | 0.005939002 | 0.9822322 | 0.005628467 |  |  | 7730 | 0.8956577 | 0.9669998 | 0.003867049 | 0.905261 | 0.006365928 | 0.9052647 | 0.004654232 |  |  | 147480 | 0.921208 | 0.9150489 | 0.00761696 | 0.9305503 | 0.009722664 | 0.9305566 | 0.01113372 |  |  | 448260 | 0.9084681 | 0.8678712 | 0.01009136 | 0.9301077 | 0.007587832 | 0.9301147 | 0.009252804 |  |  | 406060 | 0.8114612 | 0.7035679 | 0.009068404 | 0.8114879 | 0.008696379 | 0.8114858 | 0.006706149
|  |  | 18972 | 0.9941702 | 0.9994305 | 0.0004152655 | 0.9999495 | 0.1295688 | 0.9999451 | 0.1124877 |  |  | 105246 | 0.9831903 | 0.9866385 | 0.0009663818 | 0.9822779 | 0.005940644 | 0.9822708 | 0.005629873 |  |  | 7735 | 0.8956577 | 0.967 | 0.003867047 | 0.9052635 | 0.006365962 | 0.9052672 | 0.004654256 |  |  | 147780 | 0.924571 | 0.9150489 | 0.00761696 | 0.9306951 | 0.009721821 | 0.9307013 | 0.01113198 |  |  | 448560 | 0.9107061 | 0.8678712 | 0.01009136 | 0.9301744 | 0.00758558 | 0.9301814 | 0.00925116 |  |  | 406360 | 0.8223384 | 0.7035679 | 0.009068404 | 0.8115376 | 0.008694423 | 0.8115354 | 0.006704587
|  |  | 19092 | 0.9932742 | 0.9994305 | 0.0004152655 | 0.9999495 | 0.1295688 | 0.9999452 | 0.1124877 |  |  | 105546 | 0.9831903 | 0.9866385 | 0.0009663818 | 0.9823164 | 0.005942264 | 0.9823093 | 0.005631258 |  |  | 7740 | 0.8956577 | 0.9670001 | 0.003867046 | 0.905266 | 0.006365996 | 0.9052696 | 0.004654279 |  |  | 148080 | 0.9228895 | 0.9150489 | 0.00761696 | 0.9308394 | 0.009720962 | 0.9308457 | 0.01113023 |  |  | 448860 | 0.9107061 | 0.8678712 | 0.01009136 | 0.930241 | 0.007583328 | 0.930248 | 0.009249515 |  |  | 406660 | 0.8179875 | 0.7035679 | 0.009068404 | 0.8115871 | 0.00869247 | 0.8115849 | 0.006703027
|  |  | 19212 | 0.9941702 | 0.9994305 | 0.0004152655 | 0.9999496 | 0.1295688 | 0.9999452 | 0.1124877 |  |  | 105846 | 0.9831903 | 0.9866385 | 0.0009663818 | 0.9823549 | 0.005943863 | 0.9823477 | 0.005632622 |  |  | 7745 | 0.8956577 | 0.9670003 | 0.003867045 | 0.9052685 | 0.00636603 | 0.9052721 | 0.004654303 |  |  | 148380 | 0.9228895 | 0.9150489 | 0.00761696 | 0.9309834 | 0.009720088 | 0.9309897 | 0.01112845 |  |  | 449160 | 0.9084681 | 0.8678712 | 0.01009136 | 0.9303076 | 0.007581075 | 0.9303146 | 0.00924787 |  |  | 406960 | 0.8179875 | 0.7035679 | 0.009068404 | 0.8116366 | 0.008690518 | 0.8116343 | 0.006701468
|  |  | 19332 | 0.9941702 | 0.9994305 | 0.0004152655 | 0.9999496 | 0.1295688 | 0.9999453 | 0.1124877 |  |  | 106146 | 0.9851113 | 0.9866385 | 0.0009663818 | 0.9823932 | 0.005945441 | 0.9823859 | 0.005633966 |  |  | 7750 | 0.8967368 | 0.9670004 | 0.003867043 | 0.905271 | 0.006366064 | 0.9052746 | 0.004654327 |  |  | 148680 | 0.9228895 | 0.9150489 | 0.00761696 | 0.931127 | 0.0097192 | 0.9311332 | 0.01112666 |  |  | 449460 | 0.9084681 | 0.8678712 | 0.01009136 | 0.9303741 | 0.007578821 | 0.9303811 | 0.009246224 |  |  | 407260 | 0.8223384 | 0.7035679 | 0.009068404 | 0.8116859 | 0.008688568 | 0.8116837 | 0.006699911
|  |  | 19452 | 0.9932742 | 0.9994305 | 0.0004152655 | 0.9999497 | 0.1295688 | 0.9999453 | 0.1124877 |  |  | 106446 | 0.9841508 | 0.9866385 | 0.0009663818 | 0.9824314 | 0.005946997 | 0.9824241 | 0.00563529 |  |  | 7755 | 0.8956577 | 0.9670005 | 0.003867042 | 0.9052735 | 0.006366098 | 0.9052771 | 0.004654351 |  |  | 148980 | 0.9228895 | 0.9150489 | 0.00761696 | 0.9312702 | 0.009718298 | 0.9312764 | 0.01112486 |  |  | 449760 | 0.912944 | 0.8678712 | 0.01009136 | 0.9304405 | 0.007576567 | 0.9304475 | 0.009244577 |  |  | 407560 | 0.820163 | 0.7035679 | 0.009068404 | 0.8117352 | 0.00868662 | 0.811733 | 0.006698356
|  |  | 19572 | 0.9923783 | 0.9994305 | 0.0004152655 | 0.9999497 | 0.1295689 | 0.9999453 | 0.1124877 |  |  | 106746 | 0.9851113 | 0.9866385 | 0.0009663818 | 0.9824695 | 0.005948533 | 0.9824622 | 0.005636593 |  |  | 7760 | 0.8967368 | 0.9670007 | 0.003867041 | 0.905276 | 0.006366132 | 0.9052796 | 0.004654375 |  |  | 149280 | 0.9228895 | 0.9150489 | 0.00761696 | 0.931413 | 0.00971738 | 0.9314192 | 0.01112303 |  |  | 450060 | 0.915182 | 0.8678712 | 0.01009136 | 0.9305068 | 0.007574312 | 0.9305138 | 0.00924293 |  |  | 407860 | 0.8245138 | 0.7035679 | 0.009068404 | 0.8117844 | 0.008684674 | 0.8117822 | 0.006696802
|  |  | 19692 | 0.9941702 | 0.9994305 | 0.0004152655 | 0.9999497 | 0.1295689 | 0.9999454 | 0.1124877 |  |  | 107046 | 0.9851113 | 0.9866385 | 0.0009663818 | 0.9825075 | 0.005950047 | 0.9825002 | 0.005637876 |  |  | 7765 | 0.8978158 | 0.9670008 | 0.003867039 | 0.9052785 | 0.006366166 | 0.9052821 | 0.004654399 |  |  | 149580 | 0.921208 | 0.9150489 | 0.00761696 | 0.9315554 | 0.009716449 | 0.9315616 | 0.01112119 |  |  | 450360 | 0.912944 | 0.8678712 | 0.01009136 | 0.9305731 | 0.007572057 | 0.93058 | 0.009241282 |  |  | 408160 | 0.8158121 | 0.7035679 | 0.009068404 | 0.8118336 | 0.008682731 | 0.8118313 | 0.006695249
|  |  | 19812 | 0.9932742 | 0.9994305 | 0.0004152655 | 0.9999498 | 0.1295689 | 0.9999454 | 0.1124877 |  |  | 107346 | 0.9851113 | 0.9866385 | 0.0009663818 | 0.9825454 | 0.005951541 | 0.9825381 | 0.00563914 |  |  | 7770 | 0.8967368 | 0.967001 | 0.003867038 | 0.905281 | 0.006366201 | 0.9052846 | 0.004654423 |  |  | 149880 | 0.924571 | 0.9150489 | 0.00761696 | 0.9316974 | 0.009715503 | 0.9317036 | 0.01111934 |  |  | 450660 | 0.9107061 | 0.8678712 | 0.01009136 | 0.9306393 | 0.007569801 | 0.9306462 | 0.009239634 |  |  | 408460 | 0.8179875 | 0.7035679 | 0.009068404 | 0.8118826 | 0.008680789 | 0.8118803 | 0.006693699
|  |  | 19932 | 0.9941702 | 0.9994305 | 0.0004152655 | 0.9999498 | 0.1295689 | 0.9999454 | 0.1124877 |  |  | 107646 | 0.9841508 | 0.9866385 | 0.0009663818 | 0.9825832 | 0.005953014 | 0.9825759 | 0.005640383 |  |  | 7775 | 0.8956577 | 0.9670011 | 0.003867037 | 0.9052834 | 0.006366235 | 0.9052871 | 0.004654447 |  |  | 150180 | 0.924571 | 0.9150489 | 0.00761696 | 0.931839 | 0.009714543 | 0.9318452 | 0.01111746 |  |  | 450960 | 0.912944 | 0.8678712 | 0.01009136 | 0.9307054 | 0.007567544 | 0.9307123 | 0.009237985 |  |  | 408760 | 0.820163 | 0.7035679 | 0.009068404 | 0.8119316 | 0.008678849 | 0.8119293 | 0.006692149
|  |  | 20052 | 0.9941702 | 0.9994305 | 0.0004152655 | 0.9999498 | 0.1295689 | 0.9999454 | 0.1124877 |  |  | 107946 | 0.9831903 | 0.9866385 | 0.0009663818 | 0.9826209 | 0.005954467 | 0.9826136 | 0.005641606 |  |  | 7780 | 0.8956577 | 0.9670012 | 0.003867036 | 0.9052859 | 0.006366269 | 0.9052896 | 0.004654471 |  |  | 150480 | 0.9279339 | 0.9150489 | 0.00761696 | 0.9319802 | 0.009713569 | 0.9319865 | 0.01111557 |  |  | 451260 | 0.915182 | 0.8678712 | 0.01009136 | 0.9307714 | 0.007565286 | 0.9307783 | 0.009236335 |  |  | 409060 | 0.8266893 | 0.7035679 | 0.009068404 | 0.8119805 | 0.008676911 | 0.8119781 | 0.006690602
|  |  | 20172 | 0.9950662 | 0.9994305 | 0.0004152655 | 0.9999498 | 0.1295689 | 0.9999455 | 0.1124877 |  |  | 108246 | 0.9822299 | 0.9866385 | 0.0009663818 | 0.9826585 | 0.005955899 | 0.9826512 | 0.00564281 |  |  | 7785 | 0.8956577 | 0.9670014 | 0.003867034 | 0.9052884 | 0.006366303 | 0.905292 | 0.004654495 |  |  | 150780 | 0.9262524 | 0.9150489 | 0.00761696 | 0.9321211 | 0.009712581 | 0.9321273 | 0.01111367 |  |  | 451560 | 0.9107061 | 0.8678712 | 0.01009136 | 0.9308374 | 0.007563028 | 0.9308443 | 0.009234685 |  |  | 409360 | 0.820163 | 0.7035679 | 0.009068404 | 0.8120293 | 0.008674975 | 0.8120269 | 0.006689056
|  |  | 20292 | 0.9941702 | 0.9994305 | 0.0004152655 | 0.9999499 | 0.1295689 | 0.9999455 | 0.1124878 |  |  | 108546 | 0.980309 | 0.9866385 | 0.0009663818 | 0.982696 | 0.005957311 | 0.9826886 | 0.005643994 |  |  | 7790 | 0.8945787 | 0.9670015 | 0.003867033 | 0.9052909 | 0.006366337 | 0.9052945 | 0.004654519 |  |  | 151080 | 0.924571 | 0.9150489 | 0.00761696 | 0.9322616 | 0.009711579 | 0.9322678 | 0.01111175 |  |  | 451860 | 0.912944 | 0.8678712 | 0.01009136 | 0.9309032 | 0.007560769 | 0.9309102 | 0.009233035 |  |  | 409660 | 0.8136366 | 0.7035679 | 0.009068404 | 0.812078 | 0.008673042 | 0.8120756 | 0.006687511
|  |  | 20412 | 0.9932742 | 0.9994305 | 0.0004152655 | 0.9999499 | 0.1295689 | 0.9999455 | 0.1124878 |  |  | 108846 | 0.9822299 | 0.9866385 | 0.0009663818 | 0.9827334 | 0.005958702 | 0.982726 | 0.005645159 |  |  | 7795 | 0.8956577 | 0.9670016 | 0.003867032 | 0.9052934 | 0.006366372 | 0.905297 | 0.004654543 |  |  | 151380 | 0.9262524 | 0.9150489 | 0.00761696 | 0.9324016 | 0.009710564 | 0.9324079 | 0.01110981 |  |  | 452160 | 0.9107061 | 0.8678712 | 0.01009136 | 0.930969 | 0.00755851 | 0.930976 | 0.009231384 |  |  | 409960 | 0.8179875 | 0.7035679 | 0.009068404 | 0.8121266 | 0.00867111 | 0.8121242 | 0.006685969
|  |  | 20532 | 0.9941702 | 0.9994305 | 0.0004152655 | 0.9999499 | 0.1295689 | 0.9999455 | 0.1124878 |  |  | 109146 | 0.9812694 | 0.9866385 | 0.0009663818 | 0.9827707 | 0.005960073 | 0.9827633 | 0.005646304 |  |  | 7800 | 0.8967368 | 0.9670018 | 0.003867031 | 0.9052959 | 0.006366406 | 0.9052995 | 0.004654567 |  |  | 151680 | 0.9262524 | 0.9150489 | 0.00761696 | 0.9325414 | 0.009709535 | 0.9325476 | 0.01110786 |  |  | 452460 | 0.9107061 | 0.8678712 | 0.01009136 | 0.9310348 | 0.00755625 | 0.9310417 | 0.009229732 |  |  | 410260 | 0.8179875 | 0.7035679 | 0.009068404 | 0.8121752 | 0.00866918 | 0.8121728 | 0.006684427
|  |  | 20652 | 0.9959621 | 0.9994305 | 0.0004152655 | 0.9999499 | 0.1295689 | 0.9999455 | 0.1124878 |  |  | 109446 | 0.980309 | 0.9866385 | 0.0009663818 | 0.9828079 | 0.005961424 | 0.9828005 | 0.00564743 |  |  | 7805 | 0.8967368 | 0.9670019 | 0.00386703 | 0.9052984 | 0.00636644 | 0.905302 | 0.004654591 |  |  | 151980 | 0.9279339 | 0.9150489 | 0.00761696 | 0.9326807 | 0.009708492 | 0.9326869 | 0.0111059 |  |  | 452760 | 0.912944 | 0.8678712 | 0.01009136 | 0.9311004 | 0.007553989 | 0.9311073 | 0.00922808 |  |  | 410560 | 0.820163 | 0.7035679 | 0.009068404 | 0.8122236 | 0.008667252 | 0.8122213 | 0.006682888
|  |  | 20772 | 0.9932742 | 0.9994305 | 0.0004152655 | 0.9999499 | 0.1295689 | 0.9999456 | 0.1124878 |  |  | 109746 | 0.980309 | 0.9866385 | 0.0009663818 | 0.982845 | 0.005962755 | 0.9828376 | 0.005648537 |  |  | 7810 | 0.8967368 | 0.967002 | 0.003867029 | 0.9053009 | 0.006366475 | 0.9053045 | 0.004654615 |  |  | 152280 | 0.9279339 | 0.9150489 | 0.00761696 | 0.9328196 | 0.009707437 | 0.9328258 | 0.01110391 |  |  | 453060 | 0.9062302 | 0.8678712 | 0.01009136 | 0.931166 | 0.007551728 | 0.9311729 | 0.009226427 |  |  | 410860 | 0.8179875 | 0.7035679 | 0.009068404 | 0.812272 | 0.008665327 | 0.8122696 | 0.00668135
|  |  | 20892 | 0.9932742 | 0.9994305 | 0.0004152655 | 0.99995 | 0.1295689 | 0.9999456 | 0.1124878 |  |  | 110046 | 0.9831903 | 0.9866385 | 0.0009663818 | 0.9828821 | 0.005964066 | 0.9828746 | 0.005649624 |  |  | 7815 | 0.8956577 | 0.9670022 | 0.003867028 | 0.9053034 | 0.006366509 | 0.905307 | 0.004654639 |  |  | 152580 | 0.9279339 | 0.9150489 | 0.00761696 | 0.9329582 | 0.009706368 | 0.9329644 | 0.01110192 |  |  | 453360 | 0.9084681 | 0.8678712 | 0.01009136 | 0.9312315 | 0.007549466 | 0.9312384 | 0.009224774 |  |  | 411160 | 0.8158121 | 0.7035679 | 0.009068404 | 0.8123204 | 0.008663403 | 0.8123179 | 0.006679814
|  |  | 21012 | 0.9941702 | 0.9994305 | 0.0004152655 | 0.99995 | 0.1295689 | 0.9999456 | 0.1124878 |  |  | 110346 | 0.9812694 | 0.9866385 | 0.0009663818 | 0.982919 | 0.005965357 | 0.9829115 | 0.005650693 |  |  | 7820 | 0.8967368 | 0.9670023 | 0.003867027 | 0.9053058 | 0.006366543 | 0.9053095 | 0.004654663 |  |  | 152880 | 0.9279339 | 0.9150489 | 0.00761696 | 0.9330964 | 0.009705285 | 0.9331026 | 0.01109991 |  |  | 453660 | 0.912944 | 0.8678712 | 0.01009136 | 0.9312969 | 0.007547204 | 0.9313038 | 0.00922312 |  |  | 411460 | 0.8245138 | 0.7035679 | 0.009068404 | 0.8123686 | 0.008661481 | 0.8123661 | 0.006678279
|  |  | 21132 | 0.9941702 | 0.9994305 | 0.0004152655 | 0.99995 | 0.1295689 | 0.9999456 | 0.1124878 |  |  | 110646 | 0.9812694 | 0.9866385 | 0.0009663818 | 0.9829558 | 0.005966629 | 0.9829483 | 0.005651742 |  |  | 7825 | 0.8956577 | 0.9670024 | 0.003867025 | 0.9053083 | 0.006366578 | 0.9053119 | 0.004654687 |  |  | 153180 | 0.9262524 | 0.9150489 | 0.00761696 | 0.9332342 | 0.00970419 | 0.9332404 | 0.01109788 |  |  | 453960 | 0.9174199 | 0.8678712 | 0.01009136 | 0.9313623 | 0.007544941 | 0.9313692 | 0.009221466 |  |  | 411760 | 0.820163 | 0.7035679 | 0.009068404 | 0.8124167 | 0.008659562 | 0.8124143 | 0.006676746
|  |  | 21252 | 0.9950662 | 0.9994305 | 0.0004152655 | 0.99995 | 0.1295689 | 0.9999456 | 0.1124878 |  |  | 110946 | 0.9812694 | 0.9866385 | 0.0009663818 | 0.9829925 | 0.00596788 | 0.982985 | 0.005652773 |  |  | 7830 | 0.8967368 | 0.9670026 | 0.003867024 | 0.9053108 | 0.006366612 | 0.9053144 | 0.004654711 |  |  | 153480 | 0.9262524 | 0.9150489 | 0.00761696 | 0.9333716 | 0.009703082 | 0.9333778 | 0.01109584 |  |  | 454260 | 0.912944 | 0.8678712 | 0.01009136 | 0.9314276 | 0.007542677 | 0.9314344 | 0.009219811 |  |  | 412060 | 0.8179875 | 0.7035679 | 0.009068404 | 0.8124648 | 0.008657644 | 0.8124623 | 0.006675214
|  |  | 21372 | 0.9950662 | 0.9994305 | 0.0004152655 | 0.99995 | 0.1295689 | 0.9999456 | 0.1124878 |  |  | 111246 | 0.9822299 | 0.9866385 | 0.0009663818 | 0.9830291 | 0.005969113 | 0.9830216 | 0.005653785 |  |  | 7835 | 0.8956577 | 0.9670027 | 0.003867023 | 0.9053133 | 0.006366646 | 0.9053169 | 0.004654735 |  |  | 153780 | 0.9262524 | 0.9150489 | 0.00761696 | 0.9335086 | 0.009701961 | 0.9335149 | 0.01109378 |  |  | 454560 | 0.915182 | 0.8678712 | 0.01009136 | 0.9314928 | 0.007540413 | 0.9314996 | 0.009218156 |  |  | 412360 | 0.8158121 | 0.7035679 | 0.009068404 | 0.8125128 | 0.008655729 | 0.8125103 | 0.006673685
|  |  | 21492 | 0.9950662 | 0.9994305 | 0.0004152655 | 0.99995 | 0.1295689 | 0.9999456 | 0.1124878 |  |  | 111546 | 0.9831903 | 0.9866385 | 0.0009663818 | 0.9830656 | 0.005970326 | 0.9830581 | 0.005654778 |  |  | 7840 | 0.8956577 | 0.9670028 | 0.003867022 | 0.9053158 | 0.006366681 | 0.9053194 | 0.004654759 |  |  | 154080 | 0.9279339 | 0.9150489 | 0.00761696 | 0.9336453 | 0.009700828 | 0.9336515 | 0.01109171 |  |  | 454860 | 0.915182 | 0.8678712 | 0.01009136 | 0.9315579 | 0.007538148 | 0.9315647 | 0.0092165 |  |  | 412660 | 0.8158121 | 0.7035679 | 0.009068404 | 0.8125607 | 0.008653815 | 0.8125582 | 0.006672156
|  |  | 21612 | 0.9932742 | 0.9994305 | 0.0004152655 | 0.99995 | 0.1295689 | 0.9999456 | 0.1124878 |  |  | 111846 | 0.9822299 | 0.9866385 | 0.0009663818 | 0.9831021 | 0.005971519 | 0.9830945 | 0.005655753 |  |  | 7845 | 0.8956577 | 0.9670029 | 0.003867021 | 0.9053183 | 0.006366715 | 0.9053219 | 0.004654783 |  |  | 154380 | 0.9262524 | 0.9150489 | 0.00761696 | 0.9337816 | 0.009699682 | 0.9337878 | 0.01108963 |  |  | 455160 | 0.9174199 | 0.8678712 | 0.01009136 | 0.9316229 | 0.007535883 | 0.9316298 | 0.009214844 |  |  | 412960 | 0.8158121 | 0.7035679 | 0.009068404 | 0.8126085 | 0.008651904 | 0.812606 | 0.00667063
|  |  | 21732 | 0.9932742 | 0.9994305 | 0.0004152655 | 0.99995 | 0.1295689 | 0.9999456 | 0.1124878 |  |  | 112146 | 0.9822299 | 0.9866385 | 0.0009663818 | 0.9831384 | 0.005972694 | 0.9831308 | 0.005656709 |  |  | 7850 | 0.8956577 | 0.9670031 | 0.00386702 | 0.9053208 | 0.00636675 | 0.9053244 | 0.004654808 |  |  | 154680 | 0.924571 | 0.9150489 | 0.00761696 | 0.9339176 | 0.009698523 | 0.9339238 | 0.01108753 |  |  | 455460 | 0.9107061 | 0.8678712 | 0.01009136 | 0.9316879 | 0.007533617 | 0.9316948 | 0.009213187 |  |  | 413260 | 0.820163 | 0.7035679 | 0.009068404 | 0.8126563 | 0.008649994 | 0.8126538 | 0.006669105
|  |  | 21852 | 0.9950662 | 0.9994305 | 0.0004152655 | 0.99995 | 0.1295689 | 0.9999457 | 0.1124878 |  |  | 112446 | 0.9822299 | 0.9866385 | 0.0009663818 | 0.9831746 | 0.005973849 | 0.983167 | 0.005657647 |  |  | 7855 | 0.8956577 | 0.9670032 | 0.003867019 | 0.9053233 | 0.006366784 | 0.9053269 | 0.004654832 |  |  | 154980 | 0.9296154 | 0.9150489 | 0.00761696 | 0.9340531 | 0.009697352 | 0.9340593 | 0.01108541 |  |  | 455760 | 0.915182 | 0.8678712 | 0.01009136 | 0.9317528 | 0.007531351 | 0.9317597 | 0.00921153 |  |  | 413560 | 0.8158121 | 0.7035679 | 0.009068404 | 0.8127039 | 0.008648087 | 0.8127014 | 0.006667582
|  |  | 21972 | 0.9941702 | 0.9994305 | 0.0004152655 | 0.9999501 | 0.1295689 | 0.9999457 | 0.1124878 |  |  | 112746 | 0.9822299 | 0.9866385 | 0.0009663818 | 0.9832108 | 0.005974985 | 0.9832032 | 0.005658566 |  |  | 7860 | 0.8967368 | 0.9670033 | 0.003867018 | 0.9053257 | 0.006366819 | 0.9053294 | 0.004654856 |  |  | 155280 | 0.9279339 | 0.9150489 | 0.00761696 | 0.9341883 | 0.009696169 | 0.9341945 | 0.01108329 |  |  | 456060 | 0.915182 | 0.8678712 | 0.01009136 | 0.9318177 | 0.007529084 | 0.9318245 | 0.009209873 |  |  | 413860 | 0.8245138 | 0.7035679 | 0.009068404 | 0.8127515 | 0.008646182 | 0.812749 | 0.00666606
|  |  | 22092 | 0.9941702 | 0.9994305 | 0.0004152655 | 0.9999501 | 0.1295689 | 0.9999457 | 0.1124878 |  |  | 113046 | 0.9831903 | 0.9866385 | 0.0009663818 | 0.9832468 | 0.005976102 | 0.9832392 | 0.005659467 |  |  | 7865 | 0.8956577 | 0.9670034 | 0.003867017 | 0.9053282 | 0.006366853 | 0.9053318 | 0.00465488 |  |  | 155580 | 0.9279339 | 0.9150489 | 0.00761696 | 0.9343232 | 0.009694974 | 0.9343293 | 0.01108115 |  |  | 456360 | 0.9107061 | 0.8678712 | 0.01009136 | 0.9318824 | 0.007526816 | 0.9318892 | 0.009208215 |  |  | 414160 | 0.8158121 | 0.7035679 | 0.009068404 | 0.812799 | 0.008644278 | 0.8127965 | 0.00666454
|  |  | 22212 | 0.9950662 | 0.9994305 | 0.0004152655 | 0.9999501 | 0.1295689 | 0.9999457 | 0.1124878 |  |  | 113346 | 0.9822299 | 0.9866385 | 0.0009663818 | 0.9832827 | 0.005977201 | 0.9832751 | 0.00566035 |  |  | 7870 | 0.8967368 | 0.9670035 | 0.003867017 | 0.9053307 | 0.006366888 | 0.9053343 | 0.004654904 |  |  | 155880 | 0.9279339 | 0.9150489 | 0.00761696 | 0.9344576 | 0.009693766 | 0.9344638 | 0.01107899 |  |  | 456660 | 0.9107061 | 0.8678712 | 0.01009136 | 0.9319471 | 0.007524548 | 0.9319539 | 0.009206556 |  |  | 414460 | 0.820163 | 0.7035679 | 0.009068404 | 0.8128465 | 0.008642377 | 0.8128439 | 0.006663021
|  |  | 22332 | 0.9941702 | 0.9994305 | 0.0004152655 | 0.9999501 | 0.1295689 | 0.9999457 | 0.1124878 |  |  | 113646 | 0.9831903 | 0.9866385 | 0.0009663818 | 0.9833186 | 0.005978281 | 0.9833109 | 0.005661216 |  |  | 7875 | 0.8945787 | 0.9670037 | 0.003867016 | 0.9053332 | 0.006366922 | 0.9053368 | 0.004654929 |  |  | 156180 | 0.9279339 | 0.9150489 | 0.00761696 | 0.9345917 | 0.009692547 | 0.9345979 | 0.01107683 |  |  | 456960 | 0.915182 | 0.8678712 | 0.01009136 | 0.9320117 | 0.007522279 | 0.9320185 | 0.009204897 |  |  | 414760 | 0.8179875 | 0.7035679 | 0.009068404 | 0.8128938 | 0.008640478 | 0.8128912 | 0.006661505
|  |  | 22452 | 0.9950662 | 0.9994305 | 0.0004152655 | 0.9999501 | 0.1295689 | 0.9999457 | 0.1124878 |  |  | 113946 | 0.9822299 | 0.9866385 | 0.0009663818 | 0.9833543 | 0.005979342 | 0.9833467 | 0.005662063 |  |  | 7880 | 0.8967368 | 0.9670038 | 0.003867015 | 0.9053357 | 0.006366957 | 0.9053393 | 0.004654953 |  |  | 156480 | 0.9279339 | 0.9150489 | 0.00761696 | 0.9347254 | 0.009691316 | 0.9347316 | 0.01107464 |  |  | 457260 | 0.9196579 | 0.8678712 | 0.01009136 | 0.9320763 | 0.00752001 | 0.9320831 | 0.009203238 |  |  | 415060 | 0.8158121 | 0.7035679 | 0.009068404 | 0.8129411 | 0.008638581 | 0.8129385 | 0.00665999
|  |  | 22572 | 0.9950662 | 0.9994305 | 0.0004152655 | 0.9999501 | 0.1295689 | 0.9999457 | 0.1124878 |  |  | 114246 | 0.9851113 | 0.9866385 | 0.0009663818 | 0.98339 | 0.005980384 | 0.9833823 | 0.005662892 |  |  | 7885 | 0.8956577 | 0.9670039 | 0.003867014 | 0.9053382 | 0.006366992 | 0.9053418 | 0.004654977 |  |  | 156780 | 0.9279339 | 0.9150489 | 0.00761696 | 0.9348588 | 0.009690073 | 0.9348649 | 0.01107245 |  |  | 457560 | 0.915182 | 0.8678712 | 0.01009136 | 0.9321407 | 0.007517741 | 0.9321475 | 0.009201578 |  |  | 415360 | 0.8245138 | 0.7035679 | 0.009068404 | 0.8129883 | 0.008636686 | 0.8129857 | 0.006658476
|  |  | 22692 | 0.9941702 | 0.9994305 | 0.0004152655 | 0.9999501 | 0.1295689 | 0.9999457 | 0.1124878 |  |  | 114546 | 0.9822299 | 0.9866385 | 0.0009663818 | 0.9834256 | 0.005981408 | 0.9834179 | 0.005663704 |  |  | 7890 | 0.8956577 | 0.967004 | 0.003867013 | 0.9053407 | 0.006367026 | 0.9053443 | 0.004655001 |  |  | 157080 | 0.9262524 | 0.9150489 | 0.00761696 | 0.9349918 | 0.009688818 | 0.9349979 | 0.01107024 |  |  | 457860 | 0.912944 | 0.8678712 | 0.01009136 | 0.9322051 | 0.007515471 | 0.9322119 | 0.009199917 |  |  | 415660 | 0.8114612 | 0.7035679 | 0.009068404 | 0.8130354 | 0.008634794 | 0.8130328 | 0.006656965
|  |  | 22812 | 0.9950662 | 0.9994305 | 0.0004152655 | 0.9999501 | 0.1295689 | 0.9999457 | 0.1124878 |  |  | 114846 | 0.9831903 | 0.9866385 | 0.0009663818 | 0.983461 | 0.005982414 | 0.9834533 | 0.005664498 |  |  | 7895 | 0.8978158 | 0.9670041 | 0.003867012 | 0.9053431 | 0.006367061 | 0.9053468 | 0.004655026 |  |  | 157380 | 0.9262524 | 0.9150489 | 0.00761696 | 0.9351244 | 0.009687552 | 0.9351306 | 0.01106802 |  |  | 458160 | 0.9218958 | 0.8678712 | 0.01009136 | 0.9322694 | 0.0075132 | 0.9322762 | 0.009198257 |  |  | 415960 | 0.8158121 | 0.7035679 | 0.009068404 | 0.8130824 | 0.008632903 | 0.8130798 | 0.006655454
|  |  | 22932 | 0.9950662 | 0.9994305 | 0.0004152655 | 0.9999501 | 0.1295689 | 0.9999457 | 0.1124878 |  |  | 115146 | 0.9822299 | 0.9866385 | 0.0009663818 | 0.9834964 | 0.005983402 | 0.9834887 | 0.005665275 |  |  | 7900 | 0.8967368 | 0.9670043 | 0.003867011 | 0.9053456 | 0.006367096 | 0.9053492 | 0.00465505 |  |  | 157680 | 0.9279339 | 0.9150489 | 0.00761696 | 0.9352567 | 0.009686274 | 0.9352628 | 0.01106579 |  |  | 458460 | 0.915182 | 0.8678712 | 0.01009136 | 0.9323337 | 0.007510929 | 0.9323404 | 0.009196596 |  |  | 416260 | 0.8223384 | 0.7035679 | 0.009068404 | 0.8131294 | 0.008631014 | 0.8131267 | 0.006653946
|  |  | 23052 | 0.9950662 | 0.9994305 | 0.0004152655 | 0.9999501 | 0.1295689 | 0.9999457 | 0.1124878 |  |  | 115446 | 0.9822299 | 0.9866385 | 0.0009663818 | 0.9835317 | 0.005984371 | 0.9835239 | 0.005666034 |  |  | 7905 | 0.8988948 | 0.9670044 | 0.00386701 | 0.9053481 | 0.00636713 | 0.9053517 | 0.004655074 |  |  | 157980 | 0.9262524 | 0.9150489 | 0.00761696 | 0.9353886 | 0.009684986 | 0.9353947 | 0.01106354 |  |  | 458760 | 0.915182 | 0.8678712 | 0.01009136 | 0.9323978 | 0.007508657 | 0.9324046 | 0.009194934 |  |  | 416560 | 0.8266893 | 0.7035679 | 0.009068404 | 0.8131762 | 0.008629128 | 0.8131736 | 0.006652439
|  |  | 23172 | 0.9941702 | 0.9994305 | 0.0004152655 | 0.9999501 | 0.1295689 | 0.9999457 | 0.1124878 |  |  | 115746 | 0.9831903 | 0.9866385 | 0.0009663818 | 0.9835669 | 0.005985322 | 0.9835591 | 0.005666775 |  |  | 7910 | 0.8956577 | 0.9670045 | 0.00386701 | 0.9053506 | 0.006367165 | 0.9053542 | 0.004655098 |  |  | 158280 | 0.9279339 | 0.9150489 | 0.00761696 | 0.9355201 | 0.009683686 | 0.9355263 | 0.01106128 |  |  | 459060 | 0.915182 | 0.8678712 | 0.01009136 | 0.9324619 | 0.007506385 | 0.9324687 | 0.009193272 |  |  | 416860 | 0.820163 | 0.7035679 | 0.009068404 | 0.813223 | 0.008627243 | 0.8132204 | 0.006650934
|  |  | 23292 | 0.9941702 | 0.9994305 | 0.0004152655 | 0.9999501 | 0.1295689 | 0.9999457 | 0.1124878 |  |  | 116046 | 0.9822299 | 0.9866385 | 0.0009663818 | 0.983602 | 0.005986255 | 0.9835942 | 0.0056675 |  |  | 7915 | 0.8967368 | 0.9670046 | 0.003867009 | 0.9053531 | 0.0063672 | 0.9053567 | 0.004655123 |  |  | 158580 | 0.9279339 | 0.9150489 | 0.00761696 | 0.9356513 | 0.009682374 | 0.9356575 | 0.01105901 |  |  | 459360 | 0.9107061 | 0.8678712 | 0.01009136 | 0.9325259 | 0.007504112 | 0.9325327 | 0.00919161 |  |  | 417160 | 0.8158121 | 0.7035679 | 0.009068404 | 0.8132698 | 0.008625361 | 0.8132671 | 0.006649431
|  |  | 23412 | 0.9941702 | 0.9994305 | 0.0004152655 | 0.9999501 | 0.1295689 | 0.9999457 | 0.1124878 |  |  | 116346 | 0.9831903 | 0.9866385 | 0.0009663818 | 0.983637 | 0.005987171 | 0.9836292 | 0.005668207 |  |  | 7920 | 0.8967368 | 0.9670047 | 0.003867008 | 0.9053556 | 0.006367234 | 0.9053592 | 0.004655147 |  |  | 158880 | 0.9296154 | 0.9150489 | 0.00761696 | 0.9357821 | 0.009681052 | 0.9357883 | 0.01105673 |  |  | 459660 | 0.9107061 | 0.8678712 | 0.01009136 | 0.9325899 | 0.007501839 | 0.9325966 | 0.009189947 |  |  | 417460 | 0.8158121 | 0.7035679 | 0.009068404 | 0.8133164 | 0.008623481 | 0.8133137 | 0.006647929
|  |  | 23532 | 0.9950662 | 0.9994305 | 0.0004152655 | 0.9999501 | 0.1295689 | 0.9999457 | 0.1124878 |  |  | 116646 | 0.9822299 | 0.9866385 | 0.0009663818 | 0.9836719 | 0.005988069 | 0.9836641 | 0.005668897 |  |  | 7925 | 0.8967368 | 0.9670048 | 0.003867007 | 0.9053581 | 0.006367269 | 0.9053617 | 0.004655171 |  |  | 159180 | 0.9279339 | 0.9150489 | 0.00761696 | 0.9359126 | 0.009679719 | 0.9359187 | 0.01105443 |  |  | 459960 | 0.9084681 | 0.8678712 | 0.01009136 | 0.9326538 | 0.007499566 | 0.9326605 | 0.009188284 |  |  | 417760 | 0.820163 | 0.7035679 | 0.009068404 | 0.813363 | 0.008621602 | 0.8133602 | 0.006646429
|  |  | 23652 | 0.9950662 | 0.9994305 | 0.0004152655 | 0.9999501 | 0.1295689 | 0.9999457 | 0.1124878 |  |  | 116946 | 0.9831903 | 0.9866385 | 0.0009663818 | 0.9837067 | 0.005988949 | 0.9836989 | 0.005669571 |  |  | 7930 | 0.8967368 | 0.9670049 | 0.003867006 | 0.9053605 | 0.006367304 | 0.9053642 | 0.004655196 |  |  | 159480 | 0.9296154 | 0.9150489 | 0.00761696 | 0.9360427 | 0.009678375 | 0.9360489 | 0.01105212 |  |  | 460260 | 0.912944 | 0.8678712 | 0.01009136 | 0.9327176 | 0.007497292 | 0.9327243 | 0.00918662 |  |  | 418060 | 0.8179875 | 0.7035679 | 0.009068404 | 0.8134095 | 0.008619726 | 0.8134067 | 0.00664493
|  |  | 23772 | 0.9950662 | 0.9994305 | 0.0004152655 | 0.9999501 | 0.1295689 | 0.9999457 | 0.1124878 |  |  | 117246 | 0.9822299 | 0.9866385 | 0.0009663818 | 0.9837414 | 0.005989811 | 0.9837336 | 0.005670227 |  |  | 7935 | 0.8956577 | 0.967005 | 0.003867006 | 0.905363 | 0.006367339 | 0.9053666 | 0.00465522 |  |  | 159780 | 0.9312969 | 0.9150489 | 0.00761696 | 0.9361725 | 0.00967702 | 0.9361786 | 0.0110498 |  |  | 460560 | 0.9174199 | 0.8678712 | 0.01009136 | 0.9327813 | 0.007495017 | 0.932788 | 0.009184956 |  |  | 418360 | 0.820163 | 0.7035679 | 0.009068404 | 0.8134559 | 0.008617852 | 0.8134531 | 0.006643434
|  |  | 23892 | 0.9950662 | 0.9994305 | 0.0004152655 | 0.9999501 | 0.1295689 | 0.9999457 | 0.1124878 |  |  | 117546 | 0.9831903 | 0.9866385 | 0.0009663818 | 0.983776 | 0.005990656 | 0.9837682 | 0.005670866 |  |  | 7940 | 0.8956577 | 0.9670052 | 0.003867005 | 0.9053655 | 0.006367373 | 0.9053691 | 0.004655245 |  |  | 160080 | 0.9279339 | 0.9150489 | 0.00761696 | 0.9363019 | 0.009675655 | 0.936308 | 0.01104747 |  |  | 460860 | 0.912944 | 0.8678712 | 0.01009136 | 0.932845 | 0.007492743 | 0.9328517 | 0.009183292 |  |  | 418660 | 0.8223384 | 0.7035679 | 0.009068404 | 0.8135022 | 0.008615981 | 0.8134994 | 0.006641939
|  |  | 24012 | 0.9941702 | 0.9994305 | 0.0004152655 | 0.9999501 | 0.1295689 | 0.9999457 | 0.1124878 |  |  | 117846 | 0.9831903 | 0.9866385 | 0.0009663818 | 0.9838106 | 0.005991483 | 0.9838027 | 0.005671489 |  |  | 7945 | 0.8967368 | 0.9670053 | 0.003867004 | 0.905368 | 0.006367408 | 0.9053716 | 0.004655269 |  |  | 160380 | 0.9296154 | 0.9150489 | 0.00761696 | 0.9364309 | 0.009674279 | 0.9364371 | 0.01104512 |  |  | 461160 | 0.915182 | 0.8678712 | 0.01009136 | 0.9329085 | 0.007490467 | 0.9329152 | 0.009181627 |  |  | 418960 | 0.820163 | 0.7035679 | 0.009068404 | 0.8135484 | 0.008614111 | 0.8135457 | 0.006640445
|  |  | 24132 | 0.9932742 | 0.9994305 | 0.0004152655 | 0.9999501 | 0.1295689 | 0.9999457 | 0.1124878 |  |  | 118146 | 0.9851113 | 0.9866385 | 0.0009663818 | 0.983845 | 0.005992294 | 0.9838372 | 0.005672095 |  |  | 7950 | 0.8956577 | 0.9670054 | 0.003867003 | 0.9053705 | 0.006367443 | 0.9053741 | 0.004655293 |  |  | 160680 | 0.9296154 | 0.9150489 | 0.00761696 | 0.9365596 | 0.009672893 | 0.9365658 | 0.01104277 |  |  | 461460 | 0.915182 | 0.8678712 | 0.01009136 | 0.932972 | 0.007488191 | 0.9329787 | 0.009179962 |  |  | 419260 | 0.8114612 | 0.7035679 | 0.009068404 | 0.8135946 | 0.008612243 | 0.8135918 | 0.006638954
|  |  | 24252 | 0.9941702 | 0.9994305 | 0.0004152655 | 0.9999501 | 0.1295689 | 0.9999457 | 0.1124878 |  |  | 118446 | 0.9841508 | 0.9866385 | 0.0009663818 | 0.9838794 | 0.005993087 | 0.9838715 | 0.005672685 |  |  | 7955 | 0.8978158 | 0.9670055 | 0.003867003 | 0.905373 | 0.006367478 | 0.9053766 | 0.004655318 |  |  | 160980 | 0.9279339 | 0.9150489 | 0.00761696 | 0.936688 | 0.009671496 | 0.9366941 | 0.0110404 |  |  | 461760 | 0.9107061 | 0.8678712 | 0.01009136 | 0.9330355 | 0.007485915 | 0.9330422 | 0.009178296 |  |  | 419560 | 0.8179875 | 0.7035679 | 0.009068404 | 0.8136407 | 0.008610378 | 0.8136379 | 0.006637464
|  |  | 24372 | 0.9932742 | 0.9994305 | 0.0004152655 | 0.9999501 | 0.1295689 | 0.9999457 | 0.1124878 |  |  | 118746 | 0.9851113 | 0.9866385 | 0.0009663818 | 0.9839137 | 0.005993862 | 0.9839058 | 0.005673258 |  |  | 7960 | 0.8978158 | 0.9670056 | 0.003867002 | 0.9053755 | 0.006367513 | 0.9053791 | 0.004655342 |  |  | 161280 | 0.9279339 | 0.9150489 | 0.00761696 | 0.936816 | 0.009670089 | 0.9368221 | 0.01103802 |  |  | 462060 | 0.9107061 | 0.8678712 | 0.01009136 | 0.9330988 | 0.007483639 | 0.9331055 | 0.009176631 |  |  | 419860 | 0.8114612 | 0.7035679 | 0.009068404 | 0.8136867 | 0.008608514 | 0.8136839 | 0.006635975
|  |  | 24492 | 0.9941702 | 0.9994305 | 0.0004152655 | 0.9999501 | 0.1295689 | 0.9999457 | 0.1124878 |  |  | 119046 | 0.9831903 | 0.9866385 | 0.0009663818 | 0.9839478 | 0.005994621 | 0.9839399 | 0.005673815 |  |  | 7965 | 0.8978158 | 0.9670057 | 0.003867001 | 0.9053779 | 0.006367548 | 0.9053815 | 0.004655367 |  |  | 161580 | 0.924571 | 0.9150489 | 0.00761696 | 0.9369436 | 0.009668672 | 0.9369497 | 0.01103563 |  |  | 462360 | 0.9286096 | 0.8678712 | 0.01009136 | 0.9331621 | 0.007481362 | 0.9331688 | 0.009174964 |  |  | 420160 | 0.8158121 | 0.7035679 | 0.009068404 | 0.8137327 | 0.008606653 | 0.8137298 | 0.006634489
|  |  | 24612 | 0.9950662 | 0.9994305 | 0.0004152655 | 0.9999501 | 0.1295689 | 0.9999457 | 0.1124878 |  |  | 119346 | 0.9851113 | 0.9866385 | 0.0009663818 | 0.9839819 | 0.005995363 | 0.983974 | 0.005674356 |  |  | 7970 | 0.8978158 | 0.9670058 | 0.003867001 | 0.9053804 | 0.006367583 | 0.905384 | 0.004655391 |  |  | 161880 | 0.9279339 | 0.9150489 | 0.00761696 | 0.9370709 | 0.009667245 | 0.937077 | 0.01103323 |  |  | 462660 | 0.9218958 | 0.8678712 | 0.01009136 | 0.9332254 | 0.007479084 | 0.933232 | 0.009173298 |  |  | 420460 | 0.8158121 | 0.7035679 | 0.009068404 | 0.8137785 | 0.008604794 | 0.8137757 | 0.006633004
|  |  | 24732 | 0.9950662 | 0.9994305 | 0.0004152655 | 0.9999501 | 0.1295689 | 0.9999457 | 0.1124878 |  |  | 119646 | 0.9841508 | 0.9866385 | 0.0009663818 | 0.9840159 | 0.005996088 | 0.984008 | 0.00567488 |  |  | 7975 | 0.8967368 | 0.9670059 | 0.003867 | 0.9053829 | 0.006367618 | 0.9053865 | 0.004655416 |  |  | 162180 | 0.9312969 | 0.9150489 | 0.00761696 | 0.9371979 | 0.009665808 | 0.937204 | 0.01103082 |  |  | 462960 | 0.912944 | 0.8678712 | 0.01009136 | 0.9332885 | 0.007476806 | 0.9332952 | 0.009171631 |  |  | 420760 | 0.8179875 | 0.7035679 | 0.009068404 | 0.8138243 | 0.008602937 | 0.8138215 | 0.006631521
|  |  | 24852 | 0.9959621 | 0.9994305 | 0.0004152655 | 0.9999501 | 0.1295689 | 0.9999457 | 0.1124878 |  |  | 119946 | 0.9831903 | 0.9866385 | 0.0009663818 | 0.9840498 | 0.005996797 | 0.9840419 | 0.005675389 |  |  | 7980 | 0.8967368 | 0.967006 | 0.003866999 | 0.9053854 | 0.006367653 | 0.905389 | 0.00465544 |  |  | 162480 | 0.9312969 | 0.9150489 | 0.00761696 | 0.9373245 | 0.009664362 | 0.9373306 | 0.01102839 |  |  | 463260 | 0.912944 | 0.8678712 | 0.01009136 | 0.9333516 | 0.007474528 | 0.9333582 | 0.009169964 |  |  | 421060 | 0.8223384 | 0.7035679 | 0.009068404 | 0.81387 | 0.008601082 | 0.8138672 | 0.006630039
|  |  | 24972 | 0.9950662 | 0.9994305 | 0.0004152655 | 0.9999501 | 0.1295689 | 0.9999457 | 0.1124878 |  |  | 120246 | 0.9831903 | 0.9866385 | 0.0009663818 | 0.9840836 | 0.005997488 | 0.9840757 | 0.005675881 |  |  | 7985 | 0.8967368 | 0.9670061 | 0.003866999 | 0.9053879 | 0.006367688 | 0.9053915 | 0.004655465 |  |  | 162780 | 0.9312969 | 0.9150489 | 0.00761696 | 0.9374508 | 0.009662905 | 0.9374568 | 0.01102596 |  |  | 463560 | 0.915182 | 0.8678712 | 0.01009136 | 0.9334146 | 0.007472249 | 0.9334212 | 0.009168296 |  |  | 421360 | 0.8158121 | 0.7035679 | 0.009068404 | 0.8139157 | 0.00859923 | 0.8139128 | 0.006628559
|  |  | 25092 | 0.9959621 | 0.9994305 | 0.0004152655 | 0.9999501 | 0.1295689 | 0.9999457 | 0.1124878 |  |  | 120546 | 0.9831903 | 0.9866385 | 0.0009663818 | 0.9841173 | 0.005998163 | 0.9841094 | 0.005676357 |  |  | 7990 | 0.8978158 | 0.9670062 | 0.003866998 | 0.9053904 | 0.006367723 | 0.905394 | 0.004655489 |  |  | 163080 | 0.9296154 | 0.9150489 | 0.00761696 | 0.9375767 | 0.009661439 | 0.9375828 | 0.01102351 |  |  | 463860 | 0.9174199 | 0.8678712 | 0.01009136 | 0.9334775 | 0.00746997 | 0.9334842 | 0.009166628 |  |  | 421660 | 0.8114612 | 0.7035679 | 0.009068404 | 0.8139612 | 0.008597379 | 0.8139583 | 0.006627081
|  |  | 25212 | 0.9950662 | 0.9994305 | 0.0004152655 | 0.9999501 | 0.1295689 | 0.9999457 | 0.1124878 |  |  | 120846 | 0.9831903 | 0.9866385 | 0.0009663818 | 0.984151 | 0.005998822 | 0.984143 | 0.005676818 |  |  | 7995 | 0.8956577 | 0.9670063 | 0.003866997 | 0.9053928 | 0.006367758 | 0.9053964 | 0.004655514 |  |  | 163380 | 0.9296154 | 0.9150489 | 0.00761696 | 0.9377022 | 0.009659963 | 0.9377083 | 0.01102106 |  |  | 464160 | 0.915182 | 0.8678712 | 0.01009136 | 0.9335404 | 0.007467691 | 0.933547 | 0.00916496 |  |  | 421960 | 0.8158121 | 0.7035679 | 0.009068404 | 0.8140067 | 0.008595531 | 0.8140038 | 0.006625605
|  |  | 25332 | 0.9959621 | 0.9994305 | 0.0004152655 | 0.9999501 | 0.1295689 | 0.9999457 | 0.1124878 |  |  | 121146 | 0.9831903 | 0.9866385 | 0.0009663818 | 0.9841845 | 0.005999464 | 0.9841765 | 0.005677263 |  |  | 8000 | 0.8945787 | 0.9670064 | 0.003866997 | 0.9053953 | 0.006367793 | 0.9053989 | 0.004655538 |  |  | 163680 | 0.9279339 | 0.9150489 | 0.00761696 | 0.9378275 | 0.009658478 | 0.9378335 | 0.01101859 |  |  | 464460 | 0.9174199 | 0.8678712 | 0.01009136 | 0.9336032 | 0.007465411 | 0.9336098 | 0.009163292 |  |  | 422260 | 0.8158121 | 0.7035679 | 0.009068404 | 0.8140521 | 0.008593684 | 0.8140492 | 0.00662413
|  |  | 25452 | 0.9950662 | 0.9994305 | 0.0004152655 | 0.9999501 | 0.1295689 | 0.9999457 | 0.1124878 |  |  | 121446 | 0.9831903 | 0.9866385 | 0.0009663818 | 0.984218 | 0.00600009 | 0.98421 | 0.005677692 |  |  | 8005 | 0.8956577 | 0.9670065 | 0.003866996 | 0.9053978 | 0.006367828 | 0.9054014 | 0.004655563 |  |  | 163980 | 0.9279339 | 0.9150489 | 0.00761696 | 0.9379524 | 0.009656983 | 0.9379584 | 0.01101611 |  |  | 464760 | 0.915182 | 0.8678712 | 0.01009136 | 0.9336659 | 0.007463131 | 0.9336725 | 0.009161623 |  |  | 422560 | 0.8179875 | 0.7035679 | 0.009068404 | 0.8140974 | 0.00859184 | 0.8140945 | 0.006622657
|  |  | 25572 | 0.9950662 | 0.9994305 | 0.0004152655 | 0.9999501 | 0.1295689 | 0.9999457 | 0.1124878 |  |  | 121746 | 0.9841508 | 0.9866385 | 0.0009663818 | 0.9842513 | 0.0060007 | 0.9842433 | 0.005678106 |  |  | 8010 | 0.8967368 | 0.9670066 | 0.003866995 | 0.9054003 | 0.006367863 | 0.9054039 | 0.004655587 |  |  | 164280 | 0.9279339 | 0.9150489 | 0.00761696 | 0.9380769 | 0.009655479 | 0.938083 | 0.01101362 |  |  | 465060 | 0.912944 | 0.8678712 | 0.01009136 | 0.9337285 | 0.00746085 | 0.9337351 | 0.009159954 |  |  | 422860 | 0.820163 | 0.7035679 | 0.009068404 | 0.8141427 | 0.008589998 | 0.8141398 | 0.006621186
|  |  | 25692 | 0.9941702 | 0.9994305 | 0.0004152655 | 0.9999501 | 0.1295689 | 0.9999457 | 0.1124878 |  |  | 122046 | 0.9831903 | 0.9866385 | 0.0009663818 | 0.9842846 | 0.006001294 | 0.9842766 | 0.005678504 |  |  | 8015 | 0.8967368 | 0.9670067 | 0.003866995 | 0.9054028 | 0.006367898 | 0.9054064 | 0.004655612 |  |  | 164580 | 0.9262524 | 0.9150489 | 0.00761696 | 0.9382011 | 0.009653966 | 0.9382072 | 0.01101112 |  |  | 465360 | 0.9174199 | 0.8678712 | 0.01009136 | 0.9337911 | 0.007458569 | 0.9337977 | 0.009158285 |  |  | 423160 | 0.8136366 | 0.7035679 | 0.009068404 | 0.8141879 | 0.008588158 | 0.8141849 | 0.006619716
|  |  | 25812 | 0.9941702 | 0.9994305 | 0.0004152655 | 0.9999501 | 0.1295689 | 0.9999457 | 0.1124878 |  |  | 122346 | 0.9841508 | 0.9866385 | 0.0009663818 | 0.9843178 | 0.006001872 | 0.9843098 | 0.005678887 |  |  | 8020 | 0.8967368 | 0.9670068 | 0.003866994 | 0.9054053 | 0.006367933 | 0.9054089 | 0.004655636 |  |  | 164880 | 0.9279339 | 0.9150489 | 0.00761696 | 0.938325 | 0.009652443 | 0.938331 | 0.01100862 |  |  | 465660 | 0.9174199 | 0.8678712 | 0.01009136 | 0.9338536 | 0.007456288 | 0.9338602 | 0.009156615 |  |  | 423460 | 0.8158121 | 0.7035679 | 0.009068404 | 0.814233 | 0.008586321 | 0.81423 | 0.006618248
|  |  | 25932 | 0.9932742 | 0.9994305 | 0.0004152655 | 0.9999501 | 0.1295689 | 0.9999457 | 0.1124878 |  |  | 122646 | 0.9841508 | 0.9866385 | 0.0009663818 | 0.9843509 | 0.006002434 | 0.9843429 | 0.005679255 |  |  | 8025 | 0.8988948 | 0.9670069 | 0.003866994 | 0.9054077 | 0.006367968 | 0.9054113 | 0.004655661 |  |  | 165180 | 0.9262524 | 0.9150489 | 0.00761696 | 0.9384485 | 0.009650912 | 0.9384545 | 0.0110061 |  |  | 465960 | 0.9174199 | 0.8678712 | 0.01009136 | 0.933916 | 0.007454006 | 0.9339226 | 0.009154945 |  |  | 423760 | 0.8223384 | 0.7035679 | 0.009068404 | 0.814278 | 0.008584485 | 0.814275 | 0.006616782
|  |  | 26052 | 0.9950662 | 0.9994305 | 0.0004152655 | 0.9999501 | 0.1295689 | 0.9999457 | 0.1124878 |  |  | 122946 | 0.9841508 | 0.9866385 | 0.0009663818 | 0.9843839 | 0.00600298 | 0.9843759 | 0.005679607 |  |  | 8030 | 0.8967368 | 0.967007 | 0.003866993 | 0.9054102 | 0.006368003 | 0.9054138 | 0.004655686 |  |  | 165480 | 0.9312969 | 0.9150489 | 0.00761696 | 0.9385717 | 0.009649372 | 0.9385777 | 0.01100357 |  |  | 466260 | 0.915182 | 0.8678712 | 0.01009136 | 0.9339784 | 0.007451724 | 0.933985 | 0.009153275 |  |  | 424060 | 0.8179875 | 0.7035679 | 0.009068404 | 0.814323 | 0.008582652 | 0.81432 | 0.006615318
|  |  | 26172 | 0.9941702 | 0.9994305 | 0.0004152655 | 0.9999501 | 0.1295689 | 0.9999457 | 0.1124878 |  |  | 123246 | 0.9831903 | 0.9866385 | 0.0009663818 | 0.9844168 | 0.00600351 | 0.9844088 | 0.005679944 |  |  | 8035 | 0.8967368 | 0.9670071 | 0.003866993 | 0.9054127 | 0.006368038 | 0.9054163 | 0.00465571 |  |  | 165780 | 0.9296154 | 0.9150489 | 0.00761696 | 0.9386946 | 0.009647823 | 0.9387006 | 0.01100103 |  |  | 466560 | 0.9174199 | 0.8678712 | 0.01009136 | 0.9340407 | 0.007449442 | 0.9340472 | 0.009151604 |  |  | 424360 | 0.8179875 | 0.7035679 | 0.009068404 | 0.8143678 | 0.008580821 | 0.8143648 | 0.006613855
|  |  | 26292 | 0.9959621 | 0.9994305 | 0.0004152655 | 0.9999501 | 0.1295689 | 0.9999457 | 0.1124878 |  |  | 123546 | 0.9841508 | 0.9866385 | 0.0009663818 | 0.9844497 | 0.006004024 | 0.9844416 | 0.005680267 |  |  | 8040 | 0.8956577 | 0.9670072 | 0.003866992 | 0.9054152 | 0.006368074 | 0.9054188 | 0.004655735 |  |  | 166080 | 0.9312969 | 0.9150489 | 0.00761696 | 0.9388171 | 0.009646265 | 0.9388231 | 0.01099848 |  |  | 466860 | 0.9174199 | 0.8678712 | 0.01009136 | 0.9341029 | 0.007447159 | 0.9341095 | 0.009149933 |  |  | 424660 | 0.8136366 | 0.7035679 | 0.009068404 | 0.8144126 | 0.008578992 | 0.8144096 | 0.006612394
|  |  | 26412 | 0.9950662 | 0.9994305 | 0.0004152655 | 0.9999501 | 0.1295689 | 0.9999457 | 0.1124878 |  |  | 123846 | 0.9822299 | 0.9866385 | 0.0009663818 | 0.9844824 | 0.006004523 | 0.9844743 | 0.005680574 |  |  | 8045 | 0.8967368 | 0.9670073 | 0.003866992 | 0.9054177 | 0.006368109 | 0.9054213 | 0.00465576 |  |  | 166380 | 0.9312969 | 0.9150489 | 0.00761696 | 0.9389393 | 0.009644699 | 0.9389453 | 0.01099593 |  |  | 467160 | 0.915182 | 0.8678712 | 0.01009136 | 0.934165 | 0.007444876 | 0.9341716 | 0.009148262 |  |  | 424960 | 0.8179875 | 0.7035679 | 0.009068404 | 0.8144574 | 0.008577165 | 0.8144543 | 0.006610935
|  |  | 26532 | 0.9932742 | 0.9994305 | 0.0004152655 | 0.9999501 | 0.1295689 | 0.9999457 | 0.1124878 |  |  | 124146 | 0.9822299 | 0.9866385 | 0.0009663818 | 0.9845151 | 0.006005007 | 0.984507 | 0.005680867 |  |  | 8050 | 0.8978158 | 0.9670074 | 0.003866991 | 0.9054202 | 0.006368144 | 0.9054238 | 0.004655784 |  |  | 166680 | 0.9312969 | 0.9150489 | 0.00761696 | 0.9390611 | 0.009643124 | 0.9390671 | 0.01099336 |  |  | 467460 | 0.9174199 | 0.8678712 | 0.01009136 | 0.9342271 | 0.007442593 | 0.9342337 | 0.009146591 |  |  | 425260 | 0.8136366 | 0.7035679 | 0.009068404 | 0.814502 | 0.00857534 | 0.814499 | 0.006609477
|  |  | 26652 | 0.9950662 | 0.9994305 | 0.0004152655 | 0.9999501 | 0.1295689 | 0.9999457 | 0.1124878 |  |  | 124446 | 0.9831903 | 0.9866385 | 0.0009663818 | 0.9845477 | 0.006005475 | 0.9845396 | 0.005681144 |  |  | 8055 | 0.8967368 | 0.9670075 | 0.00386699 | 0.9054226 | 0.006368179 | 0.9054262 | 0.004655809 |  |  | 166980 | 0.9296154 | 0.9150489 | 0.00761696 | 0.9391826 | 0.00964154 | 0.9391886 | 0.01099078 |  |  | 467760 | 0.9218958 | 0.8678712 | 0.01009136 | 0.9342891 | 0.007440309 | 0.9342957 | 0.009144919 |  |  | 425560 | 0.820163 | 0.7035679 | 0.009068404 | 0.8145466 | 0.008573518 | 0.8145435 | 0.006608022
|  |  | 26772 | 0.9959621 | 0.9994305 | 0.0004152655 | 0.9999501 | 0.1295689 | 0.9999457 | 0.1124878 |  |  | 124746 | 0.9841508 | 0.9866385 | 0.0009663818 | 0.9845801 | 0.006005928 | 0.984572 | 0.005681407 |  |  | 8060 | 0.8967368 | 0.9670076 | 0.00386699 | 0.9054251 | 0.006368214 | 0.9054287 | 0.004655834 |  |  | 167280 | 0.9312969 | 0.9150489 | 0.00761696 | 0.9393038 | 0.009639948 | 0.9393098 | 0.0109882 |  |  | 468060 | 0.9174199 | 0.8678712 | 0.01009136 | 0.934351 | 0.007438025 | 0.9343576 | 0.009143247 |  |  | 425860 | 0.8179875 | 0.7035679 | 0.009068404 | 0.8145911 | 0.008571697 | 0.814588 | 0.006606568
|  |  | 26892 | 0.9950662 | 0.9994305 | 0.0004152655 | 0.9999501 | 0.1295689 | 0.9999457 | 0.1124878 |  |  | 125046 | 0.9822299 | 0.9866385 | 0.0009663818 | 0.9846126 | 0.006006366 | 0.9846044 | 0.005681656 |  |  | 8065 | 0.8967368 | 0.9670077 | 0.003866989 | 0.9054276 | 0.00636825 | 0.9054312 | 0.004655858 |  |  | 167580 | 0.9279339 | 0.9150489 | 0.00761696 | 0.9394247 | 0.009638348 | 0.9394307 | 0.0109856 |  |  | 468360 | 0.915182 | 0.8678712 | 0.01009136 | 0.9344129 | 0.007435741 | 0.9344194 | 0.009141575 |  |  | 426160 | 0.8179875 | 0.7035679 | 0.009068404 | 0.8146355 | 0.008569879 | 0.8146324 | 0.006605115
|  |  | 27012 | 0.9950662 | 0.9994305 | 0.0004152655 | 0.9999501 | 0.1295689 | 0.9999457 | 0.1124878 |  |  | 125346 | 0.9831903 | 0.9866385 | 0.0009663818 | 0.9846449 | 0.006006788 | 0.9846367 | 0.00568189 |  |  | 8070 | 0.8978158 | 0.9670078 | 0.003866989 | 0.9054301 | 0.006368285 | 0.9054337 | 0.004655883 |  |  | 167880 | 0.9296154 | 0.9150489 | 0.00761696 | 0.9395452 | 0.00963674 | 0.9395512 | 0.010983 |  |  | 468660 | 0.915182 | 0.8678712 | 0.01009136 | 0.9344747 | 0.007433456 | 0.9344812 | 0.009139903 |  |  | 426460 | 0.8179875 | 0.7035679 | 0.009068404 | 0.8146799 | 0.008568063 | 0.8146768 | 0.006603665
|  |  | 27132 | 0.9950662 | 0.9994305 | 0.0004152655 | 0.9999501 | 0.1295689 | 0.9999457 | 0.1124878 |  |  | 125646 | 0.9831903 | 0.9866385 | 0.0009663818 | 0.9846771 | 0.006007196 | 0.984669 | 0.005682109 |  |  | 8075 | 0.8967368 | 0.9670079 | 0.003866988 | 0.9054326 | 0.00636832 | 0.9054362 | 0.004655908 |  |  | 168180 | 0.9296154 | 0.9150489 | 0.00761696 | 0.9396654 | 0.009635123 | 0.9396714 | 0.01098039 |  |  | 468960 | 0.912944 | 0.8678712 | 0.01009136 | 0.9345364 | 0.007431171 | 0.9345429 | 0.00913823 |  |  | 426760 | 0.8179875 | 0.7035679 | 0.009068404 | 0.8147242 | 0.008566249 | 0.814721 | 0.006602216
|  |  | 27252 | 0.9950662 | 0.9994305 | 0.0004152655 | 0.9999501 | 0.1295689 | 0.9999457 | 0.1124878 |  |  | 125946 | 0.9841508 | 0.9866385 | 0.0009663818 | 0.9847092 | 0.006007589 | 0.9847011 | 0.005682315 |  |  | 8080 | 0.8967368 | 0.967008 | 0.003866988 | 0.9054351 | 0.006368356 | 0.9054386 | 0.004655933 |  |  | 168480 | 0.9312969 | 0.9150489 | 0.00761696 | 0.9397853 | 0.009633498 | 0.9397912 | 0.01097777 |  |  | 469260 | 0.915182 | 0.8678712 | 0.01009136 | 0.9345981 | 0.007428886 | 0.9346046 | 0.009136558 |  |  | 427060 | 0.8114612 | 0.7035679 | 0.009068404 | 0.8147684 | 0.008564438 | 0.8147652 | 0.006600769
|  |  | 27372 | 0.9941702 | 0.9994305 | 0.0004152655 | 0.9999501 | 0.1295689 | 0.9999457 | 0.1124878 |  |  | 126246 | 0.9841508 | 0.9866385 | 0.0009663818 | 0.9847413 | 0.006007966 | 0.9847332 | 0.005682506 |  |  | 8085 | 0.8967368 | 0.967008 | 0.003866987 | 0.9054375 | 0.006368391 | 0.9054411 | 0.004655957 |  |  | 168780 | 0.9279339 | 0.9150489 | 0.00761696 | 0.9399048 | 0.009631866 | 0.9399108 | 0.01097514 |  |  | 469560 | 0.9174199 | 0.8678712 | 0.01009136 | 0.9346596 | 0.007426601 | 0.9346661 | 0.009134885 |  |  | 427360 | 0.8179875 | 0.7035679 | 0.009068404 | 0.8148125 | 0.008562628 | 0.8148093 | 0.006599323
|  |  | 27492 | 0.9950662 | 0.9994305 | 0.0004152655 | 0.9999501 | 0.1295689 | 0.9999457 | 0.1124878 |  |  | 126546 | 0.9841508 | 0.9866385 | 0.0009663818 | 0.9847733 | 0.006008329 | 0.9847651 | 0.005682682 |  |  | 8090 | 0.8978158 | 0.9670081 | 0.003866987 | 0.90544 | 0.006368426 | 0.9054436 | 0.004655982 |  |  | 169080 | 0.9296154 | 0.9150489 | 0.00761696 | 0.940024 | 0.009630225 | 0.94003 | 0.0109725 |  |  | 469860 | 0.9107061 | 0.8678712 | 0.01009136 | 0.9347211 | 0.007424315 | 0.9347276 | 0.009133211 |  |  | 427660 | 0.8179875 | 0.7035679 | 0.009068404 | 0.8148566 | 0.008560821 | 0.8148534 | 0.00659788
|  |  | 27612 | 0.9950662 | 0.9994305 | 0.0004152655 | 0.9999501 | 0.1295689 | 0.9999457 | 0.1124878 |  |  | 126846 | 0.9851113 | 0.9866385 | 0.0009663818 | 0.9848052 | 0.006008678 | 0.984797 | 0.005682845 |  |  | 8095 | 0.8956577 | 0.9670082 | 0.003866987 | 0.9054425 | 0.006368462 | 0.9054461 | 0.004656007 |  |  | 169380 | 0.9296154 | 0.9150489 | 0.00761696 | 0.9401429 | 0.009628577 | 0.9401489 | 0.01096985 |  |  | 470160 | 0.9241337 | 0.8678712 | 0.01009136 | 0.9347826 | 0.007422029 | 0.9347891 | 0.009131538 |  |  | 427960 | 0.8136366 | 0.7035679 | 0.009068404 | 0.8149005 | 0.008559016 | 0.8148974 | 0.006596438
|  |  | 27732 | 0.9950662 | 0.9994305 | 0.0004152655 | 0.9999501 | 0.1295689 | 0.9999457 | 0.1124878 |  |  | 127146 | 0.9841508 | 0.9866385 | 0.0009663818 | 0.984837 | 0.006009011 | 0.9848288 | 0.005682994 |  |  | 8100 | 0.8967368 | 0.9670083 | 0.003866986 | 0.905445 | 0.006368497 | 0.9054486 | 0.004656032 |  |  | 169680 | 0.9296154 | 0.9150489 | 0.00761696 | 0.9402615 | 0.009626921 | 0.9402674 | 0.01096719 |  |  | 470460 | 0.9174199 | 0.8678712 | 0.01009136 | 0.9348439 | 0.007419743 | 0.9348504 | 0.009129864 |  |  | 428260 | 0.8158121 | 0.7035679 | 0.009068404 | 0.8149444 | 0.008557213 | 0.8149413 | 0.006594998
|  |  | 27852 | 0.9968581 | 0.9994305 | 0.0004152655 | 0.9999501 | 0.1295689 | 0.9999457 | 0.1124878 |  |  | 127446 | 0.9841508 | 0.9866385 | 0.0009663818 | 0.9848687 | 0.006009331 | 0.9848605 | 0.005683129 |  |  | 8105 | 0.8978158 | 0.9670084 | 0.003866986 | 0.9054475 | 0.006368533 | 0.9054511 | 0.004656056 |  |  | 169980 | 0.9312969 | 0.9150489 | 0.00761696 | 0.9403797 | 0.009625258 | 0.9403856 | 0.01096453 |  |  | 470760 | 0.912944 | 0.8678712 | 0.01009136 | 0.9349052 | 0.007417456 | 0.9349117 | 0.00912819 |  |  | 428560 | 0.8158121 | 0.7035679 | 0.009068404 | 0.8149883 | 0.008555412 | 0.8149851 | 0.006593559
|  |  | 27972 | 0.9941702 | 0.9994305 | 0.0004152655 | 0.9999501 | 0.1295689 | 0.9999457 | 0.1124878 |  |  | 127746 | 0.9851113 | 0.9866385 | 0.0009663818 | 0.9849003 | 0.006009636 | 0.9848921 | 0.005683249 |  |  | 8110 | 0.8956577 | 0.9670085 | 0.003866985 | 0.9054499 | 0.006368568 | 0.9054535 | 0.004656081 |  |  | 170280 | 0.9312969 | 0.9150489 | 0.00761696 | 0.9404976 | 0.009623586 | 0.9405036 | 0.01096186 |  |  | 471060 | 0.9174199 | 0.8678712 | 0.01009136 | 0.9349665 | 0.007415169 | 0.9349729 | 0.009126516 |  |  | 428860 | 0.8179875 | 0.7035679 | 0.009068404 | 0.815032 | 0.008553614 | 0.8150288 | 0.006592123
|  |  | 28092 | 0.9959621 | 0.9994305 | 0.0004152655 | 0.9999501 | 0.1295689 | 0.9999457 | 0.1124878 |  |  | 128046 | 0.9851113 | 0.9866385 | 0.0009663818 | 0.9849319 | 0.006009926 | 0.9849237 | 0.005683357 |  |  | 8115 | 0.8967368 | 0.9670086 | 0.003866985 | 0.9054524 | 0.006368604 | 0.905456 | 0.004656106 |  |  | 170580 | 0.9296154 | 0.9150489 | 0.00761696 | 0.9406152 | 0.009621908 | 0.9406211 | 0.01095917 |  |  | 471360 | 0.9218958 | 0.8678712 | 0.01009136 | 0.9350276 | 0.007412882 | 0.9350341 | 0.009124842 |  |  | 429160 | 0.8114612 | 0.7035679 | 0.009068404 | 0.8150757 | 0.008551818 | 0.8150725 | 0.006590688
|  |  | 28212 | 0.9950662 | 0.9994305 | 0.0004152655 | 0.9999501 | 0.1295689 | 0.9999457 | 0.1124878 |  |  | 128346 | 0.9860717 | 0.9866385 | 0.0009663818 | 0.9849634 | 0.006010202 | 0.9849551577 | 0.00568345 |  |  | 8120 | 0.8967368 | 0.9670087 | 0.003866984 | 0.9054549 | 0.006368639 | 0.9054585 | 0.004656131 |  |  | 170880 | 0.9312969 | 0.9150489 | 0.00761696 | 0.9407325 | 0.009620222 | 0.9407384 | 0.01095649 |  |  | 471660 | 0.9196579 | 0.8678712 | 0.01009136 | 0.9350887 | 0.007410595 | 0.9350952 | 0.009123168 |  |  | 429460 | 0.8179875 | 0.7035679 | 0.009068404 | 0.8151193 | 0.008550024 | 0.8151161 | 0.006589255
|  |  | 28332 | 0.9941702 | 0.9994305 | 0.0004152655 | 0.9999501 | 0.1295689 | 0.9999457 | 0.1124878 |  |  | 128646 | 0.9851113 | 0.9866385 | 0.0009663818 | 0.9849947 | 0.006010464 | 0.9849865 | 0.00568353 |  |  | 8125 | 0.8967368 | 0.9670087 | 0.003866984 | 0.9054574 | 0.006368675 | 0.905461 | 0.004656156 |  |  | 171180 | 0.9312969 | 0.9150489 | 0.00761696 | 0.9408495 | 0.009618529 | 0.9408554 | 0.01095379 |  |  | 471960 | 0.9174199 | 0.8678712 | 0.01009136 | 0.9351497 | 0.007408308 | 0.9351562 | 0.009121493 |  |  | 429760 | 0.8179875 | 0.7035679 | 0.009068404 | 0.8151629 | 0.008548232 | 0.8151596 | 0.006587823
|  |  | 28452 | 0.9950662 | 0.9994305 | 0.0004152655 | 0.9999501 | 0.1295689 | 0.9999457 | 0.1124878 |  |  | 128946 | 0.9851113 | 0.9866385 | 0.0009663818 | 0.9850261 | 0.006010713 | 0.9850178 | 0.005683597 |  |  | 8130 | 0.8978158 | 0.9670088 | 0.003866984 | 0.9054599 | 0.00636871 | 0.9054635 | 0.004656181 |  |  | 171480 | 0.9296154 | 0.9150489 | 0.00761696 | 0.9409661 | 0.009616828 | 0.940972 | 0.01095108 |  |  | 472260 | 0.9174199 | 0.8678712 | 0.01009136 | 0.9352107 | 0.00740602 | 0.9352171 | 0.009119818 |  |  | 430060 | 0.8136366 | 0.7035679 | 0.009068404 | 0.8152064 | 0.008546442 | 0.8152031 | 0.006586394
|  |  | 28572 | 0.9950662 | 0.9994305 | 0.0004152655 | 0.9999501 | 0.1295689 | 0.9999457 | 0.1124878 |  |  | 129246 | 0.9851113 | 0.9866385 | 0.0009663818 | 0.9850573 | 0.006010947 | 0.985049 | 0.00568365 |  |  | 8135 | 0.8967368 | 0.9670089 | 0.003866983 | 0.9054623 | 0.006368746 | 0.9054659 | 0.004656206 |  |  | 171780 | 0.9329784 | 0.9150489 | 0.00761696 | 0.9410824 | 0.009615121 | 0.9410883 | 0.01094837 |  |  | 472560 | 0.9218958 | 0.8678712 | 0.01009136 | 0.9352716 | 0.007403732 | 0.935278 | 0.009118143 |  |  | 430360 | 0.8114612 | 0.7035679 | 0.009068404 | 0.8152498 | 0.008544655 | 0.8152465 | 0.006584966
|  |  | 28692 | 0.9959621 | 0.9994305 | 0.0004152655 | 0.9999501 | 0.1295689 | 0.9999457 | 0.1124878 |  |  | 129546 | 0.9860717 | 0.9866385 | 0.0009663818 | 0.9850884 | 0.006011167 | 0.9850802 | 0.005683689 |  |  | 8140 | 0.8978158 | 0.967009 | 0.003866983 | 0.9054648 | 0.006368781 | 0.9054684 | 0.004656231 |  |  | 172080 | 0.9296154 | 0.9150489 | 0.00761696 | 0.9411984 | 0.009613406 | 0.9412043 | 0.01094565 |  |  | 472860 | 0.9174199 | 0.8678712 | 0.01009136 | 0.9353324 | 0.007401444 | 0.9353388 | 0.009116468 |  |  | 430660 | 0.8158121 | 0.7035679 | 0.009068404 | 0.8152931 | 0.00854287 | 0.8152898 | 0.00658354
|  |  | 28812 | 0.9950662 | 0.9994305 | 0.0004152655 | 0.9999501 | 0.1295689 | 0.9999457 | 0.1124878 |  |  | 129846 | 0.9841508 | 0.9866385 | 0.0009663818 | 0.9851195 | 0.006011373 | 0.9851112 | 0.005683716 |  |  | 8145 | 0.8956577 | 0.9670091 | 0.003866982 | 0.9054673 | 0.006368817 | 0.9054709 | 0.004656255 |  |  | 172380 | 0.9312969 | 0.9150489 | 0.00761696 | 0.9413141 | 0.009611685 | 0.94132 | 0.01094292 |  |  | 473160 | 0.9196579 | 0.8678712 | 0.01009136 | 0.9353931 | 0.007399155 | 0.9353995 | 0.009114792 |  |  | 430960 | 0.8179875 | 0.7035679 | 0.009068404 | 0.8153363 | 0.008541087 | 0.815333 | 0.006582115
|  |  | 28932 | 0.9950662 | 0.9994305 | 0.0004152655 | 0.9999501 | 0.1295689 | 0.9999457 | 0.1124878 |  |  | 130146 | 0.9860717 | 0.9866385 | 0.0009663818 | 0.9851504 | 0.006011566 | 0.9851422 | 0.005683729 |  |  | 8150 | 0.8967368 | 0.9670092 | 0.003866982 | 0.9054698 | 0.006368852 | 0.9054734 | 0.00465628 |  |  | 172680 | 0.9312969 | 0.9150489 | 0.00761696 | 0.9414295 | 0.009609956 | 0.9414353 | 0.01094019 |  |  | 473460 | 0.9218958 | 0.8678712 | 0.01009136 | 0.9354538 | 0.007396867 | 0.9354602 | 0.009113117 |  |  | 431260 | 0.8136366 | 0.7035679 | 0.009068404 | 0.8153795 | 0.008539306 | 0.8153762 | 0.006580693
|  |  | 29052 | 0.9950662 | 0.9994305 | 0.0004152655 | 0.9999501 | 0.1295689 | 0.9999457 | 0.1124878 |  |  | 130446 | 0.9851113 | 0.9866385 | 0.0009663818 | 0.9851813 | 0.006011745 | 0.9851731 | 0.005683729 |  |  | 8155 | 0.8978158 | 0.9670092 | 0.003866982 | 0.9054723 | 0.006368888 | 0.9054759 | 0.004656305 |  |  | 172980 | 0.9296154 | 0.9150489 | 0.00761696 | 0.9415445 | 0.009608221 | 0.9415504 | 0.01093745 |  |  | 473760 | 0.9196579 | 0.8678712 | 0.01009136 | 0.9355144 | 0.007394578 | 0.9355208 | 0.009111441 |  |  | 431560 | 0.8049348 | 0.7035679 | 0.009068404 | 0.8154226 | 0.008537527 | 0.8154193 | 0.006579272
|  |  | 29172 | 0.9959621 | 0.9994305 | 0.0004152655 | 0.9999501 | 0.1295689 | 0.9999457 | 0.1124878 |  |  | 130746 | 0.9860717 | 0.9866385 | 0.0009663818 | 0.9852121 | 0.00601191 | 0.9852039 | 0.005683717 |  |  | 8160 | 0.8967368 | 0.9670093 | 0.003866981 | 0.9054748 | 0.006368924 | 0.9054783 | 0.00465633 |  |  | 173280 | 0.9296154 | 0.9150489 | 0.00761696 | 0.9416592 | 0.009606479 | 0.9416651 | 0.0109347 |  |  | 474060 | 0.9174199 | 0.8678712 | 0.01009136 | 0.9355749 | 0.007392289 | 0.9355813 | 0.009109765 |  |  | 431860 | 0.8092857 | 0.7035679 | 0.009068404 | 0.8154657 | 0.008535751 | 0.8154623 | 0.006577853
|  |  | 29292 | 0.9941702 | 0.9994305 | 0.0004152655 | 0.9999501 | 0.1295689 | 0.9999457 | 0.1124878 |  |  | 131046 | 0.9841508 | 0.9866385 | 0.0009663818 | 0.9852429 | 0.006012062 | 0.9852346 | 0.005683691 |  |  | 8220 | 0.8978158 | 0.9670103 | 0.003866977 | 0.9055045 | 0.006369353 | 0.9055081 | 0.004656631 |  |  | 173580 | 0.9296154 | 0.9150489 | 0.00761696 | 0.9417737 | 0.00960473 | 0.9417795 | 0.01093194 |  |  | 474360 | 0.9174199 | 0.8678712 | 0.01009136 | 0.9356354 | 0.00739 | 0.9356417 | 0.00910809 |  |  | 432160 | 0.8179875 | 0.7035679 | 0.009068404 | 0.8155086 | 0.008533977 | 0.8155053 | 0.006576435
|  |  | 29412 | 0.9950662 | 0.9994305 | 0.0004152655 | 0.9999501 | 0.1295689 | 0.9999457 | 0.1124878 |  |  | 131346 | 0.9851113 | 0.9866385 | 0.0009663818 | 0.9852735 | 0.0060122 | 0.9852652 | 0.005683652 |  |  | 8280 | 0.8978158 | 0.9670111 | 0.003866974 | 0.9055342 | 0.006369784 | 0.9055378 | 0.004656933 |  |  | 173880 | 0.9312969 | 0.9150489 | 0.00761696 | 0.9418878 | 0.009602975 | 0.9418936 | 0.01092917 |  |  | 474660 | 0.9174199 | 0.8678712 | 0.01009136 | 0.9356957 | 0.00738771 | 0.9357021 | 0.009106413 |  |  | 432460 | 0.8179875 | 0.7035679 | 0.009068404 | 0.8155515 | 0.008532205 | 0.8155481 | 0.00657502
|  |  | 29532 | 0.9950662 | 0.9994305 | 0.0004152655 | 0.9999501 | 0.1295689 | 0.9999457 | 0.1124878 |  |  | 131646 | 0.9841508 | 0.9866385 | 0.0009663818 | 0.9853041 | 0.006012326 | 0.9852958 | 0.005683601 |  |  | 8340 | 0.8978158 | 0.9670119 | 0.003866972 | 0.905564 | 0.006370219 | 0.9055676 | 0.004657237 |  |  | 174180 | 0.9329784 | 0.9150489 | 0.00761696 | 0.9420016 | 0.009601213 | 0.9420074 | 0.0109264 |  |  | 474960 | 0.9196579 | 0.8678712 | 0.01009136 | 0.9357561 | 0.00738542 | 0.9357624 | 0.009104737 |  |  | 432760 | 0.8158121 | 0.7035679 | 0.009068404 | 0.8155943 | 0.008530435 | 0.8155909 | 0.006573606
|  |  | 29652 | 0.9950662 | 0.9994305 | 0.0004152655 | 0.9999501 | 0.1295689 | 0.9999457 | 0.1124878 |  |  | 131946 | 0.9851113 | 0.9866385 | 0.0009663818 | 0.9853345 | 0.006012438 | 0.9853263 | 0.005683537 |  |  | 8400 | 0.8978158 | 0.9670127 | 0.00386697 | 0.9055937 | 0.006370656 | 0.9055973 | 0.004657544 |  |  | 174480 | 0.9329784 | 0.9150489 | 0.00761696 | 0.9421151 | 0.009599445 | 0.9421209 | 0.01092363 |  |  | 475260 | 0.9174199 | 0.8678712 | 0.01009136 | 0.9358163 | 0.007383131 | 0.9358227 | 0.009103061 |  |  | 433060 | 0.820163 | 0.7035679 | 0.009068404 | 0.8156371 | 0.008528668 | 0.8156337 | 0.006572194
|  |  | 29772 | 0.9941702 | 0.9994305 | 0.0004152655 | 0.9999501 | 0.1295689 | 0.9999457 | 0.1124878 |  |  | 132246 | 0.9841508 | 0.9866385 | 0.0009663818 | 0.9853649 | 0.006012536 | 0.9853567 | 0.00568346 |  |  | 8460 | 0.8978158 | 0.9670133 | 0.003866968 | 0.9056234 | 0.006371095 | 0.905627 | 0.004657852 |  |  | 174780 | 0.9329784 | 0.9150489 | 0.00761696 | 0.9422282 | 0.009597671 | 0.9422341 | 0.01092084 |  |  | 475560 | 0.915182 | 0.8678712 | 0.01009136 | 0.9358765 | 0.007380841 | 0.9358829 | 0.009101384 |  |  | 433360 | 0.8114612 | 0.7035679 | 0.009068404 | 0.8156798 | 0.008526902 | 0.8156763 | 0.006570784
|  |  | 29892 | 0.9959621 | 0.9994305 | 0.0004152655 | 0.9999501 | 0.1295689 | 0.9999457 | 0.1124878 |  |  | 132546 | 0.9841508 | 0.9866385 | 0.0009663818 | 0.9853953 | 0.006012622 | 0.985387 | 0.005683371 |  |  | 8520 | 0.8988948 | 0.967014 | 0.003866967 | 0.9056531 | 0.006371538 | 0.9056566 | 0.004658162 |  |  | 175080 | 0.9329784 | 0.9150489 | 0.00761696 | 0.9423411 | 0.00959589 | 0.9423469 | 0.01091805 |  |  | 475860 | 0.9196579 | 0.8678712 | 0.01009136 | 0.9359366 | 0.007378551 | 0.935943 | 0.009099708 |  |  | 433660 | 0.8179875 | 0.7035679 | 0.009068404 | 0.8157224 | 0.008525139 | 0.8157189 | 0.006569375
|  |  | 30012 | 0.9959621 | 0.9994305 | 0.0004152655 | 0.9999501 | 0.1295689 | 0.9999457 | 0.1124878 |  |  | 132846 | 0.9860717 | 0.9866385 | 0.0009663818 | 0.9854255 | 0.006012695 | 0.9854172 | 0.005683269 |  |  | 8580 | 0.8978158 | 0.9670145 | 0.003866966 | 0.9056828 | 0.006371983 | 0.9056863 | 0.004658473 |  |  | 175380 | 0.9312969 | 0.9150489 | 0.00761696 | 0.9424537 | 0.009594103 | 0.9424595 | 0.01091525 |  |  | 476160 | 0.9196579 | 0.8678712 | 0.01009136 | 0.9359967 | 0.00737626 | 0.936003 | 0.009098031 |  |  | 433960 | 0.8179875 | 0.7035679 | 0.009068404 | 0.8157649 | 0.008523378 | 0.8157615 | 0.006567969
|  |  | 30132 | 0.9959621 | 0.9994305 | 0.0004152655 | 0.9999501 | 0.1295689 | 0.9999457 | 0.1124878 |  |  | 133146 | 0.9860717 | 0.9866385 | 0.0009663818 | 0.9854557 | 0.006012755 | 0.9854474 | 0.005683155 |  |  | 8640 | 0.8988948 | 0.9670151 | 0.003866965 | 0.9057124 | 0.00637243 | 0.905716 | 0.004658787 |  |  | 175680 | 0.9312969 | 0.9150489 | 0.00761696 | 0.9425659 | 0.00959231 | 0.9425717 | 0.01091245 |  |  | 476460 | 0.9174199 | 0.8678712 | 0.01009136 | 0.9360567 | 0.00737397 | 0.936063 | 0.009096354 |  |  | 434260 | 0.8158121 | 0.7035679 | 0.009068404 | 0.8158074 | 0.00852162 | 0.8158039 | 0.006566564
|  |  | 30252 | 0.9950662 | 0.9994305 | 0.0004152655 | 0.9999501 | 0.1295689 | 0.9999457 | 0.1124878 |  |  | 133446 | 0.9841508 | 0.9866385 | 0.0009663818 | 0.9854857 | 0.006012802 | 0.9854774 | 0.005683029 |  |  | 8700 | 0.8988948 | 0.9670156 | 0.003866965 | 0.9057421 | 0.006372881 | 0.9057456 | 0.004659103 |  |  | 175980 | 0.9329784 | 0.9150489 | 0.00761696 | 0.9426779 | 0.009590511 | 0.9426837 | 0.01090963 |  |  | 476760 | 0.915182 | 0.8678712 | 0.01009136 | 0.9361166 | 0.007371679 | 0.9361229 | 0.009094677 |  |  | 434560 | 0.8136366 | 0.7035679 | 0.009068404 | 0.8158497 | 0.008519864 | 0.8158463 | 0.00656516
|  |  | 30372 | 0.9959621 | 0.9994305 | 0.0004152655 | 0.9999501 | 0.1295689 | 0.9999457 | 0.1124878 |  |  | 133746 | 0.9860717 | 0.9866385 | 0.0009663818 | 0.9855157 | 0.006012836 | 0.9855074 | 0.00568289 |  |  | 8760 | 0.8988948 | 0.967016 | 0.003866965 | 0.9057717 | 0.006373334 | 0.9057753 | 0.00465942 |  |  | 176280 | 0.9346598 | 0.9150489 | 0.00761696 | 0.9427895 | 0.009588706 | 0.9427953 | 0.01090682 |  |  | 477060 | 0.9196579 | 0.8678712 | 0.01009136 | 0.9361764 | 0.007369388 | 0.9361827 | 0.009093 |  |  | 434860 | 0.8136366 | 0.7035679 | 0.009068404 | 0.8158921 | 0.008518109 | 0.8158886 | 0.006563759
|  |  | 30492 | 0.9941702 | 0.9994305 | 0.0004152655 | 0.9999501 | 0.1295689 | 0.9999457 | 0.1124878 |  |  | 134046 | 0.9851113 | 0.9866385 | 0.0009663818 | 0.9855457 | 0.006012858 | 0.9855373 | 0.00568274 |  |  | 8820 | 0.8988948 | 0.9670164 | 0.003866965 | 0.9058014 | 0.006373789 | 0.9058049 | 0.004659739 |  |  | 176580 | 0.9329784 | 0.9150489 | 0.00761696 | 0.9429009 | 0.009586895 | 0.9429066 | 0.01090399 |  |  | 477360 | 0.9174199 | 0.8678712 | 0.01009136 | 0.9362362 | 0.007367097 | 0.9362425 | 0.009091323 |  |  | 435160 | 0.8179875 | 0.7035679 | 0.009068404 | 0.8159343 | 0.008516358 | 0.8159308 | 0.006562359
|  |  | 30612 | 0.9968581 | 0.9994305 | 0.0004152655 | 0.9999501 | 0.1295689 | 0.9999457 | 0.1124878 |  |  | 134346 | 0.9841508 | 0.9866385 | 0.0009663818 | 0.9855755 | 0.006012867 | 0.9855672 | 0.005682577 |  |  | 8880 | 0.8999738 | 0.9670168 | 0.003866965 | 0.905831 | 0.006374248 | 0.9058345 | 0.00466006 |  |  | 176880 | 0.9312969 | 0.9150489 | 0.00761696 | 0.9430119 | 0.009585078 | 0.9430177 | 0.01090116 |  |  | 477660 | 0.9196579 | 0.8678712 | 0.01009136 | 0.9362959 | 0.007364806 | 0.9363022 | 0.009089646 |  |  | 435460 | 0.8136366 | 0.7035679 | 0.009068404 | 0.8159765 | 0.008514608 | 0.815973 | 0.006560962
|  |  | 30732 | 0.997754 | 0.9994305 | 0.0004152655 | 0.9999501 | 0.1295689 | 0.9999457 | 0.1124878 |  |  | 134646 | 0.9860717 | 0.9866385 | 0.0009663818 | 0.9856053 | 0.006012864 | 0.9855969 | 0.005682402 |  |  | 8940 | 0.8999738 | 0.9670172 | 0.003866965 | 0.9058606 | 0.006374709 | 0.9058641 | 0.004660383 |  |  | 177180 | 0.9262524 | 0.9150489 | 0.00761696 | 0.9431226 | 0.009583256 | 0.9431284 | 0.01089833 |  |  | 477960 | 0.9218958 | 0.8678712 | 0.01009136 | 0.9363555 | 0.007362515 | 0.9363618 | 0.009087968 |  |  | 435760 | 0.820163 | 0.7035679 | 0.009068404 | 0.8160186 | 0.008512861 | 0.8160151 | 0.006559566
|  |  | 30852 | 0.9950662 | 0.9994305 | 0.0004152655 | 0.9999501 | 0.1295689 | 0.9999457 | 0.1124878 |  |  | 134946 | 0.9841508 | 0.9866385 | 0.0009663818 | 0.9856349 | 0.006012848 | 0.9856266 | 0.005682216 |  |  | 9000 | 0.8999738 | 0.9670175 | 0.003866965 | 0.9058902 | 0.006375172 | 0.9058937 | 0.004660708 |  |  | 177480 | 0.9312969 | 0.9150489 | 0.00761696 | 0.943233 | 0.009581428 | 0.9432388 | 0.01089548 |  |  | 478260 | 0.9218958 | 0.8678712 | 0.01009136 | 0.9364151 | 0.007360224 | 0.9364214 | 0.009086291 |  |  | 436060 | 0.8158121 | 0.7035679 | 0.009068404 | 0.8160606 | 0.008511115 | 0.8160571 | 0.006558171
|  |  | 30972 | 0.9950662 | 0.9994305 | 0.0004152655 | 0.9999501 | 0.1295689 | 0.9999457 | 0.1124878 |  |  | 135246 | 0.9851113 | 0.9866385 | 0.0009663818 | 0.9856645 | 0.006012819 | 0.9856562 | 0.005682017 |  |  | 9060 | 0.9010528 | 0.9670178 | 0.003866965 | 0.9059198 | 0.006375638 | 0.9059233 | 0.004661034 |  |  | 177780 | 0.9312969 | 0.9150489 | 0.00761696 | 0.9433432 | 0.009579594 | 0.9433489 | 0.01089264 |  |  | 478560 | 0.9218958 | 0.8678712 | 0.01009136 | 0.9364746 | 0.007357932 | 0.9364809 | 0.009084613 |  |  | 436360 | 0.8158121 | 0.7035679 | 0.009068404 | 0.8161026 | 0.008509373 | 0.8160991 | 0.006556779
|  |  | 31092 | 0.9959621 | 0.9994305 | 0.0004152655 | 0.9999501 | 0.1295689 | 0.9999457 | 0.1124878 |  |  | 135546 | 0.9851113 | 0.9866385 | 0.0009663818 | 0.9856941 | 0.006012779 | 0.9856857 | 0.005681807 |  |  | 9120 | 0.9010528 | 0.9670181 | 0.003866965 | 0.9059493 | 0.006376107 | 0.9059529 | 0.004661363 |  |  | 178080 | 0.9296154 | 0.9150489 | 0.00761696 | 0.943453 | 0.009577755 | 0.9434587 | 0.01088978 |  |  | 478860 | 0.9196579 | 0.8678712 | 0.01009136 | 0.936534 | 0.007355641 | 0.9365403 | 0.009082936 |  |  | 436660 | 0.8136366 | 0.7035679 | 0.009068404 | 0.8161445 | 0.008507632 | 0.8161409 | 0.006555388
|  |  | 31212 | 0.9950662 | 0.9994305 | 0.0004152655 | 0.9999501 | 0.1295689 | 0.9999457 | 0.1124878 |  |  | 135846 | 0.9860717 | 0.9866385 | 0.0009663818 | 0.9857235 | 0.006012726 | 0.9857152 | 0.005681585 |  |  | 9180 | 0.9010528 | 0.9670183 | 0.003866966 | 0.9059789 | 0.006376579 | 0.9059824 | 0.004661693 |  |  | 178380 | 0.9312969 | 0.9150489 | 0.00761696 | 0.9435625 | 0.009575911 | 0.9435683 | 0.01088692 |  |  | 479160 | 0.9174199 | 0.8678712 | 0.01009136 | 0.9365934 | 0.007353349 | 0.9365996 | 0.009081258 |  |  | 436960 | 0.820163 | 0.7035679 | 0.009068404 | 0.8161863 | 0.008505894 | 0.8161828 | 0.006553999
|  |  | 31332 | 0.9941702 | 0.9994305 | 0.0004152655 | 0.9999501 | 0.1295689 | 0.9999457 | 0.1124878 |  |  | 136146 | 0.9851113 | 0.9866385 | 0.0009663818 | 0.9857529 | 0.006012662 | 0.9857445 | 0.005681352 |  |  | 9240 | 0.9010528 | 0.9670185 | 0.003866966 | 0.9060085 | 0.006377053 | 0.906012 | 0.004662025 |  |  | 178680 | 0.9363413 | 0.9150489 | 0.00761696 | 0.9436718 | 0.009574061 | 0.9436775 | 0.01088406 |  |  | 479460 | 0.915182 | 0.8678712 | 0.01009136 | 0.9366527 | 0.007351057 | 0.9366589 | 0.00907958 |  |  | 437260 | 0.820163 | 0.7035679 | 0.009068404 | 0.8162281 | 0.008504157 | 0.8162245 | 0.006552612
|  |  | 31452 | 0.9950662 | 0.9994305 | 0.0004152655 | 0.9999501 | 0.1295689 | 0.9999457 | 0.1124878 |  |  | 136446 | 0.9851113 | 0.9866385 | 0.0009663818 | 0.9857822 | 0.006012585 | 0.9857738 | 0.005681107 |  |  | 9300 | 0.9021318 | 0.9670188 | 0.003866966 | 0.906038 | 0.006377529 | 0.9060415 | 0.004662359 |  |  | 178980 | 0.9329784 | 0.9150489 | 0.00761696 | 0.9437807 | 0.009572205 | 0.9437864 | 0.01088119 |  |  | 479760 | 0.9174199 | 0.8678712 | 0.01009136 | 0.9367119 | 0.007348765 | 0.9367182 | 0.009077903 |  |  | 437560 | 0.8136366 | 0.7035679 | 0.009068404 | 0.8162698 | 0.008502423 | 0.8162662 | 0.006551227
|  |  | 31572 | 0.9959621 | 0.9994305 | 0.0004152655 | 0.9999501 | 0.1295689 | 0.9999457 | 0.1124878 |  |  | 136746 | 0.9860717 | 0.9866385 | 0.0009663818 | 0.9858114 | 0.006012496 | 0.985803 | 0.005680851 |  |  | 9360 | 0.8999738 | 0.967019 | 0.003866967 | 0.9060675 | 0.006378009 | 0.9060711 | 0.004662695 |  |  | 179280 | 0.9329784 | 0.9150489 | 0.00761696 | 0.9438893 | 0.009570345 | 0.943895 | 0.01087831 |  |  | 480060 | 0.9218958 | 0.8678712 | 0.01009136 | 0.9367711 | 0.007346473 | 0.9367773 | 0.009076225 |  |  | 437860 | 0.8179875 | 0.7035679 | 0.009068404 | 0.8163114 | 0.008500692 | 0.8163078 | 0.006549843
|  |  | 31692 | 0.9950662 | 0.9994305 | 0.0004152655 | 0.9999501 | 0.1295689 | 0.9999457 | 0.1124878 |  |  | 137046 | 0.9841508 | 0.9866385 | 0.0009663818 | 0.9858405 | 0.006012396 | 0.9858322 | 0.005680583 |  |  | 9420 | 0.9010528 | 0.9670191 | 0.003866967 | 0.9060971 | 0.00637849 | 0.9061006 | 0.004663033 |  |  | 179580 | 0.9312969 | 0.9150489 | 0.00761696 | 0.9439976 | 0.009568479 | 0.9440033 | 0.01087543 |  |  | 480360 | 0.9218958 | 0.8678712 | 0.01009136 | 0.9368302 | 0.007344181 | 0.9368364 | 0.009074547 |  |  | 438160 | 0.8158121 | 0.7035679 | 0.009068404 | 0.8163529 | 0.008498962 | 0.8163493 | 0.006548462
|  |  | 31812 | 0.9959621 | 0.9994305 | 0.0004152655 | 0.9999501 | 0.1295689 | 0.9999457 | 0.1124878 |  |  | 137346 | 0.9841508 | 0.9866385 | 0.0009663818 | 0.9858696 | 0.006012283 | 0.9858612 | 0.005680304 |  |  | 9480 | 0.9010528 | 0.9670193 | 0.003866967 | 0.9061266 | 0.006378975 | 0.9061301 | 0.004663372 |  |  | 179880 | 0.9346598 | 0.9150489 | 0.00761696 | 0.9441057 | 0.009566608 | 0.9441114 | 0.01087254 |  |  | 480660 | 0.9218958 | 0.8678712 | 0.01009136 | 0.9368892 | 0.007341889 | 0.9368954 | 0.009072869 |  |  | 438460 | 0.8136366 | 0.7035679 | 0.009068404 | 0.8163944 | 0.008497235 | 0.8163908 | 0.006547082
|  |  | 31932 | 0.9950662 | 0.9994305 | 0.0004152655 | 0.9999501 | 0.1295689 | 0.9999457 | 0.1124878 |  |  | 137646 | 0.9841508 | 0.9866385 | 0.0009663818 | 0.9858986 | 0.006012159 | 0.9858902 | 0.005680013 |  |  | 9540 | 0.9010528 | 0.9670195 | 0.003866968 | 0.9061561 | 0.006379462 | 0.9061596 | 0.004663713 |  |  | 180180 | 0.9312969 | 0.9150489 | 0.00761696 | 0.9442134 | 0.009564733 | 0.9442191 | 0.01086965 |  |  | 480960 | 0.9107061 | 0.8678712 | 0.01009136 | 0.9369481 | 0.007339597 | 0.9369544 | 0.009071191 |  |  | 438760 | 0.8136366 | 0.7035679 | 0.009068404 | 0.8164358 | 0.00849551 | 0.8164322 | 0.006545704
|  |  | 32052 | 0.9950662 | 0.9994305 | 0.0004152655 | 0.9999501 | 0.1295689 | 0.9999457 | 0.1124878 |  |  | 137946 | 0.9841508 | 0.9866385 | 0.0009663818 | 0.9859275 | 0.006012023 | 0.9859191 | 0.005679712 |  |  | 9600 | 0.9010528 | 0.9670196 | 0.003866968 | 0.9061856 | 0.006379951 | 0.9061891 | 0.004664056 |  |  | 180480 | 0.9329784 | 0.9150489 | 0.00761696 | 0.9443209 | 0.009562852 | 0.9443265 | 0.01086675 |  |  | 481260 | 0.915182 | 0.8678712 | 0.01009136 | 0.937007 | 0.007337305 | 0.9370132 | 0.009069513 |  |  | 439060 | 0.8114612 | 0.7035679 | 0.009068404 | 0.8164772 | 0.008493788 | 0.8164735 | 0.006544327
|  |  | 32172 | 0.9950662 | 0.9994305 | 0.0004152655 | 0.9999501 | 0.1295689 | 0.9999457 | 0.1124878 |  |  | 138246 | 0.9851113 | 0.9866385 | 0.0009663818 | 0.9859563 | 0.006011876 | 0.9859479 | 0.0056794 |  |  | 9660 | 0.9021318 | 0.9670197 | 0.003866968 | 0.9062151 | 0.006380444 | 0.9062186 | 0.004664401 |  |  | 180780 | 0.9346598 | 0.9150489 | 0.00761696 | 0.944428 | 0.009560966 | 0.9444337 | 0.01086385 |  |  | 481560 | 0.9174199 | 0.8678712 | 0.01009136 | 0.9370659 | 0.007335012 | 0.9370721 | 0.009067835 |  |  | 439360 | 0.8158121 | 0.7035679 | 0.009068404 | 0.8165184 | 0.008492067 | 0.8165148 | 0.006542953
|  |  | 32292 | 0.9950662 | 0.9994305 | 0.0004152655 | 0.9999501 | 0.1295689 | 0.9999457 | 0.1124878 |  |  | 138546 | 0.9860717 | 0.9866385 | 0.0009663818 | 0.985985 | 0.006011718 | 0.9859767 | 0.005679076 |  |  | 9720 | 0.9021318 | 0.9670199 | 0.003866969 | 0.9062446 | 0.006380938 | 0.906248 | 0.004664748 |  |  | 181080 | 0.9363413 | 0.9150489 | 0.00761696 | 0.9445349 | 0.009559076 | 0.9445406 | 0.01086094 |  |  | 481860 | 0.9174199 | 0.8678712 | 0.01009136 | 0.9371246 | 0.00733272 | 0.9371308 | 0.009066157 |  |  | 439660 | 0.820163 | 0.7035679 | 0.009068404 | 0.8165596 | 0.008490349 | 0.8165559 | 0.00654158
|  |  | 32412 | 0.9959621 | 0.9994305 | 0.0004152655 | 0.9999501 | 0.1295689 | 0.9999457 | 0.1124878 |  |  | 138846 | 0.9851113 | 0.9866385 | 0.0009663818 | 0.9860137 | 0.006011547 | 0.9860053 | 0.005678742 |  |  | 9780 | 0.9032108 | 0.96702 | 0.003866969 | 0.906274 | 0.006381436 | 0.9062775 | 0.004665096 |  |  | 181380 | 0.9363413 | 0.9150489 | 0.00761696 | 0.9446415 | 0.009557181 | 0.9446471 | 0.01085803 |  |  | 482160 | 0.9196579 | 0.8678712 | 0.01009136 | 0.9371833 | 0.007330427 | 0.9371895 | 0.009064479 |  |  | 439960 | 0.8179875 | 0.7035679 | 0.009068404 | 0.8166008 | 0.008488633 | 0.8165971 | 0.006540209
|  |  | 32532 | 0.9950662 | 0.9994305 | 0.0004152655 | 0.9999501 | 0.1295689 | 0.9999457 | 0.1124878 |  |  | 139146 | 0.9860717 | 0.9866385 | 0.0009663818 | 0.9860423 | 0.006011366 | 0.9860339 | 0.005678396 |  |  | 9840 | 0.9032108 | 0.9670201 | 0.003866969 | 0.9063035 | 0.006381935 | 0.906307 | 0.004665446 |  |  | 181680 | 0.9312969 | 0.9150489 | 0.00761696 | 0.9447477 | 0.009555281 | 0.9447534 | 0.01085511 |  |  | 482460 | 0.9286096 | 0.8678712 | 0.01009136 | 0.9372419 | 0.007328135 | 0.9372481 | 0.0090628 |  |  | 440260 | 0.8136366 | 0.7035679 | 0.009068404 | 0.8166418 | 0.00848692 | 0.8166381 | 0.00653884
|  |  | 32652 | 0.9950662 | 0.9994305 | 0.0004152655 | 0.9999501 | 0.1295689 | 0.9999457 | 0.1124878 |  |  | 139446 | 0.9851113 | 0.9866385 | 0.0009663818 | 0.9860708 | 0.006011173 | 0.9860624 | 0.00567804 |  |  | 9900 | 0.9021318 | 0.9670202 | 0.003866969 | 0.9063329 | 0.006382438 | 0.9063364 | 0.004665798 |  |  | 181980 | 0.9312969 | 0.9150489 | 0.00761696 | 0.9448537 | 0.009553376 | 0.9448594 | 0.01085219 |  |  | 482760 | 0.9196579 | 0.8678712 | 0.01009136 | 0.9373005 | 0.007325842 | 0.9373066 | 0.009061122 |  |  | 440560 | 0.8158121 | 0.7035679 | 0.009068404 | 0.8166828 | 0.008485208 | 0.8166791 | 0.006537472
|  |  | 32772 | 0.9959621 | 0.9994305 | 0.0004152655 | 0.9999501 | 0.1295689 | 0.9999457 | 0.1124878 |  |  | 139746 | 0.9851113 | 0.9866385 | 0.0009663818 | 0.9860993 | 0.006010969 | 0.9860909 | 0.005677674 |  |  | 9960 | 0.9021318 | 0.9670203 | 0.00386697 | 0.9063624 | 0.006382943 | 0.9063658 | 0.004666152 |  |  | 182280 | 0.9329784 | 0.9150489 | 0.00761696 | 0.9449594 | 0.009551467 | 0.9449651 | 0.01084926 |  |  | 483060 | 0.9196579 | 0.8678712 | 0.01009136 | 0.937359 | 0.007323549 | 0.9373651 | 0.009059444 |  |  | 440860 | 0.8114612 | 0.7035679 | 0.009068404 | 0.8167237 | 0.008483499 | 0.81672 | 0.006536107
|  |  | 32892 | 0.9959621 | 0.9994305 | 0.0004152655 | 0.9999501 | 0.1295689 | 0.9999457 | 0.1124878 |  |  | 140046 | 0.9870322 | 0.9866385 | 0.0009663818 | 0.9861277 | 0.006010754 | 0.9861192 | 0.005677296 |  |  | 10020 | 0.9021318 | 0.9670203 | 0.00386697 | 0.9063918 | 0.00638345 | 0.9063953 | 0.004666508 |  |  | 182580 | 0.9346598 | 0.9150489 | 0.00761696 | 0.9450649 | 0.009549554 | 0.9450705 | 0.01084633 |  |  | 483360 | 0.9174199 | 0.8678712 | 0.01009136 | 0.9374174 | 0.007321257 | 0.9374235 | 0.009057766 |  |  | 441160 | 0.8223384 | 0.7035679 | 0.009068404 | 0.8167646 | 0.008481792 | 0.8167608 | 0.006534743
|  |  | 33012 | 0.9959621 | 0.9994305 | 0.0004152655 | 0.9999501 | 0.1295689 | 0.9999457 | 0.1124878 |  |  | 140346 | 0.9860717 | 0.9866385 | 0.0009663818 | 0.9861559 | 0.006010528 | 0.9861475 | 0.005676908 |  |  | 10080 | 0.9042899 | 0.9670204 | 0.00386697 | 0.9064212 | 0.00638396 | 0.9064247 | 0.004666865 |  |  | 182880 | 0.9312969 | 0.9150489 | 0.00761696 | 0.94517 | 0.009547636 | 0.9451756 | 0.01084339 |  |  | 483660 | 0.9241337 | 0.8678712 | 0.01009136 | 0.9374757 | 0.007318964 | 0.9374819 | 0.009056088 |  |  | 441460 | 0.8114612 | 0.7035679 | 0.009068404 | 0.8168054 | 0.008480088 | 0.8168016 | 0.006533381
|  |  | 33132 | 0.9959621 | 0.9994305 | 0.0004152655 | 0.9999501 | 0.1295689 | 0.9999457 | 0.1124878 |  |  | 140646 | 0.9851113 | 0.9866385 | 0.0009663818 | 0.9861842 | 0.006010291 | 0.9861758 | 0.00567651 |  |  | 10140 | 0.9032108 | 0.9670205 | 0.00386697 | 0.9064506 | 0.006384473 | 0.9064541 | 0.004667224 |  |  | 183180 | 0.9346598 | 0.9150489 | 0.00761696 | 0.9452748 | 0.009545714 | 0.9452804 | 0.01084045 |  |  | 483960 | 0.9218958 | 0.8678712 | 0.01009136 | 0.937534 | 0.007316671 | 0.9375402 | 0.00905441 |  |  | 441760 | 0.8179875 | 0.7035679 | 0.009068404 | 0.8168461 | 0.008478386 | 0.8168423 | 0.006532021
|  |  | 33252 | 0.9950662 | 0.9994305 | 0.0004152655 | 0.9999501 | 0.1295689 | 0.9999457 | 0.1124878 |  |  | 140946 | 0.9851113 | 0.9866385 | 0.0009663818 | 0.9862123 | 0.006010043 | 0.9862039 | 0.005676101 |  |  | 10200 | 0.9032108 | 0.9670206 | 0.003866971 | 0.90648 | 0.006384988 | 0.9064835 | 0.004667585 |  |  | 183480 | 0.9363413 | 0.9150489 | 0.00761696 | 0.9453794 | 0.009543788 | 0.9453849 | 0.01083751 |  |  | 484260 | 0.9218958 | 0.8678712 | 0.01009136 | 0.9375922 | 0.007314378 | 0.9375984 | 0.009052732 |  |  | 442060 | 0.820163 | 0.7035679 | 0.009068404 | 0.8168868 | 0.008476686 | 0.816883 | 0.006530663
|  |  | 33372 | 0.9959621 | 0.9994305 | 0.0004152655 | 0.9999501 | 0.1295689 | 0.9999457 | 0.1124878 |  |  | 141246 | 0.9851113 | 0.9866385 | 0.0009663818 | 0.9862404 | 0.006009785 | 0.986232 | 0.005675682 |  |  | 10260 | 0.9042899 | 0.9670206 | 0.003866971 | 0.9065094 | 0.006385505 | 0.9065129 | 0.004667948 |  |  | 183780 | 0.9346598 | 0.9150489 | 0.00761696 | 0.9454836 | 0.009541857 | 0.9454892 | 0.01083456 |  |  | 484560 | 0.9174199 | 0.8678712 | 0.01009136 | 0.9376504 | 0.007312085 | 0.9376565 | 0.009051053 |  |  | 442360 | 0.8136366 | 0.7035679 | 0.009068404 | 0.8169273 | 0.008474988 | 0.8169235 | 0.006529306
|  |  | 33492 | 0.9968581 | 0.9994305 | 0.0004152655 | 0.9999501 | 0.1295689 | 0.9999457 | 0.1124878 |  |  | 141546 | 0.9841508 | 0.9866385 | 0.0009663818 | 0.9862684 | 0.006009515 | 0.98626 | 0.005675253 |  |  | 10320 | 0.9032108 | 0.9670207 | 0.003866971 | 0.9065388 | 0.006386025 | 0.9065422 | 0.004668312 |  |  | 184080 | 0.9329784 | 0.9150489 | 0.00761696 | 0.9455876 | 0.009539922 | 0.9455932 | 0.01083161 |  |  | 484860 | 0.9218958 | 0.8678712 | 0.01009136 | 0.9377085 | 0.007309793 | 0.9377146 | 0.009049375 |  |  | 442660 | 0.8158121 | 0.7035679 | 0.009068404 | 0.8169679 | 0.008473292 | 0.816964 | 0.006527951
|  |  | 33612 | 0.9968581 | 0.9994305 | 0.0004152655 | 0.9999501 | 0.1295689 | 0.9999457 | 0.1124878 |  |  | 141846 | 0.9851113 | 0.9866385 | 0.0009663818 | 0.9862963 | 0.006009235 | 0.9862879 | 0.005674813 |  |  | 10380 | 0.9053689 | 0.9670207 | 0.003866971 | 0.9065681 | 0.006386548 | 0.9065716 | 0.004668678 |  |  | 184380 | 0.9346598 | 0.9150489 | 0.00761696 | 0.9456913 | 0.009537983 | 0.9456969 | 0.01082865 |  |  | 485160 | 0.9241337 | 0.8678712 | 0.01009136 | 0.9377665 | 0.0073075 | 0.9377726 | 0.009047697 |  |  | 442960 | 0.8114612 | 0.7035679 | 0.009068404 | 0.8170083 | 0.008471599 | 0.8170045 | 0.006526598
|  |  | 33732 | 0.9968581 | 0.9994305 | 0.0004152655 | 0.9999501 | 0.1295689 | 0.9999457 | 0.1124878 |  |  | 142146 | 0.9851113 | 0.9866385 | 0.0009663818 | 0.9863241 | 0.006008945 | 0.9863157 | 0.005674363 |  |  | 10440 | 0.9053689 | 0.9670208 | 0.003866971 | 0.9065975 | 0.006387073 | 0.9066009 | 0.004669046 |  |  | 184680 | 0.9363413 | 0.9150489 | 0.00761696 | 0.9457947 | 0.00953604 | 0.9458003 | 0.01082569 |  |  | 485460 | 0.9218958 | 0.8678712 | 0.01009136 | 0.9378245 | 0.007305207 | 0.9378306 | 0.009046019 |  |  | 443260 | 0.8179875 | 0.7035679 | 0.009068404 | 0.8170487 | 0.008469908 | 0.8170448 | 0.006525247
|  |  | 33852 | 0.9968581 | 0.9994305 | 0.0004152655 | 0.9999501 | 0.1295689 | 0.9999457 | 0.1124878 |  |  | 142446 | 0.9860717 | 0.9866385 | 0.0009663818 | 0.9863519 | 0.006008644 | 0.9863435 | 0.005673904 |  |  | 10500 | 0.9032108 | 0.9670208 | 0.003866971 | 0.9066269 | 0.0063876 | 0.9066303 | 0.004669416 |  |  | 184980 | 0.9329784 | 0.9150489 | 0.00761696 | 0.9458979 | 0.009534094 | 0.9459034 | 0.01082272 |  |  | 485760 | 0.9263717 | 0.8678712 | 0.01009136 | 0.9378823 | 0.007302914 | 0.9378884 | 0.009044341 |  |  | 443560 | 0.8136366 | 0.7035679 | 0.009068404 | 0.817089 | 0.00846822 | 0.8170851 | 0.006523898
|  |  | 33972 | 0.9959621 | 0.9994305 | 0.0004152655 | 0.9999501 | 0.1295689 | 0.9999457 | 0.1124878 |  |  | 142746 | 0.9851113 | 0.9866385 | 0.0009663818 | 0.9863796 | 0.006008332 | 0.9863712 | 0.005673434 |  |  | 10560 | 0.9064479 | 0.9670208 | 0.003866972 | 0.9066562 | 0.00638813 | 0.9066596 | 0.004669787 |  |  | 185280 | 0.9329784 | 0.9150489 | 0.00761696 | 0.9460007 | 0.009532143 | 0.9460062 | 0.01081975 |  |  | 486060 | 0.9218958 | 0.8678712 | 0.01009136 | 0.9379402 | 0.007300621 | 0.9379463 | 0.009042663 |  |  | 443860 | 0.8114612 | 0.7035679 | 0.009068404 | 0.8171292 | 0.008466533 | 0.8171254 | 0.00652255
|  |  | 34092 | 0.9959621 | 0.9994305 | 0.0004152655 | 0.9999501 | 0.1295689 | 0.9999457 | 0.1124878 |  |  | 143046 | 0.9860717 | 0.9866385 | 0.0009663818 | 0.9864072 | 0.00600801 | 0.9863988 | 0.005672954 |  |  | 10620 | 0.9032108 | 0.9670209 | 0.003866972 | 0.9066855 | 0.006388663 | 0.906689 | 0.00467016 |  |  | 185580 | 0.9380228 | 0.9150489 | 0.00761696 | 0.9461033 | 0.009530188 | 0.9461088 | 0.01081678 |  |  | 486360 | 0.9218958 | 0.8678712 | 0.01009136 | 0.9379979 | 0.007298328 | 0.938004 | 0.009040985 |  |  | 444160 | 0.8136366 | 0.7035679 | 0.009068404 | 0.8171694 | 0.008464849 | 0.8171655 | 0.006521205
|  |  | 34212 | 0.9959621 | 0.9994305 | 0.0004152655 | 0.9999501 | 0.1295689 | 0.9999457 | 0.1124878 |  |  | 143346 | 0.9841508 | 0.9866385 | 0.0009663818 | 0.9864348 | 0.006007678 | 0.9864264 | 0.005672465 |  |  | 10680 | 0.9042899 | 0.9670209 | 0.003866972 | 0.9067148 | 0.006389198 | 0.9067183 | 0.004670535 |  |  | 185880 | 0.9363413 | 0.9150489 | 0.00761696 | 0.9462056 | 0.00952823 | 0.9462111 | 0.0108138 |  |  | 486660 | 0.9196579 | 0.8678712 | 0.01009136 | 0.9380556 | 0.007296035 | 0.9380617 | 0.009039307 |  |  | 444460 | 0.8179875 | 0.7035679 | 0.009068404 | 0.8172095 | 0.008463167 | 0.8172056 | 0.006519861
|  |  | 34332 | 0.9959621 | 0.9994305 | 0.0004152655 | 0.9999501 | 0.1295689 | 0.9999457 | 0.1124878 |  |  | 143646 | 0.9860717 | 0.9866385 | 0.0009663818 | 0.9864623 | 0.006007336 | 0.9864538 | 0.005671965 |  |  | 10740 | 0.9053689 | 0.9670209 | 0.003866972 | 0.9067442 | 0.006389735 | 0.9067476 | 0.004670912 |  |  | 186180 | 0.9346598 | 0.9150489 | 0.00761696 | 0.9463076 | 0.009526268 | 0.9463131 | 0.01081082 |  |  | 486960 | 0.9241337 | 0.8678712 | 0.01009136 | 0.9381132 | 0.007293742 | 0.9381193 | 0.009037629 |  |  | 444760 | 0.8179875 | 0.7035679 | 0.009068404 | 0.8172496 | 0.008461488 | 0.8172457 | 0.006518519
|  |  | 34452 | 0.9950662 | 0.9994305 | 0.0004152655 | 0.9999501 | 0.1295689 | 0.9999457 | 0.1124878 |  |  | 143946 | 0.9860717 | 0.9866385 | 0.0009663818 | 0.9864897 | 0.006006983 | 0.9864813 | 0.005671456 |  |  | 10800 | 0.9053689 | 0.967021 | 0.003866972 | 0.9067735 | 0.006390275 | 0.9067769 | 0.00467129 |  |  | 186480 | 0.9346598 | 0.9150489 | 0.00761696 | 0.9464093 | 0.009524303 | 0.9464148 | 0.01080784 |  |  | 487260 | 0.9263717 | 0.8678712 | 0.01009136 | 0.9381708 | 0.00729145 | 0.9381769 | 0.009035951 |  |  | 445060 | 0.820163 | 0.7035679 | 0.009068404 | 0.8172896 | 0.008459811 | 0.8172856 | 0.006517178
|  |  | 34572 | 0.9968581 | 0.9994305 | 0.0004152655 | 0.9999501 | 0.1295689 | 0.9999457 | 0.1124878 |  |  | 144246 | 0.9860717 | 0.9866385 | 0.0009663818 | 0.986517 | 0.00600662 | 0.9865086 | 0.005670938 |  |  | 10860 | 0.9053689 | 0.967021 | 0.003866972 | 0.9068027 | 0.006390818 | 0.9068062 | 0.00467167 |  |  | 186780 | 0.9329784 | 0.9150489 | 0.00761696 | 0.9465108 | 0.009522334 | 0.9465162 | 0.01080485 |  |  | 487560 | 0.9218958 | 0.8678712 | 0.01009136 | 0.9382283 | 0.007289157 | 0.9382343 | 0.009034274 |  |  | 445360 | 0.8158121 | 0.7035679 | 0.009068404 | 0.8173295 | 0.008458136 | 0.8173255 | 0.00651584
|  |  | 34692 | 0.9959621 | 0.9994305 | 0.0004152655 | 0.9999501 | 0.1295689 | 0.9999457 | 0.1124878 |  |  | 144546 | 0.9860717 | 0.9866385 | 0.0009663818 | 0.9865443 | 0.006006248 | 0.9865358 | 0.00567041 |  |  | 10920 | 0.9053689 | 0.967021 | 0.003866972 | 0.906832 | 0.006391362 | 0.9068354 | 0.004672052 |  |  | 187080 | 0.9346598 | 0.9150489 | 0.00761696 | 0.9466119 | 0.009520361 | 0.9466174 | 0.01080186 |  |  | 487860 | 0.9241337 | 0.8678712 | 0.01009136 | 0.9382857 | 0.007286864 | 0.9382918 | 0.009032596 |  |  | 445660 | 0.8136366 | 0.7035679 | 0.009068404 | 0.8173693 | 0.008456463 | 0.8173653 | 0.006514503
|  |  | 34812 | 0.9959621 | 0.9994305 | 0.0004152655 | 0.9999501 | 0.1295689 | 0.9999457 | 0.1124878 |  |  | 144846 | 0.9860717 | 0.9866385 | 0.0009663818 | 0.9865715 | 0.006005865 | 0.986563 | 0.005669872 |  |  | 10980 | 0.9053689 | 0.967021 | 0.003866972 | 0.9068613 | 0.00639191 | 0.9068647 | 0.004672436 |  |  | 187380 | 0.9329784 | 0.9150489 | 0.00761696 | 0.9467128 | 0.009518385 | 0.9467183 | 0.01079887 |  |  | 488160 | 0.9218958 | 0.8678712 | 0.01009136 | 0.9383431 | 0.007284571 | 0.9383491 | 0.009030918 |  |  | 445960 | 0.8158121 | 0.7035679 | 0.009068404 | 0.8174091 | 0.008454793 | 0.8174051 | 0.006513168
|  |  | 34932 | 0.9950662 | 0.9994305 | 0.0004152655 | 0.9999501 | 0.1295689 | 0.9999457 | 0.1124878 |  |  | 145146 | 0.9860717 | 0.9866385 | 0.0009663818 | 0.9865986 | 0.006005473 | 0.9865902 | 0.005669325 |  |  | 11040 | 0.9042899 | 0.9670211 | 0.003866972 | 0.9068906 | 0.006392459 | 0.906894 | 0.004672821 |  |  | 187680 | 0.9312969 | 0.9150489 | 0.00761696 | 0.9468135 | 0.009516405 | 0.9468189 | 0.01079587 |  |  | 488460 | 0.9241337 | 0.8678712 | 0.01009136 | 0.9384004 | 0.007282279 | 0.9384064 | 0.009029241 |  |  | 446260 | 0.8158121 | 0.7035679 | 0.009068404 | 0.8174488 | 0.008453124 | 0.8174448 | 0.006511835
|  |  | 35052 | 0.9959621 | 0.9994305 | 0.0004152655 | 0.9999501 | 0.1295689 | 0.9999457 | 0.1124878 |  |  | 145446 | 0.9860717 | 0.9866385 | 0.0009663818 | 0.9866256 | 0.006005071 | 0.9866172 | 0.005668768 |  |  | 11100 | 0.9042899 | 0.9670211 | 0.003866972 | 0.9069198 | 0.006393012 | 0.9069232 | 0.004673208 |  |  | 187980 | 0.9346598 | 0.9150489 | 0.00761696 | 0.9469138 | 0.009514422 | 0.9469193 | 0.01079287 |  |  | 488760 | 0.9263717 | 0.8678712 | 0.01009136 | 0.9384576 | 0.007279986 | 0.9384636 | 0.009027563 |  |  | 446560 | 0.8223384 | 0.7035679 | 0.009068404 | 0.8174884 | 0.008451459 | 0.8174844 | 0.006510504
|  |  | 35172 | 0.9959621 | 0.9994305 | 0.0004152655 | 0.9999501 | 0.1295689 | 0.9999457 | 0.1124878 |  |  | 145746 | 0.9870322 | 0.9866385 | 0.0009663818 | 0.9866526 | 0.006004659 | 0.9866442 | 0.005668203 |  |  | 11160 | 0.9064479 | 0.9670211 | 0.003866972 | 0.9069491 | 0.006393566 | 0.9069525 | 0.004673597 |  |  | 188280 | 0.9380228 | 0.9150489 | 0.00761696 | 0.9470139 | 0.009512436 | 0.9470193 | 0.01078987 |  |  | 489060 | 0.9218958 | 0.8678712 | 0.01009136 | 0.9385148 | 0.007277693 | 0.9385208 | 0.009025886 |  |  | 446860 | 0.8310402 | 0.7035679 | 0.009068404 | 0.817528 | 0.008449795 | 0.817524 | 0.006509175
|  |  | 35292 | 0.9968581 | 0.9994305 | 0.0004152655 | 0.9999501 | 0.1295689 | 0.9999457 | 0.1124878 |  |  | 146046 | 0.9860717 | 0.9866385 | 0.0009663818 | 0.9866795 | 0.006004237 | 0.9866711 | 0.005667628 |  |  | 11220 | 0.9053689 | 0.9670211 | 0.003866973 | 0.9069783 | 0.006394123 | 0.9069817 | 0.004673987 |  |  | 188580 | 0.9346598 | 0.9150489 | 0.00761696 | 0.9471137 | 0.009510447 | 0.9471191 | 0.01078686 |  |  | 489360 | 0.9196579 | 0.8678712 | 0.01009136 | 0.9385719 | 0.007275401 | 0.9385779 | 0.009024209 |  |  | 447160 | 0.8179875 | 0.7035679 | 0.009068404 | 0.8175675 | 0.008448134 | 0.8175635 | 0.006507847
|  |  | 35412 | 0.9968581 | 0.9994305 | 0.0004152655 | 0.9999501 | 0.1295689 | 0.9999457 | 0.1124878 |  |  | 146346 | 0.9851113 | 0.9866385 | 0.0009663818 | 0.9867063 | 0.006003806 | 0.9866979 | 0.005667044 |  |  | 11280 | 0.9053689 | 0.9670211 | 0.003866973 | 0.9070075 | 0.006394682 | 0.9070109 | 0.004674379 |  |  | 188880 | 0.9346598 | 0.9150489 | 0.00761696 | 0.9472132 | 0.009508455 | 0.9472186 | 0.01078385 |  |  | 489660 | 0.9196579 | 0.8678712 | 0.01009136 | 0.9386289 | 0.007273108 | 0.9386349 | 0.009022531 |  |  | 447460 | 0.8158121 | 0.7035679 | 0.009068404 | 0.817607 | 0.008446475 | 0.8176029 | 0.006506521
|  |  | 35532 | 0.9959621 | 0.9994305 | 0.0004152655 | 0.9999501 | 0.1295689 | 0.9999457 | 0.1124878 |  |  | 146646 | 0.9870322 | 0.9866385 | 0.0009663818 | 0.9867331 | 0.006003365 | 0.9867247 | 0.00566645 |  |  | 11340 | 0.9053689 | 0.9670211 | 0.003866973 | 0.9070367 | 0.006395244 | 0.9070401 | 0.004674773 |  |  | 189180 | 0.9346598 | 0.9150489 | 0.00761696 | 0.9473125 | 0.009506459 | 0.9473179 | 0.01078084 |  |  | 489960 | 0.9241337 | 0.8678712 | 0.01009136 | 0.9386859 | 0.007270816 | 0.9386919 | 0.009020854 |  |  | 447760 | 0.8179875 | 0.7035679 | 0.009068404 | 0.8176463 | 0.008444818 | 0.8176423 | 0.006505198
|  |  | 35652 | 0.9959621 | 0.9994305 | 0.0004152655 | 0.9999501 | 0.1295689 | 0.9999457 | 0.1124878 |  |  | 146946 | 0.9860717 | 0.9866385 | 0.0009663818 | 0.9867598 | 0.006002915 | 0.9867513 | 0.005665848 |  |  | 11400 | 0.9053689 | 0.9670212 | 0.003866973 | 0.9070659 | 0.006395808 | 0.9070693 | 0.004675168 |  |  | 189480 | 0.9346598 | 0.9150489 | 0.00761696 | 0.9474115 | 0.00950446 | 0.9474169 | 0.01077782 |  |  | 490260 | 0.9241337 | 0.8678712 | 0.01009136 | 0.9387428 | 0.007268524 | 0.9387487 | 0.009019177 |  |  | 448060 | 0.820163 | 0.7035679 | 0.009068404 | 0.8176856 | 0.008443164 | 0.8176816 | 0.006503875
|  |  | 35772 | 0.9968581 | 0.9994305 | 0.0004152655 | 0.9999501 | 0.1295689 | 0.9999457 | 0.1124878 |  |  | 147246 | 0.9860717 | 0.9866385 | 0.0009663818 | 0.9867864 | 0.006002456 | 0.986778 | 0.005665237 |  |  | 11460 | 0.9053689 | 0.9670212 | 0.003866973 | 0.9070951 | 0.006396375 | 0.9070985 | 0.004675565 |  |  | 189780 | 0.9363413 | 0.9150489 | 0.00761696 | 0.9475102 | 0.009502459 | 0.9475156 | 0.0107748 |  |  | 490560 | 0.9218958 | 0.8678712 | 0.01009136 | 0.9387996 | 0.007266231 | 0.9388056 | 0.0090175 |  |  | 448360 | 0.8245138 | 0.7035679 | 0.009068404 | 0.8177249 | 0.008441511 | 0.8177208 | 0.006502555
|  |  | 35892 | 0.9959621 | 0.9994305 | 0.0004152655 | 0.9999501 | 0.1295689 | 0.9999457 | 0.1124878 |  |  | 147546 | 0.9851113 | 0.9866385 | 0.0009663818 | 0.9868129 | 0.006001987 | 0.9868045 | 0.005664617 |  |  | 11520 | 0.9064479 | 0.9670212 | 0.003866973 | 0.9071243 | 0.006396944 | 0.9071277 | 0.004675964 |  |  | 190080 | 0.9363413 | 0.9150489 | 0.00761696 | 0.9476086 | 0.009500454 | 0.947614 | 0.01077178 |  |  | 490860 | 0.9241337 | 0.8678712 | 0.01009136 | 0.9388564 | 0.007263939 | 0.9388623 | 0.009015823 |  |  | 448660 | 0.820163 | 0.7035679 | 0.009068404 | 0.8177641 | 0.008439862 | 0.81776 | 0.006501237
|  |  | 36012 | 0.9959621 | 0.9994305 | 0.0004152655 | 0.9999501 | 0.1295689 | 0.9999457 | 0.1124878 |  |  | 147846 | 0.9870322 | 0.9866385 | 0.0009663818 | 0.9868394 | 0.006001509 | 0.986831 | 0.005663988 |  |  | 11580 | 0.9064479 | 0.9670212 | 0.003866973 | 0.9071535 | 0.006397516 | 0.9071569 | 0.004676365 |  |  | 190380 | 0.9346598 | 0.9150489 | 0.00761696 | 0.9477068 | 0.009498447 | 0.9477122 | 0.01076876 |  |  | 491160 | 0.9218958 | 0.8678712 | 0.01009136 | 0.9389131 | 0.007261647 | 0.938919 | 0.009014146 |  |  | 448960 | 0.8136366 | 0.7035679 | 0.009068404 | 0.8178032 | 0.008438214 | 0.8177991 | 0.00649992
|  |  | 36132 | 0.9959621 | 0.9994305 | 0.0004152655 | 0.9999501 | 0.1295689 | 0.9999457 | 0.1124878 |  |  | 148146 | 0.9860717 | 0.9866385 | 0.0009663818 | 0.9868658 | 0.006001022 | 0.9868574 | 0.00566335 |  |  | 11640 | 0.9064479 | 0.9670212 | 0.003866973 | 0.9071827 | 0.006398089 | 0.9071861 | 0.004676767 |  |  | 190680 | 0.9363413 | 0.9150489 | 0.00761696 | 0.9478047 | 0.009496437 | 0.9478101 | 0.01076573 |  |  | 491460 | 0.9241337 | 0.8678712 | 0.01009136 | 0.9389697 | 0.007259355 | 0.9389757 | 0.00901247 |  |  | 449260 | 0.820163 | 0.7035679 | 0.009068404 | 0.8178422 | 0.008436569 | 0.8178381 | 0.006498605
|  |  | 36252 | 0.9959621 | 0.9994305 | 0.0004152655 | 0.9999501 | 0.1295689 | 0.9999457 | 0.1124878 |  |  | 148446 | 0.9851113 | 0.9866385 | 0.0009663818 | 0.9868922 | 0.006000526 | 0.9868837 | 0.005662704 |  |  | 11700 | 0.9053689 | 0.9670212 | 0.003866973 | 0.9072118 | 0.006398665 | 0.9072152 | 0.004677171 |  |  | 190980 | 0.9346598 | 0.9150489 | 0.00761696 | 0.9479024 | 0.009494424 | 0.9479077 | 0.0107627 |  |  | 491760 | 0.9218958 | 0.8678712 | 0.01009136 | 0.9390263 | 0.007257063 | 0.9390323 | 0.009010793 |  |  | 449560 | 0.820163 | 0.7035679 | 0.009068404 | 0.8178812 | 0.008434926 | 0.8178771 | 0.006497292
|  |  | 36372 | 0.9959621 | 0.9994305 | 0.0004152655 | 0.9999501 | 0.1295689 | 0.9999457 | 0.1124878 |  |  | 148746 | 0.9860717 | 0.9866385 | 0.0009663818 | 0.9869184 | 0.00600002 | 0.98691 | 0.005662049 |  |  | 11760 | 0.9064479 | 0.9670212 | 0.003866973 | 0.907241 | 0.006399244 | 0.9072444 | 0.004677576 |  |  | 191280 | 0.9363413 | 0.9150489 | 0.00761696 | 0.9479997 | 0.009492409 | 0.9480051 | 0.01075967 |  |  | 492060 | 0.9196579 | 0.8678712 | 0.01009136 | 0.9390828 | 0.007254771 | 0.9390888 | 0.009009117 |  |  | 449860 | 0.8223384 | 0.7035679 | 0.009068404 | 0.8179201 | 0.008433285 | 0.817916 | 0.006495981
|  |  | 36492 | 0.997754 | 0.9994305 | 0.0004152655 | 0.9999501 | 0.1295689 | 0.9999457 | 0.1124878 |  |  | 149046 | 0.9870322 | 0.9866385 | 0.0009663818 | 0.9869446 | 0.005999506 | 0.9869362 | 0.005661386 |  |  | 11820 | 0.9064479 | 0.9670212 | 0.003866973 | 0.9072701 | 0.006399825 | 0.9072735 | 0.004677983 |  |  | 191580 | 0.9363413 | 0.9150489 | 0.00761696 | 0.9480968 | 0.00949039 | 0.9481022 | 0.01075664 |  |  | 492360 | 0.9196579 | 0.8678712 | 0.01009136 | 0.9391393 | 0.00725248 | 0.9391452 | 0.009007441 |  |  | 450160 | 0.8136366 | 0.7035679 | 0.009068404 | 0.817959 | 0.008431647 | 0.8179548 | 0.006494672
|  |  | 36612 | 0.997754 | 0.9994305 | 0.0004152655 | 0.9999501 | 0.1295689 | 0.9999457 | 0.1124878 |  |  | 149346 | 0.9860717 | 0.9866385 | 0.0009663818 | 0.9869707 | 0.005998983 | 0.9869623 | 0.005660714 |  |  | 11880 | 0.9075269 | 0.9670212 | 0.003866973 | 0.9072993 | 0.006400408 | 0.9073026 | 0.004678392 |  |  | 191880 | 0.9363413 | 0.9150489 | 0.00761696 | 0.9481937 | 0.00948837 | 0.948199 | 0.0107536 |  |  | 492660 | 0.9218958 | 0.8678712 | 0.01009136 | 0.9391957 | 0.007250188 | 0.9392016 | 0.009005764 |  |  | 450460 | 0.8179875 | 0.7035679 | 0.009068404 | 0.8179978 | 0.008430011 | 0.8179936 | 0.006493364
|  |  | 36732 | 0.9959621 | 0.9994305 | 0.0004152655 | 0.9999501 | 0.1295689 | 0.9999457 | 0.1124878 |  |  | 149646 | 0.9870322 | 0.9866385 | 0.0009663818 | 0.9869968 | 0.005998451 | 0.9869884 | 0.005660033 |  |  | 11940 | 0.9075269 | 0.9670212 | 0.003866973 | 0.9073284 | 0.006400994 | 0.9073317 | 0.004678803 |  |  | 192180 | 0.9346598 | 0.9150489 | 0.00761696 | 0.9482903 | 0.009486346 | 0.9482956 | 0.01075057 |  |  | 492960 | 0.9218958 | 0.8678712 | 0.01009136 | 0.939252 | 0.007247897 | 0.9392579 | 0.009004088 |  |  | 450760 | 0.8179875 | 0.7035679 | 0.009068404 | 0.8180365 | 0.008428377 | 0.8180323 | 0.006492058
|  |  | 36852 | 0.9941702 | 0.9994305 | 0.0004152655 | 0.9999501 | 0.1295689 | 0.9999457 | 0.1124878 |  |  | 149946 | 0.9879926 | 0.9866385 | 0.0009663818 | 0.9870228 | 0.00599791 | 0.9870144 | 0.005659344 |  |  | 12000 | 0.9064479 | 0.9670212 | 0.003866973 | 0.9073575 | 0.006401582 | 0.9073609 | 0.004679215 |  |  | 192480 | 0.9363413 | 0.9150489 | 0.00761696 | 0.9483866 | 0.009484321 | 0.9483919 | 0.01074753 |  |  | 493260 | 0.9196579 | 0.8678712 | 0.01009136 | 0.9393082 | 0.007245605 | 0.9393141 | 0.009002413 |  |  | 451060 | 0.820163 | 0.7035679 | 0.009068404 | 0.8180752 | 0.008426745 | 0.818071 | 0.006490754
|  |  | 36972 | 0.9959621 | 0.9994305 | 0.0004152655 | 0.9999501 | 0.1295689 | 0.9999457 | 0.1124878 |  |  | 150246 | 0.9879926 | 0.9866385 | 0.0009663818 | 0.9870487 | 0.005997361 | 0.9870403 | 0.005658647 |  |  | 12060 | 0.9075269 | 0.9670212 | 0.003866973 | 0.9073866 | 0.006402172 | 0.90739 | 0.004679628 |  |  | 192780 | 0.9397043 | 0.9150489 | 0.00761696 | 0.9484826 | 0.009482293 | 0.9484879283 | 0.01074448 |  |  | 493560 | 0.9196579 | 0.8678712 | 0.01009136 | 0.9393644 | 0.007243314 | 0.9393703 | 0.009000737 |  |  | 451360 | 0.8266893 | 0.7035679 | 0.009068404 | 0.8181138 | 0.008425116 | 0.8181096 | 0.006489452
|  |  | 37092 | 0.9968581 | 0.9994305 | 0.0004152655 | 0.9999501 | 0.1295689 | 0.9999457 | 0.1124878 |  |  | 150546 | 0.9870322 | 0.9866385 | 0.0009663818 | 0.9870746 | 0.005996803 | 0.9870661 | 0.005657942 |  |  | 12120 | 0.9064479 | 0.9670212 | 0.003866973 | 0.9074157 | 0.006402765 | 0.907419 | 0.004680044 |  |  | 193080 | 0.9363413 | 0.9150489 | 0.00761696 | 0.9485784 | 0.009480262 | 0.9485837 | 0.01074144 |  |  | 493860 | 0.9174199 | 0.8678712 | 0.01009136 | 0.9394206 | 0.007241023 | 0.9394264 | 0.008999061 |  |  | 451660 | 0.820163 | 0.7035679 | 0.009068404 | 0.8181523 | 0.008423489 | 0.8181481 | 0.006488152
|  |  | 37212 | 0.997754 | 0.9994305 | 0.0004152655 | 0.9999501 | 0.1295689 | 0.9999457 | 0.1124878 |  |  | 150846 | 0.9860717 | 0.9866385 | 0.0009663818 | 0.9871003 | 0.005996236 | 0.9870919 | 0.005657228 |  |  | 12180 | 0.9086059 | 0.9670212 | 0.003866973 | 0.9074448 | 0.00640336 | 0.9074481 | 0.004680461 |  |  | 193380 | 0.9329784 | 0.9150489 | 0.00761696 | 0.948674 | 0.009478229 | 0.9486792 | 0.01073839 |  |  | 494160 | 0.915182 | 0.8678712 | 0.01009136 | 0.9394766 | 0.007238732 | 0.9394825 | 0.008997386 |  |  | 451960 | 0.820163 | 0.7035679 | 0.009068404 | 0.8181907 | 0.008421865 | 0.8181865 | 0.006486854
|  |  | 37332 | 0.9959621 | 0.9994305 | 0.0004152655 | 0.9999501 | 0.1295689 | 0.9999457 | 0.1124878 |  |  | 151146 | 0.9860717 | 0.9866385 | 0.0009663818 | 0.987126 | 0.005995661 | 0.9871176 | 0.005656507 |  |  | 12240 | 0.9086059 | 0.9670213 | 0.003866973 | 0.9074739 | 0.006403957 | 0.9074772 | 0.00468088 |  |  | 193680 | 0.9312969 | 0.9150489 | 0.00761696 | 0.9487692 | 0.009476194 | 0.9487745 | 0.01073535 |  |  | 494460 | 0.9107061 | 0.8678712 | 0.01009136 | 0.9395326 | 0.007236441 | 0.9395385 | 0.00899571 |  |  | 452260 | 0.8245138 | 0.7035679 | 0.009068404 | 0.8182291 | 0.008420242 | 0.8182249 | 0.006485557
|  |  | 37452 | 0.9959621 | 0.9994305 | 0.0004152655 | 0.9999501 | 0.1295689 | 0.9999457 | 0.1124878 |  |  | 151446 | 0.9870322 | 0.9866385 | 0.0009663818 | 0.9871517 | 0.005995077 | 0.9871433 | 0.005655777 |  |  | 12300 | 0.9086059 | 0.9670213 | 0.003866973 | 0.9075029 | 0.006404556 | 0.9075063 | 0.0046813 |  |  | 193980 | 0.9346598 | 0.9150489 | 0.00761696 | 0.9488642 | 0.009474157 | 0.9488695 | 0.0107323 |  |  | 494760 | 0.9107061 | 0.8678712 | 0.01009136 | 0.9395885 | 0.00723415 | 0.9395944 | 0.008994035 |  |  | 452560 | 0.8179875 | 0.7035679 | 0.009068404 | 0.8182675 | 0.008418622 | 0.8182632 | 0.006484262
|  |  | 37572 | 0.9959621 | 0.9994305 | 0.0004152655 | 0.9999501 | 0.1295689 | 0.9999457 | 0.1124878 |  |  | 151746 | 0.9870322 | 0.9866385 | 0.0009663818 | 0.9871773 | 0.005994485 | 0.9871688 | 0.005655039 |  |  | 12360 | 0.910764 | 0.9670213 | 0.003866973 | 0.907532 | 0.006405158 | 0.9075353 | 0.004681722 |  |  | 194280 | 0.9346598 | 0.9150489 | 0.00761696 | 0.948959 | 0.009472118 | 0.9489642 | 0.01072924 |  |  | 495060 | 0.912944 | 0.8678712 | 0.01009136 | 0.9396444 | 0.00723186 | 0.9396503 | 0.00899236 |  |  | 452860 | 0.8223384 | 0.7035679 | 0.009068404 | 0.8183058 | 0.008417005 | 0.8183015 | 0.006482969
|  |  | 37692 | 0.9968581 | 0.9994305 | 0.0004152655 | 0.9999501 | 0.1295689 | 0.9999457 | 0.1124878 |  |  | 152046 | 0.9870322 | 0.9866385 | 0.0009663818 | 0.9872028 | 0.005993885 | 0.9871944 | 0.005654294 |  |  | 12420 | 0.9086059 | 0.9670213 | 0.003866973 | 0.907561 | 0.006405763 | 0.9075644 | 0.004682145 |  |  | 194580 | 0.9363413 | 0.9150489 | 0.00761696 | 0.9490535 | 0.009470076 | 0.9490587 | 0.01072619 |  |  | 495360 | 0.9196579 | 0.8678712 | 0.01009136 | 0.9397002 | 0.007229569 | 0.9397061 | 0.008990685 |  |  | 453160 | 0.8179875 | 0.7035679 | 0.009068404 | 0.818344 | 0.008415389 | 0.8183397 | 0.006481678
|  |  | 37812 | 0.9959621 | 0.9994305 | 0.0004152655 | 0.9999501 | 0.1295689 | 0.9999457 | 0.1124878 |  |  | 152346 | 0.9860717 | 0.9866385 | 0.0009663818 | 0.9872282 | 0.005993277 | 0.9872198 | 0.00565354 |  |  | 12480 | 0.9086059 | 0.9670213 | 0.003866973 | 0.9075901 | 0.006406369 | 0.9075934 | 0.00468257 |  |  | 194880 | 0.9346598 | 0.9150489 | 0.00761696 | 0.9491477 | 0.009468033 | 0.9491529 | 0.01072314 |  |  | 495660 | 0.915182 | 0.8678712 | 0.01009136 | 0.939756 | 0.007227279 | 0.9397618 | 0.008989011 |  |  | 453460 | 0.8179875 | 0.7035679 | 0.009068404 | 0.8183821 | 0.008413776 | 0.8183778 | 0.006480389
|  |  | 37932 | 0.9968581 | 0.9994305 | 0.0004152655 | 0.9999501 | 0.1295689 | 0.9999457 | 0.1124878 |  |  | 152646 | 0.9870322 | 0.9866385 | 0.0009663818 | 0.9872536 | 0.00599266 | 0.9872452 | 0.005652779 |  |  | 12540 | 0.9086059 | 0.9670213 | 0.003866973 | 0.9076191 | 0.006406978 | 0.9076224 | 0.004682997 |  |  | 195180 | 0.9363413 | 0.9150489 | 0.00761696 | 0.9492417 | 0.009465987 | 0.9492469 | 0.01072008 |  |  | 495960 | 0.9174199 | 0.8678712 | 0.01009136 | 0.9398116 | 0.007224989 | 0.9398175 | 0.008987336 |  |  | 453760 | 0.820163 | 0.7035679 | 0.009068404 | 0.8184202 | 0.008412165 | 0.8184159 | 0.006479102
|  |  | 38052 | 0.9959621 | 0.9994305 | 0.0004152655 | 0.9999501 | 0.1295689 | 0.9999457 | 0.1124878 |  |  | 152946 | 0.9870322 | 0.9866385 | 0.0009663818 | 0.9872789 | 0.005992035 | 0.9872705 | 0.00565201 |  |  | 12600 | 0.910764 | 0.9670213 | 0.003866973 | 0.9076481 | 0.006407589 | 0.9076514 | 0.004683426 |  |  | 195480 | 0.9380228 | 0.9150489 | 0.00761696 | 0.9493354 | 0.00946394 | 0.9493406 | 0.01071702 |  |  | 496260 | 0.915182 | 0.8678712 | 0.01009136 | 0.9398673 | 0.007222699 | 0.9398731 | 0.008985662 |  |  | 454060 | 0.8245138 | 0.7035679 | 0.009068404 | 0.8184582 | 0.008410557 | 0.8184539 | 0.006477816
|  |  | 38172 | 0.9968581 | 0.9994305 | 0.0004152655 | 0.9999501 | 0.1295689 | 0.9999457 | 0.1124878 |  |  | 153246 | 0.9860717 | 0.9866385 | 0.0009663818 | 0.9873041 | 0.005991402 | 0.9872957 | 0.005651234 |  |  | 12660 | 0.9096849 | 0.9670213 | 0.003866973 | 0.9076771 | 0.006408202 | 0.9076804 | 0.004683856 |  |  | 195780 | 0.9346598 | 0.9150489 | 0.00761696 | 0.9494289 | 0.009461891 | 0.9494341 | 0.01071396 |  |  | 496560 | 0.915182 | 0.8678712 | 0.01009136 | 0.9399228 | 0.007220409 | 0.9399286 | 0.008983988 |  |  | 454360 | 0.8245138 | 0.7035679 | 0.009068404 | 0.8184962 | 0.008408951 | 0.8184918 | 0.006476532
|  |  | 38292 | 0.9959621 | 0.9994305 | 0.0004152655 | 0.9999501 | 0.1295689 | 0.9999457 | 0.1124878 |  |  | 153546 | 0.9870322 | 0.9866385 | 0.0009663818 | 0.9873293 | 0.005990761 | 0.9873209 | 0.005650449 |  |  | 12960 | 0.9096849 | 0.9670213 | 0.003866973 | 0.907822 | 0.006411304 | 0.9078253 | 0.00468603 |  |  | 196080 | 0.9329784 | 0.9150489 | 0.00761696 | 0.9495221 | 0.00945984 | 0.9495273 | 0.0107109 |  |  | 496860 | 0.915182 | 0.8678712 | 0.01009136 | 0.9399783 | 0.00721812 | 0.9399841 | 0.008982314 |  |  | 454660 | 0.820163 | 0.7035679 | 0.009068404 | 0.818534 | 0.008407347 | 0.8185297 | 0.00647525
|  |  | 38412 | 0.9950662 | 0.9994305 | 0.0004152655 | 0.9999501 | 0.1295689 | 0.9999457 | 0.1124878 |  |  | 153846 | 0.9879926 | 0.9866385 | 0.0009663818 | 0.9873544 | 0.005990113 | 0.987346 | 0.005649658 |  |  | 13260 | 0.910764 | 0.9670213 | 0.003866973 | 0.9079667 | 0.006414461 | 0.90797 | 0.004688243 |  |  | 196380 | 0.9346598 | 0.9150489 | 0.00761696 | 0.949615 | 0.009457787 | 0.9496202 | 0.01070784 |  |  | 497160 | 0.9174199 | 0.8678712 | 0.01009136 | 0.9400337 | 0.00721583 | 0.9400395 | 0.00898064 |  |  | 454960 | 0.8266893 | 0.7035679 | 0.009068404 | 0.8185719 | 0.008405745 | 0.8185675 | 0.00647397
|  |  | 38532 | 0.9968581 | 0.9994305 | 0.0004152655 | 0.9999501 | 0.1295689 | 0.9999457 | 0.1124878 |  |  | 154146 | 0.9860717 | 0.9866385 | 0.0009663818 | 0.9873794 | 0.005989456 | 0.987371 | 0.005648858 |  |  | 13560 | 0.911843 | 0.9670213 | 0.003866973 | 0.9081111 | 0.006417674 | 0.9081144 | 0.004690496 |  |  | 196680 | 0.9346598 | 0.9150489 | 0.00761696 | 0.9497077 | 0.009455732 | 0.9497129 | 0.01070477 |  |  | 497460 | 0.9174199 | 0.8678712 | 0.01009136 | 0.9400891 | 0.007213541 | 0.9400949 | 0.008978967 |  |  | 455260 | 0.8288647 | 0.7035679 | 0.009068404 | 0.8186096 | 0.008404146 | 0.8186053 | 0.006472692
|  |  | 38652 | 0.997754 | 0.9994305 | 0.0004152655 | 0.9999501 | 0.1295689 | 0.9999457 | 0.1124878 |  |  | 154446 | 0.9870322 | 0.9866385 | 0.0009663818 | 0.9874044 | 0.005988792 | 0.987396 | 0.005648052 |  |  | 13860 | 0.911843 | 0.9670213 | 0.003866973 | 0.9082553 | 0.006420942 | 0.9082586 | 0.004692787 |  |  | 196980 | 0.9397043 | 0.9150489 | 0.00761696 | 0.9498002 | 0.009453676 | 0.9498053 | 0.01070171 |  |  | 497760 | 0.9107061 | 0.8678712 | 0.01009136 | 0.9401444 | 0.007211252 | 0.9401502 | 0.008977293 |  |  | 455560 | 0.8223384 | 0.7035679 | 0.009068404 | 0.8186473 | 0.008402549 | 0.8186429 | 0.006471415
|  |  | 38772 | 0.9968581 | 0.9994305 | 0.0004152655 | 0.9999501 | 0.1295689 | 0.9999457 | 0.1124878 |  |  | 154746 | 0.9889531 | 0.9866385 | 0.0009663818 | 0.9874293 | 0.00598812 | 0.9874209 | 0.005647237 |  |  | 14160 | 0.912922 | 0.9670213 | 0.003866973 | 0.9083993 | 0.006424264 | 0.9084025 | 0.004695117 |  |  | 197280 | 0.9380228 | 0.9150489 | 0.00761696 | 0.9498924 | 0.009451618 | 0.9498975 | 0.01069864 |  |  | 498060 | 0.915182 | 0.8678712 | 0.01009136 | 0.9401996 | 0.007208963 | 0.9402054 | 0.00897562 |  |  | 455860 | 0.8158121 | 0.7035679 | 0.009068404 | 0.818685 | 0.008400954 | 0.8186806 | 0.006470141
|  |  | 38892 | 0.9959621 | 0.9994305 | 0.0004152655 | 0.9999501 | 0.1295689 | 0.9999457 | 0.1124878 |  |  | 155046 | 0.9879926 | 0.9866385 | 0.0009663818 | 0.9874542 | 0.00598744 | 0.9874458 | 0.005646416 |  |  | 14460 | 0.911843 | 0.9670213 | 0.003866973 | 0.908543 | 0.00642764 | 0.9085462 | 0.004697484 |  |  | 197580 | 0.9363413 | 0.9150489 | 0.00761696 | 0.9499843 | 0.009449559 | 0.9499894 | 0.01069558 |  |  | 498360 | 0.9196579 | 0.8678712 | 0.01009136 | 0.9402548 | 0.007206674 | 0.9402606 | 0.008973947 |  |  | 456160 | 0.8310402 | 0.7035679 | 0.009068404 | 0.8187225 | 0.008399362 | 0.8187181 | 0.006468868
|  |  | 39012 | 0.9959621 | 0.9994305 | 0.0004152655 | 0.9999501 | 0.1295689 | 0.9999457 | 0.1124878 |  |  | 155346 | 0.9879926 | 0.9866385 | 0.0009663818 | 0.9874789 | 0.005986752 | 0.9874705 | 0.005645587 |  |  | 14760 | 0.911843 | 0.9670213 | 0.003866973 | 0.9086865 | 0.006431068 | 0.9086897 | 0.004699888 |  |  | 197880 | 0.9363413 | 0.9150489 | 0.00761696 | 0.950076 | 0.009447498 | 0.9500811 | 0.01069251 |  |  | 498660 | 0.9196579 | 0.8678712 | 0.01009136 | 0.9403099 | 0.007204386 | 0.9403157 | 0.008972275 |  |  | 456460 | 0.8223384 | 0.7035679 | 0.009068404 | 0.81876 | 0.008397772 | 0.8187556 | 0.006467597
|  |  | 39132 | 0.9950662 | 0.9994305 | 0.0004152655 | 0.9999501 | 0.1295689 | 0.9999457 | 0.1124878 |  |  | 155646 | 0.9879926 | 0.9866385 | 0.0009663818 | 0.9875036 | 0.005986057 | 0.9874952 | 0.005644752 |  |  | 15060 | 0.911843 | 0.9670213 | 0.003866973 | 0.9088298 | 0.006434549 | 0.908833 | 0.004702329 |  |  | 198180 | 0.9329784 | 0.9150489 | 0.00761696 | 0.9501674 | 0.009445435 | 0.9501726 | 0.01068944 |  |  | 498960 | 0.915182 | 0.8678712 | 0.01009136 | 0.9403649 | 0.007202098 | 0.9403707 | 0.008970602 |  |  | 456760 | 0.8245138 | 0.7035679 | 0.009068404 | 0.8187975 | 0.008396184 | 0.8187931 | 0.006466328
|  |  | 39252 | 0.9950662 | 0.9994305 | 0.0004152655 | 0.9999501 | 0.1295689 | 0.9999457 | 0.1124878 |  |  | 155946 | 0.9879926 | 0.9866385 | 0.0009663818 | 0.9875283 | 0.005985355 | 0.9875199 | 0.005643909 |  |  | 15360 | 0.914001 | 0.9670213 | 0.003866973 | 0.9089728 | 0.006438082 | 0.908976 | 0.004704806 |  |  | 198480 | 0.9380228 | 0.9150489 | 0.00761696 | 0.9502586 | 0.009443371 | 0.9502637 | 0.01068637 |  |  | 499260 | 0.912944 | 0.8678712 | 0.01009136 | 0.9404199 | 0.007199809 | 0.9404257 | 0.00896893 |  |  | 457060 | 0.820163 | 0.7035679 | 0.009068404 | 0.8188349 | 0.008394598 | 0.8188304 | 0.00646506
|  |  | 39372 | 0.9968581 | 0.9994305 | 0.0004152655 | 0.9999501 | 0.1295689 | 0.9999457 | 0.1124878 |  |  | 156246 | 0.9870322 | 0.9866385 | 0.0009663818 | 0.9875529 | 0.005984645 | 0.9875445 | 0.005643059 |  |  | 15660 | 0.91508 | 0.9670213 | 0.003866973 | 0.9091156 | 0.006441665 | 0.9091188 | 0.004707319 |  |  | 198780 | 0.9346598 | 0.9150489 | 0.00761696 | 0.9503496 | 0.009441306 | 0.9503547 | 0.0106833 |  |  | 499560 | 0.915182 | 0.8678712 | 0.01009136 | 0.9404749 | 0.007197522 | 0.9404806 | 0.008967258 |  |  | 457360 | 0.8223384 | 0.7035679 | 0.009068404 | 0.8188722 | 0.008393015 | 0.8188677 | 0.006463795
|  |  | 39492 | 0.9968581 | 0.9994305 | 0.0004152655 | 0.9999501 | 0.1295689 | 0.9999457 | 0.1124878 |  |  | 156546 | 0.9879926 | 0.9866385 | 0.0009663818 | 0.9875774 | 0.005983928 | 0.987569 | 0.005642202 |  |  | 15960 | 0.914001 | 0.9670213 | 0.003866973 | 0.9092582 | 0.006445298 | 0.9092613 | 0.004709868 |  |  | 199080 | 0.9363413 | 0.9150489 | 0.00761696 | 0.9504403 | 0.009439239 | 0.9504453 | 0.01068023 |  |  | 499860 | 0.9196579 | 0.8678712 | 0.01009136 | 0.9405297 | 0.007195234 | 0.9405354 | 0.008965586 |  |  | 457660 | 0.8288647 | 0.7035679 | 0.009068404 | 0.8189095 | 0.008391434 | 0.818905 | 0.006462531
|  |  | 39612 | 0.9968581 | 0.9994305 | 0.0004152655 | 0.9999501 | 0.1295689 | 0.9999457 | 0.1124878 |  |  | 156846 | 0.9870322 | 0.9866385 | 0.0009663818 | 0.9876018 | 0.005983203 | 0.9875934 | 0.005641338 |  |  | 16260 | 0.916159 | 0.9670213 | 0.003866973 | 0.9094006 | 0.006448981 | 0.9094037 | 0.004712451 |  |  | 199380 | 0.9346598 | 0.9150489 | 0.00761696 | 0.9505307 | 0.009437172 | 0.9505358 | 0.01067715 |  |  | 500160 | 0.9107061 | 0.8678712 | 0.01009136 | 0.9405845 | 0.007192947 | 0.9405902 | 0.008963914 |  |  | 457960 | 0.8288647 | 0.7035679 | 0.009068404 | 0.8189466 | 0.008389856 | 0.8189422 | 0.006461269
|  |  | 39732 | 0.9959621 | 0.9994305 | 0.0004152655 | 0.9999501 | 0.1295689 | 0.9999457 | 0.1124878 |  |  | 157146 | 0.9870322 | 0.9866385 | 0.0009663818 | 0.9876262 | 0.005982471 | 0.9876178 | 0.005640467 |  |  | 16560 | 0.912922 | 0.9670213 | 0.003866973 | 0.9095427 | 0.006452713 | 0.9095458 | 0.004715069 |  |  | 199680 | 0.9346598 | 0.9150489 | 0.00761696 | 0.9506209 | 0.009435102 | 0.950626 | 0.01067408 |  |  | 500460 | 0.9174199 | 0.8678712 | 0.01009136 | 0.9406392 | 0.007190659 | 0.9406449 | 0.008962243 |  |  | 458260 | 0.820163 | 0.7035679 | 0.009068404 | 0.8189838 | 0.008388279 | 0.8189793 | 0.006460009
|  |  | 39852 | 0.9968581 | 0.9994305 | 0.0004152655 | 0.9999501 | 0.1295689 | 0.9999457 | 0.1124878 |  |  | 157446 | 0.9879926 | 0.9866385 | 0.0009663818 | 0.9876505 | 0.005981732 | 0.9876421 | 0.005639589 |  |  | 16860 | 0.91508 | 0.9670213 | 0.003866973 | 0.9096846 | 0.006456493 | 0.9096876 | 0.004717721 |  |  | 199980 | 0.9380228 | 0.9150489 | 0.00761696 | 0.9507109 | 0.009433032 | 0.9507159 | 0.01067101 |  |  | 500760 | 0.912944 | 0.8678712 | 0.01009136 | 0.9406939 | 0.007188372 | 0.9406996 | 0.008960572 |  |  | 458560 | 0.8223384 | 0.7035679 | 0.009068404 | 0.8190209 | 0.008386705 | 0.8190164 | 0.006458751
|  |  | 39972 | 0.997754 | 0.9994305 | 0.0004152655 | 0.9999501 | 0.1295689 | 0.9999457 | 0.1124878 |  |  | 157746 | 0.9879926 | 0.9866385 | 0.0009663818 | 0.9876748 | 0.005980986 | 0.9876664 | 0.005638705 |  |  | 17160 | 0.9172381 | 0.9670213 | 0.003866973 | 0.9098262 | 0.00646032 | 0.9098293 | 0.004720406 |  |  | 200280 | 0.9397043 | 0.9150489 | 0.00761696 | 0.9508006 | 0.009430961 | 0.9508056 | 0.01066793 |  |  | 501060 | 0.915182 | 0.8678712 | 0.01009136 | 0.9407485 | 0.007186086 | 0.9407542 | 0.008958901 |  |  | 458860 | 0.8179875 | 0.7035679 | 0.009068404 | 0.8190579 | 0.008385134 | 0.8190533 | 0.006457495
|  |  | 40092 | 0.997754 | 0.9994305 | 0.0004152655 | 0.9999501 | 0.1295689 | 0.9999457 | 0.1124878 |  |  | 158046 | 0.9870322 | 0.9866385 | 0.0009663818 | 0.987699 | 0.005980233 | 0.9876906 | 0.005637813 |  |  | 17460 | 0.91508 | 0.9670213 | 0.003866973 | 0.9099676 | 0.006464195 | 0.9099707 | 0.004723125 |  |  | 200580 | 0.9363413 | 0.9150489 | 0.00761696 | 0.95089 | 0.009428888 | 0.9508951 | 0.01066486 |  |  | 501360 | 0.9084681 | 0.8678712 | 0.01009136 | 0.9408031 | 0.007183799 | 0.9408087 | 0.00895723 |  |  | 459160 | 0.820163 | 0.7035679 | 0.009068404 | 0.8190948 | 0.008383564 | 0.8190903 | 0.00645624
|  |  | 40212 | 0.9959621 | 0.9994305 | 0.0004152655 | 0.9999501 | 0.1295689 | 0.9999457 | 0.1124878 |  |  | 158346 | 0.9870322 | 0.9866385 | 0.0009663818 | 0.9877231 | 0.005979473 | 0.9877147 | 0.005636915 |  |  | 17760 | 0.9183171 | 0.9670213 | 0.003866973 | 0.9101088 | 0.006468116 | 0.9101119 | 0.004725876 |  |  | 200880 | 0.9380228 | 0.9150489 | 0.00761696 | 0.9509793 | 0.009426815 | 0.9509843 | 0.01066178 |  |  | 501660 | 0.912944 | 0.8678712 | 0.01009136 | 0.9408575 | 0.007181513 | 0.9408632 | 0.00895556 |  |  | 459460 | 0.820163 | 0.7035679 | 0.009068404 | 0.8191317 | 0.008381997 | 0.8191272 | 0.006454987
|  |  | 40332 | 0.9959621 | 0.9994305 | 0.0004152655 | 0.9999501 | 0.1295689 | 0.9999457 | 0.1124878 |  |  | 158646 | 0.9870322 | 0.9866385 | 0.0009663818 | 0.9877471 | 0.005978706 | 0.9877388 | 0.005636011 |  |  | 18060 | 0.9183171 | 0.9670213 | 0.003866973 | 0.9102498 | 0.006472082 | 0.9102528 | 0.004728659 |  |  | 201180 | 0.9380228 | 0.9150489 | 0.00761696 | 0.9510682 | 0.00942474 | 0.9510732 | 0.01065871 |  |  | 501960 | 0.9174199 | 0.8678712 | 0.01009136 | 0.940912 | 0.007179227 | 0.9409176 | 0.00895389 |  |  | 459760 | 0.8223384 | 0.7035679 | 0.009068404 | 0.8191685 | 0.008380433 | 0.819164 | 0.006453737
|  |  | 40452 | 0.9959621 | 0.9994305 | 0.0004152655 | 0.9999501 | 0.1295689 | 0.9999457 | 0.1124878 |  |  | 158946 | 0.9870322 | 0.9866385 | 0.0009663818 | 0.9877711 | 0.005977932 | 0.9877628 | 0.0056351 |  |  | 18360 | 0.9183171 | 0.9670213 | 0.003866973 | 0.9103906 | 0.006476094 | 0.9103936 | 0.004731474 |  |  | 201480 | 0.9380228 | 0.9150489 | 0.00761696 | 0.951157 | 0.009422664 | 0.951162 | 0.01065563 |  |  | 502260 | 0.915182 | 0.8678712 | 0.01009136 | 0.9409663 | 0.007176941 | 0.940972 | 0.00895222 |  |  | 460060 | 0.8223384 | 0.7035679 | 0.009068404 | 0.8192053 | 0.00837887 | 0.8192007 | 0.006452488
|  |  | 40572 | 0.997754 | 0.9994305 | 0.0004152655 | 0.9999501 | 0.1295689 | 0.9999457 | 0.1124878 |  |  | 159246 | 0.9879926 | 0.9866385 | 0.0009663818 | 0.9877951 | 0.005977151 | 0.9877867 | 0.005634182 |  |  | 18660 | 0.9183171 | 0.9670213 | 0.003866973 | 0.9105311 | 0.00648015 | 0.9105341 | 0.004734321 |  |  | 201780 | 0.9363413 | 0.9150489 | 0.00761696 | 0.9512455 | 0.009420588 | 0.9512504 | 0.01065255 |  |  | 502560 | 0.915182 | 0.8678712 | 0.01009136 | 0.9410206 | 0.007174656 | 0.9410263 | 0.00895055 |  |  | 460360 | 0.8245138 | 0.7035679 | 0.009068404 | 0.819242 | 0.00837731 | 0.8192374 | 0.00645124
|  |  | 40692 | 0.997754 | 0.9994305 | 0.0004152655 | 0.9999501 | 0.1295689 | 0.9999457 | 0.1124878 |  |  | 159546 | 0.9879926 | 0.9866385 | 0.0009663818 | 0.9878189 | 0.005976363 | 0.9878106 | 0.005633258 |  |  | 18960 | 0.9193961 | 0.9670213 | 0.003866973 | 0.9106714 | 0.00648425 | 0.9106743 | 0.004737198 |  |  | 202080 | 0.9380228 | 0.9150489 | 0.00761696 | 0.9513337 | 0.009418511 | 0.9513387 | 0.01064948 |  |  | 502860 | 0.915182 | 0.8678712 | 0.01009136 | 0.9410748 | 0.00717237 | 0.9410805 | 0.008948881 |  |  | 460660 | 0.820163 | 0.7035679 | 0.009068404 | 0.8192786 | 0.008375752 | 0.819274 | 0.006449995
|  |  | 40812 | 0.9959621 | 0.9994305 | 0.0004152655 | 0.9999501 | 0.1295689 | 0.9999457 | 0.1124878 |  |  | 159846 | 0.9889531 | 0.9866385 | 0.0009663818 | 0.9878427 | 0.005975569 | 0.9878344 | 0.005632328 |  |  | 19260 | 0.9204751 | 0.9670213 | 0.003866973 | 0.9108114 | 0.006488393 | 0.9108144 | 0.004740106 |  |  | 202380 | 0.9413858 | 0.9150489 | 0.00761696 | 0.9514217 | 0.009416433 | 0.9514267 | 0.0106464 |  |  | 503160 | 0.9196579 | 0.8678712 | 0.01009136 | 0.941129 | 0.007170085 | 0.9411347 | 0.008947212 |  |  | 460960 | 0.8158121 | 0.7035679 | 0.009068404 | 0.8193152 | 0.008374197 | 0.8193106 | 0.006448752
|  |  | 40932 | 0.9959621 | 0.9994305 | 0.0004152655 | 0.9999501 | 0.1295689 | 0.9999457 | 0.1124878 |  |  | 160146 | 0.9870322 | 0.9866385 | 0.0009663818 | 0.9878665 | 0.005974768 | 0.9878581 | 0.005631391 |  |  | 19560 | 0.9172381 | 0.9670213 | 0.003866973 | 0.9109513 | 0.006492579 | 0.9109542 | 0.004743044 |  |  | 202680 | 0.9380228 | 0.9150489 | 0.00761696 | 0.9515095 | 0.009414354 | 0.9515144 | 0.01064332 |  |  | 503460 | 0.9174199 | 0.8678712 | 0.01009136 | 0.9411831 | 0.007167801 | 0.9411888 | 0.008945543 |  |  | 461260 | 0.820163 | 0.7035679 | 0.009068404 | 0.8193517 | 0.008372643 | 0.8193471 | 0.00644751
|  |  | 41052 | 0.997754 | 0.9994305 | 0.0004152655 | 0.9999501 | 0.1295689 | 0.9999457 | 0.1124878 |  |  | 160446 | 0.9899135 | 0.9866385 | 0.0009663818 | 0.9878902 | 0.00597396 | 0.9878818 | 0.005630448 |  |  | 19860 | 0.9193961 | 0.9670213 | 0.003866973 | 0.9110909 | 0.006496806 | 0.9110938 | 0.004746011 |  |  | 202980 | 0.9380228 | 0.9150489 | 0.00761696 | 0.951597 | 0.009412274 | 0.9516019 | 0.01064024 |  |  | 503760 | 0.912944 | 0.8678712 | 0.01009136 | 0.9412372 | 0.007165516 | 0.9412428 | 0.008943874 |  |  | 461560 | 0.8223384 | 0.7035679 | 0.009068404 | 0.8193882 | 0.008371092 | 0.8193835 | 0.00644627
|  |  | 41172 | 0.9950662 | 0.9994305 | 0.0004152655 | 0.9999501 | 0.1295689 | 0.9999457 | 0.1124878 |  |  | 160746 | 0.9879926 | 0.9866385 | 0.0009663818 | 0.9879138 | 0.005973146 | 0.9879054 | 0.005629499 |  |  | 20160 | 0.9193961 | 0.9670213 | 0.003866973 | 0.9112302 | 0.006501075 | 0.9112331 | 0.004749008 |  |  | 203280 | 0.9397043 | 0.9150489 | 0.00761696 | 0.9516843 | 0.009410194 | 0.9516892 | 0.01063717 |  |  | 504060 | 0.915182 | 0.8678712 | 0.01009136 | 0.9412912 | 0.007163232 | 0.9412968 | 0.008942206 |  |  | 461860 | 0.8310402 | 0.7035679 | 0.009068404 | 0.8194246 | 0.008369544 | 0.8194199 | 0.006445032
|  |  | 41292 | 0.9968581 | 0.9994305 | 0.0004152655 | 0.9999501 | 0.1295689 | 0.9999457 | 0.1124878 |  |  | 161046 | 0.9889531 | 0.9866385 | 0.0009663818 | 0.9879373 | 0.005972326 | 0.987929 | 0.005628544 |  |  | 20460 | 0.9204751 | 0.9670213 | 0.003866973 | 0.9113694 | 0.006505385 | 0.9113723 | 0.004752033 |  |  | 203580 | 0.9397043 | 0.9150489 | 0.00761696 | 0.9517713 | 0.009408113 | 0.9517762 | 0.01063409 |  |  | 504360 | 0.912944 | 0.8678712 | 0.01009136 | 0.9413451 | 0.007160948 | 0.9413507 | 0.008940538 |  |  | 462160 | 0.8266893 | 0.7035679 | 0.009068404 | 0.8194609 | 0.008367997 | 0.8194563 | 0.006443796
|  |  | 41412 | 0.997754 | 0.9994305 | 0.0004152655 | 0.9999501 | 0.1295689 | 0.9999457 | 0.1124878 |  |  | 161346 | 0.9879926 | 0.9866385 | 0.0009663818 | 0.9879608 | 0.005971499 | 0.9879525 | 0.005627583 |  |  | 20760 | 0.9226331 | 0.9670213 | 0.003866973 | 0.9115083 | 0.006509735 | 0.9115112 | 0.004755087 |  |  | 203880 | 0.9397043 | 0.9150489 | 0.00761696 | 0.9518581 | 0.009406031 | 0.951863 | 0.01063101 |  |  | 504660 | 0.9107061 | 0.8678712 | 0.01009136 | 0.9413989 | 0.007158665 | 0.9414045 | 0.00893887 |  |  | 462460 | 0.8223384 | 0.7035679 | 0.009068404 | 0.8194972 | 0.008366453 | 0.8194925 | 0.006442561
|  |  | 41532 | 0.9959621 | 0.9994305 | 0.0004152655 | 0.9999501 | 0.1295689 | 0.9999457 | 0.1124878 |  |  | 161646 | 0.9889531 | 0.9866385 | 0.0009663818 | 0.9879842 | 0.005970665 | 0.9879759 | 0.005626615 |  |  | 21060 | 0.9215541 | 0.9670213 | 0.003866973 | 0.911647 | 0.006514124 | 0.9116499 | 0.004758169 |  |  | 204180 | 0.9397043 | 0.9150489 | 0.00761696 | 0.9519447 | 0.009403949 | 0.9519496 | 0.01062794 |  |  | 504960 | 0.9062302 | 0.8678712 | 0.01009136 | 0.9414527 | 0.007156381 | 0.9414583 | 0.008937203 |  |  | 462760 | 0.8245138 | 0.7035679 | 0.009068404 | 0.8195334 | 0.008364912 | 0.8195287 | 0.006441329
|  |  | 41652 | 0.9968581 | 0.9994305 | 0.0004152655 | 0.9999501 | 0.1295689 | 0.9999457 | 0.1124878 |  |  | 161946 | 0.9870322 | 0.9866385 | 0.0009663818 | 0.9880076 | 0.005969825 | 0.9879993 | 0.005625642 |  |  | 21360 | 0.9226331 | 0.9670213 | 0.003866973 | 0.9117855 | 0.006518553 | 0.9117884 | 0.004761279 |  |  | 204480 | 0.9397043 | 0.9150489 | 0.00761696 | 0.9520311 | 0.009401866 | 0.9520359 | 0.01062486 |  |  | 505260 | 0.915182 | 0.8678712 | 0.01009136 | 0.9415065 | 0.007154098 | 0.9415121 | 0.008935536 |  |  | 463060 | 0.820163 | 0.7035679 | 0.009068404 | 0.8195695 | 0.008363372 | 0.8195649 | 0.006440098
|  |  | 41772 | 0.9968581 | 0.9994305 | 0.0004152655 | 0.9999501 | 0.1295689 | 0.9999457 | 0.1124878 |  |  | 162246 | 0.9870322 | 0.9866385 | 0.0009663818 | 0.9880309 | 0.005968979 | 0.9880226 | 0.005624662 |  |  | 21660 | 0.9226331 | 0.9670213 | 0.003866973 | 0.9119238 | 0.00652302 | 0.9119266 | 0.004764415 |  |  | 204780 | 0.9380228 | 0.9150489 | 0.00761696 | 0.9521172 | 0.009399783 | 0.952122 | 0.01062178 |  |  | 505560 | 0.9084681 | 0.8678712 | 0.01009136 | 0.9415602 | 0.007151816 | 0.9415657 | 0.008933869 |  |  | 463360 | 0.8266893 | 0.7035679 | 0.009068404 | 0.8196056 | 0.008361835 | 0.8196009 | 0.006438869
|  |  | 41892 | 0.9968581 | 0.9994305 | 0.0004152655 | 0.9999501 | 0.1295689 | 0.9999457 | 0.1124878 |  |  | 162546 | 0.9879926 | 0.9866385 | 0.0009663818 | 0.9880542 | 0.005968127 | 0.9880458 | 0.005623677 |  |  | 21960 | 0.9226331 | 0.9670213 | 0.003866973 | 0.9120618 | 0.006527525 | 0.9120646 | 0.004767579 |  |  | 205080 | 0.9380228 | 0.9150489 | 0.00761696 | 0.952203 | 0.009397699 | 0.9522079 | 0.01061871 |  |  | 505860 | 0.9084681 | 0.8678712 | 0.01009136 | 0.9416138 | 0.007149533 | 0.9416193 | 0.008932202 |  |  | 463660 | 0.8266893 | 0.7035679 | 0.009068404 | 0.8196417 | 0.0083603 | 0.8196369 | 0.006437642
|  |  | 42012 | 0.9959621 | 0.9994305 | 0.0004152655 | 0.9999501 | 0.1295689 | 0.9999457 | 0.1124878 |  |  | 162846 | 0.9860717 | 0.9866385 | 0.0009663818 | 0.9880773 | 0.005967269 | 0.988069 | 0.005622686 |  |  | 22260 | 0.9226331 | 0.9670213 | 0.003866973 | 0.9121996 | 0.006532067 | 0.9122024 | 0.004770769 |  |  | 205380 | 0.9397043 | 0.9150489 | 0.00761696 | 0.9522887 | 0.009395615 | 0.9522935 | 0.01061563 |  |  | 506160 | 0.912944 | 0.8678712 | 0.01009136 | 0.9416673 | 0.007147251 | 0.9416729 | 0.008930536 |  |  | 463960 | 0.8223384 | 0.7035679 | 0.009068404 | 0.8196776 | 0.008358768 | 0.8196729 | 0.006436417
|  |  | 42132 | 0.997754 | 0.9994305 | 0.0004152655 | 0.9999501 | 0.1295689 | 0.9999457 | 0.1124878 |  |  | 163146 | 0.9879926 | 0.9866385 | 0.0009663818 | 0.9881005 | 0.005966404 | 0.9880921 | 0.005621689 |  |  | 22560 | 0.9226331 | 0.9670213 | 0.003866973 | 0.9123372 | 0.006536646 | 0.91234 | 0.004773984 |  |  | 205680 | 0.9413858 | 0.9150489 | 0.00761696 | 0.9523741 | 0.009393531 | 0.9523789 | 0.01061256 |  |  | 506460 | 0.9062302 | 0.8678712 | 0.01009136 | 0.9417208 | 0.007144969 | 0.9417264 | 0.00892887 |  |  | 464260 | 0.8288647 | 0.7035679 | 0.009068404 | 0.8197135 | 0.008357238 | 0.8197088 | 0.006435194
|  |  | 42252 | 0.9968581 | 0.9994305 | 0.0004152655 | 0.9999501 | 0.1295689 | 0.9999457 | 0.1124878 |  |  | 163446 | 0.9879926 | 0.9866385 | 0.0009663818 | 0.9881235 | 0.005965534 | 0.9881152 | 0.005620686 |  |  | 22860 | 0.9247912 | 0.9670213 | 0.003866973 | 0.9124746 | 0.00654126 | 0.9124773 | 0.004777226 |  |  | 205980 | 0.9363413 | 0.9150489 | 0.00761696 | 0.9524592 | 0.009391447 | 0.9524641 | 0.01060948 |  |  | 506760 | 0.9084681 | 0.8678712 | 0.01009136 | 0.9417743 | 0.007142688 | 0.9417798 | 0.008927204 |  |  | 464560 | 0.8158121 | 0.7035679 | 0.009068404 | 0.8197494 | 0.00835571 | 0.8197446 | 0.006433972
|  |  | 42372 | 0.997754 | 0.9994305 | 0.0004152655 | 0.9999501 | 0.1295689 | 0.9999457 | 0.1124878 |  |  | 163746 | 0.9879926 | 0.9866385 | 0.0009663818 | 0.9881465 | 0.005964657 | 0.9881382 | 0.005619678 |  |  | 23160 | 0.9247912 | 0.9670213 | 0.003866973 | 0.9126117 | 0.006545911 | 0.9126145 | 0.004780492 |  |  | 206280 | 0.9397043 | 0.9150489 | 0.00761696 | 0.9525442 | 0.009389362 | 0.952549 | 0.01060641 |  |  | 507060 | 0.9107061 | 0.8678712 | 0.01009136 | 0.9418276 | 0.007140407 | 0.9418332 | 0.008925539 |  |  | 464860 | 0.8288647 | 0.7035679 | 0.009068404 | 0.8197852 | 0.008354184 | 0.8197804 | 0.006432752
|  |  | 42492 | 0.9959621 | 0.9994305 | 0.0004152655 | 0.9999501 | 0.1295689 | 0.9999457 | 0.1124878 |  |  | 164046 | 0.9879926 | 0.9866385 | 0.0009663818 | 0.9881694 | 0.005963775 | 0.9881611 | 0.005618664 |  |  | 23460 | 0.9237122 | 0.9670213 | 0.003866973 | 0.9127486 | 0.006550596 | 0.9127514 | 0.004783784 |  |  | 206580 | 0.9430672 | 0.9150489 | 0.00761696 | 0.9526289 | 0.009387276 | 0.9526337 | 0.01060333 |  |  | 507360 | 0.912944 | 0.8678712 | 0.01009136 | 0.9418809 | 0.007138126 | 0.9418865 | 0.008923874 |  |  | 465160 | 0.8266893 | 0.7035679 | 0.009068404 | 0.8198209 | 0.008352661 | 0.8198161 | 0.006431535
|  |  | 42612 | 0.9959621 | 0.9994305 | 0.0004152655 | 0.9999501 | 0.1295689 | 0.9999457 | 0.1124878 |  |  | 164346 | 0.9879926 | 0.9866385 | 0.0009663818 | 0.9881923 | 0.005962886 | 0.988184 | 0.005617645 |  |  | 23760 | 0.9237122 | 0.9670213 | 0.003866973 | 0.9128853 | 0.006555316 | 0.9128881 | 0.0047871 |  |  | 206880 | 0.9413858 | 0.9150489 | 0.00761696 | 0.9527133 | 0.009385191 | 0.9527181 | 0.01060026 |  |  | 507660 | 0.912944 | 0.8678712 | 0.01009136 | 0.9419342 | 0.007135845 | 0.9419397 | 0.00892221 |  |  | 465460 | 0.8245138 | 0.7035679 | 0.009068404 | 0.8198566 | 0.00835114 | 0.8198518 | 0.006430319
|  |  | 42732 | 0.9968581 | 0.9994305 | 0.0004152655 | 0.9999501 | 0.1295689 | 0.9999457 | 0.1124878 |  |  | 164646 | 0.9879926 | 0.9866385 | 0.0009663818 | 0.9882151 | 0.005961992 | 0.9882068 | 0.00561662 |  |  | 24060 | 0.9237122 | 0.9670213 | 0.003866973 | 0.9130218 | 0.00656007 | 0.9130245 | 0.004790439 |  |  | 207180 | 0.9397043 | 0.9150489 | 0.00761696 | 0.9527976 | 0.009383106 | 0.9528023 | 0.01059719 |  |  | 507960 | 0.9107061 | 0.8678712 | 0.01009136 | 0.9419874 | 0.007133565 | 0.9419929 | 0.008920545 |  |  | 465760 | 0.8266893 | 0.7035679 | 0.009068404 | 0.8198922 | 0.008349621 | 0.8198874 | 0.006429104
|  |  | 42852 | 0.9959621 | 0.9994305 | 0.0004152655 | 0.9999501 | 0.1295689 | 0.9999457 | 0.1124878 |  |  | 164946 | 0.9879926 | 0.9866385 | 0.0009663818 | 0.9882379 | 0.005961092 | 0.9882296 | 0.005615589 |  |  | 24360 | 0.9247912 | 0.9670213 | 0.003866973 | 0.9131581 | 0.006564858 | 0.9131608 | 0.004793803 |  |  | 207480 | 0.9380228 | 0.9150489 | 0.00761696 | 0.9528816 | 0.00938102 | 0.9528863 | 0.01059411 |  |  | 508260 | 0.9107061 | 0.8678712 | 0.01009136 | 0.9420405 | 0.007131285 | 0.942046 | 0.008918881 |  |  | 466060 | 0.8310402 | 0.7035679 | 0.009068404 | 0.8199277 | 0.008348105 | 0.8199229 | 0.006427892
|  |  | 42972 | 0.9959621 | 0.9994305 | 0.0004152655 | 0.9999501 | 0.1295689 | 0.9999457 | 0.1124878 |  |  | 165246 | 0.9889531 | 0.9866385 | 0.0009663818 | 0.9882606 | 0.005960187 | 0.9882523 | 0.005614553 |  |  | 24660 | 0.9258702 | 0.9670213 | 0.003866973 | 0.9132941 | 0.006569678 | 0.9132968 | 0.00479719 |  |  | 207780 | 0.9413858 | 0.9150489 | 0.00761696 | 0.9529654 | 0.009378934 | 0.9529701 | 0.01059104 |  |  | 508560 | 0.9107061 | 0.8678712 | 0.01009136 | 0.9420936 | 0.007129006 | 0.9420991 | 0.008917218 |  |  | 466360 | 0.8245138 | 0.7035679 | 0.009068404 | 0.8199632 | 0.008346591 | 0.8199584 | 0.006426681
|  |  | 43092 | 0.997754 | 0.9994305 | 0.0004152655 | 0.9999501 | 0.1295689 | 0.9999457 | 0.1124878 |  |  | 165546 | 0.9870322 | 0.9866385 | 0.0009663818 | 0.9882832 | 0.005959275 | 0.9882749 | 0.005613512 |  |  | 24960 | 0.9269492 | 0.9670213 | 0.003866973 | 0.9134299 | 0.00657453 | 0.9134326 | 0.004800599 |  |  | 208080 | 0.9397043 | 0.9150489 | 0.00761696 | 0.9530489 | 0.009376849 | 0.9530537 | 0.01058797 |  |  | 508860 | 0.912944 | 0.8678712 | 0.01009136 | 0.9421466 | 0.007126727 | 0.9421521 | 0.008915554 |  |  | 466660 | 0.820163 | 0.7035679 | 0.009068404 | 0.8199987 | 0.008345079 | 0.8199938 | 0.006425473
|  |  | 43212 | 0.9968581 | 0.9994305 | 0.0004152655 | 0.9999501 | 0.1295689 | 0.9999457 | 0.1124878 |  |  | 165846 | 0.9879926 | 0.9866385 | 0.0009663818 | 0.9883058 | 0.005958359 | 0.9882975 | 0.005612465 |  |  | 25260 | 0.9269492 | 0.9670213 | 0.003866973 | 0.9135655 | 0.006579414 | 0.9135682 | 0.004804032 |  |  | 208380 | 0.9397043 | 0.9150489 | 0.00761696 | 0.9531322 | 0.009374763 | 0.953137 | 0.0105849 |  |  | 509160 | 0.9107061 | 0.8678712 | 0.01009136 | 0.9421995 | 0.007124448 | 0.942205 | 0.008913891 |  |  | 466960 | 0.8288647 | 0.7035679 | 0.009068404 | 0.820034 | 0.00834357 | 0.8200292 | 0.006424266
|  |  | 43332 | 0.9968581 | 0.9994305 | 0.0004152655 | 0.9999501 | 0.1295689 | 0.9999457 | 0.1124878 |  |  | 166146 | 0.9860717 | 0.9866385 | 0.0009663818 | 0.9883283 | 0.005957436 | 0.98832 | 0.005611414 |  |  | 25560 | 0.9291072 | 0.9670213 | 0.003866973 | 0.9137009 | 0.00658433 | 0.9137035 | 0.004807486 |  |  | 208680 | 0.9413858 | 0.9150489 | 0.00761696 | 0.9532153 | 0.009372678 | 0.9532201 | 0.01058183 |  |  | 509460 | 0.912944 | 0.8678712 | 0.01009136 | 0.9422524 | 0.007122169 | 0.9422579 | 0.008912229 |  |  | 467260 | 0.820163 | 0.7035679 | 0.009068404 | 0.8200694 | 0.008342063 | 0.8200645 | 0.006423061
|  |  | 43452 | 0.9959621 | 0.9994305 | 0.0004152655 | 0.9999501 | 0.1295689 | 0.9999457 | 0.1124878 |  |  | 166446 | 0.9879926 | 0.9866385 | 0.0009663818 | 0.9883507 | 0.005956508 | 0.9883425 | 0.005610357 |  |  | 25860 | 0.9280282 | 0.9670213 | 0.003866973 | 0.9138361 | 0.006589276 | 0.9138387 | 0.004810963 |  |  | 208980 | 0.9430672 | 0.9150489 | 0.00761696 | 0.9532982 | 0.009370592 | 0.9533029 | 0.01057877 |  |  | 509760 | 0.912944 | 0.8678712 | 0.01009136 | 0.9423052 | 0.007119891 | 0.9423107 | 0.008910566 |  |  | 467560 | 0.820163 | 0.7035679 | 0.009068404 | 0.8201046 | 0.008340558 | 0.8200997 | 0.006421857
|  |  | 43572 | 0.9968581 | 0.9994305 | 0.0004152655 | 0.9999501 | 0.1295689 | 0.9999457 | 0.1124878 |  |  | 166746 | 0.9870322 | 0.9866385 | 0.0009663818 | 0.9883731 | 0.005955575 | 0.9883649 | 0.005609294 |  |  | 26160 | 0.9280282 | 0.9670213 | 0.003866973 | 0.913971 | 0.006594253 | 0.9139736 | 0.00481446 |  |  | 209280 | 0.9413858 | 0.9150489 | 0.00761696 | 0.9533808 | 0.009368507 | 0.9533855 | 0.0105757 |  |  | 510060 | 0.915182 | 0.8678712 | 0.01009136 | 0.942358 | 0.007117613 | 0.9423634 | 0.008908904 |  |  | 467860 | 0.8288647 | 0.7035679 | 0.009068404 | 0.8201398 | 0.008339055 | 0.8201349 | 0.006420656
|  |  | 43692 | 0.9959621 | 0.9994305 | 0.0004152655 | 0.9999501 | 0.1295689 | 0.9999457 | 0.1124878 |  |  | 167046 | 0.9879926 | 0.9866385 | 0.0009663818 | 0.9883955 | 0.005954636 | 0.9883872 | 0.005608227 |  |  | 26460 | 0.9280282 | 0.9670213 | 0.003866973 | 0.9141058 | 0.006599259 | 0.9141083 | 0.004817979 |  |  | 209580 | 0.9413858 | 0.9150489 | 0.00761696 | 0.9534633 | 0.009366421 | 0.9534679 | 0.01057263 |  |  | 510360 | 0.912944 | 0.8678712 | 0.01009136 | 0.9424107 | 0.007115336 | 0.9424161 | 0.008907243 |  |  | 468160 | 0.8245138 | 0.7035679 | 0.009068404 | 0.8201749 | 0.008337555 | 0.82017 | 0.006419456
|  |  | 43812 | 0.9968581 | 0.9994305 | 0.0004152655 | 0.9999501 | 0.1295689 | 0.9999457 | 0.1124878 |  |  | 167346 | 0.9879926 | 0.9866385 | 0.0009663818 | 0.9884177 | 0.005953692 | 0.9884095 | 0.005607155 |  |  | 26760 | 0.9269492 | 0.9670213 | 0.003866973 | 0.9142403 | 0.006604294 | 0.9142428 | 0.004821519 |  |  | 209880 | 0.9397043 | 0.9150489 | 0.00761696 | 0.9535454 | 0.009364336 | 0.9535501 | 0.01056957 |  |  | 510660 | 0.9084681 | 0.8678712 | 0.01009136 | 0.9424633 | 0.007113059 | 0.9424688 | 0.008905582 |  |  | 468460 | 0.8310402 | 0.7035679 | 0.009068404 | 0.82021 | 0.008336057 | 0.8202051 | 0.006418259
|  |  | 43932 | 0.9950662 | 0.9994305 | 0.0004152655 | 0.9999501 | 0.1295689 | 0.9999457 | 0.1124878 |  |  | 167646 | 0.9879926 | 0.9866385 | 0.0009663818 | 0.98844 | 0.005952742 | 0.9884317 | 0.005606078 |  |  | 27060 | 0.9258702 | 0.9670213 | 0.003866973 | 0.9143745 | 0.006609358 | 0.9143771 | 0.004825079 |  |  | 210180 | 0.9413858 | 0.9150489 | 0.00761696 | 0.9536274 | 0.009362252 | 0.9536321 | 0.0105665 |  |  | 510960 | 0.9174199 | 0.8678712 | 0.01009136 | 0.9425159 | 0.007110782 | 0.9425213 | 0.008903921 |  |  | 468760 | 0.8266893 | 0.7035679 | 0.009068404 | 0.820245 | 0.008334561 | 0.8202401 | 0.006417063
|  |  | 44052 | 0.9959621 | 0.9994305 | 0.0004152655 | 0.9999501 | 0.1295689 | 0.9999457 | 0.1124878 |  |  | 167946 | 0.9889531 | 0.9866385 | 0.0009663818 | 0.9884621 | 0.005951788 | 0.9884539 | 0.005604995 |  |  | 27360 | 0.9247912 | 0.9670213 | 0.003866973 | 0.9145086 | 0.006614451 | 0.9145111 | 0.004828659 |  |  | 210480 | 0.9397043 | 0.9150489 | 0.00761696 | 0.9537092 | 0.009360167 | 0.9537138 | 0.01056344 |  |  | 511260 | 0.915182 | 0.8678712 | 0.01009136 | 0.9425684 | 0.007108506 | 0.9425739 | 0.00890226 |  |  | 469060 | 0.8266893 | 0.7035679 | 0.009068404 | 0.82028 | 0.008333068 | 0.8202751 | 0.006415869
|  |  | 44172 | 0.9959621 | 0.9994305 | 0.0004152655 | 0.9999501 | 0.1295689 | 0.9999457 | 0.1124878 |  |  | 168246 | 0.9879926 | 0.9866385 | 0.0009663818 | 0.9884842 | 0.005950828 | 0.988476 | 0.005603908 |  |  | 27660 | 0.9269492 | 0.9670213 | 0.003866973 | 0.9146425 | 0.006619571 | 0.914645 | 0.004832259 |  |  | 210780 | 0.9380228 | 0.9150489 | 0.00761696 | 0.9537907 | 0.009358083 | 0.9537953 | 0.01056038 |  |  | 511560 | 0.9107061 | 0.8678712 | 0.01009136 | 0.9426209 | 0.00710623 | 0.9426263 | 0.0089006 |  |  | 469360 | 0.8245138 | 0.7035679 | 0.009068404 | 0.8203149 | 0.008331577 | 0.8203099 | 0.006414676
|  |  | 44292 | 0.9968581 | 0.9994305 | 0.0004152655 | 0.9999501 | 0.1295689 | 0.9999457 | 0.1124878 |  |  | 168546 | 0.9879926 | 0.9866385 | 0.0009663818 | 0.9885063 | 0.005949863 | 0.988498 | 0.005602816 |  |  | 27960 | 0.9280282 | 0.9670213 | 0.003866973 | 0.9147761 | 0.006624718 | 0.9147786 | 0.004835878 |  |  | 211080 | 0.9397043 | 0.9150489 | 0.00761696 | 0.953872 | 0.009355999 | 0.9538766 | 0.01055732 |  |  | 511860 | 0.9084681 | 0.8678712 | 0.01009136 | 0.9426733 | 0.007103955 | 0.9426787 | 0.00889894 |  |  | 469660 | 0.8245138 | 0.7035679 | 0.009068404 | 0.8203497 | 0.008330088 | 0.8203448 | 0.006413486
|  |  | 44412 | 0.9968581 | 0.9994305 | 0.0004152655 | 0.9999501 | 0.1295689 | 0.9999457 | 0.1124878 |  |  | 168846 | 0.9889531 | 0.9866385 | 0.0009663818 | 0.9885282 | 0.005948892 | 0.98852 | 0.005601719 |  |  | 28260 | 0.9301863 | 0.9670213 | 0.003866973 | 0.9149095 | 0.006629892 | 0.914912 | 0.004839516 |  |  | 211380 | 0.9397043 | 0.9150489 | 0.00761696 | 0.9539531 | 0.009353916 | 0.9539577 | 0.01055426 |  |  | 512160 | 0.9107061 | 0.8678712 | 0.01009136 | 0.9427257 | 0.00710168 | 0.942731 | 0.008897281 |  |  | 469960 | 0.8266893 | 0.7035679 | 0.009068404 | 0.8203845 | 0.008328602 | 0.8203795 | 0.006412297
|  |  | 44532 | 0.9968581 | 0.9994305 | 0.0004152655 | 0.9999501 | 0.1295689 | 0.9999457 | 0.1124878 |  |  | 169146 | 0.9870322 | 0.9866385 | 0.0009663818 | 0.9885502 | 0.005947917 | 0.9885419 | 0.005600618 |  |  | 28560 | 0.9312653 | 0.9670213 | 0.003866973 | 0.9150427 | 0.006635092 | 0.9150452 | 0.004843173 |  |  | 211680 | 0.9413858 | 0.9150489 | 0.00761696 | 0.9540339 | 0.009351833 | 0.9540385 | 0.0105512 |  |  | 512460 | 0.9174199 | 0.8678712 | 0.01009136 | 0.9427779 | 0.007099405 | 0.9427833 | 0.008895622 |  |  | 470260 | 0.8266893 | 0.7035679 | 0.009068404 | 0.8204192 | 0.008327118 | 0.8204143 | 0.006411111
|  |  | 44652 | 0.99865 | 0.9994305 | 0.0004152655 | 0.9999501 | 0.1295689 | 0.9999457 | 0.1124878 |  |  | 169446 | 0.9879926 | 0.9866385 | 0.0009663818 | 0.988572 | 0.005946937 | 0.9885638 | 0.005599511 |  |  | 28860 | 0.9312653 | 0.9670213 | 0.003866973 | 0.9151757 | 0.006640318 | 0.9151782 | 0.004846849 |  |  | 211980 | 0.9447487 | 0.9150489 | 0.00761696 | 0.9541145 | 0.00934975 | 0.9541191 | 0.01054814 |  |  | 512760 | 0.912944 | 0.8678712 | 0.01009136 | 0.9428302 | 0.007097131 | 0.9428355 | 0.008893963 |  |  | 470560 | 0.8223384 | 0.7035679 | 0.009068404 | 0.8204539 | 0.008325636 | 0.8204489 | 0.006409926
|  |  | 44772 | 0.9968581 | 0.9994305 | 0.0004152655 | 0.9999501 | 0.1295689 | 0.9999457 | 0.1124878 |  |  | 169746 | 0.9879926 | 0.9866385 | 0.0009663818 | 0.9885938 | 0.005945952 | 0.9885856 | 0.0055984 |  |  | 29160 | 0.9312653 | 0.9670213 | 0.003866973 | 0.9153085 | 0.006645569 | 0.9153109 | 0.004850542 |  |  | 212280 | 0.9430672 | 0.9150489 | 0.00761696 | 0.954195 | 0.009347668 | 0.9541995 | 0.01054509 |  |  | 513060 | 0.9107061 | 0.8678712 | 0.01009136 | 0.9428823 | 0.007094857 | 0.9428877 | 0.008892305 |  |  | 470860 | 0.8245138 | 0.7035679 | 0.009068404 | 0.8204885 | 0.008324156 | 0.8204835 | 0.006408743
|  |  | 44892 | 0.9968581 | 0.9994305 | 0.0004152655 | 0.9999501 | 0.1295689 | 0.9999457 | 0.1124878 |  |  | 170046 | 0.9879926 | 0.9866385 | 0.0009663818 | 0.9886156 | 0.005944962 | 0.9886074 | 0.005597285 |  |  | 29460 | 0.9312653 | 0.9670213 | 0.003866973 | 0.9154411 | 0.006650845 | 0.9154435 | 0.004854253 |  |  | 212580 | 0.9397043 | 0.9150489 | 0.00761696 | 0.9542751 | 0.009345586 | 0.9542797 | 0.01054204 |  |  | 513360 | 0.912944 | 0.8678712 | 0.01009136 | 0.9429344 | 0.007092583 | 0.9429398 | 0.008890647 |  |  | 471160 | 0.8266893 | 0.7035679 | 0.009068404 | 0.8205231 | 0.008322679 | 0.8205181 | 0.006407561
|  |  | 45012 | 0.9968581 | 0.9994305 | 0.0004152655 | 0.9999501 | 0.1295689 | 0.9999457 | 0.1124878 |  |  | 170346 | 0.9870322 | 0.9866385 | 0.0009663818 | 0.9886373 | 0.005943967 | 0.9886291 | 0.005596165 |  |  | 29760 | 0.9301863 | 0.9670213 | 0.003866973 | 0.9155734 | 0.006656146 | 0.9155758 | 0.004857982 |  |  | 212880 | 0.9397043 | 0.9150489 | 0.00761696 | 0.9543551 | 0.009343505 | 0.9543597 | 0.01053898 |  |  | 513660 | 0.915182 | 0.8678712 | 0.01009136 | 0.9429865 | 0.00709031 | 0.9429918 | 0.00888899 |  |  | 471460 | 0.8266893 | 0.7035679 | 0.009068404 | 0.8205576 | 0.008321204 | 0.8205525 | 0.006406382
|  |  | 45132 | 0.9968581 | 0.9994305 | 0.0004152655 | 0.9999501 | 0.1295689 | 0.9999457 | 0.1124878 |  |  | 170646 | 0.9870322 | 0.9866385 | 0.0009663818 | 0.9886589 | 0.005942967 | 0.9886507 | 0.00559504 |  |  | 30060 | 0.9301863 | 0.9670213 | 0.003866973 | 0.9157055 | 0.00666147 | 0.9157079 | 0.004861727 |  |  | 213180 | 0.9397043 | 0.9150489 | 0.00761696 | 0.9544349 | 0.009341425 | 0.9544394 | 0.01053593 |  |  | 513960 | 0.9174199 | 0.8678712 | 0.01009136 | 0.9430385 | 0.007088037 | 0.9430438 | 0.008887333 |  |  | 471760 | 0.8288647 | 0.7035679 | 0.009068404 | 0.820592 | 0.008319732 | 0.820587 | 0.006405204
|  |  | 45252 | 0.99865 | 0.9994305 | 0.0004152655 | 0.9999501 | 0.1295689 | 0.9999457 | 0.1124878 |  |  | 170946 | 0.9879926 | 0.9866385 | 0.0009663818 | 0.9886805 | 0.005941963 | 0.9886723 | 0.005593911 |  |  | 30360 | 0.9301863 | 0.9670213 | 0.003866973 | 0.9158375 | 0.006666818 | 0.9158398 | 0.004865489 |  |  | 213480 | 0.9397043 | 0.9150489 | 0.00761696 | 0.9545144 | 0.009339345 | 0.954519 | 0.01053288 |  |  | 514260 | 0.915182 | 0.8678712 | 0.01009136 | 0.9430904 | 0.007085765 | 0.9430957 | 0.008885676 |  |  | 472060 | 0.8266893 | 0.7035679 | 0.009068404 | 0.8206264 | 0.008318261 | 0.8206213 | 0.006404028
|  |  | 45372 | 0.997754 | 0.9994305 | 0.0004152655 | 0.9999501 | 0.1295689 | 0.9999457 | 0.1124878 |  |  | 171246 | 0.9879926 | 0.9866385 | 0.0009663818 | 0.988702 | 0.005940954 | 0.9886938 | 0.005592777 |  |  | 30660 | 0.9312653 | 0.9670213 | 0.003866973 | 0.9159692 | 0.006672188 | 0.9159715 | 0.004869268 |  |  | 213780 | 0.9430672 | 0.9150489 | 0.00761696 | 0.9545937 | 0.009337266 | 0.9545983 | 0.01052984 |  |  | 514560 | 0.9107061 | 0.8678712 | 0.01009136 | 0.9431422 | 0.007083493 | 0.9431476 | 0.00888402 |  |  | 472360 | 0.820163 | 0.7035679 | 0.009068404 | 0.8206607 | 0.008316793 | 0.8206556 | 0.006402854
|  |  | 45492 | 0.997754 | 0.9994305 | 0.0004152655 | 0.9999501 | 0.1295689 | 0.9999457 | 0.1124878 |  |  | 171546 | 0.9879926 | 0.9866385 | 0.0009663818 | 0.9887234 | 0.00593994 | 0.9887153 | 0.005591639 |  |  | 30960 | 0.9312653 | 0.9670213 | 0.003866973 | 0.9161007 | 0.006677582 | 0.916103 | 0.004873063 |  |  | 214080 | 0.9447487 | 0.9150489 | 0.00761696 | 0.9546728 | 0.009335188 | 0.9546774 | 0.01052679 |  |  | 514860 | 0.912944 | 0.8678712 | 0.01009136 | 0.9431941 | 0.007081222 | 0.9431994 | 0.008882364 |  |  | 472660 | 0.8288647 | 0.7035679 | 0.009068404 | 0.820695 | 0.008315327 | 0.8206899 | 0.006401682
|  |  | 45612 | 0.9968581 | 0.9994305 | 0.0004152655 | 0.9999501 | 0.1295689 | 0.9999457 | 0.1124878 |  |  | 171846 | 0.9879926 | 0.9866385 | 0.0009663818 | 0.9887448 | 0.005938921 | 0.9887367 | 0.005590497 |  |  | 31260 | 0.9312653 | 0.9670213 | 0.003866973 | 0.9162319 | 0.006682997 | 0.9162343 | 0.004876873 |  |  | 214380 | 0.9430672 | 0.9150489 | 0.00761696 | 0.9547517 | 0.00933311 | 0.9547562 | 0.01052375 |  |  | 515160 | 0.9196579 | 0.8678712 | 0.01009136 | 0.9432458 | 0.007078951 | 0.9432511 | 0.008880709 |  |  | 472960 | 0.8310402 | 0.7035679 | 0.009068404 | 0.8207292 | 0.008313864 | 0.8207241 | 0.006400512
|  |  | 45732 | 0.997754 | 0.9994305 | 0.0004152655 | 0.9999501 | 0.1295689 | 0.9999457 | 0.1124878 |  |  | 172146 | 0.9860717 | 0.9866385 | 0.0009663818 | 0.9887662 | 0.005937899 | 0.988758 | 0.00558935 |  |  | 31560 | 0.9323443 | 0.9670213 | 0.003866973 | 0.916363 | 0.006688434 | 0.9163653 | 0.004880699 |  |  | 214680 | 0.9413858 | 0.9150489 | 0.00761696 | 0.9548304 | 0.009331033 | 0.9548349 | 0.0105207 |  |  | 515460 | 0.9174199 | 0.8678712 | 0.01009136 | 0.9432975 | 0.00707668 | 0.9433028 | 0.008879054 |  |  | 473260 | 0.8310402 | 0.7035679 | 0.009068404 | 0.8207633 | 0.008312403 | 0.8207582 | 0.006399343
|  |  | 45852 | 0.997754 | 0.9994305 | 0.0004152655 | 0.9999501 | 0.1295689 | 0.9999457 | 0.1124878 |  |  | 172446 | 0.9879926 | 0.9866385 | 0.0009663818 | 0.9887875 | 0.005936871 | 0.9887793 | 0.0055882 |  |  | 31860 | 0.9334233 | 0.9670213 | 0.003866973 | 0.9164939 | 0.006693892 | 0.9164962 | 0.004884541 |  |  | 214980 | 0.9430672 | 0.9150489 | 0.00761696 | 0.9549089 | 0.009328957 | 0.9549133 | 0.01051766 |  |  | 515760 | 0.9107061 | 0.8678712 | 0.01009136 | 0.9433491 | 0.00707441 | 0.9433544 | 0.008877399 |  |  | 473560 | 0.8288647 | 0.7035679 | 0.009068404 | 0.8207974 | 0.008310944 | 0.8207923 | 0.006398177
|  |  | 45972 | 0.997754 | 0.9994305 | 0.0004152655 | 0.9999501 | 0.1295689 | 0.9999457 | 0.1124878 |  |  | 172746 | 0.9879926 | 0.9866385 | 0.0009663818 | 0.9888087 | 0.005935839 | 0.9888006 | 0.005587045 |  |  | 32160 | 0.9323443 | 0.9670213 | 0.003866973 | 0.9166245 | 0.006699371 | 0.9166268 | 0.004888397 |  |  | 215280 | 0.9413858 | 0.9150489 | 0.00761696 | 0.9549871 | 0.009326882 | 0.9549916 | 0.01051463 |  |  | 516060 | 0.915182 | 0.8678712 | 0.01009136 | 0.9434007 | 0.00707214 | 0.943406 | 0.008875745 |  |  | 473860 | 0.8353911 | 0.7035679 | 0.009068404 | 0.8208315 | 0.008309487 | 0.8208263 | 0.006397012
|  |  | 46092 | 0.9968581 | 0.9994305 | 0.0004152655 | 0.9999501 | 0.1295689 | 0.9999457 | 0.1124878 |  |  | 173046 | 0.9870322 | 0.9866385 | 0.0009663818 | 0.9888299 | 0.005934803 | 0.9888218 | 0.005585885 |  |  | 32460 | 0.9334233 | 0.9670213 | 0.003866973 | 0.9167549 | 0.00670487 | 0.9167572 | 0.004892267 |  |  | 215580 | 0.9447487 | 0.9150489 | 0.00761696 | 0.9550651 | 0.009324807 | 0.9550696 | 0.01051159 |  |  | 516360 | 0.912944 | 0.8678712 | 0.01009136 | 0.9434522 | 0.007069871 | 0.9434575 | 0.008874091 |  |  | 474160 | 0.8310402 | 0.7035679 | 0.009068404 | 0.8208654 | 0.008308033 | 0.8208603 | 0.006395849
|  |  | 46212 | 0.99865 | 0.9994305 | 0.0004152655 | 0.9999501 | 0.1295689 | 0.9999457 | 0.1124878 |  |  | 173346 | 0.9860717 | 0.9866385 | 0.0009663818 | 0.988851 | 0.005933762 | 0.9888429 | 0.005584722 |  |  | 32760 | 0.9334233 | 0.9670213 | 0.003866973 | 0.9168852 | 0.006710389 | 0.9168874 | 0.004896152 |  |  | 215880 | 0.9430672 | 0.9150489 | 0.00761696 | 0.955143 | 0.009322734 | 0.9551474 | 0.01050855 |  |  | 516660 | 0.9107061 | 0.8678712 | 0.01009136 | 0.9435036 | 0.007067602 | 0.9435089 | 0.008872438 |  |  | 474460 | 0.8266893 | 0.7035679 | 0.009068404 | 0.8208994 | 0.008306581 | 0.8208942 | 0.006394687
|  |  | 46332 | 0.9959621 | 0.9994305 | 0.0004152655 | 0.9999501 | 0.1295689 | 0.9999457 | 0.1124878 |  |  | 173646 | 0.9870322 | 0.9866385 | 0.0009663818 | 0.9888721 | 0.005932717 | 0.988864 | 0.005583555 |  |  | 33060 | 0.9334233 | 0.9670213 | 0.003866973 | 0.9170152 | 0.006715928 | 0.9170174 | 0.004900051 |  |  | 216180 | 0.9413858 | 0.9150489 | 0.00761696 | 0.9552206 | 0.009320661 | 0.955225 | 0.01050552 |  |  | 516960 | 0.912944 | 0.8678712 | 0.01009136 | 0.943555 | 0.007065334 | 0.9435603 | 0.008870785 |  |  | 474760 | 0.8266893 | 0.7035679 | 0.009068404 | 0.8209332 | 0.008305131 | 0.820928 | 0.006393528
|  |  | 46452 | 0.997754 | 0.9994305 | 0.0004152655 | 0.9999501 | 0.1295689 | 0.9999457 | 0.1124878 |  |  | 173946 | 0.9879926 | 0.9866385 | 0.0009663818 | 0.9888931 | 0.005931668 | 0.988885 | 0.005582384 |  |  | 33360 | 0.9323443 | 0.9670213 | 0.003866973 | 0.917145 | 0.006721486 | 0.9171472 | 0.004903964 |  |  | 216480 | 0.9447487 | 0.9150489 | 0.00761696 | 0.955298 | 0.00931859 | 0.9553024 | 0.01050249 |  |  | 517260 | 0.915182 | 0.8678712 | 0.01009136 | 0.9436064 | 0.007063066 | 0.9436116 | 0.008869132 |  |  | 475060 | 0.8310402 | 0.7035679 | 0.009068404 | 0.820967 | 0.008303684 | 0.8209618 | 0.00639237
|  |  | 46572 | 0.99865 | 0.9994305 | 0.0004152655 | 0.9999501 | 0.1295689 | 0.9999457 | 0.1124878 |  |  | 174246 | 0.9889531 | 0.9866385 | 0.0009663818 | 0.988914 | 0.005930614 | 0.9889059 | 0.005581208 |  |  | 33660 | 0.9323443 | 0.9670213 | 0.003866973 | 0.9172746 | 0.006727062 | 0.9172768 | 0.00490789 |  |  | 216780 | 0.9430672 | 0.9150489 | 0.00761696 | 0.9553751 | 0.009316519 | 0.9553795 | 0.01049946 |  |  | 517560 | 0.9174199 | 0.8678712 | 0.01009136 | 0.9436577 | 0.007060798 | 0.9436629 | 0.00886748 |  |  | 475360 | 0.8266893 | 0.7035679 | 0.009068404 | 0.8210008 | 0.008302239 | 0.8209956 | 0.006391215
|  |  | 46692 | 0.9968581 | 0.9994305 | 0.0004152655 | 0.9999501 | 0.1295689 | 0.9999457 | 0.1124878 |  |  | 174546 | 0.9889531 | 0.9866385 | 0.0009663818 | 0.9889349 | 0.005929557 | 0.9889268 | 0.005580029 |  |  | 33960 | 0.9312653 | 0.9670213 | 0.003866973 | 0.9174039 | 0.006732657 | 0.9174061 | 0.004911829 |  |  | 217080 | 0.9430672 | 0.9150489 | 0.00761696 | 0.9554521 | 0.00931445 | 0.9554565 | 0.01049643 |  |  | 517860 | 0.915182 | 0.8678712 | 0.01009136 | 0.9437089 | 0.007058531 | 0.9437141 | 0.008865829 |  |  | 475660 | 0.8288647 | 0.7035679 | 0.009068404 | 0.8210345 | 0.008300796 | 0.8210293 | 0.006390061
|  |  | 46812 | 0.9968581 | 0.9994305 | 0.0004152655 | 0.9999501 | 0.1295689 | 0.9999457 | 0.1124878 |  |  | 174846 | 0.9879926 | 0.9866385 | 0.0009663818 | 0.9889558 | 0.005928495 | 0.9889477 | 0.005578846 |  |  | 69960 | 0.9355813 | 0.9670213 | 0.003866973 | 0.9315035 | 0.007445491 | 0.9315043 | 0.005415973 |  |  | 217380 | 0.9430672 | 0.9150489 | 0.00761696 | 0.9555289 | 0.009312381 | 0.9555332 | 0.01049341 |  |  | 518160 | 0.915182 | 0.8678712 | 0.01009136 | 0.94376 | 0.007056265 | 0.9437653 | 0.008864178 |  |  | 475960 | 0.8245138 | 0.7035679 | 0.009068404 | 0.8210681 | 0.008299355 | 0.8210629 | 0.006388909
|  |  | 46932 | 0.9968581 | 0.9994305 | 0.0004152655 | 0.9999501 | 0.1295689 | 0.9999457 | 0.1124878 |  |  | 175146 | 0.9879926 | 0.9866385 | 0.0009663818 | 0.9889766 | 0.005927429 | 0.9889685 | 0.005577659 |  |  | 70260 | 0.9420554 | 0.9670213 | 0.003866973 | 0.9316098 | 0.007451229 | 0.9316106 | 0.00542005 |  |  | 217680 | 0.9447487 | 0.9150489 | 0.00761696 | 0.9556054 | 0.009310314 | 0.9556098 | 0.01049038 |  |  | 518460 | 0.912944 | 0.8678712 | 0.01009136 | 0.9438111 | 0.007053999 | 0.9438164 | 0.008862527 |  |  | 476260 | 0.8310402 | 0.7035679 | 0.009068404 | 0.8211017 | 0.008297917 | 0.8210965 | 0.006387758
|  |  | 47052 | 0.997754 | 0.9994305 | 0.0004152655 | 0.9999501 | 0.1295689 | 0.9999457 | 0.1124878 |  |  | 175446 | 0.9879926 | 0.9866385 | 0.0009663818 | 0.9889973 | 0.005926359 | 0.9889892 | 0.005576468 |  |  | 70560 | 0.9442135 | 0.9670213 | 0.003866973 | 0.931716 | 0.007456957 | 0.9317168 | 0.005424121 |  |  | 217980 | 0.9430672 | 0.9150489 | 0.00761696 | 0.9556818 | 0.009308247 | 0.9556861 | 0.01048736 |  |  | 518760 | 0.915182 | 0.8678712 | 0.01009136 | 0.9438622 | 0.007051733 | 0.9438674 | 0.008860877 |  |  | 476560 | 0.8310402 | 0.7035679 | 0.009068404 | 0.8211352 | 0.008296481 | 0.82113 | 0.00638661
|  |  | 47172 | 0.997754 | 0.9994305 | 0.0004152655 | 0.9999501 | 0.1295689 | 0.9999457 | 0.1124878 |  |  | 175746 | 0.9879926 | 0.9866385 | 0.0009663818 | 0.989018 | 0.005925285 | 0.9890099 | 0.005575274 |  |  | 70860 | 0.9442135 | 0.9670213 | 0.003866973 | 0.9318221 | 0.007462676 | 0.9318228 | 0.005428185 |  |  | 218280 | 0.9430672 | 0.9150489 | 0.00761696 | 0.9557579 | 0.009306182 | 0.9557622 | 0.01048435 |  |  | 519060 | 0.9174199 | 0.8678712 | 0.01009136 | 0.9439132 | 0.007049468 | 0.9439184 | 0.008859227 |  |  | 476860 | 0.8266893 | 0.7035679 | 0.009068404 | 0.8211687 | 0.008295048 | 0.8211634 | 0.006385463
|  |  | 47292 | 0.997754 | 0.9994305 | 0.0004152655 | 0.9999501 | 0.1295689 | 0.9999457 | 0.1124878 |  |  | 176046 | 0.9889531 | 0.9866385 | 0.0009663818 | 0.9890386 | 0.005924207 | 0.9890305 | 0.005574076 |  |  | 71160 | 0.9377394 | 0.9670213 | 0.003866973 | 0.9319279 | 0.007468385 | 0.9319287 | 0.005432243 |  |  | 218580 | 0.9430672 | 0.9150489 | 0.00761696 | 0.9558338 | 0.009304118 | 0.9558382 | 0.01048133 |  |  | 519360 | 0.912944 | 0.8678712 | 0.01009136 | 0.9439641 | 0.007047203 | 0.9439693 | 0.008857578 |  |  | 477160 | 0.8310402 | 0.7035679 | 0.009068404 | 0.8212021 | 0.008293616 | 0.8211968 | 0.006384318
|  |  | 47412 | 0.9968581 | 0.9994305 | 0.0004152655 | 0.9999501 | 0.1295689 | 0.9999457 | 0.1124878 |  |  | 176346 | 0.9870322 | 0.9866385 | 0.0009663818 | 0.9890592 | 0.005923125 | 0.9890511 | 0.005572874 |  |  | 71460 | 0.9388184 | 0.9670213 | 0.003866973 | 0.9320336 | 0.007474084 | 0.9320344 | 0.005436293 |  |  | 218880 | 0.9447487 | 0.9150489 | 0.00761696 | 0.9559095 | 0.009302055 | 0.9559139 | 0.01047832 |  |  | 519660 | 0.9196579 | 0.8678712 | 0.01009136 | 0.9440149 | 0.007044939 | 0.9440201 | 0.008855929 |  |  | 477460 | 0.8332156 | 0.7035679 | 0.009068404 | 0.8212355 | 0.008292187 | 0.8212302 | 0.006383175
|  |  | 47532 | 0.9968581 | 0.9994305 | 0.0004152655 | 0.9999501 | 0.1295689 | 0.9999457 | 0.1124878 |  |  | 176646 | 0.9870322 | 0.9866385 | 0.0009663818 | 0.9890797 | 0.005922039 | 0.9890716 | 0.005571669 |  |  | 71760 | 0.9377394 | 0.9670213 | 0.003866973 | 0.9321391 | 0.007479774 | 0.9321399 | 0.005440338 |  |  | 219180 | 0.9430672 | 0.9150489 | 0.00761696 | 0.955985 | 0.009299994 | 0.9559894 | 0.0104753 |  |  | 519960 | 0.912944 | 0.8678712 | 0.01009136 | 0.9440658 | 0.007042676 | 0.9440709 | 0.00885428 |  |  | 477760 | 0.8288647 | 0.7035679 | 0.009068404 | 0.8212688 | 0.00829076 | 0.8212635 | 0.006382034
|  |  | 47652 | 0.997754 | 0.9994305 | 0.0004152655 | 0.9999501 | 0.1295689 | 0.9999457 | 0.1124878 |  |  | 176946 | 0.9889531 | 0.9866385 | 0.0009663818 | 0.9891001 | 0.00592095 | 0.9890921 | 0.00557046 |  |  | 72060 | 0.9398974 | 0.9670213 | 0.003866973 | 0.9322445 | 0.007485453 | 0.9322452 | 0.005444375 |  |  | 219480 | 0.9464302 | 0.9150489 | 0.00761696 | 0.9560604 | 0.009297934 | 0.9560647 | 0.01047229 |  |  | 520260 | 0.9174199 | 0.8678712 | 0.01009136 | 0.9441165 | 0.007040412 | 0.9441217 | 0.008852632 |  |  | 478060 | 0.8332156 | 0.7035679 | 0.009068404 | 0.821302 | 0.008289336 | 0.8212967 | 0.006380895
|  |  | 47772 | 0.9959621 | 0.9994305 | 0.0004152655 | 0.9999501 | 0.1295689 | 0.9999457 | 0.1124878 |  |  | 177246 | 0.9879926 | 0.9866385 | 0.0009663818 | 0.9891205 | 0.005919857 | 0.9891125 | 0.005569247 |  |  | 72360 | 0.9388184 | 0.9670213 | 0.003866973 | 0.9323496 | 0.007491122 | 0.9323503 | 0.005448405 |  |  | 219780 | 0.9430672 | 0.9150489 | 0.00761696 | 0.9561355 | 0.009295875 | 0.9561397 | 0.01046929 |  |  | 520560 | 0.915182 | 0.8678712 | 0.01009136 | 0.9441672 | 0.00703815 | 0.9441724 | 0.008850985 |  |  | 478360 | 0.8266893 | 0.7035679 | 0.009068404 | 0.8213352 | 0.008287913 | 0.8213299 | 0.006379757
|  |  | 47892 | 0.9959621 | 0.9994305 | 0.0004152655 | 0.9999501 | 0.1295689 | 0.9999457 | 0.1124878 |  |  | 177546 | 0.9870322 | 0.9866385 | 0.0009663818 | 0.9891409 | 0.00591876 | 0.9891329 | 0.005568031 |  |  | 72660 | 0.9388184 | 0.9670213 | 0.003866973 | 0.9324546 | 0.007496781 | 0.9324553 | 0.005452429 |  |  | 220080 | 0.9447487 | 0.9150489 | 0.00761696 | 0.9562103 | 0.009293817 | 0.9562146 | 0.01046628 |  |  | 520860 | 0.915182 | 0.8678712 | 0.01009136 | 0.9442178 | 0.007035888 | 0.944223 | 0.008849338 |  |  | 478660 | 0.8310402 | 0.7035679 | 0.009068404 | 0.8213683 | 0.008286493 | 0.821363 | 0.006378621
|  |  | 48012 | 0.997754 | 0.9994305 | 0.0004152655 | 0.9999501 | 0.1295689 | 0.9999457 | 0.1124878 |  |  | 177846 | 0.9879926 | 0.9866385 | 0.0009663818 | 0.9891612 | 0.005917659 | 0.9891532 | 0.005566812 |  |  | 72960 | 0.9388184 | 0.9670213 | 0.003866973 | 0.9325595 | 0.007502429 | 0.9325602 | 0.005456445 |  |  | 220380 | 0.9447487 | 0.9150489 | 0.00761696 | 0.956285 | 0.009291761 | 0.9562893 | 0.01046328 |  |  | 521160 | 0.915182 | 0.8678712 | 0.01009136 | 0.9442684 | 0.007033626 | 0.9442736 | 0.008847691 |  |  | 478960 | 0.8332156 | 0.7035679 | 0.009068404 | 0.8214014 | 0.008285076 | 0.8213961 | 0.006377487
|  |  | 48132 | 0.9968581 | 0.9994305 | 0.0004152655 | 0.9999501 | 0.1295689 | 0.9999457 | 0.1124878 |  |  | 178146 | 0.9889531 | 0.9866385 | 0.0009663818 | 0.9891814 | 0.005916555 | 0.9891734 | 0.005565589 |  |  | 73260 | 0.9398974 | 0.9670213 | 0.003866973 | 0.9326641 | 0.007508068 | 0.9326648 | 0.005460455 |  |  | 220680 | 0.9447487 | 0.9150489 | 0.00761696 | 0.9563595 | 0.009289706 | 0.9563638 | 0.01046028 |  |  | 521460 | 0.9174199 | 0.8678712 | 0.01009136 | 0.9443189 | 0.007031365 | 0.9443241 | 0.008846045 |  |  | 479260 | 0.8332156 | 0.7035679 | 0.009068404 | 0.8214344 | 0.00828366 | 0.8214291 | 0.006376355
|  |  | 48252 | 0.9968581 | 0.9994305 | 0.0004152655 | 0.9999501 | 0.1295689 | 0.9999457 | 0.1124878 |  |  | 178446 | 0.9889531 | 0.9866385 | 0.0009663818 | 0.9892016 | 0.005915447 | 0.9891936 | 0.005564363 |  |  | 73560 | 0.9377394 | 0.9670213 | 0.003866973 | 0.9327686 | 0.007513695 | 0.9327693 | 0.005464457 |  |  | 220980 | 0.9464302 | 0.9150489 | 0.00761696 | 0.9564338 | 0.009287652 | 0.956438 | 0.01045728 |  |  | 521760 | 0.9174199 | 0.8678712 | 0.01009136 | 0.9443694 | 0.007029104 | 0.9443745 | 0.0088444 |  |  | 479560 | 0.8310402 | 0.7035679 | 0.009068404 | 0.8214674 | 0.008282247 | 0.821462 | 0.006375225
|  |  | 48372 | 0.9968581 | 0.9994305 | 0.0004152655 | 0.9999501 | 0.1295689 | 0.9999457 | 0.1124878 |  |  | 178746 | 0.9879926 | 0.9866385 | 0.0009663818 | 0.9892217 | 0.005914335 | 0.9892137 | 0.005563133 |  |  | 73860 | 0.9366604 | 0.9670213 | 0.003866973 | 0.9328729 | 0.007519313 | 0.9328736 | 0.005468452 |  |  | 221280 | 0.9447487 | 0.9150489 | 0.00761696 | 0.9565079 | 0.0092856 | 0.9565121 | 0.01045429 |  |  | 522060 | 0.912944 | 0.8678712 | 0.01009136 | 0.9444198 | 0.007026844 | 0.9444249 | 0.008842755 |  |  | 479860 | 0.8223384 | 0.7035679 | 0.009068404 | 0.8215003 | 0.008280836 | 0.8214949 | 0.006374096
|  |  | 48492 | 0.997754 | 0.9994305 | 0.0004152655 | 0.9999501 | 0.1295689 | 0.9999457 | 0.1124878 |  |  | 179046 | 0.9889531 | 0.9866385 | 0.0009663818 | 0.9892418 | 0.00591322 | 0.9892338 | 0.005561901 |  |  | 74160 | 0.9377394 | 0.9670213 | 0.003866973 | 0.9329771 | 0.007524919 | 0.9329777 | 0.00547244 |  |  | 221580 | 0.9447487 | 0.9150489 | 0.00761696 | 0.9565818 | 0.00928355 | 0.956586 | 0.0104513 |  |  | 522360 | 0.912944 | 0.8678712 | 0.01009136 | 0.9444701 | 0.007024584 | 0.9444753 | 0.00884111 |  |  | 480160 | 0.8288647 | 0.7035679 | 0.009068404 | 0.8215332 | 0.008279428 | 0.8215278 | 0.006372969
|  |  | 48612 | 0.99865 | 0.9994305 | 0.0004152655 | 0.9999501 | 0.1295689 | 0.9999457 | 0.1124878 |  |  | 179346 | 0.9879926 | 0.9866385 | 0.0009663818 | 0.9892618 | 0.005912101 | 0.9892539 | 0.005560665 |  |  | 74460 | 0.9388184 | 0.9670213 | 0.003866973 | 0.9330811 | 0.007530515 | 0.9330817 | 0.005476421 |  |  | 221880 | 0.9413858 | 0.9150489 | 0.00761696 | 0.9566554 | 0.009281501 | 0.9566596 | 0.01044831 |  |  | 522660 | 0.915182 | 0.8678712 | 0.01009136 | 0.9445204 | 0.007022325 | 0.9445255 | 0.008839466 |  |  | 480460 | 0.8288647 | 0.7035679 | 0.009068404 | 0.821566 | 0.008278021 | 0.8215606 | 0.006371845
|  |  | 48732 | 0.99865 | 0.9994305 | 0.0004152655 | 0.9999501 | 0.1295689 | 0.9999457 | 0.1124878 |  |  | 179646 | 0.9879926 | 0.9866385 | 0.0009663818 | 0.9892818 | 0.00591098 | 0.9892738 | 0.005559426 |  |  | 74760 | 0.9398974 | 0.9670213 | 0.003866973 | 0.9331849 | 0.0075361 | 0.9331855 | 0.005480394 |  |  | 222180 | 0.9413858 | 0.9150489 | 0.00761696 | 0.9567289 | 0.009279453 | 0.9567331 | 0.01044532 |  |  | 522960 | 0.912944 | 0.8678712 | 0.01009136 | 0.9445707 | 0.007020067 | 0.9445758 | 0.008837822 |  |  | 480760 | 0.8288647 | 0.7035679 | 0.009068404 | 0.8215987 | 0.008276617 | 0.8215933 | 0.006370721
|  |  | 48852 | 0.99865 | 0.9994305 | 0.0004152655 | 0.9999501 | 0.1295689 | 0.9999457 | 0.1124878 |  |  | 179946 | 0.9879926 | 0.9866385 | 0.0009663818 | 0.9893017 | 0.005909854 | 0.9892938 | 0.005558183 |  |  | 75060 | 0.9398974 | 0.9670213 | 0.003866973 | 0.9332885 | 0.007541674 | 0.9332892 | 0.00548436 |  |  | 222480 | 0.9430672 | 0.9150489 | 0.00761696 | 0.9568022 | 0.009277407 | 0.9568064 | 0.01044234 |  |  | 523260 | 0.9107061 | 0.8678712 | 0.01009136 | 0.9446208 | 0.007017809 | 0.9446259 | 0.008836179 |  |  | 481060 | 0.8288647 | 0.7035679 | 0.009068404 | 0.8216314 | 0.008275216 | 0.821626 | 0.0063696
|  |  | 48972 | 0.997754 | 0.9994305 | 0.0004152655 | 0.9999501 | 0.1295689 | 0.9999457 | 0.1124878 |  |  | 180246 | 0.9879926 | 0.9866385 | 0.0009663818 | 0.9893216 | 0.005908725 | 0.9893137 | 0.005556938 |  |  | 75360 | 0.9398974 | 0.9670213 | 0.003866973 | 0.933392 | 0.007547237 | 0.9333926 | 0.005488318 |  |  | 222780 | 0.9481117 | 0.9150489 | 0.00761696 | 0.9568753 | 0.009275363 | 0.9568794 | 0.01043935 |  |  | 523560 | 0.9174199 | 0.8678712 | 0.01009136 | 0.9446709 | 0.007015551 | 0.944676 | 0.008834537 |  |  | 481360 | 0.8310402 | 0.7035679 | 0.009068404 | 0.8216641 | 0.008273816 | 0.8216586 | 0.006368481
|  |  | 49092 | 0.9968581 | 0.9994305 | 0.0004152655 | 0.9999501 | 0.1295689 | 0.9999457 | 0.1124878 |  |  | 180546 | 0.9879926 | 0.9866385 | 0.0009663818 | 0.9893414 | 0.005907593 | 0.9893335 | 0.005555689 |  |  | 75660 | 0.9388184 | 0.9670213 | 0.003866973 | 0.9334953 | 0.007552789 | 0.9334959 | 0.005492269 |  |  | 223080 | 0.9464302 | 0.9150489 | 0.00761696 | 0.9569481 | 0.00927332 | 0.9569523 | 0.01043638 |  |  | 523860 | 0.915182 | 0.8678712 | 0.01009136 | 0.944721 | 0.007013294 | 0.9447261 | 0.008832895 |  |  | 481660 | 0.8266893 | 0.7035679 | 0.009068404 | 0.8216966 | 0.008272419 | 0.8216912 | 0.006367363
|  |  | 49212 | 0.99865 | 0.9994305 | 0.0004152655 | 0.9999501 | 0.1295689 | 0.9999457 | 0.1124878 |  |  | 180846 | 0.9879926 | 0.9866385 | 0.0009663818 | 0.9893612 | 0.005906458 | 0.9893532 | 0.005554438 |  |  | 75960 | 0.9388184 | 0.9670213 | 0.003866973 | 0.9335985 | 0.00755833 | 0.9335991 | 0.005496212 |  |  | 223380 | 0.9430672 | 0.9150489 | 0.00761696 | 0.9570208 | 0.009271279 | 0.957025 | 0.0104334 |  |  | 524160 | 0.9107061 | 0.8678712 | 0.01009136 | 0.944771 | 0.007011038 | 0.9447761 | 0.008831253 |  |  | 481960 | 0.8245138 | 0.7035679 | 0.009068404 | 0.8217292 | 0.008271024 | 0.8217237 | 0.006366247
|  |  | 49332 | 0.9968581 | 0.9994305 | 0.0004152655 | 0.9999501 | 0.1295689 | 0.9999457 | 0.1124878 |  |  | 181146 | 0.9879926 | 0.9866385 | 0.0009663818 | 0.9893809 | 0.00590532 | 0.989373 | 0.005553183 |  |  | 76260 | 0.9388184 | 0.9670213 | 0.003866973 | 0.9337015 | 0.00756386 | 0.9337021 | 0.005500148 |  |  | 223680 | 0.9430672 | 0.9150489 | 0.00761696 | 0.9570933 | 0.009269239 | 0.9570974 | 0.01043043 |  |  | 524460 | 0.915182 | 0.8678712 | 0.01009136 | 0.9448209 | 0.007008782 | 0.944826 | 0.008829612 |  |  | 482260 | 0.8332156 | 0.7035679 | 0.009068404 | 0.8217616 | 0.008269631 | 0.8217562 | 0.006365133
|  |  | 49452 | 0.99865 | 0.9994305 | 0.0004152655 | 0.9999501 | 0.1295689 | 0.9999457 | 0.1124878 |  |  | 181446 | 0.9879926 | 0.9866385 | 0.0009663818 | 0.9894005 | 0.005904178 | 0.9893926 | 0.005551926 |  |  | 76560 | 0.9366604 | 0.9670213 | 0.003866973 | 0.9338043 | 0.007569379 | 0.9338049 | 0.005504076 |  |  | 223980 | 0.9464302 | 0.9150489 | 0.00761696 | 0.9571656 | 0.009267201 | 0.9571697 | 0.01042746 |  |  | 524760 | 0.912944 | 0.8678712 | 0.01009136 | 0.9448708 | 0.007006526 | 0.9448759 | 0.008827971 |  |  | 482560 | 0.8266893 | 0.7035679 | 0.009068404 | 0.8217941 | 0.008268241 | 0.8217886 | 0.006364021
|  |  | 49572 | 0.997754 | 0.9994305 | 0.0004152655 | 0.9999501 | 0.1295689 | 0.9999457 | 0.1124878 |  |  | 181746 | 0.9879926 | 0.9866385 | 0.0009663818 | 0.9894202 | 0.005903033 | 0.9894122 | 0.005550665 |  |  | 76860 | 0.9398974 | 0.9670213 | 0.003866973 | 0.9339069 | 0.007574886 | 0.9339075 | 0.005507996 |  |  | 224280 | 0.9464302 | 0.9150489 | 0.00761696 | 0.9572377 | 0.009265165 | 0.9572418 | 0.01042449 |  |  | 525060 | 0.9174199 | 0.8678712 | 0.01009136 | 0.9449207 | 0.007004272 | 0.9449257 | 0.008826331 |  |  | 482860 | 0.8245138 | 0.7035679 | 0.009068404 | 0.8218264 | 0.008266853 | 0.8218209 | 0.00636291
|  |  | 49692 | 0.997754 | 0.9994305 | 0.0004152655 | 0.9999501 | 0.1295689 | 0.9999457 | 0.1124878 |  |  | 182046 | 0.9889531 | 0.9866385 | 0.0009663818 | 0.9894397 | 0.005901885 | 0.9894318 | 0.005549402 |  |  | 77160 | 0.9388184 | 0.9670213 | 0.003866973 | 0.9340094 | 0.007580382 | 0.93401 | 0.005511908 |  |  | 224580 | 0.9464302 | 0.9150489 | 0.00761696 | 0.9573095 | 0.009263131 | 0.9573136 | 0.01042153 |  |  | 525360 | 0.9174199 | 0.8678712 | 0.01009136 | 0.9449704 | 0.007002017 | 0.9449755 | 0.008824692 |  |  | 483160 | 0.8266893 | 0.7035679 | 0.009068404 | 0.8218587 | 0.008265467 | 0.8218532 | 0.006361802
|  |  | 49812 | 0.997754 | 0.9994305 | 0.0004152655 | 0.9999501 | 0.1295689 | 0.9999457 | 0.1124878 |  |  | 182346 | 0.9879926 | 0.9866385 | 0.0009663818 | 0.9894592 | 0.005900734 | 0.9894513 | 0.005548136 |  |  | 77460 | 0.9388184 | 0.9670213 | 0.003866973 | 0.9341117 | 0.007585866 | 0.9341123 | 0.005515813 |  |  | 224880 | 0.9447487 | 0.9150489 | 0.00761696 | 0.9573812 | 0.009261098 | 0.9573853 | 0.01041856 |  |  | 525660 | 0.912944 | 0.8678712 | 0.01009136 | 0.9450202 | 0.006999764 | 0.9450252 | 0.008823053 |  |  | 483460 | 0.8353911 | 0.7035679 | 0.009068404 | 0.821891 | 0.008264083 | 0.8218855 | 0.006360695
|  |  | 49932 | 0.9968581 | 0.9994305 | 0.0004152655 | 0.9999501 | 0.1295689 | 0.9999457 | 0.1124878 |  |  | 182646 | 0.9889531 | 0.9866385 | 0.0009663818 | 0.9894787 | 0.00589958 | 0.9894708 | 0.005546867 |  |  | 77760 | 0.9398974 | 0.9670213 | 0.003866973 | 0.9342139 | 0.007591339 | 0.9342144 | 0.00551971 |  |  | 225180 | 0.9464302 | 0.9150489 | 0.00761696 | 0.9574527 | 0.009259068 | 0.9574568 | 0.01041561 |  |  | 525960 | 0.9107061 | 0.8678712 | 0.01009136 | 0.9450698 | 0.006997511 | 0.9450748 | 0.008821414 |  |  | 483760 | 0.8310402 | 0.7035679 | 0.009068404 | 0.8219232 | 0.008262702 | 0.8219177 | 0.00635959
|  |  | 50052 | 0.99865 | 0.9994305 | 0.0004152655 | 0.9999501 | 0.1295689 | 0.9999457 | 0.1124878 |  |  | 182946 | 0.9889531 | 0.9866385 | 0.0009663818 | 0.9894981 | 0.005898423 | 0.9894902 | 0.005545596 |  |  | 78060 | 0.9398974 | 0.9670213 | 0.003866973 | 0.9343158 | 0.0075968 | 0.9343164 | 0.005523598 |  |  | 225480 | 0.9481117 | 0.9150489 | 0.00761696 | 0.957524 | 0.009257038 | 0.9575281 | 0.01041265 |  |  | 526260 | 0.915182 | 0.8678712 | 0.01009136 | 0.9451194 | 0.006995258 | 0.9451244 | 0.008819776 |  |  | 484060 | 0.8288647 | 0.7035679 | 0.009068404 | 0.8219553 | 0.008261323 | 0.8219498 | 0.006358487
|  |  | 50172 | 0.997754 | 0.9994305 | 0.0004152655 | 0.9999501 | 0.1295689 | 0.9999457 | 0.1124878 |  |  | 183246 | 0.9889531 | 0.9866385 | 0.0009663818 | 0.9895174 | 0.005897263 | 0.9895095 | 0.005544321 |  |  | 78360 | 0.9398974 | 0.9670213 | 0.003866973 | 0.9344177 | 0.00760225 | 0.9344182 | 0.005527479 |  |  | 225780 | 0.9447487 | 0.9150489 | 0.00761696 | 0.9575951 | 0.009255011 | 0.9575992 | 0.0104097 |  |  | 526560 | 0.915182 | 0.8678712 | 0.01009136 | 0.945169 | 0.006993006 | 0.945174 | 0.008818139 |  |  | 484360 | 0.8310402 | 0.7035679 | 0.009068404 | 0.8219874 | 0.008259946 | 0.8219819 | 0.006357385
|  |  | 50292 | 0.997754 | 0.9994305 | 0.0004152655 | 0.9999501 | 0.1295689 | 0.9999457 | 0.1124878 |  |  | 183546 | 0.9879926 | 0.9866385 | 0.0009663818 | 0.9895367 | 0.005896101 | 0.9895288 | 0.005543044 |  |  | 78660 | 0.9409764 | 0.9670213 | 0.003866973 | 0.9345193 | 0.007607687 | 0.9345198 | 0.005531352 |  |  | 226080 | 0.9430672 | 0.9150489 | 0.00761696 | 0.957666 | 0.009252986 | 0.9576701 | 0.01040675 |  |  | 526860 | 0.915182 | 0.8678712 | 0.01009136 | 0.9452184 | 0.006990755 | 0.9452234 | 0.008816502 |  |  | 484660 | 0.8332156 | 0.7035679 | 0.009068404 | 0.8220195 | 0.008258572 | 0.8220139 | 0.006356285
|  |  | 50412 | 0.997754 | 0.9994305 | 0.0004152655 | 0.9999501 | 0.1295689 | 0.9999457 | 0.1124878 |  |  | 183846 | 0.9899135 | 0.9866385 | 0.0009663818 | 0.9895559 | 0.005894935 | 0.9895481 | 0.005541765 |  |  | 78960 | 0.9388184 | 0.9670213 | 0.003866973 | 0.9346208 | 0.007613113 | 0.9346213 | 0.005535217 |  |  | 226380 | 0.9464302 | 0.9150489 | 0.00761696 | 0.9577367 | 0.009250963 | 0.9577408 | 0.0104038 |  |  | 527160 | 0.915182 | 0.8678712 | 0.01009136 | 0.9452679 | 0.006988504 | 0.9452729 | 0.008814866 |  |  | 484960 | 0.8332156 | 0.7035679 | 0.009068404 | 0.8220515 | 0.0082572 | 0.8220459 | 0.006355188
|  |  | 50532 | 0.9968581 | 0.9994305 | 0.0004152655 | 0.9999501 | 0.1295689 | 0.9999457 | 0.1124878 |  |  | 184146 | 0.9879926 | 0.9866385 | 0.0009663818 | 0.9895751 | 0.005893766 | 0.9895673 | 0.005540482 |  |  | 79260 | 0.9398974 | 0.9670213 | 0.003866973 | 0.9347221 | 0.007618528 | 0.9347226 | 0.005539073 |  |  | 226680 | 0.9447487 | 0.9150489 | 0.00761696 | 0.9578073 | 0.009248941 | 0.9578113 | 0.01040086 |  |  | 527460 | 0.915182 | 0.8678712 | 0.01009136 | 0.9453173 | 0.006986253 | 0.9453222 | 0.00881323 |  |  | 485260 | 0.8332156 | 0.7035679 | 0.009068404 | 0.8220834 | 0.00825583 | 0.8220778 | 0.006354092
|  |  | 50652 | 0.99865 | 0.9994305 | 0.0004152655 | 0.9999501 | 0.1295689 | 0.9999457 | 0.1124878 |  |  | 184446 | 0.9889531 | 0.9866385 | 0.0009663818 | 0.9895943 | 0.005892595 | 0.9895864 | 0.005539197 |  |  | 79560 | 0.9398974 | 0.9670213 | 0.003866973 | 0.9348233 | 0.00762393 | 0.9348238 | 0.005542922 |  |  | 226980 | 0.9447487 | 0.9150489 | 0.00761696 | 0.9578776 | 0.009246921 | 0.9578816 | 0.01039792 |  |  | 527760 | 0.912944 | 0.8678712 | 0.01009136 | 0.9453666 | 0.006984004 | 0.9453715 | 0.008811595 |  |  | 485560 | 0.8310402 | 0.7035679 | 0.009068404 | 0.8221153 | 0.008254462 | 0.8221097 | 0.006352997
|  |  | 50772 | 0.997754 | 0.9994305 | 0.0004152655 | 0.9999501 | 0.1295689 | 0.9999457 | 0.1124878 |  |  | 184746 | 0.9879926 | 0.9866385 | 0.0009663818 | 0.9896134 | 0.005891421 | 0.9896055 | 0.00553791 |  |  | 79860 | 0.9388184 | 0.9670213 | 0.003866973 | 0.9349243 | 0.00762932 | 0.9349248 | 0.005546762 |  |  | 227280 | 0.9464302 | 0.9150489 | 0.00761696 | 0.9579477 | 0.009244904 | 0.9579517 | 0.01039498 |  |  | 528060 | 0.9196579 | 0.8678712 | 0.01009136 | 0.9454158 | 0.006981755 | 0.9454208 | 0.00880996 |  |  | 485860 | 0.8310402 | 0.7035679 | 0.009068404 | 0.8221471 | 0.008253096 | 0.8221415 | 0.006351905
|  |  | 50892 | 0.997754 | 0.9994305 | 0.0004152655 | 0.9999501 | 0.1295689 | 0.9999457 | 0.1124878 |  |  | 185046 | 0.9889531 | 0.9866385 | 0.0009663818 | 0.9896324 | 0.005890244 | 0.9896246 | 0.00553662 |  |  | 80160 | 0.9388184 | 0.9670213 | 0.003866973 | 0.9350251 | 0.007634698 | 0.9350256 | 0.005550594 |  |  | 227580 | 0.9430672 | 0.9150489 | 0.00761696 | 0.9580177 | 0.009242888 | 0.9580217 | 0.01039205 |  |  | 528360 | 0.915182 | 0.8678712 | 0.01009136 | 0.945465 | 0.006979506 | 0.94547 | 0.008808326 |  |  | 486160 | 0.8353911 | 0.7035679 | 0.009068404 | 0.8221789 | 0.008251733 | 0.8221733 | 0.006350814
|  |  | 51012 | 0.997754 | 0.9994305 | 0.0004152655 | 0.9999501 | 0.1295689 | 0.9999457 | 0.1124878 |  |  | 185346 | 0.9870322 | 0.9866385 | 0.0009663818 | 0.9896514 | 0.005889065 | 0.9896436 | 0.005535328 |  |  | 80460 | 0.9398974 | 0.9670213 | 0.003866973 | 0.9351258 | 0.007640064 | 0.9351263 | 0.005554418 |  |  | 227880 | 0.9430672 | 0.9150489 | 0.00761696 | 0.9580874 | 0.009240875 | 0.9580914 | 0.01038912 |  |  | 528660 | 0.9174199 | 0.8678712 | 0.01009136 | 0.9455142 | 0.006977258 | 0.9455191 | 0.008806692 |  |  | 486460 | 0.8310402 | 0.7035679 | 0.009068404 | 0.8222106 | 0.008250372 | 0.822205 | 0.006349725
|  |  | 51132 | 0.997754 | 0.9994305 | 0.0004152655 | 0.9999501 | 0.1295689 | 0.9999457 | 0.1124878 |  |  | 185646 | 0.9870322 | 0.9866385 | 0.0009663818 | 0.9896703 | 0.005887883 | 0.9896625 | 0.005534033 |  |  | 80760 | 0.9388184 | 0.9670213 | 0.003866973 | 0.9352263 | 0.007645418 | 0.9352268 | 0.005558233 |  |  | 228180 | 0.9481117 | 0.9150489 | 0.00761696 | 0.958157 | 0.009238863 | 0.9581609 | 0.01038619 |  |  | 528960 | 0.915182 | 0.8678712 | 0.01009136 | 0.9455633 | 0.006975011 | 0.9455682 | 0.008805059 |  |  | 486760 | 0.8353911 | 0.7035679 | 0.009068404 | 0.8222423 | 0.008249014 | 0.8222366 | 0.006348638
|  |  | 51252 | 0.9995459 | 0.9994305 | 0.0004152655 | 0.9999501 | 0.1295689 | 0.9999457 | 0.1124878 |  |  | 185946 | 0.9879926 | 0.9866385 | 0.0009663818 | 0.9896892 | 0.005886698 | 0.9896814 | 0.005532736 |  |  | 81060 | 0.9388184 | 0.9670213 | 0.003866973 | 0.9353267 | 0.00765076 | 0.9353271 | 0.00556204 |  |  | 228480 | 0.9497932 | 0.9150489 | 0.00761696 | 0.9582264 | 0.009236853 | 0.9582303 | 0.01038326 |  |  | 529260 | 0.915182 | 0.8678712 | 0.01009136 | 0.9456123 | 0.006972764 | 0.9456173 | 0.008803427 |  |  | 487060 | 0.8266893 | 0.7035679 | 0.009068404 | 0.8222739 | 0.008247657 | 0.8222682 | 0.006347553
|  |  | 51372 | 0.997754 | 0.9994305 | 0.0004152655 | 0.9999501 | 0.1295689 | 0.9999457 | 0.1124878 |  |  | 186246 | 0.9870322 | 0.9866385 | 0.0009663818 | 0.9897081 | 0.005885511 | 0.9897003 | 0.005531437 |  |  | 81360 | 0.9409764 | 0.9670213 | 0.003866973 | 0.9354268 | 0.007656089 | 0.9354273 | 0.005565838 |  |  | 228780 | 0.9514747 | 0.9150489 | 0.00761696 | 0.9582956 | 0.009234846 | 0.9582995 | 0.01038034 |  |  | 529560 | 0.915182 | 0.8678712 | 0.01009136 | 0.9456613 | 0.006970518 | 0.9456662 | 0.008801795 |  |  | 487360 | 0.8288647 | 0.7035679 | 0.009068404 | 0.8223055 | 0.008246303 | 0.8222998 | 0.006346469
|  |  | 51492 | 0.9968581 | 0.9994305 | 0.0004152655 | 0.9999501 | 0.1295689 | 0.9999457 | 0.1124878 |  |  | 186546 | 0.9879926 | 0.9866385 | 0.0009663818 | 0.9897269 | 0.005884321 | 0.9897191 | 0.005530135 |  |  | 81660 | 0.9409764 | 0.9670213 | 0.003866973 | 0.9355269 | 0.007661406 | 0.9355273 | 0.005569629 |  |  | 229080 | 0.9464302 | 0.9150489 | 0.00761696 | 0.9583646 | 0.009232841 | 0.9583685 | 0.01037743 |  |  | 529860 | 0.915182 | 0.8678712 | 0.01009136 | 0.9457102 | 0.006968273 | 0.9457151 | 0.008800163 |  |  | 487660 | 0.8310402 | 0.7035679 | 0.009068404 | 0.822337 | 0.008244951 | 0.8223313 | 0.006345388
|  |  | 51612 | 0.997754 | 0.9994305 | 0.0004152655 | 0.9999501 | 0.1295689 | 0.9999457 | 0.1124878 |  |  | 186846 | 0.9889531 | 0.9866385 | 0.0009663818 | 0.9897456 | 0.005883129 | 0.9897378 | 0.005528831 |  |  | 81960 | 0.9420554 | 0.9670213 | 0.003866973 | 0.9356267 | 0.007666711 | 0.9356272 | 0.00557341 |  |  | 229380 | 0.9481117 | 0.9150489 | 0.00761696 | 0.9584334 | 0.009230837 | 0.9584373 | 0.01037451 |  |  | 530160 | 0.9218958 | 0.8678712 | 0.01009136 | 0.9457591 | 0.006966028 | 0.945764 | 0.008798532 |  |  | 487960 | 0.8332156 | 0.7035679 | 0.009068404 | 0.8223684 | 0.008243601 | 0.8223627 | 0.006344308
|  |  | 51732 | 0.9968581 | 0.9994305 | 0.0004152655 | 0.9999501 | 0.1295689 | 0.9999457 | 0.1124878 |  |  | 187146 | 0.9870322 | 0.9866385 | 0.0009663818 | 0.9897643 | 0.005881934 | 0.9897565 | 0.005527525 |  |  | 82260 | 0.9398974 | 0.9670213 | 0.003866973 | 0.9357264 | 0.007672003 | 0.9357269 | 0.005577183 |  |  | 229680 | 0.9481117 | 0.9150489 | 0.00761696 | 0.958502 | 0.009228836 | 0.9585059 | 0.0103716 |  |  | 530460 | 0.9174199 | 0.8678712 | 0.01009136 | 0.9458079 | 0.006963783 | 0.9458128 | 0.008796902 |  |  | 488260 | 0.8266893 | 0.7035679 | 0.009068404 | 0.8223998 | 0.008242254 | 0.8223941 | 0.00634323
|  |  | 51852 | 0.997754 | 0.9994305 | 0.0004152655 | 0.9999501 | 0.1295689 | 0.9999457 | 0.1124878 |  |  | 187446 | 0.9879926 | 0.9866385 | 0.0009663818 | 0.9897829 | 0.005880737 | 0.9897752 | 0.005526217 |  |  | 82560 | 0.9398974 | 0.9670213 | 0.003866973 | 0.935826 | 0.007677283 | 0.9358264 | 0.005580948 |  |  | 229980 | 0.9464302 | 0.9150489 | 0.00761696 | 0.9585704 | 0.009226837 | 0.9585743 | 0.01036869 |  |  | 530760 | 0.9218958 | 0.8678712 | 0.01009136 | 0.9458567 | 0.00696154 | 0.9458616 | 0.008795272 |  |  | 488560 | 0.8332156 | 0.7035679 | 0.009068404 | 0.8224312 | 0.008240909 | 0.8224255 | 0.006342153
|  |  | 51972 | 0.9968581 | 0.9994305 | 0.0004152655 | 0.9999501 | 0.1295689 | 0.9999457 | 0.1124878 |  |  | 187746 | 0.990874 | 0.9866385 | 0.0009663818 | 0.9898015 | 0.005879538 | 0.9897938 | 0.005524906 |  |  | 82860 | 0.9398974 | 0.9670213 | 0.003866973 | 0.9359253 | 0.00768255 | 0.9359258 | 0.005584704 |  |  | 230280 | 0.9497932 | 0.9150489 | 0.00761696 | 0.9586387 | 0.009224841 | 0.9586425 | 0.01036579 |  |  | 531060 | 0.9218958 | 0.8678712 | 0.01009136 | 0.9459054 | 0.006959297 | 0.9459103 | 0.008793643 |  |  | 488860 | 0.8353911 | 0.7035679 | 0.009068404 | 0.8224625 | 0.008239566 | 0.8224567 | 0.006341079
|  |  | 52092 | 0.997754 | 0.9994305 | 0.0004152655 | 0.9999501 | 0.1295689 | 0.9999457 | 0.1124878 |  |  | 188046 | 0.9889531 | 0.9866385 | 0.0009663818 | 0.9898201 | 0.005878336 | 0.9898123 | 0.005523593 |  |  | 83160 | 0.9409764 | 0.9670213 | 0.003866973 | 0.9360246 | 0.007687805 | 0.936025 | 0.005588451 |  |  | 230580 | 0.9464302 | 0.9150489 | 0.00761696 | 0.9587067 | 0.009222846 | 0.9587106 | 0.01036289 |  |  | 531360 | 0.9218958 | 0.8678712 | 0.01009136 | 0.945954 | 0.006957054 | 0.9459589 | 0.008792015 |  |  | 489160 | 0.8332156 | 0.7035679 | 0.009068404 | 0.8224937 | 0.008238225 | 0.822488 | 0.006340006
|  |  | 52212 | 0.997754 | 0.9994305 | 0.0004152655 | 0.9999501 | 0.1295689 | 0.9999457 | 0.1124878 |  |  | 188346 | 0.9889531 | 0.9866385 | 0.0009663818 | 0.9898385 | 0.005877132 | 0.9898308 | 0.005522279 |  |  | 83460 | 0.9398974 | 0.9670213 | 0.003866973 | 0.9361236 | 0.007693046 | 0.936124 | 0.005592189 |  |  | 230880 | 0.9464302 | 0.9150489 | 0.00761696 | 0.9587746 | 0.009220854 | 0.9587784 | 0.01035999 |  |  | 531660 | 0.912944 | 0.8678712 | 0.01009136 | 0.9460026 | 0.006954812 | 0.9460075 | 0.008790387 |  |  | 489460 | 0.8353911 | 0.7035679 | 0.009068404 | 0.8225249 | 0.008236887 | 0.8225192 | 0.006338935
|  |  | 52332 | 0.997754 | 0.9994305 | 0.0004152655 | 0.9999501 | 0.1295689 | 0.9999457 | 0.1124878 |  |  | 188646 | 0.9889531 | 0.9866385 | 0.0009663818 | 0.989857 | 0.005875925 | 0.9898493 | 0.005520962 |  |  | 83760 | 0.9431345 | 0.9670213 | 0.003866973 | 0.9362225 | 0.007698276 | 0.9362229 | 0.005595919 |  |  | 231180 | 0.9464302 | 0.9150489 | 0.00761696 | 0.9588423 | 0.009218864 | 0.9588461 | 0.0103571 |  |  | 531960 | 0.915182 | 0.8678712 | 0.01009136 | 0.9460512 | 0.006952571 | 0.946056 | 0.00878876 |  |  | 489760 | 0.8332156 | 0.7035679 | 0.009068404 | 0.8225561 | 0.008235551 | 0.8225503 | 0.006337866
|  |  | 52452 | 0.997754 | 0.9994305 | 0.0004152655 | 0.9999501 | 0.1295689 | 0.9999457 | 0.1124878 |  |  | 188946 | 0.9889531 | 0.9866385 | 0.0009663818 | 0.9898754 | 0.005874717 | 0.9898677 | 0.005519643 |  |  | 84060 | 0.9409764 | 0.9670213 | 0.003866973 | 0.9363213 | 0.007703492 | 0.9363216 | 0.00559964 |  |  | 231480 | 0.9481117 | 0.9150489 | 0.00761696 | 0.9589098 | 0.009216876 | 0.9589136 | 0.01035421 |  |  | 532260 | 0.9196579 | 0.8678712 | 0.01009136 | 0.9460996 | 0.006950331 | 0.9461045 | 0.008787133 |  |  | 490060 | 0.8332156 | 0.7035679 | 0.009068404 | 0.8225872 | 0.008234217 | 0.8225814 | 0.006336799
|  |  | 52572 | 0.9968581 | 0.9994305 | 0.0004152655 | 0.9999501 | 0.1295689 | 0.9999457 | 0.1124878 |  |  | 189246 | 0.9889531 | 0.9866385 | 0.0009663818 | 0.9898937 | 0.005873506 | 0.989886 | 0.005518322 |  |  | 84360 | 0.9409764 | 0.9670213 | 0.003866973 | 0.9364198 | 0.007708696 | 0.9364202 | 0.005603352 |  |  | 231780 | 0.9481117 | 0.9150489 | 0.00761696 | 0.9589771 | 0.00921489 | 0.9589809 | 0.01035132 |  |  | 532560 | 0.9196579 | 0.8678712 | 0.01009136 | 0.9461481 | 0.006948091 | 0.9461529 | 0.008785507 |  |  | 490360 | 0.8332156 | 0.7035679 | 0.009068404 | 0.8226182 | 0.008232885 | 0.8226124 | 0.006335733
|  |  | 52692 | 0.997754 | 0.9994305 | 0.0004152655 | 0.9999501 | 0.1295689 | 0.9999457 | 0.1124878 |  |  | 189546 | 0.9879926 | 0.9866385 | 0.0009663818 | 0.989912 | 0.005872293 | 0.9899043 | 0.005516999 |  |  | 84660 | 0.9420554 | 0.9670213 | 0.003866973 | 0.9365182 | 0.007713887 | 0.9365186 | 0.005607056 |  |  | 232080 | 0.9481117 | 0.9150489 | 0.00761696 | 0.9590442 | 0.009212907 | 0.959048 | 0.01034844 |  |  | 532860 | 0.9218958 | 0.8678712 | 0.01009136 | 0.9461964 | 0.006945851 | 0.9462013 | 0.008783881 |  |  | 490660 | 0.8353911 | 0.7035679 | 0.009068404 | 0.8226492 | 0.008231556 | 0.8226434 | 0.006334669
|  |  | 52812 | 0.9968581 | 0.9994305 | 0.0004152655 | 0.9999501 | 0.1295689 | 0.9999457 | 0.1124878 |  |  | 189846 | 0.9870322 | 0.9866385 | 0.0009663818 | 0.9899303 | 0.005871078 | 0.9899226 | 0.005515675 |  |  | 84960 | 0.9398974 | 0.9670213 | 0.003866973 | 0.9366165 | 0.007719065 | 0.9366169 | 0.00561075 |  |  | 232380 | 0.9497932 | 0.9150489 | 0.00761696 | 0.9591112 | 0.009210926 | 0.959115 | 0.01034556 |  |  | 533160 | 0.9174199 | 0.8678712 | 0.01009136 | 0.9462447 | 0.006943613 | 0.9462496 | 0.008782256 |  |  | 490960 | 0.8310402 | 0.7035679 | 0.009068404 | 0.8226801 | 0.008230228 | 0.8226743 | 0.006333607
|  |  | 52932 | 0.997754 | 0.9994305 | 0.0004152655 | 0.9999501 | 0.1295689 | 0.9999457 | 0.1124878 |  |  | 190146 | 0.9879926 | 0.9866385 | 0.0009663818 | 0.9899485 | 0.005869861 | 0.9899408 | 0.005514348 |  |  | 85260 | 0.9420554 | 0.9670213 | 0.003866973 | 0.9367146 | 0.00772423 | 0.9367149 | 0.005614436 |  |  | 232680 | 0.9481117 | 0.9150489 | 0.00761696 | 0.959178 | 0.009208948 | 0.9591817 | 0.01034269 |  |  | 533460 | 0.9174199 | 0.8678712 | 0.01009136 | 0.946293 | 0.006941375 | 0.9462978 | 0.008780632 |  |  | 491260 | 0.8332156 | 0.7035679 | 0.009068404 | 0.822711 | 0.008228903 | 0.8227052 | 0.006332547
|  |  | 53052 | 0.997754 | 0.9994305 | 0.0004152655 | 0.9999501 | 0.1295689 | 0.9999457 | 0.1124878 |  |  | 190446 | 0.9879926 | 0.9866385 | 0.0009663818 | 0.9899666 | 0.005868642 | 0.989959 | 0.00551302 |  |  | 85560 | 0.9388184 | 0.9670213 | 0.003866973 | 0.9368125 | 0.007729382 | 0.9368129 | 0.005618113 |  |  | 232980 | 0.9447487 | 0.9150489 | 0.00761696 | 0.9592446 | 0.009206971 | 0.9592483 | 0.01033982 |  |  | 533760 | 0.915182 | 0.8678712 | 0.01009136 | 0.9463412 | 0.006939137 | 0.946346 | 0.008779008 |  |  | 491560 | 0.8288647 | 0.7035679 | 0.009068404 | 0.8227418 | 0.008227581 | 0.822736 | 0.006331488
|  |  | 53172 | 0.9968581 | 0.9994305 | 0.0004152655 | 0.9999501 | 0.1295689 | 0.9999457 | 0.1124878 |  |  | 190746 | 0.9879926 | 0.9866385 | 0.0009663818 | 0.9899847 | 0.005867421 | 0.9899771 | 0.005511689 |  |  | 85860 | 0.9409764 | 0.9670213 | 0.003866973 | 0.9369103 | 0.007734521 | 0.9369107 | 0.005621781 |  |  | 233280 | 0.9481117 | 0.9150489 | 0.00761696 | 0.959311 | 0.009204998 | 0.9593147 | 0.01033695 |  |  | 534060 | 0.915182 | 0.8678712 | 0.01009136 | 0.9463893 | 0.006936901 | 0.9463941 | 0.008777385 |  |  | 491860 | 0.8310402 | 0.7035679 | 0.009068404 | 0.8227726 | 0.00822626 | 0.8227667 | 0.006330432
|  |  | 53292 | 0.9968581 | 0.9994305 | 0.0004152655 | 0.9999501 | 0.1295689 | 0.9999457 | 0.1124878 |  |  | 191046 | 0.9870322 | 0.9866385 | 0.0009663818 | 0.9900028 | 0.005866197 | 0.9899952 | 0.005510357 |  |  | 86160 | 0.9398974 | 0.9670213 | 0.003866973 | 0.9370079 | 0.007739647 | 0.9370083 | 0.00562544 |  |  | 233580 | 0.9481117 | 0.9150489 | 0.00761696 | 0.9593772 | 0.009203026 | 0.9593809 | 0.01033408 |  |  | 534360 | 0.9196579 | 0.8678712 | 0.01009136 | 0.9464374 | 0.006934665 | 0.9464422 | 0.008775762 |  |  | 492160 | 0.8353911 | 0.7035679 | 0.009068404 | 0.8228033 | 0.008224942 | 0.8227975 | 0.006329377
|  |  | 53412 | 0.99865 | 0.9994305 | 0.0004152655 | 0.9999501 | 0.1295689 | 0.9999457 | 0.1124878 |  |  | 191346 | 0.9879926 | 0.9866385 | 0.0009663818 | 0.9900208 | 0.005864972 | 0.9900132 | 0.005509024 |  |  | 86460 | 0.9409764 | 0.9670213 | 0.003866973 | 0.9371054 | 0.00774476 | 0.9371057 | 0.00562909 |  |  | 233880 | 0.9481117 | 0.9150489 | 0.00761696 | 0.9594432 | 0.009201057 | 0.9594469 | 0.01033122 |  |  | 534660 | 0.912944 | 0.8678712 | 0.01009136 | 0.9464855 | 0.006932429 | 0.9464903 | 0.00877414 |  |  | 492460 | 0.8332156 | 0.7035679 | 0.009068404 | 0.822834 | 0.008223626 | 0.8228281 | 0.006328324
|  |  | 53532 | 0.997754 | 0.9994305 | 0.0004152655 | 0.9999501 | 0.1295689 | 0.9999457 | 0.1124878 |  |  | 191646 | 0.9870322 | 0.9866385 | 0.0009663818 | 0.9900387 | 0.005863745 | 0.9900311 | 0.005507688 |  |  | 86760 | 0.9409764 | 0.9670213 | 0.003866973 | 0.9372027 | 0.00774986 | 0.937203 | 0.00563273 |  |  | 234180 | 0.9481117 | 0.9150489 | 0.00761696 | 0.9595091 | 0.009199091 | 0.9595128 | 0.01032837 |  |  | 534960 | 0.9196579 | 0.8678712 | 0.01009136 | 0.9465335 | 0.006930195 | 0.9465382 | 0.008772519 |  |  | 492760 | 0.8310402 | 0.7035679 | 0.009068404 | 0.8228646 | 0.008222312 | 0.8228587 | 0.006327272
|  |  | 53652 | 0.997754 | 0.9994305 | 0.0004152655 | 0.9999501 | 0.1295689 | 0.9999457 | 0.1124878 |  |  | 191946 | 0.9870322 | 0.9866385 | 0.0009663818 | 0.9900567 | 0.005862516 | 0.9900491 | 0.005506351 |  |  | 87060 | 0.9398974 | 0.9670213 | 0.003866973 | 0.9372999 | 0.007754947 | 0.9373002 | 0.005636362 |  |  | 234480 | 0.9497932 | 0.9150489 | 0.00761696 | 0.9595748 | 0.009197127 | 0.9595785 | 0.01032551 |  |  | 535260 | 0.9196579 | 0.8678712 | 0.01009136 | 0.9465814 | 0.006927961 | 0.9465862 | 0.008770898 |  |  | 493060 | 0.8288647 | 0.7035679 | 0.009068404 | 0.8228952 | 0.008221001 | 0.8228893 | 0.006326223
|  |  | 53772 | 0.997754 | 0.9994305 | 0.0004152655 | 0.9999501 | 0.1295689 | 0.9999457 | 0.1124878 |  |  | 192246 | 0.9860717 | 0.9866385 | 0.0009663818 | 0.9900745 | 0.005861286 | 0.9900669 | 0.005505012 |  |  | 87360 | 0.9409764 | 0.9670213 | 0.003866973 | 0.9373969 | 0.007760021 | 0.9373972 | 0.005639985 |  |  | 234780 | 0.9514747 | 0.9150489 | 0.00761696 | 0.9596403 | 0.009195165 | 0.9596439 | 0.01032267 |  |  | 535560 | 0.915182 | 0.8678712 | 0.01009136 | 0.9466293 | 0.006925727 | 0.946634 | 0.008769278 |  |  | 493360 | 0.8288647 | 0.7035679 | 0.009068404 | 0.8229257 | 0.008219691 | 0.8229198 | 0.006325175
|  |  | 53892 | 0.9968581 | 0.9994305 | 0.0004152655 | 0.9999501 | 0.1295689 | 0.9999457 | 0.1124878 |  |  | 192546 | 0.9870322 | 0.9866385 | 0.0009663818 | 0.9900923 | 0.005860053 | 0.9900848 | 0.005503672 |  |  | 87660 | 0.9409764 | 0.9670213 | 0.003866973 | 0.9374937 | 0.007765081 | 0.937494 | 0.005643598 |  |  | 235080 | 0.9497932 | 0.9150489 | 0.00761696 | 0.9597056 | 0.009193206 | 0.9597093 | 0.01031982 |  |  | 535860 | 0.9218958 | 0.8678712 | 0.01009136 | 0.9466771 | 0.006923495 | 0.9466818 | 0.008767658 |  |  | 493660 | 0.8353911 | 0.7035679 | 0.009068404 | 0.8229562 | 0.008218384 | 0.8229503 | 0.006324129
|  |  | 54012 | 0.997754 | 0.9994305 | 0.0004152655 | 0.9999501 | 0.1295689 | 0.9999457 | 0.1124878 |  |  | 192846 | 0.9870322 | 0.9866385 | 0.0009663818 | 0.9901101 | 0.005858819 | 0.9901025 | 0.00550233 |  |  | 87960 | 0.9398974 | 0.9670213 | 0.003866973 | 0.9375904 | 0.007770128 | 0.9375907 | 0.005647203 |  |  | 235380 | 0.9481117 | 0.9150489 | 0.00761696 | 0.9597707 | 0.00919125 | 0.9597744 | 0.01031698 |  |  | 536160 | 0.9196579 | 0.8678712 | 0.01009136 | 0.9467248 | 0.006921263 | 0.9467296 | 0.008766039 |  |  | 493960 | 0.8266893 | 0.7035679 | 0.009068404 | 0.8229866 | 0.008217079 | 0.8229807 | 0.006323084
|  |  | 54132 | 0.997754 | 0.9994305 | 0.0004152655 | 0.9999501 | 0.1295689 | 0.9999457 | 0.1124878 |  |  | 193146 | 0.9860717 | 0.9866385 | 0.0009663818 | 0.9901278 | 0.005857583 | 0.9901203 | 0.005500986 |  |  | 88260 | 0.9409764 | 0.9670213 | 0.003866973 | 0.9376869 | 0.007775162 | 0.9376872 | 0.005650798 |  |  | 235680 | 0.9464302 | 0.9150489 | 0.00761696 | 0.9598357 | 0.009189296 | 0.9598393 | 0.01031414 |  |  | 536460 | 0.9196579 | 0.8678712 | 0.01009136 | 0.9467726 | 0.006919031 | 0.9467773 | 0.008764421 |  |  | 494260 | 0.8332156 | 0.7035679 | 0.009068404 | 0.823017 | 0.008215777 | 0.823011 | 0.006322042
|  |  | 54252 | 0.99865 | 0.9994305 | 0.0004152655 | 0.9999501 | 0.1295689 | 0.9999457 | 0.1124878 |  |  | 193446 | 0.9860717 | 0.9866385 | 0.0009663818 | 0.9901455 | 0.005856345 | 0.990138 | 0.005499641 |  |  | 88560 | 0.9398974 | 0.9670213 | 0.003866973 | 0.9377833 | 0.007780182 | 0.9377835 | 0.005654384 |  |  | 235980 | 0.9464302 | 0.9150489 | 0.00761696 | 0.9599005 | 0.009187345 | 0.9599041 | 0.01031131 |  |  | 536760 | 0.9196579 | 0.8678712 | 0.01009136 | 0.9468202 | 0.006916801 | 0.9468249 | 0.008762804 |  |  | 494560 | 0.8353911 | 0.7035679 | 0.009068404 | 0.8230473 | 0.008214476 | 0.8230413 | 0.006321001
|  |  | 54372 | 0.99865 | 0.9994305 | 0.0004152655 | 0.9999501 | 0.1295689 | 0.9999457 | 0.1124878 |  |  | 193746 | 0.9870322 | 0.9866385 | 0.0009663818 | 0.9901631 | 0.005855105 | 0.9901556 | 0.005498295 |  |  | 88860 | 0.9409764 | 0.9670213 | 0.003866973 | 0.9378795 | 0.007785189 | 0.9378797 | 0.005657961 |  |  | 236280 | 0.9497932 | 0.9150489 | 0.00761696 | 0.9599651 | 0.009185396 | 0.9599687 | 0.01030848 |  |  | 537060 | 0.9218958 | 0.8678712 | 0.01009136 | 0.9468678 | 0.006914571 | 0.9468725 | 0.008761187 |  |  | 494860 | 0.8332156 | 0.7035679 | 0.009068404 | 0.8230776 | 0.008213178 | 0.8230716 | 0.006319962
|  |  | 54492 | 0.9968581 | 0.9994305 | 0.0004152655 | 0.9999501 | 0.1295689 | 0.9999457 | 0.1124878 |  |  | 194046 | 0.9860717 | 0.9866385 | 0.0009663818 | 0.9901807 | 0.005853864 | 0.9901732 | 0.005496947 |  |  | 89160 | 0.9420554 | 0.9670213 | 0.003866973 | 0.9379755 | 0.007790182 | 0.9379758 | 0.005661529 |  |  | 236580 | 0.9514747 | 0.9150489 | 0.00761696 | 0.9600296 | 0.00918345 | 0.9600331 | 0.01030565 |  |  | 537360 | 0.9218958 | 0.8678712 | 0.01009136 | 0.9469154 | 0.006912341 | 0.9469201 | 0.00875957 |  |  | 495160 | 0.8353911 | 0.7035679 | 0.009068404 | 0.8231078 | 0.008211882 | 0.8231018 | 0.006318925
|  |  | 54612 | 0.997754 | 0.9994305 | 0.0004152655 | 0.9999501 | 0.1295689 | 0.9999457 | 0.1124878 |  |  | 194346 | 0.9860717 | 0.9866385 | 0.0009663818 | 0.9901982 | 0.005852621 | 0.9901907 | 0.005495597 |  |  | 89460 | 0.9442135 | 0.9670213 | 0.003866973 | 0.9380714 | 0.007795163 | 0.9380717 | 0.005665087 |  |  | 236880 | 0.9497932 | 0.9150489 | 0.00761696 | 0.9600938 | 0.009181506 | 0.9600974 | 0.01030283 |  |  | 537660 | 0.9263717 | 0.8678712 | 0.01009136 | 0.9469628 | 0.006910113 | 0.9469675 | 0.008757954 |  |  | 495460 | 0.8288647 | 0.7035679 | 0.009068404 | 0.823138 | 0.008210588 | 0.823132 | 0.00631789
|  |  | 54732 | 0.99865 | 0.9994305 | 0.0004152655 | 0.9999501 | 0.1295689 | 0.9999457 | 0.1124878 |  |  | 194646 | 0.9860717 | 0.9866385 | 0.0009663818 | 0.9902157 | 0.005851377 | 0.9902082 | 0.005494247 |  |  | 89760 | 0.9431345 | 0.9670213 | 0.003866973 | 0.9381672 | 0.007800129 | 0.9381674 | 0.005668636 |  |  | 237180 | 0.9481117 | 0.9150489 | 0.00761696 | 0.9601579 | 0.009179565 | 0.9601615 | 0.01030001 |  |  | 537960 | 0.9218958 | 0.8678712 | 0.01009136 | 0.9470103 | 0.006907885 | 0.947015 | 0.008756339 |  |  | 495760 | 0.8310402 | 0.7035679 | 0.009068404 | 0.8231681 | 0.008209297 | 0.8231621 | 0.006316856
|  |  | 54852 | 0.9968581 | 0.9994305 | 0.0004152655 | 0.9999501 | 0.1295689 | 0.9999457 | 0.1124878 |  |  | 194946 | 0.9870322 | 0.9866385 | 0.0009663818 | 0.9902332 | 0.005850131 | 0.9902257 | 0.005492894 |  |  | 90060 | 0.9431345 | 0.9670213 | 0.003866973 | 0.9382628 | 0.007805082 | 0.938263 | 0.005672176 |  |  | 237480 | 0.9497932 | 0.9150489 | 0.00761696 | 0.9602218 | 0.009177627 | 0.9602254 | 0.0102972 |  |  | 538260 | 0.9286096 | 0.8678712 | 0.01009136 | 0.9470577 | 0.006905658 | 0.9470623 | 0.008754725 |  |  | 496060 | 0.8310402 | 0.7035679 | 0.009068404 | 0.8231981 | 0.008208007 | 0.8231921 | 0.006315824
|  |  | 54972 | 0.997754 | 0.9994305 | 0.0004152655 | 0.9999501 | 0.1295689 | 0.9999457 | 0.1124878 |  |  | 195246 | 0.9860717 | 0.9866385 | 0.0009663818 | 0.9902506 | 0.005848884 | 0.9902431 | 0.005491541 |  |  | 90360 | 0.9420554 | 0.9670213 | 0.003866973 | 0.9383582 | 0.007810022 | 0.9383584 | 0.005675706 |  |  | 237780 | 0.9497932 | 0.9150489 | 0.00761696 | 0.9602855 | 0.009175691 | 0.9602891 | 0.01029439 |  |  | 538560 | 0.9218958 | 0.8678712 | 0.01009136 | 0.947105 | 0.006903431 | 0.9471097 | 0.008753111 |  |  | 496360 | 0.8332156 | 0.7035679 | 0.009068404 | 0.8232281 | 0.00820672 | 0.8232221 | 0.006314794
|  |  | 55092 | 0.99865 | 0.9994305 | 0.0004152655 | 0.9999501 | 0.1295689 | 0.9999457 | 0.1124878 |  |  | 195546 | 0.9870322 | 0.9866385 | 0.0009663818 | 0.9902679 | 0.005847635 | 0.9902604 | 0.005490186 |  |  | 90660 | 0.9398974 | 0.9670213 | 0.003866973 | 0.9384535 | 0.007814948 | 0.9384537 | 0.005679227 |  |  | 238080 | 0.9481117 | 0.9150489 | 0.00761696 | 0.9603491 | 0.009173758 | 0.9603526 | 0.01029158 |  |  | 538860 | 0.9241337 | 0.8678712 | 0.01009136 | 0.9471523 | 0.006901205 | 0.9471569 | 0.008751498 |  |  | 496660 | 0.8375665 | 0.7035679 | 0.009068404 | 0.8232581 | 0.008205436 | 0.8232521 | 0.006313765
|  |  | 55212 | 0.99865 | 0.9994305 | 0.0004152655 | 0.9999501 | 0.1295689 | 0.9999457 | 0.1124878 |  |  | 195846 | 0.9860717 | 0.9866385 | 0.0009663818 | 0.9902852 | 0.005846384 | 0.9902778 | 0.00548883 |  |  | 90960 | 0.9420554 | 0.9670213 | 0.003866973 | 0.9385486 | 0.00781986 | 0.9385488 | 0.005682738 |  |  | 238380 | 0.9464302 | 0.9150489 | 0.00761696 | 0.9604125 | 0.009171828 | 0.960416 | 0.01028878 |  |  | 539160 | 0.9308476 | 0.8678712 | 0.01009136 | 0.9471995 | 0.00689898 | 0.9472041 | 0.008749885 |  |  | 496960 | 0.8419174 | 0.7035679 | 0.009068404 | 0.823288 | 0.008204153 | 0.823282 | 0.006312739
|  |  | 55332 | 0.99865 | 0.9994305 | 0.0004152655 | 0.9999501 | 0.1295689 | 0.9999457 | 0.1124878 |  |  | 196146 | 0.9860717 | 0.9866385 | 0.0009663818 | 0.9903025 | 0.005845133 | 0.990295 | 0.005487473 |  |  | 91260 | 0.9420554 | 0.9670213 | 0.003866973 | 0.9386436 | 0.007824759 | 0.9386438 | 0.005686241 |  |  | 238680 | 0.9497932 | 0.9150489 | 0.00761696 | 0.9604757 | 0.009169901 | 0.9604792 | 0.01028598 |  |  | 539460 | 0.9241337 | 0.8678712 | 0.01009136 | 0.9472467 | 0.006896756 | 0.9472513 | 0.008748274 |  |  | 497260 | 0.8332156 | 0.7035679 | 0.009068404 | 0.8233179 | 0.008202872 | 0.8233118 | 0.006311714
|  |  | 55452 | 0.99865 | 0.9994305 | 0.0004152655 | 0.9999501 | 0.1295689 | 0.9999457 | 0.1124878 |  |  | 196446 | 0.9879926 | 0.9866385 | 0.0009663818 | 0.9903197 | 0.005843879 | 0.9903122 | 0.005486114 |  |  | 91560 | 0.9420554 | 0.9670213 | 0.003866973 | 0.9387384 | 0.007829644 | 0.9387386 | 0.005689733 |  |  | 238980 | 0.9481117 | 0.9150489 | 0.00761696 | 0.9605388 | 0.009167976 | 0.9605423 | 0.01028319 |  |  | 539760 | 0.9308476 | 0.8678712 | 0.01009136 | 0.9472938 | 0.006894532 | 0.9472984 | 0.008746662 |  |  | 497560 | 0.8353911 | 0.7035679 | 0.009068404 | 0.8233477 | 0.008201594 | 0.8233416 | 0.006310691
|  |  | 55572 | 0.997754 | 0.9994305 | 0.0004152655 | 0.9999501 | 0.1295689 | 0.9999457 | 0.1124878 |  |  | 196746 | 0.9870322 | 0.9866385 | 0.0009663818 | 0.9903368 | 0.005842625 | 0.9903294 | 0.005484755 |  |  | 91860 | 0.9431345 | 0.9670213 | 0.003866973 | 0.9388331 | 0.007834516 | 0.9388333 | 0.005693217 |  |  | 239280 | 0.9497932 | 0.9150489 | 0.00761696 | 0.9606016 | 0.009166054 | 0.9606051 | 0.0102804 |  |  | 540060 | 0.9241337 | 0.8678712 | 0.01009136 | 0.9473408 | 0.006892309 | 0.9473455 | 0.008745052 |  |  | 497860 | 0.8332156 | 0.7035679 | 0.009068404 | 0.8233775 | 0.008200318 | 0.8233714 | 0.006309669
|  |  | 55692 | 0.997754 | 0.9994305 | 0.0004152655 | 0.9999501 | 0.1295689 | 0.9999457 | 0.1124878 |  |  | 197046 | 0.9870322 | 0.9866385 | 0.0009663818 | 0.990354 | 0.005841369 | 0.9903465 | 0.005483394 |  |  | 92160 | 0.9431345 | 0.9670213 | 0.003866973 | 0.9389276 | 0.007839374 | 0.9389278 | 0.005696691 |  |  | 239580 | 0.9514747 | 0.9150489 | 0.00761696 | 0.9606643 | 0.009164135 | 0.9606678 | 0.01027761 |  |  | 540360 | 0.9286096 | 0.8678712 | 0.01009136 | 0.9473878 | 0.006890087 | 0.9473925 | 0.008743442 |  |  | 498160 | 0.8266893 | 0.7035679 | 0.009068404 | 0.8234072 | 0.008199044 | 0.8234011 | 0.00630865
|  |  | 55812 | 0.997754 | 0.9994305 | 0.0004152655 | 0.9999501 | 0.1295689 | 0.9999457 | 0.1124878 |  |  | 197346 | 0.9870322 | 0.9866385 | 0.0009663818 | 0.990371 | 0.005840112 | 0.9903636 | 0.005482032 |  |  | 92460 | 0.9431345 | 0.9670213 | 0.003866973 | 0.939022 | 0.007844218 | 0.9390221 | 0.005700155 |  |  | 239880 | 0.9497932 | 0.9150489 | 0.00761696 | 0.9607269 | 0.009162218 | 0.9607303 | 0.01027483 |  |  | 540660 | 0.9241337 | 0.8678712 | 0.01009136 | 0.9474348 | 0.006887866 | 0.9474394 | 0.008741833 |  |  | 498460 | 0.8332156 | 0.7035679 | 0.009068404 | 0.8234368 | 0.008197773 | 0.8234307 | 0.006307632
|  |  | 55932 | 0.99865 | 0.9994305 | 0.0004152655 | 0.9999501 | 0.1295689 | 0.9999457 | 0.1124878 |  |  | 197646 | 0.9860717 | 0.9866385 | 0.0009663818 | 0.9903881 | 0.005838853 | 0.9903807 | 0.005480669 |  |  | 92760 | 0.9409764 | 0.9670213 | 0.003866973 | 0.9391162 | 0.007849048 | 0.9391163 | 0.00570361 |  |  | 240180 | 0.9497932 | 0.9150489 | 0.00761696 | 0.9607892 | 0.009160304 | 0.9607927 | 0.01027206 |  |  | 540960 | 0.9241337 | 0.8678712 | 0.01009136 | 0.9474817 | 0.006885645 | 0.9474863 | 0.008740224 |  |  | 498760 | 0.8332156 | 0.7035679 | 0.009068404 | 0.8234665 | 0.008196503 | 0.8234603 | 0.006306616
|  |  | 56052 | 0.99865 | 0.9994305 | 0.0004152655 | 0.9999501 | 0.1295689 | 0.9999457 | 0.1124878 |  |  | 197946 | 0.9870322 | 0.9866385 | 0.0009663818 | 0.9904051 | 0.005837593 | 0.9903977 | 0.005479305 |  |  | 93060 | 0.9420554 | 0.9670213 | 0.003866973 | 0.9392102 | 0.007853864 | 0.9392104 | 0.005707055 |  |  | 240480 | 0.9497932 | 0.9150489 | 0.00761696 | 0.9608514 | 0.009158393 | 0.9608548 | 0.01026928 |  |  | 541260 | 0.9263717 | 0.8678712 | 0.01009136 | 0.9475285 | 0.006883425 | 0.9475331 | 0.008738616 |  |  | 499060 | 0.8353911 | 0.7035679 | 0.009068404 | 0.823496 | 0.008195236 | 0.8234899 | 0.006305602
|  |  | 56172 | 0.9968581 | 0.9994305 | 0.0004152655 | 0.9999501 | 0.1295689 | 0.9999457 | 0.1124878 |  |  | 198246 | 0.9879926 | 0.9866385 | 0.0009663818 | 0.990422 | 0.005836333 | 0.9904146 | 0.00547794 |  |  | 93360 | 0.9442135 | 0.9670213 | 0.003866973 | 0.9393041 | 0.007858667 | 0.9393043 | 0.005710491 |  |  | 240780 | 0.9514747 | 0.9150489 | 0.00761696 | 0.9609134 | 0.009156485 | 0.9609168 | 0.01026652 |  |  | 541560 | 0.9286096 | 0.8678712 | 0.01009136 | 0.9475753 | 0.006881206 | 0.9475799 | 0.008737009 |  |  | 499360 | 0.839742 | 0.7035679 | 0.009068404 | 0.8235255 | 0.008193971 | 0.8235194 | 0.006304589
|  |  | 56292 | 0.997754 | 0.9994305 | 0.0004152655 | 0.9999501 | 0.1295689 | 0.9999457 | 0.1124878 |  |  | 198546 | 0.9879926 | 0.9866385 | 0.0009663818 | 0.9904389 | 0.00583507 | 0.9904315 | 0.005476574 |  |  | 93660 | 0.9442135 | 0.9670213 | 0.003866973 | 0.9393979 | 0.007863456 | 0.939398 | 0.005713917 |  |  | 241080 | 0.9497932 | 0.9150489 | 0.00761696 | 0.9609753 | 0.00915458 | 0.9609787 | 0.01026375 |  |  | 541860 | 0.9286096 | 0.8678712 | 0.01009136 | 0.9476221 | 0.006878987 | 0.9476266 | 0.008735402 |  |  | 499660 | 0.8353911 | 0.7035679 | 0.009068404 | 0.823555 | 0.008192708 | 0.8235488 | 0.006303578
|  |  | 56412 | 0.997754 | 0.9994305 | 0.0004152655 | 0.9999501 | 0.1295689 | 0.9999457 | 0.1124878 |  |  | 198846 | 0.9860717 | 0.9866385 | 0.0009663818 | 0.9904557 | 0.005833807 | 0.9904484 | 0.005475207 |  |  | 93960 | 0.9442135 | 0.9670213 | 0.003866973 | 0.9394915 | 0.007868231 | 0.9394916 | 0.005717334 |  |  | 241380 | 0.9497932 | 0.9150489 | 0.00761696 | 0.9610369 | 0.009152678 | 0.9610403 | 0.01026099 |  |  | 542160 | 0.9286096 | 0.8678712 | 0.01009136 | 0.9476687 | 0.006876769 | 0.9476733 | 0.008733796 |  |  | 499960 | 0.8353911 | 0.7035679 | 0.009068404 | 0.8235844 | 0.008191448 | 0.8235783 | 0.006302569
|  |  | 56532 | 0.9995459 | 0.9994305 | 0.0004152655 | 0.9999501 | 0.1295689 | 0.9999457 | 0.1124878 |  |  | 199146 | 0.9870322 | 0.9866385 | 0.0009663818 | 0.9904725 | 0.005832543 | 0.9904652 | 0.005473839 |  |  | 94260 | 0.9420554 | 0.9670213 | 0.003866973 | 0.9395849 | 0.007872992 | 0.939585 | 0.005720741 |  |  | 241680 | 0.9464302 | 0.9150489 | 0.00761696 | 0.9610985 | 0.009150778 | 0.9611018 | 0.01025824 |  |  | 542460 | 0.9308476 | 0.8678712 | 0.01009136 | 0.9477154 | 0.006874552 | 0.9477199 | 0.008732191 |  |  | 500260 | 0.8353911 | 0.7035679 | 0.009068404 | 0.8236138 | 0.008190189 | 0.8236076 | 0.006301562
|  |  | 56652 | 0.9968581 | 0.9994305 | 0.0004152655 | 0.9999501 | 0.1295689 | 0.9999457 | 0.1124878 |  |  | 199446 | 0.9860717 | 0.9866385 | 0.0009663818 | 0.9904893 | 0.005831277 | 0.990482 | 0.00547247 |  |  | 94560 | 0.9420554 | 0.9670213 | 0.003866973 | 0.9396782 | 0.007877739 | 0.9396783 | 0.005724139 |  |  | 241980 | 0.9497932 | 0.9150489 | 0.00761696 | 0.9611598 | 0.009148882 | 0.9611632 | 0.01025548 |  |  | 542760 | 0.9263717 | 0.8678712 | 0.01009136 | 0.9477619 | 0.006872336 | 0.9477665 | 0.008730587 |  |  | 500560 | 0.8353911 | 0.7035679 | 0.009068404 | 0.8236431 | 0.008188933 | 0.8236369 | 0.006300556
|  |  | 56772 | 0.997754 | 0.9994305 | 0.0004152655 | 0.9999501 | 0.1295689 | 0.9999457 | 0.1124878 |  |  | 199746 | 0.9870322 | 0.9866385 | 0.0009663818 | 0.990506 | 0.005830011 | 0.9904987 | 0.0054711 |  |  | 94860 | 0.9420554 | 0.9670213 | 0.003866973 | 0.9397714 | 0.007882473 | 0.9397715 | 0.005727526 |  |  | 242280 | 0.9514747 | 0.9150489 | 0.00761696 | 0.961221 | 0.009146988 | 0.9612243 | 0.01025274 |  |  | 543060 | 0.9286096 | 0.8678712 | 0.01009136 | 0.9478085 | 0.00687012 | 0.947813 | 0.008728983 |  |  | 500860 | 0.839742 | 0.7035679 | 0.009068404 | 0.8236724 | 0.008187679 | 0.8236662 | 0.006299552
|  |  | 56892 | 0.997754 | 0.9994305 | 0.0004152655 | 0.9999501 | 0.1295689 | 0.9999457 | 0.1124878 |  |  | 200046 | 0.9889531 | 0.9866385 | 0.0009663818 | 0.9905227 | 0.005828743 | 0.9905154 | 0.005469729 |  |  | 95160 | 0.9442135 | 0.9670213 | 0.003866973 | 0.9398644 | 0.007887192 | 0.9398645 | 0.005730905 |  |  | 242580 | 0.9531561 | 0.9150489 | 0.00761696 | 0.961282 | 0.009145097 | 0.9612853 | 0.01024999 |  |  | 543360 | 0.9286096 | 0.8678712 | 0.01009136 | 0.9478549 | 0.006867905 | 0.9478595 | 0.00872738 |  |  | 501160 | 0.8332156 | 0.7035679 | 0.009068404 | 0.8237016 | 0.008186427 | 0.8236954 | 0.00629855
|  |  | 57012 | 0.9995459 | 0.9994305 | 0.0004152655 | 0.9999501 | 0.1295689 | 0.9999457 | 0.1124878 |  |  | 200346 | 0.9870322 | 0.9866385 | 0.0009663818 | 0.9905393 | 0.005827475 | 0.990532 | 0.005468358 |  |  | 95460 | 0.9420554 | 0.9670213 | 0.003866973 | 0.9399572 | 0.007891898 | 0.9399573 | 0.005734273 |  |  | 242880 | 0.9481117 | 0.9150489 | 0.00761696 | 0.9613428 | 0.00914321 | 0.9613462 | 0.01024726 |  |  | 543660 | 0.9330855 | 0.8678712 | 0.01009136 | 0.9479014 | 0.006865691 | 0.9479059 | 0.008725777 |  |  | 501460 | 0.8310402 | 0.7035679 | 0.009068404 | 0.8237308 | 0.008185178 | 0.8237245 | 0.00629755
|  |  | 57132 | 0.99865 | 0.9994305 | 0.0004152655 | 0.9999501 | 0.1295689 | 0.9999457 | 0.1124878 |  |  | 200646 | 0.9870322 | 0.9866385 | 0.0009663818 | 0.9905559 | 0.005826205 | 0.9905486 | 0.005466985 |  |  | 95760 | 0.9420554 | 0.9670213 | 0.003866973 | 0.9400499 | 0.007896589 | 0.94005 | 0.005737632 |  |  | 243180 | 0.9531561 | 0.9150489 | 0.00761696 | 0.9614035 | 0.009141325 | 0.9614068 | 0.01024452 |  |  | 543960 | 0.9263717 | 0.8678712 | 0.01009136 | 0.9479477 | 0.006863478 | 0.9479522 | 0.008724176 |  |  | 501760 | 0.8353911 | 0.7035679 | 0.009068404 | 0.8237599 | 0.00818393 | 0.8237537 | 0.006296551
|  |  | 57252 | 0.9968581 | 0.9994305 | 0.0004152655 | 0.9999501 | 0.1295689 | 0.9999457 | 0.1124878 |  |  | 200946 | 0.9879926 | 0.9866385 | 0.0009663818 | 0.9905724 | 0.005824935 | 0.9905651 | 0.005465612 |  |  | 96060 | 0.9420554 | 0.9670213 | 0.003866973 | 0.9401425 | 0.007901266 | 0.9401425 | 0.005740981 |  |  | 243480 | 0.9497932 | 0.9150489 | 0.00761696 | 0.961464 | 0.009139443 | 0.9614673 | 0.01024179 |  |  | 544260 | 0.9308476 | 0.8678712 | 0.01009136 | 0.947994 | 0.006861265 | 0.9479985 | 0.008722574 |  |  | 502060 | 0.839742 | 0.7035679 | 0.009068404 | 0.823789 | 0.008182685 | 0.8237827 | 0.006295554
|  |  | 57372 | 0.99865 | 0.9994305 | 0.0004152655 | 0.9999501 | 0.1295689 | 0.9999457 | 0.1124878 |  |  | 201246 | 0.9879926 | 0.9866385 | 0.0009663818 | 0.9905889 | 0.005823663 | 0.9905817 | 0.005464239 |  |  | 96360 | 0.9420554 | 0.9670213 | 0.003866973 | 0.9402349 | 0.00790593 | 0.9402349 | 0.005744321 |  |  | 243780 | 0.9464302 | 0.9150489 | 0.00761696 | 0.9615244 | 0.009137564 | 0.9615276 | 0.01023907 |  |  | 544560 | 0.9263717 | 0.8678712 | 0.01009136 | 0.9480403 | 0.006859053 | 0.9480448 | 0.008720974 |  |  | 502360 | 0.8375665 | 0.7035679 | 0.009068404 | 0.823818 | 0.008181442 | 0.8238117 | 0.006294559
|  |  | 57492 | 0.9959621 | 0.9994305 | 0.0004152655 | 0.9999501 | 0.1295689 | 0.9999457 | 0.1124878 |  |  | 201546 | 0.9870322 | 0.9866385 | 0.0009663818 | 0.9906054 | 0.005822391 | 0.9905981 | 0.005462864 |  |  | 96660 | 0.9431345 | 0.9670213 | 0.003866973 | 0.9403271053 | 0.007910579 | 0.9403272 | 0.005747651 |  |  | 244080 | 0.9464302 | 0.9150489 | 0.00761696 | 0.9615845 | 0.009135688 | 0.9615878 | 0.01023635 |  |  | 544860 | 0.9263717 | 0.8678712 | 0.01009136 | 0.9480865 | 0.006856842 | 0.948091 | 0.008719374 |  |  | 502660 | 0.8288647 | 0.7035679 | 0.009068404 | 0.823847 | 0.008180201 | 0.8238407 | 0.006293566
|  |  | 57612 | 0.99865 | 0.9994305 | 0.0004152655 | 0.9999501 | 0.1295689 | 0.9999457 | 0.1124878 |  |  | 201846 | 0.9870322 | 0.9866385 | 0.0009663818 | 0.9906218 | 0.005821118 | 0.9906145 | 0.005461489 |  |  | 96960 | 0.9409764 | 0.9670213 | 0.003866973 | 0.9404192 | 0.007915215 | 0.9404193 | 0.005750971 |  |  | 244380 | 0.9481117 | 0.9150489 | 0.00761696 | 0.9616445 | 0.009133815 | 0.9616478 | 0.01023363 |  |  | 545160 | 0.9308476 | 0.8678712 | 0.01009136 | 0.9481326 | 0.006854632 | 0.9481371 | 0.008717775 |  |  | 502960 | 0.8288647 | 0.7035679 | 0.009068404 | 0.8238759 | 0.008178963 | 0.8238696 | 0.006292574
|  |  | 57732 | 0.997754 | 0.9994305 | 0.0004152655 | 0.9999501 | 0.1295689 | 0.9999457 | 0.1124878 |  |  | 202146 | 0.9889531 | 0.9866385 | 0.0009663818 | 0.9906381 | 0.005819843 | 0.9906309 | 0.005460113 |  |  | 97260 | 0.9420554 | 0.9670213 | 0.003866973 | 0.9405112 | 0.007919836 | 0.9405112 | 0.005754281 |  |  | 244680 | 0.9481117 | 0.9150489 | 0.00761696 | 0.9617044 | 0.009131945 | 0.9617077 | 0.01023092 |  |  | 545460 | 0.9308476 | 0.8678712 | 0.01009136 | 0.9481787 | 0.006852423 | 0.9481832 | 0.008716177 |  |  | 503260 | 0.8332156 | 0.7035679 | 0.009068404 | 0.8239048 | 0.008177726 | 0.8238985 | 0.006291584
|  |  | 57852 | 0.99865 | 0.9994305 | 0.0004152655 | 0.9999501 | 0.1295689 | 0.9999457 | 0.1124878 |  |  | 202446 | 0.9870322 | 0.9866385 | 0.0009663818 | 0.9906545 | 0.005818569 | 0.9906472 | 0.005458736 |  |  | 97560 | 0.9420554 | 0.9670213 | 0.003866973 | 0.940603 | 0.007924444 | 0.940603 | 0.005757582 |  |  | 244980 | 0.9464302 | 0.9150489 | 0.00761696 | 0.9617641 | 0.009130078 | 0.9617673 | 0.01022821 |  |  | 545760 | 0.9263717 | 0.8678712 | 0.01009136 | 0.9482248 | 0.006850214 | 0.9482293 | 0.008714579 |  |  | 503560 | 0.8375665 | 0.7035679 | 0.009068404 | 0.8239336 | 0.008176492 | 0.8239273 | 0.006290596
|  |  | 57972 | 0.99865 | 0.9994305 | 0.0004152655 | 0.9999501 | 0.1295689 | 0.9999457 | 0.1124878 |  |  | 202746 | 0.9870322 | 0.9866385 | 0.0009663818 | 0.9906707 | 0.005817293 | 0.9906635 | 0.005457359 |  |  | 97860 | 0.9420554 | 0.9670213 | 0.003866973 | 0.9406946 | 0.007929037 | 0.9406946 | 0.005760873 |  |  | 245280 | 0.9481117 | 0.9150489 | 0.00761696 | 0.9618236 | 0.009128214 | 0.9618268 | 0.01022551 |  |  | 546060 | 0.9308476 | 0.8678712 | 0.01009136 | 0.9482708 | 0.006848006 | 0.9482752 | 0.008712983 |  |  | 503860 | 0.8288647 | 0.7035679 | 0.009068404 | 0.8239624 | 0.00817526 | 0.8239561 | 0.006289609
|  |  | 58092 | 0.997754 | 0.9994305 | 0.0004152655 | 0.9999501 | 0.1295689 | 0.9999457 | 0.1124878 |  |  | 203046 | 0.9879926 | 0.9866385 | 0.0009663818 | 0.990687 | 0.005816017 | 0.9906798 | 0.005455982 |  |  | 98160 | 0.9420554 | 0.9670213 | 0.003866973 | 0.9407861 | 0.007933616 | 0.9407861 | 0.005764154 |  |  | 245580 | 0.9514747 | 0.9150489 | 0.00761696 | 0.961883 | 0.009126353 | 0.9618862 | 0.01022281 |  |  | 546360 | 0.9308476 | 0.8678712 | 0.01009136 | 0.9483167 | 0.006845799 | 0.9483212 | 0.008711386 |  |  | 504160 | 0.8288647 | 0.7035679 | 0.009068404 | 0.8239911 | 0.00817403 | 0.8239848 | 0.006288625
|  |  | 58212 | 0.9968581 | 0.9994305 | 0.0004152655 | 0.9999501 | 0.1295689 | 0.9999457 | 0.1124878 |  |  | 203346 | 0.9860717 | 0.9866385 | 0.0009663818 | 0.9907032 | 0.005814739 | 0.990696 | 0.005454603 |  |  | 98460 | 0.9409764 | 0.9670213 | 0.003866973 | 0.9408775 | 0.007938181 | 0.9408775 | 0.005767426 |  |  | 245880 | 0.9548376 | 0.9150489 | 0.00761696 | 0.9619422 | 0.009124496 | 0.9619454 | 0.01022011 |  |  | 546660 | 0.9286096 | 0.8678712 | 0.01009136 | 0.9483626 | 0.006843592 | 0.9483671 | 0.008709791 |  |  | 504460 | 0.8419174 | 0.7035679 | 0.009068404 | 0.8240198 | 0.008172802 | 0.8240135 | 0.006287642
|  |  | 58332 | 0.997754 | 0.9994305 | 0.0004152655 | 0.9999501 | 0.1295689 | 0.9999457 | 0.1124878 |  |  | 203646 | 0.9870322 | 0.9866385 | 0.0009663818 | 0.9907193 | 0.005813462 | 0.9907121 | 0.005453225 |  |  | 98760 | 0.9420554 | 0.9670213 | 0.003866973 | 0.9409687 | 0.007942732 | 0.9409687 | 0.005770687 |  |  | 246180 | 0.9548376 | 0.9150489 | 0.00761696 | 0.9620012 | 0.009122641 | 0.9620044 | 0.01021742 |  |  | 546960 | 0.9353235 | 0.8678712 | 0.01009136 | 0.9484085 | 0.006841387 | 0.9484129 | 0.008708196 |  |  | 504760 | 0.839742 | 0.7035679 | 0.009068404 | 0.8240485 | 0.008171576 | 0.8240421 | 0.00628666
|  |  | 58452 | 0.997754 | 0.9994305 | 0.0004152655 | 0.9999501 | 0.1295689 | 0.9999457 | 0.1124878 |  |  | 203946 | 0.9870322 | 0.9866385 | 0.0009663818 | 0.9907354 | 0.005812183 | 0.9907282 | 0.005451845 |  |  | 99060 | 0.9420554 | 0.9670213 | 0.003866973 | 0.9410597 | 0.007947269 | 0.9410597 | 0.005773939 |  |  | 246480 | 0.9531561 | 0.9150489 | 0.00761696 | 0.9620601 | 0.009120789 | 0.9620633 | 0.01021474 |  |  | 547260 | 0.9286096 | 0.8678712 | 0.01009136 | 0.9484542 | 0.006839182 | 0.9484587 | 0.008706602 |  |  | 505060 | 0.8353911 | 0.7035679 | 0.009068404 | 0.8240771 | 0.008170353 | 0.8240707 | 0.006285681
|  |  | 58572 | 0.99865 | 0.9994305 | 0.0004152655 | 0.9999501 | 0.1295689 | 0.9999457 | 0.1124878 |  |  | 204246 | 0.9870322 | 0.9866385 | 0.0009663818 | 0.9907515 | 0.005810904 | 0.9907443 | 0.005450465 |  |  | 99360 | 0.9431345 | 0.9670213 | 0.003866973 | 0.9411506 | 0.007951791 | 0.9411506 | 0.005777181 |  |  | 246780 | 0.9514747 | 0.9150489 | 0.00761696 | 0.9621188 | 0.009118941 | 0.962122 | 0.01021206 |  |  | 547560 | 0.9263717 | 0.8678712 | 0.01009136 | 0.9485 | 0.006836978 | 0.9485044 | 0.008705009 |  |  | 505360 | 0.8310402 | 0.7035679 | 0.009068404 | 0.8241056 | 0.008169132 | 0.8240992 | 0.006284703
|  |  | 58692 | 0.99865 | 0.9994305 | 0.0004152655 | 0.9999501 | 0.1295689 | 0.9999457 | 0.1124878 |  |  | 204546 | 0.9870322 | 0.9866385 | 0.0009663818 | 0.9907675 | 0.005809624 | 0.9907603 | 0.005449085 |  |  | 99660 | 0.9431345 | 0.9670213 | 0.003866973 | 0.9412414 | 0.0079563 | 0.9412414 | 0.005780413 |  |  | 247080 | 0.9514747 | 0.9150489 | 0.00761696 | 0.9621774 | 0.009117095 | 0.9621805 | 0.01020938 |  |  | 547860 | 0.9308476 | 0.8678712 | 0.01009136 | 0.9485457 | 0.006834775 | 0.9485501 | 0.008703416 |  |  | 505660 | 0.8332156 | 0.7035679 | 0.009068404 | 0.8241341 | 0.008167912 | 0.8241277 | 0.006283727
|  |  | 58812 | 0.997754 | 0.9994305 | 0.0004152655 | 0.9999501 | 0.1295689 | 0.9999457 | 0.1124878 |  |  | 204846 | 0.9870322 | 0.9866385 | 0.0009663818 | 0.9907835 | 0.005808344 | 0.9907763 | 0.005447705 |  |  | 99960 | 0.9442135 | 0.9670213 | 0.003866973 | 0.941332 | 0.007960794 | 0.941332 | 0.005783636 |  |  | 247380 | 0.9514747 | 0.9150489 | 0.00761696 | 0.9622358 | 0.009115253 | 0.9622389 | 0.01020671 |  |  | 548160 | 0.9330855 | 0.8678712 | 0.01009136 | 0.9485913 | 0.006832572 | 0.9485957 | 0.008701824 |  |  | 505960 | 0.8288647 | 0.7035679 | 0.009068404 | 0.8241625 | 0.008166696 | 0.8241561 | 0.006282753
|  |  | 58932 | 0.99865 | 0.9994305 | 0.0004152655 | 0.9999501 | 0.1295689 | 0.9999457 | 0.1124878 |  |  | 205146 | 0.9870322 | 0.9866385 | 0.0009663818 | 0.9907994 | 0.005807063 | 0.9907923 | 0.005446323 |  |  | 100260 | 0.9431345 | 0.9670213 | 0.003866973 | 0.9414225 | 0.007965274 | 0.9414225 | 0.005786848 |  |  | 247680 | 0.9497932 | 0.9150489 | 0.00761696 | 0.962294 | 0.009113414 | 0.9622971 | 0.01020404 |  |  | 548460 | 0.9308476 | 0.8678712 | 0.01009136 | 0.9486369 | 0.006830371 | 0.9486412 | 0.008700233 |  |  | 506260 | 0.8332156 | 0.7035679 | 0.009068404 | 0.8241909 | 0.008165481 | 0.8241845 | 0.00628178
|  |  | 59052 | 0.997754 | 0.9994305 | 0.0004152655 | 0.9999501 | 0.1295689 | 0.9999457 | 0.1124878 |  |  | 205446 | 0.9879926 | 0.9866385 | 0.0009663818 | 0.9908153 | 0.005805781 | 0.9908082 | 0.005444942 |  |  | 100560 | 0.9420554 | 0.9670213 | 0.003866973 | 0.9415128 | 0.00796974 | 0.9415128 | 0.005790051 |  |  | 247980 | 0.9514747 | 0.9150489 | 0.00761696 | 0.9623521 | 0.009111578 | 0.9623552 | 0.01020138 |  |  | 548760 | 0.9330855 | 0.8678712 | 0.01009136 | 0.9486824 | 0.00682817 | 0.9486868 | 0.008698643 |  |  | 506560 | 0.8310402 | 0.7035679 | 0.009068404 | 0.8242193 | 0.008164268 | 0.8242129 | 0.006280809
|  |  | 59172 | 0.997754 | 0.9994305 | 0.0004152655 | 0.9999501 | 0.1295689 | 0.9999457 | 0.1124878 |  |  | 205746 | 0.9870322 | 0.9866385 | 0.0009663818 | 0.9908311 | 0.005804499 | 0.990824 | 0.00544356 |  |  | 100860 | 0.9431345 | 0.9670213 | 0.003866973 | 0.941603 | 0.007974192 | 0.941603 | 0.005793244 |  |  | 248280 | 0.9514747 | 0.9150489 | 0.00761696 | 0.96241 | 0.009109745 | 0.9624131 | 0.01019872 |  |  | 549060 | 0.9308476 | 0.8678712 | 0.01009136 | 0.9487278 | 0.00682597 | 0.9487322 | 0.008697053 |  |  | 506860 | 0.8332156 | 0.7035679 | 0.009068404 | 0.8242476 | 0.008163058 | 0.8242412 | 0.00627984
|  |  | 59292 | 0.99865 | 0.9994305 | 0.0004152655 | 0.9999501 | 0.1295689 | 0.9999457 | 0.1124878 |  |  | 206046 | 0.9870322 | 0.9866385 | 0.0009663818 | 0.990847 | 0.005803217 | 0.9908399 | 0.005442178 |  |  | 101160 | 0.9431345 | 0.9670213 | 0.003866973 | 0.941693 | 0.007978629 | 0.941693 | 0.005796427 |  |  | 248580 | 0.9514747 | 0.9150489 | 0.00761696 | 0.9624678 | 0.009107916 | 0.9624708 | 0.01019607 |  |  | 549360 | 0.9397993 | 0.8678712 | 0.01009136 | 0.9487733 | 0.006823771 | 0.9487776 | 0.008695464 |  |  | 507160 | 0.8375665 | 0.7035679 | 0.009068404 | 0.8242758 | 0.008161849 | 0.8242694 | 0.006278872
|  |  | 59412 | 0.997754 | 0.9994305 | 0.0004152655 | 0.9999501 | 0.1295689 | 0.9999457 | 0.1124878 |  |  | 206346 | 0.9870322 | 0.9866385 | 0.0009663818 | 0.9908627 | 0.005801934 | 0.9908556 | 0.005440796 |  |  | 101460 | 0.9442135 | 0.9670213 | 0.003866973 | 0.9417829 | 0.007983053 | 0.9417829 | 0.0057996 |  |  | 248880 | 0.9514747 | 0.9150489 | 0.00761696 | 0.9625254 | 0.009106089 | 0.9625284 | 0.01019342 |  |  | 549660 | 0.9375614 | 0.8678712 | 0.01009136 | 0.9488186 | 0.006821572 | 0.948823 | 0.008693876 |  |  | 507460 | 0.8332156 | 0.7035679 | 0.009068404 | 0.8243041 | 0.008160643 | 0.8242976 | 0.006277907
|  |  | 59532 | 0.99865 | 0.9994305 | 0.0004152655 | 0.9999501 | 0.1295689 | 0.9999457 | 0.1124878 |  |  | 206646 | 0.9879926 | 0.9866385 | 0.0009663818 | 0.9908784 | 0.00580065 | 0.9908714 | 0.005439413 |  |  | 101760 | 0.9409764 | 0.9670213 | 0.003866973 | 0.9418727 | 0.007987462 | 0.9418726 | 0.005802763 |  |  | 249180 | 0.9514747 | 0.9150489 | 0.00761696 | 0.9625828 | 0.009104266 | 0.9625859 | 0.01019078 |  |  | 549960 | 0.9330855 | 0.8678712 | 0.01009136 | 0.9488639 | 0.006819375 | 0.9488683 | 0.008692289 |  |  | 507760 | 0.8245138 | 0.7035679 | 0.009068404 | 0.8243322 | 0.008159439 | 0.8243257 | 0.006276942
|  |  | 59652 | 0.99865 | 0.9994305 | 0.0004152655 | 0.9999501 | 0.1295689 | 0.9999457 | 0.1124878 |  |  | 206946 | 0.9879926 | 0.9866385 | 0.0009663818 | 0.9908941 | 0.005799367 | 0.9908871 | 0.00543803 |  |  | 102060 | 0.9420554 | 0.9670213 | 0.003866973 | 0.9419623 | 0.007991856 | 0.9419622 | 0.005805917 |  |  | 249480 | 0.9497932 | 0.9150489 | 0.00761696 | 0.9626401 | 0.009102446 | 0.9626431 | 0.01018814 |  |  | 550260 | 0.9308476 | 0.8678712 | 0.01009136 | 0.9489092 | 0.006817178 | 0.9489135 | 0.008690702 |  |  | 508060 | 0.8310402 | 0.7035679 | 0.009068404 | 0.8243603 | 0.008158238 | 0.8243539 | 0.00627598
|  |  | 59772 | 0.9959621 | 0.9994305 | 0.0004152655 | 0.9999501 | 0.1295689 | 0.9999457 | 0.1124878 |  |  | 207246 | 0.9879926 | 0.9866385 | 0.0009663818 | 0.9909098 | 0.005798082 | 0.9909027 | 0.005436647 |  |  | 102360 | 0.9409764 | 0.9670213 | 0.003866973 | 0.9420517 | 0.007996237 | 0.9420517 | 0.00580906 |  |  | 249780 | 0.9514747 | 0.9150489 | 0.00761696 | 0.9626972 | 0.009100629 | 0.9627003 | 0.01018551 |  |  | 550560 | 0.9308476 | 0.8678712 | 0.01009136 | 0.9489544 | 0.006814982 | 0.9489588 | 0.008689116 |  |  | 508360 | 0.8288647 | 0.7035679 | 0.009068404 | 0.8243884 | 0.008157038 | 0.8243819 | 0.00627502
|  |  | 59892 | 0.997754 | 0.9994305 | 0.0004152655 | 0.9999501 | 0.1295689 | 0.9999457 | 0.1124878 |  |  | 207546 | 0.9870322 | 0.9866385 | 0.0009663818 | 0.9909254 | 0.005796798 | 0.9909183 | 0.005435263 |  |  | 102660 | 0.9420554 | 0.9670213 | 0.003866973 | 0.942141 | 0.008000603 | 0.942141 | 0.005812194 |  |  | 250080 | 0.9514747 | 0.9150489 | 0.00761696 | 0.9627542 | 0.009098815 | 0.9627572 | 0.01018288 |  |  | 550860 | 0.9353235 | 0.8678712 | 0.01009136 | 0.9489996 | 0.006812787 | 0.9490039 | 0.008687531 |  |  | 508660 | 0.8353911 | 0.7035679 | 0.009068404 | 0.8244164 | 0.00815584 | 0.8244099 | 0.006274061
|  |  | 60012 | 0.99865 | 0.9994305 | 0.0004152655 | 0.9999501 | 0.1295689 | 0.9999457 | 0.1124878 |  |  | 207846 | 0.9870322 | 0.9866385 | 0.0009663818 | 0.9909409 | 0.005795513 | 0.9909339 | 0.00543388 |  |  | 102960 | 0.9420554 | 0.9670213 | 0.003866973 | 0.9422302 | 0.008004955 | 0.9422301 | 0.005815318 |  |  | 250380 | 0.9497932 | 0.9150489 | 0.00761696 | 0.962811 | 0.009097005 | 0.962814 | 0.01018025 |  |  | 551160 | 0.9308476 | 0.8678712 | 0.01009136 | 0.9490447 | 0.006810592 | 0.949049 | 0.008685946 |  |  | 508960 | 0.8332156 | 0.7035679 | 0.009068404 | 0.8244444 | 0.008154645 | 0.8244379 | 0.006273103
|  |  | 60132 | 0.997754 | 0.9994305 | 0.0004152655 | 0.9999501 | 0.1295689 | 0.9999457 | 0.1124878 |  |  | 208146 | 0.9870322 | 0.9866385 | 0.0009663818 | 0.9909564 | 0.005794228 | 0.9909494 | 0.005432496 |  |  | 103260 | 0.9431345 | 0.9670213 | 0.003866973 | 0.9423192 | 0.008009293 | 0.9423191 | 0.005818432 |  |  | 250680 | 0.9497932 | 0.9150489 | 0.00761696 | 0.9628677 | 0.009095198 | 0.9628707 | 0.01017763 |  |  | 551460 | 0.9353235 | 0.8678712 | 0.01009136 | 0.9490897 | 0.006808399 | 0.9490941 | 0.008684362 |  |  | 509260 | 0.839742 | 0.7035679 | 0.009068404 | 0.8244723 | 0.008153452 | 0.8244658 | 0.006272148
|  |  | 60252 | 0.997754 | 0.9994305 | 0.0004152655 | 0.9999501 | 0.1295689 | 0.9999457 | 0.1124878 |  |  | 208446 | 0.9879926 | 0.9866385 | 0.0009663818 | 0.9909719 | 0.005792942 | 0.9909649 | 0.005431112 |  |  | 103560 | 0.9420554 | 0.9670213 | 0.003866973 | 0.9424081 | 0.008013617 | 0.942408 | 0.005821536 |  |  | 250980 | 0.9548376 | 0.9150489 | 0.00761696 | 0.9629242 | 0.009093394 | 0.9629272 | 0.01017501 |  |  | 551760 | 0.9308476 | 0.8678712 | 0.01009136 | 0.9491348 | 0.006806206 | 0.949139 | 0.008682779 |  |  | 509560 | 0.8332156 | 0.7035679 | 0.009068404 | 0.8245002 | 0.008152261 | 0.8244937 | 0.006271194
|  |  | 60372 | 0.9968581 | 0.9994305 | 0.0004152655 | 0.9999501 | 0.1295689 | 0.9999457 | 0.1124878 |  |  | 208746 | 0.9870322 | 0.9866385 | 0.0009663818 | 0.9909873 | 0.005791656 | 0.9909804 | 0.005429728 |  |  | 103860 | 0.9431345 | 0.9670213 | 0.003866973 | 0.9424968 | 0.008017926 | 0.9424967 | 0.00582463 |  |  | 251280 | 0.9514747 | 0.9150489 | 0.00761696 | 0.9629806 | 0.009091593 | 0.9629835 | 0.0101724 |  |  | 552060 | 0.9330855 | 0.8678712 | 0.01009136 | 0.9491797 | 0.006804015 | 0.949184 | 0.008681197 |  |  | 509860 | 0.8332156 | 0.7035679 | 0.009068404 | 0.824528 | 0.008151072 | 0.8245215 | 0.006270242
|  |  | 60492 | 0.99865 | 0.9994305 | 0.0004152655 | 0.9999501 | 0.1295689 | 0.9999457 | 0.1124878 |  |  | 209046 | 0.9860717 | 0.9866385 | 0.0009663818 | 0.9910027 | 0.00579037 | 0.9909958 | 0.005428344 |  |  | 104160 | 0.9420554 | 0.9670213 | 0.003866973 | 0.9425854 | 0.008022221 | 0.9425853 | 0.005827714 |  |  | 251580 | 0.9514747 | 0.9150489 | 0.00761696 | 0.9630368 | 0.009089796 | 0.9630397 | 0.0101698 |  |  | 552360 | 0.9330855 | 0.8678712 | 0.01009136 | 0.9492246 | 0.006801824 | 0.9492289 | 0.008679616 |  |  | 510160 | 0.8353911 | 0.7035679 | 0.009068404 | 0.8245558 | 0.008149885 | 0.8245493 | 0.006269292
|  |  | 60612 | 0.9968581 | 0.9994305 | 0.0004152655 | 0.9999501 | 0.1295689 | 0.9999457 | 0.1124878 |  |  | 209346 | 0.9860717 | 0.9866385 | 0.0009663818 | 0.9910181 | 0.005789084 | 0.9910111 | 0.00542696 |  |  | 104460 | 0.9431345 | 0.9670213 | 0.003866973 | 0.9426739 | 0.008026502 | 0.9426737 | 0.005830788 |  |  | 251880 | 0.9531561 | 0.9150489 | 0.00761696 | 0.9630928 | 0.009088002 | 0.9630958 | 0.0101672 |  |  | 552660 | 0.9353235 | 0.8678712 | 0.01009136 | 0.9492695 | 0.006799633 | 0.9492737 | 0.008678035 |  |  | 510460 | 0.8332156 | 0.7035679 | 0.009068404 | 0.8245836 | 0.008148701 | 0.824577 | 0.006268343
|  |  | 60732 | 0.99865 | 0.9994305 | 0.0004152655 | 0.9999501 | 0.1295689 | 0.9999457 | 0.1124878 |  |  | 209646 | 0.9870322 | 0.9866385 | 0.0009663818 | 0.9910334 | 0.005787797 | 0.9910264 | 0.005425576 |  |  | 104760 | 0.9420554 | 0.9670213 | 0.003866973 | 0.9427622 | 0.008030769 | 0.942762 | 0.005833853 |  |  | 252180 | 0.9514747 | 0.9150489 | 0.00761696 | 0.9631487 | 0.009086211 | 0.9631517 | 0.0101646 |  |  | 552960 | 0.9308476 | 0.8678712 | 0.01009136 | 0.9493143 | 0.006797444 | 0.9493185 | 0.008676455 |  |  | 510760 | 0.8353911 | 0.7035679 | 0.009068404 | 0.8246113 | 0.008147518 | 0.8246047 | 0.006267396
|  |  | 60852 | 0.9995459 | 0.9994305 | 0.0004152655 | 0.9999501 | 0.1295689 | 0.9999457 | 0.1124878 |  |  | 209946 | 0.9870322 | 0.9866385 | 0.0009663818 | 0.9910487 | 0.00578651 | 0.9910417 | 0.005424192 |  |  | 105060 | 0.9442135 | 0.9670213 | 0.003866973 | 0.9428503 | 0.008035021 | 0.9428502 | 0.005836907 |  |  | 252480 | 0.9531561 | 0.9150489 | 0.00761696 | 0.9632045 | 0.009084424 | 0.9632074 | 0.01016201 |  |  | 553260 | 0.9397993 | 0.8678712 | 0.01009136 | 0.949359 | 0.006795256 | 0.9493633 | 0.008674876 |  |  | 511060 | 0.8310402 | 0.7035679 | 0.009068404 | 0.8246389 | 0.008146338 | 0.8246323 | 0.006266451
|  |  | 60972 | 0.99865 | 0.9994305 | 0.0004152655 | 0.9999501 | 0.1295689 | 0.9999457 | 0.1124878 |  |  | 210246 | 0.9860717 | 0.9866385 | 0.0009663818 | 0.9910639 | 0.005785224 | 0.991057 | 0.005422808 |  |  | 105360 | 0.9431345 | 0.9670213 | 0.003866973 | 0.9429383 | 0.008039259 | 0.9429382 | 0.005839952 |  |  | 252780 | 0.9531561 | 0.9150489 | 0.00761696 | 0.9632601 | 0.00908264 | 0.963263 | 0.01015942 |  |  | 553560 | 0.9353235 | 0.8678712 | 0.01009136 | 0.9494037 | 0.006793068 | 0.9494079 | 0.008673297 |  |  | 511360 | 0.8288647 | 0.7035679 | 0.009068404 | 0.8246665 | 0.00814516 | 0.8246599 | 0.006265507
|  |  | 61092 | 0.9995459 | 0.9994305 | 0.0004152655 | 0.9999501 | 0.1295689 | 0.9999457 | 0.1124878 |  |  | 210546 | 0.9879926 | 0.9866385 | 0.0009663818 | 0.9910791 | 0.005783937 | 0.9910722 | 0.005421424 |  |  | 105660 | 0.9420554 | 0.9670213 | 0.003866973 | 0.9430262 | 0.008043482 | 0.9430261 | 0.005842986 |  |  | 253080 | 0.9514747 | 0.9150489 | 0.00761696 | 0.9633155 | 0.009080859 | 0.9633184 | 0.01015684 |  |  | 553860 | 0.9330855 | 0.8678712 | 0.01009136 | 0.9494483 | 0.006790881 | 0.9494526 | 0.00867172 |  |  | 511660 | 0.8310402 | 0.7035679 | 0.009068404 | 0.8246941 | 0.008143984 | 0.8246875 | 0.006264565
|  |  | 61212 | 0.99865 | 0.9994305 | 0.0004152655 | 0.9999501 | 0.1295689 | 0.9999457 | 0.1124878 |  |  | 210846 | 0.9879926 | 0.9866385 | 0.0009663818 | 0.9910942 | 0.00578265 | 0.9910873 | 0.00542004 |  |  | 105960 | 0.9442135 | 0.9670213 | 0.003866973 | 0.9431139 | 0.008047692 | 0.9431138 | 0.005846011 |  |  | 253380 | 0.9531561 | 0.9150489 | 0.00761696 | 0.9633708 | 0.009079082 | 0.9633737 | 0.01015426 |  |  | 554160 | 0.9308476 | 0.8678712 | 0.01009136 | 0.9494929 | 0.006788696 | 0.9494972 | 0.008670143 |  |  | 511960 | 0.8375665 | 0.7035679 | 0.009068404 | 0.8247216 | 0.00814281 | 0.824715 | 0.006263625
|  |  | 61332 | 0.9995459 | 0.9994305 | 0.0004152655 | 0.9999501 | 0.1295689 | 0.9999457 | 0.1124878 |  |  | 211146 | 0.9870322 | 0.9866385 | 0.0009663818 | 0.9911093 | 0.005781362 | 0.9911025 | 0.005418656 |  |  | 106260 | 0.9431345 | 0.9670213 | 0.003866973 | 0.9432015 | 0.008051887 | 0.9432014 | 0.005849026 |  |  | 253680 | 0.9548376 | 0.9150489 | 0.00761696 | 0.9634259 | 0.009077308 | 0.9634288 | 0.01015169 |  |  | 554460 | 0.9397993 | 0.8678712 | 0.01009136 | 0.9495375 | 0.006786511 | 0.9495417 | 0.008668567 |  |  | 512260 | 0.8332156 | 0.7035679 | 0.009068404 | 0.824749 | 0.008141638 | 0.8247424 | 0.006262687
|  |  | 61452 | 0.99865 | 0.9994305 | 0.0004152655 | 0.9999501 | 0.1295689 | 0.9999457 | 0.1124878 |  |  | 211446 | 0.9870322 | 0.9866385 | 0.0009663818 | 0.9911244 | 0.005780075 | 0.9911175 | 0.005417272 |  |  | 106560 | 0.9431345 | 0.9670213 | 0.003866973 | 0.943289 | 0.008056068 | 0.9432888 | 0.005852031 |  |  | 253980 | 0.9514747 | 0.9150489 | 0.00761696 | 0.9634809 | 0.009075537 | 0.9634838 | 0.01014912 |  |  | 554760 | 0.9308476 | 0.8678712 | 0.01009136 | 0.949582 | 0.006784326 | 0.9495862 | 0.008666991 |  |  | 512560 | 0.839742 | 0.7035679 | 0.009068404 | 0.8247765 | 0.008140468 | 0.8247698 | 0.00626175
|  |  | 61572 | 0.99865 | 0.9994305 | 0.0004152655 | 0.9999501 | 0.1295689 | 0.9999457 | 0.1124878 |  |  | 211746 | 0.9889531 | 0.9866385 | 0.0009663818 | 0.9911394 | 0.005778788 | 0.9911326 | 0.005415888 |  |  | 106860 | 0.9442135 | 0.9670213 | 0.003866973 | 0.9433763 | 0.008060234 | 0.9433761 | 0.005855026 |  |  | 254280 | 0.9497932 | 0.9150489 | 0.00761696 | 0.9635357 | 0.009073769 | 0.9635386 | 0.01014656 |  |  | 555060 | 0.9353235 | 0.8678712 | 0.01009136 | 0.9496264 | 0.006782143 | 0.9496306 | 0.008665417 |  |  | 512860 | 0.8332156 | 0.7035679 | 0.009068404 | 0.8248038 | 0.008139301 | 0.8247972 | 0.006260815
|  |  | 61692 | 0.9995459 | 0.9994305 | 0.0004152655 | 0.9999501 | 0.1295689 | 0.9999457 | 0.1124878 |  |  | 212046 | 0.9870322 | 0.9866385 | 0.0009663818 | 0.9911544 | 0.005777501 | 0.9911476 | 0.005414504 |  |  | 107160 | 0.9442135 | 0.9670213 | 0.003866973 | 0.9434635 | 0.008064386 | 0.9434633 | 0.005858011 |  |  | 254580 | 0.9497932 | 0.9150489 | 0.00761696 | 0.9635904 | 0.009072005 | 0.9635933 | 0.010144 |  |  | 555360 | 0.9330855 | 0.8678712 | 0.01009136 | 0.9496708 | 0.006779961 | 0.949675 | 0.008663843 |  |  | 513160 | 0.8353911 | 0.7035679 | 0.009068404 | 0.8248312 | 0.008138135 | 0.8248245 | 0.006259881
|  |  | 61812 | 0.99865 | 0.9994305 | 0.0004152655 | 0.9999501 | 0.1295689 | 0.9999457 | 0.1124878 |  |  | 212346 | 0.9879926 | 0.9866385 | 0.0009663818 | 0.9911694 | 0.005776213 | 0.9911625 | 0.005413121 |  |  | 107460 | 0.9431345 | 0.9670213 | 0.003866973 | 0.9435505 | 0.008068524 | 0.9435503 | 0.005860986 |  |  | 254880 | 0.9514747 | 0.9150489 | 0.00761696 | 0.963645 | 0.009070245 | 0.9636478 | 0.01014145 |  |  | 555660 | 0.9353235 | 0.8678712 | 0.01009136 | 0.9497152 | 0.006777779 | 0.9497193 | 0.00866227 |  |  | 513460 | 0.839742 | 0.7035679 | 0.009068404 | 0.8248584 | 0.008136972 | 0.8248518 | 0.00625895
|  |  | 61932 | 0.9995459 | 0.9994305 | 0.0004152655 | 0.9999501 | 0.1295689 | 0.9999457 | 0.1124878 |  |  | 212646 | 0.9870322 | 0.9866385 | 0.0009663818 | 0.9911843 | 0.005774926 | 0.9911775 | 0.005411737 |  |  | 107760 | 0.9442135 | 0.9670213 | 0.003866973 | 0.9436374 | 0.008072648 | 0.9436372 | 0.005863951 |  |  | 255180 | 0.9514747 | 0.9150489 | 0.00761696 | 0.9636994 | 0.009068487 | 0.9637022 | 0.0101389 |  |  | 555960 | 0.9330855 | 0.8678712 | 0.01009136 | 0.9497594 | 0.006775598 | 0.9497636 | 0.008660698 |  |  | 513760 | 0.8375665 | 0.7035679 | 0.009068404 | 0.8248857 | 0.008135811 | 0.824879 | 0.00625802
|  |  | 62052 | 0.9995459 | 0.9994305 | 0.0004152655 | 0.9999501 | 0.1295689 | 0.9999457 | 0.1124878 |  |  | 212946 | 0.9879926 | 0.9866385 | 0.0009663818 | 0.9911992 | 0.005773639 | 0.9911923 | 0.005410354 |  |  | 108060 | 0.9463715 | 0.9670213 | 0.003866973 | 0.9437241 | 0.008076757 | 0.9437239 | 0.005866906 |  |  | 255480 | 0.9514747 | 0.9150489 | 0.00761696 | 0.9637536 | 0.009066734 | 0.9637564 | 0.01013636 |  |  | 556260 | 0.9353235 | 0.8678712 | 0.01009136 | 0.9498037 | 0.006773419 | 0.9498078 | 0.008659126 |  |  | 514060 | 0.839742 | 0.7035679 | 0.009068404 | 0.8249129 | 0.008134652 | 0.8249062 | 0.006257091
|  |  | 62172 | 1.000442 | 0.9994305 | 0.0004152655 | 0.9999501 | 0.1295689 | 0.9999457 | 0.1124878 |  |  | 213246 | 0.9889531 | 0.9866385 | 0.0009663818 | 0.991214 | 0.005772352 | 0.9912072 | 0.005408971 |  |  | 108360 | 0.9463715 | 0.9670213 | 0.003866973 | 0.9438107 | 0.008080852 | 0.9438105 | 0.005869852 |  |  | 255780 | 0.9514747 | 0.9150489 | 0.00761696 | 0.9638077 | 0.009064983 | 0.9638105 | 0.01013382 |  |  | 556560 | 0.9330855 | 0.8678712 | 0.01009136 | 0.9498479 | 0.00677124 | 0.949852 | 0.008657556 |  |  | 514360 | 0.8375665 | 0.7035679 | 0.009068404 | 0.82494 | 0.008133495 | 0.8249333 | 0.006256165
|  |  | 62292 | 1.000442 | 0.9994305 | 0.0004152655 | 0.9999501 | 0.1295689 | 0.9999457 | 0.1124878 |  |  | 213546 | 0.9879926 | 0.9866385 | 0.0009663818 | 0.9912288 | 0.005771065 | 0.991222 | 0.005407589 |  |  | 108660 | 0.9442135 | 0.9670213 | 0.003866973 | 0.9438972 | 0.008084933 | 0.943897 | 0.005872787 |  |  | 256080 | 0.9531561 | 0.9150489 | 0.00761696 | 0.9638616 | 0.009063236 | 0.9638644 | 0.01013129 |  |  | 556860 | 0.9353235 | 0.8678712 | 0.01009136 | 0.949892 | 0.006769062 | 0.9498962 | 0.008655986 |  |  | 514660 | 0.8353911 | 0.7035679 | 0.009068404 | 0.8249671 | 0.00813234 | 0.8249604 | 0.00625524
|  |  | 62412 | 0.9995459 | 0.9994305 | 0.0004152655 | 0.9999501 | 0.1295689 | 0.9999457 | 0.1124878 |  |  | 213846 | 0.9879926 | 0.9866385 | 0.0009663818 | 0.9912435 | 0.005769778 | 0.9912367 | 0.005406206 |  |  | 108960 | 0.9452925 | 0.9670213 | 0.003866973 | 0.9439835 | 0.008089 | 0.9439833 | 0.005875712 |  |  | 256380 | 0.9531561 | 0.9150489 | 0.00761696 | 0.9639154 | 0.009061492 | 0.9639182 | 0.01012876 |  |  | 557160 | 0.9353235 | 0.8678712 | 0.01009136 | 0.9499361 | 0.006766884 | 0.9499402 | 0.008654417 |  |  | 514960 | 0.8332156 | 0.7035679 | 0.009068404 | 0.8249942 | 0.008131187 | 0.8249874 | 0.006254316
|  |  | 62532 | 0.9995459 | 0.9994305 | 0.0004152655 | 0.9999501 | 0.1295689 | 0.9999457 | 0.1124878 |  |  | 214146 | 0.9889531 | 0.9866385 | 0.0009663818 | 0.9912582 | 0.005768491 | 0.9912515 | 0.005404824 |  |  | 109260 | 0.9442135 | 0.9670213 | 0.003866973 | 0.9440697 | 0.008093052 | 0.9440695 | 0.005878628 |  |  | 256680 | 0.9531561 | 0.9150489 | 0.00761696 | 0.9639691 | 0.009059752 | 0.9639718 | 0.01012623 |  |  | 557460 | 0.9375614 | 0.8678712 | 0.01009136 | 0.9499801 | 0.006764708 | 0.9499843 | 0.008652848 |  |  | 515260 | 0.8332156 | 0.7035679 | 0.009068404 | 0.8250212 | 0.008130037 | 0.8250144 | 0.006253395
|  |  | 62652 | 0.99865 | 0.9994305 | 0.0004152655 | 0.9999501 | 0.1295689 | 0.9999457 | 0.1124878 |  |  | 214446 | 0.9870322 | 0.9866385 | 0.0009663818 | 0.9912729 | 0.005767204 | 0.9912662 | 0.005403443 |  |  | 109560 | 0.9442135 | 0.9670213 | 0.003866973 | 0.9441557 | 0.00809709 | 0.9441555 | 0.005881534 |  |  | 256980 | 0.9514747 | 0.9150489 | 0.00761696 | 0.9640226 | 0.009058015 | 0.9640253 | 0.01012371 |  |  | 557760 | 0.9353235 | 0.8678712 | 0.01009136 | 0.9500241 | 0.006762533 | 0.9500282 | 0.008651281 |  |  | 515560 | 0.8332156 | 0.7035679 | 0.009068404 | 0.8250481 | 0.008128888 | 0.8250414 | 0.006252475
|  |  | 62772 | 0.997754 | 0.9994305 | 0.0004152655 | 0.9999501 | 0.1295689 | 0.9999457 | 0.1124878 |  |  | 214746 | 0.9870322 | 0.9866385 | 0.0009663818 | 0.9912876 | 0.005765918 | 0.9912808 | 0.005402061 |  |  | 109860 | 0.9442135 | 0.9670213 | 0.003866973 | 0.9442416 | 0.008101114 | 0.9442414 | 0.005884429 |  |  | 257280 | 0.9497932 | 0.9150489 | 0.00761696 | 0.9640759 | 0.009056282 | 0.9640787 | 0.0101212 |  |  | 558060 | 0.9308476 | 0.8678712 | 0.01009136 | 0.9500681 | 0.006760358 | 0.9500722 | 0.008649714 |  |  | 515860 | 0.8332156 | 0.7035679 | 0.009068404 | 0.825075 | 0.008127742 | 0.8250683 | 0.006251557
|  |  | 62892 | 0.99865 | 0.9994305 | 0.0004152655 | 0.9999501 | 0.1295689 | 0.9999457 | 0.1124878 |  |  | 215046 | 0.9870322 | 0.9866385 | 0.0009663818 | 0.9913021 | 0.005764632 | 0.9912954 | 0.00540068 |  |  | 110160 | 0.9452925 | 0.9670213 | 0.003866973 | 0.9443274 | 0.008105123 | 0.9443272 | 0.005887315 |  |  | 257580 | 0.9531561 | 0.9150489 | 0.00761696 | 0.9641292 | 0.009054552 | 0.9641319 | 0.01011869 |  |  | 558360 | 0.9375614 | 0.8678712 | 0.01009136 | 0.9501119 | 0.006758185 | 0.950116 | 0.008648148 |  |  | 516160 | 0.8332156 | 0.7035679 | 0.009068404 | 0.8251019 | 0.008126598 | 0.8250951 | 0.00625064
|  |  | 63012 | 0.997754 | 0.9994305 | 0.0004152655 | 0.9999501 | 0.1295689 | 0.9999457 | 0.1124878 |  |  | 215346 | 0.9889531 | 0.9866385 | 0.0009663818 | 0.9913167 | 0.005763345 | 0.99131 | 0.005399299 |  |  | 110460 | 0.9431345 | 0.9670213 | 0.003866973 | 0.944413 | 0.008109118 | 0.9444128 | 0.005890191 |  |  | 257880 | 0.9514747 | 0.9150489 | 0.00761696 | 0.9641822 | 0.009052826 | 0.9641849 | 0.01011619 |  |  | 558660 | 0.9353235 | 0.8678712 | 0.01009136 | 0.9501558 | 0.006756012 | 0.9501599 | 0.008646583 |  |  | 516460 | 0.8353911 | 0.7035679 | 0.009068404 | 0.8251287 | 0.008125456 | 0.8251219 | 0.006249725
|  |  | 63132 | 0.997754 | 0.9994305 | 0.0004152655 | 0.9999501 | 0.1295689 | 0.9999457 | 0.1124878 |  |  | 215646 | 0.9889531 | 0.9866385 | 0.0009663818 | 0.9913312 | 0.00576206 | 0.9913245 | 0.005397919 |  |  | 110760 | 0.9431345 | 0.9670213 | 0.003866973 | 0.9444985 | 0.008113099 | 0.9444983 | 0.005893057 |  |  | 258180 | 0.9531561 | 0.9150489 | 0.00761696 | 0.9642351 | 0.009051103 | 0.9642378 | 0.01011369 |  |  | 558960 | 0.9308476 | 0.8678712 | 0.01009136 | 0.9501996 | 0.00675384 | 0.9502037 | 0.008645019 |  |  | 516760 | 0.8353911 | 0.7035679 | 0.009068404 | 0.8251555 | 0.008124316 | 0.8251487 | 0.006248812
|  |  | 63252 | 0.9995459 | 0.9994305 | 0.0004152655 | 0.9999501 | 0.1295689 | 0.9999457 | 0.1124878 |  |  | 215946 | 0.9889531 | 0.9866385 | 0.0009663818 | 0.9913457 | 0.005760774 | 0.991339 | 0.005396539 |  |  | 111060 | 0.9431345 | 0.9670213 | 0.003866973 | 0.9445839 | 0.008117066 | 0.9445836 | 0.005895913 |  |  | 258480 | 0.9531561 | 0.9150489 | 0.00761696 | 0.9642879 | 0.009049383 | 0.9642906 | 0.0101112 |  |  | 559260 | 0.9330855 | 0.8678712 | 0.01009136 | 0.9502433 | 0.006751669 | 0.9502474 | 0.008643455 |  |  | 517060 | 0.8375665 | 0.7035679 | 0.009068404 | 0.8251823 | 0.008123178 | 0.8251754 | 0.0062479
|  |  | 63372 | 0.997754 | 0.9994305 | 0.0004152655 | 0.9999501 | 0.1295689 | 0.9999457 | 0.1124878 |  |  | 216246 | 0.9870322 | 0.9866385 | 0.0009663818 | 0.9913601 | 0.005759489 | 0.9913535 | 0.00539516 |  |  | 111360 | 0.9452925 | 0.9670213 | 0.003866973 | 0.9446691 | 0.008121018 | 0.9446688 | 0.005898759 |  |  | 258780 | 0.9514747 | 0.9150489 | 0.00761696 | 0.9643406 | 0.009047667 | 0.9643432 | 0.01010871 |  |  | 559560 | 0.9420373 | 0.8678712 | 0.01009136 | 0.950287 | 0.006749499 | 0.9502911 | 0.008641893 |  |  | 517360 | 0.839742 | 0.7035679 | 0.009068404 | 0.825209 | 0.008122042 | 0.8252021 | 0.00624699
|  |  | 63492 | 0.997754 | 0.9994305 | 0.0004152655 | 0.9999501 | 0.1295689 | 0.9999457 | 0.1124878 |  |  | 216546 | 0.9889531 | 0.9866385 | 0.0009663818 | 0.9913745 | 0.005758204 | 0.9913679 | 0.005393781 |  |  | 111660 | 0.9463715 | 0.9670213 | 0.003866973 | 0.9447542 | 0.008124956 | 0.9447539 | 0.005901595 |  |  | 259080 | 0.9531561 | 0.9150489 | 0.00761696 | 0.964393 | 0.009045955 | 0.9643957 | 0.01010622 |  |  | 559860 | 0.9375614 | 0.8678712 | 0.01009136 | 0.9503306 | 0.00674733 | 0.9503347 | 0.008640331 |  |  | 517660 | 0.839742 | 0.7035679 | 0.009068404 | 0.8252356 | 0.008120908 | 0.8252288 | 0.006246082
|  |  | 63612 | 0.9995459 | 0.9994305 | 0.0004152655 | 0.9999501 | 0.1295689 | 0.9999457 | 0.1124878 |  |  | 216846 | 0.9879926 | 0.9866385 | 0.0009663818 | 0.9913889 | 0.005756919 | 0.9913822 | 0.005392402 |  |  | 111960 | 0.9452925 | 0.9670213 | 0.003866973 | 0.9448391 | 0.00812888 | 0.9448388 | 0.005904422 |  |  | 259380 | 0.9514747 | 0.9150489 | 0.00761696 | 0.9644454 | 0.009044246 | 0.964448 | 0.01010374 |  |  | 560160 | 0.9353235 | 0.8678712 | 0.01009136 | 0.9503742 | 0.006745162 | 0.9503783 | 0.00863877 |  |  | 517960 | 0.8375665 | 0.7035679 | 0.009068404 | 0.8252622 | 0.008119777 | 0.8252554 | 0.006245176
|  |  | 63732 | 0.997754 | 0.9994305 | 0.0004152655 | 0.9999501 | 0.1295689 | 0.9999457 | 0.1124878 |  |  | 217146 | 0.9889531 | 0.9866385 | 0.0009663818 | 0.9914032 | 0.005755635 | 0.9913966 | 0.005391024 |  |  | 112260 | 0.9431345 | 0.9670213 | 0.003866973 | 0.9449239 | 0.00813279 | 0.9449236 | 0.005907238 |  |  | 259680 | 0.9497932 | 0.9150489 | 0.00761696 | 0.9644976 | 0.00904254 | 0.9645002 | 0.01010127 |  |  | 560460 | 0.9375614 | 0.8678712 | 0.01009136 | 0.9504177 | 0.006742994 | 0.9504218 | 0.00863721 |  |  | 518260 | 0.8310402 | 0.7035679 | 0.009068404 | 0.8252888 | 0.008118647 | 0.8252819 | 0.006244271
|  |  | 63852 | 0.9968581 | 0.9994305 | 0.0004152655 | 0.9999501 | 0.1295689 | 0.9999457 | 0.1124878 |  |  | 217446 | 0.9889531 | 0.9866385 | 0.0009663818 | 0.9914175 | 0.005754351 | 0.9914109 | 0.005389647 |  |  | 112560 | 0.9452925 | 0.9670213 | 0.003866973 | 0.9450086 | 0.008136686 | 0.9450083 | 0.005910045 |  |  | 259980 | 0.9514747 | 0.9150489 | 0.00761696 | 0.9645497 | 0.009040838 | 0.9645523 | 0.0100988 |  |  | 560760 | 0.9353235 | 0.8678712 | 0.01009136 | 0.9504612 | 0.006740828 | 0.9504653 | 0.00863565 |  |  | 518560 | 0.8353911 | 0.7035679 | 0.009068404 | 0.8253153 | 0.00811752 | 0.8253084 | 0.006243368
|  |  | 63972 | 0.997754 | 0.9994305 | 0.0004152655 | 0.9999501 | 0.1295689 | 0.9999457 | 0.1124878 |  |  | 217746 | 0.9889531 | 0.9866385 | 0.0009663818 | 0.9914318 | 0.005753067 | 0.9914252 | 0.005388269 |  |  | 112860 | 0.9452925 | 0.9670213 | 0.003866973 | 0.9450931 | 0.008140567 | 0.9450928 | 0.005912841 |  |  | 260280 | 0.9531561 | 0.9150489 | 0.00761696 | 0.9646016 | 0.00903914 | 0.9646042 | 0.01009634 |  |  | 561060 | 0.9330855 | 0.8678712 | 0.01009136 | 0.9505047 | 0.006738663 | 0.9505087 | 0.008634092 |  |  | 518860 | 0.8332156 | 0.7035679 | 0.009068404 | 0.8253417 | 0.008116394 | 0.8253349 | 0.006242466
|  |  | 64092 | 0.99865 | 0.9994305 | 0.0004152655 | 0.9999501 | 0.1295689 | 0.9999457 | 0.1124878 |  |  | 218046 | 0.9889531 | 0.9866385 | 0.0009663818 | 0.991446 | 0.005751784 | 0.9914394 | 0.005386893 |  |  | 113160 | 0.9452925 | 0.9670213 | 0.003866973 | 0.9451775 | 0.008144434 | 0.9451772 | 0.005915628 |  |  | 260580 | 0.9531561 | 0.9150489 | 0.00761696 | 0.9646534 | 0.009037444 | 0.9646559 | 0.01009388 |  |  | 561360 | 0.9375614 | 0.8678712 | 0.01009136 | 0.9505481 | 0.006736498 | 0.9505521 | 0.008632534 |  |  | 519160 | 0.8375665 | 0.7035679 | 0.009068404 | 0.8253682 | 0.008115271 | 0.8253613 | 0.006241566
|  |  | 64212 | 0.997754 | 0.9994305 | 0.0004152655 | 0.9999501 | 0.1295689 | 0.9999457 | 0.1124878 |  |  | 218346 | 0.9889531 | 0.9866385 | 0.0009663818 | 0.9914602 | 0.005750501 | 0.9914536 | 0.005385517 |  |  | 113460 | 0.9442135 | 0.9670213 | 0.003866973 | 0.9452617 | 0.008148287 | 0.9452614 | 0.005918405 |  |  | 260880 | 0.9514747 | 0.9150489 | 0.00761696 | 0.964705 | 0.009035753 | 0.9647076 | 0.01009143 |  |  | 561660 | 0.9375614 | 0.8678712 | 0.01009136 | 0.9505914 | 0.006734334 | 0.9505954 | 0.008630977 |  |  | 519460 | 0.839742 | 0.7035679 | 0.009068404 | 0.8253946 | 0.00811415 | 0.8253876 | 0.006240668
|  |  | 64332 | 0.99865 | 0.9994305 | 0.0004152655 | 0.9999501 | 0.1295689 | 0.9999457 | 0.1124878 |  |  | 218646 | 0.9879926 | 0.9866385 | 0.0009663818 | 0.9914743 | 0.005749219 | 0.9914677 | 0.005384142 |  |  | 113760 | 0.9452925 | 0.9670213 | 0.003866973 | 0.9453458 | 0.008152125 | 0.9453455 | 0.005921172 |  |  | 261180 | 0.9497932 | 0.9150489 | 0.00761696 | 0.9647565 | 0.009034065 | 0.964759 | 0.01008898 |  |  | 561960 | 0.9353235 | 0.8678712 | 0.01009136 | 0.9506347 | 0.006732172 | 0.9506387 | 0.008629421 |  |  | 519760 | 0.8332156 | 0.7035679 | 0.009068404 | 0.8254209 | 0.008113031 | 0.825414 | 0.006239771
|  |  | 64452 | 0.99865 | 0.9994305 | 0.0004152655 | 0.9999501 | 0.1295689 | 0.9999457 | 0.1124878 |  |  | 218946 | 0.9879926 | 0.9866385 | 0.0009663818 | 0.9914884 | 0.005747937 | 0.9914818 | 0.005382767 |  |  | 114060 | 0.9442135 | 0.9670213 | 0.003866973 | 0.9454298 | 0.00815595 | 0.9454295 | 0.005923929 |  |  | 261480 | 0.9497932 | 0.9150489 | 0.00761696 | 0.9648078 | 0.009032381 | 0.9648104 | 0.01008653 |  |  | 562260 | 0.9397993 | 0.8678712 | 0.01009136 | 0.9506779 | 0.00673001 | 0.9506819 | 0.008627865 |  |  | 520060 | 0.839742 | 0.7035679 | 0.009068404 | 0.8254472 | 0.008111914 | 0.8254403 | 0.006238876
|  |  | 64572 | 0.99865 | 0.9994305 | 0.0004152655 | 0.9999501 | 0.1295689 | 0.9999457 | 0.1124878 |  |  | 219246 | 0.9870322 | 0.9866385 | 0.0009663818 | 0.9915025 | 0.005746656 | 0.9914959 | 0.005381393 |  |  | 114360 | 0.9452925 | 0.9670213 | 0.003866973 | 0.9455137 | 0.00815976 | 0.9455134 | 0.005926676 |  |  | 261780 | 0.9514747 | 0.9150489 | 0.00761696 | 0.9648591 | 0.0090307 | 0.9648616 | 0.01008409 |  |  | 562560 | 0.9330855 | 0.8678712 | 0.01009136 | 0.9507211 | 0.006727849 | 0.9507251 | 0.008626311 |  |  | 520360 | 0.8419174 | 0.7035679 | 0.009068404 | 0.8254734 | 0.008110799 | 0.8254665 | 0.006237983
|  |  | 64692 | 0.9995459 | 0.9994305 | 0.0004152655 | 0.9999501 | 0.1295689 | 0.9999457 | 0.1124878 |  |  | 219546 | 0.9879926 | 0.9866385 | 0.0009663818 | 0.9915165 | 0.005745375 | 0.9915099 | 0.005380019 |  |  | 114660 | 0.9452925 | 0.9670213 | 0.003866973 | 0.9455974 | 0.008163556 | 0.9455971 | 0.005929414 |  |  | 262080 | 0.9548376 | 0.9150489 | 0.00761696 | 0.9649101 | 0.009029022 | 0.9649126 | 0.01008166 |  |  | 562860 | 0.9286096 | 0.8678712 | 0.01009136 | 0.9507642 | 0.006725689 | 0.9507682 | 0.008624757 |  |  | 520660 | 0.839742 | 0.7035679 | 0.009068404 | 0.8254996 | 0.008109686 | 0.8254927 | 0.006237091
|  |  | 64812 | 0.997754 | 0.9994305 | 0.0004152655 | 0.9999501 | 0.1295689 | 0.9999457 | 0.1124878 |  |  | 219846 | 0.9879926 | 0.9866385 | 0.0009663818 | 0.9915305 | 0.005744095 | 0.9915239 | 0.005378647 |  |  | 114960 | 0.9442135 | 0.9670213 | 0.003866973 | 0.945681 | 0.008167338 | 0.9456806 | 0.005932141 |  |  | 262380 | 0.9531561 | 0.9150489 | 0.00761696 | 0.9649611 | 0.009027348 | 0.9649636 | 0.01007923 |  |  | 563160 | 0.9375614 | 0.8678712 | 0.01009136 | 0.9508073 | 0.00672353 | 0.9508113 | 0.008623204 |  |  | 520960 | 0.8310402 | 0.7035679 | 0.009068404 | 0.8255258 | 0.008108575 | 0.8255188 | 0.006236201
|  |  | 64932 | 0.997754 | 0.9994305 | 0.0004152655 | 0.9999501 | 0.1295689 | 0.9999457 | 0.1124878 |  |  | 220146 | 0.9879926 | 0.9866385 | 0.0009663818 | 0.9915444 | 0.005742815 | 0.9915379 | 0.005377275 |  |  | 115260 | 0.9463715 | 0.9670213 | 0.003866973 | 0.9457644 | 0.008171106 | 0.9457641 | 0.005934859 |  |  | 262680 | 0.9531561 | 0.9150489 | 0.00761696 | 0.9650119 | 0.009025678 | 0.9650143 | 0.01007681 |  |  | 563460 | 0.9375614 | 0.8678712 | 0.01009136 | 0.9508504 | 0.006721372 | 0.9508543 | 0.008621652 |  |  | 521260 | 0.8353911 | 0.7035679 | 0.009068404 | 0.8255519 | 0.008107466 | 0.8255449 | 0.006235313
|  |  | 65052 | 0.9995459 | 0.9994305 | 0.0004152655 | 0.9999501 | 0.1295689 | 0.9999457 | 0.1124878 |  |  | 220446 | 0.9889531 | 0.9866385 | 0.0009663818 | 0.9915583 | 0.005741535 | 0.9915518 | 0.005375903 |  |  | 115560 | 0.9452925 | 0.9670213 | 0.003866973 | 0.9458477 | 0.008174859 | 0.9458474 | 0.005937566 |  |  | 262980 | 0.9531561 | 0.9150489 | 0.00761696 | 0.9650625 | 0.009024011 | 0.965065 | 0.01007439 |  |  | 563760 | 0.9330855 | 0.8678712 | 0.01009136 | 0.9508934 | 0.006719215 | 0.9508973 | 0.008620101 |  |  | 521560 | 0.839742 | 0.7035679 | 0.009068404 | 0.825578 | 0.00810636 | 0.825571 | 0.006234426
|  |  | 65172 | 0.9995459 | 0.9994305 | 0.0004152655 | 0.9999501 | 0.1295689 | 0.9999457 | 0.1124878 |  |  | 220746 | 0.9879926 | 0.9866385 | 0.0009663818 | 0.9915722 | 0.005740257 | 0.9915657 | 0.005374532 |  |  | 115860 | 0.9442135 | 0.9670213 | 0.003866973 | 0.9459309 | 0.008178599 | 0.9459305 | 0.005940264 |  |  | 263280 | 0.9531561 | 0.9150489 | 0.00761696 | 0.965113 | 0.009022348 | 0.9651155 | 0.01007198 |  |  | 564060 | 0.9353235 | 0.8678712 | 0.01009136 | 0.9509363 | 0.006717059 | 0.9509403 | 0.008618551 |  |  | 521860 | 0.839742 | 0.7035679 | 0.009068404 | 0.825604 | 0.008105255 | 0.825597 | 0.006233541
|  |  | 65292 | 0.99865 | 0.9994305 | 0.0004152655 | 0.9999501 | 0.1295689 | 0.9999457 | 0.1124878 |  |  | 221046 | 0.9889531 | 0.9866385 | 0.0009663818 | 0.9915861 | 0.005738978 | 0.9915796 | 0.005373162 |  |  | 116160 | 0.9442135 | 0.9670213 | 0.003866973 | 0.9460139 | 0.008182324 | 0.9460135 | 0.005942953 |  |  | 263580 | 0.9514747 | 0.9150489 | 0.00761696 | 0.9651634 | 0.009020689 | 0.9651659 | 0.01006957 |  |  | 564360 | 0.9353235 | 0.8678712 | 0.01009136 | 0.9509792 | 0.006714903 | 0.9509831 | 0.008617002 |  |  | 522160 | 0.8440929 | 0.7035679 | 0.009068404 | 0.82563 | 0.008104153 | 0.825623 | 0.006232658
|  |  | 65412 | 0.99865 | 0.9994305 | 0.0004152655 | 0.9999501 | 0.1295689 | 0.9999457 | 0.1124878 |  |  | 221346 | 0.9889531 | 0.9866385 | 0.0009663818 | 0.9915999 | 0.005737701 | 0.9915934 | 0.005371793 |  |  | 116460 | 0.9452925 | 0.9670213 | 0.003866973 | 0.9460968 | 0.008186036 | 0.9460964 | 0.005945631 |  |  | 263880 | 0.9548376 | 0.9150489 | 0.00761696 | 0.9652137 | 0.009019033 | 0.9652161 | 0.01006717 |  |  | 564660 | 0.9353235 | 0.8678712 | 0.01009136 | 0.951022 | 0.006712749 | 0.951026 | 0.008615453 |  |  | 522460 | 0.8375665 | 0.7035679 | 0.009068404 | 0.8256559 | 0.008103052 | 0.8256489 | 0.006231776
|  |  | 65532 | 0.9995459 | 0.9994305 | 0.0004152655 | 0.9999501 | 0.1295689 | 0.9999457 | 0.1124878 |  |  | 221646 | 0.9899135 | 0.9866385 | 0.0009663818 | 0.9916136 | 0.005736424 | 0.9916072 | 0.005370425 |  |  | 116760 | 0.9463715 | 0.9670213 | 0.003866973 | 0.9461796 | 0.008189733 | 0.9461792 | 0.005948299 |  |  | 264180 | 0.9514747 | 0.9150489 | 0.00761696 | 0.9652638 | 0.00901738 | 0.9652662 | 0.01006477 |  |  | 564960 | 0.9375614 | 0.8678712 | 0.01009136 | 0.9510648 | 0.006710596 | 0.9510688 | 0.008613905 |  |  | 522760 | 0.839742 | 0.7035679 | 0.009068404 | 0.8256818 | 0.008101954 | 0.8256748 | 0.006230896
|  |  | 65652 | 0.9995459 | 0.9994305 | 0.0004152655 | 0.9999501 | 0.1295689 | 0.9999457 | 0.1124878 |  |  | 221946 | 0.9879926 | 0.9866385 | 0.0009663818 | 0.9916274 | 0.005735148 | 0.9916209 | 0.005369057 |  |  | 117060 | 0.9452925 | 0.9670213 | 0.003866973 | 0.9462622 | 0.008193416 | 0.9462618 | 0.005950958 |  |  | 264480 | 0.9514747 | 0.9150489 | 0.00761696 | 0.9653137 | 0.009015732 | 0.9653161 | 0.01006238 |  |  | 565260 | 0.9375614 | 0.8678712 | 0.01009136 | 0.9511076 | 0.006708443 | 0.9511115 | 0.008612358 |  |  | 523060 | 0.8353911 | 0.7035679 | 0.009068404 | 0.8257077 | 0.008100857 | 0.8257007 | 0.006230018
|  |  | 65772 | 0.997754 | 0.9994305 | 0.0004152655 | 0.9999501 | 0.1295689 | 0.9999457 | 0.1124878 |  |  | 222246 | 0.9889531 | 0.9866385 | 0.0009663818 | 0.991641 | 0.005733872 | 0.9916346 | 0.00536769 |  |  | 117360 | 0.9452925 | 0.9670213 | 0.003866973 | 0.9463447 | 0.008197085 | 0.9463443 | 0.005953607 |  |  | 264780 | 0.9531561 | 0.9150489 | 0.00761696 | 0.9653636 | 0.009014086 | 0.965366 | 0.01005999 |  |  | 565560 | 0.9308476 | 0.8678712 | 0.01009136 | 0.9511503 | 0.006706292 | 0.9511542 | 0.008610812 |  |  | 523360 | 0.8375665 | 0.7035679 | 0.009068404 | 0.8257335 | 0.008099763 | 0.8257265 | 0.006229141
|  |  | 65892 | 0.99865 | 0.9994305 | 0.0004152655 | 0.9999501 | 0.1295689 | 0.9999457 | 0.1124878 |  |  | 222546 | 0.9889531 | 0.9866385 | 0.0009663818 | 0.9916547 | 0.005732597 | 0.9916483 | 0.005366324 |  |  | 117660 | 0.9474505 | 0.9670213 | 0.003866973 | 0.9464271 | 0.00820074 | 0.9464267 | 0.005956246 |  |  | 265080 | 0.9531561 | 0.9150489 | 0.00761696 | 0.9654133 | 0.009012445 | 0.9654156 | 0.01005761 |  |  | 565860 | 0.9353235 | 0.8678712 | 0.01009136 | 0.9511929 | 0.006704141 | 0.9511968 | 0.008609267 |  |  | 523660 | 0.8353911 | 0.7035679 | 0.009068404 | 0.8257593 | 0.008098671 | 0.8257522 | 0.006228266
|  |  | 66012 | 0.9995459 | 0.9994305 | 0.0004152655 | 0.9999501 | 0.1295689 | 0.9999457 | 0.1124878 |  |  | 222846 | 0.9879926 | 0.9866385 | 0.0009663818 | 0.9916683 | 0.005731323 | 0.9916619 | 0.005364959 |  |  | 117960 | 0.9474505 | 0.9670213 | 0.003866973 | 0.9465093 | 0.00820438 | 0.9465089 | 0.005958875 |  |  | 265380 | 0.9548376 | 0.9150489 | 0.00761696 | 0.9654628 | 0.009010807 | 0.9654652 | 0.01005523 |  |  | 566160 | 0.9397993 | 0.8678712 | 0.01009136 | 0.9512355 | 0.006701992 | 0.9512394 | 0.008607722 |  |  | 523960 | 0.8353911 | 0.7035679 | 0.009068404 | 0.825785 | 0.008097581 | 0.8257779 | 0.006227392
|  |  | 66132 | 0.99865 | 0.9994305 | 0.0004152655 | 0.9999501 | 0.1295689 | 0.9999457 | 0.1124878 |  |  | 223146 | 0.9879926 | 0.9866385 | 0.0009663818 | 0.9916819 | 0.005730049 | 0.9916755 | 0.005363594 |  |  | 118260 | 0.9452925 | 0.9670213 | 0.003866973 | 0.9465914 | 0.008208007 | 0.946591 | 0.005961495 |  |  | 265680 | 0.9531561 | 0.9150489 | 0.00761696 | 0.9655122 | 0.009009172 | 0.9655146 | 0.01005286 |  |  | 566460 | 0.9375614 | 0.8678712 | 0.01009136 | 0.9512781 | 0.006699843 | 0.951282 | 0.008606179 |  |  | 524260 | 0.8332156 | 0.7035679 | 0.009068404 | 0.8258107 | 0.008096493 | 0.8258036 | 0.00622652
|  |  | 66252 | 1.000442 | 0.9994305 | 0.0004152655 | 0.9999501 | 0.1295689 | 0.9999457 | 0.1124878 |  |  | 223446 | 0.9879926 | 0.9866385 | 0.0009663818 | 0.9916955 | 0.005728776 | 0.9916891 | 0.005362231 |  |  | 118560 | 0.9474505 | 0.9670213 | 0.003866973 | 0.9466734 | 0.00821162 | 0.946673 | 0.005964104 |  |  | 265980 | 0.9548376 | 0.9150489 | 0.00761696 | 0.9655615 | 0.009007541 | 0.9655639 | 0.01005049 |  |  | 566760 | 0.9375614 | 0.8678712 | 0.01009136 | 0.9513206 | 0.006697695 | 0.9513245 | 0.008604636 |  |  | 524560 | 0.8375665 | 0.7035679 | 0.009068404 | 0.8258363 | 0.008095407 | 0.8258292 | 0.00622565
|  |  | 66372 | 0.9995459 | 0.9994305 | 0.0004152655 | 0.9999501 | 0.1295689 | 0.9999457 | 0.1124878 |  |  | 223746 | 0.9889531 | 0.9866385 | 0.0009663818 | 0.991709 | 0.005727504 | 0.9917026 | 0.005360868 |  |  | 118860 | 0.9463715 | 0.9670213 | 0.003866973 | 0.9467552 | 0.008215219 | 0.9467548 | 0.005966704 |  |  | 266280 | 0.9531561 | 0.9150489 | 0.00761696 | 0.9656107 | 0.009005914 | 0.965613 | 0.01004813 |  |  | 567060 | 0.9375614 | 0.8678712 | 0.01009136 | 0.951363 | 0.006695549 | 0.9513669 | 0.008603094 |  |  | 524860 | 0.8375665 | 0.7035679 | 0.009068404 | 0.8258619 | 0.008094323 | 0.8258548 | 0.006224781
|  |  | 66492 | 0.9995459 | 0.9994305 | 0.0004152655 | 0.9999501 | 0.1295689 | 0.9999457 | 0.1124878 |  |  | 224046 | 0.9889531 | 0.9866385 | 0.0009663818 | 0.9917224 | 0.005726233 | 0.9917161 | 0.005359507 |  |  | 119160 | 0.9463715 | 0.9670213 | 0.003866973 | 0.9468369 | 0.008218803 | 0.9468365 | 0.005969294 |  |  | 266580 | 0.9531561 | 0.9150489 | 0.00761696 | 0.9656597 | 0.009004291 | 0.965662 | 0.01004577 |  |  | 567360 | 0.9397993 | 0.8678712 | 0.01009136 | 0.9514054 | 0.006693403 | 0.9514093 | 0.008601553 |  |  | 525160 | 0.8375665 | 0.7035679 | 0.009068404 | 0.8258875 | 0.008093241 | 0.8258804 | 0.006223914
|  |  | 66612 | 0.9995459 | 0.9994305 | 0.0004152655 | 0.9999501 | 0.1295689 | 0.9999457 | 0.1124878 |  |  | 224346 | 0.9879926 | 0.9866385 | 0.0009663818 | 0.9917359 | 0.005724963 | 0.9917295 | 0.005358146 |  |  | 119460 | 0.9463715 | 0.9670213 | 0.003866973 | 0.9469185 | 0.008222374 | 0.9469181 | 0.005971875 |  |  | 266880 | 0.9531561 | 0.9150489 | 0.00761696 | 0.9657086 | 0.009002671 | 0.9657109 | 0.01004342 |  |  | 567660 | 0.9375614 | 0.8678712 | 0.01009136 | 0.9514478 | 0.006691258 | 0.9514516 | 0.008600013 |  |  | 525460 | 0.8419174 | 0.7035679 | 0.009068404 | 0.825913 | 0.008092161 | 0.8259059 | 0.006223049
|  |  | 66732 | 0.9995459 | 0.9994305 | 0.0004152655 | 0.9999501 | 0.1295689 | 0.9999457 | 0.1124878 |  |  | 224646 | 0.9889531 | 0.9866385 | 0.0009663818 | 0.9917493 | 0.005723693 | 0.991743 | 0.005356786 |  |  | 119760 | 0.9452925 | 0.9670213 | 0.003866973 | 0.9469999 | 0.008225931 | 0.9469995 | 0.005974445 |  |  | 267180 | 0.9497932 | 0.9150489 | 0.00761696 | 0.9657574 | 0.009001054 | 0.9657597 | 0.01004107 |  |  | 567960 | 0.9308476 | 0.8678712 | 0.01009136 | 0.9514901 | 0.006689115 | 0.9514939 | 0.008598474 |  |  | 525760 | 0.839742 | 0.7035679 | 0.009068404 | 0.8259385 | 0.008091083 | 0.8259313 | 0.006222185
|  |  | 66852 | 0.99865 | 0.9994305 | 0.0004152655 | 0.9999501 | 0.1295689 | 0.9999457 | 0.1124878 |  |  | 224946 | 0.9889531 | 0.9866385 | 0.0009663818 | 0.9917627 | 0.005722424 | 0.9917563 | 0.005355427 |  |  | 120060 | 0.9463715 | 0.9670213 | 0.003866973 | 0.9470812 | 0.008229474 | 0.9470808 | 0.005977006 |  |  | 267480 | 0.9531561 | 0.9150489 | 0.00761696 | 0.965806 | 0.008999441 | 0.9658083 | 0.01003873 |  |  | 568260 | 0.9375614 | 0.8678712 | 0.01009136 | 0.9515324 | 0.006686972 | 0.9515362 | 0.008596936 |  |  | 526060 | 0.8375665 | 0.7035679 | 0.009068404 | 0.8259639 | 0.008090007 | 0.8259567 | 0.006221323
|  |  | 66972 | 0.9995459 | 0.9994305 | 0.0004152655 | 0.9999501 | 0.1295689 | 0.9999457 | 0.1124878 |  |  | 225246 | 0.9899135 | 0.9866385 | 0.0009663818 | 0.991776 | 0.005721156 | 0.9917697 | 0.005354069 |  |  | 120360 | 0.9452925 | 0.9670213 | 0.003866973 | 0.9471624 | 0.008233002 | 0.947162 | 0.005979557 |  |  | 267780 | 0.9548376 | 0.9150489 | 0.00761696 | 0.9658545 | 0.008997832 | 0.9658567 | 0.01003639 |  |  | 568560 | 0.9375614 | 0.8678712 | 0.01009136 | 0.9515746 | 0.00668483 | 0.9515784 | 0.008595398 |  |  | 526360 | 0.8375665 | 0.7035679 | 0.009068404 | 0.8259893 | 0.008088934 | 0.8259821 | 0.006220463
|  |  | 67092 | 0.99865 | 0.9994305 | 0.0004152655 | 0.9999501 | 0.1295689 | 0.9999457 | 0.1124878 |  |  | 225546 | 0.9889531 | 0.9866385 | 0.0009663818 | 0.9917893 | 0.005719888 | 0.991783 | 0.005352712 |  |  | 120660 | 0.9452925 | 0.9670213 | 0.003866973 | 0.9472434 | 0.008236517 | 0.947243 | 0.005982099 |  |  | 268080 | 0.9565191 | 0.9150489 | 0.00761696 | 0.9659028 | 0.008996227 | 0.9659051 | 0.01003406 |  |  | 568860 | 0.9420373 | 0.8678712 | 0.01009136 | 0.9516167 | 0.006682689 | 0.9516205 | 0.008593862 |  |  | 526660 | 0.8353911 | 0.7035679 | 0.009068404 | 0.8260146 | 0.008087862 | 0.8260074 | 0.006219604
|  |  | 67212 | 0.997754 | 0.9994305 | 0.0004152655 | 0.9999501 | 0.1295689 | 0.9999457 | 0.1124878 |  |  | 225846 | 0.9889531 | 0.9866385 | 0.0009663818 | 0.9918026 | 0.005718622 | 0.9917963 | 0.005351356 |  |  | 120960 | 0.9485295 | 0.9670213 | 0.003866973 | 0.9473243 | 0.008240018 | 0.9473239 | 0.00598463 |  |  | 268380 | 0.9548376 | 0.9150489 | 0.00761696 | 0.965951 | 0.008994625 | 0.9659533 | 0.01003174 |  |  | 569160 | 0.9420373 | 0.8678712 | 0.01009136 | 0.9516589 | 0.006680549 | 0.9516627 | 0.008592326 |  |  | 526960 | 0.8332156 | 0.7035679 | 0.009068404 | 0.8260399 | 0.008086792 | 0.8260327 | 0.006218746
|  |  | 67332 | 0.99865 | 0.9994305 | 0.0004152655 | 0.9999501 | 0.1295689 | 0.9999457 | 0.1124878 |  |  | 226146 | 0.9889531 | 0.9866385 | 0.0009663818 | 0.9918158 | 0.005717356 | 0.9918095 | 0.005350001 |  |  | 121260 | 0.9452925 | 0.9670213 | 0.003866973 | 0.9474051 | 0.008243505 | 0.9474047 | 0.005987152 |  |  | 268680 | 0.9531561 | 0.9150489 | 0.00761696 | 0.9659991 | 0.008993027 | 0.9660014 | 0.01002942 |  |  | 569460 | 0.9353235 | 0.8678712 | 0.01009136 | 0.9517009 | 0.00667841 | 0.9517047 | 0.008590791 |  |  | 527260 | 0.839742 | 0.7035679 | 0.009068404 | 0.8260652 | 0.008085725 | 0.826058 | 0.006217891
|  |  | 67452 | 0.99865 | 0.9994305 | 0.0004152655 | 0.9999501 | 0.1295689 | 0.9999457 | 0.1124878 |  |  | 226446 | 0.9879926 | 0.9866385 | 0.0009663818 | 0.991829 | 0.005716092 | 0.9918227 | 0.005348647 |  |  | 121560 | 0.9452925 | 0.9670213 | 0.003866973 | 0.9474858 | 0.008246978 | 0.9474853 | 0.005989665 |  |  | 268980 | 0.9531561 | 0.9150489 | 0.00761696 | 0.9660471 | 0.008991432 | 0.9660493 | 0.0100271 |  |  | 569760 | 0.9353235 | 0.8678712 | 0.01009136 | 0.9517429 | 0.006676273 | 0.9517467 | 0.008589257 |  |  | 527560 | 0.8419174 | 0.7035679 | 0.009068404 | 0.8260904 | 0.008084659 | 0.8260832 | 0.006217037
|  |  | 67572 | 0.9995459 | 0.9994305 | 0.0004152655 | 0.9999501 | 0.1295689 | 0.9999457 | 0.1124878 |  |  | 226746 | 0.9889531 | 0.9866385 | 0.0009663818 | 0.9918421 | 0.005714828 | 0.9918359 | 0.005347294 |  |  | 121860 | 0.9463715 | 0.9670213 | 0.003866973 | 0.9475663 | 0.008250437 | 0.9475658 | 0.005992167 |  |  | 269280 | 0.9531561 | 0.9150489 | 0.00761696 | 0.9660949 | 0.008989841 | 0.9660971 | 0.01002479 |  |  | 570060 | 0.9375614 | 0.8678712 | 0.01009136 | 0.9517849 | 0.006674136 | 0.9517887 | 0.008587724 |  |  | 527860 | 0.839742 | 0.7035679 | 0.009068404 | 0.8261155 | 0.008083595 | 0.8261083 | 0.006216184
|  |  | 67692 | 0.99865 | 0.9994305 | 0.0004152655 | 0.9999501 | 0.1295689 | 0.9999457 | 0.1124878 |  |  | 227046 | 0.9899135 | 0.9866385 | 0.0009663818 | 0.9918553 | 0.005713565 | 0.991849 | 0.005345942 |  |  | 122160 | 0.9474505 | 0.9670213 | 0.003866973 | 0.9476467 | 0.008253883 | 0.9476462 | 0.00599466 |  |  | 269580 | 0.9531561 | 0.9150489 | 0.00761696 | 0.9661426 | 0.008988254 | 0.9661448 | 0.01002249 |  |  | 570360 | 0.9353235 | 0.8678712 | 0.01009136 | 0.9518268 | 0.006672 | 0.9518306 | 0.008586191 |  |  | 528160 | 0.839742 | 0.7035679 | 0.009068404 | 0.8261407 | 0.008082534 | 0.8261335 | 0.006215334
|  |  | 67812 | 0.997754 | 0.9994305 | 0.0004152655 | 0.9999501 | 0.1295689 | 0.9999457 | 0.1124878 |  |  | 227346 | 0.9899135 | 0.9866385 | 0.0009663818 | 0.9918683 | 0.005712303 | 0.9918621 | 0.005344592 |  |  | 122460 | 0.9463715 | 0.9670213 | 0.003866973 | 0.9477269 | 0.008257314 | 0.9477265 | 0.005997144 |  |  | 269880 | 0.9531561 | 0.9150489 | 0.00761696 | 0.9661902 | 0.00898667 | 0.9661924 | 0.01002019 |  |  | 570660 | 0.9353235 | 0.8678712 | 0.01009136 | 0.9518687 | 0.006669865 | 0.9518725 | 0.00858466 |  |  | 528460 | 0.8353911 | 0.7035679 | 0.009068404 | 0.8261658 | 0.008081474 | 0.8261585 | 0.006214484
|  |  | 67932 | 0.997754 | 0.9994305 | 0.0004152655 | 0.9999501 | 0.1295689 | 0.9999457 | 0.1124878 |  |  | 227646 | 0.9889531 | 0.9866385 | 0.0009663818 | 0.9918814 | 0.005711042 | 0.9918752 | 0.005343242 |  |  | 122760 | 0.9474505 | 0.9670213 | 0.003866973 | 0.9478071 | 0.008260732 | 0.9478066 | 0.005999617 |  |  | 270180 | 0.9531561 | 0.9150489 | 0.00761696 | 0.9662376 | 0.00898509 | 0.9662398 | 0.01001789 |  |  | 570960 | 0.9330855 | 0.8678712 | 0.01009136 | 0.9519105 | 0.006667731 | 0.9519143 | 0.008583129
|  |  | 68052 | 0.99865 | 0.9994305 | 0.0004152655 | 0.9999501 | 0.1295689 | 0.9999457 | 0.1124878 |  |  | 227946 | 0.9889531 | 0.9866385 | 0.0009663818 | 0.9918944 | 0.005709782 | 0.9918882 | 0.005341893 |  |  | 123060 | 0.9485295 | 0.9670213 | 0.003866973 | 0.9478871 | 0.008264136 | 0.9478866 | 0.006002081 |  |  | 270480 | 0.9514747 | 0.9150489 | 0.00761696 | 0.9662849 | 0.008983514 | 0.9662871 | 0.0100156 |  |  | 571260 | 0.9353235 | 0.8678712 | 0.01009136 | 0.9519523 | 0.006665598 | 0.9519561 | 0.0085816
|  |  | 68172 | 1.000442 | 0.9994305 | 0.0004152655 | 0.9999501 | 0.1295689 | 0.9999457 | 0.1124878 |  |  | 228246 | 0.9889531 | 0.9866385 | 0.0009663818 | 0.9919074 | 0.005708523 | 0.9919012 | 0.005340546 |  |  | 123360 | 0.9463715 | 0.9670213 | 0.003866973 | 0.9479669 | 0.008267526 | 0.9479665 | 0.006004536 |  |  | 270780 | 0.9531561 | 0.9150489 | 0.00761696 | 0.9663321 | 0.008981941 | 0.9663343 | 0.01001332 |  |  | 571560 | 0.9375614 | 0.8678712 | 0.01009136 | 0.951994 | 0.006663466 | 0.9519978 | 0.008580071
|  |  | 68292 | 0.99865 | 0.9994305 | 0.0004152655 | 0.9999501 | 0.1295689 | 0.9999457 | 0.1124878 |  |  | 228546 | 0.9889531 | 0.9866385 | 0.0009663818 | 0.9919204 | 0.005707265 | 0.9919142 | 0.0053392 |  |  | 123660 | 0.9463715 | 0.9670213 | 0.003866973 | 0.9480467 | 0.008270902 | 0.9480462 | 0.006006981 |  |  | 271080 | 0.9531561 | 0.9150489 | 0.00761696 | 0.9663792 | 0.008980372 | 0.9663813 | 0.01001104 |  |  | 571860 | 0.9397993 | 0.8678712 | 0.01009136 | 0.9520357 | 0.006661335 | 0.9520395 | 0.008578543
|  |  | 68412 | 0.99865 | 0.9994305 | 0.0004152655 | 0.9999501 | 0.1295689 | 0.9999457 | 0.1124878 |  |  | 228846 | 0.9889531 | 0.9866385 | 0.0009663818 | 0.9919333 | 0.005706008 | 0.9919271 | 0.005337854 |  |  | 123960 | 0.9474505 | 0.9670213 | 0.003866973 | 0.9481263 | 0.008274264 | 0.9481258 | 0.006009416 |  |  | 271380 | 0.9548376 | 0.9150489 | 0.00761696 | 0.9664261 | 0.008978807 | 0.9664282 | 0.01000876 |  |  | 572160 | 0.9465132 | 0.8678712 | 0.01009136 | 0.9520774 | 0.006659205 | 0.9520811 | 0.008577016
|  |  | 68532 | 0.997754 | 0.9994305 | 0.0004152655 | 0.9999501 | 0.1295689 | 0.9999457 | 0.1124878 |  |  | 229146 | 0.9879926 | 0.9866385 | 0.0009663818 | 0.9919462 | 0.005704752 | 0.99194 | 0.00533651 |  |  | 124260 | 0.9485295 | 0.9670213 | 0.003866973 | 0.9482058 | 0.008277613 | 0.9482053 | 0.006011841 |  |  | 271680 | 0.9548376 | 0.9150489 | 0.00761696 | 0.9664729 | 0.008977246 | 0.966475 | 0.0100065 |  |  | 572460 | 0.9375614 | 0.8678712 | 0.01009136 | 0.952119 | 0.006657076 | 0.9521227 | 0.00857549
|  |  | 68652 | 0.9995459 | 0.9994305 | 0.0004152655 | 0.9999501 | 0.1295689 | 0.9999457 | 0.1124878 |  |  | 229446 | 0.9899135 | 0.9866385 | 0.0009663818 | 0.991959 | 0.005703497 | 0.9919529 | 0.005335168 |  |  | 124560 | 0.9452925 | 0.9670213 | 0.003866973 | 0.9482851 | 0.008280948 | 0.9482846 | 0.006014257 |  |  | 271980 | 0.9514747 | 0.9150489 | 0.00761696 | 0.9665196 | 0.008975688 | 0.9665217 | 0.01000423 |  |  | 572760 | 0.9397993 | 0.8678712 | 0.01009136 | 0.9521605 | 0.006654948 | 0.9521642 | 0.008573965
|  |  | 68772 | 0.9995459 | 0.9994305 | 0.0004152655 | 0.9999501 | 0.1295689 | 0.9999457 | 0.1124878 |  |  | 229746 | 0.9889531 | 0.9866385 | 0.0009663818 | 0.9919718 | 0.005702244 | 0.9919657 | 0.005333826 |  |  | 124860 | 0.9463715 | 0.9670213 | 0.003866973 | 0.9483644 | 0.008284269 | 0.9483639 | 0.006016663 |  |  | 272280 | 0.9548376 | 0.9150489 | 0.00761696 | 0.9665661 | 0.008974133 | 0.9665682 | 0.01000197 |  |  | 573060 | 0.9353235 | 0.8678712 | 0.01009136 | 0.952202 | 0.006652822 | 0.9522057 | 0.008572441
|  |  | 68892 | 0.99865 | 0.9994305 | 0.0004152655 | 0.9999501 | 0.1295689 | 0.9999457 | 0.1124878 |  |  | 230046 | 0.9879926 | 0.9866385 | 0.0009663818 | 0.9919846 | 0.005700991 | 0.9919785 | 0.005332486 |  |  | 125160 | 0.9463715 | 0.9670213 | 0.003866973 | 0.9484435 | 0.008287576 | 0.9484429 | 0.00601906 |  |  | 272580 | 0.9531561 | 0.9150489 | 0.00761696 | 0.9666125 | 0.008972583 | 0.9666146 | 0.00999972 |  |  | 573360 | 0.9375614 | 0.8678712 | 0.01009136 | 0.9522434 | 0.006650696 | 0.9522471 | 0.008570917
|  |  | 69012 | 1.001338 | 0.9994305 | 0.0004152655 | 0.9999501 | 0.1295689 | 0.9999457 | 0.1124878 |  |  | 230346 | 0.9899135 | 0.9866385 | 0.0009663818 | 0.9919973 | 0.005699739 | 0.9919913 | 0.005331146 |  |  | 125460 | 0.9485295 | 0.9670213 | 0.003866973 | 0.9485224 | 0.00829087 | 0.9485219 | 0.006021447 |  |  | 272880 | 0.9531561 | 0.9150489 | 0.00761696 | 0.9666588 | 0.008971036 | 0.9666609 | 0.009997472 |  |  | 573660 | 0.9375614 | 0.8678712 | 0.01009136 | 0.9522848 | 0.006648571 | 0.9522885 | 0.008569395
|  |  | 69132 | 0.99865 | 0.9994305 | 0.0004152655 | 0.9999501 | 0.1295689 | 0.9999457 | 0.1124878 |  |  | 230646 | 0.9889531 | 0.9866385 | 0.0009663818 | 0.99201 | 0.005698488 | 0.992004 | 0.005329808 |  |  | 125760 | 0.9474505 | 0.9670213 | 0.003866973 | 0.9486013 | 0.00829415 | 0.9486008 | 0.006023825 |  |  | 273180 | 0.9531561 | 0.9150489 | 0.00761696 | 0.966705 | 0.008969492 | 0.966707 | 0.009995229 |  |  | 573960 | 0.9397993 | 0.8678712 | 0.01009136 | 0.9523262 | 0.006646447 | 0.9523298 | 0.008567873
|  |  | 69252 | 1.000442 | 0.9994305 | 0.0004152655 | 0.9999501 | 0.1295689 | 0.9999457 | 0.1124878 |  |  | 230946 | 0.9889531 | 0.9866385 | 0.0009663818 | 0.9920227 | 0.005697239 | 0.9920167 | 0.005328472 |  |  | 126060 | 0.9474505 | 0.9670213 | 0.003866973 | 0.94868 | 0.008297416 | 0.9486795 | 0.006026193 |  |  | 273480 | 0.9514747 | 0.9150489 | 0.00761696 | 0.966751 | 0.008967953 | 0.966753 | 0.009992991 |  |  | 574260 | 0.9375614 | 0.8678712 | 0.01009136 | 0.9523675 | 0.006644324 | 0.9523711 | 0.008566352
|  |  | 69372 | 0.9995459 | 0.9994305 | 0.0004152655 | 0.9999501 | 0.1295689 | 0.9999457 | 0.1124878 |  |  | 231246 | 0.9899135 | 0.9866385 | 0.0009663818 | 0.9920354 | 0.00569599 | 0.9920293 | 0.005327136 |  |  | 126360 | 0.9474505 | 0.9670213 | 0.003866973 | 0.9487586 | 0.008300669 | 0.948758 | 0.006028552 |  |  | 273780 | 0.9514747 | 0.9150489 | 0.00761696 | 0.9667969 | 0.008966417 | 0.9667989 | 0.009990759 |  |  | 574560 | 0.9375614 | 0.8678712 | 0.01009136 | 0.9524087 | 0.006642202 | 0.9524124 | 0.008564832
|  |  | 69492 | 0.9995459 | 0.9994305 | 0.0004152655 | 0.9999501 | 0.1295689 | 0.9999457 | 0.1124878 |  |  | 231546 | 0.9899135 | 0.9866385 | 0.0009663818 | 0.992048 | 0.005694743 | 0.9920419 | 0.005325802 |  |  | 126660 | 0.9474505 | 0.9670213 | 0.003866973 | 0.948837 | 0.008303908 | 0.9488365 | 0.006030901 |  |  | 274080 | 0.9531561 | 0.9150489 | 0.00761696 | 0.9668427 | 0.008964885 | 0.9668447 | 0.009988532 |  |  | 574860 | 0.9353235 | 0.8678712 | 0.01009136 | 0.95245 | 0.006640082 | 0.9524536 | 0.008563314
|  |  | 69612 | 1.000442 | 0.9994305 | 0.0004152655 | 0.9999501 | 0.1295689 | 0.9999457 | 0.1124878 |  |  | 231846 | 0.9889531 | 0.9866385 | 0.0009663818 | 0.9920606 | 0.005693497 | 0.9920545 | 0.005324469 |  |  | 126960 | 0.9474505 | 0.9670213 | 0.003866973 | 0.9489154 | 0.008307134 | 0.9489148 | 0.006033241 |  |  | 274380 | 0.9514747 | 0.9150489 | 0.00761696 | 0.9668883 | 0.008963356 | 0.9668903 | 0.00998631 |  |  | 575160 | 0.9375614 | 0.8678712 | 0.01009136 | 0.9524911 | 0.006637962 | 0.9524947 | 0.008561796
|  |  | 69732 | 0.99865 | 0.9994305 | 0.0004152655 | 0.9999501 | 0.1295689 | 0.9999457 | 0.1124878 |  |  | 232146 | 0.9879926 | 0.9866385 | 0.0009663818 | 0.9920731 | 0.005692252 | 0.9920671 | 0.005323137 |  |  | 127260 | 0.9474505 | 0.9670213 | 0.003866973 | 0.9489936 | 0.008310346 | 0.948993 | 0.006035571 |  |  | 274680 | 0.9531561 | 0.9150489 | 0.00761696 | 0.9669339 | 0.008961831 | 0.9669359 | 0.009984093 |  |  | 575460 | 0.9420373 | 0.8678712 | 0.01009136 | 0.9525322 | 0.006635843 | 0.9525358 | 0.008560278
|  |  | 69852 | 0.99865 | 0.9994305 | 0.0004152655 | 0.9999501 | 0.1295689 | 0.9999457 | 0.1124878 |  |  | 232446 | 0.9899135 | 0.9866385 | 0.0009663818 | 0.9920856 | 0.005691008 | 0.9920796 | 0.005321807 |  |  | 127560 | 0.9485295 | 0.9670213 | 0.003866973 | 0.9490717 | 0.008313544 | 0.9490711 | 0.006037891 |  |  | 274980 | 0.9531561 | 0.9150489 | 0.00761696 | 0.9669793 | 0.00896031 | 0.9669813 | 0.009981882 |  |  | 575760 | 0.9397993 | 0.8678712 | 0.01009136 | 0.9525733 | 0.006633725 | 0.9525769 | 0.008558762
|  |  | 69972 | 0.99865 | 0.9994305 | 0.0004152655 | 0.9999501 | 0.1295689 | 0.9999457 | 0.1124878 |  |  | 232746 | 0.9899135 | 0.9866385 | 0.0009663818 | 0.9920981 | 0.005689766 | 0.9920921 | 0.005320478 |  |  | 127860 | 0.9474505 | 0.9670213 | 0.003866973 | 0.9491496 | 0.008316729 | 0.9491491 | 0.006040203 |  |  | 275280 | 0.9531561 | 0.9150489 | 0.00761696 | 0.9670246 | 0.008958793 | 0.9670265 | 0.009979675 |  |  | 576060 | 0.9465132 | 0.8678712 | 0.01009136 | 0.9526143 | 0.006631609 | 0.9526179 | 0.008557247
|  |  | 70092 | 0.9995459 | 0.9994305 | 0.0004152655 | 0.9999501 | 0.1295689 | 0.9999457 | 0.1124878 |  |  | 233046 | 0.9889531 | 0.9866385 | 0.0009663818 | 0.9921105 | 0.005688525 | 0.9921046 | 0.00531915 |  |  | 128160 | 0.9485295 | 0.9670213 | 0.003866973 | 0.9492274 | 0.0083199 | 0.9492269 | 0.006042504 |  |  | 275580 | 0.9531561 | 0.9150489 | 0.00761696 | 0.9670697 | 0.008957279 | 0.9670717 | 0.009977474 |  |  | 576360 | 0.9375614 | 0.8678712 | 0.01009136 | 0.9526553 | 0.006629493 | 0.9526589 | 0.008555733
|  |  | 70212 | 0.9995459 | 0.9994305 | 0.0004152655 | 0.9999501 | 0.1295689 | 0.9999457 | 0.1124878 |  |  | 233346 | 0.9889531 | 0.9866385 | 0.0009663818 | 0.9921229 | 0.005687284 | 0.992117 | 0.005317824 |  |  | 128460 | 0.9474505 | 0.9670213 | 0.003866973 | 0.9493051 | 0.008323058 | 0.9493046 | 0.006044797 |  |  | 275880 | 0.9548376 | 0.9150489 | 0.00761696 | 0.9671148 | 0.008955769 | 0.9671167 | 0.009975278 |  |  | 576660 | 0.9397993 | 0.8678712 | 0.01009136 | 0.9526962 | 0.006627379 | 0.9526998 | 0.008554219
|  |  | 70332 | 0.9995459 | 0.9994305 | 0.0004152655 | 0.9999501 | 0.1295689 | 0.9999457 | 0.1124878 |  |  | 233646 | 0.9879926 | 0.9866385 | 0.0009663818 | 0.9921353 | 0.005686045 | 0.9921294 | 0.005316499 |  |  | 128760 | 0.9474505 | 0.9670213 | 0.003866973 | 0.9493827 | 0.008326202 | 0.9493822 | 0.00604708 |  |  | 276180 | 0.9565191 | 0.9150489 | 0.00761696 | 0.9671597 | 0.008954262 | 0.9671616 | 0.009973088 |  |  | 576960 | 0.9353235 | 0.8678712 | 0.01009136 | 0.9527371 | 0.006625265 | 0.9527407 | 0.008552707
|  |  | 70452 | 0.99865 | 0.9994305 | 0.0004152655 | 0.9999501 | 0.1295689 | 0.9999457 | 0.1124878 |  |  | 233946 | 0.9879926 | 0.9866385 | 0.0009663818 | 0.9921477 | 0.005684808 | 0.9921417 | 0.005315176 |  |  | 129060 | 0.9474505 | 0.9670213 | 0.003866973 | 0.9494602 | 0.008329333 | 0.9494596 | 0.006049353 |  |  | 276480 | 0.9531561 | 0.9150489 | 0.00761696 | 0.9672045 | 0.00895276 | 0.9672064 | 0.009970902 |  |  | 577260 | 0.9397993 | 0.8678712 | 0.01009136 | 0.9527779 | 0.006623152 | 0.9527815 | 0.008551195
|  |  | 70572 | 0.9995459 | 0.9994305 | 0.0004152655 | 0.9999501 | 0.1295689 | 0.9999457 | 0.1124878 |  |  | 234246 | 0.9879926 | 0.9866385 | 0.0009663818 | 0.99216 | 0.005683571 | 0.9921541 | 0.005313853 |  |  | 129360 | 0.9463715 | 0.9670213 | 0.003866973 | 0.9495375 | 0.00833245 | 0.9495369 | 0.006051617 |  |  | 276780 | 0.9531561 | 0.9150489 | 0.00761696 | 0.9672491 | 0.008951261 | 0.967251 | 0.009968722 |  |  | 577560 | 0.9375614 | 0.8678712 | 0.01009136 | 0.9528187 | 0.006621041 | 0.9528223 | 0.008549684
|  |  | 70692 | 1.000442 | 0.9994305 | 0.0004152655 | 0.9999501 | 0.1295689 | 0.9999457 | 0.1124878 |  |  | 234546 | 0.9889531 | 0.9866385 | 0.0009663818 | 0.9921722 | 0.005682336 | 0.9921664 | 0.005312533 |  |  | 129660 | 0.9506876 | 0.9670213 | 0.003866973 | 0.9496147 | 0.008335554 | 0.9496141 | 0.006053872 |  |  | 277080 | 0.9531561 | 0.9150489 | 0.00761696 | 0.9672937 | 0.008949765 | 0.9672956 | 0.009966547 |  |  | 577860 | 0.9397993 | 0.8678712 | 0.01009136 | 0.9528595 | 0.006618931 | 0.952863 | 0.008548174
|  |  | 70812 | 0.9995459 | 0.9994305 | 0.0004152655 | 0.9999501 | 0.1295689 | 0.9999457 | 0.1124878 |  |  | 234846 | 0.9879926 | 0.9866385 | 0.0009663818 | 0.9921845 | 0.005681102 | 0.9921786 | 0.005311213 |  |  | 129960 | 0.9496086 | 0.9670213 | 0.003866973 | 0.9496918 | 0.008338644 | 0.9496912 | 0.006056117 |  |  | 277380 | 0.9548376 | 0.9150489 | 0.00761696 | 0.9673381 | 0.008948274 | 0.96734 | 0.009964378 |  |  | 578160 | 0.9442752 | 0.8678712 | 0.01009136 | 0.9529002 | 0.006616821 | 0.9529037 | 0.008546666
|  |  | 70932 | 0.99865 | 0.9994305 | 0.0004152655 | 0.9999501 | 0.1295689 | 0.9999457 | 0.1124878 |  |  | 235146 | 0.9879926 | 0.9866385 | 0.0009663818 | 0.9921967 | 0.00567987 | 0.9921908 | 0.005309895 |  |  | 130260 | 0.9485295 | 0.9670213 | 0.003866973 | 0.9497687 | 0.008341721 | 0.9497681 | 0.006058353 |  |  | 277680 | 0.9565191 | 0.9150489 | 0.00761696 | 0.9673824 | 0.008946786 | 0.9673843 | 0.009962213 |  |  | 578460 | 0.9420373 | 0.8678712 | 0.01009136 | 0.9529408 | 0.006614713 | 0.9529443 | 0.008545158
|  |  | 71052 | 0.9995459 | 0.9994305 | 0.0004152655 | 0.9999501 | 0.1295689 | 0.9999457 | 0.1124878 |  |  | 235446 | 0.9889531 | 0.9866385 | 0.0009663818 | 0.9922089 | 0.005678639 | 0.992203 | 0.005308579 |  |  | 130560 | 0.9496086 | 0.9670213 | 0.003866973 | 0.9498456 | 0.008344785 | 0.949845 | 0.006060579 |  |  | 277980 | 0.9582006 | 0.9150489 | 0.00761696 | 0.9674266 | 0.008945301 | 0.9674284 | 0.009960054 |  |  | 578760 | 0.9442752 | 0.8678712 | 0.01009136 | 0.9529814 | 0.006612606 | 0.9529849 | 0.008543651
|  |  | 71172 | 0.99865 | 0.9994305 | 0.0004152655 | 0.9999501 | 0.1295689 | 0.9999457 | 0.1124878 |  |  | 235746 | 0.9879926 | 0.9866385 | 0.0009663818 | 0.992221 | 0.005677409 | 0.9922152 | 0.005307264 |  |  | 130860 | 0.9485295 | 0.9670213 | 0.003866973 | 0.9499223 | 0.008347835 | 0.9499217 | 0.006062797 |  |  | 278280 | 0.9548376 | 0.9150489 | 0.00761696 | 0.9674707 | 0.008943821 | 0.9674725 | 0.0099579 |  |  | 579060 | 0.9420373 | 0.8678712 | 0.01009136 | 0.953022 | 0.006610499 | 0.9530255 | 0.008542145
|  |  | 71292 | 0.9995459 | 0.9994305 | 0.0004152655 | 0.9999501 | 0.1295689 | 0.9999457 | 0.1124878 |  |  | 236046 | 0.9889531 | 0.9866385 | 0.0009663818 | 0.9922332 | 0.00567618 | 0.9922273 | 0.00530595 |  |  | 131160 | 0.9496086 | 0.9670213 | 0.003866973 | 0.9499988 | 0.008350872 | 0.9499982 | 0.006065005 |  |  | 278580 | 0.9531561 | 0.9150489 | 0.00761696 | 0.9675146 | 0.008942344 | 0.9675164 | 0.009955751 |  |  | 579360 | 0.9420373 | 0.8678712 | 0.01009136 | 0.9530625 | 0.006608394 | 0.953066 | 0.008540639
|  |  | 71412 | 0.997754 | 0.9994305 | 0.0004152655 | 0.9999501 | 0.1295689 | 0.9999457 | 0.1124878 |  |  | 236346 | 0.9889531 | 0.9866385 | 0.0009663818 | 0.9922452 | 0.005674953 | 0.9922394 | 0.005304638 |  |  | 131460 | 0.9485295 | 0.9670213 | 0.003866973 | 0.9500753 | 0.008353896 | 0.9500747 | 0.006067203 |  |  | 278880 | 0.9548376 | 0.9150489 | 0.00761696 | 0.9675584 | 0.008940871 | 0.9675602 | 0.009953607 |  |  | 579660 | 0.9375614 | 0.8678712 | 0.01009136 | 0.9531029 | 0.00660629 | 0.9531064 | 0.008539135
|  |  | 71532 | 0.99865 | 0.9994305 | 0.0004152655 | 0.9999501 | 0.1295689 | 0.9999457 | 0.1124878 |  |  | 236646 | 0.9889531 | 0.9866385 | 0.0009663818 | 0.9922573 | 0.005673727 | 0.9922515 | 0.005303328 |  |  | 131760 | 0.9474505 | 0.9670213 | 0.003866973 | 0.9501516 | 0.008356906 | 0.950151 | 0.006069393 |  |  | 279180 | 0.9565191 | 0.9150489 | 0.00761696 | 0.9676021 | 0.008939401 | 0.9676039 | 0.009951469 |  |  | 579960 | 0.9442752 | 0.8678712 | 0.01009136 | 0.9531433 | 0.006604187 | 0.9531468 | 0.008537632
|  |  | 71652 | 0.9995459 | 0.9994305 | 0.0004152655 | 0.9999501 | 0.1295689 | 0.9999457 | 0.1124878 |  |  | 236946 | 0.9889531 | 0.9866385 | 0.0009663818 | 0.9922693 | 0.005672502 | 0.9922635 | 0.005302019 |  |  | 132060 | 0.9485295 | 0.9670213 | 0.003866973 | 0.9502278 | 0.008359903 | 0.9502272 | 0.006071573 |  |  | 279480 | 0.9548376 | 0.9150489 | 0.00761696 | 0.9676457 | 0.008937936 | 0.9676475 | 0.009949336 |  |  | 580260 | 0.9420373 | 0.8678712 | 0.01009136 | 0.9531837 | 0.006602085 | 0.9531872 | 0.008536129
|  |  | 71772 | 0.9995459 | 0.9994305 | 0.0004152655 | 0.9999501 | 0.1295689 | 0.9999457 | 0.1124878 |  |  | 237246 | 0.9889531 | 0.9866385 | 0.0009663818 | 0.9922813 | 0.005671279 | 0.9922755 | 0.005300711 |  |  | 132360 | 0.9496086 | 0.9670213 | 0.003866973 | 0.9503039 | 0.008362887 | 0.9503033 | 0.006073743 |  |  | 279780 | 0.9531561 | 0.9150489 | 0.00761696 | 0.9676892 | 0.008936474 | 0.967691 | 0.009947208 |  |  | 580560 | 0.9442752 | 0.8678712 | 0.01009136 | 0.953224 | 0.006599984 | 0.9532275 | 0.008534628
|  |  | 71892 | 0.9995459 | 0.9994305 | 0.0004152655 | 0.9999501 | 0.1295689 | 0.9999457 | 0.1124878 |  |  | 237546 | 0.9899135 | 0.9866385 | 0.0009663818 | 0.9922933 | 0.005670057 | 0.9922875 | 0.005299405 |  |  | 132660 | 0.9485295 | 0.9670213 | 0.003866973 | 0.9503799 | 0.008365857 | 0.9503793 | 0.006075905 |  |  | 280080 | 0.9548376 | 0.9150489 | 0.00761696 | 0.9677325 | 0.008935015 | 0.9677343 | 0.009945085 |  |  | 580860 | 0.9397993 | 0.8678712 | 0.01009136 | 0.9532643 | 0.006597884 | 0.9532678 | 0.008533127
|  |  | 72012 | 0.9995459 | 0.9994305 | 0.0004152655 | 0.9999501 | 0.1295689 | 0.9999457 | 0.1124878 |  |  | 237846 | 0.9899135 | 0.9866385 | 0.0009663818 | 0.9923052 | 0.005668837 | 0.9922994 | 0.0052981 |  |  | 132960 | 0.9496086 | 0.9670213 | 0.003866973 | 0.9504557 | 0.008368815 | 0.9504551 | 0.006078057 |  |  | 280380 | 0.9548376 | 0.9150489 | 0.00761696 | 0.9677758 | 0.008933561 | 0.9677775 | 0.009942968 |  |  | 581160 | 0.9420373 | 0.8678712 | 0.01009136 | 0.9533045 | 0.006595786 | 0.953308 | 0.008531628
|  |  | 72132 | 0.9995459 | 0.9994305 | 0.0004152655 | 0.9999501 | 0.1295689 | 0.9999457 | 0.1124878 |  |  | 238146 | 0.990874 | 0.9866385 | 0.0009663818 | 0.9923171 | 0.005667618 | 0.9923113 | 0.005296797 |  |  | 133260 | 0.9496086 | 0.9670213 | 0.003866973 | 0.9505314 | 0.008371759 | 0.9505308 | 0.0060802 |  |  | 280680 | 0.9548376 | 0.9150489 | 0.00761696 | 0.9678189 | 0.00893211 | 0.9678206 | 0.009940856 |  |  | 581460 | 0.9420373 | 0.8678712 | 0.01009136 | 0.9533447 | 0.006593688 | 0.9533482 | 0.008530129
|  |  | 72252 | 0.99865 | 0.9994305 | 0.0004152655 | 0.9999501 | 0.1295689 | 0.9999457 | 0.1124878 |  |  | 238446 | 0.9899135 | 0.9866385 | 0.0009663818 | 0.9923289 | 0.005666401 | 0.9923232 | 0.005295496 |  |  | 133560 | 0.9474505 | 0.9670213 | 0.003866973 | 0.950607 | 0.00837469 | 0.9506064 | 0.006082334 |  |  | 280980 | 0.9531561 | 0.9150489 | 0.00761696 | 0.9678619 | 0.008930662 | 0.9678636 | 0.009938749 |  |  | 581760 | 0.9442752 | 0.8678712 | 0.01009136 | 0.9533849 | 0.006591591 | 0.9533883 | 0.008528632
|  |  | 72372 | 0.99865 | 0.9994305 | 0.0004152655 | 0.9999501 | 0.1295689 | 0.9999457 | 0.1124878 |  |  | 238746 | 0.9889531 | 0.9866385 | 0.0009663818 | 0.9923408 | 0.005665185 | 0.9923351 | 0.005294196 |  |  | 133860 | 0.9485295 | 0.9670213 | 0.003866973 | 0.9506825 | 0.008377607 | 0.9506819 | 0.006084459 |  |  | 281280 | 0.9548376 | 0.9150489 | 0.00761696 | 0.9679047 | 0.008929219 | 0.9679064 | 0.009936647 |  |  | 582060 | 0.9420373 | 0.8678712 | 0.01009136 | 0.953425 | 0.006589496 | 0.9534284 | 0.008527135
|  |  | 72492 | 0.9995459 | 0.9994305 | 0.0004152655 | 0.9999501 | 0.1295689 | 0.9999457 | 0.1124878 |  |  | 239046 | 0.9899135 | 0.9866385 | 0.0009663818 | 0.9923526 | 0.00566397 | 0.9923469 | 0.005292898 |  |  | 134160 | 0.9506876 | 0.9670213 | 0.003866973 | 0.9507579 | 0.008380512 | 0.9507572 | 0.006086574 |  |  | 281580 | 0.9548376 | 0.9150489 | 0.00761696 | 0.9679475 | 0.008927779 | 0.9679492 | 0.00993455 |  |  | 582360 | 0.9420373 | 0.8678712 | 0.01009136 | 0.953465 | 0.006587401 | 0.9534684 | 0.008525639
|  |  | 72612 | 0.9995459 | 0.9994305 | 0.0004152655 | 0.9999501 | 0.1295689 | 0.9999457 | 0.1124878 |  |  | 239346 | 0.9899135 | 0.9866385 | 0.0009663818 | 0.9923643 | 0.005662757 | 0.9923587 | 0.005291601 |  |  | 134460 | 0.9485295 | 0.9670213 | 0.003866973 | 0.9508331 | 0.008383403 | 0.9508324 | 0.006088681 |  |  | 281880 | 0.9548376 | 0.9150489 | 0.00761696 | 0.9679901 | 0.008926343 | 0.9679918 | 0.009932459 |  |  | 582660 | 0.9465132 | 0.8678712 | 0.01009136 | 0.953505 | 0.006585308 | 0.9535084 | 0.008524144
|  |  | 72732 | 0.997754 | 0.9994305 | 0.0004152655 | 0.9999501 | 0.1295689 | 0.9999457 | 0.1124878 |  |  | 239646 | 0.9889531 | 0.9866385 | 0.0009663818 | 0.9923761 | 0.005661545 | 0.9923704 | 0.005290306 |  |  | 134760 | 0.9496086 | 0.9670213 | 0.003866973 | 0.9509082 | 0.008386282 | 0.9509075 | 0.006090778 |  |  | 282180 | 0.9548376 | 0.9150489 | 0.00761696 | 0.9680327 | 0.00892491 | 0.9680343 | 0.009930373 |  |  | 582960 | 0.9420373 | 0.8678712 | 0.01009136 | 0.953545 | 0.006583215 | 0.9535484 | 0.00852265
|  |  | 72852 | 0.9995459 | 0.9994305 | 0.0004152655 | 0.9999501 | 0.1295689 | 0.9999457 | 0.1124878 |  |  | 239946 | 0.9889531 | 0.9866385 | 0.0009663818 | 0.9923878 | 0.005660335 | 0.9923821 | 0.005289012 |  |  | 135060 | 0.9496086 | 0.9670213 | 0.003866973 | 0.9509832 | 0.008389147 | 0.9509825 | 0.006092866 |  |  | 282480 | 0.9565191 | 0.9150489 | 0.00761696 | 0.9680751 | 0.008923482 | 0.9680767 | 0.009928292 |  |  | 583260 | 0.9487511 | 0.8678712 | 0.01009136 | 0.9535849 | 0.006581124 | 0.9535883 | 0.008521157
|  |  | 72972 | 0.99865 | 0.9994305 | 0.0004152655 | 0.9999501 | 0.1295689 | 0.9999457 | 0.1124878 |  |  | 240246 | 0.9889531 | 0.9866385 | 0.0009663818 | 0.9923995 | 0.005659126 | 0.9923938 | 0.00528772 |  |  | 135360 | 0.9485295 | 0.9670213 | 0.003866973 | 0.951058 | 0.008391999 | 0.9510574 | 0.006094945 |  |  | 282780 | 0.9565191 | 0.9150489 | 0.00761696 | 0.9681174 | 0.008922057 | 0.968119 | 0.009926216 |  |  | 583560 | 0.9420373 | 0.8678712 | 0.01009136 | 0.9536247 | 0.006579034 | 0.9536281 | 0.008519665
|  |  | 73092 | 0.99865 | 0.9994305 | 0.0004152655 | 0.9999501 | 0.1295689 | 0.9999457 | 0.1124878 |  |  | 240546 | 0.9889531 | 0.9866385 | 0.0009663818 | 0.9924111 | 0.005657919 | 0.9924055 | 0.00528643 |  |  | 135660 | 0.9485295 | 0.9670213 | 0.003866973 | 0.9511328 | 0.008394839 | 0.9511321 | 0.006097015 |  |  | 283080 | 0.9531561 | 0.9150489 | 0.00761696 | 0.9681595 | 0.008920635 | 0.9681612 | 0.009924145 |  |  | 583860 | 0.9420373 | 0.8678712 | 0.01009136 | 0.9536646 | 0.006576945 | 0.9536679 | 0.008518174
|  |  | 73212 | 0.997754 | 0.9994305 | 0.0004152655 | 0.9999501 | 0.1295689 | 0.9999457 | 0.1124878 |  |  | 240846 | 0.9899135 | 0.9866385 | 0.0009663818 | 0.9924227 | 0.005656713 | 0.9924171 | 0.005285141 |  |  | 135960 | 0.9474505 | 0.9670213 | 0.003866973 | 0.9512074 | 0.008397665 | 0.9512067 | 0.006099075 |  |  | 283380 | 0.9565191 | 0.9150489 | 0.00761696 | 0.9682016 | 0.008919218 | 0.9682032 | 0.00992208 |  |  | 584160 | 0.9397993 | 0.8678712 | 0.01009136 | 0.9537043 | 0.006574857 | 0.9537077 | 0.008516684
|  |  | 73332 | 0.99865 | 0.9994305 | 0.0004152655 | 0.9999501 | 0.1295689 | 0.9999457 | 0.1124878 |  |  | 241146 | 0.9899135 | 0.9866385 | 0.0009663818 | 0.9924343 | 0.005655509 | 0.9924287 | 0.005283854 |  |  | 136260 | 0.9496086 | 0.9670213 | 0.003866973 | 0.9512819 | 0.008400478 | 0.9512812 | 0.006101127 |  |  | 283680 | 0.9548376 | 0.9150489 | 0.00761696 | 0.9682435 | 0.008917804 | 0.9682451 | 0.00992002 |  |  | 584460 | 0.9397993 | 0.8678712 | 0.01009136 | 0.9537441 | 0.00657277 | 0.9537474 | 0.008515195
|  |  | 73452 | 0.9995459 | 0.9994305 | 0.0004152655 | 0.9999501 | 0.1295689 | 0.9999457 | 0.1124878 |  |  | 241446 | 0.990874 | 0.9866385 | 0.0009663818 | 0.9924458 | 0.005654306 | 0.9924403 | 0.005282569 |  |  | 136560 | 0.9474505 | 0.9670213 | 0.003866973 | 0.9513563 | 0.008403279 | 0.9513556 | 0.00610317 |  |  | 283980 | 0.9565191 | 0.9150489 | 0.00761696 | 0.9682854 | 0.008916393 | 0.968287 | 0.009917965 |  |  | 584760 | 0.9397993 | 0.8678712 | 0.01009136 | 0.9537837 | 0.006570684 | 0.9537871 | 0.008513707
|  |  | 73572 | 0.9995459 | 0.9994305 | 0.0004152655 | 0.9999501 | 0.1295689 | 0.9999457 | 0.1124878 |  |  | 241746 | 0.9899135 | 0.9866385 | 0.0009663818 | 0.9924574 | 0.005653105 | 0.9924518 | 0.005281285 |  |  | 136860 | 0.9496086 | 0.9670213 | 0.003866973 | 0.9514305 | 0.008406066 | 0.9514299 | 0.006105203 |  |  | 284280 | 0.9531561 | 0.9150489 | 0.00761696 | 0.9683271 | 0.008914987 | 0.9683287 | 0.009915915 |  |  | 585060 | 0.9487511 | 0.8678712 | 0.01009136 | 0.9538234 | 0.0065686 | 0.9538267 | 0.008512219
|  |  | 73692 | 0.99865 | 0.9994305 | 0.0004152655 | 0.9999501 | 0.1295689 | 0.9999457 | 0.1124878 |  |  | 242046 | 0.9889531 | 0.9866385 | 0.0009663818 | 0.9924689 | 0.005651905 | 0.9924633 | 0.005280003 |  |  | 137160 | 0.9496086 | 0.9670213 | 0.003866973 | 0.9515047 | 0.008408841 | 0.951504 | 0.006107228 |  |  | 284580 | 0.9565191 | 0.9150489 | 0.00761696 | 0.9683687 | 0.008913584 | 0.9683703 | 0.009913871 |  |  | 585360 | 0.953227 | 0.8678712 | 0.01009136 | 0.953863 | 0.006566516 | 0.9538663 | 0.008510733
|  |  | 73812 | 0.9995459 | 0.9994305 | 0.0004152655 | 0.9999501 | 0.1295689 | 0.9999457 | 0.1124878 |  |  | 242346 | 0.9899135 | 0.9866385 | 0.0009663818 | 0.9924803 | 0.005650707 | 0.9924748 | 0.005278723 |  |  | 137460 | 0.9496086 | 0.9670213 | 0.003866973 | 0.9515787 | 0.008411602 | 0.951578 | 0.006109243 |  |  | 284880 | 0.9582006 | 0.9150489 | 0.00761696 | 0.9684102 | 0.008912185 | 0.9684117 | 0.009911832 |  |  | 585660 | 0.9420373 | 0.8678712 | 0.01009136 | 0.9539025 | 0.006564433 | 0.9539058 | 0.008509248
|  |  | 73932 | 0.9995459 | 0.9994305 | 0.0004152655 | 0.9999501 | 0.1295689 | 0.9999457 | 0.1124878 |  |  | 242646 | 0.9889531 | 0.9866385 | 0.0009663818 | 0.9924917 | 0.005649511 | 0.9924862 | 0.005277444 |  |  | 137760 | 0.9506876 | 0.9670213 | 0.003866973 | 0.9516526 | 0.008414351 | 0.9516519 | 0.00611125 |  |  | 285180 | 0.9565191 | 0.9150489 | 0.00761696 | 0.9684516 | 0.008910789 | 0.9684531 | 0.009909798 |  |  | 585960 | 0.9420373 | 0.8678712 | 0.01009136 | 0.953942 | 0.006562352 | 0.9539453 | 0.008507763
|  |  | 74052 | 0.9995459 | 0.9994305 | 0.0004152655 | 0.9999501 | 0.1295689 | 0.9999457 | 0.1124878 |  |  | 242946 | 0.9889531 | 0.9866385 | 0.0009663818 | 0.9925031 | 0.005648316 | 0.9924976 | 0.005276167 |  |  | 138060 | 0.9485295 | 0.9670213 | 0.003866973 | 0.9517264 | 0.008417087 | 0.9517257 | 0.006113247 |  |  | 285480 | 0.9565191 | 0.9150489 | 0.00761696 | 0.9684928 | 0.008909397 | 0.9684944 | 0.009907769 |  |  | 586260 | 0.9420373 | 0.8678712 | 0.01009136 | 0.9539815 | 0.006560272 | 0.9539848 | 0.00850628
|  |  | 74172 | 1.000442 | 0.9994305 | 0.0004152655 | 0.9999501 | 0.1295689 | 0.9999457 | 0.1124878 |  |  | 243246 | 0.9899135 | 0.9866385 | 0.0009663818 | 0.9925145 | 0.005647123 | 0.992509 | 0.005274892 |  |  | 138360 | 0.9485295 | 0.9670213 | 0.003866973 | 0.9518 | 0.00841981 | 0.9517993 | 0.006115236 |  |  | 285780 | 0.9565191 | 0.9150489 | 0.00761696 | 0.968534 | 0.008908009 | 0.9685355 | 0.009905745 |  |  | 586560 | 0.9442752 | 0.8678712 | 0.01009136 | 0.9540209 | 0.006558192 | 0.9540242 | 0.008504797
|  |  | 74292 | 0.9995459 | 0.9994305 | 0.0004152655 | 0.9999501 | 0.1295689 | 0.9999457 | 0.1124878 |  |  | 243546 | 0.9889531 | 0.9866385 | 0.0009663818 | 0.9925258 | 0.005645931 | 0.9925204 | 0.005273619 |  |  | 138660 | 0.9496086 | 0.9670213 | 0.003866973 | 0.9518736 | 0.00842252 | 0.9518729 | 0.006117215 |  |  | 286080 | 0.9531561 | 0.9150489 | 0.00761696 | 0.968575 | 0.008906625 | 0.9685765 | 0.009903727 |  |  | 586860 | 0.9442752 | 0.8678712 | 0.01009136 | 0.9540602 | 0.006556114 | 0.9540635 | 0.008503316
|  |  | 74412 | 1.000442 | 0.9994305 | 0.0004152655 | 0.9999501 | 0.1295689 | 0.9999457 | 0.1124878 |  |  | 243846 | 0.9879926 | 0.9866385 | 0.0009663818 | 0.9925372 | 0.005644741 | 0.9925317 | 0.005272347 |  |  | 138960 | 0.9485295 | 0.9670213 | 0.003866973 | 0.951947 | 0.008425218 | 0.9519463 | 0.006119186 |  |  | 286380 | 0.9565191 | 0.9150489 | 0.00761696 | 0.9686159 | 0.008905244 | 0.9686174 | 0.009901713 |  |  | 587160 | 0.953227 | 0.8678712 | 0.01009136 | 0.9540996 | 0.006554037 | 0.9541028 | 0.008501835
|  |  | 74532 | 0.99865 | 0.9994305 | 0.0004152655 | 0.9999501 | 0.1295689 | 0.9999457 | 0.1124878 |  |  | 244146 | 0.9889531 | 0.9866385 | 0.0009663818 | 0.9925484 | 0.005643552 | 0.992543 | 0.005271077 |  |  | 139260 | 0.9517666 | 0.9670213 | 0.003866973 | 0.9520203 | 0.008427902 | 0.9520196 | 0.006121148 |  |  | 286680 | 0.9548376 | 0.9150489 | 0.00761696 | 0.9686568 | 0.008903867 | 0.9686582 | 0.009899705 |  |  | 587460 | 0.9375614 | 0.8678712 | 0.01009136 | 0.9541388 | 0.006551961 | 0.9541421 | 0.008500356
|  |  | 74652 | 0.997754 | 0.9994305 | 0.0004152655 | 0.9999501 | 0.1295689 | 0.9999457 | 0.1124878 |  |  | 244446 | 0.9889531 | 0.9866385 | 0.0009663818 | 0.9925597 | 0.005642365 | 0.9925542 | 0.005269809 |  |  | 139560 | 0.9506876 | 0.9670213 | 0.003866973 | 0.9520935 | 0.008430574 | 0.9520928 | 0.006123101 |  |  | 286980 | 0.9582006 | 0.9150489 | 0.00761696 | 0.9686975 | 0.008902493 | 0.9686989 | 0.009897702 |  |  | 587760 | 0.9420373 | 0.8678712 | 0.01009136 | 0.9541781 | 0.006549887 | 0.9541813 | 0.008498877
|  |  | 74772 | 0.9995459 | 0.9994305 | 0.0004152655 | 0.9999501 | 0.1295689 | 0.9999457 | 0.1124878 |  |  | 244746 | 0.9899135 | 0.9866385 | 0.0009663818 | 0.9925709 | 0.00564118 | 0.9925655 | 0.005268542 |  |  | 139860 | 0.9506876 | 0.9670213 | 0.003866973 | 0.9521666 | 0.008433234 | 0.9521658 | 0.006125045 |  |  | 287280 | 0.9565191 | 0.9150489 | 0.00761696 | 0.9687381 | 0.008901124 | 0.9687395 | 0.009895705 |  |  | 588060 | 0.9420373 | 0.8678712 | 0.01009136 | 0.9542173 | 0.006547813 | 0.9542205 | 0.0084974
|  |  | 74892 | 0.9995459 | 0.9994305 | 0.0004152655 | 0.9999501 | 0.1295689 | 0.9999457 | 0.1124878 |  |  | 245046 | 0.9889531 | 0.9866385 | 0.0009663818 | 0.9925821 | 0.005639997 | 0.9925767 | 0.005267278 |  |  | 140160 | 0.9517666 | 0.9670213 | 0.003866973 | 0.9522395 | 0.00843588 | 0.9522388 | 0.00612698 |  |  | 287580 | 0.9582006 | 0.9150489 | 0.00761696 | 0.9687785 | 0.008899758 | 0.96878 | 0.009893712 |  |  | 588360 | 0.9442752 | 0.8678712 | 0.01009136 | 0.9542564 | 0.00654574 | 0.9542596 | 0.008495923
|  |  | 75012 | 0.99865 | 0.9994305 | 0.0004152655 | 0.9999501 | 0.1295689 | 0.9999457 | 0.1124878 |  |  | 245346 | 0.9889531 | 0.9866385 | 0.0009663818 | 0.9925932 | 0.005638815 | 0.9925878 | 0.005266015 |  |  | 140460 | 0.9506876 | 0.9670213 | 0.003866973 | 0.9523124 | 0.008438514 | 0.9523116 | 0.006128906 |  |  | 287880 | 0.9598821 | 0.9150489 | 0.00761696 | 0.9688189 | 0.008898395 | 0.9688203 | 0.009891725 |  |  | 588660 | 0.9442752 | 0.8678712 | 0.01009136 | 0.9542955 | 0.006543669 | 0.9542987 | 0.008494447
|  |  | 75132 | 0.9995459 | 0.9994305 | 0.0004152655 | 0.9999501 | 0.1295689 | 0.9999457 | 0.1124878 |  |  | 245646 | 0.990874 | 0.9866385 | 0.0009663818 | 0.9926044 | 0.005637634 | 0.992599 | 0.005264754 |  |  | 140760 | 0.9496086 | 0.9670213 | 0.003866973 | 0.9523851 | 0.008441135 | 0.9523843 | 0.006130823 |  |  | 288180 | 0.9565191 | 0.9150489 | 0.00761696 | 0.9688592 | 0.008897037 | 0.9688606 | 0.009889743 |  |  | 588960 | 0.9487511 | 0.8678712 | 0.01009136 | 0.9543345 | 0.006541599 | 0.9543378 | 0.008492973
|  |  | 75252 | 0.99865 | 0.9994305 | 0.0004152655 | 0.9999501 | 0.1295689 | 0.9999457 | 0.1124878 |  |  | 245946 | 0.990874 | 0.9866385 | 0.0009663818 | 0.9926155 | 0.005636456 | 0.9926101 | 0.005263494 |  |  | 141060 | 0.9496086 | 0.9670213 | 0.003866973 | 0.9524577 | 0.008443744 | 0.9524569 | 0.006132732 |  |  | 288480 | 0.9565191 | 0.9150489 | 0.00761696 | 0.9688993 | 0.008895682 | 0.9689007 | 0.009887766 |  |  | 589260 | 0.9465132 | 0.8678712 | 0.01009136 | 0.9543736 | 0.00653953 | 0.9543768 | 0.008491499
|  |  | 75372 | 0.99865 | 0.9994305 | 0.0004152655 | 0.9999501 | 0.1295689 | 0.9999457 | 0.1124878 |  |  | 246246 | 0.9899135 | 0.9866385 | 0.0009663818 | 0.9926265 | 0.005635279 | 0.9926212 | 0.005262237 |  |  | 141360 | 0.9517666 | 0.9670213 | 0.003866973 | 0.9525301 | 0.00844634 | 0.9525294 | 0.006134632 |  |  | 288780 | 0.9582006 | 0.9150489 | 0.00761696 | 0.9689394 | 0.00889433 | 0.9689408 | 0.009885794 |  |  | 589560 | 0.9465132 | 0.8678712 | 0.01009136 | 0.9544125 | 0.006537462 | 0.9544157 | 0.008490026
|  |  | 75492 | 0.9995459 | 0.9994305 | 0.0004152655 | 0.9999501 | 0.1295689 | 0.9999457 | 0.1124878 |  |  | 246546 | 0.9899135 | 0.9866385 | 0.0009663818 | 0.9926376 | 0.005634104 | 0.9926322 | 0.005260981 |  |  | 141660 | 0.9528456 | 0.9670213 | 0.003866973 | 0.9526025 | 0.008448924 | 0.9526018 | 0.006136523 |  |  | 289080 | 0.9582006 | 0.9150489 | 0.00761696 | 0.9689793 | 0.008892983 | 0.9689807 | 0.009883827 |  |  | 589860 | 0.9465132 | 0.8678712 | 0.01009136 | 0.9544514 | 0.006535395 | 0.9544546 | 0.008488554
|  |  | 75612 | 0.99865 | 0.9994305 | 0.0004152655 | 0.9999501 | 0.1295689 | 0.9999457 | 0.1124878 |  |  | 246846 | 0.990874 | 0.9866385 | 0.0009663818 | 0.9926486 | 0.00563293 | 0.9926433 | 0.005259727 |  |  | 141960 | 0.9517666 | 0.9670213 | 0.003866973 | 0.9526747 | 0.008451495 | 0.952674 | 0.006138405 |  |  | 289380 | 0.9565191 | 0.9150489 | 0.00761696 | 0.9690191 | 0.008891639 | 0.9690205 | 0.009881866 |  |  | 590160 | 0.9465132 | 0.8678712 | 0.01009136 | 0.9544903 | 0.006533329 | 0.9544935 | 0.008487084
|  |  | 75732 | 0.9995459 | 0.9994305 | 0.0004152655 | 0.9999501 | 0.1295689 | 0.9999457 | 0.1124878 |  |  | 247146 | 0.9889531 | 0.9866385 | 0.0009663818 | 0.9926596 | 0.005631759 | 0.9926542 | 0.005258475 |  |  | 142260 | 0.9506876 | 0.9670213 | 0.003866973 | 0.9527469 | 0.008454053 | 0.9527461 | 0.006140278 |  |  | 289680 | 0.9598821 | 0.9150489 | 0.00761696 | 0.9690588 | 0.008890298 | 0.9690602 | 0.009879909 |  |  | 590460 | 0.9397993 | 0.8678712 | 0.01009136 | 0.9545291 | 0.006531264 | 0.9545323 | 0.008485614
|  |  | 75852 | 0.997754 | 0.9994305 | 0.0004152655 | 0.9999501 | 0.1295689 | 0.9999457 | 0.1124878 |  |  | 247446 | 0.9889531 | 0.9866385 | 0.0009663818 | 0.9926705 | 0.005630588 | 0.9926652 | 0.005257225 |  |  | 142560 | 0.9517666 | 0.9670213 | 0.003866973 | 0.9528189 | 0.008456599 | 0.9528181 | 0.006142143 |  |  | 289980 | 0.9598821 | 0.9150489 | 0.00761696 | 0.9690984 | 0.008888961 | 0.9690998 | 0.009877958 |  |  | 590760 | 0.9420373 | 0.8678712 | 0.01009136 | 0.9545679 | 0.006529201 | 0.9545711 | 0.008484145
|  |  | 75972 | 0.9995459 | 0.9994305 | 0.0004152655 | 0.9999501 | 0.1295689 | 0.9999457 | 0.1124878 |  |  | 247746 | 0.9899135 | 0.9866385 | 0.0009663818 | 0.9926815 | 0.00562942 | 0.9926762 | 0.005255976 |  |  | 142860 | 0.9517666 | 0.9670213 | 0.003866973 | 0.9528908 | 0.008459133 | 0.95289 | 0.006143999 |  |  | 290280 | 0.9615635 | 0.9150489 | 0.00761696 | 0.9691379 | 0.008887628 | 0.9691393 | 0.009876012 |  |  | 591060 | 0.9420373 | 0.8678712 | 0.01009136 | 0.9546067 | 0.006527138 | 0.9546098 | 0.008482677
|  |  | 76092 | 0.9995459 | 0.9994305 | 0.0004152655 | 0.9999501 | 0.1295689 | 0.9999457 | 0.1124878 |  |  | 248046 | 0.9889531 | 0.9866385 | 0.0009663818 | 0.9926923 | 0.005628253 | 0.9926871 | 0.00525473 |  |  | 143160 | 0.9517666 | 0.9670213 | 0.003866973 | 0.9529626 | 0.008461654 | 0.9529618 | 0.006145846 |  |  | 290580 | 0.9598821 | 0.9150489 | 0.00761696 | 0.9691773 | 0.008886299 | 0.9691787 | 0.009874071 |  |  | 591360 | 0.9420373 | 0.8678712 | 0.01009136 | 0.9546454 | 0.006525077 | 0.9546485 | 0.00848121
|  |  | 76212 | 0.9995459 | 0.9994305 | 0.0004152655 | 0.9999501 | 0.1295689 | 0.9999457 | 0.1124878 |  |  | 248346 | 0.990874 | 0.9866385 | 0.0009663818 | 0.9927032 | 0.005627089 | 0.9926979 | 0.005253485 |  |  | 143460 | 0.9496086 | 0.9670213 | 0.003866973 | 0.9530342 | 0.008464163 | 0.9530334 | 0.006147685 |  |  | 290880 | 0.9598821 | 0.9150489 | 0.00761696 | 0.9692166 | 0.008884973 | 0.9692179 | 0.009872136 |  |  | 591660 | 0.9509891 | 0.8678712 | 0.01009136 | 0.954684 | 0.006523017 | 0.9546872 | 0.008479744
|  |  | 76332 | 0.9995459 | 0.9994305 | 0.0004152655 | 0.9999501 | 0.1295689 | 0.9999457 | 0.1124878 |  |  | 248646 | 0.9899135 | 0.9866385 | 0.0009663818 | 0.9927141 | 0.005625925 | 0.9927088 | 0.005252242 |  |  | 143760 | 0.9496086 | 0.9670213 | 0.003866973 | 0.9531058 | 0.008466659 | 0.953105 | 0.006149515 |  |  | 291180 | 0.9582006 | 0.9150489 | 0.00761696 | 0.9692558 | 0.008883651 | 0.9692571 | 0.009870205 |  |  | 591960 | 0.9465132 | 0.8678712 | 0.01009136 | 0.9547226 | 0.006520958 | 0.9547258 | 0.00847828
|  |  | 76452 | 0.9995459 | 0.9994305 | 0.0004152655 | 0.9999501 | 0.1295689 | 0.9999457 | 0.1124878 |  |  | 248946 | 0.9899135 | 0.9866385 | 0.0009663818 | 0.9927249 | 0.005624764 | 0.9927196 | 0.005251002 |  |  | 144060 | 0.9496086 | 0.9670213 | 0.003866973 | 0.9531772 | 0.008469143 | 0.9531764 | 0.006151336 |  |  | 291480 | 0.9582006 | 0.9150489 | 0.00761696 | 0.9692949 | 0.008882333 | 0.9692961 | 0.009868279 |  |  | 592260 | 0.9375614 | 0.8678712 | 0.01009136 | 0.9547612 | 0.0065189 | 0.9547643 | 0.008476816
|  |  | 76572 | 0.9995459 | 0.9994305 | 0.0004152655 | 0.9999501 | 0.1295689 | 0.9999457 | 0.1124878 |  |  | 249246 | 0.9879926 | 0.9866385 | 0.0009663818 | 0.9927356 | 0.005623604 | 0.9927304 | 0.005249763 |  |  | 144360 | 0.9506876 | 0.9670213 | 0.003866973 | 0.9532485 | 0.008471615 | 0.9532477 | 0.006153149 |  |  | 291780 | 0.9598821 | 0.9150489 | 0.00761696 | 0.9693338 | 0.008881018 | 0.9693351 | 0.009866359 |  |  | 592560 | 0.9442752 | 0.8678712 | 0.01009136 | 0.9547997 | 0.006516843 | 0.9548028 | 0.008475353
|  |  | 76692 | 0.9995459 | 0.9994305 | 0.0004152655 | 0.9999501 | 0.1295689 | 0.9999457 | 0.1124878 |  |  | 249546 | 0.9899135 | 0.9866385 | 0.0009663818 | 0.9927464 | 0.005622447 | 0.9927412 | 0.005248525 |  |  | 144660 | 0.9496086 | 0.9670213 | 0.003866973 | 0.9533197 | 0.008474074 | 0.9533189 | 0.006154953 |  |  | 292080 | 0.9582006 | 0.9150489 | 0.00761696 | 0.9693727 | 0.008879707 | 0.9693739 | 0.009864444 |  |  | 592860 | 0.9420373 | 0.8678712 | 0.01009136 | 0.9548382 | 0.006514787 | 0.9548413 | 0.008473891
|  |  | 76812 | 0.99865 | 0.9994305 | 0.0004152655 | 0.9999501 | 0.1295689 | 0.9999457 | 0.1124878 |  |  | 249846 | 0.990874 | 0.9866385 | 0.0009663818 | 0.9927571 | 0.00562129 | 0.9927519 | 0.00524729 |  |  | 144960 | 0.9506876 | 0.9670213 | 0.003866973 | 0.9533908 | 0.008476521 | 0.95339 | 0.006156748 |  |  | 292380 | 0.9598821 | 0.9150489 | 0.00761696 | 0.9694114 | 0.0088784 | 0.9694127 | 0.009862534 |  |  | 593160 | 0.9420373 | 0.8678712 | 0.01009136 | 0.9548766 | 0.006512733 | 0.9548797 | 0.00847243
|  |  | 76932 | 0.99865 | 0.9994305 | 0.0004152655 | 0.9999501 | 0.1295689 | 0.9999457 | 0.1124878 |  |  | 250146 | 0.9889531 | 0.9866385 | 0.0009663818 | 0.9927678 | 0.005620136 | 0.9927626 | 0.005246057 |  |  | 145260 | 0.9528456 | 0.9670213 | 0.003866973 | 0.9534618 | 0.008478956 | 0.953461 | 0.006158535 |  |  | 292680 | 0.9598821 | 0.9150489 | 0.00761696 | 0.9694501 | 0.008877096 | 0.9694513 | 0.009860629 |  |  | 593460 | 0.9397993 | 0.8678712 | 0.01009136 | 0.954915 | 0.00651068 | 0.9549181 | 0.00847097
|  |  | 77052 | 1.000442 | 0.9994305 | 0.0004152655 | 0.9999501 | 0.1295689 | 0.9999457 | 0.1124878 |  |  | 250446 | 0.9899135 | 0.9866385 | 0.0009663818 | 0.9927785 | 0.005618984 | 0.9927733 | 0.005244825 |  |  | 145560 | 0.9496086 | 0.9670213 | 0.003866973 | 0.9535326 | 0.008481378 | 0.9535318 | 0.006160313 |  |  | 292980 | 0.9598821 | 0.9150489 | 0.00761696 | 0.9694886 | 0.008875796 | 0.9694898 | 0.009858729 |  |  | 593760 | 0.9442752 | 0.8678712 | 0.01009136 | 0.9549533 | 0.006508628 | 0.9549564 | 0.008469511
|  |  | 77172 | 0.9995459 | 0.9994305 | 0.0004152655 | 0.9999501 | 0.1295689 | 0.9999457 | 0.1124878 |  |  | 250746 | 0.9899135 | 0.9866385 | 0.0009663818 | 0.9927891 | 0.005617833 | 0.9927839 | 0.005243596 |  |  | 145860 | 0.9496086 | 0.9670213 | 0.003866973 | 0.9536034 | 0.008483788 | 0.9536026 | 0.006162083 |  |  | 293280 | 0.9582006 | 0.9150489 | 0.00761696 | 0.969527 | 0.008874499 | 0.9695283 | 0.009856835 |  |  | 594060 | 0.9442752 | 0.8678712 | 0.01009136 | 0.9549916 | 0.006506577 | 0.9549947 | 0.008468053
|  |  | 77292 | 0.9995459 | 0.9994305 | 0.0004152655 | 0.9999501 | 0.1295689 | 0.9999457 | 0.1124878 |  |  | 251046 | 0.9889531 | 0.9866385 | 0.0009663818 | 0.9927997 | 0.005616684 | 0.9927946 | 0.005242368 |  |  | 146160 | 0.9506876 | 0.9670213 | 0.003866973 | 0.953674 | 0.008486186 | 0.9536732 | 0.006163844 |  |  | 293580 | 0.9582006 | 0.9150489 | 0.00761696 | 0.9695654 | 0.008873206 | 0.9695666 | 0.009854945 |  |  | 594360 | 0.9487511 | 0.8678712 | 0.01009136 | 0.9550299 | 0.006504527 | 0.955033 | 0.008466596
|  |  | 77412 | 0.9995459 | 0.9994305 | 0.0004152655 | 0.9999501 | 0.1295689 | 0.9999457 | 0.1124878 |  |  | 251346 | 0.9889531 | 0.9866385 | 0.0009663818 | 0.9928103 | 0.005615537 | 0.9928052 | 0.005241143 |  |  | 146460 | 0.9506876 | 0.9670213 | 0.003866973 | 0.9537445 | 0.008488572 | 0.9537437 | 0.006165596 |  |  | 293880 | 0.9598821 | 0.9150489 | 0.00761696 | 0.9696036 | 0.008871917 | 0.9696048 | 0.009853061 |  |  | 594660 | 0.9397993 | 0.8678712 | 0.01009136 | 0.9550681 | 0.006502478 | 0.9550712 | 0.00846514
|  |  | 77532 | 0.9995459 | 0.9994305 | 0.0004152655 | 0.9999501 | 0.1295689 | 0.9999457 | 0.1124878 |  |  | 251646 | 0.9889531 | 0.9866385 | 0.0009663818 | 0.9928209 | 0.005614392 | 0.9928157 | 0.005239919 |  |  | 146760 | 0.9517666 | 0.9670213 | 0.003866973 | 0.9538149 | 0.008490946 | 0.9538141 | 0.006167341 |  |  | 294180 | 0.9582006 | 0.9150489 | 0.00761696 | 0.9696417 | 0.008870631 | 0.9696429 | 0.009851181 |  |  | 594960 | 0.9442752 | 0.8678712 | 0.01009136 | 0.9551063 | 0.00650043 | 0.9551093 | 0.008463685
|  |  | 77652 | 0.99865 | 0.9994305 | 0.0004152655 | 0.9999501 | 0.1295689 | 0.9999457 | 0.1124878 |  |  | 251946 | 0.9899135 | 0.9866385 | 0.0009663818 | 0.9928314 | 0.005613248 | 0.9928263 | 0.005238697 |  |  | 147060 | 0.9517666 | 0.9670213 | 0.003866973 | 0.9538852 | 0.008493308 | 0.9538844 | 0.006169076 |  |  | 294480 | 0.9615635 | 0.9150489 | 0.00761696 | 0.9696797 | 0.008869349 | 0.9696809 | 0.009849307 |  |  | 595260 | 0.9420373 | 0.8678712 | 0.01009136 | 0.9551444 | 0.006498384 | 0.9551474 | 0.008462231
|  |  | 77772 | 1.000442 | 0.9994305 | 0.0004152655 | 0.9999501 | 0.1295689 | 0.9999457 | 0.1124878 |  |  | 252246 | 0.990874 | 0.9866385 | 0.0009663818 | 0.9928419 | 0.005612107 | 0.9928368 | 0.005237478 |  |  | 147360 | 0.9517666 | 0.9670213 | 0.003866973 | 0.9539553 | 0.008495657 | 0.9539545 | 0.006170803 |  |  | 294780 | 0.963245 | 0.9150489 | 0.00761696 | 0.9697176 | 0.008868071 | 0.9697188 | 0.009847438 |  |  | 595560 | 0.9397993 | 0.8678712 | 0.01009136 | 0.9551825 | 0.006496339 | 0.9551855 | 0.008460778
|  |  | 77892 | 0.9995459 | 0.9994305 | 0.0004152655 | 0.9999501 | 0.1295689 | 0.9999457 | 0.1124878 |  |  | 252546 | 0.9889531 | 0.9866385 | 0.0009663818 | 0.9928523 | 0.005610967 | 0.9928473 | 0.00523626 |  |  | 147660 | 0.9517666 | 0.9670213 | 0.003866973 | 0.9540254 | 0.008497995 | 0.9540246 | 0.006172522 |  |  | 295080 | 0.9598821 | 0.9150489 | 0.00761696 | 0.9697554 | 0.008866796 | 0.9697566 | 0.009845574 |  |  | 595860 | 0.9420373 | 0.8678712 | 0.01009136 | 0.9552205 | 0.006494295 | 0.9552235 | 0.008459327
|  |  | 78012 | 0.99865 | 0.9994305 | 0.0004152655 | 0.9999501 | 0.1295689 | 0.9999457 | 0.1124878 |  |  | 252846 | 0.9899135 | 0.9866385 | 0.0009663818 | 0.9928628 | 0.005609829 | 0.9928577 | 0.005235044 |  |  | 147960 | 0.9496086 | 0.9670213 | 0.003866973 | 0.9540953 | 0.00850032 | 0.9540945 | 0.006174232 |  |  | 295380 | 0.9615635 | 0.9150489 | 0.00761696 | 0.9697931 | 0.008865525 | 0.9697943 | 0.009843715 |  |  | 596160 | 0.9465132 | 0.8678712 | 0.01009136 | 0.9552585 | 0.006492252 | 0.9552615 | 0.008457876
|  |  | 78132 | 0.99865 | 0.9994305 | 0.0004152655 | 0.9999501 | 0.1295689 | 0.9999457 | 0.1124878 |  |  | 253146 | 0.9899135 | 0.9866385 | 0.0009663818 | 0.9928732 | 0.005608693 | 0.9928681 | 0.00523383 |  |  | 148260 | 0.9506876 | 0.9670213 | 0.003866973 | 0.9541652 | 0.008502634 | 0.9541643 | 0.006175934 |  |  | 295680 | 0.9598821 | 0.9150489 | 0.00761696 | 0.9698307 | 0.008864257 | 0.9698319 | 0.009841861 |  |  | 596460 | 0.9442752 | 0.8678712 | 0.01009136 | 0.9552964 | 0.00649021 | 0.9552995 | 0.008456426
|  |  | 78252 | 0.9995459 | 0.9994305 | 0.0004152655 | 0.9999501 | 0.1295689 | 0.9999457 | 0.1124878 |  |  | 253446 | 0.9899135 | 0.9866385 | 0.0009663818 | 0.9928836 | 0.005607559 | 0.9928785 | 0.005232618 |  |  | 148560 | 0.9506876 | 0.9670213 | 0.003866973 | 0.9542349 | 0.008504935 | 0.9542341 | 0.006177628 |  |  | 295980 | 0.9598821 | 0.9150489 | 0.00761696 | 0.9698682 | 0.008862993 | 0.9698693 | 0.009840012 |  |  | 596760 | 0.9442752 | 0.8678712 | 0.01009136 | 0.9553344 | 0.00648817 | 0.9553374 | 0.008454977
|  |  | 78372 | 1.000442 | 0.9994305 | 0.0004152655 | 0.9999501 | 0.1295689 | 0.9999457 | 0.1124878 |  |  | 253746 | 0.9899135 | 0.9866385 | 0.0009663818 | 0.9928939 | 0.005606427 | 0.9928889 | 0.005231408 |  |  | 148860 | 0.9528456 | 0.9670213 | 0.003866973 | 0.9543045 | 0.008507225 | 0.9543037 | 0.006179313 |  |  | 296280 | 0.9598821 | 0.9150489 | 0.00761696 | 0.9699056 | 0.008861733 | 0.9699067 | 0.009838168 |  |  | 597060 | 0.9442752 | 0.8678712 | 0.01009136 | 0.9553722 | 0.00648613 | 0.9553752 | 0.008453529
|  |  | 78492 | 0.99865 | 0.9994305 | 0.0004152655 | 0.9999501 | 0.1295689 | 0.9999457 | 0.1124878 |  |  | 254046 | 0.9899135 | 0.9866385 | 0.0009663818 | 0.9929043 | 0.005605296 | 0.9928993 | 0.005230201 |  |  | 149160 | 0.9528456 | 0.9670213 | 0.003866973 | 0.954374 | 0.008509502 | 0.9543731 | 0.00618099 |  |  | 296580 | 0.9598821 | 0.9150489 | 0.00761696 | 0.9699429 | 0.008860476 | 0.969944 | 0.00983633 |  |  | 597360 | 0.9465132 | 0.8678712 | 0.01009136 | 0.95541 | 0.006484092 | 0.955413 | 0.008452082
|  |  | 78612 | 0.9995459 | 0.9994305 | 0.0004152655 | 0.9999501 | 0.1295689 | 0.9999457 | 0.1124878 |  |  | 254346 | 0.990874 | 0.9866385 | 0.0009663818 | 0.9929146 | 0.005604168 | 0.9929096 | 0.005228995 |  |  | 149460 | 0.9517666 | 0.9670213 | 0.003866973 | 0.9544434 | 0.008511768 | 0.9544425 | 0.006182658 |  |  | 296880 | 0.9598821 | 0.9150489 | 0.00761696 | 0.9699801 | 0.008859223 | 0.9699812 | 0.009834496 |  |  | 597660 | 0.9420373 | 0.8678712 | 0.01009136 | 0.9554478 | 0.006482055 | 0.9554508 | 0.008450636
|  |  | 78732 | 0.9995459 | 0.9994305 | 0.0004152655 | 0.9999501 | 0.1295689 | 0.9999457 | 0.1124878 |  |  | 254646 | 0.9899135 | 0.9866385 | 0.0009663818 | 0.9929248 | 0.005603041 | 0.9929199 | 0.005227791 |  |  | 149760 | 0.9517666 | 0.9670213 | 0.003866973 | 0.9545126 | 0.008514021 | 0.9545118 | 0.006184318 |  |  | 297180 | 0.9615635 | 0.9150489 | 0.00761696 | 0.9700172 | 0.008857974 | 0.9700183 | 0.009832668 |  |  | 597960 | 0.9465132 | 0.8678712 | 0.01009136 | 0.9554855 | 0.006480019 | 0.9554885 | 0.008449191
|  |  | 78852 | 1.000442 | 0.9994305 | 0.0004152655 | 0.9999501 | 0.1295689 | 0.9999457 | 0.1124878 |  |  | 254946 | 0.9899135 | 0.9866385 | 0.0009663818 | 0.9929351 | 0.005601916 | 0.9929301 | 0.005226589 |  |  | 150060 | 0.9506876 | 0.9670213 | 0.003866973 | 0.9545818 | 0.008516263 | 0.9545809 | 0.00618597 |  |  | 297480 | 0.9582006 | 0.9150489 | 0.00761696 | 0.9700542 | 0.008856728 | 0.9700552 | 0.009830844 |  |  | 598260 | 0.9442752 | 0.8678712 | 0.01009136 | 0.9555232 | 0.006477984 | 0.9555262 | 0.008447747
|  |  | 78972 | 0.9995459 | 0.9994305 | 0.0004152655 | 0.9999501 | 0.1295689 | 0.9999457 | 0.1124878 |  |  | 255246 | 0.9889531 | 0.9866385 | 0.0009663818 | 0.9929453 | 0.005600793 | 0.9929404 | 0.005225389 |  |  | 150360 | 0.9496086 | 0.9670213 | 0.003866973 | 0.9546508 | 0.008518493 | 0.95465 | 0.006187613 |  |  | 297780 | 0.9615635 | 0.9150489 | 0.00761696 | 0.9700911 | 0.008855485 | 0.9700921 | 0.009829026 |  |  | 598560 | 0.9509891 | 0.8678712 | 0.01009136 | 0.9555609 | 0.006475951 | 0.9555638 | 0.008446305
|  |  | 79092 | 0.99865 | 0.9994305 | 0.0004152655 | 0.9999501 | 0.1295689 | 0.9999457 | 0.1124878 |  |  | 255546 | 0.9899135 | 0.9866385 | 0.0009663818 | 0.9929555 | 0.005599672 | 0.9929506 | 0.005224191 |  |  | 150660 | 0.9506876 | 0.9670213 | 0.003866973 | 0.9547198 | 0.008520712 | 0.9547189 | 0.006189248 |  |  | 298080 | 0.9598821 | 0.9150489 | 0.00761696 | 0.9701279 | 0.008854247 | 0.9701289 | 0.009827212 |  |  | 598860 | 0.9509891 | 0.8678712 | 0.01009136 | 0.9555985 | 0.006473918 | 0.9556014 | 0.008444863
|  |  | 79212 | 0.99865 | 0.9994305 | 0.0004152655 | 0.9999501 | 0.1295689 | 0.9999457 | 0.1124878 |  |  | 255846 | 0.9899135 | 0.9866385 | 0.0009663818 | 0.9929657 | 0.005598553 | 0.9929607 | 0.005222996 |  |  | 150960 | 0.9517666 | 0.9670213 | 0.003866973 | 0.9547886 | 0.008522918 | 0.9547877 | 0.006190875 |  |  | 298380 | 0.9598821 | 0.9150489 | 0.00761696 | 0.9701646 | 0.008853011 | 0.9701656 | 0.009825404 |  |  | 599160 | 0.9442752 | 0.8678712 | 0.01009136 | 0.9556361 | 0.006471887 | 0.955639 | 0.008443422
|  |  | 79332 | 0.99865 | 0.9994305 | 0.0004152655 | 0.9999501 | 0.1295689 | 0.9999457 | 0.1124878 |  |  | 256146 | 0.9899135 | 0.9866385 | 0.0009663818 | 0.9929758 | 0.005597436 | 0.9929709 | 0.005221802 |  |  | 151260 | 0.9496086 | 0.9670213 | 0.003866973 | 0.9548573 | 0.008525113 | 0.9548564 | 0.006192494 |  |  | 298680 | 0.9615635 | 0.9150489 | 0.00761696 | 0.9702011 | 0.00885178 | 0.9702021 | 0.009823601 |  |  | 599460 | 0.9397993 | 0.8678712 | 0.01009136 | 0.9556736 | 0.006469857 | 0.9556765 | 0.008441982
|  |  | 79452 | 0.99865 | 0.9994305 | 0.0004152655 | 0.9999501 | 0.1295689 | 0.9999457 | 0.1124878 |  |  | 256446 | 0.9899135 | 0.9866385 | 0.0009663818 | 0.9929859 | 0.005596321 | 0.992981 | 0.00522061 |  |  | 151560 | 0.9528456 | 0.9670213 | 0.003866973 | 0.9549259 | 0.008527296 | 0.954925 | 0.006194104 |  |  | 298980 | 0.9615635 | 0.9150489 | 0.00761696 | 0.9702376 | 0.008850552 | 0.9702386 | 0.009821803 |  |  | 599760 | 0.9442752 | 0.8678712 | 0.01009136 | 0.955711 | 0.006467828 | 0.955714 | 0.008440543
|  |  | 79572 | 0.9995459 | 0.9994305 | 0.0004152655 | 0.9999501 | 0.1295689 | 0.9999457 | 0.1124878 |  |  | 256746 | 0.9889531 | 0.9866385 | 0.0009663818 | 0.992996 | 0.005595208 | 0.9929911 | 0.005219421 |  |  | 151860 | 0.9528456 | 0.9670213 | 0.003866973 | 0.9549944 | 0.008529467 | 0.9549935 | 0.006195707 |  |  | 299280 | 0.9615635 | 0.9150489 | 0.00761696 | 0.970274 | 0.008849327 | 0.970275 | 0.009820009 |  |  | 600060 | 0.9420373 | 0.8678712 | 0.01009136 | 0.9557485 | 0.006465801 | 0.9557514 | 0.008439106
|  |  | 79692 | 1.001338 | 0.9994305 | 0.0004152655 | 0.9999501 | 0.1295689 | 0.9999457 | 0.1124878 |  |  | 257046 | 0.9889531 | 0.9866385 | 0.0009663818 | 0.9930061 | 0.005594096 | 0.9930012 | 0.005218233 |  |  | 152160 | 0.9517666 | 0.9670213 | 0.003866973 | 0.9550628 | 0.008531627 | 0.9550619 | 0.006197301 |  |  | 299580 | 0.9598821 | 0.9150489 | 0.00761696 | 0.9703103 | 0.008848106 | 0.9703113 | 0.009818221 |  |  | 600360 | 0.9420373 | 0.8678712 | 0.01009136 | 0.9557859 | 0.006463774 | 0.9557888 | 0.008437669
|  |  | 79812 | 0.99865 | 0.9994305 | 0.0004152655 | 0.9999501 | 0.1295689 | 0.9999457 | 0.1124878 |  |  | 257346 | 0.9899135 | 0.9866385 | 0.0009663818 | 0.9930161 | 0.005592987 | 0.9930112 | 0.005217047 |  |  | 152460 | 0.9528456 | 0.9670213 | 0.003866973 | 0.955131 | 0.008533775 | 0.9551301 | 0.006198887 |  |  | 299880 | 0.9615635 | 0.9150489 | 0.00761696 | 0.9703465 | 0.008846889 | 0.9703475 | 0.009816438 |  |  | 600660 | 0.9442752 | 0.8678712 | 0.01009136 | 0.9558232 | 0.006461749 | 0.9558261 | 0.008436233
|  |  | 79932 | 0.99865 | 0.9994305 | 0.0004152655 | 0.9999501 | 0.1295689 | 0.9999457 | 0.1124878 |  |  | 257646 | 0.990874 | 0.9866385 | 0.0009663818 | 0.9930261 | 0.00559188 | 0.9930213 | 0.005215864 |  |  | 152760 | 0.9528456 | 0.9670213 | 0.003866973 | 0.9551992 | 0.008535911 | 0.9551983 | 0.006200465 |  |  | 300180 | 0.9615635 | 0.9150489 | 0.00761696 | 0.9703826 | 0.008845675 | 0.9703835 | 0.00981466 |  |  | 600960 | 0.9442752 | 0.8678712 | 0.01009136 | 0.9558605 | 0.006459725 | 0.9558634 | 0.008434799
|  |  | 80052 | 1.000442 | 0.9994305 | 0.0004152655 | 0.9999501 | 0.1295689 | 0.9999457 | 0.1124878 |  |  | 257946 | 0.9899135 | 0.9866385 | 0.0009663818 | 0.9930361 | 0.005590774 | 0.9930313 | 0.005214683 |  |  | 153060 | 0.9517666 | 0.9670213 | 0.003866973 | 0.9552672 | 0.008538036 | 0.9552663 | 0.006202034 |  |  | 300480 | 0.9598821 | 0.9150489 | 0.00761696 | 0.9704186 | 0.008844465 | 0.9704195 | 0.009812886 |  |  | 601260 | 0.9465132 | 0.8678712 | 0.01009136 | 0.9558978 | 0.006457702 | 0.9559007 | 0.008433365
|  |  | 80172 | 0.99865 | 0.9994305 | 0.0004152655 | 0.9999501 | 0.1295689 | 0.9999457 | 0.1124878 |  |  | 258246 | 0.990874 | 0.9866385 | 0.0009663818 | 0.993046 | 0.005589671 | 0.9930412 | 0.005213503 |  |  | 153360 | 0.9528456 | 0.9670213 | 0.003866973 | 0.9553352 | 0.008540149 | 0.9553343 | 0.006203596 |  |  | 300780 | 0.9598821 | 0.9150489 | 0.00761696 | 0.9704545 | 0.008843259 | 0.9704554 | 0.009811118 |  |  | 601560 | 0.9465132 | 0.8678712 | 0.01009136 | 0.955935 | 0.00645568 | 0.9559379 | 0.008431932
|  |  | 80292 | 0.9995459 | 0.9994305 | 0.0004152655 | 0.9999501 | 0.1295689 | 0.9999457 | 0.1124878 |  |  | 258546 | 0.9899135 | 0.9866385 | 0.0009663818 | 0.993056 | 0.005588569 | 0.9930512 | 0.005212326 |  |  | 153660 | 0.9528456 | 0.9670213 | 0.003866973 | 0.955403 | 0.00854225 | 0.9554021 | 0.006205149 |  |  | 301080 | 0.963245 | 0.9150489 | 0.00761696 | 0.9704903 | 0.008842055 | 0.9704912 | 0.009809355 |  |  | 601860 | 0.9420373 | 0.8678712 | 0.01009136 | 0.9559722 | 0.00645366 | 0.955975 | 0.008430501
|  |  | 80412 | 0.9995459 | 0.9994305 | 0.0004152655 | 0.9999501 | 0.1295689 | 0.9999457 | 0.1124878 |  |  | 258846 | 0.990874 | 0.9866385 | 0.0009663818 | 0.9930659 | 0.005587469 | 0.9930611 | 0.005211151 |  |  | 153960 | 0.9517666 | 0.9670213 | 0.003866973 | 0.9554707 | 0.00854434 | 0.9554698 | 0.006206695 |  |  | 301380 | 0.9615635 | 0.9150489 | 0.00761696 | 0.970526 | 0.008840856 | 0.9705269 | 0.009807597 |  |  | 602160 | 0.9397993 | 0.8678712 | 0.01009136 | 0.9560093 | 0.006451641 | 0.9560122 | 0.00842907
|  |  | 80532 | 0.9995459 | 0.9994305 | 0.0004152655 | 0.9999501 | 0.1295689 | 0.9999457 | 0.1124878 |  |  | 259146 | 0.9899135 | 0.9866385 | 0.0009663818 | 0.9930758 | 0.005586372 | 0.993071 | 0.005209978 |  |  | 154260 | 0.9539246 | 0.9670213 | 0.003866973 | 0.9555383 | 0.008546419 | 0.9555374 | 0.006208232 |  |  | 301680 | 0.9615635 | 0.9150489 | 0.00761696 | 0.9705616 | 0.00883966 | 0.9705624 | 0.009805844 |  |  | 602460 | 0.9420373 | 0.8678712 | 0.01009136 | 0.9560464 | 0.006449622 | 0.9560492 | 0.008427641
|  |  | 80652 | 0.99865 | 0.9994305 | 0.0004152655 | 0.9999501 | 0.1295689 | 0.9999457 | 0.1124878 |  |  | 259446 | 0.9899135 | 0.9866385 | 0.0009663818 | 0.9930856 | 0.005585276 | 0.9930808 | 0.005208807 |  |  | 154560 | 0.9539246 | 0.9670213 | 0.003866973 | 0.9556058 | 0.008548486 | 0.9556049 | 0.006209761 |  |  | 301980 | 0.9615635 | 0.9150489 | 0.00761696 | 0.9705971 | 0.008838467 | 0.9705979 | 0.009804095 |  |  | 602760 | 0.9420373 | 0.8678712 | 0.01009136 | 0.9560835 | 0.006447606 | 0.9560863 | 0.008426212
|  |  | 80772 | 0.9995459 | 0.9994305 | 0.0004152655 | 0.9999501 | 0.1295689 | 0.9999457 | 0.1124878 |  |  | 259746 | 0.9879926 | 0.9866385 | 0.0009663818 | 0.9930954 | 0.005584183 | 0.9930907 | 0.005207638 |  |  | 154860 | 0.9528456 | 0.9670213 | 0.003866973 | 0.9556732 | 0.008550542 | 0.9556723 | 0.006211283 |  |  | 302280 | 0.9598821 | 0.9150489 | 0.00761696 | 0.9706325 | 0.008837279 | 0.9706333 | 0.009802352 |  |  | 603060 | 0.9420373 | 0.8678712 | 0.01009136 | 0.9561205 | 0.00644559 | 0.9561233 | 0.008424785
|  |  | 80892 | 1.000442 | 0.9994305 | 0.0004152655 | 0.9999501 | 0.1295689 | 0.9999457 | 0.1124878 |  |  | 260046 | 0.9889531 | 0.9866385 | 0.0009663818 | 0.9931052 | 0.005583091 | 0.9931005 | 0.005206472 |  |  | 155160 | 0.9528456 | 0.9670213 | 0.003866973 | 0.9557405 | 0.008552586 | 0.9557396 | 0.006212796 |  |  | 302580 | 0.9615635 | 0.9150489 | 0.00761696 | 0.9706678 | 0.008836093 | 0.9706686 | 0.009800614 |  |  | 603360 | 0.9420373 | 0.8678712 | 0.01009136 | 0.9561574 | 0.006443575 | 0.9561602 | 0.008423358
|  |  | 81012 | 0.9995459 | 0.9994305 | 0.0004152655 | 0.9999501 | 0.1295689 | 0.9999457 | 0.1124878 |  |  | 260346 | 0.9899135 | 0.9866385 | 0.0009663818 | 0.993115 | 0.005582001 | 0.9931103 | 0.005205307 |  |  | 155460 | 0.9528456 | 0.9670213 | 0.003866973 | 0.9558076 | 0.008554619 | 0.9558067 | 0.006214301 |  |  | 302880 | 0.963245 | 0.9150489 | 0.00761696 | 0.970703 | 0.008834911 | 0.9707038 | 0.00979888 |  |  | 603660 | 0.9397993 | 0.8678712 | 0.01009136 | 0.9561943 | 0.006441562 | 0.9561972 | 0.008421933
|  |  | 81132 | 0.9995459 | 0.9994305 | 0.0004152655 | 0.9999501 | 0.1295689 | 0.9999457 | 0.1124878 |  |  | 260646 | 0.9899135 | 0.9866385 | 0.0009663818 | 0.9931247 | 0.005580914 | 0.99312 | 0.005204144 |  |  | 155760 | 0.9528456 | 0.9670213 | 0.003866973 | 0.9558747 | 0.008556641 | 0.9558738 | 0.006215798 |  |  | 303180 | 0.963245 | 0.9150489 | 0.00761696 | 0.9707381 | 0.008833733 | 0.9707389 | 0.009797152 |  |  | 603960 | 0.9442752 | 0.8678712 | 0.01009136 | 0.9562312 | 0.00643955 | 0.956234 | 0.008420508
|  |  | 81252 | 1.000442 | 0.9994305 | 0.0004152655 | 0.9999501 | 0.1295689 | 0.9999457 | 0.1124878 |  |  | 260946 | 0.9889531 | 0.9866385 | 0.0009663818 | 0.9931344 | 0.005579828 | 0.9931297 | 0.005202984 |  |  | 156060 | 0.9517666 | 0.9670213 | 0.003866973 | 0.9559416 | 0.008558651 | 0.9559407 | 0.006217288 |  |  | 303480 | 0.963245 | 0.9150489 | 0.00761696 | 0.9707731 | 0.008832558 | 0.9707739 | 0.009795428 |  |  | 604260 | 0.9487511 | 0.8678712 | 0.01009136 | 0.9562681 | 0.006437539 | 0.9562709 | 0.008419085
|  |  | 81372 | 0.9995459 | 0.9994305 | 0.0004152655 | 0.9999501 | 0.1295689 | 0.9999457 | 0.1124878 |  |  | 261246 | 0.9899135 | 0.9866385 | 0.0009663818 | 0.9931441 | 0.005578744 | 0.9931395 | 0.005201826 |  |  | 156360 | 0.9517666 | 0.9670213 | 0.003866973 | 0.9560085 | 0.00856065 | 0.9560076 | 0.006218769 |  |  | 303780 | 0.9615635 | 0.9150489 | 0.00761696 | 0.9708081 | 0.008831387 | 0.9708089 | 0.00979371 |  |  | 604560 | 0.9465132 | 0.8678712 | 0.01009136 | 0.9563049 | 0.006435529 | 0.9563076 | 0.008417663
|  |  | 81492 | 0.99865 | 0.9994305 | 0.0004152655 | 0.9999501 | 0.1295689 | 0.9999457 | 0.1124878 |  |  | 261546 | 0.9899135 | 0.9866385 | 0.0009663818 | 0.9931538 | 0.005577663 | 0.9931491 | 0.00520067 |  |  | 156660 | 0.9517666 | 0.9670213 | 0.003866973 | 0.9560752 | 0.008562637 | 0.9560743 | 0.006220243 |  |  | 304080 | 0.9598821 | 0.9150489 | 0.00761696 | 0.9708429 | 0.008830219 | 0.9708437 | 0.009791996 |  |  | 604860 | 0.9442752 | 0.8678712 | 0.01009136 | 0.9563416 | 0.006433521 | 0.9563444 | 0.008416241
|  |  | 81612 | 0.9995459 | 0.9994305 | 0.0004152655 | 0.9999501 | 0.1295689 | 0.9999457 | 0.1124878 |  |  | 261846 | 0.9889531 | 0.9866385 | 0.0009663818 | 0.9931634 | 0.005576583 | 0.9931588 | 0.005199516 |  |  | 156960 | 0.9539246 | 0.9670213 | 0.003866973 | 0.9561419 | 0.008564614 | 0.9561409 | 0.006221708 |  |  | 304380 | 0.963245 | 0.9150489 | 0.00761696 | 0.9708776 | 0.008829055 | 0.9708784 | 0.009790288 |  |  | 605160 | 0.9487511 | 0.8678712 | 0.01009136 | 0.9563783 | 0.006431514 | 0.9563811 | 0.008414821
|  |  | 81732 | 0.9995459 | 0.9994305 | 0.0004152655 | 0.9999501 | 0.1295689 | 0.9999457 | 0.1124878 |  |  | 262146 | 0.9899135 | 0.9866385 | 0.0009663818 | 0.9931731 | 0.005575505 | 0.9931684 | 0.005198364 |  |  | 157260 | 0.9517666 | 0.9670213 | 0.003866973 | 0.9562084 | 0.008566579 | 0.9562074 | 0.006223166 |  |  | 304680 | 0.963245 | 0.9150489 | 0.00761696 | 0.9709123 | 0.008827894 | 0.970913 | 0.009788584 |  |  | 605460 | 0.9442752 | 0.8678712 | 0.01009136 | 0.956415 | 0.006429508 | 0.9564178 | 0.008413402
|  |  | 81852 | 1.000442 | 0.9994305 | 0.0004152655 | 0.9999501 | 0.1295689 | 0.9999457 | 0.1124878 |  |  | 262446 | 0.9899135 | 0.9866385 | 0.0009663818 | 0.9931826 | 0.00557443 | 0.993178 | 0.005197214 |  |  | 157560 | 0.9539246 | 0.9670213 | 0.003866973 | 0.9562748 | 0.008568533 | 0.9562739 | 0.006224616 |  |  | 304980 | 0.9615635 | 0.9150489 | 0.00761696 | 0.9709468 | 0.008826736 | 0.9709476 | 0.009786885 |  |  | 605760 | 0.9442752 | 0.8678712 | 0.01009136 | 0.9564516 | 0.006427503 | 0.9564544 | 0.008411984
|  |  | 81972 | 0.9995459 | 0.9994305 | 0.0004152655 | 0.9999501 | 0.1295689 | 0.9999457 | 0.1124878 |  |  | 262746 | 0.9889531 | 0.9866385 | 0.0009663818 | 0.9931922 | 0.005573356 | 0.9931876 | 0.005196067 |  |  | 157860 | 0.9539246 | 0.9670213 | 0.003866973 | 0.9563411 | 0.008570476 | 0.9563402 | 0.006226058 |  |  | 305280 | 0.9649265 | 0.9150489 | 0.00761696 | 0.9709813 | 0.008825583 | 0.970982 | 0.009785191 |  |  | 606060 | 0.9420373 | 0.8678712 | 0.01009136 | 0.9564882 | 0.006425499 | 0.9564909 | 0.008410567
|  |  | 82092 | 0.9995459 | 0.9994305 | 0.0004152655 | 0.9999501 | 0.1295689 | 0.9999457 | 0.1124878 |  |  | 263046 | 0.9889531 | 0.9866385 | 0.0009663818 | 0.9932018 | 0.005572285 | 0.9931972 | 0.005194921 |  |  | 158160 | 0.9539246 | 0.9670213 | 0.003866973 | 0.9564073 | 0.008572407 | 0.9564064 | 0.006227493 |  |  | 305580 | 0.963245 | 0.9150489 | 0.00761696 | 0.9710156 | 0.008824432 | 0.9710163 | 0.009783502 |  |  | 606360 | 0.9442752 | 0.8678712 | 0.01009136 | 0.9565247 | 0.006423497 | 0.9565275 | 0.008409151
|  |  | 82212 | 1.000442 | 0.9994305 | 0.0004152655 | 0.9999501 | 0.1295689 | 0.9999457 | 0.1124878 |  |  | 263346 | 0.9899135 | 0.9866385 | 0.0009663818 | 0.9932113 | 0.005571215 | 0.9932067 | 0.005193778 |  |  | 158460 | 0.9539246 | 0.9670213 | 0.003866973 | 0.9564734 | 0.008574328 | 0.9564724 | 0.006228919 |  |  | 305880 | 0.9615635 | 0.9150489 | 0.00761696 | 0.9710499 | 0.008823285 | 0.9710506 | 0.009781818 |  |  | 606660 | 0.9420373 | 0.8678712 | 0.01009136 | 0.9565613 | 0.006421496 | 0.956564 | 0.008407736
|  |  | 82332 | 0.9995459 | 0.9994305 | 0.0004152655 | 0.9999501 | 0.1295689 | 0.9999457 | 0.1124878 |  |  | 263646 | 0.9889531 | 0.9866385 | 0.0009663818 | 0.9932208 | 0.005570148 | 0.9932162 | 0.005192637 |  |  | 158760 | 0.9539246 | 0.9670213 | 0.003866973 | 0.9565394 | 0.008576237 | 0.9565384 | 0.006230338 |  |  | 306180 | 0.963245 | 0.9150489 | 0.00761696 | 0.971084 | 0.008822142 | 0.9710848 | 0.009780139 |  |  | 606960 | 0.9465132 | 0.8678712 | 0.01009136 | 0.9565977 | 0.006419496 | 0.9566004 | 0.008406322
|  |  | 82452 | 1.001338 | 0.9994305 | 0.0004152655 | 0.9999501 | 0.1295689 | 0.9999457 | 0.1124878 |  |  | 263946 | 0.9889531 | 0.9866385 | 0.0009663818 | 0.9932302 | 0.005569082 | 0.9932257 | 0.005191498 |  |  | 159060 | 0.9528456 | 0.9670213 | 0.003866973 | 0.9566052 | 0.008578135 | 0.9566043 | 0.006231749 |  |  | 306480 | 0.9615635 | 0.9150489 | 0.00761696 | 0.9711181 | 0.008821002 | 0.9711188 | 0.009778464 |  |  | 607260 | 0.9442752 | 0.8678712 | 0.01009136 | 0.9566341 | 0.006417497 | 0.9566368 | 0.008404909
|  |  | 82572 | 1.000442 | 0.9994305 | 0.0004152655 | 0.9999501 | 0.1295689 | 0.9999457 | 0.1124878 |  |  | 264246 | 0.9899135 | 0.9866385 | 0.0009663818 | 0.9932397 | 0.005568019 | 0.9932351 | 0.005190362 |  |  | 159360 | 0.9528456 | 0.9670213 | 0.003866973 | 0.956671 | 0.008580023 | 0.9566701 | 0.006233152 |  |  | 306780 | 0.963245 | 0.9150489 | 0.00761696 | 0.9711521 | 0.008819866 | 0.9711528 | 0.009776795 |  |  | 607560 | 0.9442752 | 0.8678712 | 0.01009136 | 0.9566705 | 0.006415499 | 0.9566732 | 0.008403497
|  |  | 82692 | 1.000442 | 0.9994305 | 0.0004152655 | 0.9999501 | 0.1295689 | 0.9999457 | 0.1124878 |  |  | 264546 | 0.9899135 | 0.9866385 | 0.0009663818 | 0.9932491 | 0.005566958 | 0.9932445 | 0.005189227 |  |  | 159660 | 0.9528456 | 0.9670213 | 0.003866973 | 0.9567367 | 0.008581899 | 0.9567357 | 0.006234547 |  |  | 307080 | 0.963245 | 0.9150489 | 0.00761696 | 0.971186 | 0.008818733 | 0.9711867 | 0.00977513 |  |  | 607860 | 0.9442752 | 0.8678712 | 0.01009136 | 0.9567068 | 0.006413503 | 0.9567095 | 0.008402086
|  |  | 82812 | 1.001338 | 0.9994305 | 0.0004152655 | 0.9999501 | 0.1295689 | 0.9999457 | 0.1124878 |  |  | 264846 | 0.9899135 | 0.9866385 | 0.0009663818 | 0.9932585 | 0.005565899 | 0.9932539 | 0.005188095 |  |  | 159960 | 0.9528456 | 0.9670213 | 0.003866973 | 0.9568022 | 0.008583764 | 0.9568013 | 0.006235935 |  |  | 307380 | 0.9615635 | 0.9150489 | 0.00761696 | 0.9712198 | 0.008817603 | 0.9712205 | 0.009773471 |  |  | 608160 | 0.9442752 | 0.8678712 | 0.01009136 | 0.9567431 | 0.006411508 | 0.9567458 | 0.008400676
|  |  | 82932 | 0.9995459 | 0.9994305 | 0.0004152655 | 0.9999501 | 0.1295689 | 0.9999457 | 0.1124878 |  |  | 265146 | 0.9899135 | 0.9866385 | 0.0009663818 | 0.9932678 | 0.005564841 | 0.9932633 | 0.005186964 |  |  | 160260 | 0.9539246 | 0.9670213 | 0.003866973 | 0.9568677 | 0.008585619 | 0.9568667 | 0.006237315 |  |  | 307680 | 0.9598821 | 0.9150489 | 0.00761696 | 0.9712535 | 0.008816477 | 0.9712541 | 0.009771816 |  |  | 608460 | 0.9420373 | 0.8678712 | 0.01009136 | 0.9567794 | 0.006409514 | 0.9567821 | 0.008399268
|  |  | 83052 | 0.9995459 | 0.9994305 | 0.0004152655 | 0.9999501 | 0.1295689 | 0.9999457 | 0.1124878 |  |  | 265446 | 0.9899135 | 0.9866385 | 0.0009663818 | 0.9932772 | 0.005563786 | 0.9932727 | 0.005185836 |  |  | 160560 | 0.9528456 | 0.9670213 | 0.003866973 | 0.956933 | 0.008587462 | 0.9569321 | 0.006238688 |  |  | 307980 | 0.9598821 | 0.9150489 | 0.00761696 | 0.9712871 | 0.008815355 | 0.9712877 | 0.009770166 |  |  | 608760 | 0.9465132 | 0.8678712 | 0.01009136 | 0.9568156 | 0.006407521 | 0.9568183 | 0.00839786
|  |  | 83172 | 0.9995459 | 0.9994305 | 0.0004152655 | 0.9999501 | 0.1295689 | 0.9999457 | 0.1124878 |  |  | 265746 | 0.9899135 | 0.9866385 | 0.0009663818 | 0.9932865 | 0.005562733 | 0.993282 | 0.005184711 |  |  | 160860 | 0.9528456 | 0.9670213 | 0.003866973 | 0.9569983 | 0.008589295 | 0.9569973 | 0.006240053 |  |  | 308280 | 0.9615635 | 0.9150489 | 0.00761696 | 0.9713206 | 0.008814235 | 0.9713213 | 0.009768521 |  |  | 609060 | 0.9465132 | 0.8678712 | 0.01009136 | 0.9568518 | 0.00640553 | 0.9568544 | 0.008396453
|  |  | 83292 | 0.9995459 | 0.9994305 | 0.0004152655 | 0.9999501 | 0.1295689 | 0.9999457 | 0.1124878 |  |  | 266046 | 0.9899135 | 0.9866385 | 0.0009663818 | 0.9932958 | 0.005561682 | 0.9932913 | 0.005183587 |  |  | 161160 | 0.9528456 | 0.9670213 | 0.003866973 | 0.9570634 | 0.008591116 | 0.9570624 | 0.00624141 |  |  | 308580 | 0.9598821 | 0.9150489 | 0.00761696 | 0.9713541 | 0.00881312 | 0.9713547 | 0.00976688 |  |  | 609360 | 0.9465132 | 0.8678712 | 0.01009136 | 0.9568879 | 0.00640354 | 0.9568905 | 0.008395048
|  |  | 83412 | 0.9995459 | 0.9994305 | 0.0004152655 | 0.9999501 | 0.1295689 | 0.9999457 | 0.1124878 |  |  | 266346 | 0.9899135 | 0.9866385 | 0.0009663818 | 0.993305 | 0.005560634 | 0.9933006 | 0.005182466 |  |  | 161460 | 0.9550036 | 0.9670213 | 0.003866973 | 0.9571284 | 0.008592927 | 0.9571275 | 0.006242759 |  |  | 308880 | 0.9582006 | 0.9150489 | 0.00761696 | 0.9713874 | 0.008812007 | 0.971388 | 0.009765245 |  |  | 609660 | 0.9465132 | 0.8678712 | 0.01009136 | 0.956924 | 0.006401551 | 0.9569266 | 0.008393643
|  |  | 83532 | 0.9995459 | 0.9994305 | 0.0004152655 | 0.9999501 | 0.1295689 | 0.9999457 | 0.1124878 |  |  | 266646 | 0.990874 | 0.9866385 | 0.0009663818 | 0.9933143 | 0.005559587 | 0.9933098 | 0.005181346 |  |  | 161760 | 0.9517666 | 0.9670213 | 0.003866973 | 0.9571934 | 0.008594727 | 0.9571924 | 0.006244101 |  |  | 309180 | 0.9615635 | 0.9150489 | 0.00761696 | 0.9714206 | 0.008810898 | 0.9714212 | 0.009763614 |  |  | 609960 | 0.9465132 | 0.8678712 | 0.01009136 | 0.95696 | 0.006399563 | 0.9569627 | 0.00839224
|  |  | 83652 | 0.9995459 | 0.9994305 | 0.0004152655 | 0.9999501 | 0.1295689 | 0.9999457 | 0.1124878 |  |  | 266946 | 0.9899135 | 0.9866385 | 0.0009663818 | 0.9933235 | 0.005558542 | 0.9933191 | 0.005180229 |  |  | 162060 | 0.9528456 | 0.9670213 | 0.003866973 | 0.9572582 | 0.008596516 | 0.9572572 | 0.006245436 |  |  | 309480 | 0.963245 | 0.9150489 | 0.00761696 | 0.9714538 | 0.008809793 | 0.9714544 | 0.009761988 |  |  | 610260 | 0.9465132 | 0.8678712 | 0.01009136 | 0.956996 | 0.006397577 | 0.9569987 | 0.008390837
|  |  | 83772 | 0.9995459 | 0.9994305 | 0.0004152655 | 0.9999501 | 0.1295689 | 0.9999457 | 0.1124878 |  |  | 267246 | 0.9899135 | 0.9866385 | 0.0009663818 | 0.9933327 | 0.0055575 | 0.9933283 | 0.005179114 |  |  | 162360 | 0.9539246 | 0.9670213 | 0.003866973 | 0.9573229 | 0.008598295 | 0.9573219 | 0.006246762 |  |  | 309780 | 0.963245 | 0.9150489 | 0.00761696 | 0.9714869 | 0.008808691 | 0.9714874 | 0.009760367 |  |  | 610560 | 0.9442752 | 0.8678712 | 0.01009136 | 0.957032 | 0.006395592 | 0.9570346 | 0.008389436
|  |  | 83892 | 1.000442 | 0.9994305 | 0.0004152655 | 0.9999501 | 0.1295689 | 0.9999457 | 0.1124878 |  |  | 267546 | 0.9889531 | 0.9866385 | 0.0009663818 | 0.9933418 | 0.005556459 | 0.9933374 | 0.005178002 |  |  | 162660 | 0.9539246 | 0.9670213 | 0.003866973 | 0.9573875 | 0.008600062 | 0.9573865 | 0.006248082 |  |  | 310080 | 0.963245 | 0.9150489 | 0.00761696 | 0.9715198 | 0.008807592 | 0.9715204 | 0.009758751 |  |  | 610860 | 0.9465132 | 0.8678712 | 0.01009136 | 0.9570679 | 0.006393608 | 0.9570705 | 0.008388036
|  |  | 84012 | 1.000442 | 0.9994305 | 0.0004152655 | 0.9999501 | 0.1295689 | 0.9999457 | 0.1124878 |  |  | 267846 | 0.9889531 | 0.9866385 | 0.0009663818 | 0.993351 | 0.005555421 | 0.9933466 | 0.005176891 |  |  | 162960 | 0.9528456 | 0.9670213 | 0.003866973 | 0.957452 | 0.008601819 | 0.957451 | 0.006249393 |  |  | 310380 | 0.9615635 | 0.9150489 | 0.00761696 | 0.9715527 | 0.008806497 | 0.9715533 | 0.009757139 |  |  | 611160 | 0.9487511 | 0.8678712 | 0.01009136 | 0.9571038 | 0.006391625 | 0.9571064 | 0.008386636
|  |  | 84132 | 0.9995459 | 0.9994305 | 0.0004152655 | 0.9999501 | 0.1295689 | 0.9999457 | 0.1124878 |  |  | 268146 | 0.9899135 | 0.9866385 | 0.0009663818 | 0.9933601 | 0.005554384 | 0.9933557 | 0.005175783 |  |  | 163260 | 0.9539246 | 0.9670213 | 0.003866973 | 0.9575164 | 0.008603566 | 0.9575154 | 0.006250698 |  |  | 310680 | 0.9649265 | 0.9150489 | 0.00761696 | 0.9715855 | 0.008805405 | 0.9715861 | 0.009755533 |  |  | 611460 | 0.9442752 | 0.8678712 | 0.01009136 | 0.9571396 | 0.006389643 | 0.9571422 | 0.008385238
|  |  | 84252 | 1.000442 | 0.9994305 | 0.0004152655 | 0.9999501 | 0.1295689 | 0.9999457 | 0.1124878 |  |  | 268446 | 0.9899135 | 0.9866385 | 0.0009663818 | 0.9933692 | 0.00555335 | 0.9933648 | 0.005174677 |  |  | 163560 | 0.9550036 | 0.9670213 | 0.003866973 | 0.9575807 | 0.008605301 | 0.9575797 | 0.006251995 |  |  | 310980 | 0.963245 | 0.9150489 | 0.00761696 | 0.9716182 | 0.008804317 | 0.9716188 | 0.009753931 |  |  | 611760 | 0.9487511 | 0.8678712 | 0.01009136 | 0.9571754 | 0.006387663 | 0.957178 | 0.008383841
|  |  | 84372 | 0.9995459 | 0.9994305 | 0.0004152655 | 0.9999501 | 0.1295689 | 0.9999457 | 0.1124878 |  |  | 268746 | 0.9899135 | 0.9866385 | 0.0009663818 | 0.9933782 | 0.005552318 | 0.9933739 | 0.005173574 |  |  | 163860 | 0.9539246 | 0.9670213 | 0.003866973 | 0.9576449 | 0.008607026 | 0.9576439 | 0.006253284 |  |  | 311280 | 0.963245 | 0.9150489 | 0.00761696 | 0.9716508 | 0.008803232 | 0.9716514 | 0.009752334 |  |  | 612060 | 0.9465132 | 0.8678712 | 0.01009136 | 0.9572112 | 0.006385684 | 0.9572138 | 0.008382445
|  |  | 84492 | 1.000442 | 0.9994305 | 0.0004152655 | 0.9999501 | 0.1295689 | 0.9999457 | 0.1124878 |  |  | 269046 | 0.9899135 | 0.9866385 | 0.0009663818 | 0.9933873 | 0.005551288 | 0.993383 | 0.005172472 |  |  | 164160 | 0.9528456 | 0.9670213 | 0.003866973 | 0.957709 | 0.008608741 | 0.957708 | 0.006254566 |  |  | 311580 | 0.9615635 | 0.9150489 | 0.00761696 | 0.9716834 | 0.00880215 | 0.9716839 | 0.009750741 |  |  | 612360 | 0.9375614 | 0.8678712 | 0.01009136 | 0.9572469 | 0.006383706 | 0.9572495 | 0.00838105
|  |  | 84612 | 1.000442 | 0.9994305 | 0.0004152655 | 0.9999501 | 0.1295689 | 0.9999457 | 0.1124878 |  |  | 269346 | 0.990874 | 0.9866385 | 0.0009663818 | 0.9933963 | 0.00555026 | 0.993392 | 0.005171373 |  |  | 164460 | 0.9528456 | 0.9670213 | 0.003866973 | 0.957773 | 0.008610445 | 0.957772 | 0.00625584 |  |  | 311880 | 0.963245 | 0.9150489 | 0.00761696 | 0.9717158 | 0.008801072 | 0.9717163 | 0.009749154 |  |  | 612660 | 0.9420373 | 0.8678712 | 0.01009136 | 0.9572826 | 0.00638173 | 0.9572851 | 0.008379656
|  |  | 84732 | 1.000442 | 0.9994305 | 0.0004152655 | 0.9999501 | 0.1295689 | 0.9999457 | 0.1124878 |  |  | 269646 | 0.9899135 | 0.9866385 | 0.0009663818 | 0.9934053 | 0.005549234 | 0.993401 | 0.005170276 |  |  | 164760 | 0.9550036 | 0.9670213 | 0.003866973 | 0.9578369 | 0.008612138 | 0.9578359 | 0.006257107 |  |  | 312180 | 0.9649265 | 0.9150489 | 0.00761696 | 0.9717482 | 0.008799997 | 0.9717486 | 0.009747571 |  |  | 612960 | 0.9487511 | 0.8678712 | 0.01009136 | 0.9573182 | 0.006379754 | 0.9573208 | 0.008378263
|  |  | 84852 | 0.9995459 | 0.9994305 | 0.0004152655 | 0.9999501 | 0.1295689 | 0.9999457 | 0.1124878 |  |  | 269946 | 0.9899135 | 0.9866385 | 0.0009663818 | 0.9934143 | 0.005548211 | 0.99341 | 0.005169181 |  |  | 165060 | 0.9550036 | 0.9670213 | 0.003866973 | 0.9579006 | 0.008613821 | 0.9578996 | 0.006258367 |  |  | 312480 | 0.963245 | 0.9150489 | 0.00761696 | 0.9717804 | 0.008798926 | 0.9717809 | 0.009745993 |  |  | 613260 | 0.9465132 | 0.8678712 | 0.01009136 | 0.9573538 | 0.00637778 | 0.9573564 | 0.008376871
|  |  | 84972 | 0.9995459 | 0.9994305 | 0.0004152655 | 0.9999501 | 0.1295689 | 0.9999457 | 0.1124878 |  |  | 270246 | 0.9889531 | 0.9866385 | 0.0009663818 | 0.9934232 | 0.005547189 | 0.993419 | 0.005168088 |  |  | 165360 | 0.9539246 | 0.9670213 | 0.003866973 | 0.9579643 | 0.008615493 | 0.9579633 | 0.006259619 |  |  | 312780 | 0.9598821 | 0.9150489 | 0.00761696 | 0.9718126 | 0.008797858 | 0.9718131 | 0.00974442 |  |  | 613560 | 0.9442752 | 0.8678712 | 0.01009136 | 0.9573894 | 0.006375808 | 0.9573919 | 0.008375481
|  |  | 85092 | 1.000442 | 0.9994305 | 0.0004152655 | 0.9999501 | 0.1295689 | 0.9999457 | 0.1124878 |  |  | 270546 | 0.9879926 | 0.9866385 | 0.0009663818 | 0.9934322 | 0.00554617 | 0.9934279 | 0.005166998 |  |  | 165660 | 0.9550036 | 0.9670213 | 0.003866973 | 0.9580279 | 0.008617155 | 0.9580269 | 0.006260864 |  |  | 313080 | 0.9649265 | 0.9150489 | 0.00761696 | 0.9718447 | 0.008796793 | 0.9718451 | 0.009742851 |  |  | 613860 | 0.9509891 | 0.8678712 | 0.01009136 | 0.9574249 | 0.006373836 | 0.9574274 | 0.008374091
|  |  | 85212 | 1.000442 | 0.9994305 | 0.0004152655 | 0.9999501 | 0.1295689 | 0.9999457 | 0.1124878 |  |  | 270846 | 0.9889531 | 0.9866385 | 0.0009663818 | 0.9934411 | 0.005545152 | 0.9934368 | 0.00516591 |  |  | 165960 | 0.9528456 | 0.9670213 | 0.003866973 | 0.9580914 | 0.008618806 | 0.9580903 | 0.006262102 |  |  | 313380 | 0.963245 | 0.9150489 | 0.00761696 | 0.9718767 | 0.008795732 | 0.9718771 | 0.009741287 |  |  | 614160 | 0.9465132 | 0.8678712 | 0.01009136 | 0.9574604 | 0.006371866 | 0.9574629 | 0.008372702
|  |  | 85332 | 1.000442 | 0.9994305 | 0.0004152655 | 0.9999501 | 0.1295689 | 0.9999457 | 0.1124878 |  |  | 271146 | 0.990874 | 0.9866385 | 0.0009663818 | 0.9934499 | 0.005544137 | 0.9934457 | 0.005164824 |  |  | 166260 | 0.9517666 | 0.9670213 | 0.003866973 | 0.9581547 | 0.008620447 | 0.9581537 | 0.006263332 |  |  | 313680 | 0.963245 | 0.9150489 | 0.00761696 | 0.9719086 | 0.008794674 | 0.971909 | 0.009739728 |  |  | 614460 | 0.9487511 | 0.8678712 | 0.01009136 | 0.9574958 | 0.006369897 | 0.9574983 | 0.008371315
|  |  | 85452 | 1.001338 | 0.9994305 | 0.0004152655 | 0.9999501 | 0.1295689 | 0.9999457 | 0.1124878 |  |  | 271446 | 0.9899135 | 0.9866385 | 0.0009663818 | 0.9934588 | 0.005543124 | 0.9934546 | 0.00516374 |  |  | 166560 | 0.9539246 | 0.9670213 | 0.003866973 | 0.958218 | 0.008622078 | 0.958217 | 0.006264555 |  |  | 313980 | 0.9649265 | 0.9150489 | 0.00761696 | 0.9719404 | 0.008793619 | 0.9719408 | 0.009738174 |  |  | 614760 | 0.9420373 | 0.8678712 | 0.01009136 | 0.9575312 | 0.006367929 | 0.9575337 | 0.008369928
|  |  | 85572 | 1.001338 | 0.9994305 | 0.0004152655 | 0.9999501 | 0.1295689 | 0.9999457 | 0.1124878 |  |  | 271746 | 0.9899135 | 0.9866385 | 0.0009663818 | 0.9934676 | 0.005542113 | 0.9934634 | 0.005162659 |  |  | 166860 | 0.9528456 | 0.9670213 | 0.003866973 | 0.9582812 | 0.008623698 | 0.9582801 | 0.006265771 |  |  | 314280 | 0.9682895 | 0.9150489 | 0.00761696 | 0.9719722 | 0.008792568 | 0.9719726 | 0.009736624 |  |  | 615060 | 0.9442752 | 0.8678712 | 0.01009136 | 0.9575665 | 0.006365963 | 0.957569 | 0.008368543
|  |  | 85692 | 1.000442 | 0.9994305 | 0.0004152655 | 0.9999501 | 0.1295689 | 0.9999457 | 0.1124878 |  |  | 272046 | 0.9889531 | 0.9866385 | 0.0009663818 | 0.9934764 | 0.005541104 | 0.9934722 | 0.00516158 |  |  | 167160 | 0.9539246 | 0.9670213 | 0.003866973 | 0.9583442 | 0.008625308 | 0.9583432 | 0.00626698 |  |  | 314580 | 0.9649265 | 0.9150489 | 0.00761696 | 0.9720038 | 0.00879152 | 0.9720042 | 0.009735079 |  |  | 615360 | 0.9509891 | 0.8678712 | 0.01009136 | 0.9576018 | 0.006363997 | 0.9576043 | 0.008367159
|  |  | 85812 | 0.9995459 | 0.9994305 | 0.0004152655 | 0.9999501 | 0.1295689 | 0.9999457 | 0.1124878 |  |  | 272346 | 0.990874 | 0.9866385 | 0.0009663818 | 0.9934852 | 0.005540098 | 0.993481 | 0.005160503 |  |  | 167460 | 0.9550036 | 0.9670213 | 0.003866973 | 0.9584072 | 0.008626907 | 0.9584061 | 0.006268181 |  |  | 314880 | 0.9649265 | 0.9150489 | 0.00761696 | 0.9720354 | 0.008790475 | 0.9720358 | 0.009733538 |  |  | 615660 | 0.9487511 | 0.8678712 | 0.01009136 | 0.9576371 | 0.006362033 | 0.9576396 | 0.008365775
|  |  | 85932 | 0.9995459 | 0.9994305 | 0.0004152655 | 0.9999501 | 0.1295689 | 0.9999457 | 0.1124878 |  |  | 272646 | 0.9899135 | 0.9866385 | 0.0009663818 | 0.993494 | 0.005539093 | 0.9934898 | 0.005159428 |  |  | 167760 | 0.9539246 | 0.9670213 | 0.003866973 | 0.95847 | 0.008628496 | 0.958469 | 0.006269375 |  |  | 315180 | 0.9649265 | 0.9150489 | 0.00761696 | 0.9720669 | 0.008789434 | 0.9720672 | 0.009732003 |  |  | 615960 | 0.9487511 | 0.8678712 | 0.01009136 | 0.9576723 | 0.006360071 | 0.9576748 | 0.008364393
|  |  | 86052 | 1.000442 | 0.9994305 | 0.0004152655 | 0.9999501 | 0.1295689 | 0.9999457 | 0.1124878 |  |  | 272946 | 0.9899135 | 0.9866385 | 0.0009663818 | 0.9935027 | 0.005538091 | 0.9934986 | 0.005158356 |  |  | 168060 | 0.9550036 | 0.9670213 | 0.003866973 | 0.9585328 | 0.008630075 | 0.9585318 | 0.006270562 |  |  | 315480 | 0.9649265 | 0.9150489 | 0.00761696 | 0.9720982 | 0.008788396 | 0.9720986 | 0.009730472 |  |  | 616260 | 0.9509891 | 0.8678712 | 0.01009136 | 0.9577075 | 0.006358109 | 0.95771 | 0.008363012
|  |  | 86172 | 0.9995459 | 0.9994305 | 0.0004152655 | 0.9999501 | 0.1295689 | 0.9999457 | 0.1124878 |  |  | 273246 | 0.9899135 | 0.9866385 | 0.0009663818 | 0.9935114 | 0.005537091 | 0.9935073 | 0.005157286 |  |  | 168360 | 0.9539246 | 0.9670213 | 0.003866973 | 0.9585954 | 0.008631644 | 0.9585944 | 0.006271741 |  |  | 315780 | 0.963245 | 0.9150489 | 0.00761696 | 0.9721296 | 0.008787361 | 0.9721299 | 0.009728945 |  |  | 616560 | 0.9465132 | 0.8678712 | 0.01009136 | 0.9577427 | 0.006356149 | 0.9577451 | 0.008361632
|  |  | 86292 | 1.000442 | 0.9994305 | 0.0004152655 | 0.9999501 | 0.1295689 | 0.9999457 | 0.1124878 |  |  | 273546 | 0.9899135 | 0.9866385 | 0.0009663818 | 0.9935201 | 0.005536093 | 0.993516 | 0.005156218 |  |  | 168660 | 0.9539246 | 0.9670213 | 0.003866973 | 0.958658 | 0.008633203 | 0.958657 | 0.006272914 |  |  | 316080 | 0.9649265 | 0.9150489 | 0.00761696 | 0.9721608 | 0.00878633 | 0.9721611 | 0.009727424 |  |  | 616860 | 0.9487511 | 0.8678712 | 0.01009136 | 0.9577778 | 0.00635419 | 0.9577802 | 0.008360253
|  |  | 86412 | 1.000442 | 0.9994305 | 0.0004152655 | 0.9999501 | 0.1295689 | 0.9999457 | 0.1124878 |  |  | 273846 | 0.9889531 | 0.9866385 | 0.0009663818 | 0.9935288 | 0.005535097 | 0.9935247 | 0.005155152 |  |  | 168960 | 0.9539246 | 0.9670213 | 0.003866973 | 0.9587204 | 0.008634751 | 0.9587194 | 0.006274079 |  |  | 316380 | 0.9682895 | 0.9150489 | 0.00761696 | 0.9721919 | 0.008785302 | 0.9721922 | 0.009725907 |  |  | 617160 | 0.953227 | 0.8678712 | 0.01009136 | 0.9578129 | 0.006352232 | 0.9578153 | 0.008358875
|  |  | 86532 | 1.000442 | 0.9994305 | 0.0004152655 | 0.9999501 | 0.1295689 | 0.9999457 | 0.1124878 |  |  | 274146 | 0.9889531 | 0.9866385 | 0.0009663818 | 0.9935374 | 0.005534103 | 0.9935333 | 0.005154089 |  |  | 169260 | 0.9539246 | 0.9670213 | 0.003866973 | 0.9587828 | 0.00863629 | 0.9587817 | 0.006275238 |  |  | 316680 | 0.966608 | 0.9150489 | 0.00761696 | 0.972223 | 0.008784277 | 0.9722233 | 0.009724394 |  |  | 617460 | 0.9465132 | 0.8678712 | 0.01009136 | 0.9578479 | 0.006350276 | 0.9578503 | 0.008357498
|  |  | 86652 | 0.9995459 | 0.9994305 | 0.0004152655 | 0.9999501 | 0.1295689 | 0.9999457 | 0.1124878 |  |  | 274446 | 0.9899135 | 0.9866385 | 0.0009663818 | 0.9935461 | 0.005533111 | 0.993542 | 0.005153028 |  |  | 169560 | 0.9528456 | 0.9670213 | 0.003866973 | 0.958845 | 0.008637818 | 0.958844 | 0.006276389 |  |  | 316980 | 0.966608 | 0.9150489 | 0.00761696 | 0.9722539 | 0.008783255 | 0.9722542 | 0.009722887 |  |  | 617760 | 0.9487511 | 0.8678712 | 0.01009136 | 0.9578829 | 0.006348321 | 0.9578853 | 0.008356123
|  |  | 86772 | 1.000442 | 0.9994305 | 0.0004152655 | 0.9999501 | 0.1295689 | 0.9999457 | 0.1124878 |  |  | 274746 | 0.9889531 | 0.9866385 | 0.0009663818 | 0.9935547 | 0.005532122 | 0.9935506 | 0.005151969 |  |  | 169860 | 0.9528456 | 0.9670213 | 0.003866973 | 0.9589072 | 0.008639336 | 0.9589061 | 0.006277533 |  |  | 317280 | 0.9649265 | 0.9150489 | 0.00761696 | 0.9722848 | 0.008782237 | 0.9722851 | 0.009721384 |  |  | 618060 | 0.9509891 | 0.8678712 | 0.01009136 | 0.9579178 | 0.006346367 | 0.9579202 | 0.008354748
|  |  | 86892 | 1.000442 | 0.9994305 | 0.0004152655 | 0.9999501 | 0.1295689 | 0.9999457 | 0.1124878 |  |  | 275046 | 0.9899135 | 0.9866385 | 0.0009663818 | 0.9935632 | 0.005531135 | 0.9935592 | 0.005150912 |  |  | 170160 | 0.9539246 | 0.9670213 | 0.003866973 | 0.9589692 | 0.008640844 | 0.9589682 | 0.00627867 |  |  | 317580 | 0.966608 | 0.9150489 | 0.00761696 | 0.9723156 | 0.008781222 | 0.9723159 | 0.009719885 |  |  | 618360 | 0.9465132 | 0.8678712 | 0.01009136 | 0.9579527 | 0.006344415 | 0.9579551 | 0.008353374
|  |  | 87012 | 1.000442 | 0.9994305 | 0.0004152655 | 0.9999501 | 0.1295689 | 0.9999457 | 0.1124878 |  |  | 275346 | 0.9889531 | 0.9866385 | 0.0009663818 | 0.9935718 | 0.005530149 | 0.9935677 | 0.005149858 |  |  | 170460 | 0.9550036 | 0.9670213 | 0.003866973 | 0.9590312 | 0.008642342 | 0.9590301 | 0.0062798 |  |  | 317880 | 0.963245 | 0.9150489 | 0.00761696 | 0.9723463 | 0.008780211 | 0.9723466 | 0.009718391 |  |  | 618660 | 0.9487511 | 0.8678712 | 0.01009136 | 0.9579876 | 0.006342463 | 0.95799 | 0.008352002
|  |  | 87132 | 1.001338 | 0.9994305 | 0.0004152655 | 0.9999501 | 0.1295689 | 0.9999457 | 0.1124878 |  |  | 275646 | 0.9899135 | 0.9866385 | 0.0009663818 | 0.9935803 | 0.005529166 | 0.9935763 | 0.005148806 |  |  | 170760 | 0.9560827 | 0.9670213 | 0.003866973 | 0.959093 | 0.00864383 | 0.959092 | 0.006280923 |  |  | 318180 | 0.966608 | 0.9150489 | 0.00761696 | 0.9723769 | 0.008779202 | 0.9723772 | 0.009716902 |  |  | 618960 | 0.9487511 | 0.8678712 | 0.01009136 | 0.9580224 | 0.006340513 | 0.9580248 | 0.00835063
|  |  | 87252 | 1.000442 | 0.9994305 | 0.0004152655 | 0.9999501 | 0.1295689 | 0.9999457 | 0.1124878 |  |  | 275946 | 0.9889531 | 0.9866385 | 0.0009663818 | 0.9935888 | 0.005528186 | 0.9935848 | 0.005147756 |  |  | 171060 | 0.9560827 | 0.9670213 | 0.003866973 | 0.9591548 | 0.008645308 | 0.9591537 | 0.006282039 |  |  | 318480 | 0.9649265 | 0.9150489 | 0.00761696 | 0.9724075 | 0.008778197 | 0.9724077 | 0.009715417 |  |  | 619260 | 0.953227 | 0.8678712 | 0.01009136 | 0.9580572 | 0.006338564 | 0.9580596 | 0.00834926
|  |  | 87372 | 1.000442 | 0.9994305 | 0.0004152655 | 0.9999501 | 0.1295689 | 0.9999457 | 0.1124878 |  |  | 276246 | 0.9889531 | 0.9866385 | 0.0009663818 | 0.9935973 | 0.005527207 | 0.9935933 | 0.005146709 |  |  | 171360 | 0.9571617 | 0.9670213 | 0.003866973 | 0.9592164 | 0.008646776 | 0.9592154 | 0.006283148 |  |  | 318780 | 0.963245 | 0.9150489 | 0.00761696 | 0.972438 | 0.008777195 | 0.9724382 | 0.009713937 |  |  | 619560 | 0.953227 | 0.8678712 | 0.01009136 | 0.958092 | 0.006336617 | 0.9580943 | 0.008347891
|  |  | 87492 | 1.000442 | 0.9994305 | 0.0004152655 | 0.9999501 | 0.1295689 | 0.9999457 | 0.1124878 |  |  | 276546 | 0.9879926 | 0.9866385 | 0.0009663818 | 0.9936058 | 0.00552623 | 0.9936018 | 0.005145664 |  |  | 171660 | 0.9582407 | 0.9670213 | 0.003866973 | 0.959278 | 0.008648234 | 0.9592769 | 0.00628425 |  |  | 319080 | 0.963245 | 0.9150489 | 0.00761696 | 0.9724683 | 0.008776197 | 0.9724686 | 0.009712462 |  |  | 619860 | 0.9487511 | 0.8678712 | 0.01009136 | 0.9581267 | 0.006334671 | 0.958129 | 0.008346523
|  |  | 87612 | 1.001338 | 0.9994305 | 0.0004152655 | 0.9999501 | 0.1295689 | 0.9999457 | 0.1124878 |  |  | 276846 | 0.9899135 | 0.9866385 | 0.0009663818 | 0.9936142 | 0.005525256 | 0.9936102 | 0.005144621 |  |  | 171960 | 0.9593197 | 0.9670213 | 0.003866973 | 0.9593394 | 0.008649683 | 0.9593384 | 0.006285345 |  |  | 319380 | 0.9649265 | 0.9150489 | 0.00761696 | 0.9724986 | 0.008775201 | 0.9724988 | 0.009710991 |  |  | 620160 | 0.9442752 | 0.8678712 | 0.01009136 | 0.9581614 | 0.006332726 | 0.9581637 | 0.008345155
|  |  | 87732 | 1.002234 | 0.9994305 | 0.0004152655 | 0.9999501 | 0.1295689 | 0.9999457 | 0.1124878 |  |  | 277146 | 0.9879926 | 0.9866385 | 0.0009663818 | 0.9936226 | 0.005524284 | 0.9936187 | 0.00514358 |  |  | 172260 | 0.9571617 | 0.9670213 | 0.003866973 | 0.9594008 | 0.008651121 | 0.9593997 | 0.006286433 |  |  | 319680 | 0.966608 | 0.9150489 | 0.00761696 | 0.9725288 | 0.008774209 | 0.972529 | 0.009709524 |  |  | 620460 | 0.9465132 | 0.8678712 | 0.01009136 | 0.958196 | 0.006330782 | 0.9581983 | 0.008343789
|  |  | 87852 | 0.9995459 | 0.9994305 | 0.0004152655 | 0.9999501 | 0.1295689 | 0.9999457 | 0.1124878 |  |  | 277446 | 0.9889531 | 0.9866385 | 0.0009663818 | 0.993631 | 0.005523314 | 0.9936271 | 0.005142542 |  |  | 172560 | 0.9560827 | 0.9670213 | 0.003866973 | 0.959462 | 0.00865255 | 0.959461 | 0.006287514 |  |  | 319980 | 0.963245 | 0.9150489 | 0.00761696 | 0.972559 | 0.00877322 | 0.9725592 | 0.009708062 |  |  | 620760 | 0.9465132 | 0.8678712 | 0.01009136 | 0.9582306 | 0.00632884 | 0.9582329 | 0.008342425
|  |  | 87972 | 1.000442 | 0.9994305 | 0.0004152655 | 0.9999501 | 0.1295689 | 0.9999457 | 0.1124878 |  |  | 277746 | 0.9889531 | 0.9866385 | 0.0009663818 | 0.9936394 | 0.005522346 | 0.9936355 | 0.005141506 |  |  | 172860 | 0.9571617 | 0.9670213 | 0.003866973 | 0.9595232 | 0.008653968 | 0.9595221 | 0.006288589 |  |  | 320280 | 0.966608 | 0.9150489 | 0.00761696 | 0.972589 | 0.008772235 | 0.9725892 | 0.009706605 |  |  | 621060 | 0.9465132 | 0.8678712 | 0.01009136 | 0.9582651 | 0.006326899 | 0.9582674 | 0.008341061
|  |  | 88092 | 1.001338 | 0.9994305 | 0.0004152655 | 0.9999501 | 0.1295689 | 0.9999457 | 0.1124878 |  |  | 278046 | 0.9879926 | 0.9866385 | 0.0009663818 | 0.9936477 | 0.00552138 | 0.9936438 | 0.005140472 |  |  | 173160 | 0.9571617 | 0.9670213 | 0.003866973 | 0.9595842 | 0.008655377 | 0.9595831 | 0.006289656 |  |  | 320580 | 0.9649265 | 0.9150489 | 0.00761696 | 0.972619 | 0.008771252 | 0.9726192 | 0.009705152 |  |  | 621360 | 0.9465132 | 0.8678712 | 0.01009136 | 0.9582996 | 0.006324959 | 0.9583019 | 0.008339698
|  |  | 88212 | 0.9995459 | 0.9994305 | 0.0004152655 | 0.9999501 | 0.1295689 | 0.9999457 | 0.1124878 |  |  | 278346 | 0.9879926 | 0.9866385 | 0.0009663818 | 0.9936561 | 0.005520417 | 0.9936522 | 0.005139441 |  |  | 173460 | 0.9582407 | 0.9670213 | 0.003866973 | 0.9596452 | 0.008656777 | 0.9596441 | 0.006290717 |  |  | 320880 | 0.9682895 | 0.9150489 | 0.00761696 | 0.9726489 | 0.008770273 | 0.972649 | 0.009703704 |  |  | 621660 | 0.9487511 | 0.8678712 | 0.01009136 | 0.9583341 | 0.00632302 | 0.9583364 | 0.008338336
|  |  | 88332 | 1.000442 | 0.9994305 | 0.0004152655 | 0.9999501 | 0.1295689 | 0.9999457 | 0.1124878 |  |  | 278646 | 0.9899135 | 0.9866385 | 0.0009663818 | 0.9936644 | 0.005519455 | 0.9936605 | 0.005138412 |  |  | 173760 | 0.9582407 | 0.9670213 | 0.003866973 | 0.959706 | 0.008658166 | 0.959705 | 0.00629177 |  |  | 321180 | 0.963245 | 0.9150489 | 0.00761696 | 0.9726787 | 0.008769297 | 0.9726788 | 0.009702261 |  |  | 621960 | 0.9487511 | 0.8678712 | 0.01009136 | 0.9583685 | 0.006321083 | 0.9583708 | 0.008336976
|  |  | 88452 | 1.000442 | 0.9994305 | 0.0004152655 | 0.9999501 | 0.1295689 | 0.9999457 | 0.1124878 |  |  | 278946 | 0.9889531 | 0.9866385 | 0.0009663818 | 0.9936727 | 0.005518496 | 0.9936688 | 0.005137385 |  |  | 174060 | 0.9582407 | 0.9670213 | 0.003866973 | 0.9597668 | 0.008659546 | 0.9597657 | 0.006292817 |  |  | 321480 | 0.9649265 | 0.9150489 | 0.00761696 | 0.9727084 | 0.008768324 | 0.9727085 | 0.009700821 |  |  | 622260 | 0.9442752 | 0.8678712 | 0.01009136 | 0.9584029 | 0.006319147 | 0.9584052 | 0.008335616
|  |  | 88572 | 1.000442 | 0.9994305 | 0.0004152655 | 0.9999501 | 0.1295689 | 0.9999457 | 0.1124878 |  |  | 279246 | 0.9899135 | 0.9866385 | 0.0009663818 | 0.9936809 | 0.005517539 | 0.9936771 | 0.00513636 |  |  | 174360 | 0.9582407 | 0.9670213 | 0.003866973 | 0.9598274 | 0.008660916 | 0.9598264 | 0.006293857 |  |  | 321780 | 0.9649265 | 0.9150489 | 0.00761696 | 0.972738 | 0.008767355 | 0.9727382 | 0.009699387 |  |  | 622560 | 0.9442752 | 0.8678712 | 0.01009136 | 0.9584373 | 0.006317213 | 0.9584396 | 0.008334258
|  |  | 88692 | 1.000442 | 0.9994305 | 0.0004152655 | 0.9999501 | 0.1295689 | 0.9999457 | 0.1124878 |  |  | 279546 | 0.9889531 | 0.9866385 | 0.0009663818 | 0.9936892 | 0.005516585 | 0.9936853 | 0.005135338 |  |  | 174660 | 0.9593197 | 0.9670213 | 0.003866973 | 0.959888 | 0.008662276 | 0.9598869 | 0.006294891 |  |  | 322080 | 0.963245 | 0.9150489 | 0.00761696 | 0.9727676 | 0.008766388 | 0.9727677 | 0.009697957 |  |  | 622860 | 0.9465132 | 0.8678712 | 0.01009136 | 0.9584716 | 0.006315279 | 0.9584739 | 0.008332901
|  |  | 88812 | 0.9995459 | 0.9994305 | 0.0004152655 | 0.9999501 | 0.1295689 | 0.9999457 | 0.1124878 |  |  | 279846 | 0.9879926 | 0.9866385 | 0.0009663818 | 0.9936974 | 0.005515632 | 0.9936936 | 0.005134318 |  |  | 174960 | 0.9582407 | 0.9670213 | 0.003866973 | 0.9599485 | 0.008663627 | 0.9599474 | 0.006295917 |  |  | 322380 | 0.963245 | 0.9150489 | 0.00761696 | 0.9727971 | 0.008765425 | 0.9727972 | 0.009696531 |  |  | 623160 | 0.9465132 | 0.8678712 | 0.01009136 | 0.9585059 | 0.006313347 | 0.9585081 | 0.008331544
|  |  | 88932 | 1.001338 | 0.9994305 | 0.0004152655 | 0.9999501 | 0.1295689 | 0.9999457 | 0.1124878 |  |  | 280146 | 0.9889531 | 0.9866385 | 0.0009663818 | 0.9937056 | 0.005514681 | 0.9937018 | 0.0051333 |  |  | 175260 | 0.9603987 | 0.9670213 | 0.003866973 | 0.9600088 | 0.008664968 | 0.9600077 | 0.006296937 |  |  | 322680 | 0.9649265 | 0.9150489 | 0.00761696 | 0.9728265 | 0.008764465 | 0.9728266 | 0.00969511 |  |  | 623460 | 0.9554649 | 0.8678712 | 0.01009136 | 0.9585401 | 0.006311416 | 0.9585424 | 0.008330189
|  |  | 89052 | 1.000442 | 0.9994305 | 0.0004152655 | 0.9999501 | 0.1295689 | 0.9999457 | 0.1124878 |  |  | 280446 | 0.9889531 | 0.9866385 | 0.0009663818 | 0.9937138 | 0.005513733 | 0.99371 | 0.005132285 |  |  | 175560 | 0.9603987 | 0.9670213 | 0.003866973 | 0.9600691 | 0.0086663 | 0.960068 | 0.00629795 |  |  | 322980 | 0.966608 | 0.9150489 | 0.00761696 | 0.9728558 | 0.008763508 | 0.9728559 | 0.009693693 |  |  | 623760 | 0.9509891 | 0.8678712 | 0.01009136 | 0.9585743 | 0.006309487 | 0.9585765 | 0.008328835
|  |  | 89172 | 1.000442 | 0.9994305 | 0.0004152655 | 0.9999501 | 0.1295689 | 0.9999457 | 0.1124878 |  |  | 280746 | 0.9899135 | 0.9866385 | 0.0009663818 | 0.9937219 | 0.005512787 | 0.9937181 | 0.005131271 |  |  | 175860 | 0.9582407 | 0.9670213 | 0.003866973 | 0.9601293 | 0.008667622 | 0.9601282 | 0.006298957 |  |  | 323280 | 0.966608 | 0.9150489 | 0.00761696 | 0.972885 | 0.008762555 | 0.9728851 | 0.009692281 |  |  | 624060 | 0.9487511 | 0.8678712 | 0.01009136 | 0.9586085 | 0.006307559 | 0.9586107 | 0.008327482
|  |  | 89292 | 0.9995459 | 0.9994305 | 0.0004152655 | 0.9999501 | 0.1295689 | 0.9999457 | 0.1124878 |  |  | 281046 | 0.9899135 | 0.9866385 | 0.0009663818 | 0.9937301 | 0.005511843 | 0.9937263 | 0.005130261 |  |  | 176160 | 0.9593197 | 0.9670213 | 0.003866973 | 0.9601893 | 0.008668935 | 0.9601882 | 0.006299956 |  |  | 323580 | 0.9649265 | 0.9150489 | 0.00761696 | 0.9729142 | 0.008761604 | 0.9729142 | 0.009690873 |  |  | 624360 | 0.9420373 | 0.8678712 | 0.01009136 | 0.9586426 | 0.006305632 | 0.9586448 | 0.00832613
|  |  | 89412 | 1.001338 | 0.9994305 | 0.0004152655 | 0.9999501 | 0.1295689 | 0.9999457 | 0.1124878 |  |  | 281346 | 0.990874 | 0.9866385 | 0.0009663818 | 0.9937382 | 0.005510901 | 0.9937344 | 0.005129252 |  |  | 176460 | 0.9582407 | 0.9670213 | 0.003866973 | 0.9602493 | 0.008670238 | 0.9602482 | 0.006300949 |  |  | 323880 | 0.9682895 | 0.9150489 | 0.00761696 | 0.9729433 | 0.008760657 | 0.9729433 | 0.00968947 |  |  | 624660 | 0.9509891 | 0.8678712 | 0.01009136 | 0.9586767 | 0.006303706 | 0.9586789 | 0.00832478
|  |  | 89532 | 0.9995459 | 0.9994305 | 0.0004152655 | 0.9999501 | 0.1295689 | 0.9999457 | 0.1124878 |  |  | 281646 | 0.9889531 | 0.9866385 | 0.0009663818 | 0.9937463 | 0.005509962 | 0.9937425 | 0.005128246 |  |  | 176760 | 0.9603987 | 0.9670213 | 0.003866973 | 0.9603092 | 0.008671532 | 0.9603081 | 0.006301936 |  |  | 324180 | 0.9682895 | 0.9150489 | 0.00761696 | 0.9729723 | 0.008759713 | 0.9729723 | 0.009688071 |  |  | 624960 | 0.953227 | 0.8678712 | 0.01009136 | 0.9587107 | 0.006301782 | 0.9587129 | 0.00832343
|  |  | 89652 | 1.000442 | 0.9994305 | 0.0004152655 | 0.9999501 | 0.1295689 | 0.9999457 | 0.1124878 |  |  | 281946 | 0.9899135 | 0.9866385 | 0.0009663818 | 0.9937543 | 0.005509025 | 0.9937506 | 0.005127242 |  |  | 177060 | 0.9582407 | 0.9670213 | 0.003866973 | 0.960369 | 0.008672816 | 0.9603679 | 0.006302915 |  |  | 324480 | 0.966608 | 0.9150489 | 0.00761696 | 0.9730012 | 0.008758772 | 0.9730012 | 0.009686676 |  |  | 625260 | 0.9487511 | 0.8678712 | 0.01009136 | 0.9587447 | 0.006299859 | 0.9587469 | 0.008322081
|  |  | 89772 | 1.000442 | 0.9994305 | 0.0004152655 | 0.9999501 | 0.1295689 | 0.9999457 | 0.1124878 |  |  | 282246 | 0.9879926 | 0.9866385 | 0.0009663818 | 0.9937624 | 0.005508089 | 0.9937586 | 0.00512624 |  |  | 177360 | 0.9603987 | 0.9670213 | 0.003866973 | 0.9604286 | 0.008674091 | 0.9604275 | 0.006303889 |  |  | 324780 | 0.9615635 | 0.9150489 | 0.00761696 | 0.97303 | 0.008757834 | 0.97303 | 0.009685286 |  |  | 625560 | 0.9554649 | 0.8678712 | 0.01009136 | 0.9587787 | 0.006297937 | 0.9587809 | 0.008320734
|  |  | 89892 | 1.000442 | 0.9994305 | 0.0004152655 | 0.9999501 | 0.1295689 | 0.9999457 | 0.1124878 |  |  | 282546 | 0.9889531 | 0.9866385 | 0.0009663818 | 0.9937704 | 0.005507156 | 0.9937667 | 0.005125241 |  |  | 177660 | 0.9614777 | 0.9670213 | 0.003866973 | 0.9604882 | 0.008675356 | 0.9604871 | 0.006304855 |  |  | 325080 | 0.9682895 | 0.9150489 | 0.00761696 | 0.9730588 | 0.008756899 | 0.9730588 | 0.009683901 |  |  | 625860 | 0.953227 | 0.8678712 | 0.01009136 | 0.9588126 | 0.006296017 | 0.9588148 | 0.008319388
|  |  | 90012 | 1.000442 | 0.9994305 | 0.0004152655 | 0.9999501 | 0.1295689 | 0.9999457 | 0.1124878 |  |  | 282846 | 0.9889531 | 0.9866385 | 0.0009663818 | 0.9937784 | 0.005506226 | 0.9937747 | 0.005124244 |  |  | 177960 | 0.9625568 | 0.9670213 | 0.003866973 | 0.9605477 | 0.008676612 | 0.9605466 | 0.006305815 |  |  | 325380 | 0.966608 | 0.9150489 | 0.00761696 | 0.9730875 | 0.008755968 | 0.9730875 | 0.00968252 |  |  | 626160 | 0.9509891 | 0.8678712 | 0.01009136 | 0.9588465 | 0.006294098 | 0.9588487 | 0.008318042
|  |  | 90132 | 0.9995459 | 0.9994305 | 0.0004152655 | 0.9999501 | 0.1295689 | 0.9999457 | 0.1124878 |  |  | 283146 | 0.9899135 | 0.9866385 | 0.0009663818 | 0.9937864 | 0.005505297 | 0.9937827 | 0.005123249 |  |  | 178260 | 0.9614777 | 0.9670213 | 0.003866973 | 0.9606071 | 0.008677859 | 0.960606 | 0.006306769 |  |  | 325680 | 0.9682895 | 0.9150489 | 0.00761696 | 0.9731161 | 0.008755039 | 0.9731161 | 0.009681143 |  |  | 626460 | 0.9509891 | 0.8678712 | 0.01009136 | 0.9588803 | 0.00629218 | 0.9588825 | 0.008316698
|  |  | 90252 | 1.000442 | 0.9994305 | 0.0004152655 | 0.9999501 | 0.1295689 | 0.9999457 | 0.1124878 |  |  | 283446 | 0.9899135 | 0.9866385 | 0.0009663818 | 0.9937943 | 0.005504371 | 0.9937907 | 0.005122256 |  |  | 178560 | 0.9603987 | 0.9670213 | 0.003866973 | 0.9606664 | 0.008679096 | 0.9606653 | 0.006307715 |  |  | 325980 | 0.9682895 | 0.9150489 | 0.00761696 | 0.9731446 | 0.008754114 | 0.9731446 | 0.00967977 |  |  | 626760 | 0.9465132 | 0.8678712 | 0.01009136 | 0.9589141 | 0.006290264 | 0.9589163 | 0.008315355
|  |  | 90372 | 1.000442 | 0.9994305 | 0.0004152655 | 0.9999501 | 0.1295689 | 0.9999457 | 0.1124878 |  |  | 283746 | 0.9889531 | 0.9866385 | 0.0009663818 | 0.9938023 | 0.005503446 | 0.9937986 | 0.005121266 |  |  | 178860 | 0.9614777 | 0.9670213 | 0.003866973 | 0.9607256 | 0.008680325 | 0.9607245 | 0.006308656 |  |  | 326280 | 0.966608 | 0.9150489 | 0.00761696 | 0.9731731 | 0.008753191 | 0.973173 | 0.009678402 |  |  | 627060 | 0.9465132 | 0.8678712 | 0.01009136 | 0.9589479 | 0.006288348 | 0.9589501 | 0.008314013
|  |  | 90492 | 1.000442 | 0.9994305 | 0.0004152655 | 0.9999501 | 0.1295689 | 0.9999457 | 0.1124878 |  |  | 284046 | 0.9899135 | 0.9866385 | 0.0009663818 | 0.9938102 | 0.005502524 | 0.9938066 | 0.005120278 |  |  | 179160 | 0.9614777 | 0.9670213 | 0.003866973 | 0.9607847 | 0.008681544 | 0.9607836 | 0.00630959 |  |  | 326580 | 0.9649265 | 0.9150489 | 0.00761696 | 0.9732014 | 0.008752272 | 0.9732014 | 0.009677039 |  |  | 627360 | 0.9487511 | 0.8678712 | 0.01009136 | 0.9589816 | 0.006286435 | 0.9589838 | 0.008312672
|  |  | 90612 | 1.000442 | 0.9994305 | 0.0004152655 | 0.9999501 | 0.1295689 | 0.9999457 | 0.1124878 |  |  | 284346 | 0.9899135 | 0.9866385 | 0.0009663818 | 0.9938181 | 0.005501605 | 0.9938145 | 0.005119293 |  |  | 179460 | 0.9636358 | 0.9670213 | 0.003866973 | 0.9608437 | 0.008682753 | 0.9608426 | 0.006310517 |  |  | 326880 | 0.966608 | 0.9150489 | 0.00761696 | 0.9732297 | 0.008751356 | 0.9732297 | 0.00967568 |  |  | 627660 | 0.9487511 | 0.8678712 | 0.01009136 | 0.9590153 | 0.006284522 | 0.9590175 | 0.008311332
|  |  | 90732 | 0.9995459 | 0.9994305 | 0.0004152655 | 0.9999501 | 0.1295689 | 0.9999457 | 0.1124878 |  |  | 284646 | 0.9899135 | 0.9866385 | 0.0009663818 | 0.993826 | 0.005500687 | 0.9938224 | 0.00511831 |  |  | 179760 | 0.9603987 | 0.9670213 | 0.003866973 | 0.9609027 | 0.008683954 | 0.9609015 | 0.006311438 |  |  | 327180 | 0.9682895 | 0.9150489 | 0.00761696 | 0.9732579 | 0.008750443 | 0.9732579 | 0.009674325 |  |  | 627960 | 0.9487511 | 0.8678712 | 0.01009136 | 0.959049 | 0.006282611 | 0.9590511 | 0.008309994
|  |  | 90852 | 1.000442 | 0.9994305 | 0.0004152655 | 0.9999501 | 0.1295689 | 0.9999457 | 0.1124878 |  |  | 284946 | 0.9889531 | 0.9866385 | 0.0009663818 | 0.9938338 | 0.005499771 | 0.9938302 | 0.005117329 |  |  | 180060 | 0.9614777 | 0.9670213 | 0.003866973 | 0.9609615 | 0.008685145 | 0.9609604 | 0.006312353 |  |  | 327480 | 0.9682895 | 0.9150489 | 0.00761696 | 0.9732861 | 0.008749533 | 0.973286 | 0.009672974 |  |  | 628260 | 0.953227 | 0.8678712 | 0.01009136 | 0.9590826 | 0.006280701 | 0.9590847 | 0.008308656
|  |  | 90972 | 1.000442 | 0.9994305 | 0.0004152655 | 0.9999501 | 0.1295689 | 0.9999457 | 0.1124878 |  |  | 285246 | 0.9899135 | 0.9866385 | 0.0009663818 | 0.9938417 | 0.005498858 | 0.9938381 | 0.00511635 |  |  | 180360 | 0.9593197 | 0.9670213 | 0.003866973 | 0.9610202 | 0.008686327 | 0.9610191 | 0.006313261 |  |  | 327780 | 0.963245 | 0.9150489 | 0.00761696 | 0.9733141 | 0.008748627 | 0.973314 | 0.009671628 |  |  | 628560 | 0.953227 | 0.8678712 | 0.01009136 | 0.9591162 | 0.006278792 | 0.9591183 | 0.00830732
|  |  | 91092 | 1.000442 | 0.9994305 | 0.0004152655 | 0.9999501 | 0.1295689 | 0.9999457 | 0.1124878 |  |  | 285546 | 0.9899135 | 0.9866385 | 0.0009663818 | 0.9938495 | 0.005497947 | 0.9938459 | 0.005115374 |  |  | 180660 | 0.9603987 | 0.9670213 | 0.003866973 | 0.9610788 | 0.008687501 | 0.9610777 | 0.006314162 |  |  | 328080 | 0.963245 | 0.9150489 | 0.00761696 | 0.9733421 | 0.008747723 | 0.973342 | 0.009670286 |  |  | 628860 | 0.9509891 | 0.8678712 | 0.01009136 | 0.9591497 | 0.006276885 | 0.9591518 | 0.008305984
|  |  | 91212 | 1.000442 | 0.9994305 | 0.0004152655 | 0.9999501 | 0.1295689 | 0.9999457 | 0.1124878 |  |  | 285846 | 0.9889531 | 0.9866385 | 0.0009663818 | 0.9938573 | 0.005497038 | 0.9938537 | 0.0051144 |  |  | 180960 | 0.9625568 | 0.9670213 | 0.003866973 | 0.9611374 | 0.008688665 | 0.9611362 | 0.006315058 |  |  | 328380 | 0.966608 | 0.9150489 | 0.00761696 | 0.97337 | 0.008746822 | 0.9733699 | 0.009668948 |  |  | 629160 | 0.9509891 | 0.8678712 | 0.01009136 | 0.9591832 | 0.006274979 | 0.9591853 | 0.00830465
|  |  | 91332 | 1.000442 | 0.9994305 | 0.0004152655 | 0.9999501 | 0.1295689 | 0.9999457 | 0.1124878 |  |  | 286146 | 0.9899135 | 0.9866385 | 0.0009663818 | 0.993865 | 0.005496131 | 0.9938615 | 0.005113428 |  |  | 181260 | 0.9636358 | 0.9670213 | 0.003866973 | 0.9611958 | 0.00868982 | 0.9611947 | 0.006315946 |  |  | 328680 | 0.9682895 | 0.9150489 | 0.00761696 | 0.9733979 | 0.008745924 | 0.9733977 | 0.009667615 |  |  | 629460 | 0.9487511 | 0.8678712 | 0.01009136 | 0.9592167 | 0.006273074 | 0.9592188 | 0.008303317
|  |  | 91452 | 0.9995459 | 0.9994305 | 0.0004152655 | 0.9999501 | 0.1295689 | 0.9999457 | 0.1124878 |  |  | 286446 | 0.9899135 | 0.9866385 | 0.0009663818 | 0.9938728 | 0.005495227 | 0.9938693 | 0.005112458 |  |  | 181560 | 0.9614777 | 0.9670213 | 0.003866973 | 0.9612542 | 0.008690966 | 0.961253 | 0.006316829 |  |  | 328980 | 0.966608 | 0.9150489 | 0.00761696 | 0.9734256 | 0.00874503 | 0.9734255 | 0.009666286 |  |  | 629760 | 0.9465132 | 0.8678712 | 0.01009136 | 0.9592501 | 0.006271171 | 0.9592522 | 0.008301985
|  |  | 91572 | 0.9995459 | 0.9994305 | 0.0004152655 | 0.9999501 | 0.1295689 | 0.9999457 | 0.1124878 |  |  | 286746 | 0.9889531 | 0.9866385 | 0.0009663818 | 0.9938805 | 0.005494324 | 0.993877 | 0.005111491 |  |  | 181860 | 0.9625568 | 0.9670213 | 0.003866973 | 0.9613124 | 0.008692102 | 0.9613113 | 0.006317705 |  |  | 329280 | 0.966608 | 0.9150489 | 0.00761696 | 0.9734533 | 0.008744138 | 0.9734532 | 0.009664962 |  |  | 630060 | 0.9465132 | 0.8678712 | 0.01009136 | 0.9592835 | 0.006269269 | 0.9592855 | 0.008300654
|  |  | 91692 | 1.000442 | 0.9994305 | 0.0004152655 | 0.9999501 | 0.1295689 | 0.9999457 | 0.1124878 |  |  | 287046 | 0.9889531 | 0.9866385 | 0.0009663818 | 0.9938882 | 0.005493424 | 0.9938847 | 0.005110526 |  |  | 182160 | 0.9625568 | 0.9670213 | 0.003866973 | 0.9613706 | 0.00869323 | 0.9613694 | 0.006318575 |  |  | 329580 | 0.9682895 | 0.9150489 | 0.00761696 | 0.9734809 | 0.00874325 | 0.9734808 | 0.009663641 |  |  | 630360 | 0.953227 | 0.8678712 | 0.01009136 | 0.9593168 | 0.006267368 | 0.9593189 | 0.008299324
|  |  | 91812 | 1.001338 | 0.9994305 | 0.0004152655 | 0.9999501 | 0.1295689 | 0.9999457 | 0.1124878 |  |  | 287346 | 0.9899135 | 0.9866385 | 0.0009663818 | 0.9938959 | 0.005492526 | 0.9938924 | 0.005109564 |  |  | 182460 | 0.9636358 | 0.9670213 | 0.003866973 | 0.9614286 | 0.00869435 | 0.9614275 | 0.006319439 |  |  | 329880 | 0.966608 | 0.9150489 | 0.00761696 | 0.9735084 | 0.008742365 | 0.9735083 | 0.009662325 |  |  | 630660 | 0.9509891 | 0.8678712 | 0.01009136 | 0.9593501 | 0.006265469 | 0.9593522 | 0.008297995
|  |  | 91932 | 0.9995459 | 0.9994305 | 0.0004152655 | 0.9999501 | 0.1295689 | 0.9999457 | 0.1124878 |  |  | 287646 | 0.990874 | 0.9866385 | 0.0009663818 | 0.9939036 | 0.005491631 | 0.9939001 | 0.005108604 |  |  | 182760 | 0.9636358 | 0.9670213 | 0.003866973 | 0.9614866 | 0.00869546 | 0.9614855 | 0.006320296 |  |  | 330180 | 0.966608 | 0.9150489 | 0.00761696 | 0.9735359 | 0.008741482 | 0.9735357 | 0.009661013 |  |  | 630960 | 0.9577029 | 0.8678712 | 0.01009136 | 0.9593834 | 0.00626357 | 0.9593854 | 0.008296668
|  |  | 92052 | 0.9995459 | 0.9994305 | 0.0004152655 | 0.9999501 | 0.1295689 | 0.9999457 | 0.1124878 |  |  | 287946 | 0.990874 | 0.9866385 | 0.0009663818 | 0.9939112 | 0.005490737 | 0.9939078 | 0.005107646 |  |  | 183060 | 0.9636358 | 0.9670213 | 0.003866973 | 0.9615445 | 0.008696561 | 0.9615433 | 0.006321147 |  |  | 330480 | 0.966608 | 0.9150489 | 0.00761696 | 0.9735633 | 0.008740603 | 0.9735631 | 0.009659706 |  |  | 631260 | 0.953227 | 0.8678712 | 0.01009136 | 0.9594166 | 0.006261674 | 0.9594187 | 0.008295341
|  |  | 92172 | 1.000442 | 0.9994305 | 0.0004152655 | 0.9999501 | 0.1295689 | 0.9999457 | 0.1124878 |  |  | 288246 | 0.990874 | 0.9866385 | 0.0009663818 | 0.9939189 | 0.005489846 | 0.9939154 | 0.00510669 |  |  | 183360 | 0.9636358 | 0.9670213 | 0.003866973 | 0.9616023 | 0.008697653 | 0.9616011 | 0.006321992 |  |  | 330780 | 0.966608 | 0.9150489 | 0.00761696 | 0.9735906 | 0.008739726 | 0.9735904 | 0.009658403 |  |  | 631560 | 0.9442752 | 0.8678712 | 0.01009136 | 0.9594498 | 0.006259778 | 0.9594519 | 0.008294016
|  |  | 92292 | 1.000442 | 0.9994305 | 0.0004152655 | 0.9999501 | 0.1295689 | 0.9999457 | 0.1124878 |  |  | 288546 | 0.9899135 | 0.9866385 | 0.0009663818 | 0.9939265 | 0.005488956 | 0.993923 | 0.005105737 |  |  | 183660 | 0.9636358 | 0.9670213 | 0.003866973 | 0.9616599 | 0.008698737 | 0.9616588 | 0.006322831 |  |  | 331080 | 0.9699709 | 0.9150489 | 0.00761696 | 0.9736178 | 0.008738853 | 0.9736176 | 0.009657104 |  |  | 631860 | 0.9509891 | 0.8678712 | 0.01009136 | 0.959483 | 0.006257884 | 0.959485 | 0.008292691
|  |  | 92412 | 0.9995459 | 0.9994305 | 0.0004152655 | 0.9999501 | 0.1295689 | 0.9999457 | 0.1124878 |  |  | 288846 | 0.9899135 | 0.9866385 | 0.0009663818 | 0.9939341 | 0.005488069 | 0.9939306 | 0.005104786 |  |  | 183960 | 0.9614777 | 0.9670213 | 0.003866973 | 0.9617175 | 0.008699811 | 0.9617164 | 0.006323663 |  |  | 331380 | 0.9682895 | 0.9150489 | 0.00761696 | 0.973645 | 0.008737983 | 0.9736447 | 0.009655809 |  |  | 632160 | 0.9577029 | 0.8678712 | 0.01009136 | 0.9595161 | 0.006255991 | 0.9595181 | 0.008291368
|  |  | 92532 | 0.9995459 | 0.9994305 | 0.0004152655 | 0.9999501 | 0.1295689 | 0.9999457 | 0.1124878 |  |  | 289146 | 0.9899135 | 0.9866385 | 0.0009663818 | 0.9939416 | 0.005487185 | 0.9939382 | 0.005103837 |  |  | 184260 | 0.9647148 | 0.9670213 | 0.003866973 | 0.961775 | 0.008700877 | 0.9617739 | 0.006324489 |  |  | 331680 | 0.9682895 | 0.9150489 | 0.00761696 | 0.9736721 | 0.008737115 | 0.9736718 | 0.009654518 |  |  | 632460 | 0.9554649 | 0.8678712 | 0.01009136 | 0.9595492 | 0.0062541 | 0.9595512 | 0.008290046
|  |  | 92652 | 1.000442 | 0.9994305 | 0.0004152655 | 0.9999501 | 0.1295689 | 0.9999457 | 0.1124878 |  |  | 289446 | 0.990874 | 0.9866385 | 0.0009663818 | 0.9939492 | 0.005486302 | 0.9939458 | 0.005102891 |  |  | 184560 | 0.9668728 | 0.9670213 | 0.003866973 | 0.9618325 | 0.008701934 | 0.9618313 | 0.006325309 |  |  | 331980 | 0.9699709 | 0.9150489 | 0.00761696 | 0.9736991 | 0.008736251 | 0.9736988 | 0.009653232 |  |  | 632760 | 0.9599408 | 0.8678712 | 0.01009136 | 0.9595822 | 0.00625221 | 0.9595842 | 0.008288725
|  |  | 92772 | 0.9995459 | 0.9994305 | 0.0004152655 | 0.9999501 | 0.1295689 | 0.9999457 | 0.1124878 |  |  | 289746 | 0.990874 | 0.9866385 | 0.0009663818 | 0.9939567 | 0.005485422 | 0.9939533 | 0.005101946 |  |  | 184860 | 0.9647148 | 0.9670213 | 0.003866973 | 0.9618898 | 0.008702983 | 0.9618886 | 0.006326123 |  |  | 332280 | 0.9699709 | 0.9150489 | 0.00761696 | 0.973726 | 0.00873539 | 0.9737257 | 0.00965195 |  |  | 633060 | 0.9509891 | 0.8678712 | 0.01009136 | 0.9596153 | 0.006250321 | 0.9596172 | 0.008287405
|  |  | 92892 | 0.9995459 | 0.9994305 | 0.0004152655 | 0.9999501 | 0.1295689 | 0.9999457 | 0.1124878 |  |  | 290046 | 0.9918345 | 0.9866385 | 0.0009663818 | 0.9939642 | 0.005484543 | 0.9939609 | 0.005101005 |  |  | 185160 | 0.9636358 | 0.9670213 | 0.003866973 | 0.961947 | 0.008704022 | 0.9619458 | 0.006326931 |  |  | 332580 | 0.966608 | 0.9150489 | 0.00761696 | 0.9737529 | 0.008734531 | 0.9737526 | 0.009650672 |  |  | 633360 | 0.9487511 | 0.8678712 | 0.01009136 | 0.9596482 | 0.006248433 | 0.9596502 | 0.008286087
|  |  | 93012 | 1.000442 | 0.9994305 | 0.0004152655 | 0.9999501 | 0.1295689 | 0.9999457 | 0.1124878 |  |  | 290346 | 0.990874 | 0.9866385 | 0.0009663818 | 0.9939717 | 0.005483667 | 0.9939684 | 0.005100065 |  |  | 185460 | 0.9614777 | 0.9670213 | 0.003866973 | 0.9620041 | 0.008705053 | 0.962003 | 0.006327733 |  |  | 332880 | 0.9649265 | 0.9150489 | 0.00761696 | 0.9737797 | 0.008733676 | 0.9737794 | 0.009649398 |  |  | 633660 | 0.9577029 | 0.8678712 | 0.01009136 | 0.9596811 | 0.006246547 | 0.9596831 | 0.008284769
|  |  | 93132 | 1.000442 | 0.9994305 | 0.0004152655 | 0.9999501 | 0.1295689 | 0.9999457 | 0.1124878 |  |  | 290646 | 0.9918345 | 0.9866385 | 0.0009663818 | 0.9939792 | 0.005482793 | 0.9939758 | 0.005099128 |  |  | 185760 | 0.9625568 | 0.9670213 | 0.003866973 | 0.9620612 | 0.008706076 | 0.96206 | 0.006328528 |  |  | 333180 | 0.966608 | 0.9150489 | 0.00761696 | 0.9738064 | 0.008732823 | 0.9738061 | 0.009648129 |  |  | 633960 | 0.9577029 | 0.8678712 | 0.01009136 | 0.959714 | 0.006244662 | 0.959716 | 0.008283452
|  |  | 93252 | 1.000442 | 0.9994305 | 0.0004152655 | 0.9999501 | 0.1295689 | 0.9999457 | 0.1124878 |  |  | 290946 | 0.9899135 | 0.9866385 | 0.0009663818 | 0.9939866 | 0.005481922 | 0.9939833 | 0.005098193 |  |  | 186060 | 0.9647148 | 0.9670213 | 0.003866973 | 0.9621181 | 0.00870709 | 0.9621169 | 0.006329318 |  |  | 333480 | 0.9699709 | 0.9150489 | 0.00761696 | 0.973833 | 0.008731974 | 0.9738327 | 0.009646863 |  |  | 634260 | 0.9554649 | 0.8678712 | 0.01009136 | 0.9597469 | 0.006242779 | 0.9597488 | 0.008282137
|  |  | 93372 | 0.9995459 | 0.9994305 | 0.0004152655 | 0.9999501 | 0.1295689 | 0.9999457 | 0.1124878 |  |  | 291246 | 0.990874 | 0.9866385 | 0.0009663818 | 0.9939941 | 0.005481052 | 0.9939907 | 0.00509726 |  |  | 186360 | 0.9647148 | 0.9670213 | 0.003866973 | 0.962175 | 0.008708095 | 0.9621738 | 0.006330101 |  |  | 333780 | 0.966608 | 0.9150489 | 0.00761696 | 0.9738596 | 0.008731127 | 0.9738593 | 0.009645602 |  |  | 634560 | 0.953227 | 0.8678712 | 0.01009136 | 0.9597797 | 0.006240897 | 0.9597816 | 0.008280823
|  |  | 93492 | 1.000442 | 0.9994305 | 0.0004152655 | 0.9999501 | 0.1295689 | 0.9999457 | 0.1124878 |  |  | 291546 | 0.990874 | 0.9866385 | 0.0009663818 | 0.9940015 | 0.005480185 | 0.9939982 | 0.00509633 |  |  | 186660 | 0.9647148 | 0.9670213 | 0.003866973 | 0.9622317 | 0.008709091 | 0.9622306 | 0.006330879 |  |  | 334080 | 0.966608 | 0.9150489 | 0.00761696 | 0.9738861 | 0.008730284 | 0.9738858 | 0.009644345 |  |  | 634860 | 0.9509891 | 0.8678712 | 0.01009136 | 0.9598125 | 0.006239016 | 0.9598144 | 0.00827951
|  |  | 93612 | 1.000442 | 0.9994305 | 0.0004152655 | 0.9999501 | 0.1295689 | 0.9999457 | 0.1124878 |  |  | 291846 | 0.9899135 | 0.9866385 | 0.0009663818 | 0.9940089 | 0.00547932 | 0.9940056 | 0.005095402 |  |  | 186960 | 0.9625568 | 0.9670213 | 0.003866973 | 0.9622884 | 0.008710079 | 0.9622872 | 0.00633165 |  |  | 334380 | 0.9682895 | 0.9150489 | 0.00761696 | 0.9739125 | 0.008729443 | 0.9739122 | 0.009643092 |  |  | 635160 | 0.9599408 | 0.8678712 | 0.01009136 | 0.9598452 | 0.006237136 | 0.9598471 | 0.008278197
|  |  | 93732 | 1.000442 | 0.9994305 | 0.0004152655 | 0.9999501 | 0.1295689 | 0.9999457 | 0.1124878 |  |  | 292146 | 0.990874 | 0.9866385 | 0.0009663818 | 0.9940162 | 0.005478457 | 0.994013 | 0.005094476 |  |  | 187260 | 0.9603987 | 0.9670213 | 0.003866973 | 0.962345 | 0.008711059 | 0.9623438 | 0.006332416 |  |  | 334680 | 0.963245 | 0.9150489 | 0.00761696 | 0.9739389 | 0.008728605 | 0.9739385 | 0.009641843 |  |  | 635460 | 0.953227 | 0.8678712 | 0.01009136 | 0.9598779 | 0.006235258 | 0.9598798 | 0.008276887
|  |  | 93852 | 0.9995459 | 0.9994305 | 0.0004152655 | 0.9999501 | 0.1295689 | 0.9999457 | 0.1124878 |  |  | 292446 | 0.990874 | 0.9866385 | 0.0009663818 | 0.9940236 | 0.005477596 | 0.9940203 | 0.005093553 |  |  | 187560 | 0.9636358 | 0.9670213 | 0.003866973 | 0.9624015 | 0.00871203 | 0.9624003 | 0.006333175 |  |  | 334980 | 0.9682895 | 0.9150489 | 0.00761696 | 0.9739651 | 0.008727771 | 0.9739648 | 0.009640599 |  |  | 635760 | 0.9509891 | 0.8678712 | 0.01009136 | 0.9599106 | 0.006233381 | 0.9599125 | 0.008275577
|  |  | 93972 | 1.000442 | 0.9994305 | 0.0004152655 | 0.9999501 | 0.1295689 | 0.9999457 | 0.1124878 |  |  | 292746 | 0.990874 | 0.9866385 | 0.0009663818 | 0.9940309 | 0.005476737 | 0.9940277 | 0.005092631 |  |  | 187860 | 0.9636358 | 0.9670213 | 0.003866973 | 0.9624579 | 0.008712992 | 0.9624567 | 0.006333929 |  |  | 335280 | 0.966608 | 0.9150489 | 0.00761696 | 0.9739913 | 0.008726939 | 0.973991 | 0.009639358 |  |  | 636060 | 0.9554649 | 0.8678712 | 0.01009136 | 0.9599432 | 0.006231506 | 0.9599451 | 0.008274268
|  |  | 94092 | 0.9995459 | 0.9994305 | 0.0004152655 | 0.9999501 | 0.1295689 | 0.9999457 | 0.1124878 |  |  | 293046 | 0.9918345 | 0.9866385 | 0.0009663818 | 0.9940382 | 0.005475881 | 0.994035 | 0.005091713 |  |  | 188160 | 0.9657938 | 0.9670213 | 0.003866973 | 0.9625142 | 0.008713946 | 0.962513 | 0.006334676 |  |  | 335580 | 0.9682895 | 0.9150489 | 0.00761696 | 0.9740175 | 0.00872611 | 0.9740171 | 0.009638122 |  |  | 636360 | 0.953227 | 0.8678712 | 0.01009136 | 0.9599758 | 0.006229631 | 0.9599777 | 0.00827296
|  |  | 94212 | 1.000442 | 0.9994305 | 0.0004152655 | 0.9999501 | 0.1295689 | 0.9999457 | 0.1124878 |  |  | 293346 | 0.990874 | 0.9866385 | 0.0009663818 | 0.9940455 | 0.005475027 | 0.9940423 | 0.005090796 |  |  | 188460 | 0.9647148 | 0.9670213 | 0.003866973 | 0.9625704 | 0.008714892 | 0.9625692 | 0.006335418 |  |  | 335880 | 0.9649265 | 0.9150489 | 0.00761696 | 0.9740435 | 0.008725284 | 0.9740432 | 0.009636889 |  |  | 636660 | 0.9509891 | 0.8678712 | 0.01009136 | 0.9600084 | 0.006227759 | 0.9600103 | 0.008271654
|  |  | 94332 | 1.001338 | 0.9994305 | 0.0004152655 | 0.9999501 | 0.1295689 | 0.9999457 | 0.1124878 |  |  | 293646 | 0.9927949 | 0.9866385 | 0.0009663818 | 0.9940528 | 0.005474175 | 0.9940496 | 0.005089882 |  |  | 188760 | 0.9636358 | 0.9670213 | 0.003866973 | 0.9626265 | 0.008715829 | 0.9626253 | 0.006336154 |  |  | 336180 | 0.966608 | 0.9150489 | 0.00761696 | 0.9740695 | 0.008724461 | 0.9740691 | 0.009635661 |  |  | 636960 | 0.9554649 | 0.8678712 | 0.01009136 | 0.9600409 | 0.006225887 | 0.9600428 | 0.008270349
|  |  | 94452 | 1.000442 | 0.9994305 | 0.0004152655 | 0.9999501 | 0.1295689 | 0.9999457 | 0.1124878 |  |  | 293946 | 0.9918345 | 0.9866385 | 0.0009663818 | 0.9940601 | 0.005473325 | 0.9940568 | 0.00508897 |  |  | 189060 | 0.9636358 | 0.9670213 | 0.003866973 | 0.9626825 | 0.008716758 | 0.9626814 | 0.006336883 |  |  | 336480 | 0.966608 | 0.9150489 | 0.00761696 | 0.9740955 | 0.00872364 | 0.9740951 | 0.009634437 |  |  | 637260 | 0.9599408 | 0.8678712 | 0.01009136 | 0.9600734 | 0.006224017 | 0.9600752 | 0.008269044
|  |  | 94572 | 1.000442 | 0.9994305 | 0.0004152655 | 0.9999501 | 0.1295689 | 0.9999457 | 0.1124878 |  |  | 294246 | 0.9927949 | 0.9866385 | 0.0009663818 | 0.9940673 | 0.005472477 | 0.9940641 | 0.00508806 |  |  | 189360 | 0.9636358 | 0.9670213 | 0.003866973 | 0.9627385 | 0.008717678 | 0.9627373 | 0.006337607 |  |  | 336780 | 0.9699709 | 0.9150489 | 0.00761696 | 0.9741213 | 0.008722823 | 0.9741209 | 0.009633217 |  |  | 637560 | 0.9577029 | 0.8678712 | 0.01009136 | 0.9601058 | 0.006222148 | 0.9601077 | 0.008267741
|  |  | 94692 | 1.000442 | 0.9994305 | 0.0004152655 | 0.9999501 | 0.1295689 | 0.9999457 | 0.1124878 |  |  | 294546 | 0.990874 | 0.9866385 | 0.0009663818 | 0.9940745 | 0.005471632 | 0.9940713 | 0.005087153 |  |  | 189660 | 0.9668728 | 0.9670213 | 0.003866973 | 0.9627943 | 0.008718591 | 0.9627931 | 0.006338325 |  |  | 337080 | 0.9649265 | 0.9150489 | 0.00761696 | 0.9741471 | 0.008722008 | 0.9741467 | 0.009632001 |  |  | 637860 | 0.9509891 | 0.8678712 | 0.01009136 | 0.9601382 | 0.006220281 | 0.9601401 | 0.008266439
|  |  | 94812 | 1.000442 | 0.9994305 | 0.0004152655 | 0.9999501 | 0.1295689 | 0.9999457 | 0.1124878 |  |  | 294846 | 0.9899135 | 0.9866385 | 0.0009663818 | 0.9940817 | 0.005470788 | 0.9940785 | 0.005086247 |  |  | 189960 | 0.9657938 | 0.9670213 | 0.003866973 | 0.9628501 | 0.008719494 | 0.9628489 | 0.006339038 |  |  | 337380 | 0.966608 | 0.9150489 | 0.00761696 | 0.9741728 | 0.008721197 | 0.9741724 | 0.009630789 |  |  | 638160 | 0.9509891 | 0.8678712 | 0.01009136 | 0.9601706 | 0.006218415 | 0.9601724 | 0.008265138
|  |  | 94932 | 0.9995459 | 0.9994305 | 0.0004152655 | 0.9999501 | 0.1295689 | 0.9999457 | 0.1124878 |  |  | 295146 | 0.990874 | 0.9866385 | 0.0009663818 | 0.9940889 | 0.005469947 | 0.9940857 | 0.005085345 |  |  | 190260 | 0.9657938 | 0.9670213 | 0.003866973 | 0.9629058 | 0.00872039 | 0.9629046 | 0.006339744 |  |  | 337680 | 0.9699709 | 0.9150489 | 0.00761696 | 0.9741985 | 0.008720388 | 0.974198 | 0.009629581 |  |  | 638460 | 0.9577029 | 0.8678712 | 0.01009136 | 0.9602029 | 0.00621655 | 0.9602048 | 0.008263838
|  |  | 95052 | 0.9995459 | 0.9994305 | 0.0004152655 | 0.9999501 | 0.1295689 | 0.9999457 | 0.1124878 |  |  | 295446 | 0.9899135 | 0.9866385 | 0.0009663818 | 0.994096 | 0.005469108 | 0.9940929 | 0.005084444 |  |  | 190560 | 0.9647148 | 0.9670213 | 0.003866973 | 0.9629613 | 0.008721278 | 0.9629602 | 0.006340445 |  |  | 337980 | 0.966608 | 0.9150489 | 0.00761696 | 0.974224 | 0.008719582 | 0.9742236 | 0.009628378 |  |  | 638760 | 0.9554649 | 0.8678712 | 0.01009136 | 0.9602352 | 0.006214686 | 0.960237 | 0.00826254
|  |  | 95172 | 1.001338 | 0.9994305 | 0.0004152655 | 0.9999501 | 0.1295689 | 0.9999457 | 0.1124878 |  |  | 295746 | 0.990874 | 0.9866385 | 0.0009663818 | 0.9941032 | 0.005468271 | 0.9941 | 0.005083546 |  |  | 190860 | 0.9625568 | 0.9670213 | 0.003866973 | 0.9630168 | 0.008722157 | 0.9630156 | 0.00634114 |  |  | 338280 | 0.963245 | 0.9150489 | 0.00761696 | 0.9742495 | 0.008718779 | 0.9742491 | 0.009627178 |  |  | 639060 | 0.9599408 | 0.8678712 | 0.01009136 | 0.9602675 | 0.006212824 | 0.9602693 | 0.008261242
|  |  | 95292 | 1.000442 | 0.9994305 | 0.0004152655 | 0.9999501 | 0.1295689 | 0.9999457 | 0.1124878 |  |  | 296046 | 0.9918345 | 0.9866385 | 0.0009663818 | 0.9941103 | 0.005467437 | 0.9941072 | 0.00508265 |  |  | 191160 | 0.9636358 | 0.9670213 | 0.003866973 | 0.9630722 | 0.008723028 | 0.963071 | 0.006341829 |  |  | 338580 | 0.966608 | 0.9150489 | 0.00761696 | 0.974275 | 0.008717979 | 0.9742745 | 0.009625982 |  |  | 639360 | 0.9599408 | 0.8678712 | 0.01009136 | 0.9602997 | 0.006210963 | 0.9603015 | 0.008259946
|  |  | 95412 | 0.9995459 | 0.9994305 | 0.0004152655 | 0.9999501 | 0.1295689 | 0.9999457 | 0.1124878 |  |  | 296346 | 0.9899135 | 0.9866385 | 0.0009663818 | 0.9941174 | 0.005466604 | 0.9941143 | 0.005081756 |  |  | 191460 | 0.9647148 | 0.9670213 | 0.003866973 | 0.9631275 | 0.008723891 | 0.9631264 | 0.006342512 |  |  | 338880 | 0.966608 | 0.9150489 | 0.00761696 | 0.9743003 | 0.008717182 | 0.9742998 | 0.00962479 |  |  | 639660 | 0.9554649 | 0.8678712 | 0.01009136 | 0.9603319 | 0.006209104 | 0.9603337 | 0.008258651
|  |  | 95532 | 1.000442 | 0.9994305 | 0.0004152655 | 0.9999501 | 0.1295689 | 0.9999457 | 0.1124878 |  |  | 296646 | 0.9899135 | 0.9866385 | 0.0009663818 | 0.9941245 | 0.005465774 | 0.9941214 | 0.005080864 |  |  | 191760 | 0.9636358 | 0.9670213 | 0.003866973 | 0.9631828 | 0.008724745 | 0.9631816 | 0.00634319 |  |  | 339180 | 0.9699709 | 0.9150489 | 0.00761696 | 0.9743256 | 0.008716387 | 0.9743251 | 0.009623603 |  |  | 639960 | 0.953227 | 0.8678712 | 0.01009136 | 0.960364 | 0.006207246 | 0.9603658 | 0.008257356
|  |  | 95652 | 0.9995459 | 0.9994305 | 0.0004152655 | 0.9999501 | 0.1295689 | 0.9999457 | 0.1124878 |  |  | 296946 | 0.9899135 | 0.9866385 | 0.0009663818 | 0.9941315 | 0.005464946 | 0.9941285 | 0.005079975 |  |  | 192060 | 0.9647148 | 0.9670213 | 0.003866973 | 0.9632379 | 0.008725592 | 0.9632367 | 0.006343862 |  |  | 339480 | 0.966608 | 0.9150489 | 0.00761696 | 0.9743508 | 0.008715595 | 0.9743503 | 0.009622419 |  |  | 640260 | 0.9554649 | 0.8678712 | 0.01009136 | 0.9603962 | 0.006205389 | 0.9603979 | 0.008256063
|  |  | 95772 | 1.000442 | 0.9994305 | 0.0004152655 | 0.9999501 | 0.1295689 | 0.9999457 | 0.1124878 |  |  | 297246 | 0.9899135 | 0.9866385 | 0.0009663818 | 0.9941386 | 0.00546412 | 0.9941355 | 0.005079088 |  |  | 192360 | 0.9668728 | 0.9670213 | 0.003866973 | 0.9632929 | 0.008726431 | 0.9632918 | 0.006344528 |  |  | 339780 | 0.966608 | 0.9150489 | 0.00761696 | 0.974376 | 0.008714806 | 0.9743755 | 0.009621239 |  |  | 640560 | 0.9554649 | 0.8678712 | 0.01009136 | 0.9604282 | 0.006203534 | 0.96043 | 0.008254771
|  |  | 95892 | 1.000442 | 0.9994305 | 0.0004152655 | 0.9999501 | 0.1295689 | 0.9999457 | 0.1124878 |  |  | 297546 | 0.990874 | 0.9866385 | 0.0009663818 | 0.9941456 | 0.005463296 | 0.9941426 | 0.005078204 |  |  | 192660 | 0.9636358 | 0.9670213 | 0.003866973 | 0.9633479 | 0.008727261 | 0.9633467 | 0.006345188 |  |  | 340080 | 0.966608 | 0.9150489 | 0.00761696 | 0.9744011 | 0.00871402 | 0.9744006 | 0.009620064 |  |  | 640860 | 0.9599408 | 0.8678712 | 0.01009136 | 0.9604603 | 0.00620168 | 0.960462 | 0.008253481
|  |  | 96012 | 1.001338 | 0.9994305 | 0.0004152655 | 0.9999501 | 0.1295689 | 0.9999457 | 0.1124878 |  |  | 297846 | 0.9899135 | 0.9866385 | 0.0009663818 | 0.9941526 | 0.005462474 | 0.9941496 | 0.005077321 |  |  | 192960 | 0.9636358 | 0.9670213 | 0.003866973 | 0.9634028 | 0.008728083 | 0.9634016 | 0.006345843 |  |  | 340380 | 0.966608 | 0.9150489 | 0.00761696 | 0.9744261 | 0.008713237 | 0.9744256 | 0.009618892 |  |  | 641160 | 0.9554649 | 0.8678712 | 0.01009136 | 0.9604923 | 0.006199827 | 0.960494 | 0.008252191
|  |  | 96132 | 1.000442 | 0.9994305 | 0.0004152655 | 0.9999501 | 0.1295689 | 0.9999457 | 0.1124878 |  |  | 298146 | 0.9889531 | 0.9866385 | 0.0009663818 | 0.9941596 | 0.005461655 | 0.9941566 | 0.005076441 |  |  | 193260 | 0.9636358 | 0.9670213 | 0.003866973 | 0.9634575 | 0.008728898 | 0.9634563 | 0.006346492 |  |  | 340680 | 0.966608 | 0.9150489 | 0.00761696 | 0.9744511 | 0.008712457 | 0.9744505 | 0.009617724 |  |  | 641460 | 0.9577029 | 0.8678712 | 0.01009136 | 0.9605242 | 0.006197976 | 0.960526 | 0.008250902
|  |  | 96252 | 1.000442 | 0.9994305 | 0.0004152655 | 0.9999501 | 0.1295689 | 0.9999457 | 0.1124878 |  |  | 298446 | 0.9899135 | 0.9866385 | 0.0009663818 | 0.9941666 | 0.005460838 | 0.9941636 | 0.005075564 |  |  | 193560 | 0.9647148 | 0.9670213 | 0.003866973 | 0.9635122 | 0.008729704 | 0.963511 | 0.006347136 |  |  | 340980 | 0.9649265 | 0.9150489 | 0.00761696 | 0.9744759 | 0.008711679 | 0.9744754 | 0.00961656 |  |  | 641760 | 0.9599408 | 0.8678712 | 0.01009136 | 0.9605562 | 0.006196126 | 0.9605579 | 0.008249615
|  |  | 96372 | 1.000442 | 0.9994305 | 0.0004152655 | 0.9999501 | 0.1295689 | 0.9999457 | 0.1124878 |  |  | 298746 | 0.9899135 | 0.9866385 | 0.0009663818 | 0.9941735 | 0.005460023 | 0.9941705 | 0.005074688 |  |  | 193860 | 0.9657938 | 0.9670213 | 0.003866973 | 0.9635668 | 0.008730503 | 0.9635656 | 0.006347774 |  |  | 341280 | 0.966608 | 0.9150489 | 0.00761696 | 0.9745007 | 0.008710904 | 0.9745002 | 0.0096154 |  |  | 642060 | 0.9599408 | 0.8678712 | 0.01009136 | 0.9605881 | 0.006194277 | 0.9605898 | 0.008248329
|  |  | 96492 | 1.000442 | 0.9994305 | 0.0004152655 | 0.9999501 | 0.1295689 | 0.9999457 | 0.1124878 |  |  | 299046 | 0.990874 | 0.9866385 | 0.0009663818 | 0.9941805 | 0.00545921 | 0.9941775 | 0.005073815 |  |  | 194160 | 0.9647148 | 0.9670213 | 0.003866973 | 0.9636213 | 0.008731294 | 0.9636201 | 0.006348407 |  |  | 341580 | 0.9682895 | 0.9150489 | 0.00761696 | 0.9745255 | 0.008710132 | 0.9745249 | 0.009614244 |  |  | 642360 | 0.9554649 | 0.8678712 | 0.01009136 | 0.9606199 | 0.00619243 | 0.9606216 | 0.008247044
|  |  | 96612 | 1.001338 | 0.9994305 | 0.0004152655 | 0.9999501 | 0.1295689 | 0.9999457 | 0.1124878 |  |  | 299346 | 0.9899135 | 0.9866385 | 0.0009663818 | 0.9941874 | 0.005458399 | 0.9941844 | 0.005072944 |  |  | 194460 | 0.9668728 | 0.9670213 | 0.003866973 | 0.9636758 | 0.008732076 | 0.9636746 | 0.006349034 |  |  | 341880 | 0.9682895 | 0.9150489 | 0.00761696 | 0.9745502 | 0.008709363 | 0.9745496 | 0.009613092 |  |  | 642660 | 0.9577029 | 0.8678712 | 0.01009136 | 0.9606517 | 0.006190584 | 0.9606534 | 0.00824576
|  |  | 96732 | 1.000442 | 0.9994305 | 0.0004152655 | 0.9999501 | 0.1295689 | 0.9999457 | 0.1124878 |  |  | 299646 | 0.9918345 | 0.9866385 | 0.0009663818 | 0.9941943 | 0.00545759 | 0.9941913 | 0.005072075 |  |  | 194760 | 0.9657938 | 0.9670213 | 0.003866973 | 0.9637301 | 0.008732851 | 0.9637289 | 0.006349655 |  |  | 342180 | 0.966608 | 0.9150489 | 0.00761696 | 0.9745748 | 0.008708596 | 0.9745742 | 0.009611944 |  |  | 642960 | 0.9554649 | 0.8678712 | 0.01009136 | 0.9606835 | 0.00618874 | 0.9606852 | 0.008244477
|  |  | 96852 | 0.9995459 | 0.9994305 | 0.0004152655 | 0.9999501 | 0.1295689 | 0.9999457 | 0.1124878 |  |  | 299946 | 0.990874 | 0.9866385 | 0.0009663818 | 0.9942012 | 0.005456784 | 0.9941982 | 0.005071209 |  |  | 195060 | 0.9636358 | 0.9670213 | 0.003866973 | 0.9637844 | 0.008733618 | 0.9637831 | 0.006350271 |  |  | 342480 | 0.9682895 | 0.9150489 | 0.00761696 | 0.9745993 | 0.008707833 | 0.9745987 | 0.0096108 |  |  | 643260 | 0.9577029 | 0.8678712 | 0.01009136 | 0.9607153 | 0.006186897 | 0.9607169 | 0.008243195
|  |  | 96972 | 1.000442 | 0.9994305 | 0.0004152655 | 0.9999501 | 0.1295689 | 0.9999457 | 0.1124878 |  |  | 300246 | 0.990874 | 0.9866385 | 0.0009663818 | 0.994208 | 0.005455979 | 0.9942051 | 0.005070345 |  |  | 195360 | 0.9657938 | 0.9670213 | 0.003866973 | 0.9638385 | 0.008734377 | 0.9638373 | 0.006350881 |  |  | 342780 | 0.9716524 | 0.9150489 | 0.00761696 | 0.9746238 | 0.008707072 | 0.9746232 | 0.009609659 |  |  | 643560 | 0.9599408 | 0.8678712 | 0.01009136 | 0.960747 | 0.006185055 | 0.9607486 | 0.008241914
|  |  | 97092 | 1.001338 | 0.9994305 | 0.0004152655 | 0.9999501 | 0.1295689 | 0.9999457 | 0.1124878 |  |  | 300546 | 0.9918345 | 0.9866385 | 0.0009663818 | 0.9942149 | 0.005455177 | 0.9942119 | 0.005069483 |  |  | 195660 | 0.9647148 | 0.9670213 | 0.003866973 | 0.9638926 | 0.008735129 | 0.9638914 | 0.006351486 |  |  | 343080 | 0.966608 | 0.9150489 | 0.00761696 | 0.9746482 | 0.008706313 | 0.9746476 | 0.009608523 |  |  | 643860 | 0.953227 | 0.8678712 | 0.01009136 | 0.9607786 | 0.006183214 | 0.9607803 | 0.008240635
|  |  | 97212 | 1.001338 | 0.9994305 | 0.0004152655 | 0.9999501 | 0.1295689 | 0.9999457 | 0.1124878 |  |  | 300846 | 0.9918345 | 0.9866385 | 0.0009663818 | 0.9942217 | 0.005454377 | 0.9942188 | 0.005068623 |  |  | 195960 | 0.9668728 | 0.9670213 | 0.003866973 | 0.9639466 | 0.008735872 | 0.9639454 | 0.006352085 |  |  | 343380 | 0.966608 | 0.9150489 | 0.00761696 | 0.9746726 | 0.008705558 | 0.9746719 | 0.00960739 |  |  | 644160 | 0.9554649 | 0.8678712 | 0.01009136 | 0.9608103 | 0.006181375 | 0.9608119 | 0.008239356
|  |  | 97332 | 1.000442 | 0.9994305 | 0.0004152655 | 0.9999501 | 0.1295689 | 0.9999457 | 0.1124878 |  |  | 301146 | 0.9918345 | 0.9866385 | 0.0009663818 | 0.9942285 | 0.005453579 | 0.9942256 | 0.005067766 |  |  | 196260 | 0.9647148 | 0.9670213 | 0.003866973 | 0.9640005 | 0.008736608 | 0.9639992 | 0.006352679 |  |  | 343680 | 0.9649265 | 0.9150489 | 0.00761696 | 0.9746968 | 0.008704805 | 0.9746962 | 0.009606262 |  |  | 644460 | 0.9577029 | 0.8678712 | 0.01009136 | 0.9608419 | 0.006179537 | 0.9608435 | 0.008238079
|  |  | 97452 | 1.000442 | 0.9994305 | 0.0004152655 | 0.9999501 | 0.1295689 | 0.9999457 | 0.1124878 |  |  | 301446 | 0.9918345 | 0.9866385 | 0.0009663818 | 0.9942353 | 0.005452783 | 0.9942324 | 0.00506691 |  |  | 196560 | 0.9647148 | 0.9670213 | 0.003866973 | 0.9640543 | 0.008737336 | 0.9640531 | 0.006353267 |  |  | 343980 | 0.966608 | 0.9150489 | 0.00761696 | 0.974721 | 0.008704055 | 0.9747204 | 0.009605137 |  |  | 644760 | 0.9599408 | 0.8678712 | 0.01009136 | 0.9608734 | 0.006177701 | 0.9608751 | 0.008236803
|  |  | 97572 | 1.001338 | 0.9994305 | 0.0004152655 | 0.9999501 | 0.1295689 | 0.9999457 | 0.1124878 |  |  | 301746 | 0.9918345 | 0.9866385 | 0.0009663818 | 0.994242 | 0.00545199 | 0.9942392 | 0.005066057 |  |  | 196860 | 0.9657938 | 0.9670213 | 0.003866973 | 0.964108 | 0.008738056 | 0.9641068 | 0.00635385 |  |  | 344280 | 0.9649265 | 0.9150489 | 0.00761696 | 0.9747452 | 0.008703308 | 0.9747445 | 0.009604016 |  |  | 645060 | 0.9644167 | 0.8678712 | 0.01009136 | 0.960905 | 0.006175866 | 0.9609066 | 0.008235528
|  |  | 97692 | 0.99865 | 0.9994305 | 0.0004152655 | 0.9999501 | 0.1295689 | 0.9999457 | 0.1124878 |  |  | 302046 | 0.990874 | 0.9866385 | 0.0009663818 | 0.9942488 | 0.005451198 | 0.9942459 | 0.005065207 |  |  | 197160 | 0.9657938 | 0.9670213 | 0.003866973 | 0.9641616 | 0.008738769 | 0.9641604 | 0.006354428 |  |  | 344580 | 0.9649265 | 0.9150489 | 0.00761696 | 0.9747693 | 0.008702563 | 0.9747686 | 0.009602899 |  |  | 645360 | 0.9599408 | 0.8678712 | 0.01009136 | 0.9609365 | 0.006174032 | 0.9609381 | 0.008234254
|  |  | 97812 | 1.000442 | 0.9994305 | 0.0004152655 | 0.9999501 | 0.1295689 | 0.9999457 | 0.1124878 |  |  | 302346 | 0.990874 | 0.9866385 | 0.0009663818 | 0.9942555 | 0.005450409 | 0.9942527 | 0.005064358 |  |  | 197460 | 0.9647148 | 0.9670213 | 0.003866973 | 0.9642152 | 0.008739474 | 0.964214 | 0.006355 |  |  | 344880 | 0.966608 | 0.9150489 | 0.00761696 | 0.9747933 | 0.008701821 | 0.9747926 | 0.009601785 |  |  | 645660 | 0.9599408 | 0.8678712 | 0.01009136 | 0.9609679 | 0.0061722 | 0.9609695 | 0.008232981
|  |  | 97932 | 1.000442 | 0.9994305 | 0.0004152655 | 0.9999501 | 0.1295689 | 0.9999457 | 0.1124878 |  |  | 302646 | 0.990874 | 0.9866385 | 0.0009663818 | 0.9942622 | 0.005449622 | 0.9942594 | 0.005063512 |  |  | 197760 | 0.9647148 | 0.9670213 | 0.003866973 | 0.9642686 | 0.008740172 | 0.9642674 | 0.006355567 |  |  | 345180 | 0.9716524 | 0.9150489 | 0.00761696 | 0.9748172 | 0.008701082 | 0.9748165 | 0.009600676 |  |  | 645960 | 0.9577029 | 0.8678712 | 0.01009136 | 0.9609993 | 0.006170369 | 0.9610009 | 0.00823171
|  |  | 98052 | 1.000442 | 0.9994305 | 0.0004152655 | 0.9999501 | 0.1295689 | 0.9999457 | 0.1124878 |  |  | 302946 | 0.9918345 | 0.9866385 | 0.0009663818 | 0.9942689 | 0.005448837 | 0.9942661 | 0.005062668 |  |  | 198060 | 0.9657938 | 0.9670213 | 0.003866973 | 0.964322 | 0.008740862 | 0.9643208 | 0.006356129 |  |  | 345480 | 0.9699709 | 0.9150489 | 0.00761696 | 0.9748411 | 0.008700345 | 0.9748404 | 0.00959957 |  |  | 646260 | 0.9577029 | 0.8678712 | 0.01009136 | 0.9610307 | 0.00616854 | 0.9610323 | 0.008230439
|  |  | 98172 | 1.001338 | 0.9994305 | 0.0004152655 | 0.9999501 | 0.1295689 | 0.9999457 | 0.1124878 |  |  | 303246 | 0.990874 | 0.9866385 | 0.0009663818 | 0.9942756 | 0.005448054 | 0.9942728 | 0.005061827 |  |  | 198360 | 0.9668728 | 0.9670213 | 0.003866973 | 0.9643753 | 0.008741544 | 0.9643741 | 0.006356685 |  |  | 345780 | 0.9649265 | 0.9150489 | 0.00761696 | 0.9748649 | 0.008699612 | 0.9748642 | 0.009598468 |  |  | 646560 | 0.9577029 | 0.8678712 | 0.01009136 | 0.9610621 | 0.006166711 | 0.9610637 | 0.00822917
|  |  | 98292 | 1.001338 | 0.9994305 | 0.0004152655 | 0.9999501 | 0.1295689 | 0.9999457 | 0.1124878 |  |  | 303546 | 0.9918345 | 0.9866385 | 0.0009663818 | 0.9942823 | 0.005447273 | 0.9942795 | 0.005060987 |  |  | 198660 | 0.9657938 | 0.9670213 | 0.003866973 | 0.9644285 | 0.008742219 | 0.9644273 | 0.006357236 |  |  | 346080 | 0.9649265 | 0.9150489 | 0.00761696 | 0.9748887 | 0.00869888 | 0.9748879 | 0.00959737 |  |  | 646860 | 0.9599408 | 0.8678712 | 0.01009136 | 0.9610934 | 0.006164885 | 0.961095 | 0.008227901
|  |  | 98412 | 0.9995459 | 0.9994305 | 0.0004152655 | 0.9999501 | 0.1295689 | 0.9999457 | 0.1124878 |  |  | 303846 | 0.9899135 | 0.9866385 | 0.0009663818 | 0.9942889 | 0.005446495 | 0.9942862 | 0.00506015 |  |  | 198960 | 0.9668728 | 0.9670213 | 0.003866973 | 0.9644816 | 0.008742886 | 0.9644804 | 0.006357781 |  |  | 346380 | 0.966608 | 0.9150489 | 0.00761696 | 0.9749124 | 0.008698152 | 0.9749116 | 0.009596276 |  |  | 647160 | 0.9554649 | 0.8678712 | 0.01009136 | 0.9611247 | 0.006163059 | 0.9611262 | 0.008226634
|  |  | 98532 | 0.9995459 | 0.9994305 | 0.0004152655 | 0.9999501 | 0.1295689 | 0.9999457 | 0.1124878 |  |  | 304146 | 0.990874 | 0.9866385 | 0.0009663818 | 0.9942955 | 0.005445718 | 0.9942928 | 0.005059315 |  |  | 199260 | 0.9647148 | 0.9670213 | 0.003866973 | 0.9645347 | 0.008743546 | 0.9645334 | 0.006358321 |  |  | 346680 | 0.966608 | 0.9150489 | 0.00761696 | 0.974936 | 0.008697426 | 0.9749352 | 0.009595186 |  |  | 647460 | 0.9577029 | 0.8678712 | 0.01009136 | 0.9611559 | 0.006161235 | 0.9611575 | 0.008225368
|  |  | 98652 | 1.000442 | 0.9994305 | 0.0004152655 | 0.9999501 | 0.1295689 | 0.9999457 | 0.1124878 |  |  | 304446 | 0.990874 | 0.9866385 | 0.0009663818 | 0.9943022 | 0.005444944 | 0.9942994 | 0.005058483 |  |  | 199560 | 0.9657938 | 0.9670213 | 0.003866973 | 0.9645876 | 0.008744198 | 0.9645864 | 0.006358856 |  |  | 346980 | 0.9682895 | 0.9150489 | 0.00761696 | 0.9749595 | 0.008696703 | 0.9749588 | 0.009594099 |  |  | 647760 | 0.9599408 | 0.8678712 | 0.01009136 | 0.9611871 | 0.006159412 | 0.9611887 | 0.008224103
|  |  | 98772 | 1.001338 | 0.9994305 | 0.0004152655 | 0.9999501 | 0.1295689 | 0.9999457 | 0.1124878 |  |  | 304746 | 0.990874 | 0.9866385 | 0.0009663818 | 0.9943088 | 0.005444171 | 0.994306 | 0.005057652 |  |  | 199860 | 0.9668728 | 0.9670213 | 0.003866973 | 0.9646405 | 0.008744843 | 0.9646392 | 0.006359386 |  |  | 347280 | 0.9649265 | 0.9150489 | 0.00761696 | 0.974983 | 0.008695983 | 0.9749823 | 0.009593016 |  |  | 648060 | 0.9577029 | 0.8678712 | 0.01009136 | 0.9612183 | 0.006157591 | 0.9612198 | 0.00822284
|  |  | 98892 | 1.001338 | 0.9994305 | 0.0004152655 | 0.9999501 | 0.1295689 | 0.9999457 | 0.1124878 |  |  | 305046 | 0.9918345 | 0.9866385 | 0.0009663818 | 0.9943153 | 0.005443401 | 0.9943126 | 0.005056824 |  |  | 200160 | 0.9668728 | 0.9670213 | 0.003866973 | 0.9646933 | 0.00874548 | 0.964692 | 0.006359911 |  |  | 347580 | 0.9649265 | 0.9150489 | 0.00761696 | 0.9750065 | 0.008695265 | 0.9750057 | 0.009591937 |  |  | 648360 | 0.9621788 | 0.8678712 | 0.01009136 | 0.9612494 | 0.006155771 | 0.961251 | 0.008221577
|  |  | 99012 | 1.000442 | 0.9994305 | 0.0004152655 | 0.9999501 | 0.1295689 | 0.9999457 | 0.1124878 |  |  | 305346 | 0.990874 | 0.9866385 | 0.0009663818 | 0.9943219 | 0.005442633 | 0.9943192 | 0.005055998 |  |  | 200460 | 0.9668728 | 0.9670213 | 0.003866973 | 0.9647459 | 0.00874611 | 0.9647447 | 0.00636043 |  |  | 347880 | 0.9649265 | 0.9150489 | 0.00761696 | 0.9750298 | 0.00869455 | 0.975029 | 0.009590861 |  |  | 648660 | 0.953227 | 0.8678712 | 0.01009136 | 0.9612805 | 0.006153952 | 0.961282 | 0.008220316
|  |  | 99132 | 0.9995459 | 0.9994305 | 0.0004152655 | 0.9999501 | 0.1295689 | 0.9999457 | 0.1124878 |  |  | 305646 | 0.9918345 | 0.9866385 | 0.0009663818 | 0.9943284 | 0.005441868 | 0.9943257 | 0.005055174 |  |  | 200760 | 0.9657938 | 0.9670213 | 0.003866973 | 0.9647985 | 0.008746733 | 0.9647973 | 0.006360944 |  |  | 348180 | 0.9682895 | 0.9150489 | 0.00761696 | 0.9750531 | 0.008693837 | 0.9750523 | 0.00958979 |  |  | 648960 | 0.9577029 | 0.8678712 | 0.01009136 | 0.9613116 | 0.006152135 | 0.9613131 | 0.008219055
|  |  | 99252 | 0.9995459 | 0.9994305 | 0.0004152655 | 0.9999501 | 0.1295689 | 0.9999457 | 0.1124878 |  |  | 305946 | 0.9918345 | 0.9866385 | 0.0009663818 | 0.9943349 | 0.005441104 | 0.9943323 | 0.005054353 |  |  | 201060 | 0.9690308 | 0.9670213 | 0.003866973 | 0.9648511 | 0.008747348 | 0.9648498 | 0.006361453 |  |  | 348480 | 0.9733339 | 0.9150489 | 0.00761696 | 0.9750764 | 0.008693127 | 0.9750756 | 0.009588722 |  |  | 649260 | 0.9554649 | 0.8678712 | 0.01009136 | 0.9613426 | 0.006150319 | 0.9613441 | 0.008217796
|  |  | 99372 | 1.000442 | 0.9994305 | 0.0004152655 | 0.9999501 | 0.1295689 | 0.9999457 | 0.1124878 |  |  | 306246 | 0.9918345 | 0.9866385 | 0.0009663818 | 0.9943414 | 0.005440342 | 0.9943388 | 0.005053533 |  |  | 201360 | 0.9690308 | 0.9670213 | 0.003866973 | 0.9649035 | 0.008747956 | 0.9649023 | 0.006361957 |  |  | 348780 | 0.9682895 | 0.9150489 | 0.00761696 | 0.9750995 | 0.00869242 | 0.9750987 | 0.009587657 |  |  | 649560 | 0.9599408 | 0.8678712 | 0.01009136 | 0.9613736 | 0.006148505 | 0.9613751 | 0.008216538
|  |  | 99492 | 1.001338 | 0.9994305 | 0.0004152655 | 0.9999501 | 0.1295689 | 0.9999457 | 0.1124878 |  |  | 306546 | 0.990874 | 0.9866385 | 0.0009663818 | 0.9943479 | 0.005439583 | 0.9943453 | 0.005052716 |  |  | 201660 | 0.9679518 | 0.9670213 | 0.003866973 | 0.9649559 | 0.008748557 | 0.9649546 | 0.006362455 |  |  | 349080 | 0.963245 | 0.9150489 | 0.00761696 | 0.9751227 | 0.008691715 | 0.9751218 | 0.009586597 |  |  | 649860 | 0.9577029 | 0.8678712 | 0.01009136 | 0.9614046 | 0.006146692 | 0.9614061 | 0.008215281
|  |  | 99612 | 1.001338 | 0.9994305 | 0.0004152655 | 0.9999501 | 0.1295689 | 0.9999457 | 0.1124878 |  |  | 306846 | 0.990874 | 0.9866385 | 0.0009663818 | 0.9943544 | 0.005438825 | 0.9943518 | 0.005051901 |  |  | 201960 | 0.9657938 | 0.9670213 | 0.003866973 | 0.9650081 | 0.00874915 | 0.9650069 | 0.006362949 |  |  | 349380 | 0.9649265 | 0.9150489 | 0.00761696 | 0.9751457 | 0.008691013 | 0.9751449 | 0.00958554 |  |  | 650160 | 0.9621788 | 0.8678712 | 0.01009136 | 0.9614355 | 0.00614488 | 0.961437 | 0.008214026
|  |  | 99732 | 1.000442 | 0.9994305 | 0.0004152655 | 0.9999501 | 0.1295689 | 0.9999457 | 0.1124878 |  |  | 307146 | 0.990874 | 0.9866385 | 0.0009663818 | 0.9943609 | 0.00543807 | 0.9943582 | 0.005051089 |  |  | 202260 | 0.9657938 | 0.9670213 | 0.003866973 | 0.9650603 | 0.008749736 | 0.9650591 | 0.006363437 |  |  | 349680 | 0.9699709 | 0.9150489 | 0.00761696 | 0.9751687 | 0.008690314 | 0.9751678 | 0.009584487 |  |  | 650460 | 0.9599408 | 0.8678712 | 0.01009136 | 0.9614664 | 0.00614307 | 0.9614678 | 0.008212771
|  |  | 99852 | 0.9995459 | 0.9994305 | 0.0004152655 | 0.9999501 | 0.1295689 | 0.9999457 | 0.1124878 |  |  | 307446 | 0.9918345 | 0.9866385 | 0.0009663818 | 0.9943673 | 0.005437317 | 0.9943647 | 0.005050278 |  |  | 202560 | 0.9679518 | 0.9670213 | 0.003866973 | 0.9651124 | 0.008750315 | 0.9651111 | 0.006363921 |  |  | 349980 | 0.9682895 | 0.9150489 | 0.00761696 | 0.9751916 | 0.008689617 | 0.9751907 | 0.009583437 |  |  | 650760 | 0.9644167 | 0.8678712 | 0.01009136 | 0.9614972 | 0.006141261 | 0.9614987 | 0.008211517
|  |  | 99972 | 1.001338 | 0.9994305 | 0.0004152655 | 0.9999501 | 0.1295689 | 0.9999457 | 0.1124878 |  |  | 307746 | 0.990874 | 0.9866385 | 0.0009663818 | 0.9943737 | 0.005436566 | 0.9943711 | 0.00504947 |  |  | 202860 | 0.9679518 | 0.9670213 | 0.003866973 | 0.9651644 | 0.008750887 | 0.9651632 | 0.006364399 |  |  | 350280 | 0.9699709 | 0.9150489 | 0.00761696 | 0.9752145 | 0.008688923 | 0.9752136 | 0.009582391 |  |  | 651060 | 0.9644167 | 0.8678712 | 0.01009136 | 0.961528 | 0.006139453 | 0.9615295 | 0.008210265
|  |  | 100092 | 1.001338 | 0.9994305 | 0.0004152655 | 0.9999501 | 0.1295689 | 0.9999457 | 0.1124878 |  |  | 308046 | 0.990874 | 0.9866385 | 0.0009663818 | 0.9943801 | 0.005435817 | 0.9943775 | 0.005048664 |  |  | 203160 | 0.9668728 | 0.9670213 | 0.003866973 | 0.9652163 | 0.008751451 | 0.9652151 | 0.006364872 |  |  | 350580 | 0.9699709 | 0.9150489 | 0.00761696 | 0.9752373 | 0.008688231 | 0.9752364 | 0.009581349 |  |  | 651360 | 0.9577029 | 0.8678712 | 0.01009136 | 0.9615588 | 0.006137647 | 0.9615603 | 0.008209014
|  |  | 100212 | 1.000442 | 0.9994305 | 0.0004152655 | 0.9999501 | 0.1295689 | 0.9999457 | 0.1124878 |  |  | 308346 | 0.990874 | 0.9866385 | 0.0009663818 | 0.9943865 | 0.00543507 | 0.9943839 | 0.00504786 |  |  | 203460 | 0.9679518 | 0.9670213 | 0.003866973 | 0.9652682 | 0.008752009 | 0.9652669 | 0.00636534 |  |  | 350880 | 0.9699709 | 0.9150489 | 0.00761696 | 0.97526 | 0.008687542 | 0.9752591 | 0.009580311 |  |  | 651660 | 0.9509891 | 0.8678712 | 0.01009136 | 0.9615896 | 0.006135842 | 0.961591 | 0.008207764
|  |  | 100332 | 0.9995459 | 0.9994305 | 0.0004152655 | 0.9999501 | 0.1295689 | 0.9999457 | 0.1124878 |  |  | 308646 | 0.990874 | 0.9866385 | 0.0009663818 | 0.9943929 | 0.005434325 | 0.9943903 | 0.005047059 |  |  | 203760 | 0.9690308 | 0.9670213 | 0.003866973 | 0.9653199 | 0.008752559 | 0.9653187 | 0.006365803 |  |  | 351180 | 0.9649265 | 0.9150489 | 0.00761696 | 0.9752827 | 0.008686855 | 0.9752818 | 0.009579276 |  |  | 651960 | 0.9666547 | 0.8678712 | 0.01009136 | 0.9616203 | 0.006134038 | 0.9616217 | 0.008206515
|  |  | 100452 | 1.000442 | 0.9994305 | 0.0004152655 | 0.9999501 | 0.1295689 | 0.9999457 | 0.1124878 |  |  | 308946 | 0.9899135 | 0.9866385 | 0.0009663818 | 0.9943992 | 0.005433583 | 0.9943967 | 0.005046259 |  |  | 204060 | 0.9690308 | 0.9670213 | 0.003866973 | 0.9653716 | 0.008753102 | 0.9653704 | 0.006366261 |  |  | 351480 | 0.9682895 | 0.9150489 | 0.00761696 | 0.9753053 | 0.008686171 | 0.9753044 | 0.009578244 |  |  | 652260 | 0.9621788 | 0.8678712 | 0.01009136 | 0.9616509 | 0.006132236 | 0.9616524 | 0.008205267
|  |  | 100572 | 1.000442 | 0.9994305 | 0.0004152655 | 0.9999501 | 0.1295689 | 0.9999457 | 0.1124878 |  |  | 309246 | 0.990874 | 0.9866385 | 0.0009663818 | 0.9944056 | 0.005432842 | 0.994403 | 0.005045462 |  |  | 204360 | 0.9690308 | 0.9670213 | 0.003866973 | 0.9654232 | 0.008753638 | 0.965422 | 0.006366714 |  |  | 351780 | 0.966608 | 0.9150489 | 0.00761696 | 0.9753278 | 0.00868549 | 0.9753269 | 0.009577217 |  |  | 652560 | 0.9577029 | 0.8678712 | 0.01009136 | 0.9616816 | 0.006130436 | 0.961683 | 0.00820402
|  |  | 100692 | 0.9995459 | 0.9994305 | 0.0004152655 | 0.9999501 | 0.1295689 | 0.9999457 | 0.1124878 |  |  | 309546 | 0.990874 | 0.9866385 | 0.0009663818 | 0.9944119 | 0.005432104 | 0.9944093 | 0.005044667 |  |  | 204660 | 0.9668728 | 0.9670213 | 0.003866973 | 0.9654747 | 0.008754167 | 0.9654735 | 0.006367163 |  |  | 352080 | 0.9649265 | 0.9150489 | 0.00761696 | 0.9753503 | 0.008684811 | 0.9753494 | 0.009576193 |  |  | 652860 | 0.9599408 | 0.8678712 | 0.01009136 | 0.9617122 | 0.006128636 | 0.9617136 | 0.008202775
|  |  | 100812 | 1.001338 | 0.9994305 | 0.0004152655 | 0.9999501 | 0.1295689 | 0.9999457 | 0.1124878 |  |  | 309846 | 0.9918345 | 0.9866385 | 0.0009663818 | 0.9944182 | 0.005431367 | 0.9944157 | 0.005043874 |  |  | 204960 | 0.9690308 | 0.9670213 | 0.003866973 | 0.9655261 | 0.00875469 | 0.9655249 | 0.006367606 |  |  | 352380 | 0.9682895 | 0.9150489 | 0.00761696 | 0.9753728 | 0.008684134 | 0.9753718 | 0.009575172 |  |  | 653160 | 0.9554649 | 0.8678712 | 0.01009136 | 0.9617428 | 0.006126838 | 0.9617442 | 0.00820153
|  |  | 100932 | 0.9995459 | 0.9994305 | 0.0004152655 | 0.9999501 | 0.1295689 | 0.9999457 | 0.1124878 |  |  | 310146 | 0.990874 | 0.9866385 | 0.0009663818 | 0.9944245 | 0.005430633 | 0.994422 | 0.005043084 |  |  | 205260 | 0.9679518 | 0.9670213 | 0.003866973 | 0.9655775 | 0.008755205 | 0.9655762 | 0.006368044 |  |  | 352680 | 0.966608 | 0.9150489 | 0.00761696 | 0.9753951 | 0.008683461 | 0.9753942 | 0.009574156 |  |  | 653460 | 0.9577029 | 0.8678712 | 0.01009136 | 0.9617733 | 0.006125042 | 0.9617747 | 0.008200287
|  |  | 101052 | 0.9995459 | 0.9994305 | 0.0004152655 | 0.9999501 | 0.1295689 | 0.9999457 | 0.1124878 |  |  | 310446 | 0.9918345 | 0.9866385 | 0.0009663818 | 0.9944307 | 0.005429901 | 0.9944282 | 0.005042296 |  |  | 205560 | 0.9690308 | 0.9670213 | 0.003866973 | 0.9656287 | 0.008755713 | 0.9656275 | 0.006368477 |  |  | 352980 | 0.9682895 | 0.9150489 | 0.00761696 | 0.9754174 | 0.008682789 | 0.9754165 | 0.009573142 |  |  | 653760 | 0.9577029 | 0.8678712 | 0.01009136 | 0.9618038 | 0.006123247 | 0.9618052 | 0.008199045
|  |  | 101172 | 0.9995459 | 0.9994305 | 0.0004152655 | 0.9999501 | 0.1295689 | 0.9999457 | 0.1124878 |  |  | 310746 | 0.990874 | 0.9866385 | 0.0009663818 | 0.994437 | 0.005429171 | 0.9944345 | 0.005041509 |  |  | 205860 | 0.9668728 | 0.9670213 | 0.003866973 | 0.9656799 | 0.008756214 | 0.9656787 | 0.006368906 |  |  | 353280 | 0.966608 | 0.9150489 | 0.00761696 | 0.9754397 | 0.008682121 | 0.9754387 | 0.009572133 |  |  | 654060 | 0.9621788 | 0.8678712 | 0.01009136 | 0.9618343 | 0.006121453 | 0.9618356 | 0.008197804
|  |  | 101292 | 1.001338 | 0.9994305 | 0.0004152655 | 0.9999501 | 0.1295689 | 0.9999457 | 0.1124878 |  |  | 311046 | 0.9918345 | 0.9866385 | 0.0009663818 | 0.9944432 | 0.005428443 | 0.9944407 | 0.005040725 |  |  | 206160 | 0.9701099 | 0.9670213 | 0.003866973 | 0.965731 | 0.008756708 | 0.9657298 | 0.006369329 |  |  | 353580 | 0.9682895 | 0.9150489 | 0.00761696 | 0.9754618 | 0.008681454 | 0.9754609 | 0.009571127 |  |  | 654360 | 0.9599408 | 0.8678712 | 0.01009136 | 0.9618647 | 0.00611966 | 0.9618661 | 0.008196564
|  |  | 101412 | 1.000442 | 0.9994305 | 0.0004152655 | 0.9999501 | 0.1295689 | 0.9999457 | 0.1124878 |  |  | 311346 | 0.9918345 | 0.9866385 | 0.0009663818 | 0.9944494 | 0.005427717 | 0.994447 | 0.005039944 |  |  | 206460 | 0.9701099 | 0.9670213 | 0.003866973 | 0.965782 | 0.008757195 | 0.9657808 | 0.006369748 |  |  | 353880 | 0.9716524 | 0.9150489 | 0.00761696 | 0.975484 | 0.008680791 | 0.975483 | 0.009570124 |  |  | 654660 | 0.9599408 | 0.8678712 | 0.01009136 | 0.9618951 | 0.006117869 | 0.9618964 | 0.008195325
|  |  | 101532 | 1.001338 | 0.9994305 | 0.0004152655 | 0.9999501 | 0.1295689 | 0.9999457 | 0.1124878 |  |  | 311646 | 0.9918345 | 0.9866385 | 0.0009663818 | 0.9944556 | 0.005426993 | 0.9944532 | 0.005039164 |  |  | 206760 | 0.9668728 | 0.9670213 | 0.003866973 | 0.965833 | 0.008757676 | 0.9658317 | 0.006370162 |  |  | 354180 | 0.9716524 | 0.9150489 | 0.00761696 | 0.975506 | 0.008680129 | 0.975505 | 0.009569125 |  |  | 654960 | 0.9599408 | 0.8678712 | 0.01009136 | 0.9619254 | 0.00611608 | 0.9619268 | 0.008194088
|  |  | 101652 | 1.000442 | 0.9994305 | 0.0004152655 | 0.9999501 | 0.1295689 | 0.9999457 | 0.1124878 |  |  | 311946 | 0.990874 | 0.9866385 | 0.0009663818 | 0.9944618 | 0.005426271 | 0.9944594 | 0.005038386 |  |  | 207060 | 0.9690308 | 0.9670213 | 0.003866973 | 0.9658838 | 0.008758149 | 0.9658825 | 0.006370571 |  |  | 354480 | 0.9699709 | 0.9150489 | 0.00761696 | 0.975528 | 0.008679471 | 0.975527 | 0.00956813 |  |  | 655260 | 0.9599408 | 0.8678712 | 0.01009136 | 0.9619558 | 0.006114291 | 0.9619571 | 0.008192851
|  |  | 101772 | 1.000442 | 0.9994305 | 0.0004152655 | 0.9999501 | 0.1295689 | 0.9999457 | 0.1124878 |  |  | 312246 | 0.9899135 | 0.9866385 | 0.0009663818 | 0.994468 | 0.005425551 | 0.9944656 | 0.005037611 |  |  | 207360 | 0.9668728 | 0.9670213 | 0.003866973 | 0.9659346 | 0.008758616 | 0.9659333 | 0.006370975 |  |  | 354780 | 0.9682895 | 0.9150489 | 0.00761696 | 0.97555 | 0.008678814 | 0.975549 | 0.009567138 |  |  | 655560 | 0.9577029 | 0.8678712 | 0.01009136 | 0.9619861 | 0.006112504 | 0.9619874 | 0.008191616
|  |  | 101892 | 1.000442 | 0.9994305 | 0.0004152655 | 0.9999501 | 0.1295689 | 0.9999457 | 0.1124878 |  |  | 312546 | 0.9918345 | 0.9866385 | 0.0009663818 | 0.9944741 | 0.005424834 | 0.9944717 | 0.005036838 |  |  | 207660 | 0.9701099 | 0.9670213 | 0.003866973 | 0.9659852 | 0.008759076 | 0.965984 | 0.006371374 |  |  | 355080 | 0.9682895 | 0.9150489 | 0.00761696 | 0.9755719 | 0.008678161 | 0.9755708 | 0.009566149 |  |  | 655860 | 0.9599408 | 0.8678712 | 0.01009136 | 0.9620163 | 0.006110719 | 0.9620176 | 0.008190382
|  |  | 102012 | 1.000442 | 0.9994305 | 0.0004152655 | 0.9999501 | 0.1295689 | 0.9999457 | 0.1124878 |  |  | 312846 | 0.9918345 | 0.9866385 | 0.0009663818 | 0.9944803 | 0.005424118 | 0.9944779 | 0.005036067 |  |  | 207960 | 0.9679518 | 0.9670213 | 0.003866973 | 0.9660358 | 0.008759529 | 0.9660346 | 0.006371769 |  |  | 355380 | 0.9682895 | 0.9150489 | 0.00761696 | 0.9755937 | 0.008677509 | 0.9755926 | 0.009565165 |  |  | 656160 | 0.9644167 | 0.8678712 | 0.01009136 | 0.9620465 | 0.006108935 | 0.9620479 | 0.008189149
|  |  | 102132 | 1.000442 | 0.9994305 | 0.0004152655 | 0.9999501 | 0.1295689 | 0.9999457 | 0.1124878 |  |  | 313146 | 0.990874 | 0.9866385 | 0.0009663818 | 0.9944864 | 0.005423405 | 0.994484 | 0.005035298 |  |  | 208260 | 0.9690308 | 0.9670213 | 0.003866973 | 0.9660864 | 0.008759975 | 0.9660851 | 0.006372159 |  |  | 355680 | 0.9699709 | 0.9150489 | 0.00761696 | 0.9756154 | 0.008676861 | 0.9756144 | 0.009564183 |  |  | 656460 | 0.9666547 | 0.8678712 | 0.01009136 | 0.9620767 | 0.006107152 | 0.962078 | 0.008187917
|  |  | 102252 | 0.99865 | 0.9994305 | 0.0004152655 | 0.9999501 | 0.1295689 | 0.9999457 | 0.1124878 |  |  | 313446 | 0.9918345 | 0.9866385 | 0.0009663818 | 0.9944925 | 0.005422693 | 0.9944901 | 0.005034532 |  |  | 208560 | 0.9679518 | 0.9670213 | 0.003866973 | 0.9661368 | 0.008760415 | 0.9661355 | 0.006372544 |  |  | 355980 | 0.9682895 | 0.9150489 | 0.00761696 | 0.9756371 | 0.008676214 | 0.9756360788 | 0.009563205 |  |  | 656760 | 0.9621788 | 0.8678712 | 0.01009136 | 0.9621069 | 0.006105371 | 0.9621082 | 0.008186686
|  |  | 102372 | 1.000442 | 0.9994305 | 0.0004152655 | 0.9999501 | 0.1295689 | 0.9999457 | 0.1124878 |  |  | 313746 | 0.9918345 | 0.9866385 | 0.0009663818 | 0.9944986 | 0.005421984 | 0.9944962 | 0.005033767 |  |  | 208860 | 0.9690308 | 0.9670213 | 0.003866973 | 0.9661872 | 0.008760848 | 0.9661859 | 0.006372924 |  |  | 356280 | 0.9682895 | 0.9150489 | 0.00761696 | 0.9756588 | 0.00867557 | 0.9756577 | 0.009562231 |  |  | 657060 | 0.9644167 | 0.8678712 | 0.01009136 | 0.962137 | 0.006103591 | 0.9621383 | 0.008185457
|  |  | 102492 | 1.000442 | 0.9994305 | 0.0004152655 | 0.9999501 | 0.1295689 | 0.9999457 | 0.1124878 |  |  | 314046 | 0.990874 | 0.9866385 | 0.0009663818 | 0.9945046 | 0.005421276 | 0.9945023 | 0.005033005 |  |  | 209160 | 0.9679518 | 0.9670213 | 0.003866973 | 0.9662374 | 0.008761274 | 0.9662362 | 0.006373299 |  |  | 356580 | 0.9682895 | 0.9150489 | 0.00761696 | 0.9756804 | 0.008674929 | 0.9756793 | 0.00956126 |  |  | 657360 | 0.9599408 | 0.8678712 | 0.01009136 | 0.9621671 | 0.006101812 | 0.9621684 | 0.008184228
|  |  | 102612 | 1.000442 | 0.9994305 | 0.0004152655 | 0.9999501 | 0.1295689 | 0.9999457 | 0.1124878 |  |  | 314346 | 0.990874 | 0.9866385 | 0.0009663818 | 0.9945107 | 0.005420571 | 0.9945084 | 0.005032245 |  |  | 209460 | 0.9679518 | 0.9670213 | 0.003866973 | 0.9662876 | 0.008761693 | 0.9662864 | 0.00637367 |  |  | 356880 | 0.9682895 | 0.9150489 | 0.00761696 | 0.9757019 | 0.00867429 | 0.9757008 | 0.009560293 |  |  | 657660 | 0.9599408 | 0.8678712 | 0.01009136 | 0.9621971 | 0.006100035 | 0.9621984 | 0.008183001
|  |  | 102732 | 0.9995459 | 0.9994305 | 0.0004152655 | 0.9999501 | 0.1295689 | 0.9999457 | 0.1124878 |  |  | 314646 | 0.990874 | 0.9866385 | 0.0009663818 | 0.9945167 | 0.005419868 | 0.9945144 | 0.005031487 |  |  | 209760 | 0.9701099 | 0.9670213 | 0.003866973 | 0.9663377 | 0.008762106 | 0.9663365 | 0.006374036 |  |  | 357180 | 0.9682895 | 0.9150489 | 0.00761696 | 0.9757234 | 0.008673653 | 0.9757223 | 0.009559329 |  |  | 657960 | 0.9577029 | 0.8678712 | 0.01009136 | 0.9622271 | 0.006098259 | 0.9622284 | 0.008181775
|  |  | 102852 | 1.000442 | 0.9994305 | 0.0004152655 | 0.9999501 | 0.1295689 | 0.9999457 | 0.1124878 |  |  | 314946 | 0.990874 | 0.9866385 | 0.0009663818 | 0.9945228 | 0.005419167 | 0.9945205 | 0.005030731 |  |  | 210060 | 0.9711889 | 0.9670213 | 0.003866973 | 0.9663878 | 0.008762513 | 0.9663865 | 0.006374398 |  |  | 357480 | 0.966608 | 0.9150489 | 0.00761696 | 0.9757448 | 0.008673019 | 0.9757437 | 0.009558368 |  |  | 658260 | 0.9577029 | 0.8678712 | 0.01009136 | 0.9622571 | 0.006096485 | 0.9622584 | 0.00818055
|  |  | 102972 | 1.000442 | 0.9994305 | 0.0004152655 | 0.9999501 | 0.1295689 | 0.9999457 | 0.1124878 |  |  | 315246 | 0.9918345 | 0.9866385 | 0.0009663818 | 0.9945288 | 0.005418468 | 0.9945265 | 0.005029978 |  |  | 210360 | 0.9690308 | 0.9670213 | 0.003866973 | 0.9664377 | 0.008762912 | 0.9664364 | 0.006374755 |  |  | 357780 | 0.9699709 | 0.9150489 | 0.00761696 | 0.9757661 | 0.008672387 | 0.975765 | 0.009557411 |  |  | 658560 | 0.9666547 | 0.8678712 | 0.01009136 | 0.9622871 | 0.006094712 | 0.9622883 | 0.008179326
|  |  | 103092 | 1.000442 | 0.9994305 | 0.0004152655 | 0.9999501 | 0.1295689 | 0.9999457 | 0.1124878 |  |  | 315546 | 0.9918345 | 0.9866385 | 0.0009663818 | 0.9945347 | 0.005417771 | 0.9945325 | 0.005029226 |  |  | 210660 | 0.9701099 | 0.9670213 | 0.003866973 | 0.9664876 | 0.008763305 | 0.9664863 | 0.006375107 |  |  | 358080 | 0.9682895 | 0.9150489 | 0.00761696 | 0.9757874 | 0.008671758 | 0.9757863 | 0.009556458 |  |  | 658860 | 0.9599408 | 0.8678712 | 0.01009136 | 0.962317 | 0.006092941 | 0.9623182 | 0.008178103
|  |  | 103212 | 1.000442 | 0.9994305 | 0.0004152655 | 0.9999501 | 0.1295689 | 0.9999457 | 0.1124878 |  |  | 315846 | 0.9889531 | 0.9866385 | 0.0009663818 | 0.9945407 | 0.005417076 | 0.9945385 | 0.005028477 |  |  | 210960 | 0.9679518 | 0.9670213 | 0.003866973 | 0.9665374 | 0.008763692 | 0.9665361 | 0.006375455 |  |  | 358380 | 0.9649265 | 0.9150489 | 0.00761696 | 0.9758086 | 0.008671131 | 0.9758075 | 0.009555508 |  |  | 659160 | 0.9644167 | 0.8678712 | 0.01009136 | 0.9623469 | 0.00609117 | 0.9623481 | 0.008176881
|  |  | 103332 | 1.001338 | 0.9994305 | 0.0004152655 | 0.9999501 | 0.1295689 | 0.9999457 | 0.1124878 |  |  | 316146 | 0.990874 | 0.9866385 | 0.0009663818 | 0.9945467 | 0.005416383 | 0.9945444 | 0.00502773 |  |  | 211260 | 0.9679518 | 0.9670213 | 0.003866973 | 0.9665871 | 0.008764072 | 0.9665858 | 0.006375798 |  |  | 358680 | 0.9649265 | 0.9150489 | 0.00761696 | 0.9758298 | 0.008670507 | 0.9758287 | 0.009554561 |  |  | 659460 | 0.9577029 | 0.8678712 | 0.01009136 | 0.9623767 | 0.006089402 | 0.9623779 | 0.008175661
|  |  | 103452 | 1.001338 | 0.9994305 | 0.0004152655 | 0.9999501 | 0.1295689 | 0.9999457 | 0.1124878 |  |  | 316446 | 0.9927949 | 0.9866385 | 0.0009663818 | 0.9945526 | 0.005415692 | 0.9945504 | 0.005026985 |  |  | 211560 | 0.9690308 | 0.9670213 | 0.003866973 | 0.9666367 | 0.008764446 | 0.9666354 | 0.006376136 |  |  | 358980 | 0.966608 | 0.9150489 | 0.00761696 | 0.9758509 | 0.008669885 | 0.9758498 | 0.009553617 |  |  | 659760 | 0.9621788 | 0.8678712 | 0.01009136 | 0.9624065 | 0.006087634 | 0.9624077 | 0.008174442
|  |  | 103572 | 1.000442 | 0.9994305 | 0.0004152655 | 0.9999501 | 0.1295689 | 0.9999457 | 0.1124878 |  |  | 316746 | 0.990874 | 0.9866385 | 0.0009663818 | 0.9945586 | 0.005415003 | 0.9945563 | 0.005026242 |  |  | 211860 | 0.9679518 | 0.9670213 | 0.003866973 | 0.9666863 | 0.008764813 | 0.966685 | 0.00637647 |  |  | 359280 | 0.9699709 | 0.9150489 | 0.00761696 | 0.975872 | 0.008669265 | 0.9758708 | 0.009552677 |  |  | 660060 | 0.9621788 | 0.8678712 | 0.01009136 | 0.9624363 | 0.006085868 | 0.9624375 | 0.008173223
|  |  | 103692 | 1.000442 | 0.9994305 | 0.0004152655 | 0.9999501 | 0.1295689 | 0.9999457 | 0.1124878 |  |  | 317046 | 0.990874 | 0.9866385 | 0.0009663818 | 0.9945645 | 0.005414316 | 0.9945623 | 0.005025501 |  |  | 212160 | 0.9690308 | 0.9670213 | 0.003866973 | 0.9667357 | 0.008765173 | 0.9667344 | 0.006376799 |  |  | 359580 | 0.9682895 | 0.9150489 | 0.00761696 | 0.975893 | 0.008668648 | 0.9758918 | 0.009551741 |  |  | 660360 | 0.9577029 | 0.8678712 | 0.01009136 | 0.962466 | 0.006084103 | 0.9624672 | 0.008172006
|  |  | 103812 | 1.000442 | 0.9994305 | 0.0004152655 | 0.9999501 | 0.1295689 | 0.9999457 | 0.1124878 |  |  | 317346 | 0.9918345 | 0.9866385 | 0.0009663818 | 0.9945704 | 0.005413631 | 0.9945682 | 0.005024762 |  |  | 212460 | 0.9690308 | 0.9670213 | 0.003866973 | 0.9667851 | 0.008765528 | 0.9667838 | 0.006377124 |  |  | 359880 | 0.9716524 | 0.9150489 | 0.00761696 | 0.9759139 | 0.008668033 | 0.9759128 | 0.009550808 |  |  | 660660 | 0.9621788 | 0.8678712 | 0.01009136 | 0.9624957 | 0.00608234 | 0.9624969 | 0.008170791
|  |  | 103932 | 1.001338 | 0.9994305 | 0.0004152655 | 0.9999501 | 0.1295689 | 0.9999457 | 0.1124878 |  |  | 317646 | 0.9918345 | 0.9866385 | 0.0009663818 | 0.9945762 | 0.005412948 | 0.9945741 | 0.005024026 |  |  | 212760 | 0.9690308 | 0.9670213 | 0.003866973 | 0.9668344 | 0.008765875 | 0.9668331 | 0.006377444 |  |  | 360180 | 0.9682895 | 0.9150489 | 0.00761696 | 0.9759348 | 0.00866742 | 0.9759336 | 0.009549878 |  |  | 660960 | 0.9666547 | 0.8678712 | 0.01009136 | 0.9625254 | 0.006080578 | 0.9625266 | 0.008169576
|  |  | 104052 | 1.001338 | 0.9994305 | 0.0004152655 | 0.9999501 | 0.1295689 | 0.9999457 | 0.1124878 |  |  | 317946 | 0.9918345 | 0.9866385 | 0.0009663818 | 0.9945821 | 0.005412267 | 0.9945799 | 0.005023291 |  |  | 213060 | 0.9690308 | 0.9670213 | 0.003866973 | 0.9668836 | 0.008766217 | 0.9668824 | 0.00637776 |  |  | 360480 | 0.9699709 | 0.9150489 | 0.00761696 | 0.9759557 | 0.00866681 | 0.9759544 | 0.009548951 |  |  | 661260 | 0.9711305 | 0.8678712 | 0.01009136 | 0.962555 | 0.006078818 | 0.9625562 | 0.008168362
|  |  | 104172 | 1.000442 | 0.9994305 | 0.0004152655 | 0.9999501 | 0.1295689 | 0.9999457 | 0.1124878 |  |  | 318246 | 0.9927949 | 0.9866385 | 0.0009663818 | 0.9945879 | 0.005411588 | 0.9945858 | 0.005022559 |  |  | 213360 | 0.9690308 | 0.9670213 | 0.003866973 | 0.9669328 | 0.008766552 | 0.9669315 | 0.006378071 |  |  | 360780 | 0.966608 | 0.9150489 | 0.00761696 | 0.9759764 | 0.008666202 | 0.9759752 | 0.009548028 |  |  | 661560 | 0.9644167 | 0.8678712 | 0.01009136 | 0.9625847 | 0.006077059 | 0.9625858 | 0.00816715
|  |  | 104292 | 1.000442 | 0.9994305 | 0.0004152655 | 0.9999501 | 0.1295689 | 0.9999457 | 0.1124878 |  |  | 318546 | 0.9918345 | 0.9866385 | 0.0009663818 | 0.9945938 | 0.005410912 | 0.9945916 | 0.005021829 |  |  | 213660 | 0.9701099 | 0.9670213 | 0.003866973 | 0.9669819 | 0.008766881 | 0.9669806 | 0.006378378 |  |  | 361080 | 0.9699709 | 0.9150489 | 0.00761696 | 0.9759971 | 0.008665597 | 0.9759959 | 0.009547109 |  |  | 661860 | 0.9577029 | 0.8678712 | 0.01009136 | 0.9626142 | 0.006075301 | 0.9626154 | 0.008165938
|  |  | 104412 | 0.9995459 | 0.9994305 | 0.0004152655 | 0.9999501 | 0.1295689 | 0.9999457 | 0.1124878 |  |  | 318846 | 0.990874 | 0.9866385 | 0.0009663818 | 0.9945996 | 0.005410237 | 0.9945975 | 0.005021101 |  |  | 213960 | 0.9701099 | 0.9670213 | 0.003866973 | 0.9670308 | 0.008767203 | 0.9670296 | 0.00637868 |  |  | 361380 | 0.9682895 | 0.9150489 | 0.00761696 | 0.9760178 | 0.008664993 | 0.9760166 | 0.009546192 |  |  | 662160 | 0.9554649 | 0.8678712 | 0.01009136 | 0.9626438 | 0.006073545 | 0.9626449 | 0.008164728
|  |  | 104532 | 1.000442 | 0.9994305 | 0.0004152655 | 0.9999501 | 0.1295689 | 0.9999457 | 0.1124878 |  |  | 319146 | 0.9918345 | 0.9866385 | 0.0009663818 | 0.9946054 | 0.005409564 | 0.9946033 | 0.005020375 |  |  | 214260 | 0.9679518 | 0.9670213 | 0.003866973 | 0.9670798 | 0.008767519 | 0.9670785 | 0.006378978 |  |  | 361680 | 0.966608 | 0.9150489 | 0.00761696 | 0.9760384 | 0.008664393 | 0.9760372 | 0.009545279 |  |  | 662460 | 0.9577029 | 0.8678712 | 0.01009136 | 0.9626733 | 0.00607179 | 0.9626744 | 0.008163519
|  |  | 104652 | 0.9995459 | 0.9994305 | 0.0004152655 | 0.9999501 | 0.1295689 | 0.9999457 | 0.1124878 |  |  | 319446 | 0.9918345 | 0.9866385 | 0.0009663818 | 0.9946112 | 0.005408893 | 0.9946091 | 0.005019651 |  |  | 214560 | 0.9701099 | 0.9670213 | 0.003866973 | 0.9671286 | 0.008767829 | 0.9671273 | 0.006379271 |  |  | 361980 | 0.9682895 | 0.9150489 | 0.00761696 | 0.976059 | 0.008663794 | 0.9760577 | 0.009544369 |  |  | 662760 | 0.9599408 | 0.8678712 | 0.01009136 | 0.9627027 | 0.006070037 | 0.9627039 | 0.008162311
|  |  | 104772 | 1.000442 | 0.9994305 | 0.0004152655 | 0.9999501 | 0.1295689 | 0.9999457 | 0.1124878 |  |  | 319746 | 0.9927949 | 0.9866385 | 0.0009663818 | 0.994617 | 0.005408225 | 0.9946149 | 0.00501893 |  |  | 214860 | 0.9690308 | 0.9670213 | 0.003866973 | 0.9671773 | 0.008768132 | 0.9671761 | 0.00637956 |  |  | 362280 | 0.9682895 | 0.9150489 | 0.00761696 | 0.9760794 | 0.008663198 | 0.9760782 | 0.009543463 |  |  | 663060 | 0.9666547 | 0.8678712 | 0.01009136 | 0.9627322 | 0.006068285 | 0.9627333 | 0.008161104
|  |  | 104892 | 0.9995459 | 0.9994305 | 0.0004152655 | 0.9999501 | 0.1295689 | 0.9999457 | 0.1124878 |  |  | 320046 | 0.9918345 | 0.9866385 | 0.0009663818 | 0.9946227 | 0.005407558 | 0.9946206 | 0.00501821 |  |  | 215160 | 0.9690308 | 0.9670213 | 0.003866973 | 0.967226 | 0.00876843 | 0.9672247 | 0.006379845 |  |  | 362580 | 0.9682895 | 0.9150489 | 0.00761696 | 0.9760999 | 0.008662604 | 0.9760986 | 0.00954256 |  |  | 663360 | 0.9666547 | 0.8678712 | 0.01009136 | 0.9627616 | 0.006066534 | 0.9627627 | 0.008159899
|  |  | 105012 | 1.000442 | 0.9994305 | 0.0004152655 | 0.9999501 | 0.1295689 | 0.9999457 | 0.1124878 |  |  | 320346 | 0.990874 | 0.9866385 | 0.0009663818 | 0.9946285 | 0.005406893 | 0.9946264 | 0.005017492 |  |  | 215460 | 0.9711889 | 0.9670213 | 0.003866973 | 0.9672746 | 0.008768721 | 0.9672733 | 0.006380125 |  |  | 362880 | 0.9682895 | 0.9150489 | 0.00761696 | 0.9761203 | 0.008662012 | 0.976119 | 0.00954166 |  |  | 663660 | 0.9599408 | 0.8678712 | 0.01009136 | 0.9627909 | 0.006064785 | 0.9627921 | 0.008158694
|  |  | 105132 | 1.000442 | 0.9994305 | 0.0004152655 | 0.9999501 | 0.1295689 | 0.9999457 | 0.1124878 |  |  | 320646 | 0.990874 | 0.9866385 | 0.0009663818 | 0.9946342 | 0.00540623 | 0.9946321 | 0.005016777 |  |  | 215760 | 0.9711889 | 0.9670213 | 0.003866973 | 0.9673231 | 0.008769006 | 0.9673218 | 0.006380401 |  |  | 363180 | 0.9682895 | 0.9150489 | 0.00761696 | 0.9761406 | 0.008661423 | 0.9761393 | 0.009540763 |  |  | 663960 | 0.9711305 | 0.8678712 | 0.01009136 | 0.9628203 | 0.006063037 | 0.9628214 | 0.008157491
|  |  | 105252 | 1.001338 | 0.9994305 | 0.0004152655 | 0.9999501 | 0.1295689 | 0.9999457 | 0.1124878 |  |  | 320946 | 0.9918345 | 0.9866385 | 0.0009663818 | 0.9946399 | 0.00540557 | 0.9946378 | 0.005016064 |  |  | 216060 | 0.9690308 | 0.9670213 | 0.003866973 | 0.9673716 | 0.008769285 | 0.9673703 | 0.006380672 |  |  | 363480 | 0.9699709 | 0.9150489 | 0.00761696 | 0.9761609 | 0.008660836 | 0.9761596 | 0.00953987 |  |  | 664260 | 0.9666547 | 0.8678712 | 0.01009136 | 0.9628496 | 0.006061291 | 0.9628507 | 0.008156289
|  |  | 105372 | 0.9995459 | 0.9994305 | 0.0004152655 | 0.9999501 | 0.1295689 | 0.9999457 | 0.1124878 |  |  | 321246 | 0.990874 | 0.9866385 | 0.0009663818 | 0.9946456 | 0.005404911 | 0.9946436 | 0.005015353 |  |  | 216360 | 0.9679518 | 0.9670213 | 0.003866973 | 0.9674199 | 0.008769558 | 0.9674186 | 0.00638094 |  |  | 363780 | 0.9699709 | 0.9150489 | 0.00761696 | 0.9761811 | 0.008660252 | 0.9761798 | 0.00953898 |  |  | 664560 | 0.9621788 | 0.8678712 | 0.01009136 | 0.9628789 | 0.006059546 | 0.9628799 | 0.008155088
|  |  | 105492 | 1.001338 | 0.9994305 | 0.0004152655 | 0.9999501 | 0.1295689 | 0.9999457 | 0.1124878 |  |  | 321546 | 0.990874 | 0.9866385 | 0.0009663818 | 0.9946513 | 0.005404254 | 0.9946492 | 0.005014643 |  |  | 216660 | 0.9701099 | 0.9670213 | 0.003866973 | 0.9674682 | 0.008769824 | 0.9674669 | 0.006381202 |  |  | 364080 | 0.966608 | 0.9150489 | 0.00761696 | 0.9762012 | 0.008659669 | 0.9761999 | 0.009538093 |  |  | 664860 | 0.9621788 | 0.8678712 | 0.01009136 | 0.9629081 | 0.006057802 | 0.9629092 | 0.008153888
|  |  | 105612 | 1.000442 | 0.9994305 | 0.0004152655 | 0.9999501 | 0.1295689 | 0.9999457 | 0.1124878 |  |  | 321846 | 0.990874 | 0.9866385 | 0.0009663818 | 0.9946569 | 0.005403599 | 0.9946549 | 0.005013936 |  |  | 216960 | 0.9690308 | 0.9670213 | 0.003866973 | 0.9675164 | 0.008770085 | 0.9675151 | 0.006381461 |  |  | 364380 | 0.9682895 | 0.9150489 | 0.00761696 | 0.9762213 | 0.008659089 | 0.97622 | 0.009537209 |  |  | 665160 | 0.9599408 | 0.8678712 | 0.01009136 | 0.9629373 | 0.00605606 | 0.9629384 | 0.008152689
|  |  | 105732 | 0.9995459 | 0.9994305 | 0.0004152655 | 0.9999501 | 0.1295689 | 0.9999457 | 0.1124878 |  |  | 322146 | 0.990874 | 0.9866385 | 0.0009663818 | 0.9946626 | 0.005402946 | 0.9946606 | 0.005013231 |  |  | 217260 | 0.9701099 | 0.9670213 | 0.003866973 | 0.9675645 | 0.008770339 | 0.9675632 | 0.006381715 |  |  | 364680 | 0.9682895 | 0.9150489 | 0.00761696 | 0.9762414 | 0.008658511 | 0.97624 | 0.009536329 |  |  | 665460 | 0.9599408 | 0.8678712 | 0.01009136 | 0.9629665 | 0.006054319 | 0.9629675 | 0.008151492
|  |  | 105852 | 1.000442 | 0.9994305 | 0.0004152655 | 0.9999501 | 0.1295689 | 0.9999457 | 0.1124878 |  |  | 322446 | 0.9899135 | 0.9866385 | 0.0009663818 | 0.9946682 | 0.005402296 | 0.9946662 | 0.005012529 |  |  | 217560 | 0.9701099 | 0.9670213 | 0.003866973 | 0.9676126 | 0.008770588 | 0.9676113 | 0.006381965 |  |  | 364980 | 0.9682895 | 0.9150489 | 0.00761696 | 0.9762614 | 0.008657936 | 0.97626 | 0.009535452 |  |  | 665760 | 0.9644167 | 0.8678712 | 0.01009136 | 0.9629956 | 0.00605258 | 0.9629966 | 0.008150295
|  |  | 105972 | 1.000442 | 0.9994305 | 0.0004152655 | 0.9999501 | 0.1295689 | 0.9999457 | 0.1124878 |  |  | 322746 | 0.9918345 | 0.9866385 | 0.0009663818 | 0.9946738 | 0.005401647 | 0.9946719 | 0.005011828 |  |  | 217860 | 0.9701099 | 0.9670213 | 0.003866973 | 0.9676605 | 0.00877083 | 0.9676592 | 0.006382211 |  |  | 365280 | 0.9649265 | 0.9150489 | 0.00761696 | 0.9762813 | 0.008657362 | 0.97628 | 0.009534578 |  |  | 666060 | 0.9577029 | 0.8678712 | 0.01009136 | 0.9630247 | 0.006050842 | 0.9630257 | 0.0081491
|  |  | 106092 | 1.000442 | 0.9994305 | 0.0004152655 | 0.9999501 | 0.1295689 | 0.9999457 | 0.1124878 |  |  | 323046 | 0.9918345 | 0.9866385 | 0.0009663818 | 0.9946794 | 0.005401 | 0.9946775 | 0.005011129 |  |  | 218160 | 0.9722679 | 0.9670213 | 0.003866973 | 0.9677084 | 0.008771067 | 0.9677071 | 0.006382453 |  |  | 365580 | 0.9699709 | 0.9150489 | 0.00761696 | 0.9763012 | 0.008656791 | 0.9762998 | 0.009533707 |  |  | 666360 | 0.9644167 | 0.8678712 | 0.01009136 | 0.9630538 | 0.006049105 | 0.9630548 | 0.008147906
|  |  | 106212 | 1.001338 | 0.9994305 | 0.0004152655 | 0.9999501 | 0.1295689 | 0.9999457 | 0.1124878 |  |  | 323346 | 0.9918345 | 0.9866385 | 0.0009663818 | 0.994685 | 0.005400355 | 0.9946831 | 0.005010432 |  |  | 218460 | 0.9722679 | 0.9670213 | 0.003866973 | 0.9677562 | 0.008771297 | 0.9677549 | 0.00638269 |  |  | 365880 | 0.9716524 | 0.9150489 | 0.00761696 | 0.976321 | 0.008656223 | 0.9763196 | 0.00953284 |  |  | 666660 | 0.9621788 | 0.8678712 | 0.01009136 | 0.9630828 | 0.00604737 | 0.9630838 | 0.008146713
|  |  | 106332 | 1.000442 | 0.9994305 | 0.0004152655 | 0.9999501 | 0.1295689 | 0.9999457 | 0.1124878 |  |  | 323646 | 0.9918345 | 0.9866385 | 0.0009663818 | 0.9946906 | 0.005399712 | 0.9946887 | 0.005009738 |  |  | 218760 | 0.9711889 | 0.9670213 | 0.003866973 | 0.967804 | 0.008771521 | 0.9678027 | 0.006382923 |  |  | 366180 | 0.9716524 | 0.9150489 | 0.00761696 | 0.9763408 | 0.008655656 | 0.9763394 | 0.009531975 |  |  | 666960 | 0.9599408 | 0.8678712 | 0.01009136 | 0.9631118 | 0.006045636 | 0.9631128 | 0.008145521
|  |  | 106452 | 0.9995459 | 0.9994305 | 0.0004152655 | 0.9999501 | 0.1295689 | 0.9999457 | 0.1124878 |  |  | 323946 | 0.9918345 | 0.9866385 | 0.0009663818 | 0.9946962 | 0.005399071 | 0.9946942 | 0.005009045 |  |  | 219060 | 0.9701099 | 0.9670213 | 0.003866973 | 0.9678516 | 0.00877174 | 0.9678503 | 0.006383152 |  |  | 366480 | 0.9716524 | 0.9150489 | 0.00761696 | 0.9763605 | 0.008655092 | 0.9763591 | 0.009531114 |  |  | 667260 | 0.9554649 | 0.8678712 | 0.01009136 | 0.9631408 | 0.006043904 | 0.9631418 | 0.00814433
|  |  | 106572 | 0.9995459 | 0.9994305 | 0.0004152655 | 0.9999501 | 0.1295689 | 0.9999457 | 0.1124878 |  |  | 324246 | 0.9918345 | 0.9866385 | 0.0009663818 | 0.9947017 | 0.005398432 | 0.9946998 | 0.005008355 |  |  | 219360 | 0.9711889 | 0.9670213 | 0.003866973 | 0.9678992 | 0.008771953 | 0.9678979 | 0.006383377 |  |  | 366780 | 0.9682895 | 0.9150489 | 0.00761696 | 0.9763802 | 0.00865453 | 0.9763788 | 0.009530256 |  |  | 667560 | 0.9599408 | 0.8678712 | 0.01009136 | 0.9631697 | 0.006042173 | 0.9631707 | 0.00814314
|  |  | 106692 | 0.9995459 | 0.9994305 | 0.0004152655 | 0.9999501 | 0.1295689 | 0.9999457 | 0.1124878 |  |  | 324546 | 0.9918345 | 0.9866385 | 0.0009663818 | 0.9947072 | 0.005397795 | 0.9947053 | 0.005007667 |  |  | 219660 | 0.9690308 | 0.9670213 | 0.003866973 | 0.9679467 | 0.00877216 | 0.9679454 | 0.006383597 |  |  | 367080 | 0.9699709 | 0.9150489 | 0.00761696 | 0.9763998 | 0.00865397 | 0.9763984 | 0.009529401 |  |  | 667860 | 0.9621788 | 0.8678712 | 0.01009136 | 0.9631986 | 0.006040443 | 0.9631996 | 0.008141952
|  |  | 106812 | 0.9995459 | 0.9994305 | 0.0004152655 | 0.9999501 | 0.1295689 | 0.9999457 | 0.1124878 |  |  | 324846 | 0.9918345 | 0.9866385 | 0.0009663818 | 0.9947128 | 0.00539716 | 0.9947109 | 0.00500698 |  |  | 219960 | 0.9690308 | 0.9670213 | 0.003866973 | 0.9679941 | 0.00877236 | 0.9679928 | 0.006383814 |  |  | 367380 | 0.9699709 | 0.9150489 | 0.00761696 | 0.9764194 | 0.008653412 | 0.9764179 | 0.00952855 |  |  | 668160 | 0.9644167 | 0.8678712 | 0.01009136 | 0.9632275 | 0.006038715 | 0.9632285 | 0.008140765
|  |  | 106932 | 1.000442 | 0.9994305 | 0.0004152655 | 0.9999501 | 0.1295689 | 0.9999457 | 0.1124878 |  |  | 325146 | 0.9918345 | 0.9866385 | 0.0009663818 | 0.9947183 | 0.005396527 | 0.9947164 | 0.005006296 |  |  | 220260 | 0.9722679 | 0.9670213 | 0.003866973 | 0.9680415 | 0.008772556 | 0.9680402 | 0.006384026 |  |  | 367680 | 0.9682895 | 0.9150489 | 0.00761696 | 0.9764389 | 0.008652857 | 0.9764374 | 0.009527701 |  |  | 668460 | 0.9599408 | 0.8678712 | 0.01009136 | 0.9632563 | 0.006036988 | 0.9632573 | 0.008139579
|  |  | 107052 | 1.001338 | 0.9994305 | 0.0004152655 | 0.9999501 | 0.1295689 | 0.9999457 | 0.1124878 |  |  | 325446 | 0.9918345 | 0.9866385 | 0.0009663818 | 0.9947237 | 0.005395895 | 0.9947219 | 0.005005614 |  |  | 220560 | 0.9711889 | 0.9670213 | 0.003866973 | 0.9680888 | 0.008772745 | 0.9680875 | 0.006384234 |  |  | 367980 | 0.9682895 | 0.9150489 | 0.00761696 | 0.9764583 | 0.008652303 | 0.9764569 | 0.009526856 |  |  | 668760 | 0.9599408 | 0.8678712 | 0.01009136 | 0.9632851 | 0.006035263 | 0.9632861 | 0.008138394
|  |  | 107172 | 1.001338 | 0.9994305 | 0.0004152655 | 0.9999501 | 0.1295689 | 0.9999457 | 0.1124878 |  |  | 325746 | 0.990874 | 0.9866385 | 0.0009663818 | 0.9947292 | 0.005395266 | 0.9947274 | 0.005004933 |  |  | 220860 | 0.9711889 | 0.9670213 | 0.003866973 | 0.968136 | 0.008772928 | 0.9681347 | 0.006384439 |  |  | 368280 | 0.9699709 | 0.9150489 | 0.00761696 | 0.9764777 | 0.008651752 | 0.9764763 | 0.009526014 |  |  | 669060 | 0.9554649 | 0.8678712 | 0.01009136 | 0.9633139 | 0.006033539 | 0.9633148 | 0.00813721
|  |  | 107292 | 1.000442 | 0.9994305 | 0.0004152655 | 0.9999501 | 0.1295689 | 0.9999457 | 0.1124878 |  |  | 326046 | 0.9927949 | 0.9866385 | 0.0009663818 | 0.9947347 | 0.005394639 | 0.9947328 | 0.005004255 |  |  | 221160 | 0.9711889 | 0.9670213 | 0.003866973 | 0.9681831 | 0.008773106 | 0.9681818 | 0.006384639 |  |  | 368580 | 0.9649265 | 0.9150489 | 0.00761696 | 0.9764971 | 0.008651203 | 0.9764956 | 0.009525175 |  |  | 669360 | 0.9688926 | 0.8678712 | 0.01009136 | 0.9633426 | 0.006031817 | 0.9633436 | 0.008136027
|  |  | 107412 | 1.000442 | 0.9994305 | 0.0004152655 | 0.9999501 | 0.1295689 | 0.9999457 | 0.1124878 |  |  | 326346 | 0.9918345 | 0.9866385 | 0.0009663818 | 0.9947401 | 0.005394013 | 0.9947383 | 0.005003579 |  |  | 221460 | 0.9722679 | 0.9670213 | 0.003866973 | 0.9682301 | 0.008773278 | 0.9682288 | 0.006384835 |  |  | 368880 | 0.9682895 | 0.9150489 | 0.00761696 | 0.9765164 | 0.008650657 | 0.9765149 | 0.009524339 |  |  | 669660 | 0.9621788 | 0.8678712 | 0.01009136 | 0.9633713 | 0.006030096 | 0.9633723 | 0.008134845
|  |  | 107532 | 1.000442 | 0.9994305 | 0.0004152655 | 0.9999501 | 0.1295689 | 0.9999457 | 0.1124878 |  |  | 326646 | 0.9937554 | 0.9866385 | 0.0009663818 | 0.9947455 | 0.00539339 | 0.9947437 | 0.005002905 |  |  | 221760 | 0.9711889 | 0.9670213 | 0.003866973 | 0.9682771 | 0.008773444 | 0.9682758 | 0.006385026 |  |  | 369180 | 0.9716524 | 0.9150489 | 0.00761696 | 0.9765356 | 0.008650112 | 0.9765341 | 0.009523506 |  |  | 669960 | 0.9644167 | 0.8678712 | 0.01009136 | 0.9634 | 0.006028376 | 0.9634009 | 0.008133665
|  |  | 107652 | 1.000442 | 0.9994305 | 0.0004152655 | 0.9999501 | 0.1295689 | 0.9999457 | 0.1124878 |  |  | 326946 | 0.9918345 | 0.9866385 | 0.0009663818 | 0.994751 | 0.005392768 | 0.9947492 | 0.005002233 |  |  | 222060 | 0.9701099 | 0.9670213 | 0.003866973 | 0.968324 | 0.008773605 | 0.9683227 | 0.006385214 |  |  | 369480 | 0.9716524 | 0.9150489 | 0.00761696 | 0.9765548 | 0.00864957 | 0.9765533 | 0.009522676 |  |  | 670260 | 0.9554649 | 0.8678712 | 0.01009136 | 0.9634286 | 0.006026658 | 0.9634296 | 0.008132486
|  |  | 107772 | 1.001338 | 0.9994305 | 0.0004152655 | 0.9999501 | 0.1295689 | 0.9999457 | 0.1124878 |  |  | 327246 | 0.9918345 | 0.9866385 | 0.0009663818 | 0.9947564 | 0.005392149 | 0.9947546 | 0.005001563 |  |  | 222360 | 0.9711889 | 0.9670213 | 0.003866973 | 0.9683708 | 0.00877376 | 0.9683695 | 0.006385398 |  |  | 369780 | 0.9716524 | 0.9150489 | 0.00761696 | 0.9765739 | 0.00864903 | 0.9765724 | 0.009521849 |  |  | 670560 | 0.9577029 | 0.8678712 | 0.01009136 | 0.9634572 | 0.006024941 | 0.9634582 | 0.008131308
|  |  | 107892 | 0.9995459 | 0.9994305 | 0.0004152655 | 0.9999501 | 0.1295689 | 0.9999457 | 0.1124878 |  |  | 327546 | 0.9918345 | 0.9866385 | 0.0009663818 | 0.9947618 | 0.005391531 | 0.99476 | 0.005000895 |  |  | 222660 | 0.9733469 | 0.9670213 | 0.003866973 | 0.9684176 | 0.008773909 | 0.9684163 | 0.006385578 |  |  | 370080 | 0.9716524 | 0.9150489 | 0.00761696 | 0.976593 | 0.008648492 | 0.9765915 | 0.009521026 |  |  | 670860 | 0.9644167 | 0.8678712 | 0.01009136 | 0.9634858 | 0.006023225 | 0.9634867 | 0.008130131
|  |  | 108012 | 0.9995459 | 0.9994305 | 0.0004152655 | 0.9999501 | 0.1295689 | 0.9999457 | 0.1124878 |  |  | 327846 | 0.9918345 | 0.9866385 | 0.0009663818 | 0.9947671 | 0.005390915 | 0.9947654 | 0.005000229 |  |  | 222960 | 0.9722679 | 0.9670213 | 0.003866973 | 0.9684642 | 0.008774052 | 0.9684629 | 0.006385754 |  |  | 370380 | 0.9699709 | 0.9150489 | 0.00761696 | 0.9766121 | 0.008647956 | 0.9766105 | 0.009520205 |  |  | 671160 | 0.9577029 | 0.8678712 | 0.01009136 | 0.9635144 | 0.006021511 | 0.9635153 | 0.008128955
|  |  | 108132 | 1.001338 | 0.9994305 | 0.0004152655 | 0.9999501 | 0.1295689 | 0.9999457 | 0.1124878 |  |  | 328146 | 0.990874 | 0.9866385 | 0.0009663818 | 0.9947725 | 0.005390301 | 0.9947707 | 0.004999565 |  |  | 223260 | 0.9722679 | 0.9670213 | 0.003866973 | 0.9685108 | 0.00877419 | 0.9685095 | 0.006385926 |  |  | 370680 | 0.9682895 | 0.9150489 | 0.00761696 | 0.976631 | 0.008647422 | 0.9766295 | 0.009519388 |  |  | 671460 | 0.9621788 | 0.8678712 | 0.01009136 | 0.9635429 | 0.006019799 | 0.9635438 | 0.00812778
|  |  | 108252 | 1.001338 | 0.9994305 | 0.0004152655 | 0.9999501 | 0.1295689 | 0.9999457 | 0.1124878 |  |  | 328446 | 0.9918345 | 0.9866385 | 0.0009663818 | 0.9947778 | 0.005389689 | 0.9947761 | 0.004998903 |  |  | 223560 | 0.9711889 | 0.9670213 | 0.003866973 | 0.9685573 | 0.008774323 | 0.968556 | 0.006386094 |  |  | 370980 | 0.9682895 | 0.9150489 | 0.00761696 | 0.97665 | 0.00864689 | 0.9766484 | 0.009518573 |  |  | 671760 | 0.9599408 | 0.8678712 | 0.01009136 | 0.9635713 | 0.006018087 | 0.9635722 | 0.008126606
|  |  | 108372 | 1.001338 | 0.9994305 | 0.0004152655 | 0.9999501 | 0.1295689 | 0.9999457 | 0.1124878 |  |  | 328746 | 0.9918345 | 0.9866385 | 0.0009663818 | 0.9947832 | 0.005389079 | 0.9947814 | 0.004998243 |  |  | 223860 | 0.9711889 | 0.9670213 | 0.003866973 | 0.9686038 | 0.00877445 | 0.9686025 | 0.006386258 |  |  | 371280 | 0.9682895 | 0.9150489 | 0.00761696 | 0.9766688 | 0.008646361 | 0.9766673 | 0.009517762 |  |  | 672060 | 0.9599408 | 0.8678712 | 0.01009136 | 0.9635998 | 0.006016378 | 0.9636007 | 0.008125434
|  |  | 108492 | 1.000442 | 0.9994305 | 0.0004152655 | 0.9999501 | 0.1295689 | 0.9999457 | 0.1124878 |  |  | 329046 | 0.9918345 | 0.9866385 | 0.0009663818 | 0.9947885 | 0.005388471 | 0.9947867 | 0.004997585 |  |  | 224160 | 0.9701099 | 0.9670213 | 0.003866973 | 0.9686501 | 0.008774571 | 0.9686488 | 0.006386418 |  |  | 371580 | 0.9716524 | 0.9150489 | 0.00761696 | 0.9766877 | 0.008645834 | 0.9766861 | 0.009516954 |  |  | 672360 | 0.9666547 | 0.8678712 | 0.01009136 | 0.9636282 | 0.006014669 | 0.9636291 | 0.008124263
|  |  | 108612 | 1.001338 | 0.9994305 | 0.0004152655 | 0.9999501 | 0.1295689 | 0.9999457 | 0.1124878 |  |  | 329346 | 0.9927949 | 0.9866385 | 0.0009663818 | 0.9947938 | 0.005387865 | 0.9947921 | 0.004996929 |  |  | 224460 | 0.9711889 | 0.9670213 | 0.003866973 | 0.9686964 | 0.008774686 | 0.9686951 | 0.006386574 |  |  | 371880 | 0.9716524 | 0.9150489 | 0.00761696 | 0.9767064 | 0.008645308 | 0.9767049 | 0.009516148 |  |  | 672660 | 0.9599408 | 0.8678712 | 0.01009136 | 0.9636566 | 0.006012962 | 0.9636574 | 0.008123093
|  |  | 108732 | 1.000442 | 0.9994305 | 0.0004152655 | 0.9999501 | 0.1295689 | 0.9999457 | 0.1124878 |  |  | 329646 | 0.9918345 | 0.9866385 | 0.0009663818 | 0.9947991 | 0.005387261 | 0.9947974 | 0.004996275 |  |  | 224760 | 0.9722679 | 0.9670213 | 0.003866973 | 0.9687426 | 0.008774797 | 0.9687413 | 0.006386726 |  |  | 372180 | 0.9682895 | 0.9150489 | 0.00761696 | 0.9767252 | 0.008644785 | 0.9767236 | 0.009515346 |  |  | 672960 | 0.9644167 | 0.8678712 | 0.01009136 | 0.9636849 | 0.006011257 | 0.9636858 | 0.008121924
|  |  | 108852 | 1.000442 | 0.9994305 | 0.0004152655 | 0.9999501 | 0.1295689 | 0.9999457 | 0.1124878 |  |  | 329946 | 0.990874 | 0.9866385 | 0.0009663818 | 0.9948043 | 0.005386658 | 0.9948026 | 0.004995624 |  |  | 225060 | 0.9711889 | 0.9670213 | 0.003866973 | 0.9687888 | 0.008774901 | 0.9687875 | 0.006386875 |  |  | 372480 | 0.9716524 | 0.9150489 | 0.00761696 | 0.9767438 | 0.008644264 | 0.9767423 | 0.009514547 |  |  | 673260 | 0.9621788 | 0.8678712 | 0.01009136 | 0.9637132 | 0.006009553 | 0.9637141 | 0.008120756
|  |  | 108972 | 1.001338 | 0.9994305 | 0.0004152655 | 0.9999501 | 0.1295689 | 0.9999457 | 0.1124878 |  |  | 330246 | 0.9918345 | 0.9866385 | 0.0009663818 | 0.9948096 | 0.005386058 | 0.9948079 | 0.004994974 |  |  | 225360 | 0.9690308 | 0.9670213 | 0.003866973 | 0.9688349 | 0.008775001 | 0.9688335 | 0.006387019 |  |  | 372780 | 0.9716524 | 0.9150489 | 0.00761696 | 0.9767625 | 0.008643745 | 0.9767609 | 0.00951375 |  |  | 673560 | 0.9599408 | 0.8678712 | 0.01009136 | 0.9637415 | 0.00600785 | 0.9637424 | 0.008119589
|  |  | 109092 | 1.002234 | 0.9994305 | 0.0004152655 | 0.9999501 | 0.1295689 | 0.9999457 | 0.1124878 |  |  | 330546 | 0.9937554 | 0.9866385 | 0.0009663818 | 0.9948148 | 0.005385459 | 0.9948132 | 0.004994326 |  |  | 225660 | 0.9722679 | 0.9670213 | 0.003866973 | 0.9688808 | 0.008775094 | 0.9688795 | 0.00638716 |  |  | 373080 | 0.9699709 | 0.9150489 | 0.00761696 | 0.976781 | 0.008643228 | 0.9767794 | 0.009512957 |  |  | 673860 | 0.9599408 | 0.8678712 | 0.01009136 | 0.9637698 | 0.006006149 | 0.9637706 | 0.008118424
|  |  | 109212 | 0.9995459 | 0.9994305 | 0.0004152655 | 0.9999501 | 0.1295689 | 0.9999457 | 0.1124878 |  |  | 330846 | 0.9918345 | 0.9866385 | 0.0009663818 | 0.9948201 | 0.005384862 | 0.9948184 | 0.00499368 |  |  | 225960 | 0.9722679 | 0.9670213 | 0.003866973 | 0.9689268 | 0.008775183 | 0.9689255 | 0.006387297 |  |  | 373380 | 0.9699709 | 0.9150489 | 0.00761696 | 0.9767995 | 0.008642714 | 0.9767979 | 0.009512167 |  |  | 674160 | 0.9577029 | 0.8678712 | 0.01009136 | 0.963798 | 0.006004449 | 0.9637988 | 0.008117259
|  |  | 109332 | 1.000442 | 0.9994305 | 0.0004152655 | 0.9999501 | 0.1295689 | 0.9999457 | 0.1124878 |  |  | 331146 | 0.9927949 | 0.9866385 | 0.0009663818 | 0.9948253 | 0.005384267 | 0.9948236 | 0.004993036 |  |  | 226260 | 0.9744259 | 0.9670213 | 0.003866973 | 0.9689726 | 0.008775266 | 0.9689713 | 0.00638743 |  |  | 373680 | 0.9699709 | 0.9150489 | 0.00761696 | 0.976818 | 0.008642201 | 0.9768164 | 0.009511379 |  |  | 674460 | 0.9577029 | 0.8678712 | 0.01009136 | 0.9638262 | 0.00600275 | 0.963827 | 0.008116096
|  |  | 109452 | 0.9995459 | 0.9994305 | 0.0004152655 | 0.9999501 | 0.1295689 | 0.9999457 | 0.1124878 |  |  | 331446 | 0.9927949 | 0.9866385 | 0.0009663818 | 0.9948305 | 0.005383674 | 0.9948289 | 0.004992394 |  |  | 226560 | 0.9711889 | 0.9670213 | 0.003866973 | 0.9690184 | 0.008775343 | 0.9690171 | 0.006387559 |  |  | 373980 | 0.9716524 | 0.9150489 | 0.00761696 | 0.9768364 | 0.00864169 | 0.9768348 | 0.009510595 |  |  | 674760 | 0.9599408 | 0.8678712 | 0.01009136 | 0.9638543 | 0.006001053 | 0.9638551 | 0.008114934
|  |  | 109572 | 1.000442 | 0.9994305 | 0.0004152655 | 0.9999501 | 0.1295689 | 0.9999457 | 0.1124878 |  |  | 331746 | 0.9927949 | 0.9866385 | 0.0009663818 | 0.9948357 | 0.005383083 | 0.9948341 | 0.004991754 |  |  | 226860 | 0.9733469 | 0.9670213 | 0.003866973 | 0.9690641 | 0.008775416 | 0.9690628 | 0.006387684 |  |  | 374280 | 0.9716524 | 0.9150489 | 0.00761696 | 0.9768548 | 0.008641182 | 0.9768532 | 0.009509813 |  |  | 675060 | 0.9599408 | 0.8678712 | 0.01009136 | 0.9638824 | 0.005999358 | 0.9638832 | 0.008113773
|  |  | 109692 | 1.000442 | 0.9994305 | 0.0004152655 | 0.9999501 | 0.1295689 | 0.9999457 | 0.1124878 |  |  | 332046 | 0.9927949 | 0.9866385 | 0.0009663818 | 0.9948408 | 0.005382494 | 0.9948392 | 0.004991116 |  |  | 227160 | 0.9711889 | 0.9670213 | 0.003866973 | 0.9691097 | 0.008775482 | 0.9691084 | 0.006387806 |  |  | 374580 | 0.9716524 | 0.9150489 | 0.00761696 | 0.9768731 | 0.008640675 | 0.9768715 | 0.009509035 |  |  | 675360 | 0.9599408 | 0.8678712 | 0.01009136 | 0.9639105 | 0.005997663 | 0.9639113 | 0.008112613
|  |  | 109812 | 1.001338 | 0.9994305 | 0.0004152655 | 0.9999501 | 0.1295689 | 0.9999457 | 0.1124878 |  |  | 332346 | 0.9937554 | 0.9866385 | 0.0009663818 | 0.994846 | 0.005381907 | 0.9948444 | 0.00499048 |  |  | 227460 | 0.9722679 | 0.9670213 | 0.003866973 | 0.9691552 | 0.008775544 | 0.9691539 | 0.006387924 |  |  | 374880 | 0.9699709 | 0.9150489 | 0.00761696 | 0.9768914 | 0.008640171 | 0.9768897 | 0.009508259 |  |  | 675660 | 0.9577029 | 0.8678712 | 0.01009136 | 0.9639386 | 0.005995971 | 0.9639394 | 0.008111454
|  |  | 109932 | 1.000442 | 0.9994305 | 0.0004152655 | 0.9999501 | 0.1295689 | 0.9999457 | 0.1124878 |  |  | 332646 | 0.9918345 | 0.9866385 | 0.0009663818 | 0.9948512 | 0.005381321 | 0.9948496 | 0.004989846 |  |  | 227760 | 0.9733469 | 0.9670213 | 0.003866973 | 0.9692007 | 0.0087756 | 0.9691994 | 0.006388038 |  |  | 375180 | 0.9716524 | 0.9150489 | 0.00761696 | 0.9769096 | 0.008639669 | 0.976908 | 0.009507487 |  |  | 675960 | 0.9599408 | 0.8678712 | 0.01009136 | 0.9639666 | 0.005994279 | 0.9639674 | 0.008110297
|  |  | 110052 | 1.000442 | 0.9994305 | 0.0004152655 | 0.9999501 | 0.1295689 | 0.9999457 | 0.1124878 |  |  | 332946 | 0.9927949 | 0.9866385 | 0.0009663818 | 0.9948563 | 0.005380737 | 0.9948547 | 0.004989213 |  |  | 228060 | 0.9722679 | 0.9670213 | 0.003866973 | 0.9692461 | 0.008775651 | 0.9692448 | 0.006388149 |  |  | 375480 | 0.9699709 | 0.9150489 | 0.00761696 | 0.9769278 | 0.008639168 | 0.9769261 | 0.009506717 |  |  | 676260 | 0.9621788 | 0.8678712 | 0.01009136 | 0.9639946 | 0.005992589 | 0.9639954 | 0.008109141
|  |  | 110172 | 1.000442 | 0.9994305 | 0.0004152655 | 0.9999501 | 0.1295689 | 0.9999457 | 0.1124878 |  |  | 333246 | 0.9927949 | 0.9866385 | 0.0009663818 | 0.9948614 | 0.005380156 | 0.9948599 | 0.004988583 |  |  | 228360 | 0.9722679 | 0.9670213 | 0.003866973 | 0.9692914 | 0.008775697 | 0.9692901 | 0.006388255 |  |  | 375780 | 0.9699709 | 0.9150489 | 0.00761696 | 0.9769459 | 0.00863867 | 0.9769442 | 0.00950595 |  |  | 676560 | 0.9599408 | 0.8678712 | 0.01009136 | 0.9640226 | 0.005990901 | 0.9640233 | 0.008107985
|  |  | 110292 | 1.000442 | 0.9994305 | 0.0004152655 | 0.9999501 | 0.1295689 | 0.9999457 | 0.1124878 |  |  | 333546 | 0.9937554 | 0.9866385 | 0.0009663818 | 0.9948665 | 0.005379576 | 0.994865 | 0.004987955 |  |  | 228660 | 0.9722679 | 0.9670213 | 0.003866973 | 0.9693367 | 0.008775738 | 0.9693354 | 0.006388358 |  |  | 376080 | 0.9716524 | 0.9150489 | 0.00761696 | 0.976964 | 0.008638174 | 0.9769623 | 0.009505186 |  |  | 676860 | 0.9621788 | 0.8678712 | 0.01009136 | 0.9640505 | 0.005989214 | 0.9640512 | 0.008106831
|  |  | 110412 | 1.000442 | 0.9994305 | 0.0004152655 | 0.9999501 | 0.1295689 | 0.9999457 | 0.1124878 |  |  | 333846 | 0.9927949 | 0.9866385 | 0.0009663818 | 0.9948716 | 0.005378998 | 0.9948701 | 0.004987329 |  |  | 228960 | 0.9733469 | 0.9670213 | 0.003866973 | 0.9693819 | 0.008775773 | 0.9693806 | 0.006388457 |  |  | 376380 | 0.9733339 | 0.9150489 | 0.00761696 | 0.976982 | 0.008637679 | 0.9769803 | 0.009504425 |  |  | 677160 | 0.9577029 | 0.8678712 | 0.01009136 | 0.9640784 | 0.005987528 | 0.9640791 | 0.008105678
|  |  | 110532 | 1.000442 | 0.9994305 | 0.0004152655 | 0.9999501 | 0.1295689 | 0.9999457 | 0.1124878 |  |  | 334146 | 0.9937554 | 0.9866385 | 0.0009663818 | 0.9948767 | 0.005378421 | 0.9948752 | 0.004986704 |  |  | 229260 | 0.9701099 | 0.9670213 | 0.003866973 | 0.969427 | 0.008775803 | 0.9694257 | 0.006388553 |  |  | 376680 | 0.9733339 | 0.9150489 | 0.00761696 | 0.977 | 0.008637187 | 0.9769983 | 0.009503667 |  |  | 677460 | 0.9644167 | 0.8678712 | 0.01009136 | 0.9641062 | 0.005985844 | 0.964107 | 0.008104527
|  |  | 110652 | 1.000442 | 0.9994305 | 0.0004152655 | 0.9999501 | 0.1295689 | 0.9999457 | 0.1124878 |  |  | 334446 | 0.9927949 | 0.9866385 | 0.0009663818 | 0.9948818 | 0.005377847 | 0.9948802 | 0.004986082 |  |  | 229560 | 0.9711889 | 0.9670213 | 0.003866973 | 0.969472 | 0.008775828 | 0.9694707 | 0.006388645 |  |  | 376980 | 0.9699709 | 0.9150489 | 0.00761696 | 0.9770179 | 0.008636697 | 0.9770162 | 0.009502912 |  |  | 677760 | 0.9621788 | 0.8678712 | 0.01009136 | 0.9641341 | 0.005984161 | 0.9641348 | 0.008103376
|  |  | 110772 | 0.9995459 | 0.9994305 | 0.0004152655 | 0.9999501 | 0.1295689 | 0.9999457 | 0.1124878 |  |  | 334746 | 0.9937554 | 0.9866385 | 0.0009663818 | 0.9948868 | 0.005377274 | 0.9948853 | 0.004985462 |  |  | 229860 | 0.9722679 | 0.9670213 | 0.003866973 | 0.969517 | 0.008775848 | 0.9695157 | 0.006388733 |  |  | 377280 | 0.9716524 | 0.9150489 | 0.00761696 | 0.9770358 | 0.008636209 | 0.977034 | 0.009502159 |  |  | 678060 | 0.9554649 | 0.8678712 | 0.01009136 | 0.9641619 | 0.005982479 | 0.9641626 | 0.008102226
|  |  | 110892 | 1.001338 | 0.9994305 | 0.0004152655 | 0.9999501 | 0.1295689 | 0.9999457 | 0.1124878 |  |  | 335046 | 0.9927949 | 0.9866385 | 0.0009663818 | 0.9948918 | 0.005376704 | 0.9948904 | 0.004984843 |  |  | 230160 | 0.9722679 | 0.9670213 | 0.003866973 | 0.9695619 | 0.008775863 | 0.9695605 | 0.006388818 |  |  | 377580 | 0.9699709 | 0.9150489 | 0.00761696 | 0.9770536 | 0.008635723 | 0.9770519 | 0.00950141 |  |  | 678360 | 0.9599408 | 0.8678712 | 0.01009136 | 0.9641896 | 0.005980799 | 0.9641903 | 0.008101078
|  |  | 111192 | 1.001338 | 0.9994305 | 0.0004152655 | 0.9999501 | 0.1295689 | 0.9999457 | 0.1124878 |  |  | 335346 | 0.9927949 | 0.9866385 | 0.0009663818 | 0.9948969 | 0.005376135 | 0.9948954 | 0.004984226 |  |  | 230460 | 0.9690308 | 0.9670213 | 0.003866973 | 0.9696067 | 0.008775872 | 0.9696054 | 0.006388899 |  |  | 377880 | 0.9733339 | 0.9150489 | 0.00761696 | 0.9770714 | 0.008635238 | 0.9770696 | 0.009500663 |  |  | 678660 | 0.9554649 | 0.8678712 | 0.01009136 | 0.9642174 | 0.005979121 | 0.9642181 | 0.008099931
|  |  | 111492 | 1.000442 | 0.9994305 | 0.0004152655 | 0.9999501 | 0.1295689 | 0.9999457 | 0.1124878 |  |  | 335646 | 0.9927949 | 0.9866385 | 0.0009663818 | 0.9949019 | 0.005375568 | 0.9949004 | 0.004983612 |  |  | 230760 | 0.9733469 | 0.9670213 | 0.003866973 | 0.9696514 | 0.008775877 | 0.9696501 | 0.006388977 |  |  | 378180 | 0.9699709 | 0.9150489 | 0.00761696 | 0.9770891 | 0.008634756 | 0.9770873 | 0.009499919 |  |  | 678960 | 0.953227 | 0.8678712 | 0.01009136 | 0.9642451 | 0.005977443 | 0.9642458 | 0.008098785
|  |  | 111792 | 1.000442 | 0.9994305 | 0.0004152655 | 0.9999501 | 0.1295689 | 0.9999457 | 0.1124878 |  |  | 335946 | 0.9927949 | 0.9866385 | 0.0009663818 | 0.9949069 | 0.005375003 | 0.9949054 | 0.004982999 |  |  | 231060 | 0.9722679 | 0.9670213 | 0.003866973 | 0.9696961 | 0.008775876 | 0.9696948 | 0.00638905 |  |  | 378480 | 0.9733339 | 0.9150489 | 0.00761696 | 0.9771068 | 0.008634276 | 0.977105 | 0.009499178 |  |  | 679260 | 0.9621788 | 0.8678712 | 0.01009136 | 0.9642728 | 0.005975768 | 0.9642734 | 0.00809764
|  |  | 112092 | 1.000442 | 0.9994305 | 0.0004152655 | 0.9999501 | 0.1295689 | 0.9999457 | 0.1124878 |  |  | 336246 | 0.9927949 | 0.9866385 | 0.0009663818 | 0.9949119 | 0.005374439 | 0.9949104 | 0.004982388 |  |  | 231360 | 0.9722679 | 0.9670213 | 0.003866973 | 0.9697407 | 0.008775871 | 0.9697394 | 0.006389121 |  |  | 378780 | 0.9733339 | 0.9150489 | 0.00761696 | 0.9771244 | 0.008633798 | 0.9771226 | 0.00949844 |  |  | 679560 | 0.9621788 | 0.8678712 | 0.01009136 | 0.9643004 | 0.005974093 | 0.9643011 | 0.008096496
|  |  | 112392 | 1.000442 | 0.9994305 | 0.0004152655 | 0.9999501 | 0.1295689 | 0.9999457 | 0.1124878 |  |  | 336546 | 0.9937554 | 0.9866385 | 0.0009663818 | 0.9949168 | 0.005373878 | 0.9949154 | 0.004981779 |  |  | 231660 | 0.9711889 | 0.9670213 | 0.003866973 | 0.9697852 | 0.00877586 | 0.9697839 | 0.006389187 |  |  | 379080 | 0.9716524 | 0.9150489 | 0.00761696 | 0.977142 | 0.008633321 | 0.9771402 | 0.009497705 |  |  | 679860 | 0.9577029 | 0.8678712 | 0.01009136 | 0.964328 | 0.00597242 | 0.9643287 | 0.008095353
|  |  | 112692 | 1.000442 | 0.9994305 | 0.0004152655 | 0.9999501 | 0.1295689 | 0.9999457 | 0.1124878 |  |  | 336846 | 0.9937554 | 0.9866385 | 0.0009663818 | 0.9949218 | 0.005373318 | 0.9949204 | 0.004981172 |  |  | 231960 | 0.9711889 | 0.9670213 | 0.003866973 | 0.9698297 | 0.008775844 | 0.9698284 | 0.006389251 |  |  | 379380 | 0.9716524 | 0.9150489 | 0.00761696 | 0.9771595 | 0.008632847 | 0.9771577 | 0.009496972 |  |  | 680160 | 0.9599408 | 0.8678712 | 0.01009136 | 0.9643556 | 0.005970749 | 0.9643562 | 0.008094212
|  |  | 112992 | 1.000442 | 0.9994305 | 0.0004152655 | 0.9999501 | 0.1295689 | 0.9999457 | 0.1124878 |  |  | 337146 | 0.9937554 | 0.9866385 | 0.0009663818 | 0.9949267 | 0.00537276 | 0.9949254 | 0.004980567 |  |  | 232260 | 0.9668728 | 0.9670213 | 0.003866973 | 0.9698741 | 0.008775824 | 0.9698727 | 0.00638931 |  |  | 379680 | 0.9716524 | 0.9150489 | 0.00761696 | 0.977177 | 0.008632375 | 0.9771752 | 0.009496243 |  |  | 680460 | 0.9599408 | 0.8678712 | 0.01009136 | 0.9643831 | 0.005969079 | 0.9643838 | 0.008093072
|  |  | 113292 | 1.000442 | 0.9994305 | 0.0004152655 | 0.9999501 | 0.1295689 | 0.9999457 | 0.1124878 |  |  | 337446 | 0.9927949 | 0.9866385 | 0.0009663818 | 0.9949317 | 0.005372204 | 0.9949303 | 0.004979964 |  |  | 232560 | 0.9733469 | 0.9670213 | 0.003866973 | 0.9699184 | 0.008775798 | 0.969917 | 0.006389366 |  |  | 379980 | 0.9699709 | 0.9150489 | 0.00761696 | 0.9771944 | 0.008631904 | 0.9771926 | 0.009495516 |  |  | 680760 | 0.9599408 | 0.8678712 | 0.01009136 | 0.9644106 | 0.00596741 | 0.9644113 | 0.008091932
|  |  | 113592 | 0.9995459 | 0.9994305 | 0.0004152655 | 0.9999501 | 0.1295689 | 0.9999457 | 0.1124878 |  |  | 337746 | 0.9937554 | 0.9866385 | 0.0009663818 | 0.9949366 | 0.00537165 | 0.9949352 | 0.004979363 |  |  | 232860 | 0.9722679 | 0.9670213 | 0.003866973 | 0.9699626 | 0.008775768 | 0.9699613 | 0.006389419 |  |  | 380280 | 0.9733339 | 0.9150489 | 0.00761696 | 0.9772118 | 0.008631436 | 0.97721 | 0.009494792 |  |  | 681060 | 0.9644167 | 0.8678712 | 0.01009136 | 0.9644381 | 0.005965743 | 0.9644388 | 0.008090794
|  |  | 113892 | 1.000442 | 0.9994305 | 0.0004152655 | 0.9999501 | 0.1295689 | 0.9999457 | 0.1124878 |  |  | 338046 | 0.9927949 | 0.9866385 | 0.0009663818 | 0.9949415 | 0.005371097 | 0.9949401 | 0.004978764 |  |  | 233160 | 0.9722679 | 0.9670213 | 0.003866973 | 0.9700068 | 0.008775732 | 0.9700055 | 0.006389468 |  |  | 380580 | 0.9750154 | 0.9150489 | 0.00761696 | 0.9772292 | 0.008630969 | 0.9772274 | 0.00949407 |  |  | 681360 | 0.9621788 | 0.8678712 | 0.01009136 | 0.9644656 | 0.005964077 | 0.9644662 | 0.008089657
|  |  | 114192 | 0.9995459 | 0.9994305 | 0.0004152655 | 0.9999501 | 0.1295689 | 0.9999457 | 0.1124878 |  |  | 338346 | 0.9947158 | 0.9866385 | 0.0009663818 | 0.9949464 | 0.005370546 | 0.9949451 | 0.004978166 |  |  | 233460 | 0.9755049 | 0.9670213 | 0.003866973 | 0.9700509 | 0.008775692 | 0.9700495 | 0.006389514 |  |  | 380880 | 0.9766969 | 0.9150489 | 0.00761696 | 0.9772465 | 0.008630504 | 0.9772446 | 0.009493352 |  |  | 681660 | 0.9599408 | 0.8678712 | 0.01009136 | 0.964493 | 0.005962413 | 0.9644936 | 0.008088522
|  |  | 114492 | 1.000442 | 0.9994305 | 0.0004152655 | 0.9999501 | 0.1295689 | 0.9999457 | 0.1124878 |  |  | 338646 | 0.9937554 | 0.9866385 | 0.0009663818 | 0.9949513 | 0.005369997 | 0.9949499 | 0.004977571 |  |  | 233760 | 0.9722679 | 0.9670213 | 0.003866973 | 0.9700949 | 0.008775647 | 0.9700936 | 0.006389556 |  |  | 381180 | 0.9733339 | 0.9150489 | 0.00761696 | 0.9772637 | 0.008630042 | 0.9772619 | 0.009492636 |  |  | 681960 | 0.9621788 | 0.8678712 | 0.01009136 | 0.9645204 | 0.00596075 | 0.964521 | 0.008087387
|  |  | 114792 | 0.9995459 | 0.9994305 | 0.0004152655 | 0.9999501 | 0.1295689 | 0.9999457 | 0.1124878 |  |  | 338946 | 0.9947158 | 0.9866385 | 0.0009663818 | 0.9949562 | 0.00536945 | 0.9949548 | 0.004976977 |  |  | 234060 | 0.9711889 | 0.9670213 | 0.003866973 | 0.9701388 | 0.008775597 | 0.9701375 | 0.006389595 |  |  | 381480 | 0.9733339 | 0.9150489 | 0.00761696 | 0.9772809 | 0.008629581 | 0.9772791 | 0.009491923 |  |  | 682260 | 0.9554649 | 0.8678712 | 0.01009136 | 0.9645478 | 0.005959088 | 0.9645483 | 0.008086254
|  |  | 115092 | 1.000442 | 0.9994305 | 0.0004152655 | 0.9999501 | 0.1295689 | 0.9999457 | 0.1124878 |  |  | 339246 | 0.9927949 | 0.9866385 | 0.0009663818 | 0.994961 | 0.005368905 | 0.9949597 | 0.004976385 |  |  | 234360 | 0.9722679 | 0.9670213 | 0.003866973 | 0.9701827 | 0.008775542 | 0.9701814 | 0.00638963 |  |  | 381780 | 0.9733339 | 0.9150489 | 0.00761696 | 0.9772981 | 0.008629122 | 0.9772962 | 0.009491212 |  |  | 682560 | 0.9599408 | 0.8678712 | 0.01009136 | 0.9645751 | 0.005957428 | 0.9645757 | 0.008085121
|  |  | 115392 | 1.000442 | 0.9994305 | 0.0004152655 | 0.9999501 | 0.1295689 | 0.9999457 | 0.1124878 |  |  | 339546 | 0.9937554 | 0.9866385 | 0.0009663818 | 0.9949659 | 0.005368361 | 0.9949645 | 0.004975795 |  |  | 234660 | 0.9711889 | 0.9670213 | 0.003866973 | 0.9702265 | 0.008775482 | 0.9702252 | 0.006389662 |  |  | 382080 | 0.9699709 | 0.9150489 | 0.00761696 | 0.9773152 | 0.008628665 | 0.9773133 | 0.009490505 |  |  | 682860 | 0.9621788 | 0.8678712 | 0.01009136 | 0.9646024 | 0.00595577 | 0.964603 | 0.00808399
|  |  | 115692 | 1.000442 | 0.9994305 | 0.0004152655 | 0.9999501 | 0.1295689 | 0.9999457 | 0.1124878 |  |  | 339846 | 0.9927949 | 0.9866385 | 0.0009663818 | 0.9949707 | 0.00536782 | 0.9949694 | 0.004975207 |  |  | 234960 | 0.9711889 | 0.9670213 | 0.003866973 | 0.9702703 | 0.008775417 | 0.970269 | 0.006389691 |  |  | 382380 | 0.9716524 | 0.9150489 | 0.00761696 | 0.9773322 | 0.00862821 | 0.9773304 | 0.0094898 |  |  | 683160 | 0.9644167 | 0.8678712 | 0.01009136 | 0.9646296 | 0.005954112 | 0.9646302 | 0.00808286
|  |  | 115992 | 0.9995459 | 0.9994305 | 0.0004152655 | 0.9999501 | 0.1295689 | 0.9999457 | 0.1124878 |  |  | 340146 | 0.9918345 | 0.9866385 | 0.0009663818 | 0.9949755 | 0.00536728 | 0.9949742 | 0.004974621 |  |  | 235260 | 0.9722679 | 0.9670213 | 0.003866973 | 0.9703139 | 0.008775348 | 0.9703126 | 0.006389716 |  |  | 382680 | 0.9733339 | 0.9150489 | 0.00761696 | 0.9773492 | 0.008627757 | 0.9773474 | 0.009489098 |  |  | 683460 | 0.9599408 | 0.8678712 | 0.01009136 | 0.9646569 | 0.005952456 | 0.9646574 | 0.008081731
|  |  | 116292 | 1.000442 | 0.9994305 | 0.0004152655 | 0.9999501 | 0.1295689 | 0.9999457 | 0.1124878 |  |  | 340446 | 0.9927949 | 0.9866385 | 0.0009663818 | 0.9949803 | 0.005366741 | 0.994979 | 0.004974037 |  |  | 235560 | 0.9733469 | 0.9670213 | 0.003866973 | 0.9703575 | 0.008775274 | 0.9703562 | 0.006389738 |  |  | 382980 | 0.9750154 | 0.9150489 | 0.00761696 | 0.9773662 | 0.008627305 | 0.9773643 | 0.009488398 |  |  | 683760 | 0.9577029 | 0.8678712 | 0.01009136 | 0.9646841 | 0.005950802 | 0.9646846 | 0.008080603
|  |  | 116592 | 1.000442 | 0.9994305 | 0.0004152655 | 0.9999501 | 0.1295689 | 0.9999457 | 0.1124878 |  |  | 340746 | 0.9937554 | 0.9866385 | 0.0009663818 | 0.9949851 | 0.005366205 | 0.9949838 | 0.004973454 |  |  | 235860 | 0.9733469 | 0.9670213 | 0.003866973 | 0.9704011 | 0.008775195 | 0.9703998 | 0.006389756 |  |  | 383280 | 0.9733339 | 0.9150489 | 0.00761696 | 0.9773831 | 0.008626856 | 0.9773812 | 0.009487701 |  |  | 684060 | 0.9621788 | 0.8678712 | 0.01009136 | 0.9647112 | 0.005949149 | 0.9647118 | 0.008079477
|  |  | 116892 | 1.000442 | 0.9994305 | 0.0004152655 | 0.9999501 | 0.1295689 | 0.9999457 | 0.1124878 |  |  | 341046 | 0.9927949 | 0.9866385 | 0.0009663818 | 0.9949899 | 0.00536567 | 0.9949886 | 0.004972874 |  |  | 236160 | 0.9722679 | 0.9670213 | 0.003866973 | 0.9704445 | 0.008775112 | 0.9704432 | 0.006389771 |  |  | 383580 | 0.9733339 | 0.9150489 | 0.00761696 | 0.9774 | 0.008626408 | 0.9773981 | 0.009487007 |  |  | 684360 | 0.9621788 | 0.8678712 | 0.01009136 | 0.9647384 | 0.005947498 | 0.9647389 | 0.008078351
|  |  | 117192 | 0.9995459 | 0.9994305 | 0.0004152655 | 0.9999501 | 0.1295689 | 0.9999457 | 0.1124878 |  |  | 341346 | 0.9937554 | 0.9866385 | 0.0009663818 | 0.9949946 | 0.005365137 | 0.9949934 | 0.004972295 |  |  | 236460 | 0.9733469 | 0.9670213 | 0.003866973 | 0.9704879 | 0.008775023 | 0.9704866 | 0.006389783 |  |  | 383880 | 0.9716524 | 0.9150489 | 0.00761696 | 0.9774168 | 0.008625963 | 0.9774149 | 0.009486316 |  |  | 684660 | 0.9599408 | 0.8678712 | 0.01009136 | 0.9647655 | 0.005945847 | 0.964766 | 0.008077227
|  |  | 117492 | 1.000442 | 0.9994305 | 0.0004152655 | 0.9999501 | 0.1295689 | 0.9999457 | 0.1124878 |  |  | 341646 | 0.9937554 | 0.9866385 | 0.0009663818 | 0.9949994 | 0.005364606 | 0.9949982 | 0.004971718 |  |  | 236760 | 0.9755049 | 0.9670213 | 0.003866973 | 0.9705312 | 0.00877493 | 0.9705299 | 0.006389791 |  |  | 384180 | 0.9733339 | 0.9150489 | 0.00761696 | 0.9774336 | 0.008625519 | 0.9774317 | 0.009485627 |  |  | 684960 | 0.9599408 | 0.8678712 | 0.01009136 | 0.9647926 | 0.005944199 | 0.9647931 | 0.008076104
|  |  | 117792 | 1.001338 | 0.9994305 | 0.0004152655 | 0.9999501 | 0.1295689 | 0.9999457 | 0.1124878 |  |  | 341946 | 0.9937554 | 0.9866385 | 0.0009663818 | 0.9950041 | 0.005364077 | 0.9950029 | 0.004971143 |  |  | 237060 | 0.9733469 | 0.9670213 | 0.003866973 | 0.9705745 | 0.008774833 | 0.9705732 | 0.006389796 |  |  | 384480 | 0.9733339 | 0.9150489 | 0.00761696 | 0.9774504 | 0.008625077 | 0.9774484 | 0.009484941 |  |  | 685260 | 0.9621788 | 0.8678712 | 0.01009136 | 0.9648196 | 0.005942551 | 0.9648201 | 0.008074982
|  |  | 118092 | 0.9995459 | 0.9994305 | 0.0004152655 | 0.9999501 | 0.1295689 | 0.9999457 | 0.1124878 |  |  | 342246 | 0.9937554 | 0.9866385 | 0.0009663818 | 0.9950089 | 0.005363549 | 0.9950077 | 0.00497057 |  |  | 237360 | 0.9755049 | 0.9670213 | 0.003866973 | 0.9706177 | 0.008774731 | 0.9706163 | 0.006389798 |  |  | 384780 | 0.9716524 | 0.9150489 | 0.00761696 | 0.9774671 | 0.008624637 | 0.9774651 | 0.009484258 |  |  | 685560 | 0.9554649 | 0.8678712 | 0.01009136 | 0.9648466 | 0.005940906 | 0.9648471 | 0.008073861
|  |  | 118392 | 1.001338 | 0.9994305 | 0.0004152655 | 0.9999501 | 0.1295689 | 0.9999457 | 0.1124878 |  |  | 342546 | 0.9937554 | 0.9866385 | 0.0009663818 | 0.9950136 | 0.005363023 | 0.9950124 | 0.004969999 |  |  | 237660 | 0.9733469 | 0.9670213 | 0.003866973 | 0.9706608 | 0.008774624 | 0.9706595 | 0.006389797 |  |  | 385080 | 0.9750154 | 0.9150489 | 0.00761696 | 0.9774837 | 0.008624199 | 0.9774818 | 0.009483577 |  |  | 685860 | 0.9621788 | 0.8678712 | 0.01009136 | 0.9648736 | 0.005939261 | 0.9648741 | 0.008072741
|  |  | 118692 | 0.9995459 | 0.9994305 | 0.0004152655 | 0.9999501 | 0.1295689 | 0.9999457 | 0.1124878 |  |  | 342846 | 0.9937554 | 0.9866385 | 0.0009663818 | 0.9950183 | 0.005362499 | 0.9950171 | 0.00496943 |  |  | 237960 | 0.9733469 | 0.9670213 | 0.003866973 | 0.9707038 | 0.008774512 | 0.9707025 | 0.006389792 |  |  | 385380 | 0.9733339 | 0.9150489 | 0.00761696 | 0.9775003 | 0.008623762 | 0.9774984 | 0.009482899 |  |  | 686160 | 0.953227 | 0.8678712 | 0.01009136 | 0.9649006 | 0.005937618 | 0.9649011 | 0.008071622
|  |  | 118992 | 1.001338 | 0.9994305 | 0.0004152655 | 0.9999501 | 0.1295689 | 0.9999457 | 0.1124878 |  |  | 343146 | 0.9947158 | 0.9866385 | 0.0009663818 | 0.995023 | 0.005361977 | 0.9950218 | 0.004968862 |  |  | 238260 | 0.9733469 | 0.9670213 | 0.003866973 | 0.9707468 | 0.008774396 | 0.9707455 | 0.006389784 |  |  | 385680 | 0.9699709 | 0.9150489 | 0.00761696 | 0.9775169 | 0.008623328 | 0.9775149 | 0.009482224 |  |  | 686460 | 0.9644167 | 0.8678712 | 0.01009136 | 0.9649275 | 0.005935977 | 0.964928 | 0.008070505
|  |  | 119292 | 1.000442 | 0.9994305 | 0.0004152655 | 0.9999501 | 0.1295689 | 0.9999457 | 0.1124878 |  |  | 343446 | 0.9918345 | 0.9866385 | 0.0009663818 | 0.9950276 | 0.005361456 | 0.9950265 | 0.004968296 |  |  | 238560 | 0.9744259 | 0.9670213 | 0.003866973 | 0.9707897 | 0.008774276 | 0.9707884 | 0.006389773 |  |  | 385980 | 0.9766969 | 0.9150489 | 0.00761696 | 0.9775334 | 0.008622895 | 0.9775314 | 0.009481551 |  |  | 686760 | 0.9599408 | 0.8678712 | 0.01009136 | 0.9649544 | 0.005934336 | 0.9649549 | 0.008069389
|  |  | 119592 | 0.9995459 | 0.9994305 | 0.0004152655 | 0.9999501 | 0.1295689 | 0.9999457 | 0.1124878 |  |  | 343746 | 0.9937554 | 0.9866385 | 0.0009663818 | 0.9950323 | 0.005360937 | 0.9950312 | 0.004967732 |  |  | 238860 | 0.9733469 | 0.9670213 | 0.003866973 | 0.9708325 | 0.008774151 | 0.9708312 | 0.006389759 |  |  | 386280 | 0.9750154 | 0.9150489 | 0.00761696 | 0.9775498 | 0.008622464 | 0.9775479 | 0.009480881 |  |  | 687060 | 0.9599408 | 0.8678712 | 0.01009136 | 0.9649812 | 0.005932698 | 0.9649817 | 0.008068273
|  |  | 119892 | 1.001338 | 0.9994305 | 0.0004152655 | 0.9999501 | 0.1295689 | 0.9999457 | 0.1124878 |  |  | 344046 | 0.9918345 | 0.9866385 | 0.0009663818 | 0.995037 | 0.00536042 | 0.9950358 | 0.00496717 |  |  | 239160 | 0.9733469 | 0.9670213 | 0.003866973 | 0.9708753 | 0.008774021 | 0.970874 | 0.006389741 |  |  | 386580 | 0.9750154 | 0.9150489 | 0.00761696 | 0.9775663 | 0.008622035 | 0.9775643 | 0.009480213 |  |  | 687360 | 0.9599408 | 0.8678712 | 0.01009136 | 0.9650081 | 0.00593106 | 0.9650085 | 0.008067159
|  |  | 120192 | 1.000442 | 0.9994305 | 0.0004152655 | 0.9999501 | 0.1295689 | 0.9999457 | 0.1124878 |  |  | 344346 | 0.9927949 | 0.9866385 | 0.0009663818 | 0.9950416 | 0.005359904 | 0.9950405 | 0.00496661 |  |  | 239460 | 0.9722679 | 0.9670213 | 0.003866973 | 0.970918 | 0.008773887 | 0.9709166 | 0.00638972 |  |  | 386880 | 0.9750154 | 0.9150489 | 0.00761696 | 0.9775826 | 0.008621608 | 0.9775806 | 0.009479548 |  |  | 687660 | 0.9621788 | 0.8678712 | 0.01009136 | 0.9650349 | 0.005929425 | 0.9650353 | 0.008066047
|  |  | 120492 | 1.002234 | 0.9994305 | 0.0004152655 | 0.9999501 | 0.1295689 | 0.9999457 | 0.1124878 |  |  | 344646 | 0.9927949 | 0.9866385 | 0.0009663818 | 0.9950462 | 0.005359391 | 0.9950451 | 0.004966051 |  |  | 239760 | 0.9722679 | 0.9670213 | 0.003866973 | 0.9709606 | 0.008773748 | 0.9709593 | 0.006389696 |  |  | 387180 | 0.9733339 | 0.9150489 | 0.00761696 | 0.977599 | 0.008621182 | 0.977597 | 0.009478886 |  |  | 687960 | 0.9577029 | 0.8678712 | 0.01009136 | 0.9650617 | 0.00592779 | 0.9650621 | 0.008064935
|  |  | 120792 | 0.9995459 | 0.9994305 | 0.0004152655 | 0.9999501 | 0.1295689 | 0.9999457 | 0.1124878 |  |  | 344946 | 0.9927949 | 0.9866385 | 0.0009663818 | 0.9950508 | 0.005358879 | 0.9950498 | 0.004965495 |  |  | 240060 | 0.9733469 | 0.9670213 | 0.003866973 | 0.9710031 | 0.008773605 | 0.9710018 | 0.006389669 |  |  | 387480 | 0.9733339 | 0.9150489 | 0.00761696 | 0.9776152 | 0.008620758 | 0.9776132 | 0.009478226 |  |  | 688260 | 0.9577029 | 0.8678712 | 0.01009136 | 0.9650884 | 0.005926157 | 0.9650888 | 0.008063824
|  |  | 121092 | 1.001338 | 0.9994305 | 0.0004152655 | 0.9999501 | 0.1295689 | 0.9999457 | 0.1124878 |  |  | 345246 | 0.9937554 | 0.9866385 | 0.0009663818 | 0.9950555 | 0.005358368 | 0.9950544 | 0.00496494 |  |  | 240360 | 0.9722679 | 0.9670213 | 0.003866973 | 0.9710456 | 0.008773458 | 0.9710443 | 0.006389638 |  |  | 387780 | 0.9766969 | 0.9150489 | 0.00761696 | 0.9776315 | 0.008620337 | 0.9776295 | 0.009477569 |  |  | 688560 | 0.9554649 | 0.8678712 | 0.01009136 | 0.9651151 | 0.005924526 | 0.9651155 | 0.008062715
|  |  | 121392 | 1.000442 | 0.9994305 | 0.0004152655 | 0.9999501 | 0.1295689 | 0.9999457 | 0.1124878 |  |  | 345546 | 0.9918345 | 0.9866385 | 0.0009663818 | 0.99506 | 0.00535786 | 0.995059 | 0.004964387 |  |  | 240660 | 0.9733469 | 0.9670213 | 0.003866973 | 0.971088 | 0.008773306 | 0.9710867 | 0.006389605 |  |  | 388080 | 0.9750154 | 0.9150489 | 0.00761696 | 0.9776477 | 0.008619916 | 0.9776457 | 0.009476914 |  |  | 688860 | 0.9621788 | 0.8678712 | 0.01009136 | 0.9651418 | 0.005922895 | 0.9651422 | 0.008061606
|  |  | 121692 | 1.001338 | 0.9994305 | 0.0004152655 | 0.9999501 | 0.1295689 | 0.9999457 | 0.1124878 |  |  | 345846 | 0.9927949 | 0.9866385 | 0.0009663818 | 0.9950646 | 0.005357353 | 0.9950636 | 0.004963835 |  |  | 240960 | 0.9733469 | 0.9670213 | 0.003866973 | 0.9711304 | 0.008773149 | 0.9711291 | 0.006389568 |  |  | 388380 | 0.9750154 | 0.9150489 | 0.00761696 | 0.9776638 | 0.008619498 | 0.9776618 | 0.009476262 |  |  | 689160 | 0.9577029 | 0.8678712 | 0.01009136 | 0.9651684 | 0.005921267 | 0.9651688 | 0.008060499
|  |  | 121992 | 1.000442 | 0.9994305 | 0.0004152655 | 0.9999501 | 0.1295689 | 0.9999457 | 0.1124878 |  |  | 346146 | 0.9937554 | 0.9866385 | 0.0009663818 | 0.9950692 | 0.005356848 | 0.9950681 | 0.004963286 |  |  | 241260 | 0.9744259 | 0.9670213 | 0.003866973 | 0.9711727 | 0.008772988 | 0.9711713 | 0.006389529 |  |  | 388680 | 0.9766969 | 0.9150489 | 0.00761696 | 0.9776799 | 0.008619082 | 0.9776779 | 0.009475612 |  |  | 689460 | 0.9577029 | 0.8678712 | 0.01009136 | 0.965195 | 0.005919639 | 0.9651954 | 0.008059393
|  |  | 122292 | 1.001338 | 0.9994305 | 0.0004152655 | 0.9999501 | 0.1295689 | 0.9999457 | 0.1124878 |  |  | 346446 | 0.9927949 | 0.9866385 | 0.0009663818 | 0.9950737 | 0.005356344 | 0.9950727 | 0.004962738 |  |  | 241560 | 0.9733469 | 0.9670213 | 0.003866973 | 0.9712149 | 0.008772823 | 0.9712136 | 0.006389486 |  |  | 388980 | 0.9750154 | 0.9150489 | 0.00761696 | 0.977696 | 0.008618667 | 0.977694 | 0.009474965 |  |  | 689760 | 0.953227 | 0.8678712 | 0.01009136 | 0.9652216 | 0.005918014 | 0.965222 | 0.008058288
|  |  | 122592 | 1.001338 | 0.9994305 | 0.0004152655 | 0.9999501 | 0.1295689 | 0.9999457 | 0.1124878 |  |  | 346746 | 0.9937554 | 0.9866385 | 0.0009663818 | 0.9950783 | 0.005355842 | 0.9950773 | 0.004962192 |  |  | 241860 | 0.9733469 | 0.9670213 | 0.003866973 | 0.971257 | 0.008772654 | 0.9712557 | 0.00638944 |  |  | 389280 | 0.9733339 | 0.9150489 | 0.00761696 | 0.977712 | 0.008618254 | 0.97771 | 0.009474321 |  |  | 690060 | 0.953227 | 0.8678712 | 0.01009136 | 0.9652482 | 0.005916389 | 0.9652486 | 0.008057184
|  |  | 122892 | 0.9995459 | 0.9994305 | 0.0004152655 | 0.9999501 | 0.1295689 | 0.9999457 | 0.1124878 |  |  | 347046 | 0.9937554 | 0.9866385 | 0.0009663818 | 0.9950828 | 0.005355342 | 0.9950818 | 0.004961648 |  |  | 242160 | 0.9722679 | 0.9670213 | 0.003866973 | 0.9712991 | 0.00877248 | 0.9712978 | 0.006389391 |  |  | 389580 | 0.9750154 | 0.9150489 | 0.00761696 | 0.977728 | 0.008617843 | 0.9777259 | 0.009473679 |  |  | 690360 | 0.9577029 | 0.8678712 | 0.01009136 | 0.9652747 | 0.005914766 | 0.9652751 | 0.008056082
|  |  | 123192 | 1.000442 | 0.9994305 | 0.0004152655 | 0.9999501 | 0.1295689 | 0.9999457 | 0.1124878 |  |  | 347346 | 0.9937554 | 0.9866385 | 0.0009663818 | 0.9950873 | 0.005354844 | 0.9950863 | 0.004961106 |  |  | 242460 | 0.9744259 | 0.9670213 | 0.003866973 | 0.9713411 | 0.008772302 | 0.9713398 | 0.006389339 |  |  | 389880 | 0.9733339 | 0.9150489 | 0.00761696 | 0.9777439 | 0.008617433 | 0.9777419 | 0.00947304 |  |  | 690660 | 0.9599408 | 0.8678712 | 0.01009136 | 0.9653012 | 0.005913145 | 0.9653016 | 0.00805498
|  |  | 123492 | 1.002234 | 0.9994305 | 0.0004152655 | 0.9999501 | 0.1295689 | 0.9999457 | 0.1124878 |  |  | 347646 | 0.9937554 | 0.9866385 | 0.0009663818 | 0.9950918 | 0.005354347 | 0.9950909 | 0.004960565 |  |  | 242760 | 0.9733469 | 0.9670213 | 0.003866973 | 0.971383 | 0.008772119 | 0.9713817 | 0.006389284 |  |  | 390180 | 0.9750154 | 0.9150489 | 0.00761696 | 0.9777598 | 0.008617025 | 0.9777578 | 0.009472403 |  |  | 690960 | 0.9644167 | 0.8678712 | 0.01009136 | 0.9653277 | 0.005911524 | 0.965328 | 0.00805388
|  |  | 123792 | 1.000442 | 0.9994305 | 0.0004152655 | 0.9999501 | 0.1295689 | 0.9999457 | 0.1124878 |  |  | 347946 | 0.9937554 | 0.9866385 | 0.0009663818 | 0.9950963 | 0.005353852 | 0.9950954 | 0.004960027 |  |  | 243060 | 0.9733469 | 0.9670213 | 0.003866973 | 0.9714249 | 0.008771933 | 0.9714236 | 0.006389226 |  |  | 390480 | 0.9733339 | 0.9150489 | 0.00761696 | 0.9777757 | 0.008616619 | 0.9777736 | 0.009471768 |  |  | 691260 | 0.9599408 | 0.8678712 | 0.01009136 | 0.9653541 | 0.005909906 | 0.9653545 | 0.008052781
|  |  | 124092 | 0.9995459 | 0.9994305 | 0.0004152655 | 0.9999501 | 0.1295689 | 0.9999457 | 0.1124878 |  |  | 348246 | 0.9927949 | 0.9866385 | 0.0009663818 | 0.9951008 | 0.005353358 | 0.9950999 | 0.00495949 |  |  | 243360 | 0.9744259 | 0.9670213 | 0.003866973 | 0.9714667 | 0.008771742 | 0.9714654 | 0.006389164 |  |  | 390780 | 0.9750154 | 0.9150489 | 0.00761696 | 0.9777915 | 0.008616215 | 0.9777894 | 0.009471137 |  |  | 691560 | 0.9577029 | 0.8678712 | 0.01009136 | 0.9653805 | 0.005908288 | 0.9653809 | 0.008051683
|  |  | 124392 | 1.000442 | 0.9994305 | 0.0004152655 | 0.9999501 | 0.1295689 | 0.9999457 | 0.1124878 |  |  | 348546 | 0.9918345 | 0.9866385 | 0.0009663818 | 0.9951053 | 0.005352867 | 0.9951043 | 0.004958954 |  |  | 243660 | 0.9744259 | 0.9670213 | 0.003866973 | 0.9715084 | 0.008771547 | 0.9715071 | 0.0063891 |  |  | 391080 | 0.9766969 | 0.9150489 | 0.00761696 | 0.9778072 | 0.008615812 | 0.9778051 | 0.009470507 |  |  | 691860 | 0.9621788 | 0.8678712 | 0.01009136 | 0.9654069 | 0.005906673 | 0.9654072 | 0.008050586
|  |  | 124692 | 1.000442 | 0.9994305 | 0.0004152655 | 0.9999501 | 0.1295689 | 0.9999457 | 0.1124878 |  |  | 348846 | 0.990874 | 0.9866385 | 0.0009663818 | 0.9951098 | 0.005352377 | 0.9951088 | 0.004958421 |  |  | 243960 | 0.9744259 | 0.9670213 | 0.003866973 | 0.9715501 | 0.008771347 | 0.9715488 | 0.006389033 |  |  | 391380 | 0.9750154 | 0.9150489 | 0.00761696 | 0.977823 | 0.008615412 | 0.9778208 | 0.00946988 |  |  | 692160 | 0.9599408 | 0.8678712 | 0.01009136 | 0.9654332 | 0.005905058 | 0.9654336 | 0.00804949
|  |  | 124992 | 0.9995459 | 0.9994305 | 0.0004152655 | 0.9999501 | 0.1295689 | 0.9999457 | 0.1124878 |  |  | 349146 | 0.9918345 | 0.9866385 | 0.0009663818 | 0.9951142 | 0.005351888 | 0.9951133 | 0.004957889 |  |  | 244260 | 0.9744259 | 0.9670213 | 0.003866973 | 0.9715917 | 0.008771144 | 0.9715904 | 0.006388963 |  |  | 391680 | 0.9750154 | 0.9150489 | 0.00761696 | 0.9778386 | 0.008615012 | 0.9778365 | 0.009469256 |  |  | 692460 | 0.9554649 | 0.8678712 | 0.01009136 | 0.9654595 | 0.005903445 | 0.9654599 | 0.008048395
|  |  | 125292 | 1.001338 | 0.9994305 | 0.0004152655 | 0.9999501 | 0.1295689 | 0.9999457 | 0.1124878 |  |  | 349446 | 0.9918345 | 0.9866385 | 0.0009663818 | 0.9951186 | 0.005351402 | 0.9951177 | 0.004957359 |  |  | 244560 | 0.9711889 | 0.9670213 | 0.003866973 | 0.9716333 | 0.008770936 | 0.9716319 | 0.00638889 |  |  | 391980 | 0.9783783 | 0.9150489 | 0.00761696 | 0.9778543 | 0.008614615 | 0.9778521 | 0.009468634 |  |  | 692760 | 0.9554649 | 0.8678712 | 0.01009136 | 0.9654858 | 0.005901834 | 0.9654861 | 0.008047302
|  |  | 125592 | 0.9995459 | 0.9994305 | 0.0004152655 | 0.9999501 | 0.1295689 | 0.9999457 | 0.1124878 |  |  | 349746 | 0.9918345 | 0.9866385 | 0.0009663818 | 0.9951231 | 0.005350917 | 0.9951221 | 0.004956831 |  |  | 244860 | 0.9722679 | 0.9670213 | 0.003866973 | 0.9716747 | 0.008770724 | 0.9716734 | 0.006388814 |  |  | 392280 | 0.9783783 | 0.9150489 | 0.00761696 | 0.9778699 | 0.008614219 | 0.9778677 | 0.009468014 |  |  | 693060 | 0.9509891 | 0.8678712 | 0.01009136 | 0.9655121 | 0.005900224 | 0.9655124 | 0.008046209
|  |  | 125892 | 1.001338 | 0.9994305 | 0.0004152655 | 0.9999501 | 0.1295689 | 0.9999457 | 0.1124878 |  |  | 350046 | 0.9918345 | 0.9866385 | 0.0009663818 | 0.9951275 | 0.005350433 | 0.9951266 | 0.004956305 |  |  | 245160 | 0.9722679 | 0.9670213 | 0.003866973 | 0.9717161 | 0.008770508 | 0.9717148 | 0.006388735 |  |  | 392580 | 0.9766969 | 0.9150489 | 0.00761696 | 0.9778854 | 0.008613825 | 0.9778833 | 0.009467397 |  |  | 693360 | 0.9554649 | 0.8678712 | 0.01009136 | 0.9655383 | 0.005898615 | 0.9655386 | 0.008045118
|  |  | 126192 | 1.000442 | 0.9994305 | 0.0004152655 | 0.9999501 | 0.1295689 | 0.9999457 | 0.1124878 |  |  | 350346 | 0.9927949 | 0.9866385 | 0.0009663818 | 0.9951319 | 0.005349951 | 0.995131 | 0.00495578 |  |  | 245460 | 0.9744259 | 0.9670213 | 0.003866973 | 0.9717574 | 0.008770287 | 0.9717561 | 0.006388653 |  |  | 392880 | 0.9766969 | 0.9150489 | 0.00761696 | 0.9779009 | 0.008613433 | 0.9778988 | 0.009466783 |  |  | 693660 | 0.9577029 | 0.8678712 | 0.01009136 | 0.9655645 | 0.005897008 | 0.9655648 | 0.008044028
|  |  | 126492 | 1.000442 | 0.9994305 | 0.0004152655 | 0.9999501 | 0.1295689 | 0.9999457 | 0.1124878 |  |  | 350646 | 0.9927949 | 0.9866385 | 0.0009663818 | 0.9951363 | 0.005349471 | 0.9951354 | 0.004955257 |  |  | 245760 | 0.9733469 | 0.9670213 | 0.003866973 | 0.9717987 | 0.008770063 | 0.9717974 | 0.006388568 |  |  | 393180 | 0.9733339 | 0.9150489 | 0.00761696 | 0.9779164 | 0.008613043 | 0.9779142 | 0.009466171 |  |  | 693960 | 0.9644167 | 0.8678712 | 0.01009136 | 0.9655907 | 0.005895402 | 0.9655909 | 0.008042939
|  |  | 126792 | 1.000442 | 0.9994305 | 0.0004152655 | 0.9999501 | 0.1295689 | 0.9999457 | 0.1124878 |  |  | 350946 | 0.9937554 | 0.9866385 | 0.0009663818 | 0.9951406 | 0.005348993 | 0.9951398 | 0.004954736 |  |  | 246060 | 0.9733469 | 0.9670213 | 0.003866973 | 0.9718399 | 0.008769835 | 0.9718386 | 0.00638848 |  |  | 393480 | 0.9733339 | 0.9150489 | 0.00761696 | 0.9779318 | 0.008612654 | 0.9779296 | 0.009465561 |  |  | 694260 | 0.9621788 | 0.8678712 | 0.01009136 | 0.9656168 | 0.005893797 | 0.9656171 | 0.008041851
|  |  | 127092 | 1.000442 | 0.9994305 | 0.0004152655 | 0.9999501 | 0.1295689 | 0.9999457 | 0.1124878 |  |  | 351246 | 0.9927949 | 0.9866385 | 0.0009663818 | 0.995145 | 0.005348516 | 0.9951441 | 0.004954216 |  |  | 246360 | 0.9701099 | 0.9670213 | 0.003866973 | 0.971881 | 0.008769602 | 0.9718797 | 0.006388389 |  |  | 393780 | 0.9766969 | 0.9150489 | 0.00761696 | 0.9779472 | 0.008612266 | 0.977945 | 0.009464954 |  |  | 694560 | 0.9554649 | 0.8678712 | 0.01009136 | 0.9656429 | 0.005892194 | 0.9656432 | 0.008040765
|  |  | 127392 | 1.000442 | 0.9994305 | 0.0004152655 | 0.9999501 | 0.1295689 | 0.9999457 | 0.1124878 |  |  | 351546 | 0.9927949 | 0.9866385 | 0.0009663818 | 0.9951494 | 0.005348041 | 0.9951485 | 0.004953699 |  |  | 246660 | 0.9701099 | 0.9670213 | 0.003866973 | 0.9719221 | 0.008769366 | 0.9719208 | 0.006388296 |  |  | 394080 | 0.9783783 | 0.9150489 | 0.00761696 | 0.9779625 | 0.008611881 | 0.9779603 | 0.009464349 |  |  | 694860 | 0.9599408 | 0.8678712 | 0.01009136 | 0.965669 | 0.005890593 | 0.9656692 | 0.008039679
|  |  | 127692 | 1.000442 | 0.9994305 | 0.0004152655 | 0.9999501 | 0.1295689 | 0.9999457 | 0.1124878 |  |  | 351846 | 0.9927949 | 0.9866385 | 0.0009663818 | 0.9951537 | 0.005347567 | 0.9951529 | 0.004953183 |  |  | 246960 | 0.9711889 | 0.9670213 | 0.003866973 | 0.9719631 | 0.008769125 | 0.9719618 | 0.006388199 |  |  | 394380 | 0.9783783 | 0.9150489 | 0.00761696 | 0.9779778 | 0.008611497 | 0.9779756 | 0.009463746 |  |  | 695160 | 0.9644167 | 0.8678712 | 0.01009136 | 0.965695 | 0.005888993 | 0.9656953 | 0.008038595
|  |  | 127992 | 0.9995459 | 0.9994305 | 0.0004152655 | 0.9999501 | 0.1295689 | 0.9999457 | 0.1124878 |  |  | 352146 | 0.9937554 | 0.9866385 | 0.0009663818 | 0.995158 | 0.005347095 | 0.9951572 | 0.004952668 |  |  | 247260 | 0.9711889 | 0.9670213 | 0.003866973 | 0.972004 | 0.008768881 | 0.9720027 | 0.0063881 |  |  | 394680 | 0.9750154 | 0.9150489 | 0.00761696 | 0.977993 | 0.008611115 | 0.9779908 | 0.009463146 |  |  | 695460 | 0.9599408 | 0.8678712 | 0.01009136 | 0.965721 | 0.005887394 | 0.9657213 | 0.008037511
|  |  | 128292 | 1.001338 | 0.9994305 | 0.0004152655 | 0.9999501 | 0.1295689 | 0.9999457 | 0.1124878 |  |  | 352446 | 0.9918345 | 0.9866385 | 0.0009663818 | 0.9951624 | 0.005346625 | 0.9951615 | 0.004952156 |  |  | 247560 | 0.9701099 | 0.9670213 | 0.003866973 | 0.9720449 | 0.008768632 | 0.9720436 | 0.006387998 |  |  | 394980 | 0.9733339 | 0.9150489 | 0.00761696 | 0.9780083 | 0.008610734 | 0.978006 | 0.009462548 |  |  | 695760 | 0.9621788 | 0.8678712 | 0.01009136 | 0.965747 | 0.005885797 | 0.9657472 | 0.008036429
|  |  | 128592 | 1.000442 | 0.9994305 | 0.0004152655 | 0.9999501 | 0.1295689 | 0.9999457 | 0.1124878 |  |  | 352746 | 0.9927949 | 0.9866385 | 0.0009663818 | 0.9951667 | 0.005346156 | 0.9951659 | 0.004951645 |  |  | 247860 | 0.9679518 | 0.9670213 | 0.003866973 | 0.9720857 | 0.008768379 | 0.9720844 | 0.006387893 |  |  | 395280 | 0.9766969 | 0.9150489 | 0.00761696 | 0.9780234 | 0.008610355 | 0.9780212 | 0.009461953 |  |  | 696060 | 0.9599408 | 0.8678712 | 0.01009136 | 0.965773 | 0.005884201 | 0.9657732 | 0.008035348
|  |  | 128892 | 1.000442 | 0.9994305 | 0.0004152655 | 0.9999501 | 0.1295689 | 0.9999457 | 0.1124878 |  |  | 353046 | 0.9927949 | 0.9866385 | 0.0009663818 | 0.995171 | 0.005345689 | 0.9951702 | 0.004951136 |  |  | 248160 | 0.9668728 | 0.9670213 | 0.003866973 | 0.9721264 | 0.008768123 | 0.9721251 | 0.006387785 |  |  | 395580 | 0.9800598 | 0.9150489 | 0.00761696 | 0.9780386 | 0.008609978 | 0.9780363 | 0.00946136 |  |  | 696360 | 0.9554649 | 0.8678712 | 0.01009136 | 0.9657989 | 0.005882607 | 0.9657991 | 0.008034268
|  |  | 129192 | 1.000442 | 0.9994305 | 0.0004152655 | 0.9999501 | 0.1295689 | 0.9999457 | 0.1124878 |  |  | 353346 | 0.9937554 | 0.9866385 | 0.0009663818 | 0.9951752 | 0.005345224 | 0.9951745 | 0.004950628 |  |  | 248460 | 0.9690308 | 0.9670213 | 0.003866973 | 0.9721671 | 0.008767862 | 0.9721658 | 0.006387675 |  |  | 395880 | 0.9766969 | 0.9150489 | 0.00761696 | 0.9780536 | 0.008609602 | 0.9780514 | 0.00946077 |  |  | 696660 | 0.953227 | 0.8678712 | 0.01009136 | 0.9658248 | 0.005881014 | 0.965825 | 0.00803319
|  |  | 129492 | 1.000442 | 0.9994305 | 0.0004152655 | 0.9999501 | 0.1295689 | 0.9999457 | 0.1124878 |  |  | 353646 | 0.9927949 | 0.9866385 | 0.0009663818 | 0.9951795 | 0.00534476 | 0.9951787 | 0.004950122 |  |  | 248760 | 0.9701099 | 0.9670213 | 0.003866973 | 0.9722077 | 0.008767598 | 0.9722064 | 0.006387561 |  |  | 396180 | 0.9750154 | 0.9150489 | 0.00761696 | 0.9780687 | 0.008609228 | 0.9780664 | 0.009460181 |  |  | 696960 | 0.9599408 | 0.8678712 | 0.01009136 | 0.9658507 | 0.005879422 | 0.9658509 | 0.008032112
|  |  | 129792 | 1.001338 | 0.9994305 | 0.0004152655 | 0.9999501 | 0.1295689 | 0.9999457 | 0.1124878 |  |  | 353946 | 0.9918345 | 0.9866385 | 0.0009663818 | 0.9951838 | 0.005344298 | 0.995183 | 0.004949618 |  |  | 249060 | 0.9711889 | 0.9670213 | 0.003866973 | 0.9722482 | 0.00876733 | 0.9722469 | 0.006387445 |  |  | 396480 | 0.9750154 | 0.9150489 | 0.00761696 | 0.9780837 | 0.008608856 | 0.9780814 | 0.009459596 |  |  | 697260 | 0.9621788 | 0.8678712 | 0.01009136 | 0.9658765 | 0.005877832 | 0.9658767 | 0.008031036
|  |  | 130092 | 1.001338 | 0.9994305 | 0.0004152655 | 0.9999501 | 0.1295689 | 0.9999457 | 0.1124878 |  |  | 354246 | 0.9927949 | 0.9866385 | 0.0009663818 | 0.995188 | 0.005343837 | 0.9951873 | 0.004949116 |  |  | 249360 | 0.9690308 | 0.9670213 | 0.003866973 | 0.9722887 | 0.008767058 | 0.9722874 | 0.006387326 |  |  | 396780 | 0.9733339 | 0.9150489 | 0.00761696 | 0.9780986 | 0.008608485 | 0.9780964 | 0.009459012 |  |  | 697560 | 0.9577029 | 0.8678712 | 0.01009136 | 0.9659023 | 0.005876243 | 0.9659025 | 0.00802996
|  |  | 130392 | 1.001338 | 0.9994305 | 0.0004152655 | 0.9999501 | 0.1295689 | 0.9999457 | 0.1124878 |  |  | 354546 | 0.9937554 | 0.9866385 | 0.0009663818 | 0.9951923 | 0.005343378 | 0.9951915 | 0.004948615 |  |  | 249660 | 0.9679518 | 0.9670213 | 0.003866973 | 0.9723291 | 0.008766781 | 0.9723278 | 0.006387204 |  |  | 397080 | 0.9783783 | 0.9150489 | 0.00761696 | 0.9781136 | 0.008608116 | 0.9781113 | 0.009458431 |  |  | 697860 | 0.9554649 | 0.8678712 | 0.01009136 | 0.9659281 | 0.005874656 | 0.9659283 | 0.008028886
|  |  | 130692 | 1.000442 | 0.9994305 | 0.0004152655 | 0.9999501 | 0.1295689 | 0.9999457 | 0.1124878 |  |  | 354846 | 0.9927949 | 0.9866385 | 0.0009663818 | 0.9951965 | 0.005342921 | 0.9951958 | 0.004948116 |  |  | 249960 | 0.9679518 | 0.9670213 | 0.003866973 | 0.9723695 | 0.008766502 | 0.9723681 | 0.00638708 |  |  | 397380 | 0.9766969 | 0.9150489 | 0.00761696 | 0.9781285 | 0.008607748 | 0.9781262 | 0.009457852 |  |  | 698160 | 0.9599408 | 0.8678712 | 0.01009136 | 0.9659538 | 0.00587307 | 0.965954 | 0.008027813
|  |  | 130992 | 1.000442 | 0.9994305 | 0.0004152655 | 0.9999501 | 0.1295689 | 0.9999457 | 0.1124878 |  |  | 355146 | 0.9918345 | 0.9866385 | 0.0009663818 | 0.9952007 | 0.005342465 | 0.9952 | 0.004947619 |  |  | 250260 | 0.9679518 | 0.9670213 | 0.003866973 | 0.9724097 | 0.008766218 | 0.9724084 | 0.006386953 |  |  | 397680 | 0.9766969 | 0.9150489 | 0.00761696 | 0.9781433 | 0.008607382 | 0.978141 | 0.009457276 |  |  | 698460 | 0.9666547 | 0.8678712 | 0.01009136 | 0.9659795 | 0.005871486 | 0.9659797 | 0.008026741
|  |  | 131292 | 1.001338 | 0.9994305 | 0.0004152655 | 0.9999501 | 0.1295689 | 0.9999457 | 0.1124878 |  |  | 355446 | 0.9918345 | 0.9866385 | 0.0009663818 | 0.9952049 | 0.005342011 | 0.9952042 | 0.004947123 |  |  | 250560 | 0.9668728 | 0.9670213 | 0.003866973 | 0.9724499 | 0.00876593 | 0.9724486 | 0.006386823 |  |  | 397980 | 0.9766969 | 0.9150489 | 0.00761696 | 0.9781581 | 0.008607018 | 0.9781558 | 0.009456701 |  |  | 698760 | 0.9577029 | 0.8678712 | 0.01009136 | 0.9660052 | 0.005869903 | 0.9660054 | 0.00802567
|  |  | 131592 | 1.000442 | 0.9994305 | 0.0004152655 | 0.9999501 | 0.1295689 | 0.9999457 | 0.1124878 |  |  | 355746 | 0.9918345 | 0.9866385 | 0.0009663818 | 0.9952091 | 0.005341558 | 0.9952084 | 0.004946629 |  |  | 250860 | 0.9679518 | 0.9670213 | 0.003866973 | 0.9724901 | 0.008765639 | 0.9724888 | 0.006386691 |  |  | 398280 | 0.9800598 | 0.9150489 | 0.00761696 | 0.9781729 | 0.008606655 | 0.9781706 | 0.009456129 |  |  | 699060 | 0.9577029 | 0.8678712 | 0.01009136 | 0.9660309 | 0.005868321 | 0.966031 | 0.008024601
|  |  | 131892 | 1.000442 | 0.9994305 | 0.0004152655 | 0.9999501 | 0.1295689 | 0.9999457 | 0.1124878 |  |  | 356046 | 0.9927949 | 0.9866385 | 0.0009663818 | 0.9952133 | 0.005341107 | 0.9952126 | 0.004946137 |  |  | 251160 | 0.9657938 | 0.9670213 | 0.003866973 | 0.9725302 | 0.008765344 | 0.9725288 | 0.006386555 |  |  | 398580 | 0.9783783 | 0.9150489 | 0.00761696 | 0.9781876 | 0.008606294 | 0.9781853 | 0.00945556 |  |  | 699360 | 0.9554649 | 0.8678712 | 0.01009136 | 0.9660565 | 0.005866741 | 0.9660567 | 0.008023532
|  |  | 132192 | 1.000442 | 0.9994305 | 0.0004152655 | 0.9999501 | 0.1295689 | 0.9999457 | 0.1124878 |  |  | 356346 | 0.9918345 | 0.9866385 | 0.0009663818 | 0.9952175 | 0.005340657 | 0.9952168 | 0.004945646 |  |  | 251460 | 0.9679518 | 0.9670213 | 0.003866973 | 0.9725702 | 0.008765045 | 0.9725689 | 0.006386417 |  |  | 398880 | 0.9766969 | 0.9150489 | 0.00761696 | 0.9782022 | 0.008605935 | 0.9781999 | 0.009454993 |  |  | 699660 | 0.953227 | 0.8678712 | 0.01009136 | 0.9660821 | 0.005865163 | 0.9660823 | 0.008022465
|  |  | 132492 | 1.001338 | 0.9994305 | 0.0004152655 | 0.9999501 | 0.1295689 | 0.9999457 | 0.1124878 |  |  | 356646 | 0.9927949 | 0.9866385 | 0.0009663818 | 0.9952216 | 0.005340209 | 0.995221 | 0.004945157 |  |  | 251760 | 0.9679518 | 0.9670213 | 0.003866973 | 0.9726101 | 0.008764742 | 0.9726088 | 0.006386277 |  |  | 399180 | 0.9766969 | 0.9150489 | 0.00761696 | 0.9782169 | 0.008605577 | 0.9782146 | 0.009454428 |  |  | 699960 | 0.9621788 | 0.8678712 | 0.01009136 | 0.9661077 | 0.005863586 | 0.9661078 | 0.008021398
|  |  | 132792 | 1.000442 | 0.9994305 | 0.0004152655 | 0.9999501 | 0.1295689 | 0.9999457 | 0.1124878 |  |  | 356946 | 0.9918345 | 0.9866385 | 0.0009663818 | 0.9952258 | 0.005339763 | 0.9952251 | 0.00494467 |  |  | 252060 | 0.9668728 | 0.9670213 | 0.003866973 | 0.97265 | 0.008764436 | 0.9726487 | 0.006386134 |  |  | 399480 | 0.9766969 | 0.9150489 | 0.00761696 | 0.9782315 | 0.00860522 | 0.9782292 | 0.009453865 |  |  | 700260 | 0.9621788 | 0.8678712 | 0.01009136 | 0.9661332 | 0.00586201 | 0.9661334 | 0.008020333
|  |  | 133092 | 1.000442 | 0.9994305 | 0.0004152655 | 0.9999501 | 0.1295689 | 0.9999457 | 0.1124878 |  |  | 357246 | 0.9918345 | 0.9866385 | 0.0009663818 | 0.9952299 | 0.005339318 | 0.9952293 | 0.004944184 |  |  | 252360 | 0.9668728 | 0.9670213 | 0.003866973 | 0.9726898 | 0.008764126 | 0.9726885 | 0.006385988 |  |  | 399780 | 0.9766969 | 0.9150489 | 0.00761696 | 0.978246 | 0.008604865 | 0.9782437 | 0.009453304 |  |  | 700560 | 0.9577029 | 0.8678712 | 0.01009136 | 0.9661588 | 0.005860435 | 0.9661589 | 0.008019269
|  |  | 133392 | 1.001338 | 0.9994305 | 0.0004152655 | 0.9999501 | 0.1295689 | 0.9999457 | 0.1124878 |  |  | 357546 | 0.9918345 | 0.9866385 | 0.0009663818 | 0.9952341 | 0.005338875 | 0.9952334 | 0.0049437 |  |  | 252660 | 0.9668728 | 0.9670213 | 0.003866973 | 0.9727296 | 0.008763812 | 0.9727283 | 0.006385839 |  |  | 400080 | 0.9766969 | 0.9150489 | 0.00761696 | 0.9782606 | 0.008604512 | 0.9782582 | 0.009452746 |  |  | 700860 | 0.9577029 | 0.8678712 | 0.01009136 | 0.9661842 | 0.005858862 | 0.9661843 | 0.008018206
|  |  | 133692 | 1.002234 | 0.9994305 | 0.0004152655 | 0.9999501 | 0.1295689 | 0.9999457 | 0.1124878 |  |  | 357846 | 0.9927949 | 0.9866385 | 0.0009663818 | 0.9952382 | 0.005338433 | 0.9952376 | 0.004943218 |  |  | 252960 | 0.9668728 | 0.9670213 | 0.003866973 | 0.9727693 | 0.008763495 | 0.972768 | 0.006385688 |  |  | 400380 | 0.9783783 | 0.9150489 | 0.00761696 | 0.978275 | 0.00860416 | 0.9782727 | 0.00945219 |  |  | 701160 | 0.9577029 | 0.8678712 | 0.01009136 | 0.9662097 | 0.005857291 | 0.9662098 | 0.008017145
|  |  | 133992 | 1.001338 | 0.9994305 | 0.0004152655 | 0.9999501 | 0.1295689 | 0.9999457 | 0.1124878 |  |  | 358146 | 0.9918345 | 0.9866385 | 0.0009663818 | 0.9952423 | 0.005337993 | 0.9952417 | 0.004942737 |  |  | 253260 | 0.9690308 | 0.9670213 | 0.003866973 | 0.9728089 | 0.008763173 | 0.9728076 | 0.006385534 |  |  | 400680 | 0.9783783 | 0.9150489 | 0.00761696 | 0.9782895 | 0.00860381 | 0.9782871 | 0.009451636 |  |  | 701460 | 0.9577029 | 0.8678712 | 0.01009136 | 0.9662351 | 0.005855721 | 0.9662352 | 0.008016084
|  |  | 134292 | 1.000442 | 0.9994305 | 0.0004152655 | 0.9999501 | 0.1295689 | 0.9999457 | 0.1124878 |  |  | 358446 | 0.9927949 | 0.9866385 | 0.0009663818 | 0.9952464 | 0.005337555 | 0.9952458 | 0.004942258 |  |  | 253560 | 0.9657938 | 0.9670213 | 0.003866973 | 0.9728485 | 0.008762849 | 0.9728472 | 0.006385378 |  |  | 400980 | 0.9800598 | 0.9150489 | 0.00761696 | 0.9783039 | 0.008603462 | 0.9783015 | 0.009451085 |  |  | 701760 | 0.9577029 | 0.8678712 | 0.01009136 | 0.9662605 | 0.005854152 | 0.9662606 | 0.008015025
|  |  | 134592 | 1.000442 | 0.9994305 | 0.0004152655 | 0.9999501 | 0.1295689 | 0.9999457 | 0.1124878 |  |  | 358746 | 0.9927949 | 0.9866385 | 0.0009663818 | 0.9952505 | 0.005337118 | 0.9952499 | 0.004941781 |  |  | 253860 | 0.9668728 | 0.9670213 | 0.003866973 | 0.972888 | 0.00876252 | 0.9728867 | 0.006385219 |  |  | 401280 | 0.9800598 | 0.9150489 | 0.00761696 | 0.9783182 | 0.008603115 | 0.9783159 | 0.009450536 |  |  | 702060 | 0.9554649 | 0.8678712 | 0.01009136 | 0.9662859 | 0.005852585 | 0.9662859 | 0.008013966
|  |  | 134892 | 1.001338 | 0.9994305 | 0.0004152655 | 0.9999501 | 0.1295689 | 0.9999457 | 0.1124878 |  |  | 359046 | 0.9927949 | 0.9866385 | 0.0009663818 | 0.9952545 | 0.005336682 | 0.995254 | 0.004941305 |  |  | 254160 | 0.9657938 | 0.9670213 | 0.003866973 | 0.9729274 | 0.008762188 | 0.9729261 | 0.006385057 |  |  | 401580 | 0.9783783 | 0.9150489 | 0.00761696 | 0.9783326 | 0.008602769 | 0.9783302 | 0.009449989 |  |  | 702360 | 0.9577029 | 0.8678712 | 0.01009136 | 0.9663112 | 0.005851019 | 0.9663113 | 0.008012909
|  |  | 135192 | 1.001338 | 0.9994305 | 0.0004152655 | 0.9999501 | 0.1295689 | 0.9999457 | 0.1124878 |  |  | 359346 | 0.9927949 | 0.9866385 | 0.0009663818 | 0.9952586 | 0.005336248 | 0.995258 | 0.004940831 |  |  | 254460 | 0.9636358 | 0.9670213 | 0.003866973 | 0.9729668 | 0.008761853 | 0.9729655 | 0.006384893 |  |  | 401880 | 0.9750154 | 0.9150489 | 0.00761696 | 0.9783469 | 0.008602425 | 0.9783445 | 0.009449444 |  |  | 702660 | 0.953227 | 0.8678712 | 0.01009136 | 0.9663365 | 0.005849455 | 0.9663366 | 0.008011853
|  |  | 135492 | 1.001338 | 0.9994305 | 0.0004152655 | 0.9999501 | 0.1295689 | 0.9999457 | 0.1124878 |  |  | 359646 | 0.9937554 | 0.9866385 | 0.0009663818 | 0.9952626 | 0.005335816 | 0.9952621 | 0.004940358 |  |  | 254760 | 0.9657938 | 0.9670213 | 0.003866973 | 0.9730061 | 0.008761514 | 0.9730048 | 0.006384727 |  |  | 402180 | 0.9750154 | 0.9150489 | 0.00761696 | 0.9783611 | 0.008602082 | 0.9783587 | 0.009448901 |  |  | 702960 | 0.9554649 | 0.8678712 | 0.01009136 | 0.9663618 | 0.005847892 | 0.9663619 | 0.008010798
|  |  | 135792 | 1.000442 | 0.9994305 | 0.0004152655 | 0.9999501 | 0.1295689 | 0.9999457 | 0.1124878 |  |  | 359946 | 0.9918345 | 0.9866385 | 0.0009663818 | 0.9952667 | 0.005335385 | 0.9952661 | 0.004939887 |  |  | 255060 | 0.9668728 | 0.9670213 | 0.003866973 | 0.9730453 | 0.008761171 | 0.973044 | 0.006384558 |  |  | 402480 | 0.9750154 | 0.9150489 | 0.00761696 | 0.9783753 | 0.008601742 | 0.9783729 | 0.009448361 |  |  | 703260 | 0.9644167 | 0.8678712 | 0.01009136 | 0.9663871 | 0.005846331 | 0.9663871 | 0.008009744
|  |  | 136092 | 1.001338 | 0.9994305 | 0.0004152655 | 0.9999501 | 0.1295689 | 0.9999457 | 0.1124878 |  |  | 360246 | 0.9927949 | 0.9866385 | 0.0009663818 | 0.9952707 | 0.005334955 | 0.9952702 | 0.004939418 |  |  | 255360 | 0.9657938 | 0.9670213 | 0.003866973 | 0.9730845 | 0.008760825 | 0.9730832 | 0.006384386 |  |  | 402780 | 0.9750154 | 0.9150489 | 0.00761696 | 0.9783895 | 0.008601402 | 0.9783871 | 0.009447823 |  |  | 703560 | 0.9621788 | 0.8678712 | 0.01009136 | 0.9664123 | 0.005844771 | 0.9664123 | 0.008008692
|  |  | 136392 | 1.001338 | 0.9994305 | 0.0004152655 | 0.9999501 | 0.1295689 | 0.9999457 | 0.1124878 |  |  | 360546 | 0.9918345 | 0.9866385 | 0.0009663818 | 0.9952747 | 0.005334527 | 0.9952742 | 0.00493895 |  |  | 255660 | 0.9668728 | 0.9670213 | 0.003866973 | 0.9731236 | 0.008760475 | 0.9731223 | 0.006384212 |  |  | 403080 | 0.9766969 | 0.9150489 | 0.00761696 | 0.9784036 | 0.008601064 | 0.9784012 | 0.009447287 |  |  | 703860 | 0.953227 | 0.8678712 | 0.01009136 | 0.9664375 | 0.005843212 | 0.9664375 | 0.00800764
|  |  | 136692 | 0.9995459 | 0.9994305 | 0.0004152655 | 0.9999501 | 0.1295689 | 0.9999457 | 0.1124878 |  |  | 360846 | 0.990874 | 0.9866385 | 0.0009663818 | 0.9952787 | 0.005334101 | 0.9952782 | 0.004938484 |  |  | 255960 | 0.9668728 | 0.9670213 | 0.003866973 | 0.9731627 | 0.008760122 | 0.9731614 | 0.006384035 |  |  | 403380 | 0.9783783 | 0.9150489 | 0.00761696 | 0.9784177 | 0.008600728 | 0.9784153 | 0.009446753 |  |  | 704160 | 0.9577029 | 0.8678712 | 0.01009136 | 0.9664627 | 0.005841655 | 0.9664627 | 0.00800659
|  |  | 136992 | 1.002234 | 0.9994305 | 0.0004152655 | 0.9999501 | 0.1295689 | 0.9999457 | 0.1124878 |  |  | 361146 | 0.9927949 | 0.9866385 | 0.0009663818 | 0.9952827 | 0.005333676 | 0.9952822 | 0.004938019 |  |  | 256260 | 0.9668728 | 0.9670213 | 0.003866973 | 0.9732017 | 0.008759765 | 0.9732004 | 0.006383856 |  |  | 403680 | 0.9817413 | 0.9150489 | 0.00761696 | 0.9784317 | 0.008600393 | 0.9784293 | 0.009446221 |  |  | 704460 | 0.9621788 | 0.8678712 | 0.01009136 | 0.9664878 | 0.005840099 | 0.9664878 | 0.00800554
|  |  | 137292 | 1.00313 | 0.9994305 | 0.0004152655 | 0.9999501 | 0.1295689 | 0.9999457 | 0.1124878 |  |  | 361446 | 0.9918345 | 0.9866385 | 0.0009663818 | 0.9952867 | 0.005333253 | 0.9952862 | 0.004937556 |  |  | 256560 | 0.9647148 | 0.9670213 | 0.003866973 | 0.9732406 | 0.008759405 | 0.9732393 | 0.006383674 |  |  | 403980 | 0.9750154 | 0.9150489 | 0.00761696 | 0.9784457 | 0.008600059 | 0.9784433 | 0.009445692 |  |  | 704760 | 0.9577029 | 0.8678712 | 0.01009136 | 0.9665129 | 0.005838545 | 0.9665129 | 0.008004492
|  |  | 137592 | 1.001338 | 0.9994305 | 0.0004152655 | 0.9999501 | 0.1295689 | 0.9999457 | 0.1124878 |  |  | 361746 | 0.9927949 | 0.9866385 | 0.0009663818 | 0.9952907 | 0.005332831 | 0.9952902 | 0.004937095 |  |  | 256860 | 0.9657938 | 0.9670213 | 0.003866973 | 0.9732795 | 0.008759041 | 0.9732782 | 0.00638349 |  |  | 404280 | 0.9766969 | 0.9150489 | 0.00761696 | 0.9784597 | 0.008599727 | 0.9784573 | 0.009445164 |  |  | 705060 | 0.9577029 | 0.8678712 | 0.01009136 | 0.966538 | 0.005836992 | 0.966538 | 0.008003445
|  |  | 137892 | 1.000442 | 0.9994305 | 0.0004152655 | 0.9999501 | 0.1295689 | 0.9999457 | 0.1124878 |  |  | 362046 | 0.9927949 | 0.9866385 | 0.0009663818 | 0.9952947 | 0.005332411 | 0.9952942 | 0.004936635 |  |  | 257160 | 0.9657938 | 0.9670213 | 0.003866973 | 0.9733183 | 0.008758674 | 0.973317 | 0.006383304 |  |  | 404580 | 0.9783783 | 0.9150489 | 0.00761696 | 0.9784737 | 0.008599397 | 0.9784712 | 0.009444639 |  |  | 705360 | 0.9599408 | 0.8678712 | 0.01009136 | 0.966563 | 0.005835441 | 0.966563 | 0.008002399
|  |  | 138192 | 1.002234 | 0.9994305 | 0.0004152655 | 0.9999501 | 0.1295689 | 0.9999457 | 0.1124878 |  |  | 362346 | 0.9927949 | 0.9866385 | 0.0009663818 | 0.9952986 | 0.005331992 | 0.9952982 | 0.004936177 |  |  | 257460 | 0.9668728 | 0.9670213 | 0.003866973 | 0.973357 | 0.008758303 | 0.9733557 | 0.006383115 |  |  | 404880 | 0.9783783 | 0.9150489 | 0.00761696 | 0.9784876 | 0.008599068 | 0.9784851 | 0.009444116 |  |  | 705660 | 0.9599408 | 0.8678712 | 0.01009136 | 0.9665881 | 0.005833891 | 0.966588 | 0.008001355
|  |  | 138492 | 1.000442 | 0.9994305 | 0.0004152655 | 0.9999501 | 0.1295689 | 0.9999457 | 0.1124878 |  |  | 362646 | 0.9918345 | 0.9866385 | 0.0009663818 | 0.9953026 | 0.005331575 | 0.9953021 | 0.004935721 |  |  | 257760 | 0.9657938 | 0.9670213 | 0.003866973 | 0.9733957 | 0.008757929 | 0.9733944 | 0.006382923 |  |  | 405180 | 0.9766969 | 0.9150489 | 0.00761696 | 0.9785014 | 0.00859874 | 0.9784989 | 0.009443595 |  |  | 705960 | 0.9644167 | 0.8678712 | 0.01009136 | 0.966613 | 0.005832342 | 0.966613 | 0.008000311
|  |  | 138792 | 1.002234 | 0.9994305 | 0.0004152655 | 0.9999501 | 0.1295689 | 0.9999457 | 0.1124878 |  |  | 362946 | 0.9937554 | 0.9866385 | 0.0009663818 | 0.9953065 | 0.005331159 | 0.9953061 | 0.004935266 |  |  | 258060 | 0.9657938 | 0.9670213 | 0.003866973 | 0.9734343 | 0.008757552 | 0.973433 | 0.00638273 |  |  | 405480 | 0.9783783 | 0.9150489 | 0.00761696 | 0.9785152 | 0.008598414 | 0.9785128 | 0.009443076 |  |  | 706260 | 0.9621788 | 0.8678712 | 0.01009136 | 0.966638 | 0.005830795 | 0.966638 | 0.007999268
|  |  | 139092 | 1.002234 | 0.9994305 | 0.0004152655 | 0.9999501 | 0.1295689 | 0.9999457 | 0.1124878 |  |  | 363246 | 0.9918345 | 0.9866385 | 0.0009663818 | 0.9953104 | 0.005330745 | 0.99531 | 0.004934812 |  |  | 258360 | 0.9647148 | 0.9670213 | 0.003866973 | 0.9734729 | 0.008757171 | 0.9734716 | 0.006382533 |  |  | 405780 | 0.9783783 | 0.9150489 | 0.00761696 | 0.978529 | 0.00859809 | 0.9785265 | 0.00944256 |  |  | 706560 | 0.9554649 | 0.8678712 | 0.01009136 | 0.9666629 | 0.005829249 | 0.9666629 | 0.007998227
|  |  | 139392 | 1.000442 | 0.9994305 | 0.0004152655 | 0.9999501 | 0.1295689 | 0.9999457 | 0.1124878 |  |  | 363546 | 0.9927949 | 0.9866385 | 0.0009663818 | 0.9953144 | 0.005330332 | 0.9953139 | 0.00493436 |  |  | 258660 | 0.9657938 | 0.9670213 | 0.003866973 | 0.9735114 | 0.008756787 | 0.97351 | 0.006382335 |  |  | 406080 | 0.9800598 | 0.9150489 | 0.00761696 | 0.9785428 | 0.008597767 | 0.9785403 | 0.009442045 |  |  | 706860 | 0.9554649 | 0.8678712 | 0.01009136 | 0.9666879 | 0.005827705 | 0.9666878 | 0.007997187
|  |  | 139692 | 1.001338 | 0.9994305 | 0.0004152655 | 0.9999501 | 0.1295689 | 0.9999457 | 0.1124878 |  |  | 363846 | 0.9927949 | 0.9866385 | 0.0009663818 | 0.9953183 | 0.00532992 | 0.9953179 | 0.00493391 |  |  | 258960 | 0.9647148 | 0.9670213 | 0.003866973 | 0.9735498 | 0.0087564 | 0.9735485 | 0.006382134 |  |  | 406380 | 0.9783783 | 0.9150489 | 0.00761696 | 0.9785565 | 0.008597445 | 0.978554 | 0.009441533 |  |  | 707160 | 0.9577029 | 0.8678712 | 0.01009136 | 0.9667127 | 0.005826162 | 0.9667127 | 0.007996148
|  |  | 139992 | 1.002234 | 0.9994305 | 0.0004152655 | 0.9999501 | 0.1295689 | 0.9999457 | 0.1124878 |  |  | 364146 | 0.9899135 | 0.9866385 | 0.0009663818 | 0.9953222 | 0.005329511 | 0.9953218 | 0.004933461 |  |  | 259260 | 0.9647148 | 0.9670213 | 0.003866973 | 0.9735882 | 0.008756009 | 0.9735868 | 0.00638193 |  |  | 406680 | 0.9800598 | 0.9150489 | 0.00761696 | 0.9785701 | 0.008597125 | 0.9785676 | 0.009441023 |  |  | 707460 | 0.9599408 | 0.8678712 | 0.01009136 | 0.9667376 | 0.005824621 | 0.9667375 | 0.00799511
|  |  | 140292 | 1.001338 | 0.9994305 | 0.0004152655 | 0.9999501 | 0.1295689 | 0.9999457 | 0.1124878 |  |  | 364446 | 0.9918345 | 0.9866385 | 0.0009663818 | 0.995326 | 0.005329102 | 0.9953257 | 0.004933014 |  |  | 259560 | 0.9636358 | 0.9670213 | 0.003866973 | 0.9736265 | 0.008755615 | 0.9736251 | 0.006381725 |  |  | 406980 | 0.9766969 | 0.9150489 | 0.00761696 | 0.9785838 | 0.008596806 | 0.9785813 | 0.009440514 |  |  | 707760 | 0.9554649 | 0.8678712 | 0.01009136 | 0.9667624 | 0.005823081 | 0.9667623 | 0.007994073
|  |  | 140592 | 1.001338 | 0.9994305 | 0.0004152655 | 0.9999501 | 0.1295689 | 0.9999457 | 0.1124878 |  |  | 364746 | 0.9918345 | 0.9866385 | 0.0009663818 | 0.9953299 | 0.005328695 | 0.9953295 | 0.004932569 |  |  | 259860 | 0.9625568 | 0.9670213 | 0.003866973 | 0.9736647 | 0.008755218 | 0.9736634 | 0.006381517 |  |  | 407280 | 0.9750154 | 0.9150489 | 0.00761696 | 0.9785974 | 0.008596488 | 0.9785948 | 0.009440008 |  |  | 708060 | 0.9644167 | 0.8678712 | 0.01009136 | 0.9667872 | 0.005821542 | 0.9667871 | 0.007993037
|  |  | 140892 | 1.002234 | 0.9994305 | 0.0004152655 | 0.9999501 | 0.1295689 | 0.9999457 | 0.1124878 |  |  | 365046 | 0.9927949 | 0.9866385 | 0.0009663818 | 0.9953338 | 0.00532829 | 0.9953334 | 0.004932125 |  |  | 260160 | 0.9647148 | 0.9670213 | 0.003866973 | 0.9737029 | 0.008754817 | 0.9737016 | 0.006381306 |  |  | 407580 | 0.9766969 | 0.9150489 | 0.00761696 | 0.9786109 | 0.008596173 | 0.9786084 | 0.009439504 |  |  | 708360 | 0.9577029 | 0.8678712 | 0.01009136 | 0.966812 | 0.005820005 | 0.9668119 | 0.007992002
|  |  | 141192 | 1.001338 | 0.9994305 | 0.0004152655 | 0.9999501 | 0.1295689 | 0.9999457 | 0.1124878 |  |  | 365346 | 0.9927949 | 0.9866385 | 0.0009663818 | 0.9953376 | 0.005327886 | 0.9953373 | 0.004931682 |  |  | 260460 | 0.9668728 | 0.9670213 | 0.003866973 | 0.973741 | 0.008754413 | 0.9737397 | 0.006381093 |  |  | 407880 | 0.9750154 | 0.9150489 | 0.00761696 | 0.9786245 | 0.008595858 | 0.9786219 | 0.009439002 |  |  | 708660 | 0.9621788 | 0.8678712 | 0.01009136 | 0.9668367 | 0.005818469 | 0.9668366 | 0.007990969
|  |  | 141492 | 1.001338 | 0.9994305 | 0.0004152655 | 0.9999501 | 0.1295689 | 0.9999457 | 0.1124878 |  |  | 365646 | 0.9937554 | 0.9866385 | 0.0009663818 | 0.9953415 | 0.005327483 | 0.9953411 | 0.004931241 |  |  | 260760 | 0.9657938 | 0.9670213 | 0.003866973 | 0.9737791 | 0.008754006 | 0.9737777 | 0.006380878 |  |  | 408180 | 0.9766969 | 0.9150489 | 0.00761696 | 0.9786379 | 0.008595545 | 0.9786354 | 0.009438502 |  |  | 708960 | 0.9599408 | 0.8678712 | 0.01009136 | 0.9668614 | 0.005816935 | 0.9668613 | 0.007989936
|  |  | 141792 | 1.001338 | 0.9994305 | 0.0004152655 | 0.9999501 | 0.1295689 | 0.9999457 | 0.1124878 |  |  | 365946 | 0.9927949 | 0.9866385 | 0.0009663818 | 0.9953453 | 0.005327082 | 0.995345 | 0.004930802 |  |  | 261060 | 0.9647148 | 0.9670213 | 0.003866973 | 0.9738171 | 0.008753596 | 0.9738157 | 0.006380661 |  |  | 408480 | 0.9766969 | 0.9150489 | 0.00761696 | 0.9786514 | 0.008595233 | 0.9786488 | 0.009438004 |  |  | 709260 | 0.9599408 | 0.8678712 | 0.01009136 | 0.9668861 | 0.005815402 | 0.966886 | 0.007988905
|  |  | 142092 | 1.002234 | 0.9994305 | 0.0004152655 | 0.9999501 | 0.1295689 | 0.9999457 | 0.1124878 |  |  | 366246 | 0.9918345 | 0.9866385 | 0.0009663818 | 0.9953491 | 0.005326682 | 0.9953488 | 0.004930364 |  |  | 261360 | 0.9647148 | 0.9670213 | 0.003866973 | 0.973855 | 0.008753182 | 0.9738537 | 0.006380441 |  |  | 408780 | 0.9817413 | 0.9150489 | 0.00761696 | 0.9786648 | 0.008594923 | 0.9786622 | 0.009437509 |  |  | 709560 | 0.9621788 | 0.8678712 | 0.01009136 | 0.9669107 | 0.005813871 | 0.9669106 | 0.007987875
|  |  | 142392 | 1.002234 | 0.9994305 | 0.0004152655 | 0.9999501 | 0.1295689 | 0.9999457 | 0.1124878 |  |  | 366546 | 0.9927949 | 0.9866385 | 0.0009663818 | 0.9953529 | 0.005326284 | 0.9953526 | 0.004929928 |  |  | 261660 | 0.9657938 | 0.9670213 | 0.003866973 | 0.9738929 | 0.008752766 | 0.9738915 | 0.006380219 |  |  | 409080 | 0.9800598 | 0.9150489 | 0.00761696 | 0.9786782 | 0.008594614 | 0.9786756 | 0.009437015 |  |  | 709860 | 0.9577029 | 0.8678712 | 0.01009136 | 0.9669354 | 0.005812341 | 0.9669352 | 0.007986846
|  |  | 142692 | 1.001338 | 0.9994305 | 0.0004152655 | 0.9999501 | 0.1295689 | 0.9999457 | 0.1124878 |  |  | 366846 | 0.9927949 | 0.9866385 | 0.0009663818 | 0.9953567 | 0.005325887 | 0.9953564 | 0.004929493 |  |  | 261960 | 0.9636358 | 0.9670213 | 0.003866973 | 0.9739307 | 0.008752346 | 0.9739294 | 0.006379995 |  |  | 409380 | 0.9783783 | 0.9150489 | 0.00761696 | 0.9786915 | 0.008594307 | 0.9786889 | 0.009436523 |  |  | 710160 | 0.9599408 | 0.8678712 | 0.01009136 | 0.96696 | 0.005810812 | 0.9669598 | 0.007985818
|  |  | 142992 | 1.002234 | 0.9994305 | 0.0004152655 | 0.9999501 | 0.1295689 | 0.9999457 | 0.1124878 |  |  | 367146 | 0.9947158 | 0.9866385 | 0.0009663818 | 0.9953605 | 0.005325492 | 0.9953602 | 0.004929059 |  |  | 262260 | 0.9647148 | 0.9670213 | 0.003866973 | 0.9739684 | 0.008751923 | 0.9739671 | 0.006379769 |  |  | 409680 | 0.9733339 | 0.9150489 | 0.00761696 | 0.9787048 | 0.008594001 | 0.9787022 | 0.009436033 |  |  | 710460 | 0.9599408 | 0.8678712 | 0.01009136 | 0.9669845 | 0.005809285 | 0.9669844 | 0.007984791
|  |  | 143292 | 0.9995459 | 0.9994305 | 0.0004152655 | 0.9999501 | 0.1295689 | 0.9999457 | 0.1124878 |  |  | 367446 | 0.9918345 | 0.9866385 | 0.0009663818 | 0.9953643 | 0.005325098 | 0.995364 | 0.004928628 |  |  | 262560 | 0.9636358 | 0.9670213 | 0.003866973 | 0.9740061 | 0.008751497 | 0.9740048 | 0.00637954 |  |  | 409980 | 0.9750154 | 0.9150489 | 0.00761696 | 0.9787181 | 0.008593696 | 0.9787155 | 0.009435546 |  |  | 710760 | 0.9599408 | 0.8678712 | 0.01009136 | 0.9670091 | 0.005807759 | 0.9670089 | 0.007983766
|  |  | 143592 | 1.001338 | 0.9994305 | 0.0004152655 | 0.9999501 | 0.1295689 | 0.9999457 | 0.1124878 |  |  | 367746 | 0.9927949 | 0.9866385 | 0.0009663818 | 0.9953681 | 0.005324706 | 0.9953678 | 0.004928197 |  |  | 262860 | 0.9647148 | 0.9670213 | 0.003866973 | 0.9740437 | 0.008751067 | 0.9740424 | 0.006379309 |  |  | 410280 | 0.9783783 | 0.9150489 | 0.00761696 | 0.9787313 | 0.008593393 | 0.9787287 | 0.00943506 |  |  | 711060 | 0.9577029 | 0.8678712 | 0.01009136 | 0.9670336 | 0.005806235 | 0.9670334 | 0.007982741
|  |  | 143892 | 1.002234 | 0.9994305 | 0.0004152655 | 0.9999501 | 0.1295689 | 0.9999457 | 0.1124878 |  |  | 368046 | 0.9937554 | 0.9866385 | 0.0009663818 | 0.9953718 | 0.005324315 | 0.9953716 | 0.004927769 |  |  | 263160 | 0.9636358 | 0.9670213 | 0.003866973 | 0.9740813 | 0.008750635 | 0.97408 | 0.006379076 |  |  | 410580 | 0.9783783 | 0.9150489 | 0.00761696 | 0.9787445 | 0.008593091 | 0.9787419 | 0.009434577 |  |  | 711360 | 0.9577029 | 0.8678712 | 0.01009136 | 0.9670581 | 0.005804712 | 0.9670579 | 0.007981718
|  |  | 144192 | 1.000442 | 0.9994305 | 0.0004152655 | 0.9999501 | 0.1295689 | 0.9999457 | 0.1124878 |  |  | 368346 | 0.9937554 | 0.9866385 | 0.0009663818 | 0.9953756 | 0.005323925 | 0.9953754 | 0.004927341 |  |  | 263460 | 0.9625568 | 0.9670213 | 0.003866973 | 0.9741188 | 0.008750199 | 0.9741175 | 0.006378841 |  |  | 410880 | 0.9800598 | 0.9150489 | 0.00761696 | 0.9787577 | 0.00859279 | 0.9787551 | 0.009434095 |  |  | 711660 | 0.9599408 | 0.8678712 | 0.01009136 | 0.9670825 | 0.005803191 | 0.9670823 | 0.007980695
|  |  | 144492 | 1.002234 | 0.9994305 | 0.0004152655 | 0.9999501 | 0.1295689 | 0.9999457 | 0.1124878 |  |  | 368646 | 0.9927949 | 0.9866385 | 0.0009663818 | 0.9953793 | 0.005323537 | 0.9953791 | 0.004926916 |  |  | 263760 | 0.9657938 | 0.9670213 | 0.003866973 | 0.9741563 | 0.008749761 | 0.9741549 | 0.006378603 |  |  | 411180 | 0.9783783 | 0.9150489 | 0.00761696 | 0.9787708 | 0.008592491 | 0.9787682 | 0.009433615 |  |  | 711960 | 0.953227 | 0.8678712 | 0.01009136 | 0.967107 | 0.005801671 | 0.9671068 | 0.007979674
|  |  | 144792 | 1.001338 | 0.9994305 | 0.0004152655 | 0.9999501 | 0.1295689 | 0.9999457 | 0.1124878 |  |  | 368946 | 0.9918345 | 0.9866385 | 0.0009663818 | 0.9953831 | 0.00532315 | 0.9953828 | 0.004926491 |  |  | 264060 | 0.9636358 | 0.9670213 | 0.003866973 | 0.9741937 | 0.008749319 | 0.9741923 | 0.006378363 |  |  | 411480 | 0.9800598 | 0.9150489 | 0.00761696 | 0.9787839 | 0.008592194 | 0.9787813 | 0.009433138 |  |  | 712260 | 0.9621788 | 0.8678712 | 0.01009136 | 0.9671314 | 0.005800153 | 0.9671311 | 0.007978654
|  |  | 145092 | 1.001338 | 0.9994305 | 0.0004152655 | 0.9999501 | 0.1295689 | 0.9999457 | 0.1124878 |  |  | 369246 | 0.9918345 | 0.9866385 | 0.0009663818 | 0.9953868 | 0.005322765 | 0.9953866 | 0.004926069 |  |  | 264360 | 0.9657938 | 0.9670213 | 0.003866973 | 0.974231 | 0.008748874 | 0.9742297 | 0.006378121 |  |  | 411780 | 0.9800598 | 0.9150489 | 0.00761696 | 0.9787969 | 0.008591897 | 0.9787943 | 0.009432662 |  |  | 712560 | 0.9644167 | 0.8678712 | 0.01009136 | 0.9671557 | 0.005798635 | 0.9671555 | 0.007977635
|  |  | 145392 | 1.000442 | 0.9994305 | 0.0004152655 | 0.9999501 | 0.1295689 | 0.9999457 | 0.1124878 |  |  | 369546 | 0.9918345 | 0.9866385 | 0.0009663818 | 0.9953905 | 0.005322381 | 0.9953903 | 0.004925648 |  |  | 264660 | 0.9647148 | 0.9670213 | 0.003866973 | 0.9742682 | 0.008748427 | 0.9742669 | 0.006377877 |  |  | 412080 | 0.9783783 | 0.9150489 | 0.00761696 | 0.9788099 | 0.008591602 | 0.9788073 | 0.009432188 |  |  | 712860 | 0.9666547 | 0.8678712 | 0.01009136 | 0.9671801 | 0.00579712 | 0.9671798 | 0.007976617
|  |  | 145692 | 1.001338 | 0.9994305 | 0.0004152655 | 0.9999501 | 0.1295689 | 0.9999457 | 0.1124878 |  |  | 369846 | 0.9927949 | 0.9866385 | 0.0009663818 | 0.9953942 | 0.005321998 | 0.995394 | 0.004925228 |  |  | 264960 | 0.9647148 | 0.9670213 | 0.003866973 | 0.9743054 | 0.008747976 | 0.9743041 | 0.006377631 |  |  | 412380 | 0.9766969 | 0.9150489 | 0.00761696 | 0.9788229 | 0.008591308 | 0.9788203 | 0.009431717 |  |  | 713160 | 0.9621788 | 0.8678712 | 0.01009136 | 0.9672044 | 0.005795606 | 0.9672042 | 0.007975601
|  |  | 145992 | 1.002234 | 0.9994305 | 0.0004152655 | 0.9999501 | 0.1295689 | 0.9999457 | 0.1124878 |  |  | 370146 | 0.9918345 | 0.9866385 | 0.0009663818 | 0.9953979 | 0.005321617 | 0.9953977 | 0.00492481 |  |  | 265260 | 0.9657938 | 0.9670213 | 0.003866973 | 0.9743426 | 0.008747522 | 0.9743413 | 0.006377383 |  |  | 412680 | 0.9750154 | 0.9150489 | 0.00761696 | 0.9788359 | 0.008591016 | 0.9788332 | 0.009431247 |  |  | 713460 | 0.9644167 | 0.8678712 | 0.01009136 | 0.9672287 | 0.005794093 | 0.9672284 | 0.007974585
|  |  | 146292 | 1.002234 | 0.9994305 | 0.0004152655 | 0.9999501 | 0.1295689 | 0.9999457 | 0.1124878 |  |  | 370446 | 0.9918345 | 0.9866385 | 0.0009663818 | 0.9954016 | 0.005321237 | 0.9954014 | 0.004924393 |  |  | 265560 | 0.9647148 | 0.9670213 | 0.003866973 | 0.9743797 | 0.008747065 | 0.9743784 | 0.006377132 |  |  | 412980 | 0.9783783 | 0.9150489 | 0.00761696 | 0.9788488 | 0.008590725 | 0.9788461 | 0.009430779 |  |  | 713760 | 0.9644167 | 0.8678712 | 0.01009136 | 0.9672529 | 0.005792581 | 0.9672527 | 0.007973571
|  |  | 146592 | 1.001338 | 0.9994305 | 0.0004152655 | 0.9999501 | 0.1295689 | 0.9999457 | 0.1124878 |  |  | 370746 | 0.9918345 | 0.9866385 | 0.0009663818 | 0.9954053 | 0.005320859 | 0.9954051 | 0.004923977 |  |  | 265860 | 0.9657938 | 0.9670213 | 0.003866973 | 0.9744167 | 0.008746606 | 0.9744154 | 0.006376879 |  |  | 413280 | 0.9800598 | 0.9150489 | 0.00761696 | 0.9788617 | 0.008590435 | 0.978859 | 0.009430313 |  |  | 714060 | 0.9599408 | 0.8678712 | 0.01009136 | 0.9672772 | 0.005791071 | 0.9672769 | 0.007972557
|  |  | 146892 | 1.001338 | 0.9994305 | 0.0004152655 | 0.9999501 | 0.1295689 | 0.9999457 | 0.1124878 |  |  | 371046 | 0.9918345 | 0.9866385 | 0.0009663818 | 0.9954089 | 0.005320482 | 0.9954088 | 0.004923564 |  |  | 266160 | 0.9657938 | 0.9670213 | 0.003866973 | 0.9744537 | 0.008746143 | 0.9744523 | 0.006376625 |  |  | 413580 | 0.9783783 | 0.9150489 | 0.00761696 | 0.9788745 | 0.008590147 | 0.9788718 | 0.009429849 |  |  | 714360 | 0.9621788 | 0.8678712 | 0.01009136 | 0.9673014 | 0.005789563 | 0.9673011 | 0.007971545
|  |  | 147192 | 1.000442 | 0.9994305 | 0.0004152655 | 0.9999501 | 0.1295689 | 0.9999457 | 0.1124878 |  |  | 371346 | 0.9918345 | 0.9866385 | 0.0009663818 | 0.9954126 | 0.005320107 | 0.9954124 | 0.004923151 |  |  | 266460 | 0.9657938 | 0.9670213 | 0.003866973 | 0.9744906 | 0.008745678 | 0.9744892 | 0.006376368 |  |  | 413880 | 0.9783783 | 0.9150489 | 0.00761696 | 0.9788873 | 0.00858986 | 0.9788846 | 0.009429387 |  |  | 714660 | 0.9621788 | 0.8678712 | 0.01009136 | 0.9673255 | 0.005788056 | 0.9673253 | 0.007970534
|  |  | 147492 | 1.002234 | 0.9994305 | 0.0004152655 | 0.9999501 | 0.1295689 | 0.9999457 | 0.1124878 |  |  | 371646 | 0.9927949 | 0.9866385 | 0.0009663818 | 0.9954162 | 0.005319732 | 0.9954161 | 0.00492274 |  |  | 266760 | 0.9679518 | 0.9670213 | 0.003866973 | 0.9745274 | 0.008745209 | 0.9745261 | 0.006376109 |  |  | 414180 | 0.9800598 | 0.9150489 | 0.00761696 | 0.9789001 | 0.008589574 | 0.9788974 | 0.009428927 |  |  | 714960 | 0.9621788 | 0.8678712 | 0.01009136 | 0.9673497 | 0.00578655 | 0.9673494 | 0.007969524
|  |  | 147792 | 1.000442 | 0.9994305 | 0.0004152655 | 0.9999501 | 0.1295689 | 0.9999457 | 0.1124878 |  |  | 371946 | 0.9927949 | 0.9866385 | 0.0009663818 | 0.9954199 | 0.00531936 | 0.9954197 | 0.004922331 |  |  | 267060 | 0.9668728 | 0.9670213 | 0.003866973 | 0.9745642 | 0.008744738 | 0.9745629 | 0.006375848 |  |  | 414480 | 0.9783783 | 0.9150489 | 0.00761696 | 0.9789128 | 0.00858929 | 0.9789101 | 0.009428469 |  |  | 715260 | 0.9666547 | 0.8678712 | 0.01009136 | 0.9673738 | 0.005785046 | 0.9673735 | 0.007968515
|  |  | 148092 | 1.002234 | 0.9994305 | 0.0004152655 | 0.9999501 | 0.1295689 | 0.9999457 | 0.1124878 |  |  | 372246 | 0.9927949 | 0.9866385 | 0.0009663818 | 0.9954235 | 0.005318988 | 0.9954234 | 0.004921923 |  |  | 267360 | 0.9668728 | 0.9670213 | 0.003866973 | 0.9746009 | 0.008744263 | 0.9745996 | 0.006375585 |  |  | 414780 | 0.9783783 | 0.9150489 | 0.00761696 | 0.9789255 | 0.008589007 | 0.9789228 | 0.009428013 |  |  | 715560 | 0.9621788 | 0.8678712 | 0.01009136 | 0.9673979 | 0.005783543 | 0.9673976 | 0.007967508
|  |  | 148392 | 1.001338 | 0.9994305 | 0.0004152655 | 0.9999501 | 0.1295689 | 0.9999457 | 0.1124878 |  |  | 372546 | 0.9927949 | 0.9866385 | 0.0009663818 | 0.9954271 | 0.005318618 | 0.995427 | 0.004921516 |  |  | 267660 | 0.9679518 | 0.9670213 | 0.003866973 | 0.9746376 | 0.008743786 | 0.9746363 | 0.006375319 |  |  | 415080 | 0.9783783 | 0.9150489 | 0.00761696 | 0.9789382 | 0.008588725 | 0.9789354 | 0.009427559 |  |  | 715860 | 0.9599408 | 0.8678712 | 0.01009136 | 0.967422 | 0.005782042 | 0.9674217 | 0.007966501
|  |  | 148692 | 1.002234 | 0.9994305 | 0.0004152655 | 0.9999501 | 0.1295689 | 0.9999457 | 0.1124878 |  |  | 372846 | 0.9918345 | 0.9866385 | 0.0009663818 | 0.9954307 | 0.005318249 | 0.9954306 | 0.004921111 |  |  | 267960 | 0.9690308 | 0.9670213 | 0.003866973 | 0.9746742 | 0.008743306 | 0.9746729 | 0.006375052 |  |  | 415380 | 0.9800598 | 0.9150489 | 0.00761696 | 0.9789508 | 0.008588445 | 0.9789481 | 0.009427106 |  |  | 716160 | 0.9599408 | 0.8678712 | 0.01009136 | 0.967446 | 0.005780542 | 0.9674457 | 0.007965495
|  |  | 148992 | 1.001338 | 0.9994305 | 0.0004152655 | 0.9999501 | 0.1295689 | 0.9999457 | 0.1124878 |  |  | 373146 | 0.9927949 | 0.9866385 | 0.0009663818 | 0.9954343 | 0.005317882 | 0.9954342 | 0.004920708 |  |  | 268260 | 0.9690308 | 0.9670213 | 0.003866973 | 0.9747107 | 0.008742823 | 0.9747094 | 0.006374783 |  |  | 415680 | 0.9783783 | 0.9150489 | 0.00761696 | 0.9789634 | 0.008588166 | 0.9789607 | 0.009426656 |  |  | 716460 | 0.9599408 | 0.8678712 | 0.01009136 | 0.96747 | 0.005779043 | 0.9674697 | 0.007964491
|  |  | 149292 | 1.001338 | 0.9994305 | 0.0004152655 | 0.9999501 | 0.1295689 | 0.9999457 | 0.1124878 |  |  | 373446 | 0.9918345 | 0.9866385 | 0.0009663818 | 0.9954379 | 0.005317516 | 0.9954378 | 0.004920306 |  |  | 268560 | 0.9668728 | 0.9670213 | 0.003866973 | 0.9747472 | 0.008742337 | 0.9747459 | 0.006374512 |  |  | 415980 | 0.9800598 | 0.9150489 | 0.00761696 | 0.9789759 | 0.008587888 | 0.9789732 | 0.009426207 |  |  | 716760 | 0.9621788 | 0.8678712 | 0.01009136 | 0.967494 | 0.005777546 | 0.9674937 | 0.007963488
|  |  | 149592 | 1.00313 | 0.9994305 | 0.0004152655 | 0.9999501 | 0.1295689 | 0.9999457 | 0.1124878 |  |  | 373746 | 0.9927949 | 0.9866385 | 0.0009663818 | 0.9954415 | 0.005317151 | 0.9954414 | 0.004919905 |  |  | 268860 | 0.9701099 | 0.9670213 | 0.003866973 | 0.9747837 | 0.008741849 | 0.9747823 | 0.006374238 |  |  | 416280 | 0.9817413 | 0.9150489 | 0.00761696 | 0.9789885 | 0.008587611 | 0.9789857 | 0.009425761 |  |  | 717060 | 0.9621788 | 0.8678712 | 0.01009136 | 0.967518 | 0.00577605 | 0.9675176 | 0.007962485
|  |  | 149892 | 1.001338 | 0.9994305 | 0.0004152655 | 0.9999501 | 0.1295689 | 0.9999457 | 0.1124878 |  |  | 374046 | 0.9918345 | 0.9866385 | 0.0009663818 | 0.995445 | 0.005316788 | 0.995445 | 0.004919506 |  |  | 269160 | 0.9690308 | 0.9670213 | 0.003866973 | 0.97482 | 0.008741358 | 0.9748187 | 0.006373963 |  |  | 416580 | 0.9783783 | 0.9150489 | 0.00761696 | 0.979001 | 0.008587336 | 0.9789982 | 0.009425316 |  |  | 717360 | 0.9644167 | 0.8678712 | 0.01009136 | 0.9675419 | 0.005774556 | 0.9675416 | 0.007961484
|  |  | 150192 | 1.002234 | 0.9994305 | 0.0004152655 | 0.9999501 | 0.1295689 | 0.9999457 | 0.1124878 |  |  | 374346 | 0.9937554 | 0.9866385 | 0.0009663818 | 0.9954486 | 0.005316426 | 0.9954485 | 0.004919108 |  |  | 269460 | 0.9690308 | 0.9670213 | 0.003866973 | 0.9748563 | 0.008740863 | 0.974855 | 0.006373686 |  |  | 416880 | 0.9817413 | 0.9150489 | 0.00761696 | 0.9790134 | 0.008587062 | 0.9790107 | 0.009424873 |  |  | 717660 | 0.9621788 | 0.8678712 | 0.01009136 | 0.9675658 | 0.005773063 | 0.9675655 | 0.007960484
|  |  | 150492 | 1.000442 | 0.9994305 | 0.0004152655 | 0.9999501 | 0.1295689 | 0.9999457 | 0.1124878 |  |  | 374646 | 0.9927949 | 0.9866385 | 0.0009663818 | 0.9954521 | 0.005316066 | 0.9954521 | 0.004918711 |  |  | 269760 | 0.9679518 | 0.9670213 | 0.003866973 | 0.9748926 | 0.008740366 | 0.9748913 | 0.006373406 |  |  | 417180 | 0.9800598 | 0.9150489 | 0.00761696 | 0.9790258 | 0.008586789 | 0.9790231 | 0.009424432 |  |  | 717960 | 0.9599408 | 0.8678712 | 0.01009136 | 0.9675897 | 0.005771572 | 0.9675893 | 0.007959486
|  |  | 150792 | 1.001338 | 0.9994305 | 0.0004152655 | 0.9999501 | 0.1295689 | 0.9999457 | 0.1124878 |  |  | 374946 | 0.9927949 | 0.9866385 | 0.0009663818 | 0.9954557 | 0.005315707 | 0.9954556 | 0.004918316 |  |  | 270060 | 0.9690308 | 0.9670213 | 0.003866973 | 0.9749288 | 0.008739867 | 0.9749275 | 0.006373125 |  |  | 417480 | 0.9800598 | 0.9150489 | 0.00761696 | 0.9790382 | 0.008586518 | 0.9790355 | 0.009423993 |  |  | 718260 | 0.9621788 | 0.8678712 | 0.01009136 | 0.9676135 | 0.005770082 | 0.9676132 | 0.007958488
|  |  | 151092 | 1.001338 | 0.9994305 | 0.0004152655 | 0.9999501 | 0.1295689 | 0.9999457 | 0.1124878 |  |  | 375246 | 0.9927949 | 0.9866385 | 0.0009663818 | 0.9954592 | 0.005315349 | 0.9954592 | 0.004917923 |  |  | 270360 | 0.9690308 | 0.9670213 | 0.003866973 | 0.9749649 | 0.008739364 | 0.9749636 | 0.006372842 |  |  | 417780 | 0.9783783 | 0.9150489 | 0.00761696 | 0.9790506 | 0.008586248 | 0.9790478 | 0.009423555 |  |  | 718560 | 0.9621788 | 0.8678712 | 0.01009136 | 0.9676374 | 0.005768594 | 0.967637 | 0.007957491
|  |  | 151392 | 1.001338 | 0.9994305 | 0.0004152655 | 0.9999501 | 0.1295689 | 0.9999457 | 0.1124878 |  |  | 375546 | 0.9937554 | 0.9866385 | 0.0009663818 | 0.9954627 | 0.005314992 | 0.9954627 | 0.00491753 |  |  | 270660 | 0.9701099 | 0.9670213 | 0.003866973 | 0.975001 | 0.008738859 | 0.9749997 | 0.006372557 |  |  | 418080 | 0.9800598 | 0.9150489 | 0.00761696 | 0.9790629 | 0.008585979 | 0.9790601 | 0.00942312 |  |  | 718860 | 0.9554649 | 0.8678712 | 0.01009136 | 0.9676611 | 0.005767106 | 0.9676608 | 0.007956496
|  |  | 151692 | 1.00313 | 0.9994305 | 0.0004152655 | 0.9999501 | 0.1295689 | 0.9999457 | 0.1124878 |  |  | 375846 | 0.9918345 | 0.9866385 | 0.0009663818 | 0.9954662 | 0.005314637 | 0.9954662 | 0.00491714 |  |  | 270960 | 0.9690308 | 0.9670213 | 0.003866973 | 0.975037 | 0.008738351 | 0.9750357 | 0.006372269 |  |  | 418380 | 0.9783783 | 0.9150489 | 0.00761696 | 0.9790752 | 0.008585711 | 0.9790724 | 0.009422686 |  |  | 719160 | 0.9621788 | 0.8678712 | 0.01009136 | 0.9676849 | 0.005765621 | 0.9676845 | 0.007955501
|  |  | 151992 | 1.002234 | 0.9994305 | 0.0004152655 | 0.9999501 | 0.1295689 | 0.9999457 | 0.1124878 |  |  | 376146 | 0.9937554 | 0.9866385 | 0.0009663818 | 0.9954697 | 0.005314283 | 0.9954697 | 0.00491675 |  |  | 271260 | 0.9701099 | 0.9670213 | 0.003866973 | 0.975073 | 0.008737841 | 0.9750717 | 0.00637198 |  |  | 418680 | 0.9800598 | 0.9150489 | 0.00761696 | 0.9790875 | 0.008585445 | 0.9790847 | 0.009422254 |  |  | 719460 | 0.9644167 | 0.8678712 | 0.01009136 | 0.9677087 | 0.005764137 | 0.9677083 | 0.007954508
|  |  | 152292 | 1.002234 | 0.9994305 | 0.0004152655 | 0.9999501 | 0.1295689 | 0.9999457 | 0.1124878 |  |  | 376446 | 0.9937554 | 0.9866385 | 0.0009663818 | 0.9954732 | 0.00531393 | 0.9954732 | 0.004916362 |  |  | 271560 | 0.9711889 | 0.9670213 | 0.003866973 | 0.9751089 | 0.008737328 | 0.9751076 | 0.006371689 |  |  | 418980 | 0.9800598 | 0.9150489 | 0.00761696 | 0.9790997 | 0.008585179 | 0.9790969 | 0.009421824 |  |  | 719760 | 0.9621788 | 0.8678712 | 0.01009136 | 0.9677324 | 0.005762654 | 0.967732 | 0.007953516
|  |  | 152592 | 1.002234 | 0.9994305 | 0.0004152655 | 0.9999501 | 0.1295689 | 0.9999457 | 0.1124878 |  |  | 376746 | 0.9927949 | 0.9866385 | 0.0009663818 | 0.9954767 | 0.005313579 | 0.9954767 | 0.004915976 |  |  | 271860 | 0.9701099 | 0.9670213 | 0.003866973 | 0.9751447 | 0.008736812 | 0.9751434 | 0.006371396 |  |  | 419280 | 0.9800598 | 0.9150489 | 0.00761696 | 0.9791119 | 0.008584915 | 0.979109 | 0.009421396 |  |  | 720060 | 0.9688926 | 0.8678712 | 0.01009136 | 0.967756 | 0.005761172 | 0.9677556 | 0.007952525
|  |  | 152892 | 1.000442 | 0.9994305 | 0.0004152655 | 0.9999501 | 0.1295689 | 0.9999457 | 0.1124878 |  |  | 377046 | 0.9937554 | 0.9866385 | 0.0009663818 | 0.9954802 | 0.005313229 | 0.9954802 | 0.004915591 |  |  | 272160 | 0.9711889 | 0.9670213 | 0.003866973 | 0.9751805 | 0.008736293 | 0.9751792 | 0.006371102 |  |  | 419580 | 0.9783783 | 0.9150489 | 0.00761696 | 0.979124 | 0.008584653 | 0.9791212 | 0.009420969 |  |  | 720360 | 0.9599408 | 0.8678712 | 0.01009136 | 0.9677797 | 0.005759692 | 0.9677793 | 0.007951535
|  |  | 153192 | 1.001338 | 0.9994305 | 0.0004152655 | 0.9999501 | 0.1295689 | 0.9999457 | 0.1124878 |  |  | 377346 | 0.9918345 | 0.9866385 | 0.0009663818 | 0.9954836 | 0.005312881 | 0.9954837 | 0.004915207 |  |  | 272460 | 0.9711889 | 0.9670213 | 0.003866973 | 0.9752162 | 0.008735772 | 0.9752149 | 0.006370805 |  |  | 419880 | 0.9800598 | 0.9150489 | 0.00761696 | 0.9791361 | 0.008584391 | 0.9791333 | 0.009420545 |  |  | 720660 | 0.9621788 | 0.8678712 | 0.01009136 | 0.9678033 | 0.005758214 | 0.9678029 | 0.007950546
|  |  | 153492 | 1.001338 | 0.9994305 | 0.0004152655 | 0.9999501 | 0.1295689 | 0.9999457 | 0.1124878 |  |  | 377646 | 0.9918345 | 0.9866385 | 0.0009663818 | 0.9954871 | 0.005312533 | 0.9954872 | 0.004914824 |  |  | 272760 | 0.9690308 | 0.9670213 | 0.003866973 | 0.9752519 | 0.008735248 | 0.9752506 | 0.006370506 |  |  | 420180 | 0.9817413 | 0.9150489 | 0.00761696 | 0.9791482 | 0.008584131 | 0.9791454 | 0.009420122 |  |  | 720960 | 0.9666547 | 0.8678712 | 0.01009136 | 0.9678269 | 0.005756737 | 0.9678265 | 0.007949558
|  |  | 153792 | 1.001338 | 0.9994305 | 0.0004152655 | 0.9999501 | 0.1295689 | 0.9999457 | 0.1124878 |  |  | 377946 | 0.9927949 | 0.9866385 | 0.0009663818 | 0.9954905 | 0.005312187 | 0.9954906 | 0.004914443 |  |  | 273060 | 0.9711889 | 0.9670213 | 0.003866973 | 0.9752875 | 0.008734722 | 0.9752862 | 0.006370206 |  |  | 420480 | 0.9783783 | 0.9150489 | 0.00761696 | 0.9791603 | 0.008583872 | 0.9791574 | 0.009419701 |  |  | 721260 | 0.9644167 | 0.8678712 | 0.01009136 | 0.9678505 | 0.005755261 | 0.9678501 | 0.007948572
|  |  | 154092 | 1.002234 | 0.9994305 | 0.0004152655 | 0.9999501 | 0.1295689 | 0.9999457 | 0.1124878 |  |  | 378246 | 0.9918345 | 0.9866385 | 0.0009663818 | 0.995494 | 0.005311843 | 0.9954941 | 0.004914064 |  |  | 273360 | 0.9701099 | 0.9670213 | 0.003866973 | 0.9753231 | 0.008734193 | 0.9753218 | 0.006369903 |  |  | 420780 | 0.9817413 | 0.9150489 | 0.00761696 | 0.9791723 | 0.008583614 | 0.9791695 | 0.009419282 |  |  | 721560 | 0.9599408 | 0.8678712 | 0.01009136 | 0.9678741 | 0.005753787 | 0.9678736 | 0.007947586
|  |  | 154392 | 1.001338 | 0.9994305 | 0.0004152655 | 0.9999501 | 0.1295689 | 0.9999457 | 0.1124878 |  |  | 378546 | 0.9937554 | 0.9866385 | 0.0009663818 | 0.9954974 | 0.005311499 | 0.9954975 | 0.004913686 |  |  | 273660 | 0.9690308 | 0.9670213 | 0.003866973 | 0.9753586 | 0.008733661 | 0.9753573 | 0.006369599 |  |  | 421080 | 0.9800598 | 0.9150489 | 0.00761696 | 0.9791843 | 0.008583358 | 0.9791814 | 0.009418864 |  |  | 721860 | 0.9621788 | 0.8678712 | 0.01009136 | 0.9678976 | 0.005752314 | 0.9678971 | 0.007946602
|  |  | 154692 | 1.00313 | 0.9994305 | 0.0004152655 | 0.9999501 | 0.1295689 | 0.9999457 | 0.1124878 |  |  | 378846 | 0.9927949 | 0.9866385 | 0.0009663818 | 0.9955008 | 0.005311157 | 0.9955009 | 0.004913309 |  |  | 273960 | 0.9711889 | 0.9670213 | 0.003866973 | 0.975394 | 0.008733127 | 0.9753927 | 0.006369293 |  |  | 421380 | 0.9800598 | 0.9150489 | 0.00761696 | 0.9791963 | 0.008583102 | 0.9791934 | 0.009418449 |  |  | 722160 | 0.9621788 | 0.8678712 | 0.01009136 | 0.9679211 | 0.005750842 | 0.9679206 | 0.007945618
|  |  | 154992 | 1.001338 | 0.9994305 | 0.0004152655 | 0.9999501 | 0.1295689 | 0.9999457 | 0.1124878 |  |  | 379146 | 0.9927949 | 0.9866385 | 0.0009663818 | 0.9955042 | 0.005310816 | 0.9955043 | 0.004912933 |  |  | 274260 | 0.9701099 | 0.9670213 | 0.003866973 | 0.9754294 | 0.00873259 | 0.9754281 | 0.006368985 |  |  | 421680 | 0.9800598 | 0.9150489 | 0.00761696 | 0.9792082 | 0.008582848 | 0.9792053 | 0.009418035 |  |  | 722460 | 0.9666547 | 0.8678712 | 0.01009136 | 0.9679446 | 0.005749372 | 0.9679441 | 0.007944636
|  |  | 155292 | 1.002234 | 0.9994305 | 0.0004152655 | 0.9999501 | 0.1295689 | 0.9999457 | 0.1124878 |  |  | 379446 | 0.9918345 | 0.9866385 | 0.0009663818 | 0.9955076 | 0.005310477 | 0.9955078 | 0.004912559 |  |  | 274560 | 0.9733469 | 0.9670213 | 0.003866973 | 0.9754647 | 0.008732051 | 0.9754634 | 0.006368676 |  |  | 421980 | 0.9783783 | 0.9150489 | 0.00761696 | 0.9792201 | 0.008582595 | 0.9792172 | 0.009417622 |  |  | 722760 | 0.9621788 | 0.8678712 | 0.01009136 | 0.967968 | 0.005747904 | 0.9679675 | 0.007943655
|  |  | 155592 | 1.001338 | 0.9994305 | 0.0004152655 | 0.9999501 | 0.1295689 | 0.9999457 | 0.1124878 |  |  | 379746 | 0.9927949 | 0.9866385 | 0.0009663818 | 0.995511 | 0.005310138 | 0.9955112 | 0.004912186 |  |  | 274860 | 0.9701099 | 0.9670213 | 0.003866973 | 0.9755 | 0.008731509 | 0.9754987 | 0.006368364 |  |  | 422280 | 0.9834228 | 0.9150489 | 0.00761696 | 0.9792319 | 0.008582344 | 0.979229 | 0.009417212 |  |  | 723060 | 0.9577029 | 0.8678712 | 0.01009136 | 0.9679914 | 0.005746437 | 0.9679909 | 0.007942675
|  |  | 155892 | 1.001338 | 0.9994305 | 0.0004152655 | 0.9999501 | 0.1295689 | 0.9999457 | 0.1124878 |  |  | 380046 | 0.9927949 | 0.9866385 | 0.0009663818 | 0.9955144 | 0.005309801 | 0.9955145 | 0.004911815 |  |  | 275160 | 0.9701099 | 0.9670213 | 0.003866973 | 0.9755352 | 0.008730965 | 0.9755339 | 0.006368051 |  |  | 422580 | 0.9800598 | 0.9150489 | 0.00761696 | 0.9792438 | 0.008582093 | 0.9792409 | 0.009416803 |  |  | 723360 | 0.9688926 | 0.8678712 | 0.01009136 | 0.9680148 | 0.005744971 | 0.9680143 | 0.007941696
|  |  | 156192 | 1.001338 | 0.9994305 | 0.0004152655 | 0.9999501 | 0.1295689 | 0.9999457 | 0.1124878 |  |  | 380346 | 0.9927949 | 0.9866385 | 0.0009663818 | 0.9955178 | 0.005309466 | 0.9955179 | 0.004911445 |  |  | 275460 | 0.9722679 | 0.9670213 | 0.003866973 | 0.9755704 | 0.008730418 | 0.9755691 | 0.006367736 |  |  | 422880 | 0.9750154 | 0.9150489 | 0.00761696 | 0.9792556 | 0.008581844 | 0.9792527 | 0.009416397 |  |  | 723660 | 0.9621788 | 0.8678712 | 0.01009136 | 0.9680382 | 0.005743507 | 0.9680377 | 0.007940719
|  |  | 156492 | 1.000442 | 0.9994305 | 0.0004152655 | 0.9999501 | 0.1295689 | 0.9999457 | 0.1124878 |  |  | 380646 | 0.9937554 | 0.9866385 | 0.0009663818 | 0.9955211 | 0.005309131 | 0.9955213 | 0.004911076 |  |  | 275760 | 0.9690308 | 0.9670213 | 0.003866973 | 0.9756055 | 0.008729869 | 0.9756042 | 0.006367419 |  |  | 423180 | 0.9817413 | 0.9150489 | 0.00761696 | 0.9792673 | 0.008581595 | 0.9792644 | 0.009415991 |  |  | 723960 | 0.9644167 | 0.8678712 | 0.01009136 | 0.9680615 | 0.005742044 | 0.968061 | 0.007939742
|  |  | 156792 | 1.00313 | 0.9994305 | 0.0004152655 | 0.9999501 | 0.1295689 | 0.9999457 | 0.1124878 |  |  | 380946 | 0.9937554 | 0.9866385 | 0.0009663818 | 0.9955245 | 0.005308798 | 0.9955247 | 0.004910709 |  |  | 276060 | 0.9722679 | 0.9670213 | 0.003866973 | 0.9756405 | 0.008729317 | 0.9756392 | 0.0063671 |  |  | 423480 | 0.9800598 | 0.9150489 | 0.00761696 | 0.979279 | 0.008581348 | 0.9792761 | 0.009415588 |  |  | 724260 | 0.9644167 | 0.8678712 | 0.01009136 | 0.9680848 | 0.005740582 | 0.9680843 | 0.007938766
|  |  | 157092 | 1.001338 | 0.9994305 | 0.0004152655 | 0.9999501 | 0.1295689 | 0.9999457 | 0.1124878 |  |  | 381246 | 0.9937554 | 0.9866385 | 0.0009663818 | 0.9955278 | 0.005308466 | 0.995528 | 0.004910343 |  |  | 276360 | 0.9701099 | 0.9670213 | 0.003866973 | 0.9756755 | 0.008728763 | 0.9756742 | 0.00636678 |  |  | 423780 | 0.9817413 | 0.9150489 | 0.00761696 | 0.9792907 | 0.008581103 | 0.9792878 | 0.009415186 |  |  | 724560 | 0.9599408 | 0.8678712 | 0.01009136 | 0.9681081 | 0.005739122 | 0.9681076 | 0.007937792
|  |  | 157392 | 1.000442 | 0.9994305 | 0.0004152655 | 0.9999501 | 0.1295689 | 0.9999457 | 0.1124878 |  |  | 381546 | 0.9947158 | 0.9866385 | 0.0009663818 | 0.9955312 | 0.005308136 | 0.9955314 | 0.004909978 |  |  | 276660 | 0.9722679 | 0.9670213 | 0.003866973 | 0.9757104 | 0.008728207 | 0.9757091 | 0.006366458 |  |  | 424080 | 0.9800598 | 0.9150489 | 0.00761696 | 0.9793024 | 0.008580858 | 0.9792995 | 0.009414786 |  |  | 724860 | 0.9666547 | 0.8678712 | 0.01009136 | 0.9681313 | 0.005737664 | 0.9681308 | 0.007936818
|  |  | 157692 | 1.002234 | 0.9994305 | 0.0004152655 | 0.9999501 | 0.1295689 | 0.9999457 | 0.1124878 |  |  | 381846 | 0.9927949 | 0.9866385 | 0.0009663818 | 0.9955345 | 0.005307806 | 0.9955347 | 0.004909615 |  |  | 276960 | 0.9701099 | 0.9670213 | 0.003866973 | 0.9757453 | 0.008727648 | 0.975744 | 0.006366134 |  |  | 424380 | 0.9817413 | 0.9150489 | 0.00761696 | 0.979314 | 0.008580614 | 0.9793111 | 0.009414388 |  |  | 725160 | 0.9666547 | 0.8678712 | 0.01009136 | 0.9681546 | 0.005736206 | 0.968154 | 0.007935846
|  |  | 157992 | 1.002234 | 0.9994305 | 0.0004152655 | 0.9999501 | 0.1295689 | 0.9999457 | 0.1124878 |  |  | 382146 | 0.9937554 | 0.9866385 | 0.0009663818 | 0.9955378 | 0.005307478 | 0.995538 | 0.004909253 |  |  | 277260 | 0.9722679 | 0.9670213 | 0.003866973 | 0.9757801 | 0.008727086 | 0.9757788 | 0.006365808 |  |  | 424680 | 0.9800598 | 0.9150489 | 0.00761696 | 0.9793256 | 0.008580372 | 0.9793227 | 0.009413991 |  |  | 725460 | 0.9666547 | 0.8678712 | 0.01009136 | 0.9681778 | 0.005734751 | 0.9681772 | 0.007934875
|  |  | 158292 | 1.001338 | 0.9994305 | 0.0004152655 | 0.9999501 | 0.1295689 | 0.9999457 | 0.1124878 |  |  | 382446 | 0.9937554 | 0.9866385 | 0.0009663818 | 0.9955411 | 0.005307151 | 0.9955414 | 0.004908892 |  |  | 277560 | 0.9711889 | 0.9670213 | 0.003866973 | 0.9758149 | 0.008726522 | 0.9758136 | 0.006365481 |  |  | 424980 | 0.9783783 | 0.9150489 | 0.00761696 | 0.9793372 | 0.008580131 | 0.9793343 | 0.009413596 |  |  | 725760 | 0.9644167 | 0.8678712 | 0.01009136 | 0.9682009 | 0.005733296 | 0.9682004 | 0.007933905
|  |  | 158592 | 1.001338 | 0.9994305 | 0.0004152655 | 0.9999501 | 0.1295689 | 0.9999457 | 0.1124878 |  |  | 382746 | 0.9927949 | 0.9866385 | 0.0009663818 | 0.9955444 | 0.005306826 | 0.9955447 | 0.004908533 |  |  | 277860 | 0.9701099 | 0.9670213 | 0.003866973 | 0.9758496 | 0.008725956 | 0.9758483 | 0.006365152 |  |  | 425280 | 0.9817413 | 0.9150489 | 0.00761696 | 0.9793488 | 0.008579891 | 0.9793458 | 0.009413203 |  |  | 726060 | 0.9644167 | 0.8678712 | 0.01009136 | 0.9682241 | 0.005731843 | 0.9682235 | 0.007932936
|  |  | 158892 | 1.002234 | 0.9994305 | 0.0004152655 | 0.9999501 | 0.1295689 | 0.9999457 | 0.1124878 |  |  | 383046 | 0.9927949 | 0.9866385 | 0.0009663818 | 0.9955477 | 0.005306501 | 0.995548 | 0.004908175 |  |  | 278160 | 0.9711889 | 0.9670213 | 0.003866973 | 0.9758842 | 0.008725388 | 0.9758829 | 0.006364821 |  |  | 425580 | 0.9817413 | 0.9150489 | 0.00761696 | 0.9793603 | 0.008579652 | 0.9793573 | 0.009412812 |  |  | 726360 | 0.9644167 | 0.8678712 | 0.01009136 | 0.9682472 | 0.005730392 | 0.9682466 | 0.007931968
|  |  | 159192 | 1.001338 | 0.9994305 | 0.0004152655 | 0.9999501 | 0.1295689 | 0.9999457 | 0.1124878 |  |  | 383346 | 0.9927949 | 0.9866385 | 0.0009663818 | 0.995551 | 0.005306178 | 0.9955513 | 0.004907818 |  |  | 278460 | 0.9722679 | 0.9670213 | 0.003866973 | 0.9759188 | 0.008724817 | 0.9759175 | 0.006364488 |  |  | 425880 | 0.9817413 | 0.9150489 | 0.00761696 | 0.9793717 | 0.008579414 | 0.9793688 | 0.009412422 |  |  | 726660 | 0.9621788 | 0.8678712 | 0.01009136 | 0.9682703 | 0.005728942 | 0.9682697 | 0.007931001
|  |  | 159492 | 1.002234 | 0.9994305 | 0.0004152655 | 0.9999501 | 0.1295689 | 0.9999457 | 0.1124878 |  |  | 383646 | 0.9918345 | 0.9866385 | 0.0009663818 | 0.9955543 | 0.005305856 | 0.9955546 | 0.004907463 |  |  | 278760 | 0.9733469 | 0.9670213 | 0.003866973 | 0.9759533 | 0.008724243 | 0.975952 | 0.006364154 |  |  | 426180 | 0.9783783 | 0.9150489 | 0.00761696 | 0.9793832 | 0.008579178 | 0.9793802 | 0.009412034 |  |  | 726960 | 0.9644167 | 0.8678712 | 0.01009136 | 0.9682934 | 0.005727493 | 0.9682928 | 0.007930036
|  |  | 159792 | 1.001338 | 0.9994305 | 0.0004152655 | 0.9999501 | 0.1295689 | 0.9999457 | 0.1124878 |  |  | 383946 | 0.9937554 | 0.9866385 | 0.0009663818 | 0.9955576 | 0.005305535 | 0.9955578 | 0.004907109 |  |  | 279060 | 0.9722679 | 0.9670213 | 0.003866973 | 0.9759878 | 0.008723668 | 0.9759865 | 0.006363818 |  |  | 426480 | 0.9783783 | 0.9150489 | 0.00761696 | 0.9793946 | 0.008578942 | 0.9793916 | 0.009411647 |  |  | 727260 | 0.9644167 | 0.8678712 | 0.01009136 | 0.9683164 | 0.005726046 | 0.9683158 | 0.007929071
|  |  | 160092 | 1.00313 | 0.9994305 | 0.0004152655 | 0.9999501 | 0.1295689 | 0.9999457 | 0.1124878 |  |  | 384246 | 0.9927949 | 0.9866385 | 0.0009663818 | 0.9955608 | 0.005305216 | 0.9955611 | 0.004906756 |  |  | 279360 | 0.9722679 | 0.9670213 | 0.003866973 | 0.9760222 | 0.00872309 | 0.9760209 | 0.006363481 |  |  | 426780 | 0.9817413 | 0.9150489 | 0.00761696 | 0.979406 | 0.008578708 | 0.979403 | 0.009411263 |  |  | 727560 | 0.9599408 | 0.8678712 | 0.01009136 | 0.9683394 | 0.0057246 | 0.9683388 | 0.007928108
|  |  | 160392 | 1.00313 | 0.9994305 | 0.0004152655 | 0.9999501 | 0.1295689 | 0.9999457 | 0.1124878 |  |  | 384546 | 0.9918345 | 0.9866385 | 0.0009663818 | 0.9955641 | 0.005304898 | 0.9955644 | 0.004906405 |  |  | 279660 | 0.9711889 | 0.9670213 | 0.003866973 | 0.9760566 | 0.00872251 | 0.9760553 | 0.006363142 |  |  | 427080 | 0.9800598 | 0.9150489 | 0.00761696 | 0.9794173 | 0.008578475 | 0.9794143 | 0.009410879 |  |  | 727860 | 0.9666547 | 0.8678712 | 0.01009136 | 0.9683624 | 0.005723156 | 0.9683618 | 0.007927145
|  |  | 160692 | 1.001338 | 0.9994305 | 0.0004152655 | 0.9999501 | 0.1295689 | 0.9999457 | 0.1124878 |  |  | 384846 | 0.9927949 | 0.9866385 | 0.0009663818 | 0.9955673 | 0.005304581 | 0.9955676 | 0.004906054 |  |  | 279960 | 0.9722679 | 0.9670213 | 0.003866973 | 0.9760909 | 0.008721927 | 0.9760896 | 0.006362801 |  |  | 427380 | 0.9817413 | 0.9150489 | 0.00761696 | 0.9794287 | 0.008578243 | 0.9794257 | 0.009410498 |  |  | 728160 | 0.9621788 | 0.8678712 | 0.01009136 | 0.9683854 | 0.005721713 | 0.9683848 | 0.007926184
|  |  | 160992 | 1.001338 | 0.9994305 | 0.0004152655 | 0.9999501 | 0.1295689 | 0.9999457 | 0.1124878 |  |  | 385146 | 0.9937554 | 0.9866385 | 0.0009663818 | 0.9955705 | 0.005304265 | 0.9955709 | 0.004905706 |  |  | 280260 | 0.9733469 | 0.9670213 | 0.003866973 | 0.9761252 | 0.008721342 | 0.9761239 | 0.006362458 |  |  | 427680 | 0.9800598 | 0.9150489 | 0.00761696 | 0.97944 | 0.008578012 | 0.9794369 | 0.009410118 |  |  | 728460 | 0.9644167 | 0.8678712 | 0.01009136 | 0.9684083 | 0.005720271 | 0.9684077 | 0.007925224
|  |  | 161292 | 1.000442 | 0.9994305 | 0.0004152655 | 0.9999501 | 0.1295689 | 0.9999457 | 0.1124878 |  |  | 385446 | 0.9927949 | 0.9866385 | 0.0009663818 | 0.9955738 | 0.00530395 | 0.9955741 | 0.004905358 |  |  | 280560 | 0.9733469 | 0.9670213 | 0.003866973 | 0.9761594 | 0.008720755 | 0.9761581 | 0.006362114 |  |  | 427980 | 0.9817413 | 0.9150489 | 0.00761696 | 0.9794512 | 0.008577782 | 0.9794482 | 0.00940974 |  |  | 728760 | 0.9688926 | 0.8678712 | 0.01009136 | 0.9684312 | 0.005718831 | 0.9684306 | 0.007924265
|  |  | 161592 | 1.001338 | 0.9994305 | 0.0004152655 | 0.9999501 | 0.1295689 | 0.9999457 | 0.1124878 |  |  | 385746 | 0.9927949 | 0.9866385 | 0.0009663818 | 0.995577 | 0.005303637 | 0.9955773 | 0.004905012 |  |  | 280860 | 0.9711889 | 0.9670213 | 0.003866973 | 0.9761935 | 0.008720166 | 0.9761922 | 0.006361768 |  |  | 428280 | 0.9783783 | 0.9150489 | 0.00761696 | 0.9794624 | 0.008577553 | 0.9794594 | 0.009409363 |  |  | 729060 | 0.9644167 | 0.8678712 | 0.01009136 | 0.9684541 | 0.005717392 | 0.9684535 | 0.007923307
|  |  | 161892 | 1.001338 | 0.9994305 | 0.0004152655 | 0.9999501 | 0.1295689 | 0.9999457 | 0.1124878 |  |  | 386046 | 0.9927949 | 0.9866385 | 0.0009663818 | 0.9955802 | 0.005303325 | 0.9955805 | 0.004904667 |  |  | 281160 | 0.9722679 | 0.9670213 | 0.003866973 | 0.9762276 | 0.008719575 | 0.9762263 | 0.006361421 |  |  | 428580 | 0.9800598 | 0.9150489 | 0.00761696 | 0.9794736 | 0.008577326 | 0.9794706 | 0.009408988 |  |  | 729360 | 0.9644167 | 0.8678712 | 0.01009136 | 0.968477 | 0.005715955 | 0.9684763 | 0.00792235
|  |  | 162192 | 1.002234 | 0.9994305 | 0.0004152655 | 0.9999501 | 0.1295689 | 0.9999457 | 0.1124878 |  |  | 386346 | 0.9927949 | 0.9866385 | 0.0009663818 | 0.9955834 | 0.005303014 | 0.9955837 | 0.004904323 |  |  | 281460 | 0.9722679 | 0.9670213 | 0.003866973 | 0.9762616 | 0.008718981 | 0.9762604 | 0.006361072 |  |  | 428880 | 0.9834228 | 0.9150489 | 0.00761696 | 0.9794848 | 0.008577099 | 0.9794818 | 0.009408615 |  |  | 729660 | 0.9621788 | 0.8678712 | 0.01009136 | 0.9684998 | 0.005714519 | 0.9684992 | 0.007921394
|  |  | 162492 | 1.001338 | 0.9994305 | 0.0004152655 | 0.9999501 | 0.1295689 | 0.9999457 | 0.1124878 |  |  | 386646 | 0.9927949 | 0.9866385 | 0.0009663818 | 0.9955866 | 0.005302704 | 0.9955869 | 0.004903981 |  |  | 281760 | 0.9733469 | 0.9670213 | 0.003866973 | 0.9762956 | 0.008718385 | 0.9762943 | 0.006360722 |  |  | 429180 | 0.9750154 | 0.9150489 | 0.00761696 | 0.9794959 | 0.008576874 | 0.9794929 | 0.009408243 |  |  | 729960 | 0.9599408 | 0.8678712 | 0.01009136 | 0.9685226 | 0.005713085 | 0.968522 | 0.00792044
|  |  | 162792 | 1.002234 | 0.9994305 | 0.0004152655 | 0.9999501 | 0.1295689 | 0.9999457 | 0.1124878 |  |  | 386946 | 0.9927949 | 0.9866385 | 0.0009663818 | 0.9955898 | 0.005302396 | 0.9955901 | 0.004903639 |  |  | 282060 | 0.9733469 | 0.9670213 | 0.003866973 | 0.9763296 | 0.008717787 | 0.9763283 | 0.00636037 |  |  | 429480 | 0.9800598 | 0.9150489 | 0.00761696 | 0.979507 | 0.008576649 | 0.979504 | 0.009407873 |  |  | 730260 | 0.9599408 | 0.8678712 | 0.01009136 | 0.9685454 | 0.005711652 | 0.9685447 | 0.007919486
|  |  | 163092 | 1.00313 | 0.9994305 | 0.0004152655 | 0.9999501 | 0.1295689 | 0.9999457 | 0.1124878 |  |  | 387246 | 0.9937554 | 0.9866385 | 0.0009663818 | 0.9955929 | 0.005302088 | 0.9955933 | 0.004903299 |  |  | 282360 | 0.9722679 | 0.9670213 | 0.003866973 | 0.9763634 | 0.008717187 | 0.9763621 | 0.006360016 |  |  | 429780 | 0.9800598 | 0.9150489 | 0.00761696 | 0.9795181 | 0.008576426 | 0.9795151 | 0.009407505 |  |  | 730560 | 0.9644167 | 0.8678712 | 0.01009136 | 0.9685682 | 0.00571022 | 0.9685675 | 0.007918534
|  |  | 163392 | 1.002234 | 0.9994305 | 0.0004152655 | 0.9999501 | 0.1295689 | 0.9999457 | 0.1124878 |  |  | 387546 | 0.9927949 | 0.9866385 | 0.0009663818 | 0.9955961 | 0.005301782 | 0.9955965 | 0.004902961 |  |  | 282660 | 0.9722679 | 0.9670213 | 0.003866973 | 0.9763972 | 0.008716584 | 0.9763959 | 0.006359661 |  |  | 430080 | 0.9817413 | 0.9150489 | 0.00761696 | 0.9795292 | 0.008576204 | 0.9795261 | 0.009407138 |  |  | 730860 | 0.9621788 | 0.8678712 | 0.01009136 | 0.9685909 | 0.00570879 | 0.9685902 | 0.007917582
|  |  | 163692 | 1.000442 | 0.9994305 | 0.0004152655 | 0.9999501 | 0.1295689 | 0.9999457 | 0.1124878 |  |  | 387846 | 0.9918345 | 0.9866385 | 0.0009663818 | 0.9955993 | 0.005301477 | 0.9955997 | 0.004902623 |  |  | 282960 | 0.9722679 | 0.9670213 | 0.003866973 | 0.976431 | 0.00871598 | 0.9764297 | 0.006359304 |  |  | 430380 | 0.9817413 | 0.9150489 | 0.00761696 | 0.9795402 | 0.008575983 | 0.9795371 | 0.009406772 |  |  | 731160 | 0.9666547 | 0.8678712 | 0.01009136 | 0.9686136 | 0.005707361 | 0.9686129 | 0.007916632
|  |  | 163992 | 1.002234 | 0.9994305 | 0.0004152655 | 0.9999501 | 0.1295689 | 0.9999457 | 0.1124878 |  |  | 388146 | 0.9947158 | 0.9866385 | 0.0009663818 | 0.9956024 | 0.005301173 | 0.9956028 | 0.004902287 |  |  | 283260 | 0.9722679 | 0.9670213 | 0.003866973 | 0.9764647 | 0.008715373 | 0.9764634 | 0.006358946 |  |  | 430680 | 0.9851043 | 0.9150489 | 0.00761696 | 0.9795512 | 0.008575763 | 0.9795481 | 0.009406409 |  |  | 731460 | 0.9666547 | 0.8678712 | 0.01009136 | 0.9686363 | 0.005705934 | 0.9686356 | 0.007915683
|  |  | 164292 | 1.001338 | 0.9994305 | 0.0004152655 | 0.9999501 | 0.1295689 | 0.9999457 | 0.1124878 |  |  | 388446 | 0.9937554 | 0.9866385 | 0.0009663818 | 0.9956055 | 0.005300871 | 0.995606 | 0.004901953 |  |  | 283560 | 0.9744259 | 0.9670213 | 0.003866973 | 0.9764984 | 0.008714764 | 0.9764971 | 0.006358586 |  |  | 430980 | 0.9884672 | 0.9150489 | 0.00761696 | 0.9795621 | 0.008575544 | 0.979559 | 0.009406046 |  |  | 731760 | 0.9666547 | 0.8678712 | 0.01009136 | 0.9686589 | 0.005704508 | 0.9686582 | 0.007914734
|  |  | 164592 | 1.001338 | 0.9994305 | 0.0004152655 | 0.9999501 | 0.1295689 | 0.9999457 | 0.1124878 |  |  | 388746 | 0.9937554 | 0.9866385 | 0.0009663818 | 0.9956087 | 0.005300569 | 0.9956091 | 0.004901619 |  |  | 283860 | 0.9722679 | 0.9670213 | 0.003866973 | 0.976532 | 0.008714153 | 0.9765307 | 0.006358224 |  |  | 431280 | 0.9817413 | 0.9150489 | 0.00761696 | 0.979573 | 0.008575326 | 0.97957 | 0.009405686 |  |  | 732060 | 0.9644167 | 0.8678712 | 0.01009136 | 0.9686816 | 0.005703083 | 0.9686808 | 0.007913787
|  |  | 164892 | 1.002234 | 0.9994305 | 0.0004152655 | 0.9999501 | 0.1295689 | 0.9999457 | 0.1124878 |  |  | 389046 | 0.9927949 | 0.9866385 | 0.0009663818 | 0.9956118 | 0.005300269 | 0.9956122 | 0.004901287 |  |  | 284160 | 0.9744259 | 0.9670213 | 0.003866973 | 0.9765655 | 0.00871354 | 0.9765642 | 0.006357861 |  |  | 431580 | 0.9783783 | 0.9150489 | 0.00761696 | 0.9795839 | 0.008575109 | 0.9795808 | 0.009405327 |  |  | 732360 | 0.9666547 | 0.8678712 | 0.01009136 | 0.9687042 | 0.00570166 | 0.9687034 | 0.007912841
|  |  | 165192 | 1.00313 | 0.9994305 | 0.0004152655 | 0.9999501 | 0.1295689 | 0.9999457 | 0.1124878 |  |  | 389346 | 0.9937554 | 0.9866385 | 0.0009663818 | 0.9956149 | 0.00529997 | 0.9956154 | 0.004900955 |  |  | 284460 | 0.9744259 | 0.9670213 | 0.003866973 | 0.976599 | 0.008712925 | 0.9765977 | 0.006357497 |  |  | 431880 | 0.9817413 | 0.9150489 | 0.00761696 | 0.9795948 | 0.008574893 | 0.9795917 | 0.009404969 |  |  | 732660 | 0.9688926 | 0.8678712 | 0.01009136 | 0.9687267 | 0.005700238 | 0.968726 | 0.007911897
|  |  | 165492 | 1.002234 | 0.9994305 | 0.0004152655 | 0.9999501 | 0.1295689 | 0.9999457 | 0.1124878 |  |  | 389646 | 0.9937554 | 0.9866385 | 0.0009663818 | 0.995618 | 0.005299672 | 0.9956185 | 0.004900626 |  |  | 284760 | 0.9733469 | 0.9670213 | 0.003866973 | 0.9766324 | 0.008712307 | 0.9766311 | 0.006357131 |  |  | 432180 | 0.9867858 | 0.9150489 | 0.00761696 | 0.9796056 | 0.008574679 | 0.9796025 | 0.009404614 |  |  | 732960 | 0.9599408 | 0.8678712 | 0.01009136 | 0.9687493 | 0.005698818 | 0.9687485 | 0.007910953
|  |  | 165792 | 1.001338 | 0.9994305 | 0.0004152655 | 0.9999501 | 0.1295689 | 0.9999457 | 0.1124878 |  |  | 389946 | 0.9937554 | 0.9866385 | 0.0009663818 | 0.9956211 | 0.005299375 | 0.9956216 | 0.004900297 |  |  | 285060 | 0.9744259 | 0.9670213 | 0.003866973 | 0.9766658 | 0.008711688 | 0.9766645 | 0.006356764 |  |  | 432480 | 0.9867858 | 0.9150489 | 0.00761696 | 0.9796165 | 0.008574465 | 0.9796133 | 0.009404259 |  |  | 733260 | 0.9621788 | 0.8678712 | 0.01009136 | 0.9687718 | 0.005697399 | 0.968771 | 0.00791001
|  |  | 166092 | 1.002234 | 0.9994305 | 0.0004152655 | 0.9999501 | 0.1295689 | 0.9999457 | 0.1124878 |  |  | 390246 | 0.9937554 | 0.9866385 | 0.0009663818 | 0.9956242 | 0.00529908 | 0.9956247 | 0.00489997 |  |  | 285360 | 0.9711889 | 0.9670213 | 0.003866973 | 0.9766991 | 0.008711067 | 0.9766978 | 0.006356395 |  |  | 432780 | 0.9851043 | 0.9150489 | 0.00761696 | 0.9796272 | 0.008574253 | 0.9796241 | 0.009403906 |  |  | 733560 | 0.9621788 | 0.8678712 | 0.01009136 | 0.9687943 | 0.005695981 | 0.9687935 | 0.007909069
|  |  | 166392 | 1.004026 | 0.9994305 | 0.0004152655 | 0.9999501 | 0.1295689 | 0.9999457 | 0.1124878 |  |  | 390546 | 0.9937554 | 0.9866385 | 0.0009663818 | 0.9956273 | 0.005298785 | 0.9956278 | 0.004899643 |  |  | 285660 | 0.9733469 | 0.9670213 | 0.003866973 | 0.9767324 | 0.008710443 | 0.9767311 | 0.006356025 |  |  | 433080 | 0.9817413 | 0.9150489 | 0.00761696 | 0.979638 | 0.008574041 | 0.9796348 | 0.009403555 |  |  | 733860 | 0.9666547 | 0.8678712 | 0.01009136 | 0.9688168 | 0.005694565 | 0.968816 | 0.007908128
|  |  | 166692 | 1.00313 | 0.9994305 | 0.0004152655 | 0.9999501 | 0.1295689 | 0.9999457 | 0.1124878 |  |  | 390846 | 0.9927949 | 0.9866385 | 0.0009663818 | 0.9956304 | 0.005298492 | 0.9956309 | 0.004899318 |  |  | 285960 | 0.9733469 | 0.9670213 | 0.003866973 | 0.9767656 | 0.008709818 | 0.9767643 | 0.006355653 |  |  | 433380 | 0.9834228 | 0.9150489 | 0.00761696 | 0.9796487 | 0.008573831 | 0.9796456 | 0.009403206 |  |  | 734160 | 0.9666547 | 0.8678712 | 0.01009136 | 0.9688392 | 0.005693151 | 0.9688384 | 0.007907189
|  |  | 166992 | 1.001338 | 0.9994305 | 0.0004152655 | 0.9999501 | 0.1295689 | 0.9999457 | 0.1124878 |  |  | 391146 | 0.9927949 | 0.9866385 | 0.0009663818 | 0.9956334 | 0.0052982 | 0.9956339 | 0.004898995 |  |  | 286260 | 0.9722679 | 0.9670213 | 0.003866973 | 0.9767988 | 0.008709191 | 0.9767975 | 0.006355279 |  |  | 433680 | 0.9800598 | 0.9150489 | 0.00761696 | 0.9796594 | 0.008573621 | 0.9796562 | 0.009402857 |  |  | 734460 | 0.9666547 | 0.8678712 | 0.01009136 | 0.9688616 | 0.005691738 | 0.9688608 | 0.00790625
|  |  | 167292 | 1.001338 | 0.9994305 | 0.0004152655 | 0.9999501 | 0.1295689 | 0.9999457 | 0.1124878 |  |  | 391446 | 0.9927949 | 0.9866385 | 0.0009663818 | 0.9956365 | 0.005297909 | 0.995637 | 0.004898672 |  |  | 286560 | 0.9755049 | 0.9670213 | 0.003866973 | 0.9768319 | 0.008708561 | 0.9768306 | 0.006354905 |  |  | 433980 | 0.9834228 | 0.9150489 | 0.00761696 | 0.97967 | 0.008573413 | 0.9796669 | 0.009402511 |  |  | 734760 | 0.9688926 | 0.8678712 | 0.01009136 | 0.968884 | 0.005690326 | 0.9688832 | 0.007905313
|  |  | 167592 | 1.002234 | 0.9994305 | 0.0004152655 | 0.9999501 | 0.1295689 | 0.9999457 | 0.1124878 |  |  | 391746 | 0.9918345 | 0.9866385 | 0.0009663818 | 0.9956395 | 0.005297619 | 0.9956401 | 0.004898351 |  |  | 286860 | 0.9733469 | 0.9670213 | 0.003866973 | 0.976865 | 0.00870793 | 0.9768637 | 0.006354529 |  |  | 434280 | 0.9867858 | 0.9150489 | 0.00761696 | 0.9796807 | 0.008573205 | 0.9796775 | 0.009402166 |  |  | 735060 | 0.9666547 | 0.8678712 | 0.01009136 | 0.9689064 | 0.005688915 | 0.9689056 | 0.007904377
|  |  | 167892 | 1.002234 | 0.9994305 | 0.0004152655 | 0.9999501 | 0.1295689 | 0.9999457 | 0.1124878 |  |  | 392046 | 0.9927949 | 0.9866385 | 0.0009663818 | 0.9956426 | 0.00529733 | 0.9956431 | 0.004898031 |  |  | 287160 | 0.9722679 | 0.9670213 | 0.003866973 | 0.976898 | 0.008707296 | 0.9768967 | 0.006354151 |  |  | 434580 | 0.9834228 | 0.9150489 | 0.00761696 | 0.9796913 | 0.008572999 | 0.9796881 | 0.009401822 |  |  | 735360 | 0.9621788 | 0.8678712 | 0.01009136 | 0.9689287 | 0.005687506 | 0.9689279 | 0.007903442
|  |  | 168192 | 1.001338 | 0.9994305 | 0.0004152655 | 0.9999501 | 0.1295689 | 0.9999457 | 0.1124878 |  |  | 392346 | 0.9937554 | 0.9866385 | 0.0009663818 | 0.9956456 | 0.005297042 | 0.9956461 | 0.004897712 |  |  | 287460 | 0.9722679 | 0.9670213 | 0.003866973 | 0.9769309 | 0.008706661 | 0.9769296 | 0.006353772 |  |  | 434880 | 0.9834228 | 0.9150489 | 0.00761696 | 0.9797019 | 0.008572793 | 0.9796987 | 0.00940148 |  |  | 735660 | 0.9621788 | 0.8678712 | 0.01009136 | 0.968951 | 0.005686099 | 0.9689502 | 0.007902508
|  |  | 168492 | 1.002234 | 0.9994305 | 0.0004152655 | 0.9999501 | 0.1295689 | 0.9999457 | 0.1124878 |  |  | 392646 | 0.9947158 | 0.9866385 | 0.0009663818 | 0.9956486 | 0.005296756 | 0.9956492 | 0.004897394 |  |  | 287760 | 0.9733469 | 0.9670213 | 0.003866973 | 0.9769638 | 0.008706024 | 0.9769625 | 0.006353392 |  |  | 435180 | 0.9834228 | 0.9150489 | 0.00761696 | 0.9797124 | 0.008572589 | 0.9797092 | 0.009401139 |  |  | 735960 | 0.9644167 | 0.8678712 | 0.01009136 | 0.9689733 | 0.005684693 | 0.9689725 | 0.007901575
|  |  | 168792 | 0.9995459 | 0.9994305 | 0.0004152655 | 0.9999501 | 0.1295689 | 0.9999457 | 0.1124878 |  |  | 392946 | 0.9947158 | 0.9866385 | 0.0009663818 | 0.9956516 | 0.005296471 | 0.9956522 | 0.004897078 |  |  | 288060 | 0.9722679 | 0.9670213 | 0.003866973 | 0.9769967 | 0.008705384 | 0.9769954 | 0.00635301 |  |  | 435480 | 0.9834228 | 0.9150489 | 0.00761696 | 0.9797229 | 0.008572386 | 0.9797197 | 0.0094008 |  |  | 736260 | 0.9644167 | 0.8678712 | 0.01009136 | 0.9689956 | 0.005683288 | 0.9689948 | 0.007900643
|  |  | 169092 | 1.00313 | 0.9994305 | 0.0004152655 | 0.9999501 | 0.1295689 | 0.9999457 | 0.1124878 |  |  | 393246 | 0.9937554 | 0.9866385 | 0.0009663818 | 0.9956547 | 0.005296186 | 0.9956552 | 0.004896763 |  |  | 288360 | 0.9722679 | 0.9670213 | 0.003866973 | 0.9770294 | 0.008704743 | 0.9770282 | 0.006352627 |  |  | 435780 | 0.9851043 | 0.9150489 | 0.00761696 | 0.9797334 | 0.008572183 | 0.9797302 | 0.009400462 |  |  | 736560 | 0.9666547 | 0.8678712 | 0.01009136 | 0.9690178 | 0.005681884 | 0.969017 | 0.007899712
|  |  | 169392 | 1.00313 | 0.9994305 | 0.0004152655 | 0.9999501 | 0.1295689 | 0.9999457 | 0.1124878 |  |  | 393546 | 0.9927949 | 0.9866385 | 0.0009663818 | 0.9956577 | 0.005295903 | 0.9956582 | 0.004896448 |  |  | 288660 | 0.9733469 | 0.9670213 | 0.003866973 | 0.9770622 | 0.0087041 | 0.9770609 | 0.006352242 |  |  | 436080 | 0.9800598 | 0.9150489 | 0.00761696 | 0.9797439 | 0.008571982 | 0.9797407 | 0.009400126 |  |  | 736860 | 0.9599408 | 0.8678712 | 0.01009136 | 0.9690401 | 0.005680482 | 0.9690392 | 0.007898783
|  |  | 169692 | 1.001338 | 0.9994305 | 0.0004152655 | 0.9999501 | 0.1295689 | 0.9999457 | 0.1124878 |  |  | 393846 | 0.9937554 | 0.9866385 | 0.0009663818 | 0.9956606 | 0.005295621 | 0.9956612 | 0.004896136 |  |  | 288960 | 0.9733469 | 0.9670213 | 0.003866973 | 0.9770949 | 0.008703455 | 0.9770936 | 0.006351856 |  |  | 436380 | 0.9851043 | 0.9150489 | 0.00761696 | 0.9797543 | 0.008571782 | 0.9797511 | 0.009399792 |  |  | 737160 | 0.9644167 | 0.8678712 | 0.01009136 | 0.9690622 | 0.005679082 | 0.9690614 | 0.007897854
|  |  | 169992 | 1.00313 | 0.9994305 | 0.0004152655 | 0.9999501 | 0.1295689 | 0.9999457 | 0.1124878 |  |  | 394146 | 0.9927949 | 0.9866385 | 0.0009663818 | 0.9956636 | 0.00529534 | 0.9956642 | 0.004895824 |  |  | 289260 | 0.9744259 | 0.9670213 | 0.003866973 | 0.9771275 | 0.008702809 | 0.9771262 | 0.006351469 |  |  | 436680 | 0.9884672 | 0.9150489 | 0.00761696 | 0.9797647 | 0.008571582 | 0.9797615 | 0.009399459 |  |  | 737460 | 0.9688926 | 0.8678712 | 0.01009136 | 0.9690844 | 0.005677683 | 0.9690835 | 0.007896927
|  |  | 170292 | 1.00313 | 0.9994305 | 0.0004152655 | 0.9999501 | 0.1295689 | 0.9999457 | 0.1124878 |  |  | 394446 | 0.9937554 | 0.9866385 | 0.0009663818 | 0.9956666 | 0.005295061 | 0.9956672 | 0.004895513 |  |  | 289560 | 0.9733469 | 0.9670213 | 0.003866973 | 0.9771601 | 0.00870216 | 0.9771588 | 0.00635108 |  |  | 436980 | 0.9834228 | 0.9150489 | 0.00761696 | 0.9797751 | 0.008571384 | 0.9797718 | 0.009399127 |  |  | 737760 | 0.9711305 | 0.8678712 | 0.01009136 | 0.9691065 | 0.005676285 | 0.9691057 | 0.007896
|  |  | 170592 | 1.002234 | 0.9994305 | 0.0004152655 | 0.9999501 | 0.1295689 | 0.9999457 | 0.1124878 |  |  | 394746 | 0.9937554 | 0.9866385 | 0.0009663818 | 0.9956696 | 0.005294782 | 0.9956702 | 0.004895204 |  |  | 289860 | 0.9733469 | 0.9670213 | 0.003866973 | 0.9771926 | 0.008701509 | 0.9771913 | 0.00635069 |  |  | 437280 | 0.9851043 | 0.9150489 | 0.00761696 | 0.9797854 | 0.008571187 | 0.9797822 | 0.009398797 |  |  | 738060 | 0.9644167 | 0.8678712 | 0.01009136 | 0.9691287 | 0.005674889 | 0.9691278 | 0.007895075
|  |  | 170892 | 1.00313 | 0.9994305 | 0.0004152655 | 0.9999501 | 0.1295689 | 0.9999457 | 0.1124878 |  |  | 395046 | 0.9927949 | 0.9866385 | 0.0009663818 | 0.9956725 | 0.005294504 | 0.9956732 | 0.004894896 |  |  | 290160 | 0.9755049 | 0.9670213 | 0.003866973 | 0.9772251 | 0.008700857 | 0.9772238 | 0.006350299 |  |  | 437580 | 0.9834228 | 0.9150489 | 0.00761696 | 0.9797957 | 0.00857099 | 0.9797925 | 0.009398468 |  |  | 738360 | 0.9688926 | 0.8678712 | 0.01009136 | 0.9691507 | 0.005673494 | 0.9691499 | 0.007894151
|  |  | 171192 | 1.002234 | 0.9994305 | 0.0004152655 | 0.9999501 | 0.1295689 | 0.9999457 | 0.1124878 |  |  | 395346 | 0.9937554 | 0.9866385 | 0.0009663818 | 0.9956755 | 0.005294228 | 0.9956761 | 0.004894589 |  |  | 290460 | 0.9755049 | 0.9670213 | 0.003866973 | 0.9772575 | 0.008700203 | 0.9772562 | 0.006349906 |  |  | 437880 | 0.9851043 | 0.9150489 | 0.00761696 | 0.979806 | 0.008570795 | 0.9798028 | 0.00939814 |  |  | 738660 | 0.9666547 | 0.8678712 | 0.01009136 | 0.9691728 | 0.0056721 | 0.9691719 | 0.007893228
|  |  | 171492 | 1.002234 | 0.9994305 | 0.0004152655 | 0.9999501 | 0.1295689 | 0.9999457 | 0.1124878 |  |  | 395646 | 0.9927949 | 0.9866385 | 0.0009663818 | 0.9956784 | 0.005293953 | 0.9956791 | 0.004894283 |  |  | 290760 | 0.9733469 | 0.9670213 | 0.003866973 | 0.9772899 | 0.008699547 | 0.9772886 | 0.006349512 |  |  | 438180 | 0.9851043 | 0.9150489 | 0.00761696 | 0.9798163 | 0.008570601 | 0.979813 | 0.009397814 |  |  | 738960 | 0.9666547 | 0.8678712 | 0.01009136 | 0.9691948 | 0.005670708 | 0.9691939 | 0.007892306
|  |  | 171792 | 1.002234 | 0.9994305 | 0.0004152655 | 0.9999501 | 0.1295689 | 0.9999457 | 0.1124878 |  |  | 395946 | 0.9937554 | 0.9866385 | 0.0009663818 | 0.9956814 | 0.005293678 | 0.995682 | 0.004893978 |  |  | 291060 | 0.9744259 | 0.9670213 | 0.003866973 | 0.9773222 | 0.008698889 | 0.9773209 | 0.006349117 |  |  | 438480 | 0.9834228 | 0.9150489 | 0.00761696 | 0.9798265 | 0.008570407 | 0.9798233 | 0.00939749 |  |  | 739260 | 0.9688926 | 0.8678712 | 0.01009136 | 0.9692169 | 0.005669318 | 0.9692159 | 0.007891385
|  |  | 172092 | 1.002234 | 0.9994305 | 0.0004152655 | 0.9999501 | 0.1295689 | 0.9999457 | 0.1124878 |  |  | 396246 | 0.9927949 | 0.9866385 | 0.0009663818 | 0.9956843 | 0.005293405 | 0.995685 | 0.004893675 |  |  | 291360 | 0.9722679 | 0.9670213 | 0.003866973 | 0.9773545 | 0.008698229 | 0.9773532 | 0.00634872 |  |  | 438780 | 0.9834228 | 0.9150489 | 0.00761696 | 0.9798367 | 0.008570215 | 0.9798334 | 0.009397167 |  |  | 739560 | 0.9688926 | 0.8678712 | 0.01009136 | 0.9692388 | 0.005667928 | 0.9692379 | 0.007890465
|  |  | 172392 | 1.001338 | 0.9994305 | 0.0004152655 | 0.9999501 | 0.1295689 | 0.9999457 | 0.1124878 |  |  | 396546 | 0.9937554 | 0.9866385 | 0.0009663818 | 0.9956872 | 0.005293133 | 0.9956879 | 0.004893373 |  |  | 291660 | 0.9733469 | 0.9670213 | 0.003866973 | 0.9773867 | 0.008697568 | 0.9773854 | 0.006348322 |  |  | 439080 | 0.9834228 | 0.9150489 | 0.00761696 | 0.9798469 | 0.008570023 | 0.9798436 | 0.009396845 |  |  | 739860 | 0.9688926 | 0.8678712 | 0.01009136 | 0.9692608 | 0.005666541 | 0.9692599 | 0.007889546
|  |  | 172692 | 1.002234 | 0.9994305 | 0.0004152655 | 0.9999501 | 0.1295689 | 0.9999457 | 0.1124878 |  |  | 396846 | 0.9927949 | 0.9866385 | 0.0009663818 | 0.9956901 | 0.005292862 | 0.9956908 | 0.004893071 |  |  | 291960 | 0.9744259 | 0.9670213 | 0.003866973 | 0.9774188 | 0.008696904 | 0.9774176 | 0.006347923 |  |  | 439380 | 0.9851043 | 0.9150489 | 0.00761696 | 0.979857 | 0.008569833 | 0.9798538 | 0.009396525 |  |  | 740160 | 0.9688926 | 0.8678712 | 0.01009136 | 0.9692827 | 0.005665154 | 0.9692818 | 0.007888628
|  |  | 172992 | 1.004026 | 0.9994305 | 0.0004152655 | 0.9999501 | 0.1295689 | 0.9999457 | 0.1124878 |  |  | 397146 | 0.9927949 | 0.9866385 | 0.0009663818 | 0.9956931 | 0.005292592 | 0.9956937 | 0.004892771 |  |  | 292260 | 0.9733469 | 0.9670213 | 0.003866973 | 0.9774509 | 0.008696239 | 0.9774497 | 0.006347522 |  |  | 439680 | 0.9817413 | 0.9150489 | 0.00761696 | 0.9798671 | 0.008569643 | 0.9798639 | 0.009396206 |  |  | 740460 | 0.9688926 | 0.8678712 | 0.01009136 | 0.9693047 | 0.005663769 | 0.9693037 | 0.007887711
|  |  | 173292 | 1.000442 | 0.9994305 | 0.0004152655 | 0.9999501 | 0.1295689 | 0.9999457 | 0.1124878 |  |  | 397446 | 0.9947158 | 0.9866385 | 0.0009663818 | 0.995696 | 0.005292323 | 0.9956966 | 0.004892473 |  |  | 292560 | 0.9744259 | 0.9670213 | 0.003866973 | 0.977483 | 0.008695573 | 0.9774817 | 0.00634712 |  |  | 439980 | 0.9834228 | 0.9150489 | 0.00761696 | 0.9798772 | 0.008569454 | 0.979874 | 0.009395889 |  |  | 740760 | 0.9644167 | 0.8678712 | 0.01009136 | 0.9693265 | 0.005662385 | 0.9693256 | 0.007886796
|  |  | 173592 | 1.002234 | 0.9994305 | 0.0004152655 | 0.9999501 | 0.1295689 | 0.9999457 | 0.1124878 |  |  | 397746 | 0.9937554 | 0.9866385 | 0.0009663818 | 0.9956988 | 0.005292056 | 0.9956995 | 0.004892175 |  |  | 292860 | 0.9733469 | 0.9670213 | 0.003866973 | 0.977515 | 0.008694904 | 0.9775137 | 0.006346717 |  |  | 440280 | 0.9834228 | 0.9150489 | 0.00761696 | 0.9798873 | 0.008569267 | 0.979884 | 0.009395573 |  |  | 741060 | 0.9644167 | 0.8678712 | 0.01009136 | 0.9693484 | 0.005661003 | 0.9693474 | 0.007885881
|  |  | 173892 | 1.002234 | 0.9994305 | 0.0004152655 | 0.9999501 | 0.1295689 | 0.9999457 | 0.1124878 |  |  | 398046 | 0.9927949 | 0.9866385 | 0.0009663818 | 0.9957017 | 0.005291789 | 0.9957024 | 0.004891878 |  |  | 293160 | 0.9733469 | 0.9670213 | 0.003866973 | 0.977547 | 0.008694234 | 0.9775457 | 0.006346313 |  |  | 440580 | 0.9884672 | 0.9150489 | 0.00761696 | 0.9798973 | 0.00856908 | 0.979894 | 0.009395259 |  |  | 741360 | 0.9621788 | 0.8678712 | 0.01009136 | 0.9693702 | 0.005659622 | 0.9693693 | 0.007884968
|  |  | 174192 | 1.002234 | 0.9994305 | 0.0004152655 | 0.9999501 | 0.1295689 | 0.9999457 | 0.1124878 |  |  | 398346 | 0.9937554 | 0.9866385 | 0.0009663818 | 0.9957046 | 0.005291523 | 0.9957053 | 0.004891583 |  |  | 293460 | 0.9733469 | 0.9670213 | 0.003866973 | 0.9775789 | 0.008693562 | 0.9775776 | 0.006345907 |  |  | 440880 | 0.9867858 | 0.9150489 | 0.00761696 | 0.9799073 | 0.008568894 | 0.9799041 | 0.009394946 |  |  | 741660 | 0.9666547 | 0.8678712 | 0.01009136 | 0.9693921 | 0.005658243 | 0.9693911 | 0.007884055
|  |  | 174492 | 1.001338 | 0.9994305 | 0.0004152655 | 0.9999501 | 0.1295689 | 0.9999457 | 0.1124878 |  |  | 398646 | 0.9947158 | 0.9866385 | 0.0009663818 | 0.9957075 | 0.005291259 | 0.9957082 | 0.004891288 |  |  | 293760 | 0.9733469 | 0.9670213 | 0.003866973 | 0.9776107 | 0.008692888 | 0.9776094 | 0.006345501 |  |  | 441180 | 0.9851043 | 0.9150489 | 0.00761696 | 0.9799173 | 0.008568709 | 0.979914 | 0.009394634 |  |  | 741960 | 0.9711305 | 0.8678712 | 0.01009136 | 0.9694138 | 0.005656865 | 0.9694129 | 0.007883144
|  |  | 174792 | 1.001338 | 0.9994305 | 0.0004152655 | 0.9999501 | 0.1295689 | 0.9999457 | 0.1124878 |  |  | 398946 | 0.9927949 | 0.9866385 | 0.0009663818 | 0.9957103 | 0.005290995 | 0.9957111 | 0.004890995 |  |  | 294060 | 0.9755049 | 0.9670213 | 0.003866973 | 0.9776425 | 0.008692213 | 0.9776412 | 0.006345093 |  |  | 441480 | 0.9834228 | 0.9150489 | 0.00761696 | 0.9799273 | 0.008568525 | 0.979924 | 0.009394324 |  |  | 742260 | 0.9688926 | 0.8678712 | 0.01009136 | 0.9694356 | 0.005655488 | 0.9694346 | 0.007882234
|  |  | 175092 | 1.002234 | 0.9994305 | 0.0004152655 | 0.9999501 | 0.1295689 | 0.9999457 | 0.1124878 |  |  | 399246 | 0.9937554 | 0.9866385 | 0.0009663818 | 0.9957132 | 0.005290733 | 0.9957139 | 0.004890703 |  |  | 294360 | 0.9755049 | 0.9670213 | 0.003866973 | 0.9776742 | 0.008691536 | 0.977673 | 0.006344683 |  |  | 441780 | 0.9851043 | 0.9150489 | 0.00761696 | 0.9799372 | 0.008568342 | 0.9799339 | 0.009394015 |  |  | 742560 | 0.9666547 | 0.8678712 | 0.01009136 | 0.9694573 | 0.005654113 | 0.9694563 | 0.007881324
|  |  | 175392 | 1.002234 | 0.9994305 | 0.0004152655 | 0.9999501 | 0.1295689 | 0.9999457 | 0.1124878 |  |  | 399546 | 0.9947158 | 0.9866385 | 0.0009663818 | 0.995716 | 0.005290471 | 0.9957168 | 0.004890412 |  |  | 294660 | 0.9755049 | 0.9670213 | 0.003866973 | 0.9777059 | 0.008690858 | 0.9777047 | 0.006344273 |  |  | 442080 | 0.9834228 | 0.9150489 | 0.00761696 | 0.9799471 | 0.00856816 | 0.9799438 | 0.009393707 |  |  | 742860 | 0.9644167 | 0.8678712 | 0.01009136 | 0.9694791 | 0.005652739 | 0.969478 | 0.007880416
|  |  | 175692 | 1.002234 | 0.9994305 | 0.0004152655 | 0.9999501 | 0.1295689 | 0.9999457 | 0.1124878 |  |  | 399846 | 0.9937554 | 0.9866385 | 0.0009663818 | 0.9957189 | 0.005290211 | 0.9957196 | 0.004890122 |  |  | 294960 | 0.9755049 | 0.9670213 | 0.003866973 | 0.9777376 | 0.008690177 | 0.9777363 | 0.006343861 |  |  | 442380 | 0.9867858 | 0.9150489 | 0.00761696 | 0.979957 | 0.008567979 | 0.9799537 | 0.009393401 |  |  | 743160 | 0.9666547 | 0.8678712 | 0.01009136 | 0.9695007 | 0.005651367 | 0.9694997278 | 0.007879509
|  |  | 175992 | 1.001338 | 0.9994305 | 0.0004152655 | 0.9999501 | 0.1295689 | 0.9999457 | 0.1124878 |  |  | 400146 | 0.9937554 | 0.9866385 | 0.0009663818 | 0.9957217 | 0.005289952 | 0.9957225 | 0.004889834 |  |  | 295260 | 0.976584 | 0.9670213 | 0.003866973 | 0.9777692 | 0.008689495 | 0.9777679 | 0.006343448 |  |  | 442680 | 0.9867858 | 0.9150489 | 0.00761696 | 0.9799668 | 0.008567799 | 0.9799635 | 0.009393096 |  |  | 743460 | 0.9599408 | 0.8678712 | 0.01009136 | 0.9695224 | 0.005649996 | 0.9695214 | 0.007878603
|  |  | 176292 | 1.001338 | 0.9994305 | 0.0004152655 | 0.9999501 | 0.1295689 | 0.9999457 | 0.1124878 |  |  | 400446 | 0.9927949 | 0.9866385 | 0.0009663818 | 0.9957245 | 0.005289693 | 0.9957253 | 0.004889546 |  |  | 295560 | 0.9744259 | 0.9670213 | 0.003866973 | 0.9778007 | 0.008688812 | 0.9777995 | 0.006343034 |  |  | 442980 | 0.9851043 | 0.9150489 | 0.00761696 | 0.9799767 | 0.00856762 | 0.9799733 | 0.009392792 |  |  | 743760 | 0.9621788 | 0.8678712 | 0.01009136 | 0.969544 | 0.005648626 | 0.969543 | 0.007877698
|  |  | 176592 | 1.002234 | 0.9994305 | 0.0004152655 | 0.9999501 | 0.1295689 | 0.9999457 | 0.1124878 |  |  | 400746 | 0.9937554 | 0.9866385 | 0.0009663818 | 0.9957273 | 0.005289436 | 0.9957281 | 0.00488926 |  |  | 295860 | 0.9744259 | 0.9670213 | 0.003866973 | 0.9778322 | 0.008688126 | 0.977831 | 0.006342619 |  |  | 443280 | 0.9851043 | 0.9150489 | 0.00761696 | 0.9799865 | 0.008567441 | 0.9799831 | 0.00939249 |  |  | 744060 | 0.9644167 | 0.8678712 | 0.01009136 | 0.9695657 | 0.005647258 | 0.9695646 | 0.007876795
|  |  | 176892 | 1.001338 | 0.9994305 | 0.0004152655 | 0.9999501 | 0.1295689 | 0.9999457 | 0.1124878 |  |  | 401046 | 0.9937554 | 0.9866385 | 0.0009663818 | 0.9957301 | 0.00528918 | 0.9957309 | 0.004888974 |  |  | 296160 | 0.9733469 | 0.9670213 | 0.003866973 | 0.9778637 | 0.00868744 | 0.9778624 | 0.006342202 |  |  | 443580 | 0.9851043 | 0.9150489 | 0.00761696 | 0.9799962 | 0.008567264 | 0.9799929 | 0.00939219 |  |  | 744360 | 0.9688926 | 0.8678712 | 0.01009136 | 0.9695872 | 0.005645891 | 0.9695862 | 0.007875892
|  |  | 177192 | 1.002234 | 0.9994305 | 0.0004152655 | 0.9999501 | 0.1295689 | 0.9999457 | 0.1124878 |  |  | 401346 | 0.9927949 | 0.9866385 | 0.0009663818 | 0.9957329 | 0.005288925 | 0.9957338 | 0.00488869 |  |  | 296460 | 0.9744259 | 0.9670213 | 0.003866973 | 0.977895 | 0.008686751 | 0.9778938 | 0.006341785 |  |  | 443880 | 0.9851043 | 0.9150489 | 0.00761696 | 0.980006 | 0.008567087 | 0.9800026 | 0.00939189 |  |  | 744660 | 0.9599408 | 0.8678712 | 0.01009136 | 0.9696088 | 0.005644526 | 0.9696078 | 0.00787499
|  |  | 177492 | 1.00313 | 0.9994305 | 0.0004152655 | 0.9999501 | 0.1295689 | 0.9999457 | 0.1124878 |  |  | 401646 | 0.9937554 | 0.9866385 | 0.0009663818 | 0.9957357 | 0.005288671 | 0.9957366 | 0.004888407 |  |  | 296760 | 0.9755049 | 0.9670213 | 0.003866973 | 0.9779264 | 0.008686061 | 0.9779251 | 0.006341366 |  |  | 444180 | 0.9884672 | 0.9150489 | 0.00761696 | 0.9800157 | 0.008566911 | 0.9800123 | 0.009391592 |  |  | 744960 | 0.9644167 | 0.8678712 | 0.01009136 | 0.9696303 | 0.005643162 | 0.9696293 | 0.00787409
|  |  | 177792 | 1.00313 | 0.9994305 | 0.0004152655 | 0.9999501 | 0.1295689 | 0.9999457 | 0.1124878 |  |  | 401946 | 0.9937554 | 0.9866385 | 0.0009663818 | 0.9957385 | 0.005288417 | 0.9957393 | 0.004888125 |  |  | 297060 | 0.9755049 | 0.9670213 | 0.003866973 | 0.9779577 | 0.00868537 | 0.9779564 | 0.006340946 |  |  | 444480 | 0.9867858 | 0.9150489 | 0.00761696 | 0.9800254 | 0.008566737 | 0.980022 | 0.009391295 |  |  | 745260 | 0.9599408 | 0.8678712 | 0.01009136 | 0.9696519 | 0.005641799 | 0.9696508 | 0.00787319
|  |  | 178092 | 1.002234 | 0.9994305 | 0.0004152655 | 0.9999501 | 0.1295689 | 0.9999457 | 0.1124878 |  |  | 402246 | 0.9937554 | 0.9866385 | 0.0009663818 | 0.9957413 | 0.005288165 | 0.9957421 | 0.004887844 |  |  | 297360 | 0.9722679 | 0.9670213 | 0.003866973 | 0.9779889 | 0.008684677 | 0.9779876 | 0.006340525 |  |  | 444780 | 0.9867858 | 0.9150489 | 0.00761696 | 0.980035 | 0.008566563 | 0.9800316 | 0.009391 |  |  | 745560 | 0.9644167 | 0.8678712 | 0.01009136 | 0.9696733 | 0.005640438 | 0.9696723 | 0.007872292
|  |  | 178392 | 1.002234 | 0.9994305 | 0.0004152655 | 0.9999501 | 0.1295689 | 0.9999457 | 0.1124878 |  |  | 402546 | 0.9927949 | 0.9866385 | 0.0009663818 | 0.9957441 | 0.005287914 | 0.9957449 | 0.004887564 |  |  | 297660 | 0.9755049 | 0.9670213 | 0.003866973 | 0.9780201 | 0.008683982 | 0.9780188 | 0.006340103 |  |  | 445080 | 0.9851043 | 0.9150489 | 0.00761696 | 0.9800447 | 0.00856639 | 0.9800413 | 0.009390706 |  |  | 745860 | 0.9733685 | 0.8678712 | 0.01009136 | 0.9696948 | 0.005639078 | 0.9696937 | 0.007871394
|  |  | 178692 | 1.002234 | 0.9994305 | 0.0004152655 | 0.9999501 | 0.1295689 | 0.9999457 | 0.1124878 |  |  | 402846 | 0.9947158 | 0.9866385 | 0.0009663818 | 0.9957468 | 0.005287664 | 0.9957477 | 0.004887285 |  |  | 297960 | 0.9722679 | 0.9670213 | 0.003866973 | 0.9780512 | 0.008683286 | 0.97805 | 0.00633968 |  |  | 445380 | 0.9867858 | 0.9150489 | 0.00761696 | 0.9800543 | 0.008566218 | 0.9800509 | 0.009390413 |  |  | 746160 | 0.9711305 | 0.8678712 | 0.01009136 | 0.9697163 | 0.00563772 | 0.9697152 | 0.007870498
|  |  | 178992 | 1.001338 | 0.9994305 | 0.0004152655 | 0.9999501 | 0.1295689 | 0.9999457 | 0.1124878 |  |  | 403146 | 0.9937554 | 0.9866385 | 0.0009663818 | 0.9957496 | 0.005287415 | 0.9957505 | 0.004887007 |  |  | 298260 | 0.9722679 | 0.9670213 | 0.003866973 | 0.9780823 | 0.008682588 | 0.9780811 | 0.006339255 |  |  | 445680 | 0.9817413 | 0.9150489 | 0.00761696 | 0.9800638 | 0.008566046 | 0.9800605 | 0.009390122 |  |  | 746460 | 0.9621788 | 0.8678712 | 0.01009136 | 0.9697377 | 0.005636363 | 0.9697366 | 0.007869603
|  |  | 179292 | 1.004026 | 0.9994305 | 0.0004152655 | 0.9999501 | 0.1295689 | 0.9999457 | 0.1124878 |  |  | 403446 | 0.9927949 | 0.9866385 | 0.0009663818 | 0.9957523 | 0.005287167 | 0.9957532 | 0.004886731 |  |  | 298560 | 0.9755049 | 0.9670213 | 0.003866973 | 0.9781134 | 0.008681889 | 0.9781121 | 0.00633883 |  |  | 445980 | 0.9800598 | 0.9150489 | 0.00761696 | 0.9800734 | 0.008565876 | 0.98007 | 0.009389832 |  |  | 746760 | 0.9711305 | 0.8678712 | 0.01009136 | 0.9697591 | 0.005635007 | 0.969758 | 0.007868708
|  |  | 179592 | 1.00313 | 0.9994305 | 0.0004152655 | 0.9999501 | 0.1295689 | 0.9999457 | 0.1124878 |  |  | 403746 | 0.9947158 | 0.9866385 | 0.0009663818 | 0.9957551 | 0.00528692 | 0.995756 | 0.004886455 |  |  | 298860 | 0.9755049 | 0.9670213 | 0.003866973 | 0.9781443 | 0.008681188 | 0.9781431 | 0.006338403 |  |  | 446280 | 0.9834228 | 0.9150489 | 0.00761696 | 0.9800829 | 0.008565707 | 0.9800795 | 0.009389543 |  |  | 747060 | 0.9688926 | 0.8678712 | 0.01009136 | 0.9697804 | 0.005633653 | 0.9697793 | 0.007867815
|  |  | 179892 | 1.001338 | 0.9994305 | 0.0004152655 | 0.9999501 | 0.1295689 | 0.9999457 | 0.1124878 |  |  | 404046 | 0.9937554 | 0.9866385 | 0.0009663818 | 0.9957578 | 0.005286674 | 0.9957587 | 0.004886181 |  |  | 299160 | 0.9744259 | 0.9670213 | 0.003866973 | 0.9781753 | 0.008680485 | 0.978174 | 0.006337975 |  |  | 446580 | 0.9851043 | 0.9150489 | 0.00761696 | 0.9800924 | 0.008565538 | 0.980089 | 0.009389255 |  |  | 747360 | 0.9711305 | 0.8678712 | 0.01009136 | 0.9698018 | 0.0056323 | 0.9698007 | 0.007866923
|  |  | 180192 | 1.00313 | 0.9994305 | 0.0004152655 | 0.9999501 | 0.1295689 | 0.9999457 | 0.1124878 |  |  | 404346 | 0.9956763 | 0.9866385 | 0.0009663818 | 0.9957605 | 0.005286429 | 0.9957614 | 0.004885907 |  |  | 299460 | 0.9744259 | 0.9670213 | 0.003866973 | 0.9782062 | 0.008679782 | 0.9782049 | 0.006337546 |  |  | 446880 | 0.9851043 | 0.9150489 | 0.00761696 | 0.9801019 | 0.00856537 | 0.9800985 | 0.009388969 |  |  | 747660 | 0.9666547 | 0.8678712 | 0.01009136 | 0.9698231 | 0.005630949 | 0.969822 | 0.007866032
|  |  | 180492 | 1.001338 | 0.9994305 | 0.0004152655 | 0.9999501 | 0.1295689 | 0.9999457 | 0.1124878 |  |  | 404646 | 0.9947158 | 0.9866385 | 0.0009663818 | 0.9957633 | 0.005286185 | 0.9957642 | 0.004885635 |  |  | 299760 | 0.976584 | 0.9670213 | 0.003866973 | 0.978237 | 0.008679076 | 0.9782357 | 0.006337117 |  |  | 447180 | 0.9851043 | 0.9150489 | 0.00761696 | 0.9801114 | 0.008565203 | 0.9801079 | 0.009388684 |  |  | 747960 | 0.9711305 | 0.8678712 | 0.01009136 | 0.9698444 | 0.005629599 | 0.9698432 | 0.007865142
|  |  | 180792 | 1.002234 | 0.9994305 | 0.0004152655 | 0.9999501 | 0.1295689 | 0.9999457 | 0.1124878 |  |  | 404946 | 0.9937554 | 0.9866385 | 0.0009663818 | 0.995766 | 0.005285942 | 0.9957669 | 0.004885364 |  |  | 300060 | 0.9755049 | 0.9670213 | 0.003866973 | 0.9782678 | 0.00867837 | 0.9782665 | 0.006336686 |  |  | 447480 | 0.9867858 | 0.9150489 | 0.00761696 | 0.9801208 | 0.008565037 | 0.9801174 | 0.0093884 |  |  | 748260 | 0.9711305 | 0.8678712 | 0.01009136 | 0.9698656 | 0.00562825 | 0.9698645 | 0.007864253
|  |  | 181092 | 1.002234 | 0.9994305 | 0.0004152655 | 0.9999501 | 0.1295689 | 0.9999457 | 0.1124878 |  |  | 405246 | 0.9937554 | 0.9866385 | 0.0009663818 | 0.9957687 | 0.0052857 | 0.9957696 | 0.004885093 |  |  | 300360 | 0.9755049 | 0.9670213 | 0.003866973 | 0.9782985 | 0.008677662 | 0.9782973 | 0.006336253 |  |  | 447780 | 0.9867858 | 0.9150489 | 0.00761696 | 0.9801302 | 0.008564872 | 0.9801268 | 0.009388118 |  |  | 748560 | 0.9666547 | 0.8678712 | 0.01009136 | 0.9698869 | 0.005626903 | 0.9698857 | 0.007863365
|  |  | 181392 | 1.002234 | 0.9994305 | 0.0004152655 | 0.9999501 | 0.1295689 | 0.9999457 | 0.1124878 |  |  | 405546 | 0.9937554 | 0.9866385 | 0.0009663818 | 0.9957714 | 0.005285459 | 0.9957723 | 0.004884824 |  |  | 300660 | 0.976584 | 0.9670213 | 0.003866973 | 0.9783292 | 0.008676952 | 0.978328 | 0.00633582 |  |  | 448080 | 0.9851043 | 0.9150489 | 0.00761696 | 0.9801396 | 0.008564708 | 0.9801361 | 0.009387837 |  |  | 748860 | 0.9733685 | 0.8678712 | 0.01009136 | 0.9699081 | 0.005625557 | 0.969907 | 0.007862478
|  |  | 181692 | 1.002234 | 0.9994305 | 0.0004152655 | 0.9999501 | 0.1295689 | 0.9999457 | 0.1124878 |  |  | 405846 | 0.9927949 | 0.9866385 | 0.0009663818 | 0.9957741 | 0.005285219 | 0.995775 | 0.004884556 |  |  | 300960 | 0.9733469 | 0.9670213 | 0.003866973 | 0.9783598 | 0.008676241 | 0.9783586 | 0.006335386 |  |  | 448380 | 0.9851043 | 0.9150489 | 0.00761696 | 0.9801489 | 0.008564544 | 0.9801455 | 0.009387557 |  |  | 749160 | 0.9644167 | 0.8678712 | 0.01009136 | 0.9699293 | 0.005624213 | 0.9699281 | 0.007861593
|  |  | 181992 | 1.002234 | 0.9994305 | 0.0004152655 | 0.9999501 | 0.1295689 | 0.9999457 | 0.1124878 |  |  | 406146 | 0.9937554 | 0.9866385 | 0.0009663818 | 0.9957768 | 0.00528498 | 0.9957777 | 0.004884289 |  |  | 301260 | 0.9733469 | 0.9670213 | 0.003866973 | 0.9783904 | 0.008675529 | 0.9783892 | 0.006334951 |  |  | 448680 | 0.9851043 | 0.9150489 | 0.00761696 | 0.9801582 | 0.008564382 | 0.9801548 | 0.009387279 |  |  | 749460 | 0.9688926 | 0.8678712 | 0.01009136 | 0.9699505 | 0.00562287 | 0.9699493 | 0.007860708
|  |  | 182292 | 1.001338 | 0.9994305 | 0.0004152655 | 0.9999501 | 0.1295689 | 0.9999457 | 0.1124878 |  |  | 406446 | 0.9918345 | 0.9866385 | 0.0009663818 | 0.9957794 | 0.005284742 | 0.9957804 | 0.004884023 |  |  | 301560 | 0.9722679 | 0.9670213 | 0.003866973 | 0.978421 | 0.008674815 | 0.9784197 | 0.006334515 |  |  | 448980 | 0.9851043 | 0.9150489 | 0.00761696 | 0.9801675 | 0.00856422 | 0.9801641 | 0.009387001 |  |  | 749760 | 0.9621788 | 0.8678712 | 0.01009136 | 0.9699716 | 0.005621528 | 0.9699705 | 0.007859824
|  |  | 182592 | 1.001338 | 0.9994305 | 0.0004152655 | 0.9999501 | 0.1295689 | 0.9999457 | 0.1124878 |  |  | 406746 | 0.9927949 | 0.9866385 | 0.0009663818 | 0.9957821 | 0.005284505 | 0.9957831 | 0.004883758 |  |  | 301860 | 0.9744259 | 0.9670213 | 0.003866973 | 0.9784514 | 0.008674099 | 0.9784502 | 0.006334078 |  |  | 449280 | 0.9851043 | 0.9150489 | 0.00761696 | 0.9801768 | 0.008564059 | 0.9801733 | 0.009386725 |  |  | 750060 | 0.9688926 | 0.8678712 | 0.01009136 | 0.9699928 | 0.005620188 | 0.9699916 | 0.007858942
|  |  | 182892 | 1.002234 | 0.9994305 | 0.0004152655 | 0.9999501 | 0.1295689 | 0.9999457 | 0.1124878 |  |  | 407046 | 0.9937554 | 0.9866385 | 0.0009663818 | 0.9957848 | 0.005284269 | 0.9957857 | 0.004883494 |  |  | 302160 | 0.9755049 | 0.9670213 | 0.003866973 | 0.9784819 | 0.008673383 | 0.9784806 | 0.006333639 |  |  | 449580 | 0.9867858 | 0.9150489 | 0.00761696 | 0.9801861 | 0.008563899 | 0.9801826 | 0.00938645 |  |  | 750360 | 0.9666547 | 0.8678712 | 0.01009136 | 0.9700139 | 0.005618849 | 0.9700127 | 0.00785806
|  |  | 183192 | 1.002234 | 0.9994305 | 0.0004152655 | 0.9999501 | 0.1295689 | 0.9999457 | 0.1124878 |  |  | 407346 | 0.9937554 | 0.9866385 | 0.0009663818 | 0.9957874 | 0.005284033 | 0.9957884 | 0.004883231 |  |  | 302460 | 0.9755049 | 0.9670213 | 0.003866973 | 0.9785123 | 0.008672665 | 0.978511 | 0.0063332 |  |  | 449880 | 0.9867858 | 0.9150489 | 0.00761696 | 0.9801953 | 0.00856374 | 0.9801918 | 0.009386177 |  |  | 750660 | 0.9666547 | 0.8678712 | 0.01009136 | 0.9700349 | 0.005617512 | 0.9700337 | 0.00785718
|  |  | 183492 | 1.002234 | 0.9994305 | 0.0004152655 | 0.9999501 | 0.1295689 | 0.9999457 | 0.1124878 |  |  | 407646 | 0.9927949 | 0.9866385 | 0.0009663818 | 0.9957901 | 0.005283799 | 0.9957911 | 0.004882969 |  |  | 302760 | 0.9744259 | 0.9670213 | 0.003866973 | 0.9785426 | 0.008671945 | 0.9785414 | 0.00633276 |  |  | 450180 | 0.9851043 | 0.9150489 | 0.00761696 | 0.9802045 | 0.008563581 | 0.980201 | 0.009385905 |  |  | 750960 | 0.9733685 | 0.8678712 | 0.01009136 | 0.970056 | 0.005616176 | 0.9700548 | 0.007856301
|  |  | 183792 | 1.002234 | 0.9994305 | 0.0004152655 | 0.9999501 | 0.1295689 | 0.9999457 | 0.1124878 |  |  | 407946 | 0.9927949 | 0.9866385 | 0.0009663818 | 0.9957927 | 0.005283566 | 0.9957937 | 0.004882709 |  |  | 303060 | 0.976584 | 0.9670213 | 0.003866973 | 0.9785729 | 0.008671225 | 0.9785717 | 0.006332318 |  |  | 450480 | 0.9867858 | 0.9150489 | 0.00761696 | 0.9802136 | 0.008563424 | 0.9802102 | 0.009385634 |  |  | 751260 | 0.9711305 | 0.8678712 | 0.01009136 | 0.970077 | 0.005614841 | 0.9700758 | 0.007855422
|  |  | 184092 | 1.002234 | 0.9994305 | 0.0004152655 | 0.9999501 | 0.1295689 | 0.9999457 | 0.1124878 |  |  | 408246 | 0.9937554 | 0.9866385 | 0.0009663818 | 0.9957953 | 0.005283334 | 0.9957964 | 0.004882449 |  |  | 303360 | 0.9755049 | 0.9670213 | 0.003866973 | 0.9786031 | 0.008670503 | 0.9786019 | 0.006331876 |  |  | 450780 | 0.9884672 | 0.9150489 | 0.00761696 | 0.9802228 | 0.008563267 | 0.9802193 | 0.009385364 |  |  | 751560 | 0.9711305 | 0.8678712 | 0.01009136 | 0.970098 | 0.005613508 | 0.9700968 | 0.007854545
|  |  | 184392 | 1.002234 | 0.9994305 | 0.0004152655 | 0.9999501 | 0.1295689 | 0.9999457 | 0.1124878 |  |  | 408546 | 0.9937554 | 0.9866385 | 0.0009663818 | 0.995798 | 0.005283102 | 0.995799 | 0.00488219 |  |  | 303660 | 0.9755049 | 0.9670213 | 0.003866973 | 0.9786333 | 0.008669779 | 0.9786321 | 0.006331433 |  |  | 451080 | 0.9884672 | 0.9150489 | 0.00761696 | 0.9802319 | 0.008563111 | 0.9802284 | 0.009385095 |  |  | 751860 | 0.9666547 | 0.8678712 | 0.01009136 | 0.970119 | 0.005612176 | 0.9701178 | 0.007853669
|  |  | 184692 | 1.00313 | 0.9994305 | 0.0004152655 | 0.9999501 | 0.1295689 | 0.9999457 | 0.1124878 |  |  | 408846 | 0.9947158 | 0.9866385 | 0.0009663818 | 0.9958006 | 0.005282872 | 0.9958016 | 0.004881932 |  |  | 303960 | 0.9755049 | 0.9670213 | 0.003866973 | 0.9786635 | 0.008669055 | 0.9786622 | 0.006330989 |  |  | 451380 | 0.9851043 | 0.9150489 | 0.00761696 | 0.980241 | 0.008562956 | 0.9802375 | 0.009384828 |  |  | 752160 | 0.9688926 | 0.8678712 | 0.01009136 | 0.9701399 | 0.005610845 | 0.9701387 | 0.007852794
|  |  | 184992 | 1.002234 | 0.9994305 | 0.0004152655 | 0.9999501 | 0.1295689 | 0.9999457 | 0.1124878 |  |  | 409146 | 0.9947158 | 0.9866385 | 0.0009663818 | 0.9958032 | 0.005282642 | 0.9958042 | 0.004881675 |  |  | 304260 | 0.9755049 | 0.9670213 | 0.003866973 | 0.9786936 | 0.008668328 | 0.9786923 | 0.006330543 |  |  | 451680 | 0.9851043 | 0.9150489 | 0.00761696 | 0.9802501 | 0.008562802 | 0.9802466 | 0.009384562 |  |  | 752460 | 0.9688926 | 0.8678712 | 0.01009136 | 0.9701609 | 0.005609516 | 0.9701596 | 0.00785192
|  |  | 185292 | 1.00313 | 0.9994305 | 0.0004152655 | 0.9999501 | 0.1295689 | 0.9999457 | 0.1124878 |  |  | 409446 | 0.9947158 | 0.9866385 | 0.0009663818 | 0.9958058 | 0.005282414 | 0.9958069 | 0.00488142 |  |  | 304560 | 0.9755049 | 0.9670213 | 0.003866973 | 0.9787236 | 0.008667601 | 0.9787224 | 0.006330097 |  |  | 451980 | 0.9851043 | 0.9150489 | 0.00761696 | 0.9802591 | 0.008562648 | 0.9802556 | 0.009384297 |  |  | 752760 | 0.9644167 | 0.8678712 | 0.01009136 | 0.9701818 | 0.005608188 | 0.9701805 | 0.007851046
|  |  | 185592 | 1.00313 | 0.9994305 | 0.0004152655 | 0.9999501 | 0.1295689 | 0.9999457 | 0.1124878 |  |  | 409746 | 0.9947158 | 0.9866385 | 0.0009663818 | 0.9958084 | 0.005282186 | 0.9958095 | 0.004881165 |  |  | 304860 | 0.976584 | 0.9670213 | 0.003866973 | 0.9787536 | 0.008666873 | 0.9787524 | 0.00632965 |  |  | 452280 | 0.9834228 | 0.9150489 | 0.00761696 | 0.9802681 | 0.008562496 | 0.9802646 | 0.009384033 |  |  | 753060 | 0.9756064 | 0.8678712 | 0.01009136 | 0.9702027 | 0.005606862 | 0.9702014 | 0.007850174
|  |  | 185892 | 1.002234 | 0.9994305 | 0.0004152655 | 0.9999501 | 0.1295689 | 0.9999457 | 0.1124878 |  |  | 410046 | 0.9937554 | 0.9866385 | 0.0009663818 | 0.995811 | 0.00528196 | 0.9958121 | 0.004880911 |  |  | 305160 | 0.976584 | 0.9670213 | 0.003866973 | 0.9787836 | 0.008666143 | 0.9787823 | 0.006329202 |  |  | 452580 | 0.9851043 | 0.9150489 | 0.00761696 | 0.9802771 | 0.008562344 | 0.9802736 | 0.009383771 |  |  | 753360 | 0.9666547 | 0.8678712 | 0.01009136 | 0.9702235 | 0.005605537 | 0.9702223 | 0.007849304
|  |  | 186192 | 1.002234 | 0.9994305 | 0.0004152655 | 0.9999501 | 0.1295689 | 0.9999457 | 0.1124878 |  |  | 410346 | 0.9947158 | 0.9866385 | 0.0009663818 | 0.9958136 | 0.005281734 | 0.9958147 | 0.004880659 |  |  | 305460 | 0.976584 | 0.9670213 | 0.003866973 | 0.9788135 | 0.008665411 | 0.9788122 | 0.006328753 |  |  | 452880 | 0.9884672 | 0.9150489 | 0.00761696 | 0.9802861 | 0.008562193 | 0.9802826 | 0.009383509 |  |  | 753660 | 0.9644167 | 0.8678712 | 0.01009136 | 0.9702444 | 0.005604213 | 0.9702431 | 0.007848434
|  |  | 186492 | 1.001338 | 0.9994305 | 0.0004152655 | 0.9999501 | 0.1295689 | 0.9999457 | 0.1124878 |  |  | 410646 | 0.9927949 | 0.9866385 | 0.0009663818 | 0.9958162 | 0.005281509 | 0.9958172 | 0.004880407 |  |  | 305760 | 0.9744259 | 0.9670213 | 0.003866973 | 0.9788433 | 0.008664679 | 0.9788421 | 0.006328303 |  |  | 453180 | 0.9851043 | 0.9150489 | 0.00761696 | 0.9802951 | 0.008562042 | 0.9802915 | 0.009383249 |  |  | 753960 | 0.9666547 | 0.8678712 | 0.01009136 | 0.9702652 | 0.005602891 | 0.9702639 | 0.007847565
|  |  | 186792 | 1.00313 | 0.9994305 | 0.0004152655 | 0.9999501 | 0.1295689 | 0.9999457 | 0.1124878 |  |  | 410946 | 0.9937554 | 0.9866385 | 0.0009663818 | 0.9958187 | 0.005281286 | 0.9958198 | 0.004880156 |  |  | 306060 | 0.9755049 | 0.9670213 | 0.003866973 | 0.9788731 | 0.008663945 | 0.9788719 | 0.006327852 |  |  | 453480 | 0.9867858 | 0.9150489 | 0.00761696 | 0.980304 | 0.008561893 | 0.9803004 | 0.00938299 |  |  | 754260 | 0.9711305 | 0.8678712 | 0.01009136 | 0.970286 | 0.00560157 | 0.9702847 | 0.007846697
|  |  | 187092 | 1.001338 | 0.9994305 | 0.0004152655 | 0.9999501 | 0.1295689 | 0.9999457 | 0.1124878 |  |  | 411246 | 0.9918345 | 0.9866385 | 0.0009663818 | 0.9958213 | 0.005281063 | 0.9958224 | 0.004879906 |  |  | 306360 | 0.9744259 | 0.9670213 | 0.003866973 | 0.9789029 | 0.00866321 | 0.9789017 | 0.0063274 |  |  | 453780 | 0.9867858 | 0.9150489 | 0.00761696 | 0.9803129 | 0.008561744 | 0.9803093 | 0.009382732 |  |  | 754560 | 0.9688926 | 0.8678712 | 0.01009136 | 0.9703067 | 0.005600251 | 0.9703054 | 0.00784583
|  |  | 187392 | 1.002234 | 0.9994305 | 0.0004152655 | 0.9999501 | 0.1295689 | 0.9999457 | 0.1124878 |  |  | 411546 | 0.9918345 | 0.9866385 | 0.0009663818 | 0.9958239 | 0.005280841 | 0.995825 | 0.004879658 |  |  | 306660 | 0.976584 | 0.9670213 | 0.003866973 | 0.9789326 | 0.008662474 | 0.9789314 | 0.006326948 |  |  | 454080 | 0.9867858 | 0.9150489 | 0.00761696 | 0.9803218 | 0.008561596 | 0.9803182 | 0.009382476 |  |  | 754860 | 0.9666547 | 0.8678712 | 0.01009136 | 0.9703275 | 0.005598933 | 0.9703262 | 0.007844964
|  |  | 187692 | 1.002234 | 0.9994305 | 0.0004152655 | 0.9999501 | 0.1295689 | 0.9999457 | 0.1124878 |  |  | 411846 | 0.9927949 | 0.9866385 | 0.0009663818 | 0.9958264 | 0.00528062 | 0.9958275 | 0.00487941 |  |  | 306960 | 0.977663 | 0.9670213 | 0.003866973 | 0.9789623 | 0.008661737 | 0.978961 | 0.006326494 |  |  | 454380 | 0.9867858 | 0.9150489 | 0.00761696 | 0.9803306 | 0.008561449 | 0.9803271 | 0.009382221 |  |  | 755160 | 0.9688926 | 0.8678712 | 0.01009136 | 0.9703482 | 0.005597616 | 0.9703469 | 0.0078441
|  |  | 187992 | 1.002234 | 0.9994305 | 0.0004152655 | 0.9999501 | 0.1295689 | 0.9999457 | 0.1124878 |  |  | 412146 | 0.9937554 | 0.9866385 | 0.0009663818 | 0.995829 | 0.0052804 | 0.9958301 | 0.004879163 |  |  | 307260 | 0.976584 | 0.9670213 | 0.003866973 | 0.9789919 | 0.008660998 | 0.9789906 | 0.00632604 |  |  | 454680 | 0.9867858 | 0.9150489 | 0.00761696 | 0.9803394 | 0.008561303 | 0.9803359 | 0.009381966 |  |  | 755460 | 0.9644167 | 0.8678712 | 0.01009136 | 0.9703689 | 0.005596301 | 0.9703676 | 0.007843236
|  |  | 188292 | 1.002234 | 0.9994305 | 0.0004152655 | 0.9999501 | 0.1295689 | 0.9999457 | 0.1124878 |  |  | 412446 | 0.9937554 | 0.9866385 | 0.0009663818 | 0.9958315 | 0.00528018 | 0.9958326 | 0.004878917 |  |  | 307560 | 0.9744259 | 0.9670213 | 0.003866973 | 0.9790214 | 0.008660258 | 0.9790202 | 0.006325584 |  |  | 454980 | 0.9867858 | 0.9150489 | 0.00761696 | 0.9803482 | 0.008561157 | 0.9803447 | 0.009381713 |  |  | 755760 | 0.9666547 | 0.8678712 | 0.01009136 | 0.9703895 | 0.005594987 | 0.9703882 | 0.007842374
|  |  | 188592 | 1.001338 | 0.9994305 | 0.0004152655 | 0.9999501 | 0.1295689 | 0.9999457 | 0.1124878 |  |  | 412746 | 0.9937554 | 0.9866385 | 0.0009663818 | 0.995834 | 0.005279962 | 0.9958352 | 0.004878673 |  |  | 307860 | 0.976584 | 0.9670213 | 0.003866973 | 0.979051 | 0.008659517 | 0.9790497 | 0.006325128 |  |  | 455280 | 0.9867858 | 0.9150489 | 0.00761696 | 0.980357 | 0.008561012 | 0.9803534 | 0.009381461 |  |  | 756060 | 0.9688926 | 0.8678712 | 0.01009136 | 0.9704102 | 0.005593675 | 0.9704089 | 0.007841512
|  |  | 188892 | 1.002234 | 0.9994305 | 0.0004152655 | 0.9999501 | 0.1295689 | 0.9999457 | 0.1124878 |  |  | 413046 | 0.9947158 | 0.9866385 | 0.0009663818 | 0.9958365 | 0.005279745 | 0.9958377 | 0.004878429 |  |  | 308160 | 0.9733469 | 0.9670213 | 0.003866973 | 0.9790804 | 0.008658775 | 0.9790792 | 0.006324671 |  |  | 455580 | 0.9867858 | 0.9150489 | 0.00761696 | 0.9803658 | 0.008560868 | 0.9803622 | 0.009381211 |  |  | 756360 | 0.9733685 | 0.8678712 | 0.01009136 | 0.9704308 | 0.005592364 | 0.9704295 | 0.007840652
|  |  | 189192 | 1.002234 | 0.9994305 | 0.0004152655 | 0.9999501 | 0.1295689 | 0.9999457 | 0.1124878 |  |  | 413346 | 0.9937554 | 0.9866385 | 0.0009663818 | 0.9958391 | 0.005279528 | 0.9958402 | 0.004878186 |  |  | 308460 | 0.976584 | 0.9670213 | 0.003866973 | 0.9791098 | 0.008658032 | 0.9791086 | 0.006324213 |  |  | 455880 | 0.9851043 | 0.9150489 | 0.00761696 | 0.9803745 | 0.008560725 | 0.9803709 | 0.009380961 |  |  | 756660 | 0.9666547 | 0.8678712 | 0.01009136 | 0.9704514 | 0.005591054 | 0.9704501 | 0.007839792
|  |  | 189492 | 1.002234 | 0.9994305 | 0.0004152655 | 0.9999501 | 0.1295689 | 0.9999457 | 0.1124878 |  |  | 413646 | 0.9947158 | 0.9866385 | 0.0009663818 | 0.9958416 | 0.005279313 | 0.9958427 | 0.004877944 |  |  | 308760 | 0.976584 | 0.9670213 | 0.003866973 | 0.9791392 | 0.008657288 | 0.979138 | 0.006323754 |  |  | 456180 | 0.9867858 | 0.9150489 | 0.00761696 | 0.9803832 | 0.008560583 | 0.9803796 | 0.009380713 |  |  | 756960 | 0.9621788 | 0.8678712 | 0.01009136 | 0.970472 | 0.005589746 | 0.9704706 | 0.007838934
|  |  | 189792 | 1.00313 | 0.9994305 | 0.0004152655 | 0.9999501 | 0.1295689 | 0.9999457 | 0.1124878 |  |  | 413946 | 0.9947158 | 0.9866385 | 0.0009663818 | 0.9958441 | 0.005279098 | 0.9958453 | 0.004877703 |  |  | 309060 | 0.9744259 | 0.9670213 | 0.003866973 | 0.9791685 | 0.008656542 | 0.9791673 | 0.006323294 |  |  | 456480 | 0.9867858 | 0.9150489 | 0.00761696 | 0.9803919 | 0.008560441 | 0.9803883 | 0.009380466 |  |  | 757260 | 0.9621788 | 0.8678712 | 0.01009136 | 0.9704925 | 0.005588439 | 0.9704912 | 0.007838076
|  |  | 190092 | 1.001338 | 0.9994305 | 0.0004152655 | 0.9999501 | 0.1295689 | 0.9999457 | 0.1124878 |  |  | 414246 | 0.9937554 | 0.9866385 | 0.0009663818 | 0.9958466 | 0.005278884 | 0.9958478 | 0.004877463 |  |  | 309360 | 0.9755049 | 0.9670213 | 0.003866973 | 0.9791978 | 0.008655795 | 0.9791966 | 0.006322834 |  |  | 456780 | 0.9884672 | 0.9150489 | 0.00761696 | 0.9804006 | 0.0085603 | 0.980397 | 0.009380219 |  |  | 757560 | 0.9666547 | 0.8678712 | 0.01009136 | 0.9705131 | 0.005587133 | 0.9705117 | 0.00783722
|  |  | 190392 | 1.00313 | 0.9994305 | 0.0004152655 | 0.9999501 | 0.1295689 | 0.9999457 | 0.1124878 |  |  | 414546 | 0.9937554 | 0.9866385 | 0.0009663818 | 0.9958491 | 0.005278672 | 0.9958503 | 0.004877224 |  |  | 309660 | 0.976584 | 0.9670213 | 0.003866973 | 0.9792271 | 0.008655047 | 0.9792258 | 0.006322372 |  |  | 457080 | 0.9834228 | 0.9150489 | 0.00761696 | 0.9804092 | 0.00856016 | 0.9804056 | 0.009379974 |  |  | 757860 | 0.9688926 | 0.8678712 | 0.01009136 | 0.9705336 | 0.005585829 | 0.9705322 | 0.007836365
|  |  | 190692 | 1.004026 | 0.9994305 | 0.0004152655 | 0.9999501 | 0.1295689 | 0.9999457 | 0.1124878 |  |  | 414846 | 0.9937554 | 0.9866385 | 0.0009663818 | 0.9958516 | 0.00527846 | 0.9958528 | 0.004876986 |  |  | 309960 | 0.9744259 | 0.9670213 | 0.003866973 | 0.9792562 | 0.008654298 | 0.979255 | 0.00632191 |  |  | 457380 | 0.9884672 | 0.9150489 | 0.00761696 | 0.9804178 | 0.00856002 | 0.9804142 | 0.009379731 |  |  | 758160 | 0.9644167 | 0.8678712 | 0.01009136 | 0.9705541 | 0.005584526 | 0.9705527 | 0.007835511
|  |  | 190992 | 1.00313 | 0.9994305 | 0.0004152655 | 0.9999501 | 0.1295689 | 0.9999457 | 0.1124878 |  |  | 415146 | 0.9937554 | 0.9866385 | 0.0009663818 | 0.995854 | 0.005278249 | 0.9958552 | 0.004876749 |  |  | 310260 | 0.9755049 | 0.9670213 | 0.003866973 | 0.9792854 | 0.008653548 | 0.9792842 | 0.006321447 |  |  | 457680 | 0.9884672 | 0.9150489 | 0.00761696 | 0.9804264 | 0.008559882 | 0.9804228 | 0.009379488 |  |  | 758460 | 0.9599408 | 0.8678712 | 0.01009136 | 0.9705745 | 0.005583225 | 0.9705731 | 0.007834657
|  |  | 191292 | 1.002234 | 0.9994305 | 0.0004152655 | 0.9999501 | 0.1295689 | 0.9999457 | 0.1124878 |  |  | 415446 | 0.9937554 | 0.9866385 | 0.0009663818 | 0.9958565 | 0.005278038 | 0.9958577 | 0.004876513 |  |  | 310560 | 0.9755049 | 0.9670213 | 0.003866973 | 0.9793145 | 0.008652797 | 0.9793132 | 0.006320983 |  |  | 457980 | 0.9867858 | 0.9150489 | 0.00761696 | 0.980435 | 0.008559744 | 0.9804313 | 0.009379246 |  |  | 758760 | 0.9666547 | 0.8678712 | 0.01009136 | 0.9705949 | 0.005581925 | 0.9705935 | 0.007833805
|  |  | 191592 | 1.001338 | 0.9994305 | 0.0004152655 | 0.9999501 | 0.1295689 | 0.9999457 | 0.1124878 |  |  | 415746 | 0.9937554 | 0.9866385 | 0.0009663818 | 0.995859 | 0.005277829 | 0.9958602 | 0.004876278 |  |  | 310860 | 0.976584 | 0.9670213 | 0.003866973 | 0.9793435 | 0.008652045 | 0.9793423 | 0.006320519 |  |  | 458280 | 0.9901487 | 0.9150489 | 0.00761696 | 0.9804435 | 0.008559606 | 0.9804399 | 0.009379006 |  |  | 759060 | 0.9644167 | 0.8678712 | 0.01009136 | 0.9706154 | 0.005580626 | 0.9706139 | 0.007832954
|  |  | 191892 | 1.002234 | 0.9994305 | 0.0004152655 | 0.9999501 | 0.1295689 | 0.9999457 | 0.1124878 |  |  | 416046 | 0.9937554 | 0.9866385 | 0.0009663818 | 0.9958614 | 0.005277621 | 0.9958627 | 0.004876043 |  |  | 311160 | 0.976584 | 0.9670213 | 0.003866973 | 0.9793725 | 0.008651291 | 0.9793713 | 0.006320053 |  |  | 458580 | 0.9884672 | 0.9150489 | 0.00761696 | 0.980452 | 0.00855947 | 0.9804484 | 0.009378766 |  |  | 759360 | 0.9644167 | 0.8678712 | 0.01009136 | 0.9706357 | 0.005579329 | 0.9706343 | 0.007832104
|  |  | 192192 | 1.002234 | 0.9994305 | 0.0004152655 | 0.9999501 | 0.1295689 | 0.9999457 | 0.1124878 |  |  | 416346 | 0.9927949 | 0.9866385 | 0.0009663818 | 0.9958639 | 0.005277413 | 0.9958651 | 0.00487581 |  |  | 311460 | 0.976584 | 0.9670213 | 0.003866973 | 0.9794015 | 0.008650537 | 0.9794002 | 0.006319587 |  |  | 458880 | 0.9867858 | 0.9150489 | 0.00761696 | 0.9804605 | 0.008559334 | 0.9804569 | 0.009378528 |  |  | 759660 | 0.9666547 | 0.8678712 | 0.01009136 | 0.9706561 | 0.005578033 | 0.9706547 | 0.007831255
|  |  | 192492 | 1.002234 | 0.9994305 | 0.0004152655 | 0.9999501 | 0.1295689 | 0.9999457 | 0.1124878 |  |  | 416646 | 0.9927949 | 0.9866385 | 0.0009663818 | 0.9958663 | 0.005277206 | 0.9958676 | 0.004875578 |  |  | 311760 | 0.976584 | 0.9670213 | 0.003866973 | 0.9794304 | 0.008649781 | 0.9794291 | 0.00631912 |  |  | 459180 | 0.9867858 | 0.9150489 | 0.00761696 | 0.980469 | 0.008559199 | 0.9804653 | 0.009378291 |  |  | 759960 | 0.9688926 | 0.8678712 | 0.01009136 | 0.9706765 | 0.005576738 | 0.970675 | 0.007830407
|  |  | 192792 | 1.002234 | 0.9994305 | 0.0004152655 | 0.9999501 | 0.1295689 | 0.9999457 | 0.1124878 |  |  | 416946 | 0.9937554 | 0.9866385 | 0.0009663818 | 0.9958688 | 0.005277001 | 0.99587 | 0.004875346 |  |  | 312060 | 0.977663 | 0.9670213 | 0.003866973 | 0.9794592 | 0.008649025 | 0.979458 | 0.006318652 |  |  | 459480 | 0.9834228 | 0.9150489 | 0.00761696 | 0.9804774 | 0.008559065 | 0.9804738 | 0.009378055 |  |  | 760260 | 0.9688926 | 0.8678712 | 0.01009136 | 0.9706968 | 0.005575445 | 0.9706953 | 0.00782956
|  |  | 193092 | 1.001338 | 0.9994305 | 0.0004152655 | 0.9999501 | 0.1295689 | 0.9999457 | 0.1124878 |  |  | 417246 | 0.9937554 | 0.9866385 | 0.0009663818 | 0.9958712 | 0.005276796 | 0.9958725 | 0.004875116 |  |  | 312360 | 0.976584 | 0.9670213 | 0.003866973 | 0.979488 | 0.008648267 | 0.9794868 | 0.006318183 |  |  | 459780 | 0.9851043 | 0.9150489 | 0.00761696 | 0.9804859 | 0.008558931 | 0.9804822 | 0.00937782 |  |  | 760560 | 0.9666547 | 0.8678712 | 0.01009136 | 0.9707171 | 0.005574153 | 0.9707156 | 0.007828714
|  |  | 193392 | 1.002234 | 0.9994305 | 0.0004152655 | 0.9999501 | 0.1295689 | 0.9999457 | 0.1124878 |  |  | 417546 | 0.9937554 | 0.9866385 | 0.0009663818 | 0.9958736 | 0.005276592 | 0.9958749 | 0.004874886 |  |  | 312660 | 0.9755049 | 0.9670213 | 0.003866973 | 0.9795168 | 0.008647509 | 0.9795156 | 0.006317714 |  |  | 460080 | 0.9867858 | 0.9150489 | 0.00761696 | 0.9804943 | 0.008558798 | 0.9804906 | 0.009377586 |  |  | 760860 | 0.9666547 | 0.8678712 | 0.01009136 | 0.9707373 | 0.005572863 | 0.9707359 | 0.007827869
|  |  | 193692 | 1.001338 | 0.9994305 | 0.0004152655 | 0.9999501 | 0.1295689 | 0.9999457 | 0.1124878 |  |  | 417846 | 0.9937554 | 0.9866385 | 0.0009663818 | 0.995876 | 0.005276388 | 0.9958773 | 0.004874658 |  |  | 312960 | 0.9744259 | 0.9670213 | 0.003866973 | 0.9795455 | 0.008646749 | 0.9795443 | 0.006317244 |  |  | 460380 | 0.9867858 | 0.9150489 | 0.00761696 | 0.9805027 | 0.008558666 | 0.980499 | 0.009377353 |  |  | 761160 | 0.9666547 | 0.8678712 | 0.01009136 | 0.9707576 | 0.005571574 | 0.9707561 | 0.007827026
|  |  | 193992 | 1.002234 | 0.9994305 | 0.0004152655 | 0.9999501 | 0.1295689 | 0.9999457 | 0.1124878 |  |  | 418146 | 0.9947158 | 0.9866385 | 0.0009663818 | 0.9958785 | 0.005276186 | 0.9958797 | 0.00487443 |  |  | 313260 | 0.9755049 | 0.9670213 | 0.003866973 | 0.9795742 | 0.008645988 | 0.979573 | 0.006316773 |  |  | 460680 | 0.9884672 | 0.9150489 | 0.00761696 | 0.980511 | 0.008558535 | 0.9805073 | 0.009377122 |  |  | 761460 | 0.9688926 | 0.8678712 | 0.01009136 | 0.9707778 | 0.005570286 | 0.9707763 | 0.007826183
|  |  | 194292 | 1.002234 | 0.9994305 | 0.0004152655 | 0.9999501 | 0.1295689 | 0.9999457 | 0.1124878 |  |  | 418446 | 0.9937554 | 0.9866385 | 0.0009663818 | 0.9958809 | 0.005275985 | 0.9958822 | 0.004874203 |  |  | 313560 | 0.9755049 | 0.9670213 | 0.003866973 | 0.9796028 | 0.008645227 | 0.9796016 | 0.006316301 |  |  | 460980 | 0.9884672 | 0.9150489 | 0.00761696 | 0.9805193 | 0.008558404 | 0.9805157 | 0.009376891 |  |  | 761760 | 0.9666547 | 0.8678712 | 0.01009136 | 0.970798 | 0.005569 | 0.9707965 | 0.007825341
|  |  | 194592 | 1.002234 | 0.9994305 | 0.0004152655 | 0.9999501 | 0.1295689 | 0.9999457 | 0.1124878 |  |  | 418746 | 0.9937554 | 0.9866385 | 0.0009663818 | 0.9958833 | 0.005275784 | 0.9958846 | 0.004873977 |  |  | 313860 | 0.976584 | 0.9670213 | 0.003866973 | 0.9796314 | 0.008644464 | 0.9796302 | 0.006315829 |  |  | 461280 | 0.9884672 | 0.9150489 | 0.00761696 | 0.9805277 | 0.008558274 | 0.980524 | 0.009376662 |  |  | 762060 | 0.9666547 | 0.8678712 | 0.01009136 | 0.9708182 | 0.005567715 | 0.9708167 | 0.0078245
|  |  | 194892 | 1.001338 | 0.9994305 | 0.0004152655 | 0.9999501 | 0.1295689 | 0.9999457 | 0.1124878 |  |  | 419046 | 0.9937554 | 0.9866385 | 0.0009663818 | 0.9958857 | 0.005275584 | 0.995887 | 0.004873752 |  |  | 314160 | 0.9755049 | 0.9670213 | 0.003866973 | 0.9796599 | 0.0086437 | 0.9796587 | 0.006315356 |  |  | 461580 | 0.9867858 | 0.9150489 | 0.00761696 | 0.9805359 | 0.008558145 | 0.9805322 | 0.009376433 |  |  | 762360 | 0.9666547 | 0.8678712 | 0.01009136 | 0.9708383 | 0.005566431 | 0.9708369 | 0.007823661
|  |  | 195192 | 1.002234 | 0.9994305 | 0.0004152655 | 0.9999501 | 0.1295689 | 0.9999457 | 0.1124878 |  |  | 419346 | 0.9947158 | 0.9866385 | 0.0009663818 | 0.995888 | 0.005275385 | 0.9958894 | 0.004873528 |  |  | 314460 | 0.9755049 | 0.9670213 | 0.003866973 | 0.9796884 | 0.008642936 | 0.9796872 | 0.006314882 |  |  | 461880 | 0.9867858 | 0.9150489 | 0.00761696 | 0.9805442 | 0.008558016 | 0.9805405 | 0.009376206 |  |  | 762660 | 0.9666547 | 0.8678712 | 0.01009136 | 0.9708585 | 0.005565149 | 0.970857 | 0.007822822
|  |  | 195492 | 1.001338 | 0.9994305 | 0.0004152655 | 0.9999501 | 0.1295689 | 0.9999457 | 0.1124878 |  |  | 419646 | 0.9937554 | 0.9866385 | 0.0009663818 | 0.9958904 | 0.005275187 | 0.9958918 | 0.004873305 |  |  | 314760 | 0.9744259 | 0.9670213 | 0.003866973 | 0.9797168 | 0.00864217 | 0.9797156 | 0.006314407 |  |  | 462180 | 0.9901487 | 0.9150489 | 0.00761696 | 0.9805525 | 0.008557889 | 0.9805487 | 0.009375979 |  |  | 762960 | 0.9644167 | 0.8678712 | 0.01009136 | 0.9708786 | 0.005563868 | 0.9708771 | 0.007821984
|  |  | 195792 | 1.00313 | 0.9994305 | 0.0004152655 | 0.9999501 | 0.1295689 | 0.9999457 | 0.1124878 |  |  | 419946 | 0.9937554 | 0.9866385 | 0.0009663818 | 0.9958928 | 0.00527499 | 0.9958941 | 0.004873083 |  |  | 315060 | 0.9755049 | 0.9670213 | 0.003866973 | 0.9797452 | 0.008641404 | 0.979744 | 0.006313932 |  |  | 462480 | 0.9884672 | 0.9150489 | 0.00761696 | 0.9805607 | 0.008557761 | 0.980557 | 0.009375754 |  |  | 763260 | 0.9666547 | 0.8678712 | 0.01009136 | 0.9708987 | 0.005562589 | 0.9708972 | 0.007821148
|  |  | 196092 | 1.00313 | 0.9994305 | 0.0004152655 | 0.9999501 | 0.1295689 | 0.9999457 | 0.1124878 |  |  | 420246 | 0.9937554 | 0.9866385 | 0.0009663818 | 0.9958952 | 0.005274793 | 0.9958965 | 0.004872861 |  |  | 315360 | 0.977663 | 0.9670213 | 0.003866973 | 0.9797736 | 0.008640636 | 0.9797724 | 0.006313456 |  |  | 462780 | 0.9867858 | 0.9150489 | 0.00761696 | 0.9805689 | 0.008557635 | 0.9805652 | 0.00937553 |  |  | 763560 | 0.9666547 | 0.8678712 | 0.01009136 | 0.9709187 | 0.005561311 | 0.9709172 | 0.007820312
|  |  | 196392 | 1.002234 | 0.9994305 | 0.0004152655 | 0.9999501 | 0.1295689 | 0.9999457 | 0.1124878 |  |  | 420546 | 0.9937554 | 0.9866385 | 0.0009663818 | 0.9958975 | 0.005274598 | 0.9958989 | 0.004872641 |  |  | 315660 | 0.976584 | 0.9670213 | 0.003866973 | 0.9798019 | 0.008639868 | 0.9798007 | 0.006312979 |  |  | 463080 | 0.9884672 | 0.9150489 | 0.00761696 | 0.9805771 | 0.008557509 | 0.9805733 | 0.009375307 |  |  | 763860 | 0.9666547 | 0.8678712 | 0.01009136 | 0.9709388 | 0.005560034 | 0.9709373 | 0.007819477
|  |  | 196692 | 1.001338 | 0.9994305 | 0.0004152655 | 0.9999501 | 0.1295689 | 0.9999457 | 0.1124878 |  |  | 420846 | 0.9927949 | 0.9866385 | 0.0009663818 | 0.9958999 | 0.005274403 | 0.9959012 | 0.004872421 |  |  | 315960 | 0.9755049 | 0.9670213 | 0.003866973 | 0.9798301 | 0.008639099 | 0.9798289 | 0.006312502 |  |  | 463380 | 0.9901487 | 0.9150489 | 0.00761696 | 0.9805852 | 0.008557384 | 0.9805815 | 0.009375085 |  |  | 764160 | 0.9666547 | 0.8678712 | 0.01009136 | 0.9709588 | 0.005558759 | 0.9709573 | 0.007818644
|  |  | 196992 | 1.001338 | 0.9994305 | 0.0004152655 | 0.9999501 | 0.1295689 | 0.9999457 | 0.1124878 |  |  | 421146 | 0.9947158 | 0.9866385 | 0.0009663818 | 0.9959022 | 0.005274209 | 0.9959036 | 0.004872203 |  |  | 316260 | 0.977663 | 0.9670213 | 0.003866973 | 0.9798583 | 0.008638328 | 0.9798571 | 0.006312023 |  |  | 463680 | 0.9884672 | 0.9150489 | 0.00761696 | 0.9805933 | 0.00855726 | 0.9805896 | 0.009374864 |  |  | 764460 | 0.9644167 | 0.8678712 | 0.01009136 | 0.9709788 | 0.005557485 | 0.9709772 | 0.007817811
|  |  | 197292 | 1.00313 | 0.9994305 | 0.0004152655 | 0.9999501 | 0.1295689 | 0.9999457 | 0.1124878 |  |  | 421446 | 0.9937554 | 0.9866385 | 0.0009663818 | 0.9959046 | 0.005274016 | 0.995906 | 0.004871985 |  |  | 316560 | 0.9744259 | 0.9670213 | 0.003866973 | 0.9798865 | 0.008637557 | 0.9798853 | 0.006311545 |  |  | 463980 | 0.9834228 | 0.9150489 | 0.00761696 | 0.9806014 | 0.008557136 | 0.9805977 | 0.009374643 |  |  | 764760 | 0.9711305 | 0.8678712 | 0.01009136 | 0.9709988 | 0.005556212 | 0.9709972 | 0.00781698
|  |  | 197592 | 1.001338 | 0.9994305 | 0.0004152655 | 0.9999501 | 0.1295689 | 0.9999457 | 0.1124878 |  |  | 421746 | 0.9937554 | 0.9866385 | 0.0009663818 | 0.9959069 | 0.005273824 | 0.9959083 | 0.004871768 |  |  | 316860 | 0.9755049 | 0.9670213 | 0.003866973 | 0.9799146 | 0.008636785 | 0.9799134 | 0.006311065 |  |  | 464280 | 0.9867858 | 0.9150489 | 0.00761696 | 0.9806095 | 0.008557013 | 0.9806058 | 0.009374424 |  |  | 765060 | 0.9666547 | 0.8678712 | 0.01009136 | 0.9710187 | 0.005554941 | 0.9710172 | 0.007816149
|  |  | 197892 | 1.001338 | 0.9994305 | 0.0004152655 | 0.9999501 | 0.1295689 | 0.9999457 | 0.1124878 |  |  | 422046 | 0.9947158 | 0.9866385 | 0.0009663818 | 0.9959092 | 0.005273632 | 0.9959106 | 0.004871552 |  |  | 317160 | 0.976584 | 0.9670213 | 0.003866973 | 0.9799427 | 0.008636012 | 0.9799415 | 0.006310585 |  |  | 464580 | 0.9851043 | 0.9150489 | 0.00761696 | 0.9806176 | 0.008556891 | 0.9806138 | 0.009374207 |  |  | 765360 | 0.9666547 | 0.8678712 | 0.01009136 | 0.9710386 | 0.005553671 | 0.9710371 | 0.00781532
|  |  | 198192 | 1.00313 | 0.9994305 | 0.0004152655 | 0.9999501 | 0.1295689 | 0.9999457 | 0.1124878 |  |  | 422346 | 0.9927949 | 0.9866385 | 0.0009663818 | 0.9959116 | 0.005273442 | 0.995913 | 0.004871337 |  |  | 317460 | 0.976584 | 0.9670213 | 0.003866973 | 0.9799707 | 0.008635238 | 0.9799695 | 0.006310104 |  |  | 464880 | 0.9884672 | 0.9150489 | 0.00761696 | 0.9806256 | 0.008556769 | 0.9806219 | 0.00937399 |  |  | 765660 | 0.9711305 | 0.8678712 | 0.01009136 | 0.9710585 | 0.005552403 | 0.971057 | 0.007814492
|  |  | 198492 | 1.002234 | 0.9994305 | 0.0004152655 | 0.9999501 | 0.1295689 | 0.9999457 | 0.1124878 |  |  | 422646 | 0.9937554 | 0.9866385 | 0.0009663818 | 0.9959139 | 0.005273252 | 0.9959153 | 0.004871123 |  |  | 317760 | 0.976584 | 0.9670213 | 0.003866973 | 0.9799987 | 0.008634464 | 0.9799975 | 0.006309623 |  |  | 465180 | 0.9867858 | 0.9150489 | 0.00761696 | 0.9806337 | 0.008556648 | 0.9806299 | 0.009373774 |  |  | 765960 | 0.9711305 | 0.8678712 | 0.01009136 | 0.9710784 | 0.005551135 | 0.9710768 | 0.007813664
|  |  | 198792 | 1.002234 | 0.9994305 | 0.0004152655 | 0.9999501 | 0.1295689 | 0.9999457 | 0.1124878 |  |  | 422946 | 0.9937554 | 0.9866385 | 0.0009663818 | 0.9959162 | 0.005273063 | 0.9959176 | 0.004870909 |  |  | 318060 | 0.976584 | 0.9670213 | 0.003866973 | 0.9800266 | 0.008633688 | 0.9800254 | 0.00630914 |  |  | 465480 | 0.9901487 | 0.9150489 | 0.00761696 | 0.9806417 | 0.008556528 | 0.9806379 | 0.009373559 |  |  | 766260 | 0.9688926 | 0.8678712 | 0.01009136 | 0.9710983 | 0.00554987 | 0.9710967 | 0.007812838
|  |  | 199092 | 1.00313 | 0.9994305 | 0.0004152655 | 0.9999501 | 0.1295689 | 0.9999457 | 0.1124878 |  |  | 423246 | 0.9947158 | 0.9866385 | 0.0009663818 | 0.9959185 | 0.005272875 | 0.9959199 | 0.004870697 |  |  | 318360 | 0.976584 | 0.9670213 | 0.003866973 | 0.9800545 | 0.008632912 | 0.9800533 | 0.006308658 |  |  | 465780 | 0.9867858 | 0.9150489 | 0.00761696 | 0.9806496 | 0.008556408 | 0.9806459 | 0.009373345 |  |  | 766560 | 0.9644167 | 0.8678712 | 0.01009136 | 0.9711181 | 0.005548605 | 0.9711165 | 0.007812013
|  |  | 199392 | 1.002234 | 0.9994305 | 0.0004152655 | 0.9999501 | 0.1295689 | 0.9999457 | 0.1124878 |  |  | 423546 | 0.9947158 | 0.9866385 | 0.0009663818 | 0.9959208 | 0.005272688 | 0.9959222 | 0.004870485 |  |  | 318660 | 0.9755049 | 0.9670213 | 0.003866973 | 0.9800824 | 0.008632134 | 0.9800812 | 0.006308174 |  |  | 466080 | 0.9851043 | 0.9150489 | 0.00761696 | 0.9806576 | 0.008556289 | 0.9806538 | 0.009373132 |  |  | 766860 | 0.9621788 | 0.8678712 | 0.01009136 | 0.9711379 | 0.005547342 | 0.9711363 | 0.007811188
|  |  | 199692 | 1.00313 | 0.9994305 | 0.0004152655 | 0.9999501 | 0.1295689 | 0.9999457 | 0.1124878 |  |  | 423846 | 0.9937554 | 0.9866385 | 0.0009663818 | 0.9959231 | 0.005272501 | 0.9959245 | 0.004870274 |  |  | 318960 | 0.977663 | 0.9670213 | 0.003866973 | 0.9801102 | 0.008631356 | 0.980109 | 0.00630769 |  |  | 466380 | 0.9851043 | 0.9150489 | 0.00761696 | 0.9806655 | 0.008556171 | 0.9806617 | 0.00937292 |  |  | 767160 | 0.9666547 | 0.8678712 | 0.01009136 | 0.9711577 | 0.005546081 | 0.9711561 | 0.007810365
|  |  | 199992 | 1.002234 | 0.9994305 | 0.0004152655 | 0.9999501 | 0.1295689 | 0.9999457 | 0.1124878 |  |  | 424146 | 0.9927949 | 0.9866385 | 0.0009663818 | 0.9959254 | 0.005272315 | 0.9959268 | 0.004870065 |  |  | 319260 | 0.976584 | 0.9670213 | 0.003866973 | 0.9801379 | 0.008630577 | 0.9801367 | 0.006307205 |  |  | 466680 | 0.9851043 | 0.9150489 | 0.00761696 | 0.9806734 | 0.008556053 | 0.9806697 | 0.009372709 |  |  | 767460 | 0.9666547 | 0.8678712 | 0.01009136 | 0.9711775 | 0.00554482 | 0.9711759 | 0.007809543
|  |  | 200292 | 1.00313 | 0.9994305 | 0.0004152655 | 0.9999501 | 0.1295689 | 0.9999457 | 0.1124878 |  |  | 424446 | 0.9927949 | 0.9866385 | 0.0009663818 | 0.9959277 | 0.00527213 | 0.9959291 | 0.004869856 |  |  | 319560 | 0.976584 | 0.9670213 | 0.003866973 | 0.9801656 | 0.008629798 | 0.9801644 | 0.00630672 |  |  | 466980 | 0.9851043 | 0.9150489 | 0.00761696 | 0.9806813 | 0.008555936 | 0.9806775 | 0.009372499 |  |  | 767760 | 0.9688926 | 0.8678712 | 0.01009136 | 0.9711972 | 0.005543561 | 0.9711956 | 0.007808721
|  |  | 200592 | 1.00313 | 0.9994305 | 0.0004152655 | 0.9999501 | 0.1295689 | 0.9999457 | 0.1124878 |  |  | 424746 | 0.9927949 | 0.9866385 | 0.0009663818 | 0.99593 | 0.005271946 | 0.9959314 | 0.004869647 |  |  | 319860 | 0.976584 | 0.9670213 | 0.003866973 | 0.9801933 | 0.008629017 | 0.9801921 | 0.006306234 |  |  | 467280 | 0.9834228 | 0.9150489 | 0.00761696 | 0.9806892 | 0.00855582 | 0.9806854 | 0.00937229 |  |  | 768060 | 0.9666547 | 0.8678712 | 0.01009136 | 0.971217 | 0.005542304 | 0.9712153 | 0.007807901
|  |  | 200892 | 1.002234 | 0.9994305 | 0.0004152655 | 0.9999501 | 0.1295689 | 0.9999457 | 0.1124878 |  |  | 425046 | 0.9937554 | 0.9866385 | 0.0009663818 | 0.9959322 | 0.005271763 | 0.9959337 | 0.00486944 |  |  | 320160 | 0.977663 | 0.9670213 | 0.003866973 | 0.9802209 | 0.008628236 | 0.9802197 | 0.006305748 |  |  | 467580 | 0.9884672 | 0.9150489 | 0.00761696 | 0.9806971 | 0.008555704 | 0.9806932 | 0.009372083 |  |  | 768360 | 0.9621788 | 0.8678712 | 0.01009136 | 0.9712367 | 0.005541048 | 0.971235 | 0.007807082
|  |  | 201192 | 1.002234 | 0.9994305 | 0.0004152655 | 0.9999501 | 0.1295689 | 0.9999457 | 0.1124878 |  |  | 425346 | 0.9956763 | 0.9866385 | 0.0009663818 | 0.9959345 | 0.00527158 | 0.995936 | 0.004869234 |  |  | 320460 | 0.977663 | 0.9670213 | 0.003866973 | 0.9802485 | 0.008627454 | 0.9802473 | 0.00630526 |  |  | 467880 | 0.9867858 | 0.9150489 | 0.00761696 | 0.9807049 | 0.008555589 | 0.9807011 | 0.009371876 |  |  | 768660 | 0.9666547 | 0.8678712 | 0.01009136 | 0.9712563 | 0.005539793 | 0.9712547 | 0.007806264
|  |  | 201492 | 1.000442 | 0.9994305 | 0.0004152655 | 0.9999501 | 0.1295689 | 0.9999457 | 0.1124878 |  |  | 425646 | 0.9937554 | 0.9866385 | 0.0009663818 | 0.9959367 | 0.005271398 | 0.9959382 | 0.004869028 |  |  | 320760 | 0.978742 | 0.9670213 | 0.003866973 | 0.980276 | 0.008626671 | 0.9802748 | 0.006304773 |  |  | 468180 | 0.9884672 | 0.9150489 | 0.00761696 | 0.9807127 | 0.008555475 | 0.9807089 | 0.00937167 |  |  | 768960 | 0.9666547 | 0.8678712 | 0.01009136 | 0.971276 | 0.005538539 | 0.9712743 | 0.007805447
|  |  | 201792 | 1.002234 | 0.9994305 | 0.0004152655 | 0.9999501 | 0.1295689 | 0.9999457 | 0.1124878 |  |  | 425946 | 0.9937554 | 0.9866385 | 0.0009663818 | 0.995939 | 0.005271217 | 0.9959405 | 0.004868823 |  |  | 321060 | 0.977663 | 0.9670213 | 0.003866973 | 0.9803035 | 0.008625887 | 0.9803023 | 0.006304284 |  |  | 468480 | 0.9867858 | 0.9150489 | 0.00761696 | 0.9807205 | 0.008555361 | 0.9807166 | 0.009371465 |  |  | 769260 | 0.9733685 | 0.8678712 | 0.01009136 | 0.9712956 | 0.005537287 | 0.971294 | 0.00780463
|  |  | 202092 | 1.002234 | 0.9994305 | 0.0004152655 | 0.9999501 | 0.1295689 | 0.9999457 | 0.1124878 |  |  | 426246 | 0.9927949 | 0.9866385 | 0.0009663818 | 0.9959412 | 0.005271037 | 0.9959427 | 0.004868619 |  |  | 321360 | 0.977663 | 0.9670213 | 0.003866973 | 0.9803309 | 0.008625103 | 0.9803298 | 0.006303795 |  |  | 468780 | 0.9884672 | 0.9150489 | 0.00761696 | 0.9807282 | 0.008555248 | 0.9807244 | 0.009371261 |  |  | 769560 | 0.9666547 | 0.8678712 | 0.01009136 | 0.9713152 | 0.005536036 | 0.9713136 | 0.007803815
|  |  | 202392 | 1.001338 | 0.9994305 | 0.0004152655 | 0.9999501 | 0.1295689 | 0.9999457 | 0.1124878 |  |  | 426546 | 0.9937554 | 0.9866385 | 0.0009663818 | 0.9959435 | 0.005270858 | 0.995945 | 0.004868416 |  |  | 321660 | 0.976584 | 0.9670213 | 0.003866973 | 0.9803583 | 0.008624317 | 0.9803572 | 0.006303306 |  |  | 469080 | 0.9901487 | 0.9150489 | 0.00761696 | 0.980736 | 0.008555135 | 0.9807321 | 0.009371058 |  |  | 769860 | 0.9621788 | 0.8678712 | 0.01009136 | 0.9713348 | 0.005534787 | 0.9713331 | 0.007803001
|  |  | 202692 | 1.00313 | 0.9994305 | 0.0004152655 | 0.9999501 | 0.1295689 | 0.9999457 | 0.1124878 |  |  | 426846 | 0.9927949 | 0.9866385 | 0.0009663818 | 0.9959457 | 0.005270679 | 0.9959472 | 0.004868214 |  |  | 321960 | 0.9755049 | 0.9670213 | 0.003866973 | 0.9803857 | 0.008623531 | 0.9803845 | 0.006302816 |  |  | 469380 | 0.9867858 | 0.9150489 | 0.00761696 | 0.9807437 | 0.008555024 | 0.9807399 | 0.009370856 |  |  | 770160 | 0.9644167 | 0.8678712 | 0.01009136 | 0.9713544 | 0.005533539 | 0.9713527 | 0.007802188
|  |  | 202992 | 1.000442 | 0.9994305 | 0.0004152655 | 0.9999501 | 0.1295689 | 0.9999457 | 0.1124878 |  |  | 427146 | 0.9937554 | 0.9866385 | 0.0009663818 | 0.9959479 | 0.005270501 | 0.9959495 | 0.004868012 |  |  | 322260 | 0.976584 | 0.9670213 | 0.003866973 | 0.980413 | 0.008622745 | 0.9804118 | 0.006302325 |  |  | 469680 | 0.9867858 | 0.9150489 | 0.00761696 | 0.9807514 | 0.008554912 | 0.9807475 | 0.009370655 |  |  | 770460 | 0.9644167 | 0.8678712 | 0.01009136 | 0.9713739 | 0.005532292 | 0.9713722 | 0.007801376
|  |  | 203292 | 1.002234 | 0.9994305 | 0.0004152655 | 0.9999501 | 0.1295689 | 0.9999457 | 0.1124878 |  |  | 427446 | 0.9937554 | 0.9866385 | 0.0009663818 | 0.9959502 | 0.005270324 | 0.9959517 | 0.004867812 |  |  | 322560 | 0.976584 | 0.9670213 | 0.003866973 | 0.9804403 | 0.008621957 | 0.9804391 | 0.006301834 |  |  | 469980 | 0.9851043 | 0.9150489 | 0.00761696 | 0.9807591 | 0.008554802 | 0.9807552 | 0.009370454 |  |  | 770760 | 0.9688926 | 0.8678712 | 0.01009136 | 0.9713934 | 0.005531047 | 0.9713917 | 0.007800565
|  |  | 203592 | 1.002234 | 0.9994305 | 0.0004152655 | 0.9999501 | 0.1295689 | 0.9999457 | 0.1124878 |  |  | 427746 | 0.9937554 | 0.9866385 | 0.0009663818 | 0.9959524 | 0.005270148 | 0.9959539 | 0.004867612 |  |  | 322860 | 0.976584 | 0.9670213 | 0.003866973 | 0.9804675 | 0.008621169 | 0.9804663 | 0.006301342 |  |  | 470280 | 0.9867858 | 0.9150489 | 0.00761696 | 0.9807667 | 0.008554692 | 0.9807629 | 0.009370255 |  |  | 771060 | 0.9666547 | 0.8678712 | 0.01009136 | 0.9714129 | 0.005529803 | 0.9714112 | 0.007799755
|  |  | 203892 | 1.002234 | 0.9994305 | 0.0004152655 | 0.9999501 | 0.1295689 | 0.9999457 | 0.1124878 |  |  | 428046 | 0.9937554 | 0.9866385 | 0.0009663818 | 0.9959546 | 0.005269972 | 0.9959561 | 0.004867413 |  |  | 323160 | 0.976584 | 0.9670213 | 0.003866973 | 0.9804947 | 0.00862038 | 0.9804935 | 0.00630085 |  |  | 470580 | 0.9884672 | 0.9150489 | 0.00761696 | 0.9807744 | 0.008554582 | 0.9807705 | 0.009370057 |  |  | 771360 | 0.9666547 | 0.8678712 | 0.01009136 | 0.9714324 | 0.00552856 | 0.9714307 | 0.007798946
|  |  | 204192 | 1.002234 | 0.9994305 | 0.0004152655 | 0.9999501 | 0.1295689 | 0.9999457 | 0.1124878 |  |  | 428346 | 0.9947158 | 0.9866385 | 0.0009663818 | 0.9959568 | 0.005269797 | 0.9959584 | 0.004867215 |  |  | 323460 | 0.976584 | 0.9670213 | 0.003866973 | 0.9805218 | 0.008619591 | 0.9805206 | 0.006300357 |  |  | 470880 | 0.9867858 | 0.9150489 | 0.00761696 | 0.980782 | 0.008554474 | 0.9807781 | 0.00936986 |  |  | 771660 | 0.9666547 | 0.8678712 | 0.01009136 | 0.9714519 | 0.005527319 | 0.9714501 | 0.007798138
|  |  | 204492 | 1.001338 | 0.9994305 | 0.0004152655 | 0.9999501 | 0.1295689 | 0.9999457 | 0.1124878 |  |  | 428646 | 0.9937554 | 0.9866385 | 0.0009663818 | 0.995959 | 0.005269623 | 0.9959606 | 0.004867018 |  |  | 323760 | 0.977663 | 0.9670213 | 0.003866973 | 0.9805489 | 0.0086188 | 0.9805477 | 0.006299864 |  |  | 471180 | 0.9867858 | 0.9150489 | 0.00761696 | 0.9807896 | 0.008554366 | 0.9807857 | 0.009369663 |  |  | 771960 | 0.9621788 | 0.8678712 | 0.01009136 | 0.9714713 | 0.005526079 | 0.9714696 | 0.007797331
|  |  | 204792 | 1.00313 | 0.9994305 | 0.0004152655 | 0.9999501 | 0.1295689 | 0.9999457 | 0.1124878 |  |  | 428946 | 0.9918345 | 0.9866385 | 0.0009663818 | 0.9959612 | 0.00526945 | 0.9959628 | 0.004866821 |  |  | 324060 | 0.977663 | 0.9670213 | 0.003866973 | 0.9805759 | 0.008618009 | 0.9805748 | 0.00629937 |  |  | 471480 | 0.9867858 | 0.9150489 | 0.00761696 | 0.9807971 | 0.008554258 | 0.9807933 | 0.009369468 |  |  | 772260 | 0.9599408 | 0.8678712 | 0.01009136 | 0.9714907 | 0.00552484 | 0.971489 | 0.007796525
|  |  | 205092 | 1.002234 | 0.9994305 | 0.0004152655 | 0.9999501 | 0.1295689 | 0.9999457 | 0.1124878 |  |  | 429246 | 0.9927949 | 0.9866385 | 0.0009663818 | 0.9959634 | 0.005269278 | 0.995965 | 0.004866626 |  |  | 324360 | 0.976584 | 0.9670213 | 0.003866973 | 0.980603 | 0.008617218 | 0.9806018 | 0.006298875 |  |  | 471780 | 0.9867858 | 0.9150489 | 0.00761696 | 0.9808047 | 0.008554151 | 0.9808008 | 0.009369274 |  |  | 772560 | 0.9644167 | 0.8678712 | 0.01009136 | 0.9715101 | 0.005523603 | 0.9715084 | 0.00779572
|  |  | 205392 | 1.002234 | 0.9994305 | 0.0004152655 | 0.9999501 | 0.1295689 | 0.9999457 | 0.1124878 |  |  | 429546 | 0.9937554 | 0.9866385 | 0.0009663818 | 0.9959656 | 0.005269106 | 0.9959671 | 0.004866431 |  |  | 324660 | 0.978742 | 0.9670213 | 0.003866973 | 0.9806299 | 0.008616425 | 0.9806287 | 0.00629838 |  |  | 472080 | 0.9884672 | 0.9150489 | 0.00761696 | 0.9808122 | 0.008554045 | 0.9808083 | 0.00936908 |  |  | 772860 | 0.9688926 | 0.8678712 | 0.01009136 | 0.9715295 | 0.005522367 | 0.9715277 | 0.007794916
|  |  | 205692 | 1.001338 | 0.9994305 | 0.0004152655 | 0.9999501 | 0.1295689 | 0.9999457 | 0.1124878 |  |  | 429846 | 0.9937554 | 0.9866385 | 0.0009663818 | 0.9959677 | 0.005268935 | 0.9959693 | 0.004866237 |  |  | 324960 | 0.977663 | 0.9670213 | 0.003866973 | 0.9806568 | 0.008615632 | 0.9806557 | 0.006297885 |  |  | 472380 | 0.9867858 | 0.9150489 | 0.00761696 | 0.9808197 | 0.008553939 | 0.9808159 | 0.009368887 |  |  | 773160 | 0.9688926 | 0.8678712 | 0.01009136 | 0.9715488 | 0.005521133 | 0.971547 | 0.007794113
|  |  | 205992 | 1.001338 | 0.9994305 | 0.0004152655 | 0.9999501 | 0.1295689 | 0.9999457 | 0.1124878 |  |  | 430146 | 0.9927949 | 0.9866385 | 0.0009663818 | 0.9959699 | 0.005268765 | 0.9959715 | 0.004866043 |  |  | 325260 | 0.976584 | 0.9670213 | 0.003866973 | 0.9806837 | 0.008614839 | 0.9806825 | 0.006297389 |  |  | 472680 | 0.9867858 | 0.9150489 | 0.00761696 | 0.9808272 | 0.008553834 | 0.9808233 | 0.009368696 |  |  | 773460 | 0.9688926 | 0.8678712 | 0.01009136 | 0.9715681 | 0.005519899 | 0.9715664 | 0.007793311
|  |  | 206292 | 1.002234 | 0.9994305 | 0.0004152655 | 0.9999501 | 0.1295689 | 0.9999457 | 0.1124878 |  |  | 430446 | 0.9937554 | 0.9866385 | 0.0009663818 | 0.9959721 | 0.005268595 | 0.9959737 | 0.004865851 |  |  | 325560 | 0.978742 | 0.9670213 | 0.003866973 | 0.9807105 | 0.008614045 | 0.9807094 | 0.006296892 |  |  | 472980 | 0.9867858 | 0.9150489 | 0.00761696 | 0.9808347 | 0.00855373 | 0.9808308 | 0.009368505 |  |  | 773760 | 0.9599408 | 0.8678712 | 0.01009136 | 0.9715874 | 0.005518668 | 0.9715856 | 0.00779251
|  |  | 206592 | 1.001338 | 0.9994305 | 0.0004152655 | 0.9999501 | 0.1295689 | 0.9999457 | 0.1124878 |  |  | 430746 | 0.9927949 | 0.9866385 | 0.0009663818 | 0.9959742 | 0.005268426 | 0.9959758 | 0.004865659 |  |  | 325860 | 0.977663 | 0.9670213 | 0.003866973 | 0.9807373 | 0.00861325 | 0.9807361 | 0.006296395 |  |  | 473280 | 0.9851043 | 0.9150489 | 0.00761696 | 0.9808422 | 0.008553626 | 0.9808382 | 0.009368315 |  |  | 774060 | 0.9621788 | 0.8678712 | 0.01009136 | 0.9716067 | 0.005517437 | 0.9716049 | 0.00779171
|  |  | 206892 | 1.002234 | 0.9994305 | 0.0004152655 | 0.9999501 | 0.1295689 | 0.9999457 | 0.1124878 |  |  | 431046 | 0.9937554 | 0.9866385 | 0.0009663818 | 0.9959764 | 0.005268258 | 0.995978 | 0.004865469 |  |  | 326160 | 0.977663 | 0.9670213 | 0.003866973 | 0.9807641 | 0.008612454 | 0.9807629 | 0.006295898 |  |  | 473580 | 0.9867858 | 0.9150489 | 0.00761696 | 0.9808496 | 0.008553523 | 0.9808457 | 0.009368126 |  |  | 774360 | 0.9666547 | 0.8678712 | 0.01009136 | 0.971626 | 0.005516208 | 0.9716242 | 0.007790911
|  |  | 207192 | 1.001338 | 0.9994305 | 0.0004152655 | 0.9999501 | 0.1295689 | 0.9999457 | 0.1124878 |  |  | 431346 | 0.9937554 | 0.9866385 | 0.0009663818 | 0.9959785 | 0.005268091 | 0.9959802 | 0.004865278 |  |  | 326460 | 0.978742 | 0.9670213 | 0.003866973 | 0.9807907 | 0.008611658 | 0.9807896 | 0.0062954 |  |  | 473880 | 0.9884672 | 0.9150489 | 0.00761696 | 0.980857 | 0.00855342 | 0.9808531 | 0.009367938 |  |  | 774660 | 0.9688926 | 0.8678712 | 0.01009136 | 0.9716452 | 0.00551498 | 0.9716434 | 0.007790113
|  |  | 207492 | 1.002234 | 0.9994305 | 0.0004152655 | 0.9999501 | 0.1295689 | 0.9999457 | 0.1124878 |  |  | 431646 | 0.9937554 | 0.9866385 | 0.0009663818 | 0.9959807 | 0.005267924 | 0.9959823 | 0.004865089 |  |  | 326760 | 0.977663 | 0.9670213 | 0.003866973 | 0.9808174 | 0.008610861 | 0.9808162 | 0.006294901 |  |  | 474180 | 0.9884672 | 0.9150489 | 0.00761696 | 0.9808644 | 0.008553318 | 0.9808605 | 0.009367751 |  |  | 774960 | 0.9621788 | 0.8678712 | 0.01009136 | 0.9716644 | 0.005513754 | 0.9716626 | 0.007789316
|  |  | 207792 | 1.000442 | 0.9994305 | 0.0004152655 | 0.9999501 | 0.1295689 | 0.9999457 | 0.1124878 |  |  | 431946 | 0.9937554 | 0.9866385 | 0.0009663818 | 0.9959828 | 0.005267758 | 0.9959844 | 0.004864901 |  |  | 327060 | 0.978742 | 0.9670213 | 0.003866973 | 0.980844 | 0.008610064 | 0.9808429 | 0.006294402 |  |  | 474480 | 0.9867858 | 0.9150489 | 0.00761696 | 0.9808718 | 0.008553217 | 0.9808678 | 0.009367565 |  |  | 775260 | 0.9621788 | 0.8678712 | 0.01009136 | 0.9716836 | 0.005512529 | 0.9716818 | 0.00778852
|  |  | 208092 | 1.001338 | 0.9994305 | 0.0004152655 | 0.9999501 | 0.1295689 | 0.9999457 | 0.1124878 |  |  | 432246 | 0.9937554 | 0.9866385 | 0.0009663818 | 0.9959849 | 0.005267593 | 0.9959866 | 0.004864713 |  |  | 327360 | 0.979821 | 0.9670213 | 0.003866973 | 0.9808706 | 0.008609266 | 0.9808694 | 0.006293903 |  |  | 474780 | 0.9884672 | 0.9150489 | 0.00761696 | 0.9808791 | 0.008553116 | 0.9808752 | 0.00936738 |  |  | 775560 | 0.9621788 | 0.8678712 | 0.01009136 | 0.9717027 | 0.005511305 | 0.9717009 | 0.007787725
|  |  | 208392 | 1.002234 | 0.9994305 | 0.0004152655 | 0.9999501 | 0.1295689 | 0.9999457 | 0.1124878 |  |  | 432546 | 0.9947158 | 0.9866385 | 0.0009663818 | 0.9959871 | 0.005267429 | 0.9959887 | 0.004864526 |  |  | 327660 | 0.978742 | 0.9670213 | 0.003866973 | 0.9808971 | 0.008608467 | 0.9808959 | 0.006293403 |  |  | 475080 | 0.9884672 | 0.9150489 | 0.00761696 | 0.9808864 | 0.008553015 | 0.9808825 | 0.009367195 |  |  | 775860 | 0.9644167 | 0.8678712 | 0.01009136 | 0.9717219 | 0.005510083 | 0.9717201 | 0.007786931
|  |  | 208692 | 1.002234 | 0.9994305 | 0.0004152655 | 0.9999501 | 0.1295689 | 0.9999457 | 0.1124878 |  |  | 432846 | 0.9937554 | 0.9866385 | 0.0009663818 | 0.9959892 | 0.005267265 | 0.9959908 | 0.00486434 |  |  | 327960 | 0.977663 | 0.9670213 | 0.003866973 | 0.9809236 | 0.008607668 | 0.9809224 | 0.006292903 |  |  | 475380 | 0.9884672 | 0.9150489 | 0.00761696 | 0.9808937 | 0.008552916 | 0.9808898 | 0.009367012 |  |  | 776160 | 0.9644167 | 0.8678712 | 0.01009136 | 0.971741 | 0.005508862 | 0.9717392 | 0.007786138
|  |  | 208992 | 1.002234 | 0.9994305 | 0.0004152655 | 0.9999501 | 0.1295689 | 0.9999457 | 0.1124878 |  |  | 433146 | 0.9937554 | 0.9866385 | 0.0009663818 | 0.9959913 | 0.005267102 | 0.995993 | 0.004864155 |  |  | 328260 | 0.976584 | 0.9670213 | 0.003866973 | 0.98095 | 0.008606868 | 0.9809489 | 0.006292402 |  |  | 475680 | 0.9884672 | 0.9150489 | 0.00761696 | 0.980901 | 0.008552816 | 0.9808971 | 0.009366829 |  |  | 776460 | 0.9621788 | 0.8678712 | 0.01009136 | 0.9717601 | 0.005507642 | 0.9717583 | 0.007785346
|  |  | 209292 | 1.002234 | 0.9994305 | 0.0004152655 | 0.9999501 | 0.1295689 | 0.9999457 | 0.1124878 |  |  | 433446 | 0.9937554 | 0.9866385 | 0.0009663818 | 0.9959934 | 0.00526694 | 0.9959951 | 0.00486397 |  |  | 328560 | 0.977663 | 0.9670213 | 0.003866973 | 0.9809764 | 0.008606068 | 0.9809753 | 0.0062919 |  |  | 475980 | 0.9884672 | 0.9150489 | 0.00761696 | 0.9809083 | 0.008552718 | 0.9809043 | 0.009366647 |  |  | 776760 | 0.9599408 | 0.8678712 | 0.01009136 | 0.9717792 | 0.005506424 | 0.9717773 | 0.007784555
|  |  | 209592 | 1.002234 | 0.9994305 | 0.0004152655 | 0.9999501 | 0.1295689 | 0.9999457 | 0.1124878 |  |  | 433746 | 0.9937554 | 0.9866385 | 0.0009663818 | 0.9959955 | 0.005266779 | 0.9959972 | 0.004863786 |  |  | 328860 | 0.976584 | 0.9670213 | 0.003866973 | 0.9810028 | 0.008605267 | 0.9810016 | 0.006291399 |  |  | 476280 | 0.9867858 | 0.9150489 | 0.00761696 | 0.9809156 | 0.00855262 | 0.9809116 | 0.009366466 |  |  | 777060 | 0.9599408 | 0.8678712 | 0.01009136 | 0.9717982 | 0.005505207 | 0.9717964 | 0.007783765
|  |  | 209892 | 1.001338 | 0.9994305 | 0.0004152655 | 0.9999501 | 0.1295689 | 0.9999457 | 0.1124878 |  |  | 434046 | 0.9937554 | 0.9866385 | 0.0009663818 | 0.9959976 | 0.005266618 | 0.9959993 | 0.004863603 |  |  | 329160 | 0.976584 | 0.9670213 | 0.003866973 | 0.9810291 | 0.008604466 | 0.9810279 | 0.006290897 |  |  | 476580 | 0.9851043 | 0.9150489 | 0.00761696 | 0.9809228 | 0.008552522 | 0.9809188 | 0.009366286 |  |  | 777360 | 0.9644167 | 0.8678712 | 0.01009136 | 0.9718173 | 0.005503991 | 0.9718154 | 0.007782976
|  |  | 210192 | 1.001338 | 0.9994305 | 0.0004152655 | 0.9999501 | 0.1295689 | 0.9999457 | 0.1124878 |  |  | 434346 | 0.9937554 | 0.9866385 | 0.0009663818 | 0.9959997 | 0.005266458 | 0.9960014 | 0.004863421 |  |  | 329460 | 0.978742 | 0.9670213 | 0.003866973 | 0.9810554 | 0.008603664 | 0.9810542 | 0.006290394 |  |  | 476880 | 0.9884672 | 0.9150489 | 0.00761696 | 0.98093 | 0.008552426 | 0.980926 | 0.009366107 |  |  | 777660 | 0.9644167 | 0.8678712 | 0.01009136 | 0.9718363 | 0.005502777 | 0.9718344 | 0.007782188
|  |  | 210492 | 1.001338 | 0.9994305 | 0.0004152655 | 0.9999501 | 0.1295689 | 0.9999457 | 0.1124878 |  |  | 434646 | 0.9937554 | 0.9866385 | 0.0009663818 | 0.9960018 | 0.005266298 | 0.9960035 | 0.00486324 |  |  | 329760 | 0.977663 | 0.9670213 | 0.003866973 | 0.9810816 | 0.008602861 | 0.9810804 | 0.006289891 |  |  | 477180 | 0.9867858 | 0.9150489 | 0.00761696 | 0.9809372 | 0.008552329 | 0.9809332 | 0.009365929 |  |  | 777960 | 0.9644167 | 0.8678712 | 0.01009136 | 0.9718553 | 0.005501564 | 0.9718534 | 0.007781401
|  |  | 210792 | 1.002234 | 0.9994305 | 0.0004152655 | 0.9999501 | 0.1295689 | 0.9999457 | 0.1124878 |  |  | 434946 | 0.9927949 | 0.9866385 | 0.0009663818 | 0.9960038 | 0.00526614 | 0.9960056 | 0.004863059 |  |  | 330060 | 0.977663 | 0.9670213 | 0.003866973 | 0.9811078 | 0.008602058 | 0.9811066 | 0.006289388 |  |  | 477480 | 0.9884672 | 0.9150489 | 0.00761696 | 0.9809444 | 0.008552234 | 0.9809404 | 0.009365752 |  |  | 778260 | 0.9711305 | 0.8678712 | 0.01009136 | 0.9718743 | 0.005500352 | 0.9718724 | 0.007780615
|  |  | 211092 | 1.002234 | 0.9994305 | 0.0004152655 | 0.9999501 | 0.1295689 | 0.9999457 | 0.1124878 |  |  | 435246 | 0.9937554 | 0.9866385 | 0.0009663818 | 0.9960059 | 0.005265982 | 0.9960076 | 0.004862879 |  |  | 330360 | 0.976584 | 0.9670213 | 0.003866973 | 0.9811339 | 0.008601254 | 0.9811328 | 0.006288884 |  |  | 477780 | 0.9867858 | 0.9150489 | 0.00761696 | 0.9809515 | 0.008552138 | 0.9809475 | 0.009365575 |  |  | 778560 | 0.9644167 | 0.8678712 | 0.01009136 | 0.9718932 | 0.005499142 | 0.9718913 | 0.00777983
|  |  | 211392 | 1.001338 | 0.9994305 | 0.0004152655 | 0.9999501 | 0.1295689 | 0.9999457 | 0.1124878 |  |  | 435546 | 0.9927949 | 0.9866385 | 0.0009663818 | 0.996008 | 0.005265825 | 0.9960097 | 0.0048627 |  |  | 330660 | 0.976584 | 0.9670213 | 0.003866973 | 0.98116 | 0.00860045 | 0.9811589 | 0.00628838 |  |  | 478080 | 0.9867858 | 0.9150489 | 0.00761696 | 0.9809586 | 0.008552044 | 0.9809546 | 0.009365399 |  |  | 778860 | 0.9644167 | 0.8678712 | 0.01009136 | 0.9719121 | 0.005497933 | 0.9719102 | 0.007779046
|  |  | 211692 | 1.001338 | 0.9994305 | 0.0004152655 | 0.9999501 | 0.1295689 | 0.9999457 | 0.1124878 |  |  | 435846 | 0.9937554 | 0.9866385 | 0.0009663818 | 0.99601 | 0.005265668 | 0.9960118 | 0.004862521 |  |  | 330960 | 0.976584 | 0.9670213 | 0.003866973 | 0.9811861 | 0.008599646 | 0.9811849 | 0.006287875 |  |  | 478380 | 0.9884672 | 0.9150489 | 0.00761696 | 0.9809657 | 0.00855195 | 0.9809618 | 0.009365224 |  |  | 779160 | 0.9621788 | 0.8678712 | 0.01009136 | 0.971931 | 0.005496725 | 0.9719291 | 0.007778263
|  |  | 211992 | 1.001338 | 0.9994305 | 0.0004152655 | 0.9999501 | 0.1295689 | 0.9999457 | 0.1124878 |  |  | 436146 | 0.9947158 | 0.9866385 | 0.0009663818 | 0.9960121 | 0.005265512 | 0.9960139 | 0.004862344 |  |  | 331260 | 0.977663 | 0.9670213 | 0.003866973 | 0.9812121 | 0.008598841 | 0.9812109 | 0.00628737 |  |  | 478680 | 0.9884672 | 0.9150489 | 0.00761696 | 0.9809728 | 0.008551856 | 0.9809688 | 0.009365051 |  |  | 779460 | 0.9688926 | 0.8678712 | 0.01009136 | 0.9719499 | 0.005495519 | 0.971948 | 0.007777481
|  |  | 212292 | 1.001338 | 0.9994305 | 0.0004152655 | 0.9999501 | 0.1295689 | 0.9999457 | 0.1124878 |  |  | 436446 | 0.9956763 | 0.9866385 | 0.0009663818 | 0.9960142 | 0.005265357 | 0.9960159 | 0.004862167 |  |  | 331560 | 0.978742 | 0.9670213 | 0.003866973 | 0.9812381 | 0.008598035 | 0.9812369 | 0.006286865 |  |  | 478980 | 0.9884672 | 0.9150489 | 0.00761696 | 0.9809799 | 0.008551763 | 0.9809759 | 0.009364877 |  |  | 779760 | 0.9621788 | 0.8678712 | 0.01009136 | 0.9719688 | 0.005494314 | 0.9719669 | 0.0077767
|  |  | 212592 | 1.002234 | 0.9994305 | 0.0004152655 | 0.9999501 | 0.1295689 | 0.9999457 | 0.1124878 |  |  | 436746 | 0.9937554 | 0.9866385 | 0.0009663818 | 0.9960162 | 0.005265203 | 0.996018 | 0.004861991 |  |  | 331860 | 0.976584 | 0.9670213 | 0.003866973 | 0.981264 | 0.008597229 | 0.9812629 | 0.006286359 |  |  | 479280 | 0.9867858 | 0.9150489 | 0.00761696 | 0.980987 | 0.008551671 | 0.980983 | 0.009364705 |  |  | 780060 | 0.9644167 | 0.8678712 | 0.01009136 | 0.9719876 | 0.00549311 | 0.9719857 | 0.00777592
|  |  | 212892 | 1.002234 | 0.9994305 | 0.0004152655 | 0.9999501 | 0.1295689 | 0.9999457 | 0.1124878 |  |  | 437046 | 0.9927949 | 0.9866385 | 0.0009663818 | 0.9960182 | 0.005265049 | 0.99602 | 0.004861815 |  |  | 332160 | 0.977663 | 0.9670213 | 0.003866973 | 0.9812899 | 0.008596423 | 0.9812887 | 0.006285853 |  |  | 479580 | 0.9867858 | 0.9150489 | 0.00761696 | 0.980994 | 0.008551579 | 0.98099 | 0.009364534 |  |  | 780360 | 0.9688926 | 0.8678712 | 0.01009136 | 0.9720064 | 0.005491908 | 0.9720045 | 0.007775141
|  |  | 213192 | 1.002234 | 0.9994305 | 0.0004152655 | 0.9999501 | 0.1295689 | 0.9999457 | 0.1124878 |  |  | 437346 | 0.9927949 | 0.9866385 | 0.0009663818 | 0.9960203 | 0.005264896 | 0.9960221 | 0.004861641 |  |  | 332460 | 0.978742 | 0.9670213 | 0.003866973 | 0.9813157 | 0.008595616 | 0.9813146 | 0.006285346 |  |  | 479880 | 0.9884672 | 0.9150489 | 0.00761696 | 0.981001 | 0.008551488 | 0.980997 | 0.009364363 |  |  | 780660 | 0.9688926 | 0.8678712 | 0.01009136 | 0.9720252 | 0.005490707 | 0.9720233 | 0.007774363
|  |  | 213492 | 1.002234 | 0.9994305 | 0.0004152655 | 0.9999501 | 0.1295689 | 0.9999457 | 0.1124878 |  |  | 437646 | 0.9937554 | 0.9866385 | 0.0009663818 | 0.9960223 | 0.005264743 | 0.9960241 | 0.004861467 |  |  | 332760 | 0.977663 | 0.9670213 | 0.003866973 | 0.9813415 | 0.008594808 | 0.9813404 | 0.006284839 |  |  | 480180 | 0.9884672 | 0.9150489 | 0.00761696 | 0.981008 | 0.008551397 | 0.981004 | 0.009364193 |  |  | 780960 | 0.9666547 | 0.8678712 | 0.01009136 | 0.972044 | 0.005489507 | 0.9720421 | 0.007773586
|  |  | 213792 | 1.002234 | 0.9994305 | 0.0004152655 | 0.9999501 | 0.1295689 | 0.9999457 | 0.1124878 |  |  | 437946 | 0.9937554 | 0.9866385 | 0.0009663818 | 0.9960243 | 0.005264592 | 0.9960261 | 0.004861293 |  |  | 333060 | 0.976584 | 0.9670213 | 0.003866973 | 0.9813673 | 0.008594 | 0.9813662 | 0.006284332 |  |  | 480480 | 0.9851043 | 0.9150489 | 0.00761696 | 0.981015 | 0.008551307 | 0.981011 | 0.009364024 |  |  | 781260 | 0.9621788 | 0.8678712 | 0.01009136 | 0.9720628 | 0.005488309 | 0.9720608 | 0.00777281
|  |  | 214092 | 1.002234 | 0.9994305 | 0.0004152655 | 0.9999501 | 0.1295689 | 0.9999457 | 0.1124878 |  |  | 438246 | 0.9937554 | 0.9866385 | 0.0009663818 | 0.9960264 | 0.005264441 | 0.9960282 | 0.004861121 |  |  | 333360 | 0.976584 | 0.9670213 | 0.003866973 | 0.981393 | 0.008593192 | 0.9813919 | 0.006283824 |  |  | 480780 | 0.9901487 | 0.9150489 | 0.00761696 | 0.9810219 | 0.008551217 | 0.9810179 | 0.009363856 |  |  | 781560 | 0.9599408 | 0.8678712 | 0.01009136 | 0.9720815 | 0.005487112 | 0.9720795 | 0.007772035
|  |  | 214392 | 1.001338 | 0.9994305 | 0.0004152655 | 0.9999501 | 0.1295689 | 0.9999457 | 0.1124878 |  |  | 438546 | 0.9927949 | 0.9866385 | 0.0009663818 | 0.9960284 | 0.00526429 | 0.9960302 | 0.004860949 |  |  | 333660 | 0.978742 | 0.9670213 | 0.003866973 | 0.9814187 | 0.008592383 | 0.9814176 | 0.006283316 |  |  | 481080 | 0.9918302 | 0.9150489 | 0.00761696 | 0.9810289 | 0.008551128 | 0.9810249 | 0.009363689 |  |  | 781860 | 0.9644167 | 0.8678712 | 0.01009136 | 0.9721002 | 0.005485917 | 0.9720982 | 0.00777126
|  |  | 214692 | 1.002234 | 0.9994305 | 0.0004152655 | 0.9999501 | 0.1295689 | 0.9999457 | 0.1124878 |  |  | 438846 | 0.9937554 | 0.9866385 | 0.0009663818 | 0.9960304 | 0.005264141 | 0.9960322 | 0.004860778 |  |  | 333960 | 0.978742 | 0.9670213 | 0.003866973 | 0.9814444 | 0.008591574 | 0.9814432 | 0.006282808 |  |  | 481380 | 0.9901487 | 0.9150489 | 0.00761696 | 0.9810358 | 0.008551039 | 0.9810318 | 0.009363522 |  |  | 782160 | 0.9666547 | 0.8678712 | 0.01009136 | 0.9721189 | 0.005484722 | 0.9721169 | 0.007770487
|  |  | 214992 | 1.00313 | 0.9994305 | 0.0004152655 | 0.9999501 | 0.1295689 | 0.9999457 | 0.1124878 |  |  | 439146 | 0.9937554 | 0.9866385 | 0.0009663818 | 0.9960324 | 0.005263992 | 0.9960342 | 0.004860608 |  |  | 334260 | 0.977663 | 0.9670213 | 0.003866973 | 0.98147 | 0.008590764 | 0.9814688 | 0.006282299 |  |  | 481680 | 0.9851043 | 0.9150489 | 0.00761696 | 0.9810427 | 0.008550951 | 0.9810387 | 0.009363357 |  |  | 782460 | 0.9621788 | 0.8678712 | 0.01009136 | 0.9721376 | 0.005483529 | 0.9721356 | 0.007769715
|  |  | 215292 | 1.00313 | 0.9994305 | 0.0004152655 | 0.9999501 | 0.1295689 | 0.9999457 | 0.1124878 |  |  | 439446 | 0.9927949 | 0.9866385 | 0.0009663818 | 0.9960344 | 0.005263843 | 0.9960362 | 0.004860438 |  |  | 334560 | 0.977663 | 0.9670213 | 0.003866973 | 0.9814955 | 0.008589954 | 0.9814944 | 0.00628179 |  |  | 481980 | 0.9884672 | 0.9150489 | 0.00761696 | 0.9810496 | 0.008550863 | 0.9810455 | 0.009363192 |  |  | 782760 | 0.953227 | 0.8678712 | 0.01009136 | 0.9721562 | 0.005482338 | 0.9721542 | 0.007768944
|  |  | 215592 | 1.002234 | 0.9994305 | 0.0004152655 | 0.9999501 | 0.1295689 | 0.9999457 | 0.1124878 |  |  | 439746 | 0.9937554 | 0.9866385 | 0.0009663818 | 0.9960364 | 0.005263695 | 0.9960382 | 0.004860269 |  |  | 334860 | 0.977663 | 0.9670213 | 0.003866973 | 0.981521 | 0.008589144 | 0.9815199 | 0.006281281 |  |  | 482280 | 0.9901487 | 0.9150489 | 0.00761696 | 0.9810565 | 0.008550776 | 0.9810524 | 0.009363028 |  |  | 783060 | 0.9621788 | 0.8678712 | 0.01009136 | 0.9721748 | 0.005481148 | 0.9721728 | 0.007768174
|  |  | 215892 | 1.002234 | 0.9994305 | 0.0004152655 | 0.9999501 | 0.1295689 | 0.9999457 | 0.1124878 |  |  | 440046 | 0.9947158 | 0.9866385 | 0.0009663818 | 0.9960384 | 0.005263548 | 0.9960402 | 0.004860101 |  |  | 335160 | 0.978742 | 0.9670213 | 0.003866973 | 0.9815465 | 0.008588333 | 0.9815454 | 0.006280771 |  |  | 482580 | 0.9901487 | 0.9150489 | 0.00761696 | 0.9810633 | 0.00855069 | 0.9810592 | 0.009362865 |  |  | 783360 | 0.9621788 | 0.8678712 | 0.01009136 | 0.9721934 | 0.005479959 | 0.9721914 | 0.007767405
|  |  | 216192 | 1.002234 | 0.9994305 | 0.0004152655 | 0.9999501 | 0.1295689 | 0.9999457 | 0.1124878 |  |  | 440346 | 0.9937554 | 0.9866385 | 0.0009663818 | 0.9960403 | 0.005263402 | 0.9960422 | 0.004859934 |  |  | 335460 | 0.978742 | 0.9670213 | 0.003866973 | 0.9815719 | 0.008587522 | 0.9815708 | 0.006280261 |  |  | 482880 | 0.9867858 | 0.9150489 | 0.00761696 | 0.9810701 | 0.008550604 | 0.9810661 | 0.009362702 |  |  | 783660 | 0.9666547 | 0.8678712 | 0.01009136 | 0.972212 | 0.005478771 | 0.97221 | 0.007766637
|  |  | 216492 | 1.000442 | 0.9994305 | 0.0004152655 | 0.9999501 | 0.1295689 | 0.9999457 | 0.1124878 |  |  | 440646 | 0.9927949 | 0.9866385 | 0.0009663818 | 0.9960423 | 0.005263256 | 0.9960442 | 0.004859767 |  |  | 335760 | 0.977663 | 0.9670213 | 0.003866973 | 0.9815973 | 0.00858671 | 0.9815962 | 0.00627975 |  |  | 483180 | 0.9884672 | 0.9150489 | 0.00761696 | 0.9810769 | 0.008550518 | 0.9810729 | 0.009362541 |  |  | 783960 | 0.9666547 | 0.8678712 | 0.01009136 | 0.9722306 | 0.005477585 | 0.9722286 | 0.007765869
|  |  | 216792 | 1.002234 | 0.9994305 | 0.0004152655 | 0.9999501 | 0.1295689 | 0.9999457 | 0.1124878 |  |  | 440946 | 0.9937554 | 0.9866385 | 0.0009663818 | 0.9960443 | 0.005263111 | 0.9960462 | 0.004859601 |  |  | 336060 | 0.977663 | 0.9670213 | 0.003866973 | 0.9816227 | 0.008585898 | 0.9816215 | 0.00627924 |  |  | 483480 | 0.9918302 | 0.9150489 | 0.00761696 | 0.9810837 | 0.008550433 | 0.9810796 | 0.00936238 |  |  | 784260 | 0.9644167 | 0.8678712 | 0.01009136 | 0.9722491 | 0.0054764 | 0.9722471 | 0.007765103
|  |  | 217092 | 1.002234 | 0.9994305 | 0.0004152655 | 0.9999501 | 0.1295689 | 0.9999457 | 0.1124878 |  |  | 441246 | 0.9947158 | 0.9866385 | 0.0009663818 | 0.9960463 | 0.005262967 | 0.9960481 | 0.004859436 |  |  | 336360 | 0.977663 | 0.9670213 | 0.003866973 | 0.981648 | 0.008585086 | 0.9816469 | 0.006278729 |  |  | 483780 | 0.9901487 | 0.9150489 | 0.00761696 | 0.9810905 | 0.008550349 | 0.9810864 | 0.00936222 |  |  | 784560 | 0.9577029 | 0.8678712 | 0.01009136 | 0.9722676 | 0.005475216 | 0.9722656 | 0.007764338
|  |  | 217392 | 1.002234 | 0.9994305 | 0.0004152655 | 0.9999501 | 0.1295689 | 0.9999457 | 0.1124878 |  |  | 441546 | 0.9947158 | 0.9866385 | 0.0009663818 | 0.9960482 | 0.005262823 | 0.9960501 | 0.004859271 |  |  | 336660 | 0.978742 | 0.9670213 | 0.003866973 | 0.9816733 | 0.008584273 | 0.9816721 | 0.006278217 |  |  | 484080 | 0.9884672 | 0.9150489 | 0.00761696 | 0.9810972 | 0.008550265 | 0.9810932 | 0.00936206 |  |  | 784860 | 0.9577029 | 0.8678712 | 0.01009136 | 0.9722861 | 0.005474034 | 0.9722841 | 0.007763574
|  |  | 217692 | 1.002234 | 0.9994305 | 0.0004152655 | 0.9999501 | 0.1295689 | 0.9999457 | 0.1124878 |  |  | 441846 | 0.9947158 | 0.9866385 | 0.0009663818 | 0.9960502 | 0.00526268 | 0.9960521 | 0.004859107 |  |  | 336960 | 0.978742 | 0.9670213 | 0.003866973 | 0.9816985 | 0.00858346 | 0.9816974 | 0.006277706 |  |  | 484380 | 0.9935117 | 0.9150489 | 0.00761696 | 0.981104 | 0.008550182 | 0.9810999 | 0.009361902 |  |  | 785160 | 0.9666547 | 0.8678712 | 0.01009136 | 0.9723046 | 0.005472853 | 0.9723026 | 0.00776281
|  |  | 217992 | 1.004026 | 0.9994305 | 0.0004152655 | 0.9999501 | 0.1295689 | 0.9999457 | 0.1124878 |  |  | 442146 | 0.9956763 | 0.9866385 | 0.0009663818 | 0.9960521 | 0.005262538 | 0.996054 | 0.004858944 |  |  | 337260 | 0.978742 | 0.9670213 | 0.003866973 | 0.9817237 | 0.008582647 | 0.9817225 | 0.006277194 |  |  | 484680 | 0.9935117 | 0.9150489 | 0.00761696 | 0.9811107 | 0.008550099 | 0.9811066 | 0.009361744 |  |  | 785460 | 0.9666547 | 0.8678712 | 0.01009136 | 0.9723231 | 0.005471673 | 0.972321 | 0.007762048
|  |  | 218292 | 1.002234 | 0.9994305 | 0.0004152655 | 0.9999501 | 0.1295689 | 0.9999457 | 0.1124878 |  |  | 442446 | 0.9937554 | 0.9866385 | 0.0009663818 | 0.9960541 | 0.005262396 | 0.996056 | 0.004858782 |  |  | 337560 | 0.979821 | 0.9670213 | 0.003866973 | 0.9817488 | 0.008581833 | 0.9817477 | 0.006276682 |  |  | 484980 | 0.9884672 | 0.9150489 | 0.00761696 | 0.9811174 | 0.008550016 | 0.9811133 | 0.009361587 |  |  | 785760 | 0.9688926 | 0.8678712 | 0.01009136 | 0.9723415 | 0.005470495 | 0.9723395 | 0.007761287
|  |  | 218592 | 1.002234 | 0.9994305 | 0.0004152655 | 0.9999501 | 0.1295689 | 0.9999457 | 0.1124878 |  |  | 442746 | 0.9937554 | 0.9866385 | 0.0009663818 | 0.996056 | 0.005262255 | 0.9960579 | 0.00485862 |  |  | 337860 | 0.977663 | 0.9670213 | 0.003866973 | 0.9817739 | 0.008581019 | 0.9817728 | 0.006276169 |  |  | 485280 | 0.9918302 | 0.9150489 | 0.00761696 | 0.9811241 | 0.008549934 | 0.98112 | 0.009361431 |  |  | 786060 | 0.9599408 | 0.8678712 | 0.01009136 | 0.9723599 | 0.005469318 | 0.9723579 | 0.007760526
|  |  | 218892 | 1.001338 | 0.9994305 | 0.0004152655 | 0.9999501 | 0.1295689 | 0.9999457 | 0.1124878 |  |  | 443046 | 0.9947158 | 0.9866385 | 0.0009663818 | 0.9960579 | 0.005262114 | 0.9960599 | 0.004858459 |  |  | 338160 | 0.978742 | 0.9670213 | 0.003866973 | 0.981799 | 0.008580204 | 0.9817979 | 0.006275656 |  |  | 485580 | 0.9918302 | 0.9150489 | 0.00761696 | 0.9811307 | 0.008549853 | 0.9811266 | 0.009361276 |  |  | 786360 | 0.9621788 | 0.8678712 | 0.01009136 | 0.9723783 | 0.005468142 | 0.9723762 | 0.007759767
|  |  | 219192 | 1.00313 | 0.9994305 | 0.0004152655 | 0.9999501 | 0.1295689 | 0.9999457 | 0.1124878 |  |  | 443346 | 0.9927949 | 0.9866385 | 0.0009663818 | 0.9960599 | 0.005261974 | 0.9960618 | 0.004858298 |  |  | 338460 | 0.977663 | 0.9670213 | 0.003866973 | 0.981824 | 0.008579389 | 0.9818229 | 0.006275143 |  |  | 485880 | 0.9935117 | 0.9150489 | 0.00761696 | 0.9811374 | 0.008549772 | 0.9811333 | 0.009361121 |  |  | 786660 | 0.9621788 | 0.8678712 | 0.01009136 | 0.9723967 | 0.005466968 | 0.9723946 | 0.007759009
|  |  | 219492 | 1.002234 | 0.9994305 | 0.0004152655 | 0.9999501 | 0.1295689 | 0.9999457 | 0.1124878 |  |  | 443646 | 0.9927949 | 0.9866385 | 0.0009663818 | 0.9960618 | 0.005261835 | 0.9960637 | 0.004858139 |  |  | 338760 | 0.979821 | 0.9670213 | 0.003866973 | 0.981849 | 0.008578574 | 0.9818479 | 0.00627463 |  |  | 486180 | 0.9918302 | 0.9150489 | 0.00761696 | 0.981144 | 0.008549691 | 0.9811399 | 0.009360968 |  |  | 786960 | 0.9644167 | 0.8678712 | 0.01009136 | 0.972415 | 0.005465795 | 0.972413 | 0.007758251
|  |  | 219792 | 1.001338 | 0.9994305 | 0.0004152655 | 0.9999501 | 0.1295689 | 0.9999457 | 0.1124878 |  |  | 443946 | 0.9937554 | 0.9866385 | 0.0009663818 | 0.9960637 | 0.005261697 | 0.9960657 | 0.00485798 |  |  | 339060 | 0.979821 | 0.9670213 | 0.003866973 | 0.9818739 | 0.008577759 | 0.9818728 | 0.006274116 |  |  | 486480 | 0.9918302 | 0.9150489 | 0.00761696 | 0.9811506 | 0.008549611 | 0.9811465 | 0.009360815 |  |  | 787260 | 0.9644167 | 0.8678712 | 0.01009136 | 0.9724334 | 0.005464623 | 0.9724313 | 0.007757495
|  |  | 220092 | 1.001338 | 0.9994305 | 0.0004152655 | 0.9999501 | 0.1295689 | 0.9999457 | 0.1124878 |  |  | 444246 | 0.9937554 | 0.9866385 | 0.0009663818 | 0.9960656 | 0.005261559 | 0.9960676 | 0.004857821 |  |  | 339360 | 0.978742 | 0.9670213 | 0.003866973 | 0.9818988 | 0.008576943 | 0.9818977 | 0.006273603 |  |  | 486780 | 0.9918302 | 0.9150489 | 0.00761696 | 0.9811572 | 0.008549532 | 0.9811531 | 0.009360662 |  |  | 787560 | 0.9621788 | 0.8678712 | 0.01009136 | 0.9724517 | 0.005463453 | 0.9724496 | 0.007756739
|  |  | 220392 | 1.001338 | 0.9994305 | 0.0004152655 | 0.9999501 | 0.1295689 | 0.9999457 | 0.1124878 |  |  | 444546 | 0.9937554 | 0.9866385 | 0.0009663818 | 0.9960675 | 0.005261421 | 0.9960695 | 0.004857664 |  |  | 339660 | 0.977663 | 0.9670213 | 0.003866973 | 0.9819237 | 0.008576127 | 0.9819226 | 0.006273089 |  |  | 487080 | 0.9935117 | 0.9150489 | 0.00761696 | 0.9811638 | 0.008549453 | 0.9811596 | 0.009360511 |  |  | 787860 | 0.9644167 | 0.8678712 | 0.01009136 | 0.97247 | 0.005462284 | 0.9724679 | 0.007755985
|  |  | 220692 | 1.002234 | 0.9994305 | 0.0004152655 | 0.9999501 | 0.1295689 | 0.9999457 | 0.1124878 |  |  | 444846 | 0.9927949 | 0.9866385 | 0.0009663818 | 0.9960694 | 0.005261285 | 0.9960714 | 0.004857507 |  |  | 339960 | 0.978742 | 0.9670213 | 0.003866973 | 0.9819485 | 0.008575311 | 0.9819474 | 0.006272574 |  |  | 487380 | 0.9935117 | 0.9150489 | 0.00761696 | 0.9811703 | 0.008549374 | 0.9811662 | 0.00936036 |  |  | 788160 | 0.9621788 | 0.8678712 | 0.01009136 | 0.9724882 | 0.005461116 | 0.9724861 | 0.007755231
|  |  | 220992 | 1.00313 | 0.9994305 | 0.0004152655 | 0.9999501 | 0.1295689 | 0.9999457 | 0.1124878 |  |  | 445146 | 0.9937554 | 0.9866385 | 0.0009663818 | 0.9960713 | 0.005261149 | 0.9960733 | 0.00485735 |  |  | 340260 | 0.978742 | 0.9670213 | 0.003866973 | 0.9819733 | 0.008574494 | 0.9819722 | 0.00627206 |  |  | 487680 | 0.9918302 | 0.9150489 | 0.00761696 | 0.9811768 | 0.008549296 | 0.9811727 | 0.00936021 |  |  | 788460 | 0.9621788 | 0.8678712 | 0.01009136 | 0.9725065 | 0.005459949 | 0.9725044 | 0.007754479
|  |  | 221292 | 1.002234 | 0.9994305 | 0.0004152655 | 0.9999501 | 0.1295689 | 0.9999457 | 0.1124878 |  |  | 445446 | 0.9937554 | 0.9866385 | 0.0009663818 | 0.9960732 | 0.005261013 | 0.9960752 | 0.004857195 |  |  | 340560 | 0.977663 | 0.9670213 | 0.003866973 | 0.9819981 | 0.008573678 | 0.9819969 | 0.006271545 |  |  | 487980 | 0.9918302 | 0.9150489 | 0.00761696 | 0.9811834 | 0.008549219 | 0.9811792 | 0.009360061 |  |  | 788760 | 0.9599408 | 0.8678712 | 0.01009136 | 0.9725247 | 0.005458784 | 0.9725226 | 0.007753727
|  |  | 221592 | 1.001338 | 0.9994305 | 0.0004152655 | 0.9999501 | 0.1295689 | 0.9999457 | 0.1124878 |  |  | 445746 | 0.9927949 | 0.9866385 | 0.0009663818 | 0.9960751 | 0.005260878 | 0.9960771 | 0.00485704 |  |  | 340860 | 0.977663 | 0.9670213 | 0.003866973 | 0.9820228 | 0.00857286 | 0.9820216 | 0.00627103 |  |  | 488280 | 0.9918302 | 0.9150489 | 0.00761696 | 0.9811899 | 0.008549142 | 0.9811857 | 0.009359912 |  |  | 789060 | 0.9621788 | 0.8678712 | 0.01009136 | 0.9725429 | 0.00545762 | 0.9725408 | 0.007752976
|  |  | 221892 | 1.00313 | 0.9994305 | 0.0004152655 | 0.9999501 | 0.1295689 | 0.9999457 | 0.1124878 |  |  | 446046 | 0.9927949 | 0.9866385 | 0.0009663818 | 0.996077 | 0.005260744 | 0.996079 | 0.004856885 |  |  | 341160 | 0.978742 | 0.9670213 | 0.003866973 | 0.9820474 | 0.008572043 | 0.9820463 | 0.006270514 |  |  | 488580 | 0.9918302 | 0.9150489 | 0.00761696 | 0.9811963 | 0.008549065 | 0.9811922 | 0.009359764 |  |  | 789360 | 0.9644167 | 0.8678712 | 0.01009136 | 0.9725611 | 0.005456458 | 0.9725589 | 0.007752227
|  |  | 222192 | 1.002234 | 0.9994305 | 0.0004152655 | 0.9999501 | 0.1295689 | 0.9999457 | 0.1124878 |  |  | 446346 | 0.9937554 | 0.9866385 | 0.0009663818 | 0.9960789 | 0.00526061 | 0.9960809 | 0.004856732 |  |  | 341460 | 0.978742 | 0.9670213 | 0.003866973 | 0.982072 | 0.008571225 | 0.9820709 | 0.006269999 |  |  | 488880 | 0.9918302 | 0.9150489 | 0.00761696 | 0.9812028 | 0.008548989 | 0.9811986 | 0.009359617 |  |  | 789660 | 0.9644167 | 0.8678712 | 0.01009136 | 0.9725793 | 0.005455297 | 0.9725771 | 0.007751478
|  |  | 222492 | 1.00313 | 0.9994305 | 0.0004152655 | 0.9999501 | 0.1295689 | 0.9999457 | 0.1124878 |  |  | 446646 | 0.9937554 | 0.9866385 | 0.0009663818 | 0.9960808 | 0.005260477 | 0.9960828 | 0.004856579 |  |  | 341760 | 0.978742 | 0.9670213 | 0.003866973 | 0.9820966 | 0.008570408 | 0.9820955 | 0.006269483 |  |  | 489180 | 0.9918302 | 0.9150489 | 0.00761696 | 0.9812093 | 0.008548914 | 0.9812051 | 0.009359471 |  |  | 789960 | 0.9599408 | 0.8678712 | 0.01009136 | 0.9725974 | 0.005454137 | 0.9725952 | 0.00775073
|  |  | 222792 | 1.00313 | 0.9994305 | 0.0004152655 | 0.9999501 | 0.1295689 | 0.9999457 | 0.1124878 |  |  | 446946 | 0.9947158 | 0.9866385 | 0.0009663818 | 0.9960826 | 0.005260345 | 0.9960847 | 0.004856427 |  |  | 342060 | 0.979821 | 0.9670213 | 0.003866973 | 0.9821212 | 0.008569589 | 0.9821201 | 0.006268967 |  |  | 489480 | 0.9918302 | 0.9150489 | 0.00761696 | 0.9812157 | 0.008548838 | 0.9812115 | 0.009359325 |  |  | 790260 | 0.9621788 | 0.8678712 | 0.01009136 | 0.9726155 | 0.005452978 | 0.9726133 | 0.007749984
|  |  | 223092 | 1.00313 | 0.9994305 | 0.0004152655 | 0.9999501 | 0.1295689 | 0.9999457 | 0.1124878 |  |  | 447246 | 0.9937554 | 0.9866385 | 0.0009663818 | 0.9960845 | 0.005260213 | 0.9960865 | 0.004856275 |  |  | 342360 | 0.977663 | 0.9670213 | 0.003866973 | 0.9821457 | 0.008568771 | 0.9821446 | 0.006268451 |  |  | 489780 | 0.9884672 | 0.9150489 | 0.00761696 | 0.9812221 | 0.008548764 | 0.9812179 | 0.00935918 |  |  | 790560 | 0.9577029 | 0.8678712 | 0.01009136 | 0.9726336 | 0.005451821 | 0.9726314 | 0.007749238
|  |  | 223392 | 1.002234 | 0.9994305 | 0.0004152655 | 0.9999501 | 0.1295689 | 0.9999457 | 0.1124878 |  |  | 447546 | 0.9947158 | 0.9866385 | 0.0009663818 | 0.9960864 | 0.005260082 | 0.9960884 | 0.004856124 |  |  | 342660 | 0.979821 | 0.9670213 | 0.003866973 | 0.9821701 | 0.008567953 | 0.982169 | 0.006267934 |  |  | 490080 | 0.9935117 | 0.9150489 | 0.00761696 | 0.9812285 | 0.00854869 | 0.9812243 | 0.009359036 |  |  | 790860 | 0.9644167 | 0.8678712 | 0.01009136 | 0.9726517 | 0.005450665 | 0.9726495 | 0.007748493
|  |  | 223692 | 1.00313 | 0.9994305 | 0.0004152655 | 0.9999501 | 0.1295689 | 0.9999457 | 0.1124878 |  |  | 447846 | 0.9937554 | 0.9866385 | 0.0009663818 | 0.9960882 | 0.005259952 | 0.9960903 | 0.004855974 |  |  | 342960 | 0.978742 | 0.9670213 | 0.003866973 | 0.9821946 | 0.008567134 | 0.9821935 | 0.006267418 |  |  | 490380 | 0.9935117 | 0.9150489 | 0.00761696 | 0.9812349 | 0.008548616 | 0.9812307 | 0.009358893 |  |  | 791160 | 0.9666547 | 0.8678712 | 0.01009136 | 0.9726698 | 0.005449511 | 0.9726676 | 0.007747749
|  |  | 223992 | 1.00313 | 0.9994305 | 0.0004152655 | 0.9999501 | 0.1295689 | 0.9999457 | 0.1124878 |  |  | 448146 | 0.9937554 | 0.9866385 | 0.0009663818 | 0.9960901 | 0.005259822 | 0.9960921 | 0.004855824 |  |  | 343260 | 0.977663 | 0.9670213 | 0.003866973 | 0.9822189 | 0.008566315 | 0.9822178 | 0.006266901 |  |  | 490680 | 0.9935117 | 0.9150489 | 0.00761696 | 0.9812412 | 0.008548543 | 0.981237 | 0.00935875 |  |  | 791460 | 0.9666547 | 0.8678712 | 0.01009136 | 0.9726878 | 0.005448357 | 0.9726856 | 0.007747006
|  |  | 224292 | 1.002234 | 0.9994305 | 0.0004152655 | 0.9999501 | 0.1295689 | 0.9999457 | 0.1124878 |  |  | 448446 | 0.9947158 | 0.9866385 | 0.0009663818 | 0.9960919 | 0.005259692 | 0.996094 | 0.004855675 |  |  | 343560 | 0.979821 | 0.9670213 | 0.003866973 | 0.9822433 | 0.008565496 | 0.9822422 | 0.006266384 |  |  | 490980 | 0.9935117 | 0.9150489 | 0.00761696 | 0.9812476 | 0.00854847 | 0.9812434 | 0.009358608 |  |  | 791760 | 0.9621788 | 0.8678712 | 0.01009136 | 0.9727058 | 0.005447205 | 0.9727036 | 0.007746264
|  |  | 224592 | 1.002234 | 0.9994305 | 0.0004152655 | 0.9999501 | 0.1295689 | 0.9999457 | 0.1124878 |  |  | 448746 | 0.9947158 | 0.9866385 | 0.0009663818 | 0.9960938 | 0.005259563 | 0.9960958 | 0.004855526 |  |  | 343860 | 0.979821 | 0.9670213 | 0.003866973 | 0.9822676 | 0.008564676 | 0.9822665 | 0.006265867 |  |  | 491280 | 0.9918302 | 0.9150489 | 0.00761696 | 0.9812539 | 0.008548397 | 0.9812497 | 0.009358467 |  |  | 792060 | 0.9644167 | 0.8678712 | 0.01009136 | 0.9727238 | 0.005446055 | 0.9727216 | 0.007745523
|  |  | 224892 | 1.002234 | 0.9994305 | 0.0004152655 | 0.9999501 | 0.1295689 | 0.9999457 | 0.1124878 |  |  | 449046 | 0.9947158 | 0.9866385 | 0.0009663818 | 0.9960956 | 0.005259435 | 0.9960977 | 0.004855379 |  |  | 344160 | 0.976584 | 0.9670213 | 0.003866973 | 0.9822919 | 0.008563857 | 0.9822908 | 0.006265349 |  |  | 491580 | 0.9935117 | 0.9150489 | 0.00761696 | 0.9812602 | 0.008548325 | 0.981256 | 0.009358326 |  |  | 792360 | 0.9599408 | 0.8678712 | 0.01009136 | 0.9727418 | 0.005444905 | 0.9727396 | 0.007744783
|  |  | 225192 | 1.002234 | 0.9994305 | 0.0004152655 | 0.9999501 | 0.1295689 | 0.9999457 | 0.1124878 |  |  | 449346 | 0.9947158 | 0.9866385 | 0.0009663818 | 0.9960974 | 0.005259308 | 0.9960995 | 0.004855232 |  |  | 344460 | 0.978742 | 0.9670213 | 0.003866973 | 0.9823161 | 0.008563037 | 0.982315 | 0.006264832 |  |  | 491880 | 0.9935117 | 0.9150489 | 0.00761696 | 0.9812665 | 0.008548254 | 0.9812623 | 0.009358187 |  |  | 792660 | 0.9644167 | 0.8678712 | 0.01009136 | 0.9727597 | 0.005443757 | 0.9727575 | 0.007744044
|  |  | 225492 | 1.00313 | 0.9994305 | 0.0004152655 | 0.9999501 | 0.1295689 | 0.9999457 | 0.1124878 |  |  | 449646 | 0.9937554 | 0.9866385 | 0.0009663818 | 0.9960992 | 0.005259181 | 0.9961013 | 0.004855085 |  |  | 344760 | 0.978742 | 0.9670213 | 0.003866973 | 0.9823403 | 0.008562217 | 0.9823392 | 0.006264314 |  |  | 492180 | 0.9918302 | 0.9150489 | 0.00761696 | 0.9812727 | 0.008548183 | 0.9812685 | 0.009358048 |  |  | 792960 | 0.9577029 | 0.8678712 | 0.01009136 | 0.9727777 | 0.00544261 | 0.9727754 | 0.007743306
|  |  | 225792 | 1.00313 | 0.9994305 | 0.0004152655 | 0.9999501 | 0.1295689 | 0.9999457 | 0.1124878 |  |  | 449946 | 0.9937554 | 0.9866385 | 0.0009663818 | 0.9961011 | 0.005259054 | 0.9961031 | 0.004854939 |  |  | 345060 | 0.978742 | 0.9670213 | 0.003866973 | 0.9823644 | 0.008561397 | 0.9823633 | 0.006263796 |  |  | 492480 | 0.9918302 | 0.9150489 | 0.00761696 | 0.981279 | 0.008548112 | 0.9812748 | 0.009357909 |  |  | 793260 | 0.9666547 | 0.8678712 | 0.01009136 | 0.9727956 | 0.005441465 | 0.9727934 | 0.007742569
|  |  | 226092 | 1.002234 | 0.9994305 | 0.0004152655 | 0.9999501 | 0.1295689 | 0.9999457 | 0.1124878 |  |  | 450246 | 0.9956763 | 0.9866385 | 0.0009663818 | 0.9961029 | 0.005258929 | 0.996105 | 0.004854794 |  |  | 345360 | 0.9809 | 0.9670213 | 0.003866973 | 0.9823885 | 0.008560576 | 0.9823874 | 0.006263278 |  |  | 492780 | 0.9935117 | 0.9150489 | 0.00761696 | 0.9812852 | 0.008548042 | 0.981281 | 0.009357771 |  |  | 793560 | 0.9688926 | 0.8678712 | 0.01009136 | 0.9728135 | 0.005440321 | 0.9728112 | 0.007741833
|  |  | 226392 | 1.002234 | 0.9994305 | 0.0004152655 | 0.9999501 | 0.1295689 | 0.9999457 | 0.1124878 |  |  | 450546 | 0.9937554 | 0.9866385 | 0.0009663818 | 0.9961047 | 0.005258803 | 0.9961068 | 0.00485465 |  |  | 345660 | 0.977663 | 0.9670213 | 0.003866973 | 0.9824126 | 0.008559756 | 0.9824115 | 0.00626276 |  |  | 493080 | 0.9951932 | 0.9150489 | 0.00761696 | 0.9812915 | 0.008547973 | 0.9812872 | 0.009357634 |  |  | 793860 | 0.9688926 | 0.8678712 | 0.01009136 | 0.9728314 | 0.005439178 | 0.9728291 | 0.007741098
|  |  | 226692 | 1.00313 | 0.9994305 | 0.0004152655 | 0.9999501 | 0.1295689 | 0.9999457 | 0.1124878 |  |  | 450846 | 0.9937554 | 0.9866385 | 0.0009663818 | 0.9961065 | 0.005258679 | 0.9961086 | 0.004854506 |  |  | 345960 | 0.978742 | 0.9670213 | 0.003866973 | 0.9824366 | 0.008558935 | 0.9824355 | 0.006262241 |  |  | 493380 | 0.9935117 | 0.9150489 | 0.00761696 | 0.9812977 | 0.008547903 | 0.9812934 | 0.009357498 |  |  | 794160 | 0.9644167 | 0.8678712 | 0.01009136 | 0.9728492 | 0.005438036 | 0.972847 | 0.007740363
|  |  | 226992 | 1.001338 | 0.9994305 | 0.0004152655 | 0.9999501 | 0.1295689 | 0.9999457 | 0.1124878 |  |  | 451146 | 0.9937554 | 0.9866385 | 0.0009663818 | 0.9961083 | 0.005258555 | 0.9961104 | 0.004854362 |  |  | 346260 | 0.979821 | 0.9670213 | 0.003866973 | 0.9824606 | 0.008558115 | 0.9824595 | 0.006261723 |  |  | 493680 | 0.9935117 | 0.9150489 | 0.00761696 | 0.9813038 | 0.008547834 | 0.9812996 | 0.009357362 |  |  | 794460 | 0.9644167 | 0.8678712 | 0.01009136 | 0.972867 | 0.005436896 | 0.9728648 | 0.00773963
|  |  | 227292 | 1.00313 | 0.9994305 | 0.0004152655 | 0.9999501 | 0.1295689 | 0.9999457 | 0.1124878 |  |  | 451446 | 0.9947158 | 0.9866385 | 0.0009663818 | 0.9961101 | 0.005258431 | 0.9961122 | 0.00485422 |  |  | 346560 | 0.979821 | 0.9670213 | 0.003866973 | 0.9824846 | 0.008557294 | 0.9824835 | 0.006261204 |  |  | 493980 | 0.9918302 | 0.9150489 | 0.00761696 | 0.98131 | 0.008547766 | 0.9813058 | 0.009357227 |  |  | 794760 | 0.9688926 | 0.8678712 | 0.01009136 | 0.9728849 | 0.005435757 | 0.9728826 | 0.007738898
|  |  | 227592 | 1.00313 | 0.9994305 | 0.0004152655 | 0.9999501 | 0.1295689 | 0.9999457 | 0.1124878 |  |  | 451746 | 0.9927949 | 0.9866385 | 0.0009663818 | 0.9961119 | 0.005258308 | 0.996114 | 0.004854078 |  |  | 346860 | 0.978742 | 0.9670213 | 0.003866973 | 0.9825085 | 0.008556473 | 0.9825074 | 0.006260685 |  |  | 494280 | 0.9935117 | 0.9150489 | 0.00761696 | 0.9813162 | 0.008547698 | 0.9813119 | 0.009357093 |  |  | 795060 | 0.9688926 | 0.8678712 | 0.01009136 | 0.9729026 | 0.00543462 | 0.9729004 | 0.007738166
|  |  | 227892 | 1.00313 | 0.9994305 | 0.0004152655 | 0.9999501 | 0.1295689 | 0.9999457 | 0.1124878 |  |  | 452046 | 0.9947158 | 0.9866385 | 0.0009663818 | 0.9961137 | 0.005258186 | 0.9961158 | 0.004853936 |  |  | 347160 | 0.979821 | 0.9670213 | 0.003866973 | 0.9825324 | 0.008555651 | 0.9825313 | 0.006260166 |  |  | 494580 | 0.9935117 | 0.9150489 | 0.00761696 | 0.9813223 | 0.008547631 | 0.9813181 | 0.009356959 |  |  | 795360 | 0.9666547 | 0.8678712 | 0.01009136 | 0.9729204 | 0.005433483 | 0.9729181 | 0.007737436
|  |  | 228192 | 1.002234 | 0.9994305 | 0.0004152655 | 0.9999501 | 0.1295689 | 0.9999457 | 0.1124878 |  |  | 452346 | 0.9937554 | 0.9866385 | 0.0009663818 | 0.9961155 | 0.005258064 | 0.9961176 | 0.004853796 |  |  | 347460 | 0.977663 | 0.9670213 | 0.003866973 | 0.9825562 | 0.00855483 | 0.9825551 | 0.006259647 |  |  | 494880 | 0.9935117 | 0.9150489 | 0.00761696 | 0.9813284 | 0.008547564 | 0.9813242 | 0.009356827 |  |  | 795660 | 0.9644167 | 0.8678712 | 0.01009136 | 0.9729382 | 0.005432348 | 0.9729359 | 0.007736706
|  |  | 228492 | 1.002234 | 0.9994305 | 0.0004152655 | 0.9999501 | 0.1295689 | 0.9999457 | 0.1124878 |  |  | 452646 | 0.9927949 | 0.9866385 | 0.0009663818 | 0.9961172 | 0.005257943 | 0.9961194 | 0.004853655 |  |  | 347760 | 0.978742 | 0.9670213 | 0.003866973 | 0.98258 | 0.008554009 | 0.9825789 | 0.006259128 |  |  | 495180 | 0.9935117 | 0.9150489 | 0.00761696 | 0.9813345 | 0.008547497 | 0.9813303 | 0.009356694 |  |  | 795960 | 0.9666547 | 0.8678712 | 0.01009136 | 0.9729559 | 0.005431215 | 0.9729536 | 0.007735978
|  |  | 228792 | 1.002234 | 0.9994305 | 0.0004152655 | 0.9999501 | 0.1295689 | 0.9999457 | 0.1124878 |  |  | 452946 | 0.9937554 | 0.9866385 | 0.0009663818 | 0.996119 | 0.005257822 | 0.9961212 | 0.004853516 |  |  | 348060 | 0.977663 | 0.9670213 | 0.003866973 | 0.9826038 | 0.008553187 | 0.9826027 | 0.006258608 |  |  | 495480 | 0.9951932 | 0.9150489 | 0.00761696 | 0.9813406 | 0.008547431 | 0.9813364 | 0.009356563 |  |  | 796260 | 0.9644167 | 0.8678712 | 0.01009136 | 0.9729736 | 0.005430082 | 0.9729713 | 0.00773525
|  |  | 229092 | 1.00313 | 0.9994305 | 0.0004152655 | 0.9999501 | 0.1295689 | 0.9999457 | 0.1124878 |  |  | 453246 | 0.9937554 | 0.9866385 | 0.0009663818 | 0.9961208 | 0.005257702 | 0.9961229 | 0.004853377 |  |  | 348360 | 0.977663 | 0.9670213 | 0.003866973 | 0.9826275 | 0.008552365 | 0.9826264 | 0.006258089 |  |  | 495780 | 0.9935117 | 0.9150489 | 0.00761696 | 0.9813467 | 0.008547365 | 0.9813424 | 0.009356432 |  |  | 796560 | 0.9688926 | 0.8678712 | 0.01009136 | 0.9729913 | 0.005428951 | 0.972989 | 0.007734524
|  |  | 229392 | 1.00313 | 0.9994305 | 0.0004152655 | 0.9999501 | 0.1295689 | 0.9999457 | 0.1124878 |  |  | 453546 | 0.9947158 | 0.9866385 | 0.0009663818 | 0.9961225 | 0.005257583 | 0.9961247 | 0.004853239 |  |  | 348660 | 0.978742 | 0.9670213 | 0.003866973 | 0.9826512 | 0.008551544 | 0.9826501 | 0.006257569 |  |  | 496080 | 0.9918302 | 0.9150489 | 0.00761696 | 0.9813527 | 0.0085473 | 0.9813485 | 0.009356302 |  |  | 796860 | 0.9666547 | 0.8678712 | 0.01009136 | 0.973009 | 0.005427821 | 0.9730067 | 0.007733798
|  |  | 229692 | 1.002234 | 0.9994305 | 0.0004152655 | 0.9999501 | 0.1295689 | 0.9999457 | 0.1124878 |  |  | 453846 | 0.9947158 | 0.9866385 | 0.0009663818 | 0.9961243 | 0.005257464 | 0.9961265 | 0.004853101 |  |  | 348960 | 0.978742 | 0.9670213 | 0.003866973 | 0.9826748 | 0.008550722 | 0.9826737 | 0.006257049 |  |  | 496380 | 0.9951932 | 0.9150489 | 0.00761696 | 0.9813588 | 0.008547235 | 0.9813545 | 0.009356172 |  |  | 797160 | 0.9666547 | 0.8678712 | 0.01009136 | 0.9730266 | 0.005426693 | 0.9730243 | 0.007733073
|  |  | 229992 | 1.002234 | 0.9994305 | 0.0004152655 | 0.9999501 | 0.1295689 | 0.9999457 | 0.1124878 |  |  | 454146 | 0.9927949 | 0.9866385 | 0.0009663818 | 0.996126 | 0.005257345 | 0.9961282 | 0.004852964 |  |  | 349260 | 0.979821 | 0.9670213 | 0.003866973 | 0.9826984 | 0.0085499 | 0.9826974 | 0.006256529 |  |  | 496680 | 0.9918302 | 0.9150489 | 0.00761696 | 0.9813648 | 0.00854717 | 0.9813605 | 0.009356043 |  |  | 797460 | 0.9644167 | 0.8678712 | 0.01009136 | 0.9730443 | 0.005425566 | 0.9730419 | 0.00773235
|  |  | 230292 | 1.002234 | 0.9994305 | 0.0004152655 | 0.9999501 | 0.1295689 | 0.9999457 | 0.1124878 |  |  | 454446 | 0.9947158 | 0.9866385 | 0.0009663818 | 0.9961278 | 0.005257227 | 0.99613 | 0.004852827 |  |  | 349560 | 0.977663 | 0.9670213 | 0.003866973 | 0.982722 | 0.008549078 | 0.9827209 | 0.006256009 |  |  | 496980 | 0.9918302 | 0.9150489 | 0.00761696 | 0.9813708 | 0.008547106 | 0.9813665 | 0.009355915 |  |  | 797760 | 0.9644167 | 0.8678712 | 0.01009136 | 0.9730619 | 0.00542444 | 0.9730595 | 0.007731627
|  |  | 230592 | 1.004026 | 0.9994305 | 0.0004152655 | 0.9999501 | 0.1295689 | 0.9999457 | 0.1124878 |  |  | 454746 | 0.9947158 | 0.9866385 | 0.0009663818 | 0.9961295 | 0.00525711 | 0.9961317 | 0.004852691 |  |  | 349860 | 0.977663 | 0.9670213 | 0.003866973 | 0.9827455 | 0.008548256 | 0.9827445 | 0.006255489 |  |  | 497280 | 0.9935117 | 0.9150489 | 0.00761696 | 0.9813768 | 0.008547043 | 0.9813725 | 0.009355787 |  |  | 798060 | 0.9666547 | 0.8678712 | 0.01009136 | 0.9730795 | 0.005423315 | 0.9730771 | 0.007730905
|  |  | 230892 | 1.00313 | 0.9994305 | 0.0004152655 | 0.9999501 | 0.1295689 | 0.9999457 | 0.1124878 |  |  | 455046 | 0.9937554 | 0.9866385 | 0.0009663818 | 0.9961313 | 0.005256993 | 0.9961335 | 0.004852556 |  |  | 350160 | 0.977663 | 0.9670213 | 0.003866973 | 0.982769 | 0.008547434 | 0.982768 | 0.006254969 |  |  | 497580 | 0.9951932 | 0.9150489 | 0.00761696 | 0.9813828 | 0.008546979 | 0.9813785 | 0.00935566 |  |  | 798360 | 0.9688926 | 0.8678712 | 0.01009136 | 0.973097 | 0.005422192 | 0.9730947 | 0.007730184
|  |  | 231192 | 1.00313 | 0.9994305 | 0.0004152655 | 0.9999501 | 0.1295689 | 0.9999457 | 0.1124878 |  |  | 455346 | 0.9947158 | 0.9866385 | 0.0009663818 | 0.996133 | 0.005256877 | 0.9961352 | 0.004852421 |  |  | 350460 | 0.977663 | 0.9670213 | 0.003866973 | 0.9827925 | 0.008546612 | 0.9827914 | 0.006254449 |  |  | 497880 | 0.9935117 | 0.9150489 | 0.00761696 | 0.9813887 | 0.008546917 | 0.9813844 | 0.009355534 |  |  | 798660 | 0.9644167 | 0.8678712 | 0.01009136 | 0.9731146 | 0.00542107 | 0.9731122 | 0.007729464
|  |  | 231492 | 1.002234 | 0.9994305 | 0.0004152655 | 0.9999501 | 0.1295689 | 0.9999457 | 0.1124878 |  |  | 455646 | 0.9937554 | 0.9866385 | 0.0009663818 | 0.9961347 | 0.005256762 | 0.996137 | 0.004852287 |  |  | 350760 | 0.979821 | 0.9670213 | 0.003866973 | 0.9828159 | 0.008545789 | 0.9828148 | 0.006253928 |  |  | 498180 | 0.9935117 | 0.9150489 | 0.00761696 | 0.9813946 | 0.008546854 | 0.9813903 | 0.009355408 |  |  | 798960 | 0.9621788 | 0.8678712 | 0.01009136 | 0.9731321 | 0.005419949 | 0.9731297 | 0.007728745
|  |  | 231792 | 1.00313 | 0.9994305 | 0.0004152655 | 0.9999501 | 0.1295689 | 0.9999457 | 0.1124878 |  |  | 455946 | 0.9947158 | 0.9866385 | 0.0009663818 | 0.9961365 | 0.005256647 | 0.9961387 | 0.004852154 |  |  | 351060 | 0.9809 | 0.9670213 | 0.003866973 | 0.9828393 | 0.008544967 | 0.9828382 | 0.006253408 |  |  | 498480 | 0.9935117 | 0.9150489 | 0.00761696 | 0.9814006 | 0.008546792 | 0.9813963 | 0.009355283 |  |  | 799260 | 0.9733685 | 0.8678712 | 0.01009136 | 0.9731496 | 0.005418829 | 0.9731472 | 0.007728027
|  |  | 232092 | 1.002234 | 0.9994305 | 0.0004152655 | 0.9999501 | 0.1295689 | 0.9999457 | 0.1124878 |  |  | 456246 | 0.9937554 | 0.9866385 | 0.0009663818 | 0.9961382 | 0.005256532 | 0.9961404 | 0.004852021 |  |  | 351360 | 0.979821 | 0.9670213 | 0.003866973 | 0.9828626 | 0.008544145 | 0.9828616 | 0.006252887 |  |  | 498780 | 0.9951932 | 0.9150489 | 0.00761696 | 0.9814065 | 0.00854673 | 0.9814022 | 0.009355159 |  |  | 799560 | 0.9644167 | 0.8678712 | 0.01009136 | 0.9731671 | 0.005417711 | 0.9731647 | 0.007727309
|  |  | 232392 | 1.00313 | 0.9994305 | 0.0004152655 | 0.9999501 | 0.1295689 | 0.9999457 | 0.1124878 |  |  | 456546 | 0.9937554 | 0.9866385 | 0.0009663818 | 0.9961399 | 0.005256418 | 0.9961421 | 0.004851888 |  |  | 351660 | 0.9809 | 0.9670213 | 0.003866973 | 0.9828859 | 0.008543322 | 0.9828849 | 0.006252367 |  |  | 499080 | 0.9985561 | 0.9150489 | 0.00761696 | 0.9814124 | 0.008546669 | 0.981408 | 0.009355035 |  |  | 799860 | 0.9621788 | 0.8678712 | 0.01009136 | 0.9731846 | 0.005416594 | 0.9731822 | 0.007726593
|  |  | 232692 | 1.00313 | 0.9994305 | 0.0004152655 | 0.9999501 | 0.1295689 | 0.9999457 | 0.1124878 |  |  | 456846 | 0.9937554 | 0.9866385 | 0.0009663818 | 0.9961416 | 0.005256305 | 0.9961439 | 0.004851757 |  |  | 351960 | 0.979821 | 0.9670213 | 0.003866973 | 0.9829092 | 0.0085425 | 0.9829081 | 0.006251846 |  |  | 499380 | 0.9985561 | 0.9150489 | 0.00761696 | 0.9814182 | 0.008546608 | 0.9814139 | 0.009354912 |  |  | 800160 | 0.9644167 | 0.8678712 | 0.01009136 | 0.973202 | 0.005415479 | 0.9731996 | 0.007725878
|  |  | 232992 | 1.00313 | 0.9994305 | 0.0004152655 | 0.9999501 | 0.1295689 | 0.9999457 | 0.1124878 |  |  | 457146 | 0.9927949 | 0.9866385 | 0.0009663818 | 0.9961433 | 0.005256192 | 0.9961456 | 0.004851625 |  |  | 352260 | 0.979821 | 0.9670213 | 0.003866973 | 0.9829324 | 0.008541677 | 0.9829314 | 0.006251325 |  |  | 499680 | 0.9951932 | 0.9150489 | 0.00761696 | 0.9814241 | 0.008546548 | 0.9814198 | 0.00935479 |  |  | 800460 | 0.9711305 | 0.8678712 | 0.01009136 | 0.9732195 | 0.005414364 | 0.973217 | 0.007725164
|  |  | 233292 | 1.004026 | 0.9994305 | 0.0004152655 | 0.9999501 | 0.1295689 | 0.9999457 | 0.1124878 |  |  | 457446 | 0.9937554 | 0.9866385 | 0.0009663818 | 0.996145 | 0.005256079 | 0.9961473 | 0.004851495 |  |  | 352560 | 0.978742 | 0.9670213 | 0.003866973 | 0.9829556 | 0.008540855 | 0.9829546 | 0.006250804 |  |  | 499980 | 0.9918302 | 0.9150489 | 0.00761696 | 0.9814299 | 0.008546488 | 0.9814256 | 0.009354668 |  |  | 800760 | 0.9688926 | 0.8678712 | 0.01009136 | 0.9732369 | 0.005413251 | 0.9732344 | 0.00772445
|  |  | 233592 | 1.002234 | 0.9994305 | 0.0004152655 | 0.9999501 | 0.1295689 | 0.9999457 | 0.1124878 |  |  | 457746 | 0.9927949 | 0.9866385 | 0.0009663818 | 0.9961467 | 0.005255967 | 0.996149 | 0.004851365 |  |  | 352860 | 0.977663 | 0.9670213 | 0.003866973 | 0.9829788 | 0.008540032 | 0.9829777 | 0.006250283 |  |  | 500280 | 0.9918302 | 0.9150489 | 0.00761696 | 0.9814358 | 0.008546428 | 0.9814314 | 0.009354547 |  |  | 801060 | 0.9666547 | 0.8678712 | 0.01009136 | 0.9732542 | 0.00541214 | 0.9732518 | 0.007723738
|  |  | 233892 | 1.00313 | 0.9994305 | 0.0004152655 | 0.9999501 | 0.1295689 | 0.9999457 | 0.1124878 |  |  | 458046 | 0.9937554 | 0.9866385 | 0.0009663818 | 0.9961484 | 0.005255856 | 0.9961507 | 0.004851235 |  |  | 353160 | 0.979821 | 0.9670213 | 0.003866973 | 0.9830019 | 0.00853921 | 0.9830008 | 0.006249762 |  |  | 500580 | 0.9901487 | 0.9150489 | 0.00761696 | 0.9814416 | 0.008546369 | 0.9814372 | 0.009354426 |  |  | 801360 | 0.9666547 | 0.8678712 | 0.01009136 | 0.9732716 | 0.005411029 | 0.9732692 | 0.007723026
|  |  | 234192 | 1.002234 | 0.9994305 | 0.0004152655 | 0.9999501 | 0.1295689 | 0.9999457 | 0.1124878 |  |  | 458346 | 0.9947158 | 0.9866385 | 0.0009663818 | 0.9961501 | 0.005255745 | 0.9961524 | 0.004851106 |  |  | 353460 | 0.978742 | 0.9670213 | 0.003866973 | 0.983025 | 0.008538387 | 0.9830239 | 0.006249241 |  |  | 500880 | 0.9951932 | 0.9150489 | 0.00761696 | 0.9814474 | 0.00854631 | 0.981443 | 0.009354306 |  |  | 801660 | 0.9711305 | 0.8678712 | 0.01009136 | 0.973289 | 0.00540992 | 0.9732865 | 0.007722316
|  |  | 234492 | 1.00313 | 0.9994305 | 0.0004152655 | 0.9999501 | 0.1295689 | 0.9999457 | 0.1124878 |  |  | 458646 | 0.9937554 | 0.9866385 | 0.0009663818 | 0.9961518 | 0.005255635 | 0.9961541 | 0.004850978 |  |  | 353760 | 0.979821 | 0.9670213 | 0.003866973 | 0.983048 | 0.008537565 | 0.9830469 | 0.00624872 |  |  | 501180 | 0.9951932 | 0.9150489 | 0.00761696 | 0.9814531 | 0.008546252 | 0.9814488 | 0.009354187 |  |  | 801960 | 0.9711305 | 0.8678712 | 0.01009136 | 0.9733063 | 0.005408812 | 0.9733039 | 0.007721606
|  |  | 234792 | 1.002234 | 0.9994305 | 0.0004152655 | 0.9999501 | 0.1295689 | 0.9999457 | 0.1124878 |  |  | 458946 | 0.9927949 | 0.9866385 | 0.0009663818 | 0.9961535 | 0.005255525 | 0.9961558 | 0.00485085 |  |  | 354060 | 0.978742 | 0.9670213 | 0.003866973 | 0.983071 | 0.008536742 | 0.98307 | 0.006248199 |  |  | 501480 | 0.9935117 | 0.9150489 | 0.00761696 | 0.9814589 | 0.008546194 | 0.9814545 | 0.009354068 |  |  | 802260 | 0.9599408 | 0.8678712 | 0.01009136 | 0.9733236 | 0.005407706 | 0.9733212 | 0.007720897
|  |  | 235092 | 1.00313 | 0.9994305 | 0.0004152655 | 0.9999501 | 0.1295689 | 0.9999457 | 0.1124878 |  |  | 459246 | 0.9947158 | 0.9866385 | 0.0009663818 | 0.9961552 | 0.005255416 | 0.9961575 | 0.004850723 |  |  | 354360 | 0.977663 | 0.9670213 | 0.003866973 | 0.983094 | 0.008535919 | 0.9830929 | 0.006247678 |  |  | 501780 | 0.9918302 | 0.9150489 | 0.00761696 | 0.9814646 | 0.008546136 | 0.9814603 | 0.00935395 |  |  | 802560 | 0.9688926 | 0.8678712 | 0.01009136 | 0.9733409 | 0.0054066 | 0.9733384 | 0.007720189
|  |  | 235392 | 1.00313 | 0.9994305 | 0.0004152655 | 0.9999501 | 0.1295689 | 0.9999457 | 0.1124878 |  |  | 459546 | 0.9947158 | 0.9866385 | 0.0009663818 | 0.9961568 | 0.005255307 | 0.9961591 | 0.004850597 |  |  | 354660 | 0.977663 | 0.9670213 | 0.003866973 | 0.9831169 | 0.008535097 | 0.9831159 | 0.006247157 |  |  | 502080 | 0.9935117 | 0.9150489 | 0.00761696 | 0.9814704 | 0.008546079 | 0.981466 | 0.009353832 |  |  | 802860 | 0.9666547 | 0.8678712 | 0.01009136 | 0.9733582 | 0.005405496 | 0.9733557 | 0.007719483
|  |  | 235692 | 1.004026 | 0.9994305 | 0.0004152655 | 0.9999501 | 0.1295689 | 0.9999457 | 0.1124878 |  |  | 459846 | 0.9937554 | 0.9866385 | 0.0009663818 | 0.9961585 | 0.005255199 | 0.9961608 | 0.004850471 |  |  | 354960 | 0.978742 | 0.9670213 | 0.003866973 | 0.9831398 | 0.008534274 | 0.9831387 | 0.006246635 |  |  | 502380 | 0.9935117 | 0.9150489 | 0.00761696 | 0.9814761 | 0.008546022 | 0.9814717 | 0.009353716 |  |  | 803160 | 0.9644167 | 0.8678712 | 0.01009136 | 0.9733754 | 0.005404393 | 0.973373 | 0.007718777
|  |  | 235992 | 1.002234 | 0.9994305 | 0.0004152655 | 0.9999501 | 0.1295689 | 0.9999457 | 0.1124878 |  |  | 460146 | 0.9947158 | 0.9866385 | 0.0009663818 | 0.9961602 | 0.005255091 | 0.9961625 | 0.004850345 |  |  | 355260 | 0.979821 | 0.9670213 | 0.003866973 | 0.9831627 | 0.008533452 | 0.9831616 | 0.006246114 |  |  | 502680 | 0.9951932 | 0.9150489 | 0.00761696 | 0.9814818 | 0.008545966 | 0.9814774 | 0.009353599 |  |  | 803460 | 0.9688926 | 0.8678712 | 0.01009136 | 0.9733927 | 0.005403292 | 0.9733902 | 0.007718072
|  |  | 236292 | 1.002234 | 0.9994305 | 0.0004152655 | 0.9999501 | 0.1295689 | 0.9999457 | 0.1124878 |  |  | 460446 | 0.9937554 | 0.9866385 | 0.0009663818 | 0.9961618 | 0.005254984 | 0.9961641 | 0.00485022 |  |  | 355560 | 0.978742 | 0.9670213 | 0.003866973 | 0.9831855 | 0.00853263 | 0.9831844 | 0.006245593 |  |  | 502980 | 0.9918302 | 0.9150489 | 0.00761696 | 0.9814875 | 0.00854591 | 0.9814831 | 0.009353484 |  |  | 803760 | 0.9666547 | 0.8678712 | 0.01009136 | 0.9734099 | 0.005402192 | 0.9734074 | 0.007717368
|  |  | 236592 | 1.002234 | 0.9994305 | 0.0004152655 | 0.9999501 | 0.1295689 | 0.9999457 | 0.1124878 |  |  | 460746 | 0.9927949 | 0.9866385 | 0.0009663818 | 0.9961635 | 0.005254878 | 0.9961658 | 0.004850096 |  |  | 355860 | 0.978742 | 0.9670213 | 0.003866973 | 0.9832083 | 0.008531807 | 0.9832072 | 0.006245072 |  |  | 503280 | 0.9935117 | 0.9150489 | 0.00761696 | 0.9814931 | 0.008545854 | 0.9814888 | 0.009353369 |  |  | 804060 | 0.9621788 | 0.8678712 | 0.01009136 | 0.9734271 | 0.005401093 | 0.9734246 | 0.007716665
|  |  | 236892 | 1.002234 | 0.9994305 | 0.0004152655 | 0.9999501 | 0.1295689 | 0.9999457 | 0.1124878 |  |  | 461046 | 0.9937554 | 0.9866385 | 0.0009663818 | 0.9961651 | 0.005254771 | 0.9961675 | 0.004849972 |  |  | 356160 | 0.978742 | 0.9670213 | 0.003866973 | 0.983231 | 0.008530985 | 0.98323 | 0.00624455 |  |  | 503580 | 0.9918302 | 0.9150489 | 0.00761696 | 0.9814988 | 0.008545799 | 0.9814944 | 0.009353254 |  |  | 804360 | 0.9711305 | 0.8678712 | 0.01009136 | 0.9734442 | 0.005399995 | 0.9734417 | 0.007715962
|  |  | 237192 | 1.00313 | 0.9994305 | 0.0004152655 | 0.9999501 | 0.1295689 | 0.9999457 | 0.1124878 |  |  | 461346 | 0.9937554 | 0.9866385 | 0.0009663818 | 0.9961668 | 0.005254666 | 0.9961691 | 0.004849849 |  |  | 356460 | 0.978742 | 0.9670213 | 0.003866973 | 0.9832537 | 0.008530163 | 0.9832527 | 0.006244029 |  |  | 503880 | 0.9951932 | 0.9150489 | 0.00761696 | 0.9815044 | 0.008545744 | 0.9815 | 0.00935314 |  |  | 804660 | 0.9733685 | 0.8678712 | 0.01009136 | 0.9734614 | 0.005398899 | 0.9734589 | 0.007715261
|  |  | 237492 | 1.002234 | 0.9994305 | 0.0004152655 | 0.9999501 | 0.1295689 | 0.9999457 | 0.1124878 |  |  | 461646 | 0.9927949 | 0.9866385 | 0.0009663818 | 0.9961684 | 0.005254561 | 0.9961708 | 0.004849726 |  |  | 356760 | 0.978742 | 0.9670213 | 0.003866973 | 0.9832764 | 0.00852934 | 0.9832753 | 0.006243507 |  |  | 504180 | 0.9935117 | 0.9150489 | 0.00761696 | 0.9815101 | 0.008545689 | 0.9815057 | 0.009353027 |  |  | 804960 | 0.9688926 | 0.8678712 | 0.01009136 | 0.9734785 | 0.005397804 | 0.973476 | 0.007714561
|  |  | 237792 | 1.004026 | 0.9994305 | 0.0004152655 | 0.9999501 | 0.1295689 | 0.9999457 | 0.1124878 |  |  | 461946 | 0.9956763 | 0.9866385 | 0.0009663818 | 0.9961701 | 0.005254456 | 0.9961724 | 0.004849604 |  |  | 357060 | 0.976584 | 0.9670213 | 0.003866973 | 0.983299 | 0.008528518 | 0.983298 | 0.006242986 |  |  | 504480 | 0.9901487 | 0.9150489 | 0.00761696 | 0.9815157 | 0.008545635 | 0.9815113 | 0.009352914 |  |  | 805260 | 0.9666547 | 0.8678712 | 0.01009136 | 0.9734956 | 0.00539671 | 0.9734931 | 0.007713861
|  |  | 238092 | 1.002234 | 0.9994305 | 0.0004152655 | 0.9999501 | 0.1295689 | 0.9999457 | 0.1124878 |  |  | 462246 | 0.9927949 | 0.9866385 | 0.0009663818 | 0.9961717 | 0.005254352 | 0.996174 | 0.004849483 |  |  | 357360 | 0.977663 | 0.9670213 | 0.003866973 | 0.9833216 | 0.008527696 | 0.9833206 | 0.006242465 |  |  | 504780 | 0.9901487 | 0.9150489 | 0.00761696 | 0.9815213 | 0.008545581 | 0.9815169 | 0.009352802 |  |  | 805560 | 0.9666547 | 0.8678712 | 0.01009136 | 0.9735127 | 0.005395618 | 0.9735102 | 0.007713163
|  |  | 238392 | 1.00313 | 0.9994305 | 0.0004152655 | 0.9999501 | 0.1295689 | 0.9999457 | 0.1124878 |  |  | 462546 | 0.9927949 | 0.9866385 | 0.0009663818 | 0.9961733 | 0.005254248 | 0.9961757 | 0.004849362 |  |  | 357660 | 0.979821 | 0.9670213 | 0.003866973 | 0.9833442 | 0.008526874 | 0.9833431 | 0.006241943 |  |  | 505080 | 0.9935117 | 0.9150489 | 0.00761696 | 0.9815268 | 0.008545527 | 0.9815224 | 0.009352691 |  |  | 805860 | 0.9688926 | 0.8678712 | 0.01009136 | 0.9735298 | 0.005394526 | 0.9735273 | 0.007712465
|  |  | 238692 | 1.002234 | 0.9994305 | 0.0004152655 | 0.9999501 | 0.1295689 | 0.9999457 | 0.1124878 |  |  | 462846 | 0.9918345 | 0.9866385 | 0.0009663818 | 0.9961749 | 0.005254145 | 0.9961773 | 0.004849241 |  |  | 357960 | 0.979821 | 0.9670213 | 0.003866973 | 0.9833667 | 0.008526052 | 0.9833657 | 0.006241422 |  |  | 505380 | 0.9935117 | 0.9150489 | 0.00761696 | 0.9815324 | 0.008545474 | 0.981528 | 0.00935258 |  |  | 806160 | 0.9666547 | 0.8678712 | 0.01009136 | 0.9735468 | 0.005393436 | 0.9735443 | 0.007711769
|  |  | 238992 | 1.00313 | 0.9994305 | 0.0004152655 | 0.9999501 | 0.1295689 | 0.9999457 | 0.1124878 |  |  | 463146 | 0.9918345 | 0.9866385 | 0.0009663818 | 0.9961766 | 0.005254043 | 0.9961789 | 0.004849121 |  |  | 358260 | 0.978742 | 0.9670213 | 0.003866973 | 0.9833892 | 0.00852523 | 0.9833882 | 0.0062409 |  |  | 505680 | 0.9918302 | 0.9150489 | 0.00761696 | 0.9815379 | 0.008545422 | 0.9815335 | 0.009352469 |  |  | 806460 | 0.9733685 | 0.8678712 | 0.01009136 | 0.9735639 | 0.005392348 | 0.9735613 | 0.007711073
|  |  | 239292 | 1.002234 | 0.9994305 | 0.0004152655 | 0.9999501 | 0.1295689 | 0.9999457 | 0.1124878 |  |  | 463446 | 0.9927949 | 0.9866385 | 0.0009663818 | 0.9961782 | 0.00525394 | 0.9961806 | 0.004849002 |  |  | 358560 | 0.979821 | 0.9670213 | 0.003866973 | 0.9834116 | 0.008524408 | 0.9834106 | 0.006240379 |  |  | 505980 | 0.9935117 | 0.9150489 | 0.00761696 | 0.9815435 | 0.008545369 | 0.981539 | 0.00935236 |  |  | 806760 | 0.9778444 | 0.8678712 | 0.01009136 | 0.9735809 | 0.00539126 | 0.9735783 | 0.007710378
|  |  | 239592 | 1.002234 | 0.9994305 | 0.0004152655 | 0.9999501 | 0.1295689 | 0.9999457 | 0.1124878 |  |  | 463746 | 0.9937554 | 0.9866385 | 0.0009663818 | 0.9961798 | 0.005253839 | 0.9961822 | 0.004848883 |  |  | 358860 | 0.978742 | 0.9670213 | 0.003866973 | 0.9834341 | 0.008523587 | 0.983433 | 0.006239857 |  |  | 506280 | 0.9935117 | 0.9150489 | 0.00761696 | 0.981549 | 0.008545317 | 0.9815446 | 0.00935225 |  |  | 807060 | 0.9688926 | 0.8678712 | 0.01009136 | 0.9735979 | 0.005390174 | 0.9735953 | 0.007709684
|  |  | 239892 | 1.00313 | 0.9994305 | 0.0004152655 | 0.9999501 | 0.1295689 | 0.9999457 | 0.1124878 |  |  | 464046 | 0.9927949 | 0.9866385 | 0.0009663818 | 0.9961814 | 0.005253738 | 0.9961838 | 0.004848765 |  |  | 359160 | 0.978742 | 0.9670213 | 0.003866973 | 0.9834564 | 0.008522765 | 0.9834554 | 0.006239336 |  |  | 506580 | 0.9935117 | 0.9150489 | 0.00761696 | 0.9815545 | 0.008545265 | 0.9815501 | 0.009352142 |  |  | 807360 | 0.9711305 | 0.8678712 | 0.01009136 | 0.9736149 | 0.005389089 | 0.9736123 | 0.007708992
|  |  | 240192 | 1.002234 | 0.9994305 | 0.0004152655 | 0.9999501 | 0.1295689 | 0.9999457 | 0.1124878 |  |  | 464346 | 0.9927949 | 0.9866385 | 0.0009663818 | 0.996183 | 0.005253637 | 0.9961854 | 0.004848647 |  |  | 359460 | 0.977663 | 0.9670213 | 0.003866973 | 0.9834788 | 0.008521943 | 0.9834778 | 0.006238815 |  |  | 506880 | 0.9951932 | 0.9150489 | 0.00761696 | 0.98156 | 0.008545214 | 0.9815555 | 0.009352034 |  |  | 807660 | 0.9688926 | 0.8678712 | 0.01009136 | 0.9736318 | 0.005388006 | 0.9736293 | 0.0077083
|  |  | 240492 | 1.00313 | 0.9994305 | 0.0004152655 | 0.9999501 | 0.1295689 | 0.9999457 | 0.1124878 |  |  | 464646 | 0.9937554 | 0.9866385 | 0.0009663818 | 0.9961846 | 0.005253537 | 0.996187 | 0.00484853 |  |  | 359760 | 0.978742 | 0.9670213 | 0.003866973 | 0.9835011 | 0.008521122 | 0.9835001 | 0.006238293 |  |  | 507180 | 0.9935117 | 0.9150489 | 0.00761696 | 0.9815654 | 0.008545163 | 0.981561 | 0.009351926 |  |  | 807960 | 0.9644167 | 0.8678712 | 0.01009136 | 0.9736488 | 0.005386923 | 0.9736462 | 0.007707608
|  |  | 240792 | 1.00313 | 0.9994305 | 0.0004152655 | 0.9999501 | 0.1295689 | 0.9999457 | 0.1124878 |  |  | 464946 | 0.9937554 | 0.9866385 | 0.0009663818 | 0.9961862 | 0.005253437 | 0.9961886 | 0.004848413 |  |  | 360060 | 0.978742 | 0.9670213 | 0.003866973 | 0.9835234 | 0.008520301 | 0.9835223 | 0.006237772 |  |  | 507480 | 0.9918302 | 0.9150489 | 0.00761696 | 0.9815709 | 0.008545113 | 0.9815665 | 0.009351819 |  |  | 808260 | 0.9644167 | 0.8678712 | 0.01009136 | 0.9736657 | 0.005385842 | 0.9736631 | 0.007706918
|  |  | 241092 | 1.00313 | 0.9994305 | 0.0004152655 | 0.9999501 | 0.1295689 | 0.9999457 | 0.1124878 |  |  | 465246 | 0.9937554 | 0.9866385 | 0.0009663818 | 0.9961878 | 0.005253338 | 0.9961902 | 0.004848297 |  |  | 360360 | 0.977663 | 0.9670213 | 0.003866973 | 0.9835456 | 0.00851948 | 0.9835446 | 0.006237251 |  |  | 507780 | 0.9918302 | 0.9150489 | 0.00761696 | 0.9815763 | 0.008545062 | 0.9815719 | 0.009351713 |  |  | 808560 | 0.9666547 | 0.8678712 | 0.01009136 | 0.9736826 | 0.005384762 | 0.97368 | 0.007706229
|  |  | 241392 | 1.004026 | 0.9994305 | 0.0004152655 | 0.9999501 | 0.1295689 | 0.9999457 | 0.1124878 |  |  | 465546 | 0.9937554 | 0.9866385 | 0.0009663818 | 0.9961894 | 0.005253239 | 0.9961918 | 0.004848181 |  |  | 360660 | 0.978742 | 0.9670213 | 0.003866973 | 0.9835678 | 0.008518659 | 0.9835668 | 0.00623673 |  |  | 508080 | 0.9918302 | 0.9150489 | 0.00761696 | 0.9815818 | 0.008545012 | 0.9815773 | 0.009351607 |  |  | 808860 | 0.9733685 | 0.8678712 | 0.01009136 | 0.9736995 | 0.005383684 | 0.9736969 | 0.007705541
|  |  | 241692 | 1.002234 | 0.9994305 | 0.0004152655 | 0.9999501 | 0.1295689 | 0.9999457 | 0.1124878 |  |  | 465846 | 0.9947158 | 0.9866385 | 0.0009663818 | 0.9961909 | 0.005253141 | 0.9961934 | 0.004848066 |  |  | 360960 | 0.978742 | 0.9670213 | 0.003866973 | 0.98359 | 0.008517838 | 0.9835889 | 0.006236208 |  |  | 508380 | 0.9918302 | 0.9150489 | 0.00761696 | 0.9815872 | 0.008544963 | 0.9815827 | 0.009351502 |  |  | 809160 | 0.9688926 | 0.8678712 | 0.01009136 | 0.9737163 | 0.005382607 | 0.9737137 | 0.007704853
|  |  | 241992 | 1.00313 | 0.9994305 | 0.0004152655 | 0.9999501 | 0.1295689 | 0.9999457 | 0.1124878 |  |  | 466146 | 0.9927949 | 0.9866385 | 0.0009663818 | 0.9961925 | 0.005253043 | 0.996195 | 0.004847951 |  |  | 361260 | 0.977663 | 0.9670213 | 0.003866973 | 0.9836121 | 0.008517017 | 0.9836111 | 0.006235687 |  |  | 508680 | 0.9935117 | 0.9150489 | 0.00761696 | 0.9815926 | 0.008544914 | 0.9815881 | 0.009351397 |  |  | 809460 | 0.9733685 | 0.8678712 | 0.01009136 | 0.9737332 | 0.005381531 | 0.9737306 | 0.007704167
|  |  | 242292 | 1.00313 | 0.9994305 | 0.0004152655 | 0.9999501 | 0.1295689 | 0.9999457 | 0.1124878 |  |  | 466446 | 0.9927949 | 0.9866385 | 0.0009663818 | 0.9961941 | 0.005252946 | 0.9961965 | 0.004847837 |  |  | 361560 | 0.978742 | 0.9670213 | 0.003866973 | 0.9836342 | 0.008516196 | 0.9836332 | 0.006235166 |  |  | 508980 | 0.9935117 | 0.9150489 | 0.00761696 | 0.9815979 | 0.008544865 | 0.9815935 | 0.009351293 |  |  | 809760 | 0.9644167 | 0.8678712 | 0.01009136 | 0.97375 | 0.005380456 | 0.9737474 | 0.007703481
|  |  | 242592 | 1.00313 | 0.9994305 | 0.0004152655 | 0.9999501 | 0.1295689 | 0.9999457 | 0.1124878 |  |  | 466746 | 0.9937554 | 0.9866385 | 0.0009663818 | 0.9961957 | 0.005252849 | 0.9961981 | 0.004847723 |  |  | 361860 | 0.978742 | 0.9670213 | 0.003866973 | 0.9836562 | 0.008515376 | 0.9836552 | 0.006234645 |  |  | 509280 | 0.9935117 | 0.9150489 | 0.00761696 | 0.9816033 | 0.008544816 | 0.9815988 | 0.009351189 |  |  | 810060 | 0.9577029 | 0.8678712 | 0.01009136 | 0.9737668 | 0.005379382 | 0.9737642 | 0.007702797
|  |  | 242892 | 1.002234 | 0.9994305 | 0.0004152655 | 0.9999501 | 0.1295689 | 0.9999457 | 0.1124878 |  |  | 467046 | 0.9947158 | 0.9866385 | 0.0009663818 | 0.9961972 | 0.005252753 | 0.9961997 | 0.00484761 |  |  | 362160 | 0.978742 | 0.9670213 | 0.003866973 | 0.9836783 | 0.008514555 | 0.9836772 | 0.006234124 |  |  | 509580 | 0.9918302 | 0.9150489 | 0.00761696 | 0.9816087 | 0.008544768 | 0.9816042 | 0.009351086 |  |  | 810360 | 0.9577029 | 0.8678712 | 0.01009136 | 0.9737836 | 0.00537831 | 0.9737809 | 0.007702113
|  |  | 243192 | 1.002234 | 0.9994305 | 0.0004152655 | 0.9999501 | 0.1295689 | 0.9999457 | 0.1124878 |  |  | 467346 | 0.9947158 | 0.9866385 | 0.0009663818 | 0.9961988 | 0.005252657 | 0.9962012 | 0.004847498 |  |  | 362460 | 0.977663 | 0.9670213 | 0.003866973 | 0.9837003 | 0.008513735 | 0.9836992 | 0.006233603 |  |  | 509880 | 0.9935117 | 0.9150489 | 0.00761696 | 0.981614 | 0.00854472 | 0.9816095 | 0.009350984 |  |  | 810660 | 0.9666547 | 0.8678712 | 0.01009136 | 0.9738003 | 0.005377239 | 0.9737977 | 0.00770143
|  |  | 243492 | 1.00313 | 0.9994305 | 0.0004152655 | 0.9999501 | 0.1295689 | 0.9999457 | 0.1124878 |  |  | 467646 | 0.9947158 | 0.9866385 | 0.0009663818 | 0.9962003 | 0.005252562 | 0.9962028 | 0.004847386 |  |  | 362760 | 0.979821 | 0.9670213 | 0.003866973 | 0.9837222 | 0.008512915 | 0.9837212 | 0.006233082 |  |  | 510180 | 0.9935117 | 0.9150489 | 0.00761696 | 0.9816193 | 0.008544673 | 0.9816148 | 0.009350882 |  |  | 810960 | 0.9733685 | 0.8678712 | 0.01009136 | 0.9738171 | 0.00537617 | 0.9738144 | 0.007700748
|  |  | 243792 | 1.002234 | 0.9994305 | 0.0004152655 | 0.9999501 | 0.1295689 | 0.9999457 | 0.1124878 |  |  | 467946 | 0.9947158 | 0.9866385 | 0.0009663818 | 0.9962019 | 0.005252467 | 0.9962044 | 0.004847274 |  |  | 363060 | 0.977663 | 0.9670213 | 0.003866973 | 0.9837441 | 0.008512095 | 0.9837431 | 0.006232561 |  |  | 510480 | 0.9935117 | 0.9150489 | 0.00761696 | 0.9816246 | 0.008544626 | 0.9816202 | 0.009350781 |  |  | 811260 | 0.9733685 | 0.8678712 | 0.01009136 | 0.9738338 | 0.005375101 | 0.9738312 | 0.007700067
|  |  | 244092 | 1.004026 | 0.9994305 | 0.0004152655 | 0.9999501 | 0.1295689 | 0.9999457 | 0.1124878 |  |  | 468246 | 0.9956763 | 0.9866385 | 0.0009663818 | 0.9962034 | 0.005252372 | 0.9962059 | 0.004847163 |  |  | 363360 | 0.978742 | 0.9670213 | 0.003866973 | 0.983766 | 0.008511275 | 0.983765 | 0.006232041 |  |  | 510780 | 0.9918302 | 0.9150489 | 0.00761696 | 0.9816299 | 0.008544579 | 0.9816254 | 0.00935068 |  |  | 811560 | 0.9666547 | 0.8678712 | 0.01009136 | 0.9738505 | 0.005374034 | 0.9738479 | 0.007699387
|  |  | 244392 | 1.00313 | 0.9994305 | 0.0004152655 | 0.9999501 | 0.1295689 | 0.9999457 | 0.1124878 |  |  | 468546 | 0.9947158 | 0.9866385 | 0.0009663818 | 0.996205 | 0.005252278 | 0.9962075 | 0.004847053 |  |  | 363660 | 0.978742 | 0.9670213 | 0.003866973 | 0.9837878 | 0.008510456 | 0.9837868 | 0.00623152 |  |  | 511080 | 0.9918302 | 0.9150489 | 0.00761696 | 0.9816352 | 0.008544532 | 0.9816307 | 0.009350579 |  |  | 811860 | 0.9688926 | 0.8678712 | 0.01009136 | 0.9738672 | 0.005372968 | 0.9738645 | 0.007698708
|  |  | 244692 | 1.00313 | 0.9994305 | 0.0004152655 | 0.9999501 | 0.1295689 | 0.9999457 | 0.1124878 |  |  | 468846 | 0.9956763 | 0.9866385 | 0.0009663818 | 0.9962065 | 0.005252185 | 0.996209 | 0.004846943 |  |  | 363960 | 0.9809 | 0.9670213 | 0.003866973 | 0.9838096 | 0.008509637 | 0.9838086 | 0.006230999 |  |  | 511380 | 0.9951932 | 0.9150489 | 0.00761696 | 0.9816405 | 0.008544486 | 0.981636 | 0.00935048 |  |  | 812160 | 0.9666547 | 0.8678712 | 0.01009136 | 0.9738839 | 0.005371904 | 0.9738812 | 0.00769803
|  |  | 244992 | 1.002234 | 0.9994305 | 0.0004152655 | 0.9999501 | 0.1295689 | 0.9999457 | 0.1124878 |  |  | 469146 | 0.9956763 | 0.9866385 | 0.0009663818 | 0.9962081 | 0.005252092 | 0.9962106 | 0.004846833 |  |  | 364260 | 0.978742 | 0.9670213 | 0.003866973 | 0.9838314 | 0.008508817 | 0.9838304 | 0.006230479 |  |  | 511680 | 0.9968746 | 0.9150489 | 0.00761696 | 0.9816457 | 0.00854444 | 0.9816412 | 0.00935038 |  |  | 812460 | 0.9688926 | 0.8678712 | 0.01009136 | 0.9739005 | 0.00537084 | 0.9738978 | 0.007697352
|  |  | 245292 | 1.004026 | 0.9994305 | 0.0004152655 | 0.9999501 | 0.1295689 | 0.9999457 | 0.1124878 |  |  | 469446 | 0.9937554 | 0.9866385 | 0.0009663818 | 0.9962096 | 0.005251999 | 0.9962121 | 0.004846724 |  |  | 364560 | 0.978742 | 0.9670213 | 0.003866973 | 0.9838532 | 0.008507998 | 0.9838521 | 0.006229958 |  |  | 511980 | 0.9935117 | 0.9150489 | 0.00761696 | 0.981651 | 0.008544395 | 0.9816465 | 0.009350282 |  |  | 812760 | 0.9733685 | 0.8678712 | 0.01009136 | 0.9739172 | 0.005369778 | 0.9739145 | 0.007696676
|  |  | 245592 | 1.002234 | 0.9994305 | 0.0004152655 | 0.9999501 | 0.1295689 | 0.9999457 | 0.1124878 |  |  | 469746 | 0.9947158 | 0.9866385 | 0.0009663818 | 0.9962111 | 0.005251907 | 0.9962136 | 0.004846616 |  |  | 364860 | 0.978742 | 0.9670213 | 0.003866973 | 0.9838749 | 0.00850718 | 0.9838738 | 0.006229438 |  |  | 512280 | 0.9951932 | 0.9150489 | 0.00761696 | 0.9816562 | 0.00854435 | 0.9816517 | 0.009350183 |  |  | 813060 | 0.9688926 | 0.8678712 | 0.01009136 | 0.9739338 | 0.005368717 | 0.9739311 | 0.007696
|  |  | 245892 | 1.002234 | 0.9994305 | 0.0004152655 | 0.9999501 | 0.1295689 | 0.9999457 | 0.1124878 |  |  | 470046 | 0.9947158 | 0.9866385 | 0.0009663818 | 0.9962126 | 0.005251815 | 0.9962152 | 0.004846507 |  |  | 365160 | 0.977663 | 0.9670213 | 0.003866973 | 0.9838965 | 0.008506361 | 0.9838955 | 0.006228917 |  |  | 512580 | 0.9935117 | 0.9150489 | 0.00761696 | 0.9816614 | 0.008544305 | 0.9816569 | 0.009350086 |  |  | 813360 | 0.9733685 | 0.8678712 | 0.01009136 | 0.9739504 | 0.005367658 | 0.9739477 | 0.007695326
|  |  | 246192 | 1.00313 | 0.9994305 | 0.0004152655 | 0.9999501 | 0.1295689 | 0.9999457 | 0.1124878 |  |  | 470346 | 0.9947158 | 0.9866385 | 0.0009663818 | 0.9962142 | 0.005251724 | 0.9962167 | 0.0048464 |  |  | 365460 | 0.979821 | 0.9670213 | 0.003866973 | 0.9839182 | 0.008505543 | 0.9839171 | 0.006228397 |  |  | 512880 | 0.9951932 | 0.9150489 | 0.00761696 | 0.9816666 | 0.00854426 | 0.9816621 | 0.009349989 |  |  | 813660 | 0.9711305 | 0.8678712 | 0.01009136 | 0.9739669 | 0.005366599 | 0.9739642 | 0.007694652
|  |  | 246492 | 1.00313 | 0.9994305 | 0.0004152655 | 0.9999501 | 0.1295689 | 0.9999457 | 0.1124878 |  |  | 470646 | 0.9956763 | 0.9866385 | 0.0009663818 | 0.9962157 | 0.005251633 | 0.9962182 | 0.004846293 |  |  | 365760 | 0.978742 | 0.9670213 | 0.003866973 | 0.9839398 | 0.008504724 | 0.9839387 | 0.006227877 |  |  | 513180 | 0.9935117 | 0.9150489 | 0.00761696 | 0.9816718 | 0.008544216 | 0.9816672 | 0.009349892 |  |  | 813960 | 0.9711305 | 0.8678712 | 0.01009136 | 0.9739835 | 0.005365542 | 0.9739808 | 0.007693979
|  |  | 246792 | 1.002234 | 0.9994305 | 0.0004152655 | 0.9999501 | 0.1295689 | 0.9999457 | 0.1124878 |  |  | 470946 | 0.9947158 | 0.9866385 | 0.0009663818 | 0.9962172 | 0.005251543 | 0.9962197 | 0.004846186 |  |  | 366060 | 0.981979 | 0.9670213 | 0.003866973 | 0.9839613 | 0.008503906 | 0.9839603 | 0.006227357 |  |  | 513480 | 0.9918302 | 0.9150489 | 0.00761696 | 0.9816769 | 0.008544172 | 0.9816724 | 0.009349796 |  |  | 814260 | 0.9711305 | 0.8678712 | 0.01009136 | 0.974 | 0.005364486 | 0.9739973 | 0.007693307
|  |  | 247092 | 1.004026 | 0.9994305 | 0.0004152655 | 0.9999501 | 0.1295689 | 0.9999457 | 0.1124878 |  |  | 471246 | 0.9937554 | 0.9866385 | 0.0009663818 | 0.9962187 | 0.005251453 | 0.9962212 | 0.00484608 |  |  | 366360 | 0.9809 | 0.9670213 | 0.003866973 | 0.9839828 | 0.008503089 | 0.9839818 | 0.006226837 |  |  | 513780 | 0.9918302 | 0.9150489 | 0.00761696 | 0.9816821 | 0.008544129 | 0.9816775 | 0.0093497 |  |  | 814560 | 0.9688926 | 0.8678712 | 0.01009136 | 0.9740165 | 0.005363432 | 0.9740138 | 0.007692636
|  |  | 247392 | 1.00313 | 0.9994305 | 0.0004152655 | 0.9999501 | 0.1295689 | 0.9999457 | 0.1124878 |  |  | 471546 | 0.9937554 | 0.9866385 | 0.0009663818 | 0.9962202 | 0.005251363 | 0.9962227 | 0.004845975 |  |  | 366660 | 0.977663 | 0.9670213 | 0.003866973 | 0.9840043 | 0.008502271 | 0.9840033 | 0.006226317 |  |  | 514080 | 0.9901487 | 0.9150489 | 0.00761696 | 0.9816872 | 0.008544085 | 0.9816827 | 0.009349605 |  |  | 814860 | 0.9644167 | 0.8678712 | 0.01009136 | 0.974033 | 0.005362378 | 0.9740303 | 0.007691966
|  |  | 247692 | 1.001338 | 0.9994305 | 0.0004152655 | 0.9999501 | 0.1295689 | 0.9999457 | 0.1124878 |  |  | 471846 | 0.9937554 | 0.9866385 | 0.0009663818 | 0.9962217 | 0.005251274 | 0.9962243 | 0.00484587 |  |  | 366960 | 0.978742 | 0.9670213 | 0.003866973 | 0.9840258 | 0.008501454 | 0.9840248 | 0.006225798 |  |  | 514380 | 0.9918302 | 0.9150489 | 0.00761696 | 0.9816923 | 0.008544042 | 0.9816878 | 0.00934951 |  |  | 815160 | 0.9778444 | 0.8678712 | 0.01009136 | 0.9740495 | 0.005361326 | 0.9740468 | 0.007691297
|  |  | 247992 | 1.002234 | 0.9994305 | 0.0004152655 | 0.9999501 | 0.1295689 | 0.9999457 | 0.1124878 |  |  | 472146 | 0.9947158 | 0.9866385 | 0.0009663818 | 0.9962232 | 0.005251186 | 0.9962258 | 0.004845765 |  |  | 367260 | 0.979821 | 0.9670213 | 0.003866973 | 0.9840472 | 0.008500637 | 0.9840462 | 0.006225278 |  |  | 514680 | 0.9935117 | 0.9150489 | 0.00761696 | 0.9816974 | 0.008544 | 0.9816929 | 0.009349416 |  |  | 815460 | 0.9711305 | 0.8678712 | 0.01009136 | 0.974066 | 0.005360275 | 0.9740632 | 0.007690629
|  |  | 248292 | 1.00313 | 0.9994305 | 0.0004152655 | 0.9999501 | 0.1295689 | 0.9999457 | 0.1124878 |  |  | 472446 | 0.9947158 | 0.9866385 | 0.0009663818 | 0.9962247 | 0.005251098 | 0.9962273 | 0.004845661 |  |  | 367560 | 0.978742 | 0.9670213 | 0.003866973 | 0.9840686 | 0.00849982 | 0.9840676 | 0.006224759 |  |  | 514980 | 0.9935117 | 0.9150489 | 0.00761696 | 0.9817025 | 0.008543958 | 0.981698 | 0.009349323 |  |  | 815760 | 0.9756064 | 0.8678712 | 0.01009136 | 0.9740824 | 0.005359226 | 0.9740797 | 0.007689961
|  |  | 248592 | 1.002234 | 0.9994305 | 0.0004152655 | 0.9999501 | 0.1295689 | 0.9999457 | 0.1124878 |  |  | 472746 | 0.9947158 | 0.9866385 | 0.0009663818 | 0.9962262 | 0.00525101 | 0.9962287 | 0.004845557 |  |  | 367860 | 0.978742 | 0.9670213 | 0.003866973 | 0.98409 | 0.008499003 | 0.984089 | 0.006224239 |  |  | 515280 | 0.9951932 | 0.9150489 | 0.00761696 | 0.9817076 | 0.008543916 | 0.9817031 | 0.00934923 |  |  | 816060 | 0.9733685 | 0.8678712 | 0.01009136 | 0.9740988 | 0.005358177 | 0.9740961 | 0.007689295
|  |  | 248892 | 1.004922 | 0.9994305 | 0.0004152655 | 0.9999501 | 0.1295689 | 0.9999457 | 0.1124878 |  |  | 473046 | 0.9947158 | 0.9866385 | 0.0009663818 | 0.9962277 | 0.005250923 | 0.9962302 | 0.004845454 |  |  | 368160 | 0.978742 | 0.9670213 | 0.003866973 | 0.9841113 | 0.008498187 | 0.9841103 | 0.00622372 |  |  | 515580 | 0.9901487 | 0.9150489 | 0.00761696 | 0.9817127 | 0.008543874 | 0.9817081 | 0.009349137 |  |  | 816360 | 0.9711305 | 0.8678712 | 0.01009136 | 0.9741152 | 0.00535713 | 0.9741125 | 0.007688629
|  |  | 249192 | 1.002234 | 0.9994305 | 0.0004152655 | 0.9999501 | 0.1295689 | 0.9999457 | 0.1124878 |  |  | 473346 | 0.9947158 | 0.9866385 | 0.0009663818 | 0.9962291 | 0.005250836 | 0.9962317 | 0.004845351 |  |  | 368460 | 0.979821 | 0.9670213 | 0.003866973 | 0.9841326 | 0.008497371 | 0.9841316 | 0.006223201 |  |  | 515880 | 0.9901487 | 0.9150489 | 0.00761696 | 0.9817177 | 0.008543833 | 0.9817132 | 0.009349045 |  |  | 816660 | 0.9711305 | 0.8678712 | 0.01009136 | 0.9741316 | 0.005356084 | 0.9741289 | 0.007687964
|  |  | 249492 | 1.00313 | 0.9994305 | 0.0004152655 | 0.9999501 | 0.1295689 | 0.9999457 | 0.1124878 |  |  | 473646 | 0.9947158 | 0.9866385 | 0.0009663818 | 0.9962306 | 0.005250749 | 0.9962332 | 0.004845249 |  |  | 368760 | 0.9809 | 0.9670213 | 0.003866973 | 0.9841538 | 0.008496555 | 0.9841528 | 0.006222682 |  |  | 516180 | 0.9918302 | 0.9150489 | 0.00761696 | 0.9817228 | 0.008543792 | 0.9817182 | 0.009348954 |  |  | 816960 | 0.9711305 | 0.8678712 | 0.01009136 | 0.974148 | 0.00535504 | 0.9741452 | 0.0076873
|  |  | 249792 | 1.00313 | 0.9994305 | 0.0004152655 | 0.9999501 | 0.1295689 | 0.9999457 | 0.1124878 |  |  | 473946 | 0.9947158 | 0.9866385 | 0.0009663818 | 0.9962321 | 0.005250663 | 0.9962347 | 0.004845147 |  |  | 369060 | 0.981979 | 0.9670213 | 0.003866973 | 0.984175 | 0.008495739 | 0.984174 | 0.006222163 |  |  | 516480 | 0.9918302 | 0.9150489 | 0.00761696 | 0.9817278 | 0.008543751 | 0.9817232 | 0.009348862 |  |  | 817260 | 0.9756064 | 0.8678712 | 0.01009136 | 0.9741643 | 0.005353996 | 0.9741616 | 0.007686638
|  |  | 250092 | 1.00313 | 0.9994305 | 0.0004152655 | 0.9999501 | 0.1295689 | 0.9999457 | 0.1124878 |  |  | 474246 | 0.9947158 | 0.9866385 | 0.0009663818 | 0.9962335 | 0.005250578 | 0.9962362 | 0.004845046 |  |  | 369360 | 0.977663 | 0.9670213 | 0.003866973 | 0.9841962 | 0.008494924 | 0.9841952 | 0.006221644 |  |  | 516780 | 0.9951932 | 0.9150489 | 0.00761696 | 0.9817328 | 0.00854371 | 0.9817283 | 0.009348772 |  |  | 817560 | 0.9756064 | 0.8678712 | 0.01009136 | 0.9741807 | 0.005352954 | 0.9741779 | 0.007685976
|  |  | 250392 | 1.002234 | 0.9994305 | 0.0004152655 | 0.9999501 | 0.1295689 | 0.9999457 | 0.1124878 |  |  | 474546 | 0.9947158 | 0.9866385 | 0.0009663818 | 0.996235 | 0.005250493 | 0.9962376 | 0.004844945 |  |  | 369660 | 0.978742 | 0.9670213 | 0.003866973 | 0.9842174 | 0.008494109 | 0.9842164 | 0.006221125 |  |  | 517080 | 0.9935117 | 0.9150489 | 0.00761696 | 0.9817378 | 0.00854367 | 0.9817332 | 0.009348682 |  |  | 817860 | 0.9688926 | 0.8678712 | 0.01009136 | 0.974197 | 0.005351913 | 0.9741942 | 0.007685314
|  |  | 250692 | 1.00313 | 0.9994305 | 0.0004152655 | 0.9999501 | 0.1295689 | 0.9999457 | 0.1124878 |  |  | 474846 | 0.9956763 | 0.9866385 | 0.0009663818 | 0.9962365 | 0.005250408 | 0.9962391 | 0.004844845 |  |  | 369960 | 0.978742 | 0.9670213 | 0.003866973 | 0.9842385 | 0.008493294 | 0.9842375 | 0.006220607 |  |  | 517380 | 0.9935117 | 0.9150489 | 0.00761696 | 0.9817428 | 0.00854363 | 0.9817382 | 0.009348592 |  |  | 818160 | 0.9711305 | 0.8678712 | 0.01009136 | 0.9742133 | 0.005350874 | 0.9742105 | 0.007684654
|  |  | 250992 | 1.00313 | 0.9994305 | 0.0004152655 | 0.9999501 | 0.1295689 | 0.9999457 | 0.1124878 |  |  | 475146 | 0.9956763 | 0.9866385 | 0.0009663818 | 0.9962379 | 0.005250324 | 0.9962406 | 0.004844745 |  |  | 370260 | 0.978742 | 0.9670213 | 0.003866973 | 0.9842596 | 0.008492479 | 0.9842586 | 0.006220089 |  |  | 517680 | 0.9918302 | 0.9150489 | 0.00761696 | 0.9817478 | 0.008543591 | 0.9817432 | 0.009348503 |  |  | 818460 | 0.9666547 | 0.8678712 | 0.01009136 | 0.9742295 | 0.005349835 | 0.9742267 | 0.007683995
|  |  | 251292 | 1.00313 | 0.9994305 | 0.0004152655 | 0.9999501 | 0.1295689 | 0.9999457 | 0.1124878 |  |  | 475446 | 0.9947158 | 0.9866385 | 0.0009663818 | 0.9962394 | 0.00525024 | 0.996242 | 0.004844646 |  |  | 370560 | 0.979821 | 0.9670213 | 0.003866973 | 0.9842806 | 0.008491665 | 0.9842796 | 0.00621957 |  |  | 517980 | 0.9935117 | 0.9150489 | 0.00761696 | 0.9817527 | 0.008543552 | 0.9817481 | 0.009348414 |  |  | 818760 | 0.9733685 | 0.8678712 | 0.01009136 | 0.9742458 | 0.005348798 | 0.974243 | 0.007683336
|  |  | 251592 | 1.00313 | 0.9994305 | 0.0004152655 | 0.9999501 | 0.1295689 | 0.9999457 | 0.1124878 |  |  | 475746 | 0.9947158 | 0.9866385 | 0.0009663818 | 0.9962408 | 0.005250157 | 0.9962435 | 0.004844547 |  |  | 370860 | 0.979821 | 0.9670213 | 0.003866973 | 0.9843016 | 0.008490851 | 0.9843006 | 0.006219052 |  |  | 518280 | 0.9901487 | 0.9150489 | 0.00761696 | 0.9817577 | 0.008543513 | 0.9817531 | 0.009348326 |  |  | 819060 | 0.9644167 | 0.8678712 | 0.01009136 | 0.974262 | 0.005347762 | 0.9742592 | 0.007682679
|  |  | 251892 | 1.00313 | 0.9994305 | 0.0004152655 | 0.9999501 | 0.1295689 | 0.9999457 | 0.1124878 |  |  | 476046 | 0.9947158 | 0.9866385 | 0.0009663818 | 0.9962423 | 0.005250074 | 0.9962449 | 0.004844448 |  |  | 371160 | 0.981979 | 0.9670213 | 0.003866973 | 0.9843226 | 0.008490037 | 0.9843216 | 0.006218534 |  |  | 518580 | 0.9918302 | 0.9150489 | 0.00761696 | 0.9817626 | 0.008543474 | 0.981758 | 0.009348239 |  |  | 819360 | 0.9756064 | 0.8678712 | 0.01009136 | 0.9742783 | 0.005346728 | 0.9742754 | 0.007682022
|  |  | 252192 | 1.00313 | 0.9994305 | 0.0004152655 | 0.9999501 | 0.1295689 | 0.9999457 | 0.1124878 |  |  | 476346 | 0.9937554 | 0.9866385 | 0.0009663818 | 0.9962437 | 0.005249991 | 0.9962464 | 0.00484435 |  |  | 371460 | 0.981979 | 0.9670213 | 0.003866973 | 0.9843435 | 0.008489224 | 0.9843425 | 0.006218017 |  |  | 518880 | 0.9935117 | 0.9150489 | 0.00761696 | 0.9817675 | 0.008543436 | 0.9817629 | 0.009348151 |  |  | 819660 | 0.9666547 | 0.8678712 | 0.01009136 | 0.9742945 | 0.005345694 | 0.9742916 | 0.007681366
|  |  | 252492 | 1.00313 | 0.9994305 | 0.0004152655 | 0.9999501 | 0.1295689 | 0.9999457 | 0.1124878 |  |  | 476646 | 0.9937554 | 0.9866385 | 0.0009663818 | 0.9962451 | 0.005249909 | 0.9962478 | 0.004844253 |  |  | 371760 | 0.979821 | 0.9670213 | 0.003866973 | 0.9843644 | 0.008488411 | 0.9843635 | 0.006217499 |  |  | 519180 | 0.9935117 | 0.9150489 | 0.00761696 | 0.9817724 | 0.008543398 | 0.9817678 | 0.009348065 |  |  | 819960 | 0.9688926 | 0.8678712 | 0.01009136 | 0.9743106 | 0.005344662 | 0.9743078 | 0.007680712
|  |  | 252792 | 1.004026 | 0.9994305 | 0.0004152655 | 0.9999501 | 0.1295689 | 0.9999457 | 0.1124878 |  |  | 476946 | 0.9956763 | 0.9866385 | 0.0009663818 | 0.9962466 | 0.005249827 | 0.9962492 | 0.004844156 |  |  | 372060 | 0.979821 | 0.9670213 | 0.003866973 | 0.9843853 | 0.008487598 | 0.9843843 | 0.006216982 |  |  | 519480 | 0.9918302 | 0.9150489 | 0.00761696 | 0.9817773 | 0.00854336 | 0.9817727 | 0.009347979 |  |  | 820260 | 0.9688926 | 0.8678712 | 0.01009136 | 0.9743268 | 0.005343631 | 0.9743239 | 0.007680058
|  |  | 253092 | 1.004026 | 0.9994305 | 0.0004152655 | 0.9999501 | 0.1295689 | 0.9999457 | 0.1124878 |  |  | 477246 | 0.9937554 | 0.9866385 | 0.0009663818 | 0.996248 | 0.005249746 | 0.9962507 | 0.004844059 |  |  | 372360 | 0.978742 | 0.9670213 | 0.003866973 | 0.9844062 | 0.008486785 | 0.9844052 | 0.006216464 |  |  | 519780 | 0.9918302 | 0.9150489 | 0.00761696 | 0.9817822 | 0.008543322 | 0.9817776 | 0.009347893 |  |  | 820560 | 0.9666547 | 0.8678712 | 0.01009136 | 0.9743429 | 0.005342601 | 0.9743401 | 0.007679404
|  |  | 253392 | 1.00313 | 0.9994305 | 0.0004152655 | 0.9999501 | 0.1295689 | 0.9999457 | 0.1124878 |  |  | 477546 | 0.9937554 | 0.9866385 | 0.0009663818 | 0.9962494 | 0.005249665 | 0.9962521 | 0.004843963 |  |  | 372660 | 0.979821 | 0.9670213 | 0.003866973 | 0.984427 | 0.008485973 | 0.984426 | 0.006215947 |  |  | 520080 | 0.9951932 | 0.9150489 | 0.00761696 | 0.981787 | 0.008543285 | 0.9817824 | 0.009347807 |  |  | 820860 | 0.9711305 | 0.8678712 | 0.01009136 | 0.9743591 | 0.005341573 | 0.9743562 | 0.007678752
|  |  | 253692 | 1.002234 | 0.9994305 | 0.0004152655 | 0.9999501 | 0.1295689 | 0.9999457 | 0.1124878 |  |  | 477846 | 0.9937554 | 0.9866385 | 0.0009663818 | 0.9962509 | 0.005249584 | 0.9962535 | 0.004843867 |  |  | 372960 | 0.979821 | 0.9670213 | 0.003866973 | 0.9844477 | 0.008485161 | 0.9844468 | 0.00621543 |  |  | 520380 | 0.9918302 | 0.9150489 | 0.00761696 | 0.9817919 | 0.008543248 | 0.9817873 | 0.009347723 |  |  | 821160 | 0.9733685 | 0.8678712 | 0.01009136 | 0.9743752 | 0.005340545 | 0.9743723 | 0.007678101
|  |  | 253992 | 1.004026 | 0.9994305 | 0.0004152655 | 0.9999501 | 0.1295689 | 0.9999457 | 0.1124878 |  |  | 478146 | 0.9947158 | 0.9866385 | 0.0009663818 | 0.9962523 | 0.005249504 | 0.996255 | 0.004843772 |  |  | 373260 | 0.9809 | 0.9670213 | 0.003866973 | 0.9844685 | 0.00848435 | 0.9844675 | 0.006214913 |  |  | 520680 | 0.9918302 | 0.9150489 | 0.00761696 | 0.9817967 | 0.008543212 | 0.9817921 | 0.009347638 |  |  | 821460 | 0.9733685 | 0.8678712 | 0.01009136 | 0.9743913 | 0.005339519 | 0.9743884 | 0.00767745
|  |  | 254292 | 1.002234 | 0.9994305 | 0.0004152655 | 0.9999501 | 0.1295689 | 0.9999457 | 0.1124878 |  |  | 478446 | 0.9937554 | 0.9866385 | 0.0009663818 | 0.9962537 | 0.005249424 | 0.9962564 | 0.004843677 |  |  | 373560 | 0.979821 | 0.9670213 | 0.003866973 | 0.9844892 | 0.008483539 | 0.9844882 | 0.006214397 |  |  | 520980 | 0.9935117 | 0.9150489 | 0.00761696 | 0.9818016 | 0.008543175 | 0.9817969 | 0.009347554 |  |  | 821760 | 0.9733685 | 0.8678712 | 0.01009136 | 0.9744073 | 0.005338495 | 0.9744044 | 0.007676801
|  |  | 254592 | 1.002234 | 0.9994305 | 0.0004152655 | 0.9999501 | 0.1295689 | 0.9999457 | 0.1124878 |  |  | 478746 | 0.9947158 | 0.9866385 | 0.0009663818 | 0.9962551 | 0.005249345 | 0.9962578 | 0.004843582 |  |  | 373860 | 0.9809 | 0.9670213 | 0.003866973 | 0.9845099 | 0.008482728 | 0.9845089 | 0.00621388 |  |  | 521280 | 0.9935117 | 0.9150489 | 0.00761696 | 0.9818064 | 0.008543139 | 0.9818017 | 0.009347471 |  |  | 822060 | 0.9733685 | 0.8678712 | 0.01009136 | 0.9744234 | 0.005337471 | 0.9744205 | 0.007676152
|  |  | 254892 | 1.002234 | 0.9994305 | 0.0004152655 | 0.9999501 | 0.1295689 | 0.9999457 | 0.1124878 |  |  | 479046 | 0.9927949 | 0.9866385 | 0.0009663818 | 0.9962565 | 0.005249266 | 0.9962592 | 0.004843488 |  |  | 374160 | 0.978742 | 0.9670213 | 0.003866973 | 0.9845305 | 0.008481917 | 0.9845295 | 0.006213364 |  |  | 521580 | 0.9935117 | 0.9150489 | 0.00761696 | 0.9818112 | 0.008543103 | 0.9818065 | 0.009347388 |  |  | 822360 | 0.9711305 | 0.8678712 | 0.01009136 | 0.9744394 | 0.005336449 | 0.9744365 | 0.007675504
|  |  | 255192 | 1.004026 | 0.9994305 | 0.0004152655 | 0.9999501 | 0.1295689 | 0.9999457 | 0.1124878 |  |  | 479346 | 0.9947158 | 0.9866385 | 0.0009663818 | 0.9962579 | 0.005249188 | 0.9962606 | 0.004843395 |  |  | 374460 | 0.979821 | 0.9670213 | 0.003866973 | 0.9845511 | 0.008481107 | 0.9845501 | 0.006212848 |  |  | 521880 | 0.9951932 | 0.9150489 | 0.00761696 | 0.9818159 | 0.008543068 | 0.9818113 | 0.009347305 |  |  | 822660 | 0.9733685 | 0.8678712 | 0.01009136 | 0.9744554 | 0.005335428 | 0.9744525 | 0.007674858
|  |  | 255492 | 1.004922 | 0.9994305 | 0.0004152655 | 0.9999501 | 0.1295689 | 0.9999457 | 0.1124878 |  |  | 479646 | 0.9937554 | 0.9866385 | 0.0009663818 | 0.9962593 | 0.00524911 | 0.996262 | 0.004843302 |  |  | 374760 | 0.979821 | 0.9670213 | 0.003866973 | 0.9845717 | 0.008480297 | 0.9845707 | 0.006212332 |  |  | 522180 | 0.9951932 | 0.9150489 | 0.00761696 | 0.9818207 | 0.008543033 | 0.9818161 | 0.009347223 |  |  | 822960 | 0.9733685 | 0.8678712 | 0.01009136 | 0.9744714 | 0.005334408 | 0.9744685 | 0.007674211
|  |  | 255792 | 1.004026 | 0.9994305 | 0.0004152655 | 0.9999501 | 0.1295689 | 0.9999457 | 0.1124878 |  |  | 479946 | 0.9947158 | 0.9866385 | 0.0009663818 | 0.9962607 | 0.005249032 | 0.9962634 | 0.004843209 |  |  | 375060 | 0.979821 | 0.9670213 | 0.003866973 | 0.9845922 | 0.008479487 | 0.9845912 | 0.006211817 |  |  | 522480 | 0.9918302 | 0.9150489 | 0.00761696 | 0.9818255 | 0.008542998 | 0.9818208 | 0.009347142 |  |  | 823260 | 0.9733685 | 0.8678712 | 0.01009136 | 0.9744874 | 0.005333389 | 0.9744845 | 0.007673566
|  |  | 256092 | 1.00313 | 0.9994305 | 0.0004152655 | 0.9999501 | 0.1295689 | 0.9999457 | 0.1124878 |  |  | 480246 | 0.9966367 | 0.9866385 | 0.0009663818 | 0.9962621 | 0.005248955 | 0.9962648 | 0.004843117 |  |  | 375360 | 0.9809 | 0.9670213 | 0.003866973 | 0.9846127 | 0.008478678 | 0.9846118 | 0.006211301 |  |  | 522780 | 0.9935117 | 0.9150489 | 0.00761696 | 0.9818302 | 0.008542963 | 0.9818256 | 0.009347061 |  |  | 823560 | 0.9733685 | 0.8678712 | 0.01009136 | 0.9745034 | 0.005332372 | 0.9745004 | 0.007672922
|  |  | 256392 | 1.00313 | 0.9994305 | 0.0004152655 | 0.9999501 | 0.1295689 | 0.9999457 | 0.1124878 |  |  | 480546 | 0.9937554 | 0.9866385 | 0.0009663818 | 0.9962635 | 0.005248878 | 0.9962662 | 0.004843025 |  |  | 375660 | 0.981979 | 0.9670213 | 0.003866973 | 0.9846332 | 0.008477869 | 0.9846322 | 0.006210786 |  |  | 523080 | 0.9935117 | 0.9150489 | 0.00761696 | 0.981835 | 0.008542929 | 0.9818303 | 0.00934698 |  |  | 823860 | 0.9688926 | 0.8678712 | 0.01009136 | 0.9745193 | 0.005331355 | 0.9745164 | 0.007672279
|  |  | 256692 | 1.002234 | 0.9994305 | 0.0004152655 | 0.9999501 | 0.1295689 | 0.9999457 | 0.1124878 |  |  | 480846 | 0.9956763 | 0.9866385 | 0.0009663818 | 0.9962649 | 0.005248801 | 0.9962676 | 0.004842934 |  |  | 375960 | 0.9809 | 0.9670213 | 0.003866973 | 0.9846536 | 0.008477061 | 0.9846527 | 0.006210271 |  |  | 523380 | 0.9918302 | 0.9150489 | 0.00761696 | 0.9818397 | 0.008542895 | 0.981835 | 0.0093469 |  |  | 824160 | 0.9688926 | 0.8678712 | 0.01009136 | 0.9745352 | 0.00533034 | 0.9745323 | 0.007671636
|  |  | 256992 | 1.004026 | 0.9994305 | 0.0004152655 | 0.9999501 | 0.1295689 | 0.9999457 | 0.1124878 |  |  | 481146 | 0.9947158 | 0.9866385 | 0.0009663818 | 0.9962663 | 0.005248725 | 0.996269 | 0.004842843 |  |  | 376260 | 0.979821 | 0.9670213 | 0.003866973 | 0.984674 | 0.008476253 | 0.9846731 | 0.006209756 |  |  | 523680 | 0.9918302 | 0.9150489 | 0.00761696 | 0.9818444 | 0.008542861 | 0.9818397 | 0.00934682 |  |  | 824460 | 0.9733685 | 0.8678712 | 0.01009136 | 0.9745511 | 0.005329327 | 0.9745482 | 0.007670995
|  |  | 257292 | 1.00313 | 0.9994305 | 0.0004152655 | 0.9999501 | 0.1295689 | 0.9999457 | 0.1124878 |  |  | 481446 | 0.9937554 | 0.9866385 | 0.0009663818 | 0.9962676 | 0.005248649 | 0.9962704 | 0.004842752 |  |  | 376560 | 0.979821 | 0.9670213 | 0.003866973 | 0.9846944 | 0.008475445 | 0.9846935 | 0.006209241 |  |  | 523980 | 0.9918302 | 0.9150489 | 0.00761696 | 0.9818491 | 0.008542827 | 0.9818444 | 0.00934674 |  |  | 824760 | 0.9756064 | 0.8678712 | 0.01009136 | 0.974567 | 0.005328314 | 0.9745641 | 0.007670354
|  |  | 257592 | 1.002234 | 0.9994305 | 0.0004152655 | 0.9999501 | 0.1295689 | 0.9999457 | 0.1124878 |  |  | 481746 | 0.9937554 | 0.9866385 | 0.0009663818 | 0.996269 | 0.005248574 | 0.9962718 | 0.004842662 |  |  | 376860 | 0.979821 | 0.9670213 | 0.003866973 | 0.9847148 | 0.008474637 | 0.9847138 | 0.006208727 |  |  | 524280 | 0.9951932 | 0.9150489 | 0.00761696 | 0.9818538 | 0.008542794 | 0.9818491 | 0.009346661 |  |  | 825060 | 0.9733685 | 0.8678712 | 0.01009136 | 0.9745829 | 0.005327303 | 0.9745799 | 0.007669714
|  |  | 257892 | 1.001338 | 0.9994305 | 0.0004152655 | 0.9999501 | 0.1295689 | 0.9999457 | 0.1124878 |  |  | 482046 | 0.9937554 | 0.9866385 | 0.0009663818 | 0.9962704 | 0.005248499 | 0.9962731 | 0.004842572 |  |  | 377160 | 0.9809 | 0.9670213 | 0.003866973 | 0.9847351 | 0.00847383 | 0.9847341 | 0.006208212 |  |  | 524580 | 0.9918302 | 0.9150489 | 0.00761696 | 0.9818584 | 0.008542761 | 0.9818538 | 0.009346583 |  |  | 825360 | 0.9778444 | 0.8678712 | 0.01009136 | 0.9745987 | 0.005326293 | 0.9745958 | 0.007669075
|  |  | 258192 | 1.00313 | 0.9994305 | 0.0004152655 | 0.9999501 | 0.1295689 | 0.9999457 | 0.1124878 |  |  | 482346 | 0.9947158 | 0.9866385 | 0.0009663818 | 0.9962717 | 0.005248424 | 0.9962745 | 0.004842483 |  |  | 377460 | 0.979821 | 0.9670213 | 0.003866973 | 0.9847553 | 0.008473024 | 0.9847544 | 0.006207698 |  |  | 524880 | 0.9951932 | 0.9150489 | 0.00761696 | 0.9818631 | 0.008542728 | 0.9818584 | 0.009346505 |  |  | 825660 | 0.9733685 | 0.8678712 | 0.01009136 | 0.9746146 | 0.005325284 | 0.9746116 | 0.007668437
|  |  | 258492 | 1.004026 | 0.9994305 | 0.0004152655 | 0.9999501 | 0.1295689 | 0.9999457 | 0.1124878 |  |  | 482646 | 0.9937554 | 0.9866385 | 0.0009663818 | 0.9962731 | 0.00524835 | 0.9962759 | 0.004842394 |  |  | 377760 | 0.978742 | 0.9670213 | 0.003866973 | 0.9847756 | 0.008472217 | 0.9847746 | 0.006207184 |  |  | 525180 | 0.9918302 | 0.9150489 | 0.00761696 | 0.9818677 | 0.008542696 | 0.9818631 | 0.009346427 |  |  | 825960 | 0.9756064 | 0.8678712 | 0.01009136 | 0.9746304 | 0.005324276 | 0.9746274 | 0.0076678
|  |  | 258792 | 1.002234 | 0.9994305 | 0.0004152655 | 0.9999501 | 0.1295689 | 0.9999457 | 0.1124878 |  |  | 482946 | 0.9947158 | 0.9866385 | 0.0009663818 | 0.9962745 | 0.005248276 | 0.9962772 | 0.004842306 |  |  | 378060 | 0.977663 | 0.9670213 | 0.003866973 | 0.9847958 | 0.008471411 | 0.9847948 | 0.006206671 |  |  | 525480 | 0.9935117 | 0.9150489 | 0.00761696 | 0.9818724 | 0.008542663 | 0.9818677 | 0.00934635 |  |  | 826260 | 0.9733685 | 0.8678712 | 0.01009136 | 0.9746462 | 0.00532327 | 0.9746432 | 0.007667163
|  |  | 259092 | 1.00313 | 0.9994305 | 0.0004152655 | 0.9999501 | 0.1295689 | 0.9999457 | 0.1124878 |  |  | 483246 | 0.9937554 | 0.9866385 | 0.0009663818 | 0.9962758 | 0.005248203 | 0.9962786 | 0.004842218 |  |  | 378360 | 0.979821 | 0.9670213 | 0.003866973 | 0.984816 | 0.008470606 | 0.984815 | 0.006206157 |  |  | 525780 | 0.9935117 | 0.9150489 | 0.00761696 | 0.981877 | 0.008542631 | 0.9818723 | 0.009346273 |  |  | 826560 | 0.9733685 | 0.8678712 | 0.01009136 | 0.974662 | 0.005322265 | 0.974659 | 0.007666528
|  |  | 259392 | 1.00313 | 0.9994305 | 0.0004152655 | 0.9999501 | 0.1295689 | 0.9999457 | 0.1124878 |  |  | 483546 | 0.9947158 | 0.9866385 | 0.0009663818 | 0.9962772 | 0.00524813 | 0.99628 | 0.00484213 |  |  | 378660 | 0.9809 | 0.9670213 | 0.003866973 | 0.9848361 | 0.008469801 | 0.9848352 | 0.006205644 |  |  | 526080 | 0.9935117 | 0.9150489 | 0.00761696 | 0.9818816 | 0.0085426 | 0.9818769 | 0.009346197 |  |  | 826860 | 0.9778444 | 0.8678712 | 0.01009136 | 0.9746777 | 0.005321261 | 0.9746747 | 0.007665893
|  |  | 259692 | 1.004922 | 0.9994305 | 0.0004152655 | 0.9999501 | 0.1295689 | 0.9999457 | 0.1124878 |  |  | 483846 | 0.9947158 | 0.9866385 | 0.0009663818 | 0.9962785 | 0.005248057 | 0.9962813 | 0.004842043 |  |  | 378960 | 0.9809 | 0.9670213 | 0.003866973 | 0.9848562 | 0.008468996 | 0.9848553 | 0.006205131 |  |  | 526380 | 0.9935117 | 0.9150489 | 0.00761696 | 0.9818862 | 0.008542568 | 0.9818815 | 0.009346121 |  |  | 827160 | 0.9711305 | 0.8678712 | 0.01009136 | 0.9746935 | 0.005320258 | 0.9746904 | 0.007665259
|  |  | 259992 | 1.004026 | 0.9994305 | 0.0004152655 | 0.9999501 | 0.1295689 | 0.9999457 | 0.1124878 |  |  | 484146 | 0.9937554 | 0.9866385 | 0.0009663818 | 0.9962799 | 0.005247985 | 0.9962827 | 0.004841956 |  |  | 379260 | 0.979821 | 0.9670213 | 0.003866973 | 0.9848763 | 0.008468192 | 0.9848754 | 0.006204618 |  |  | 526680 | 0.9935117 | 0.9150489 | 0.00761696 | 0.9818907 | 0.008542537 | 0.9818861 | 0.009346045 |  |  | 827460 | 0.9778444 | 0.8678712 | 0.01009136 | 0.9747092 | 0.005319256 | 0.9747062 | 0.007664626
|  |  | 260292 | 1.00313 | 0.9994305 | 0.0004152655 | 0.9999501 | 0.1295689 | 0.9999457 | 0.1124878 |  |  | 484446 | 0.9937554 | 0.9866385 | 0.0009663818 | 0.9962812 | 0.005247913 | 0.996284 | 0.00484187 |  |  | 379560 | 0.979821 | 0.9670213 | 0.003866973 | 0.9848964 | 0.008467388 | 0.9848954 | 0.006204106 |  |  | 526980 | 0.9918302 | 0.9150489 | 0.00761696 | 0.9818953 | 0.008542506 | 0.9818906 | 0.00934597 |  |  | 827760 | 0.9733685 | 0.8678712 | 0.01009136 | 0.9747249 | 0.005318256 | 0.9747219 | 0.007663994
|  |  | 260592 | 1.004026 | 0.9994305 | 0.0004152655 | 0.9999501 | 0.1295689 | 0.9999457 | 0.1124878 |  |  | 484746 | 0.9927949 | 0.9866385 | 0.0009663818 | 0.9962825 | 0.005247841 | 0.9962853 | 0.004841784 |  |  | 379860 | 0.979821 | 0.9670213 | 0.003866973 | 0.9849164 | 0.008466584 | 0.9849154 | 0.006203593 |  |  | 527280 | 0.9918302 | 0.9150489 | 0.00761696 | 0.9818999 | 0.008542475 | 0.9818952 | 0.009345896 |  |  | 828060 | 0.9756064 | 0.8678712 | 0.01009136 | 0.9747406 | 0.005317257 | 0.9747375 | 0.007663363
|  |  | 260892 | 1.002234 | 0.9994305 | 0.0004152655 | 0.9999501 | 0.1295689 | 0.9999457 | 0.1124878 |  |  | 485046 | 0.9937554 | 0.9866385 | 0.0009663818 | 0.9962839 | 0.00524777 | 0.9962867 | 0.004841699 |  |  | 380160 | 0.981979 | 0.9670213 | 0.003866973 | 0.9849364 | 0.008465781 | 0.9849354 | 0.006203081 |  |  | 527580 | 0.9935117 | 0.9150489 | 0.00761696 | 0.9819044 | 0.008542445 | 0.9818997 | 0.009345821 |  |  | 828360 | 0.9778444 | 0.8678712 | 0.01009136 | 0.9747562 | 0.005316259 | 0.9747532 | 0.007662733
|  |  | 261192 | 1.002234 | 0.9994305 | 0.0004152655 | 0.9999501 | 0.1295689 | 0.9999457 | 0.1124878 |  |  | 485346 | 0.9947158 | 0.9866385 | 0.0009663818 | 0.9962852 | 0.005247699 | 0.996288 | 0.004841614 |  |  | 380460 | 0.979821 | 0.9670213 | 0.003866973 | 0.9849563 | 0.008464978 | 0.9849554 | 0.006202569 |  |  | 527880 | 0.9935117 | 0.9150489 | 0.00761696 | 0.9819089 | 0.008542415 | 0.9819042 | 0.009345748 |  |  | 828660 | 0.9756064 | 0.8678712 | 0.01009136 | 0.9747719 | 0.005315262 | 0.9747689 | 0.007662103
|  |  | 261492 | 1.002234 | 0.9994305 | 0.0004152655 | 0.9999501 | 0.1295689 | 0.9999457 | 0.1124878 |  |  | 485646 | 0.9937554 | 0.9866385 | 0.0009663818 | 0.9962865 | 0.005247629 | 0.9962894 | 0.004841529 |  |  | 380760 | 0.9809 | 0.9670213 | 0.003866973 | 0.9849762 | 0.008464176 | 0.9849753 | 0.006202058 |  |  | 528180 | 0.9918302 | 0.9150489 | 0.00761696 | 0.9819135 | 0.008542385 | 0.9819088 | 0.009345674 |  |  | 828960 | 0.9756064 | 0.8678712 | 0.01009136 | 0.9747875 | 0.005314267 | 0.9747845 | 0.007661475
|  |  | 261792 | 1.004026 | 0.9994305 | 0.0004152655 | 0.9999501 | 0.1295689 | 0.9999457 | 0.1124878 |  |  | 485946 | 0.9937554 | 0.9866385 | 0.0009663818 | 0.9962879 | 0.005247559 | 0.9962907 | 0.004841445 |  |  | 381060 | 0.9809 | 0.9670213 | 0.003866973 | 0.9849961 | 0.008463374 | 0.9849952 | 0.006201546 |  |  | 528480 | 0.9918302 | 0.9150489 | 0.00761696 | 0.981918 | 0.008542355 | 0.9819133 | 0.009345601 |  |  | 829260 | 0.9733685 | 0.8678712 | 0.01009136 | 0.9748031 | 0.005313272 | 0.9748001 | 0.007660847
|  |  | 262092 | 1.00313 | 0.9994305 | 0.0004152655 | 0.9999501 | 0.1295689 | 0.9999457 | 0.1124878 |  |  | 486246 | 0.9937554 | 0.9866385 | 0.0009663818 | 0.9962892 | 0.005247489 | 0.996292 | 0.004841361 |  |  | 381360 | 0.979821 | 0.9670213 | 0.003866973 | 0.985016 | 0.008462573 | 0.985015 | 0.006201035 |  |  | 528780 | 0.9935117 | 0.9150489 | 0.00761696 | 0.9819225 | 0.008542325 | 0.9819177 | 0.009345529 |  |  | 829560 | 0.9800823 | 0.8678712 | 0.01009136 | 0.9748187 | 0.005312279 | 0.9748157 | 0.00766022
|  |  | 262392 | 1.002234 | 0.9994305 | 0.0004152655 | 0.9999501 | 0.1295689 | 0.9999457 | 0.1124878 |  |  | 486546 | 0.9937554 | 0.9866385 | 0.0009663818 | 0.9962905 | 0.005247419 | 0.9962933 | 0.004841277 |  |  | 381660 | 0.9809 | 0.9670213 | 0.003866973 | 0.9850358 | 0.008461771 | 0.9850349 | 0.006200524 |  |  | 529080 | 0.9935117 | 0.9150489 | 0.00761696 | 0.9819269 | 0.008542296 | 0.9819222 | 0.009345456 |  |  | 829860 | 0.9845582 | 0.8678712 | 0.01009136 | 0.9748343 | 0.005311287 | 0.9748313 | 0.007659594
|  |  | 262692 | 1.00313 | 0.9994305 | 0.0004152655 | 0.9999501 | 0.1295689 | 0.9999457 | 0.1124878 |  |  | 486846 | 0.9956763 | 0.9866385 | 0.0009663818 | 0.9962918 | 0.00524735 | 0.9962946 | 0.004841194 |  |  | 381960 | 0.9809 | 0.9670213 | 0.003866973 | 0.9850556 | 0.008460971 | 0.9850546 | 0.006200014 |  |  | 529380 | 0.9918302 | 0.9150489 | 0.00761696 | 0.9819314 | 0.008542267 | 0.9819267 | 0.009345385 |  |  | 830160 | 0.9778444 | 0.8678712 | 0.01009136 | 0.9748499 | 0.005310297 | 0.9748468 | 0.007658969
|  |  | 262992 | 1.002234 | 0.9994305 | 0.0004152655 | 0.9999501 | 0.1295689 | 0.9999457 | 0.1124878 |  |  | 487146 | 0.9956763 | 0.9866385 | 0.0009663818 | 0.9962931 | 0.005247282 | 0.996296 | 0.004841111 |  |  | 382260 | 0.981979 | 0.9670213 | 0.003866973 | 0.9850753 | 0.008460171 | 0.9850744 | 0.006199503 |  |  | 529680 | 0.9918302 | 0.9150489 | 0.00761696 | 0.9819359 | 0.008542239 | 0.9819311 | 0.009345313 |  |  | 830460 | 0.9778444 | 0.8678712 | 0.01009136 | 0.9748654 | 0.005309307 | 0.9748623 | 0.007658345
|  |  | 263292 | 1.00313 | 0.9994305 | 0.0004152655 | 0.9999501 | 0.1295689 | 0.9999457 | 0.1124878 |  |  | 487446 | 0.9947158 | 0.9866385 | 0.0009663818 | 0.9962944 | 0.005247214 | 0.9962973 | 0.004841029 |  |  | 382560 | 0.9809 | 0.9670213 | 0.003866973 | 0.9850951 | 0.008459371 | 0.9850941 | 0.006198993 |  |  | 529980 | 0.9918302 | 0.9150489 | 0.00761696 | 0.9819403 | 0.00854221 | 0.9819356 | 0.009345242 |  |  | 830760 | 0.9823203 | 0.8678712 | 0.01009136 | 0.974881 | 0.005308319 | 0.9748779 | 0.007657722
|  |  | 263592 | 1.002234 | 0.9994305 | 0.0004152655 | 0.9999501 | 0.1295689 | 0.9999457 | 0.1124878 |  |  | 487746 | 0.9927949 | 0.9866385 | 0.0009663818 | 0.9962957 | 0.005247146 | 0.9962986 | 0.004840947 |  |  | 382860 | 0.9809 | 0.9670213 | 0.003866973 | 0.9851148 | 0.008458572 | 0.9851138 | 0.006198483 |  |  | 530280 | 0.9935117 | 0.9150489 | 0.00761696 | 0.9819447 | 0.008542182 | 0.98194 | 0.009345172 |  |  | 831060 | 0.9733685 | 0.8678712 | 0.01009136 | 0.9748965 | 0.005307332 | 0.9748934 | 0.007657099
|  |  | 263892 | 1.002234 | 0.9994305 | 0.0004152655 | 0.9999501 | 0.1295689 | 0.9999457 | 0.1124878 |  |  | 488046 | 0.9937554 | 0.9866385 | 0.0009663818 | 0.996297 | 0.005247078 | 0.9962999 | 0.004840866 |  |  | 383160 | 0.981979 | 0.9670213 | 0.003866973 | 0.9851344 | 0.008457773 | 0.9851335 | 0.006197974 |  |  | 530580 | 0.9935117 | 0.9150489 | 0.00761696 | 0.9819492 | 0.008542154 | 0.9819444 | 0.009345102 |  |  | 831360 | 0.9756064 | 0.8678712 | 0.01009136 | 0.974912 | 0.005306346 | 0.9749089 | 0.007656477
|  |  | 264192 | 1.00313 | 0.9994305 | 0.0004152655 | 0.9999501 | 0.1295689 | 0.9999457 | 0.1124878 |  |  | 488346 | 0.9937554 | 0.9866385 | 0.0009663818 | 0.9962983 | 0.005247011 | 0.9963012 | 0.004840785 |  |  | 383460 | 0.9809 | 0.9670213 | 0.003866973 | 0.985154 | 0.008456974 | 0.9851531 | 0.006197465 |  |  | 530880 | 0.9935117 | 0.9150489 | 0.00761696 | 0.9819536 | 0.008542126 | 0.9819488 | 0.009345032 |  |  | 831660 | 0.9733685 | 0.8678712 | 0.01009136 | 0.9749274 | 0.005305362 | 0.9749243 | 0.007655857
|  |  | 264492 | 1.00313 | 0.9994305 | 0.0004152655 | 0.9999501 | 0.1295689 | 0.9999457 | 0.1124878 |  |  | 488646 | 0.9937554 | 0.9866385 | 0.0009663818 | 0.9962996 | 0.005246944 | 0.9963025 | 0.004840704 |  |  | 383760 | 0.9809 | 0.9670213 | 0.003866973 | 0.9851736 | 0.008456176 | 0.9851727 | 0.006196955 |  |  | 531180 | 0.9918302 | 0.9150489 | 0.00761696 | 0.981958 | 0.008542099 | 0.9819532 | 0.009344962 |  |  | 831960 | 0.9778444 | 0.8678712 | 0.01009136 | 0.9749429 | 0.005304378 | 0.9749398 | 0.007655237
|  |  | 264792 | 1.004026 | 0.9994305 | 0.0004152655 | 0.9999501 | 0.1295689 | 0.9999457 | 0.1124878 |  |  | 488946 | 0.9947158 | 0.9866385 | 0.0009663818 | 0.9963009 | 0.005246877 | 0.9963038 | 0.004840624 |  |  | 384060 | 0.978742 | 0.9670213 | 0.003866973 | 0.9851932 | 0.008455379 | 0.9851923 | 0.006196447 |  |  | 531480 | 0.9935117 | 0.9150489 | 0.00761696 | 0.9819623 | 0.008542071 | 0.9819576 | 0.009344894 |  |  | 832260 | 0.9800823 | 0.8678712 | 0.01009136 | 0.9749583 | 0.005303396 | 0.9749552 | 0.007654617
|  |  | 265092 | 1.004026 | 0.9994305 | 0.0004152655 | 0.9999501 | 0.1295689 | 0.9999457 | 0.1124878 |  |  | 489246 | 0.9947158 | 0.9866385 | 0.0009663818 | 0.9963022 | 0.005246811 | 0.9963051 | 0.004840544 |  |  | 384360 | 0.977663 | 0.9670213 | 0.003866973 | 0.9852127 | 0.008454582 | 0.9852118 | 0.006195938 |  |  | 531780 | 0.9951932 | 0.9150489 | 0.00761696 | 0.9819667 | 0.008542044 | 0.981962 | 0.009344825 |  |  | 832560 | 0.9711305 | 0.8678712 | 0.01009136 | 0.9749738 | 0.005302415 | 0.9749706 | 0.007653999
|  |  | 265392 | 1.004026 | 0.9994305 | 0.0004152655 | 0.9999501 | 0.1295689 | 0.9999457 | 0.1124878 |  |  | 489546 | 0.9956763 | 0.9866385 | 0.0009663818 | 0.9963035 | 0.005246745 | 0.9963064 | 0.004840464 |  |  | 384660 | 0.9809 | 0.9670213 | 0.003866973 | 0.9852323 | 0.008453785 | 0.9852313 | 0.00619543 |  |  | 532080 | 0.9918302 | 0.9150489 | 0.00761696 | 0.9819711 | 0.008542018 | 0.9819663 | 0.009344757 |  |  | 832860 | 0.9800823 | 0.8678712 | 0.01009136 | 0.9749892 | 0.005301435 | 0.974986 | 0.007653382
|  |  | 265692 | 1.004026 | 0.9994305 | 0.0004152655 | 0.9999501 | 0.1295689 | 0.9999457 | 0.1124878 |  |  | 489846 | 0.9966367 | 0.9866385 | 0.0009663818 | 0.9963047 | 0.00524668 | 0.9963076 | 0.004840385 |  |  | 384960 | 0.978742 | 0.9670213 | 0.003866973 | 0.9852517 | 0.008452989 | 0.9852508 | 0.006194922 |  |  | 532380 | 0.9935117 | 0.9150489 | 0.00761696 | 0.9819754 | 0.008541991 | 0.9819707 | 0.009344689 |  |  | 833160 | 0.9733685 | 0.8678712 | 0.01009136 | 0.9750045 | 0.005300457 | 0.9750014 | 0.007652765
|  |  | 265992 | 1.00313 | 0.9994305 | 0.0004152655 | 0.9999501 | 0.1295689 | 0.9999457 | 0.1124878 |  |  | 490146 | 0.9947158 | 0.9866385 | 0.0009663818 | 0.996306 | 0.005246615 | 0.9963089 | 0.004840306 |  |  | 385260 | 0.9809 | 0.9670213 | 0.003866973 | 0.9852712 | 0.008452194 | 0.9852702 | 0.006194414 |  |  | 532680 | 0.9935117 | 0.9150489 | 0.00761696 | 0.9819798 | 0.008541965 | 0.981975 | 0.009344622 |  |  | 833460 | 0.9733685 | 0.8678712 | 0.01009136 | 0.9750199 | 0.005299479 | 0.9750168 | 0.00765215
|  |  | 266292 | 1.002234 | 0.9994305 | 0.0004152655 | 0.9999501 | 0.1295689 | 0.9999457 | 0.1124878 |  |  | 490446 | 0.9947158 | 0.9866385 | 0.0009663818 | 0.9963073 | 0.00524655 | 0.9963102 | 0.004840228 |  |  | 385560 | 0.981979 | 0.9670213 | 0.003866973 | 0.9852906 | 0.008451398 | 0.9852897 | 0.006193907 |  |  | 532980 | 0.9951932 | 0.9150489 | 0.00761696 | 0.9819841 | 0.008541939 | 0.9819793 | 0.009344555 |  |  | 833760 | 0.9800823 | 0.8678712 | 0.01009136 | 0.9750353 | 0.005298503 | 0.9750321 | 0.007651535
|  |  | 266592 | 1.00313 | 0.9994305 | 0.0004152655 | 0.9999501 | 0.1295689 | 0.9999457 | 0.1124878 |  |  | 490746 | 0.9947158 | 0.9866385 | 0.0009663818 | 0.9963086 | 0.005246486 | 0.9963115 | 0.00484015 |  |  | 385860 | 0.9809 | 0.9670213 | 0.003866973 | 0.98531 | 0.008450604 | 0.985309 | 0.0061934 |  |  | 533280 | 0.9935117 | 0.9150489 | 0.00761696 | 0.9819884 | 0.008541913 | 0.9819836 | 0.009344488 |  |  | 834060 | 0.9778444 | 0.8678712 | 0.01009136 | 0.9750506 | 0.005297528 | 0.9750474 | 0.007650921
|  |  | 266892 | 1.002234 | 0.9994305 | 0.0004152655 | 0.9999501 | 0.1295689 | 0.9999457 | 0.1124878 |  |  | 491046 | 0.9927949 | 0.9866385 | 0.0009663818 | 0.9963098 | 0.005246421 | 0.9963127 | 0.004840072 |  |  | 386160 | 0.9809 | 0.9670213 | 0.003866973 | 0.9853293 | 0.008449809 | 0.9853284 | 0.006192893 |  |  | 533580 | 0.9901487 | 0.9150489 | 0.00761696 | 0.9819927 | 0.008541887 | 0.9819879 | 0.009344422 |  |  | 834360 | 0.9756064 | 0.8678712 | 0.01009136 | 0.9750659 | 0.005296554 | 0.9750627 | 0.007650308
|  |  | 267192 | 1.00313 | 0.9994305 | 0.0004152655 | 0.9999501 | 0.1295689 | 0.9999457 | 0.1124878 |  |  | 491346 | 0.9947158 | 0.9866385 | 0.0009663818 | 0.9963111 | 0.005246358 | 0.996314 | 0.004839995 |  |  | 386460 | 0.981979 | 0.9670213 | 0.003866973 | 0.9853486 | 0.008449016 | 0.9853477 | 0.006192386 |  |  | 533880 | 0.9935117 | 0.9150489 | 0.00761696 | 0.981997 | 0.008541862 | 0.9819922 | 0.009344356 |  |  | 834660 | 0.9733685 | 0.8678712 | 0.01009136 | 0.9750812 | 0.005295582 | 0.975078 | 0.007649695
|  |  | 267492 | 1.004026 | 0.9994305 | 0.0004152655 | 0.9999501 | 0.1295689 | 0.9999457 | 0.1124878 |  |  | 491646 | 0.9956763 | 0.9866385 | 0.0009663818 | 0.9963123 | 0.005246294 | 0.9963153 | 0.004839918 |  |  | 386760 | 0.981979 | 0.9670213 | 0.003866973 | 0.9853679 | 0.008448222 | 0.985367 | 0.00619188 |  |  | 534180 | 0.9901487 | 0.9150489 | 0.00761696 | 0.9820013 | 0.008541836 | 0.9819965 | 0.00934429 |  |  | 834960 | 0.9800823 | 0.8678712 | 0.01009136 | 0.9750965 | 0.00529461 | 0.9750933 | 0.007649084
|  |  | 267792 | 1.004026 | 0.9994305 | 0.0004152655 | 0.9999501 | 0.1295689 | 0.9999457 | 0.1124878 |  |  | 491946 | 0.9947158 | 0.9866385 | 0.0009663818 | 0.9963136 | 0.005246231 | 0.9963165 | 0.004839841 |  |  | 387060 | 0.9830581 | 0.9670213 | 0.003866973 | 0.9853871 | 0.00844743 | 0.9853862 | 0.006191374 |  |  | 534480 | 0.9935117 | 0.9150489 | 0.00761696 | 0.9820055 | 0.008541812 | 0.9820007 | 0.009344225 |  |  | 835260 | 0.9800823 | 0.8678712 | 0.01009136 | 0.9751117 | 0.00529364 | 0.9751086 | 0.007648473
|  |  | 268092 | 1.004026 | 0.9994305 | 0.0004152655 | 0.9999501 | 0.1295689 | 0.9999457 | 0.1124878 |  |  | 492246 | 0.9966367 | 0.9866385 | 0.0009663818 | 0.9963148 | 0.005246168 | 0.9963178 | 0.004839765 |  |  | 387360 | 0.9830581 | 0.9670213 | 0.003866973 | 0.9854064 | 0.008446637 | 0.9854055 | 0.006190868 |  |  | 534780 | 0.9935117 | 0.9150489 | 0.00761696 | 0.9820098 | 0.008541787 | 0.982005 | 0.00934416 |  |  | 835560 | 0.9778444 | 0.8678712 | 0.01009136 | 0.975127 | 0.005292671 | 0.9751238 | 0.007647864
|  |  | 268392 | 1.002234 | 0.9994305 | 0.0004152655 | 0.9999501 | 0.1295689 | 0.9999457 | 0.1124878 |  |  | 492546 | 0.9956763 | 0.9866385 | 0.0009663818 | 0.9963161 | 0.005246106 | 0.996319 | 0.004839689 |  |  | 387660 | 0.981979 | 0.9670213 | 0.003866973 | 0.9854256 | 0.008445846 | 0.9854246 | 0.006190363 |  |  | 535080 | 0.9951932 | 0.9150489 | 0.00761696 | 0.982014 | 0.008541762 | 0.9820092 | 0.009344096 |  |  | 835860 | 0.9756064 | 0.8678712 | 0.01009136 | 0.9751422 | 0.005291703 | 0.975139 | 0.007647255
|  |  | 268692 | 1.00313 | 0.9994305 | 0.0004152655 | 0.9999501 | 0.1295689 | 0.9999457 | 0.1124878 |  |  | 492846 | 0.9937554 | 0.9866385 | 0.0009663818 | 0.9963173 | 0.005246044 | 0.9963203 | 0.004839614 |  |  | 387960 | 0.981979 | 0.9670213 | 0.003866973 | 0.9854447 | 0.008445054 | 0.9854438 | 0.006189858 |  |  | 535380 | 0.9918302 | 0.9150489 | 0.00761696 | 0.9820182 | 0.008541738 | 0.9820135 | 0.009344032 |  |  | 836160 | 0.9778444 | 0.8678712 | 0.01009136 | 0.9751574 | 0.005290736 | 0.9751542 | 0.007646647
|  |  | 268992 | 1.004026 | 0.9994305 | 0.0004152655 | 0.9999501 | 0.1295689 | 0.9999457 | 0.1124878 |  |  | 493146 | 0.9947158 | 0.9866385 | 0.0009663818 | 0.9963186 | 0.005245982 | 0.9963215 | 0.004839539 |  |  | 388260 | 0.981979 | 0.9670213 | 0.003866973 | 0.9854638 | 0.008444264 | 0.9854629 | 0.006189353 |  |  | 535680 | 0.9951932 | 0.9150489 | 0.00761696 | 0.9820225 | 0.008541714 | 0.9820177 | 0.009343968 |  |  | 836460 | 0.9756064 | 0.8678712 | 0.01009136 | 0.9751726 | 0.005289771 | 0.9751694 | 0.00764604
|  |  | 269292 | 1.002234 | 0.9994305 | 0.0004152655 | 0.9999501 | 0.1295689 | 0.9999457 | 0.1124878 |  |  | 493446 | 0.9947158 | 0.9866385 | 0.0009663818 | 0.9963198 | 0.005245921 | 0.9963228 | 0.004839464 |  |  | 388560 | 0.981979 | 0.9670213 | 0.003866973 | 0.9854829 | 0.008443473 | 0.985482 | 0.006188848 |  |  | 535980 | 0.9968746 | 0.9150489 | 0.00761696 | 0.9820267 | 0.00854169 | 0.9820219 | 0.009343905 |  |  | 836760 | 0.9823203 | 0.8678712 | 0.01009136 | 0.9751878 | 0.005288806 | 0.9751846 | 0.007645433
|  |  | 269592 | 1.00313 | 0.9994305 | 0.0004152655 | 0.9999501 | 0.1295689 | 0.9999457 | 0.1124878 |  |  | 493746 | 0.9937554 | 0.9866385 | 0.0009663818 | 0.996321 | 0.00524586 | 0.996324 | 0.004839389 |  |  | 388860 | 0.9809 | 0.9670213 | 0.003866973 | 0.985502 | 0.008442684 | 0.9855011 | 0.006188344 |  |  | 536280 | 0.9951932 | 0.9150489 | 0.00761696 | 0.9820309 | 0.008541666 | 0.9820261 | 0.009343842 |  |  | 837060 | 0.9823203 | 0.8678712 | 0.01009136 | 0.975203 | 0.005287843 | 0.9751997 | 0.007644828
|  |  | 269892 | 1.00313 | 0.9994305 | 0.0004152655 | 0.9999501 | 0.1295689 | 0.9999457 | 0.1124878 |  |  | 494046 | 0.9947158 | 0.9866385 | 0.0009663818 | 0.9963223 | 0.005245799 | 0.9963253 | 0.004839316 |  |  | 389160 | 0.981979 | 0.9670213 | 0.003866973 | 0.985521 | 0.008441894 | 0.9855201 | 0.00618784 |  |  | 536580 | 0.9935117 | 0.9150489 | 0.00761696 | 0.9820351 | 0.008541643 | 0.9820302 | 0.00934378 |  |  | 837360 | 0.9823203 | 0.8678712 | 0.01009136 | 0.9752181 | 0.005286881 | 0.9752149 | 0.007644223
|  |  | 270192 | 1.00313 | 0.9994305 | 0.0004152655 | 0.9999501 | 0.1295689 | 0.9999457 | 0.1124878 |  |  | 494346 | 0.9956763 | 0.9866385 | 0.0009663818 | 0.9963235 | 0.005245738 | 0.9963265 | 0.004839242 |  |  | 389460 | 0.9830581 | 0.9670213 | 0.003866973 | 0.9855401 | 0.008441106 | 0.9855391 | 0.006187337 |  |  | 536880 | 0.9951932 | 0.9150489 | 0.00761696 | 0.9820392 | 0.00854162 | 0.9820344 | 0.009343718 |  |  | 837660 | 0.9733685 | 0.8678712 | 0.01009136 | 0.9752332 | 0.005285921 | 0.97523 | 0.007643619
|  |  | 270492 | 1.004922 | 0.9994305 | 0.0004152655 | 0.9999501 | 0.1295689 | 0.9999457 | 0.1124878 |  |  | 494646 | 0.9947158 | 0.9866385 | 0.0009663818 | 0.9963247 | 0.005245678 | 0.9963277 | 0.004839169 |  |  | 389760 | 0.979821 | 0.9670213 | 0.003866973 | 0.985559 | 0.008440317 | 0.9855581 | 0.006186833 |  |  | 537180 | 0.9951932 | 0.9150489 | 0.00761696 | 0.9820434 | 0.008541597 | 0.9820386 | 0.009343656 |  |  | 837960 | 0.9756064 | 0.8678712 | 0.01009136 | 0.9752483 | 0.005284961 | 0.9752451 | 0.007643016
|  |  | 270792 | 1.004026 | 0.9994305 | 0.0004152655 | 0.9999501 | 0.1295689 | 0.9999457 | 0.1124878 |  |  | 494946 | 0.9947158 | 0.9866385 | 0.0009663818 | 0.996326 | 0.005245618 | 0.9963289 | 0.004839096 |  |  | 390060 | 0.977663 | 0.9670213 | 0.003866973 | 0.985578 | 0.00843953 | 0.9855771 | 0.00618633 |  |  | 537480 | 0.9935117 | 0.9150489 | 0.00761696 | 0.9820475 | 0.008541574 | 0.9820427 | 0.009343594 |  |  | 838260 | 0.9778444 | 0.8678712 | 0.01009136 | 0.9752634 | 0.005284003 | 0.9752602 | 0.007642414
|  |  | 271092 | 1.00313 | 0.9994305 | 0.0004152655 | 0.9999501 | 0.1295689 | 0.9999457 | 0.1124878 |  |  | 495246 | 0.9956763 | 0.9866385 | 0.0009663818 | 0.9963272 | 0.005245559 | 0.9963302 | 0.004839023 |  |  | 390360 | 0.979821 | 0.9670213 | 0.003866973 | 0.9855969 | 0.008438743 | 0.985596 | 0.006185828 |  |  | 537780 | 0.9935117 | 0.9150489 | 0.00761696 | 0.9820517 | 0.008541551 | 0.9820469 | 0.009343533 |  |  | 838560 | 0.9867961 | 0.8678712 | 0.01009136 | 0.9752785 | 0.005283046 | 0.9752752 | 0.007641813
|  |  | 271392 | 1.00313 | 0.9994305 | 0.0004152655 | 0.9999501 | 0.1295689 | 0.9999457 | 0.1124878 |  |  | 495546 | 0.9956763 | 0.9866385 | 0.0009663818 | 0.9963284 | 0.0052455 | 0.9963314 | 0.004838951 |  |  | 390660 | 0.981979 | 0.9670213 | 0.003866973 | 0.9856158 | 0.008437956 | 0.9856149 | 0.006185325 |  |  | 538080 | 0.9968746 | 0.9150489 | 0.00761696 | 0.9820558 | 0.008541529 | 0.982051 | 0.009343472 |  |  | 838860 | 0.9845582 | 0.8678712 | 0.01009136 | 0.9752935 | 0.00528209 | 0.9752903 | 0.007641212
|  |  | 271692 | 1.004026 | 0.9994305 | 0.0004152655 | 0.9999501 | 0.1295689 | 0.9999457 | 0.1124878 |  |  | 495846 | 0.9947158 | 0.9866385 | 0.0009663818 | 0.9963296 | 0.005245441 | 0.9963326 | 0.004838879 |  |  | 390960 | 0.9809 | 0.9670213 | 0.003866973 | 0.9856346 | 0.00843717 | 0.9856337 | 0.006184823 |  |  | 538380 | 0.9951932 | 0.9150489 | 0.00761696 | 0.9820599 | 0.008541507 | 0.9820551 | 0.009343412 |  |  | 839160 | 0.9756064 | 0.8678712 | 0.01009136 | 0.9753086 | 0.005281135 | 0.9753053 | 0.007640613
|  |  | 271992 | 1.00313 | 0.9994305 | 0.0004152655 | 0.9999501 | 0.1295689 | 0.9999457 | 0.1124878 |  |  | 496146 | 0.9947158 | 0.9866385 | 0.0009663818 | 0.9963308 | 0.005245382 | 0.9963338 | 0.004838808 |  |  | 391260 | 0.981979 | 0.9670213 | 0.003866973 | 0.9856534 | 0.008436384 | 0.9856525 | 0.006184322 |  |  | 538680 | 0.9935117 | 0.9150489 | 0.00761696 | 0.982064 | 0.008541485 | 0.9820592 | 0.009343352 |  |  | 839460 | 0.9800823 | 0.8678712 | 0.01009136 | 0.9753236 | 0.005280181 | 0.9753203 | 0.007640014
|  |  | 272292 | 1.001338 | 0.9994305 | 0.0004152655 | 0.9999501 | 0.1295689 | 0.9999457 | 0.1124878 |  |  | 496446 | 0.9947158 | 0.9866385 | 0.0009663818 | 0.996332 | 0.005245324 | 0.996335 | 0.004838736 |  |  | 391560 | 0.981979 | 0.9670213 | 0.003866973 | 0.9856722 | 0.008435599 | 0.9856713 | 0.00618382 |  |  | 538980 | 0.9918302 | 0.9150489 | 0.00761696 | 0.9820681 | 0.008541463 | 0.9820633 | 0.009343292 |  |  | 839760 | 0.9800823 | 0.8678712 | 0.01009136 | 0.9753386 | 0.005279229 | 0.9753353 | 0.007639416
|  |  | 272592 | 1.004026 | 0.9994305 | 0.0004152655 | 0.9999501 | 0.1295689 | 0.9999457 | 0.1124878 |  |  | 496746 | 0.9947158 | 0.9866385 | 0.0009663818 | 0.9963332 | 0.005245266 | 0.9963362 | 0.004838666 |  |  | 391860 | 0.9841371 | 0.9670213 | 0.003866973 | 0.985691 | 0.008434815 | 0.9856901 | 0.006183319 |  |  | 539280 | 0.9918302 | 0.9150489 | 0.00761696 | 0.9820722 | 0.008541442 | 0.9820674 | 0.009343233 |  |  | 840060 | 0.9800823 | 0.8678712 | 0.01009136 | 0.9753536 | 0.005278278 | 0.9753503 | 0.007638819
|  |  | 272892 | 1.00313 | 0.9994305 | 0.0004152655 | 0.9999501 | 0.1295689 | 0.9999457 | 0.1124878 |  |  | 497046 | 0.9947158 | 0.9866385 | 0.0009663818 | 0.9963344 | 0.005245209 | 0.9963374 | 0.004838595 |  |  | 392160 | 0.9830581 | 0.9670213 | 0.003866973 | 0.9857097 | 0.008434031 | 0.9857088 | 0.006182819 |  |  | 539580 | 0.9951932 | 0.9150489 | 0.00761696 | 0.9820763 | 0.00854142 | 0.9820714 | 0.009343174 |  |  | 840360 | 0.9800823 | 0.8678712 | 0.01009136 | 0.9753686 | 0.005277327 | 0.9753653 | 0.007638223
|  |  | 273192 | 1.004026 | 0.9994305 | 0.0004152655 | 0.9999501 | 0.1295689 | 0.9999457 | 0.1124878 |  |  | 497346 | 0.9956763 | 0.9866385 | 0.0009663818 | 0.9963356 | 0.005245151 | 0.9963386 | 0.004838525 |  |  | 392460 | 0.981979 | 0.9670213 | 0.003866973 | 0.9857284 | 0.008433247 | 0.9857275 | 0.006182318 |  |  | 539880 | 0.9985561 | 0.9150489 | 0.00761696 | 0.9820803 | 0.008541399 | 0.9820755 | 0.009343115 |  |  | 840660 | 0.9823203 | 0.8678712 | 0.01009136 | 0.9753835 | 0.005276379 | 0.9753802 | 0.007637627
|  |  | 273492 | 1.002234 | 0.9994305 | 0.0004152655 | 0.9999501 | 0.1295689 | 0.9999457 | 0.1124878 |  |  | 497646 | 0.9966367 | 0.9866385 | 0.0009663818 | 0.9963368 | 0.005245094 | 0.9963398 | 0.004838455 |  |  | 392760 | 0.9841371 | 0.9670213 | 0.003866973 | 0.9857471 | 0.008432465 | 0.9857462 | 0.006181818 |  |  | 540180 | 0.9951932 | 0.9150489 | 0.00761696 | 0.9820844 | 0.008541378 | 0.9820795 | 0.009343057 |  |  | 840960 | 0.9823203 | 0.8678712 | 0.01009136 | 0.9753984 | 0.005275431 | 0.9753951 | 0.007637033
|  |  | 273792 | 1.00313 | 0.9994305 | 0.0004152655 | 0.9999501 | 0.1295689 | 0.9999457 | 0.1124878 |  |  | 497946 | 0.9956763 | 0.9866385 | 0.0009663818 | 0.996338 | 0.005245038 | 0.996341 | 0.004838386 |  |  | 393060 | 0.9809 | 0.9670213 | 0.003866973 | 0.9857657 | 0.008431682 | 0.9857648 | 0.006181318 |  |  | 540480 | 0.9968746 | 0.9150489 | 0.00761696 | 0.9820884 | 0.008541358 | 0.9820836 | 0.009342999 |  |  | 841260 | 0.9778444 | 0.8678712 | 0.01009136 | 0.9754134 | 0.005274484 | 0.97541 | 0.007636439
|  |  | 274092 | 1.00313 | 0.9994305 | 0.0004152655 | 0.9999501 | 0.1295689 | 0.9999457 | 0.1124878 |  |  | 498246 | 0.9947158 | 0.9866385 | 0.0009663818 | 0.9963392 | 0.005244981 | 0.9963422 | 0.004838317 |  |  | 393360 | 0.9809 | 0.9670213 | 0.003866973 | 0.9857843 | 0.008430901 | 0.9857834 | 0.006180819 |  |  | 540780 | 0.9968746 | 0.9150489 | 0.00761696 | 0.9820924 | 0.008541337 | 0.9820876 | 0.009342942 |  |  | 841560 | 0.9778444 | 0.8678712 | 0.01009136 | 0.9754283 | 0.005273539 | 0.9754249 | 0.007635846
|  |  | 274392 | 1.004922 | 0.9994305 | 0.0004152655 | 0.9999501 | 0.1295689 | 0.9999457 | 0.1124878 |  |  | 498546 | 0.9947158 | 0.9866385 | 0.0009663818 | 0.9963404 | 0.005244925 | 0.9963434 | 0.004838248 |  |  | 393660 | 0.9809 | 0.9670213 | 0.003866973 | 0.9858029 | 0.008430119 | 0.985802 | 0.00618032 |  |  | 541080 | 0.9951932 | 0.9150489 | 0.00761696 | 0.9820965 | 0.008541317 | 0.9820916 | 0.009342884 |  |  | 841860 | 0.9800823 | 0.8678712 | 0.01009136 | 0.9754432 | 0.005272595 | 0.9754398 | 0.007635254
|  |  | 274692 | 1.00313 | 0.9994305 | 0.0004152655 | 0.9999501 | 0.1295689 | 0.9999457 | 0.1124878 |  |  | 498846 | 0.9956763 | 0.9866385 | 0.0009663818 | 0.9963415 | 0.00524487 | 0.9963446 | 0.00483818 |  |  | 393960 | 0.9809 | 0.9670213 | 0.003866973 | 0.9858215 | 0.008429339 | 0.9858206 | 0.006179821 |  |  | 541380 | 0.9951932 | 0.9150489 | 0.00761696 | 0.9821005 | 0.008541297 | 0.9820956 | 0.009342827 |  |  | 842160 | 0.9845582 | 0.8678712 | 0.01009136 | 0.975458 | 0.005271652 | 0.9754547 | 0.007634662
|  |  | 274992 | 1.001338 | 0.9994305 | 0.0004152655 | 0.9999501 | 0.1295689 | 0.9999457 | 0.1124878 |  |  | 499146 | 0.9966367 | 0.9866385 | 0.0009663818 | 0.9963427 | 0.005244814 | 0.9963458 | 0.004838112 |  |  | 394260 | 0.9809 | 0.9670213 | 0.003866973 | 0.98584 | 0.008428559 | 0.9858391 | 0.006179323 |  |  | 541680 | 0.9935117 | 0.9150489 | 0.00761696 | 0.9821045 | 0.008541277 | 0.9820996 | 0.009342771 |  |  | 842460 | 0.9800823 | 0.8678712 | 0.01009136 | 0.9754729 | 0.00527071 | 0.9754695 | 0.007634072
|  |  | 275292 | 1.004026 | 0.9994305 | 0.0004152655 | 0.9999501 | 0.1295689 | 0.9999457 | 0.1124878 |  |  | 499446 | 0.9947158 | 0.9866385 | 0.0009663818 | 0.9963439 | 0.005244759 | 0.996347 | 0.004838044 |  |  | 394560 | 0.9809 | 0.9670213 | 0.003866973 | 0.9858585 | 0.008427779 | 0.9858576 | 0.006178825 |  |  | 541980 | 0.9918302 | 0.9150489 | 0.00761696 | 0.9821084 | 0.008541257 | 0.9821036 | 0.009342715 |  |  | 842760 | 0.9823203 | 0.8678712 | 0.01009136 | 0.9754877 | 0.005269769 | 0.9754843 | 0.007633482
|  |  | 275592 | 1.00313 | 0.9994305 | 0.0004152655 | 0.9999501 | 0.1295689 | 0.9999457 | 0.1124878 |  |  | 499746 | 0.9956763 | 0.9866385 | 0.0009663818 | 0.9963451 | 0.005244704 | 0.9963481 | 0.004837977 |  |  | 394860 | 0.979821 | 0.9670213 | 0.003866973 | 0.9858769 | 0.008427 | 0.985876 | 0.006178327 |  |  | 542280 | 0.9935117 | 0.9150489 | 0.00761696 | 0.9821124 | 0.008541238 | 0.9821076 | 0.009342659 |  |  | 843060 | 0.9823203 | 0.8678712 | 0.01009136 | 0.9755025 | 0.00526883 | 0.9754992 | 0.007632894
|  |  | 275892 | 1.002234 | 0.9994305 | 0.0004152655 | 0.9999501 | 0.1295689 | 0.9999457 | 0.1124878 |  |  | 500046 | 0.9956763 | 0.9866385 | 0.0009663818 | 0.9963462 | 0.00524465 | 0.9963493 | 0.00483791 |  |  | 395160 | 0.981979 | 0.9670213 | 0.003866973 | 0.9858954 | 0.008426222 | 0.9858945 | 0.00617783 |  |  | 542580 | 0.9951932 | 0.9150489 | 0.00761696 | 0.9821164 | 0.008541218 | 0.9821115 | 0.009342603 |  |  | 843360 | 0.9867961 | 0.8678712 | 0.01009136 | 0.9755173 | 0.005267891 | 0.9755139 | 0.007632306
|  |  | 276192 | 1.00313 | 0.9994305 | 0.0004152655 | 0.9999501 | 0.1295689 | 0.9999457 | 0.1124878 |  |  | 500346 | 0.9937554 | 0.9866385 | 0.0009663818 | 0.9963474 | 0.005244596 | 0.9963505 | 0.004837843 |  |  | 395460 | 0.9830581 | 0.9670213 | 0.003866973 | 0.9859138 | 0.008425444 | 0.9859129 | 0.006177333 |  |  | 542880 | 0.9951932 | 0.9150489 | 0.00761696 | 0.9821203 | 0.008541199 | 0.9821155 | 0.009342548 |  |  | 843660 | 0.9800823 | 0.8678712 | 0.01009136 | 0.9755321 | 0.005266954 | 0.9755287 | 0.007631718
|  |  | 276492 | 1.00313 | 0.9994305 | 0.0004152655 | 0.9999501 | 0.1295689 | 0.9999457 | 0.1124878 |  |  | 500646 | 0.9947158 | 0.9866385 | 0.0009663818 | 0.9963486 | 0.005244542 | 0.9963517 | 0.004837776 |  |  | 395760 | 0.981979 | 0.9670213 | 0.003866973 | 0.9859321 | 0.008424667 | 0.9859313 | 0.006176836 |  |  | 543180 | 0.9968746 | 0.9150489 | 0.00761696 | 0.9821243 | 0.00854118 | 0.9821194 | 0.009342493 |  |  | 843960 | 0.9867961 | 0.8678712 | 0.01009136 | 0.9755469 | 0.005266018 | 0.9755435 | 0.007631132
|  |  | 276792 | 1.002234 | 0.9994305 | 0.0004152655 | 0.9999501 | 0.1295689 | 0.9999457 | 0.1124878 |  |  | 500946 | 0.9947158 | 0.9866385 | 0.0009663818 | 0.9963497 | 0.005244488 | 0.9963528 | 0.00483771 |  |  | 396060 | 0.981979 | 0.9670213 | 0.003866973 | 0.9859505 | 0.00842389 | 0.9859496 | 0.00617634 |  |  | 543480 | 0.9951932 | 0.9150489 | 0.00761696 | 0.9821282 | 0.008541161 | 0.9821233 | 0.009342438 |  |  | 844260 | 0.9867961 | 0.8678712 | 0.01009136 | 0.9755616 | 0.005265083 | 0.9755582 | 0.007630547
|  |  | 277092 | 1.004026 | 0.9994305 | 0.0004152655 | 0.9999501 | 0.1295689 | 0.9999457 | 0.1124878 |  |  | 501246 | 0.9937554 | 0.9866385 | 0.0009663818 | 0.9963509 | 0.005244435 | 0.996354 | 0.004837645 |  |  | 396360 | 0.9809 | 0.9670213 | 0.003866973 | 0.9859688 | 0.008423114 | 0.9859679 | 0.006175844 |  |  | 543780 | 0.9935117 | 0.9150489 | 0.00761696 | 0.9821321 | 0.008541143 | 0.9821272 | 0.009342384 |  |  | 844560 | 0.9778444 | 0.8678712 | 0.01009136 | 0.9755763 | 0.005264149 | 0.9755729 | 0.007629962
|  |  | 277392 | 1.00313 | 0.9994305 | 0.0004152655 | 0.9999501 | 0.1295689 | 0.9999457 | 0.1124878 |  |  | 501546 | 0.9956763 | 0.9866385 | 0.0009663818 | 0.996352 | 0.005244382 | 0.9963551 | 0.004837579 |  |  | 396660 | 0.981979 | 0.9670213 | 0.003866973 | 0.9859871 | 0.008422339 | 0.9859862 | 0.006175349 |  |  | 544080 | 0.9951932 | 0.9150489 | 0.00761696 | 0.982136 | 0.008541125 | 0.9821311 | 0.00934233 |  |  | 844860 | 0.9778444 | 0.8678712 | 0.01009136 | 0.9755911 | 0.005263217 | 0.9755877 | 0.007629378
|  |  | 277692 | 1.002234 | 0.9994305 | 0.0004152655 | 0.9999501 | 0.1295689 | 0.9999457 | 0.1124878 |  |  | 501846 | 0.9956763 | 0.9866385 | 0.0009663818 | 0.9963532 | 0.005244329 | 0.9963563 | 0.004837514 |  |  | 396960 | 0.981979 | 0.9670213 | 0.003866973 | 0.9860053 | 0.008421564 | 0.9860044 | 0.006174853 |  |  | 544380 | 0.9951932 | 0.9150489 | 0.00761696 | 0.9821399 | 0.008541106 | 0.982135 | 0.009342276 |  |  | 845160 | 0.9756064 | 0.8678712 | 0.01009136 | 0.9756058 | 0.005262286 | 0.9756023 | 0.007628795
|  |  | 277992 | 1.00313 | 0.9994305 | 0.0004152655 | 0.9999501 | 0.1295689 | 0.9999457 | 0.1124878 |  |  | 502146 | 0.9966367 | 0.9866385 | 0.0009663818 | 0.9963543 | 0.005244276 | 0.9963574 | 0.004837449 |  |  | 397260 | 0.981979 | 0.9670213 | 0.003866973 | 0.9860235 | 0.00842079 | 0.9860227 | 0.006174359 |  |  | 544680 | 0.9968746 | 0.9150489 | 0.00761696 | 0.9821438 | 0.008541088 | 0.9821389 | 0.009342223 |  |  | 845460 | 0.9800823 | 0.8678712 | 0.01009136 | 0.9756204 | 0.005261355 | 0.975617 | 0.007628213
|  |  | 278292 | 1.004026 | 0.9994305 | 0.0004152655 | 0.9999501 | 0.1295689 | 0.9999457 | 0.1124878 |  |  | 502446 | 0.9956763 | 0.9866385 | 0.0009663818 | 0.9963555 | 0.005244224 | 0.9963586 | 0.004837385 |  |  | 397560 | 0.979821 | 0.9670213 | 0.003866973 | 0.9860417 | 0.008420016 | 0.9860409 | 0.006173864 |  |  | 544980 | 0.9968746 | 0.9150489 | 0.00761696 | 0.9821477 | 0.008541071 | 0.9821428 | 0.00934217 |  |  | 845760 | 0.9800823 | 0.8678712 | 0.01009136 | 0.9756351 | 0.005260426 | 0.9756317 | 0.007627631
|  |  | 278592 | 1.002234 | 0.9994305 | 0.0004152655 | 0.9999501 | 0.1295689 | 0.9999457 | 0.1124878 |  |  | 502746 | 0.9947158 | 0.9866385 | 0.0009663818 | 0.9963566 | 0.005244172 | 0.9963597 | 0.004837321 |  |  | 397860 | 0.9809 | 0.9670213 | 0.003866973 | 0.9860599 | 0.008419243 | 0.986059 | 0.00617337 |  |  | 545280 | 0.9951932 | 0.9150489 | 0.00761696 | 0.9821515 | 0.008541053 | 0.9821467 | 0.009342117 |  |  | 846060 | 0.9800823 | 0.8678712 | 0.01009136 | 0.9756497 | 0.005259498 | 0.9756463 | 0.007627051
|  |  | 278892 | 1.002234 | 0.9994305 | 0.0004152655 | 0.9999501 | 0.1295689 | 0.9999457 | 0.1124878 |  |  | 503046 | 0.9966367 | 0.9866385 | 0.0009663818 | 0.9963577 | 0.005244121 | 0.9963609 | 0.004837257 |  |  | 398160 | 0.9809 | 0.9670213 | 0.003866973 | 0.986078 | 0.00841847 | 0.9860772 | 0.006172876 |  |  | 545580 | 0.9951932 | 0.9150489 | 0.00761696 | 0.9821554 | 0.008541036 | 0.9821505 | 0.009342065 |  |  | 846360 | 0.9867961 | 0.8678712 | 0.01009136 | 0.9756644 | 0.005258572 | 0.9756609 | 0.007626471
|  |  | 279192 | 1.004026 | 0.9994305 | 0.0004152655 | 0.9999501 | 0.1295689 | 0.9999457 | 0.1124878 |  |  | 503346 | 0.9956763 | 0.9866385 | 0.0009663818 | 0.9963588778 | 0.005244069 | 0.996362 | 0.004837194 |  |  | 398460 | 0.9809 | 0.9670213 | 0.003866973 | 0.9860961 | 0.008417699 | 0.9860953 | 0.006172383 |  |  | 545880 | 0.9968746 | 0.9150489 | 0.00761696 | 0.9821592 | 0.008541018 | 0.9821543 | 0.009342013 |  |  | 846660 | 0.9800823 | 0.8678712 | 0.01009136 | 0.975679 | 0.005257646 | 0.9756755 | 0.007625892
|  |  | 279492 | 1.004026 | 0.9994305 | 0.0004152655 | 0.9999501 | 0.1295689 | 0.9999457 | 0.1124878 |  |  | 503646 | 0.9947158 | 0.9866385 | 0.0009663818 | 0.99636 | 0.005244018 | 0.9963632 | 0.00483713 |  |  | 398760 | 0.981979 | 0.9670213 | 0.003866973 | 0.9861142 | 0.008416927 | 0.9861133 | 0.00617189 |  |  | 546180 | 0.9935117 | 0.9150489 | 0.00761696 | 0.9821631 | 0.008541001 | 0.9821582 | 0.009341961 |  |  | 846960 | 0.9756064 | 0.8678712 | 0.01009136 | 0.9756936 | 0.005256722 | 0.9756901 | 0.007625314
|  |  | 279792 | 1.002234 | 0.9994305 | 0.0004152655 | 0.9999501 | 0.1295689 | 0.9999457 | 0.1124878 |  |  | 503946 | 0.9966367 | 0.9866385 | 0.0009663818 | 0.9963611 | 0.005243968 | 0.9963643 | 0.004837068 |  |  | 399060 | 0.9830581 | 0.9670213 | 0.003866973 | 0.9861322 | 0.008416157 | 0.9861314 | 0.006171397 |  |  | 546480 | 0.9951932 | 0.9150489 | 0.00761696 | 0.9821669 | 0.008540984 | 0.982162 | 0.00934191 |  |  | 847260 | 0.9778444 | 0.8678712 | 0.01009136 | 0.9757082 | 0.005255799 | 0.9757047 | 0.007624737
|  |  | 280092 | 1.002234 | 0.9994305 | 0.0004152655 | 0.9999501 | 0.1295689 | 0.9999457 | 0.1124878 |  |  | 504246 | 0.9956763 | 0.9866385 | 0.0009663818 | 0.9963623 | 0.005243917 | 0.9963654 | 0.004837005 |  |  | 399360 | 0.9830581 | 0.9670213 | 0.003866973 | 0.9861503 | 0.008415387 | 0.9861494 | 0.006170905 |  |  | 546780 | 0.9951932 | 0.9150489 | 0.00761696 | 0.9821707 | 0.008540968 | 0.9821658 | 0.009341859 |  |  | 847560 | 0.9733685 | 0.8678712 | 0.01009136 | 0.9757227 | 0.005254876 | 0.9757193 | 0.00762416
|  |  | 280392 | 1.002234 | 0.9994305 | 0.0004152655 | 0.9999501 | 0.1295689 | 0.9999457 | 0.1124878 |  |  | 504546 | 0.9937554 | 0.9866385 | 0.0009663818 | 0.9963634 | 0.005243867 | 0.9963665 | 0.004836943 |  |  | 399660 | 0.9809 | 0.9670213 | 0.003866973 | 0.9861682 | 0.008414617 | 0.9861674 | 0.006170413 |  |  | 547080 | 0.9968746 | 0.9150489 | 0.00761696 | 0.9821745 | 0.008540951 | 0.9821696 | 0.009341808 |  |  | 847860 | 0.9800823 | 0.8678712 | 0.01009136 | 0.9757373 | 0.005253956 | 0.9757338 | 0.007623585
|  |  | 280692 | 1.00313 | 0.9994305 | 0.0004152655 | 0.9999501 | 0.1295689 | 0.9999457 | 0.1124878 |  |  | 504846 | 0.9947158 | 0.9866385 | 0.0009663818 | 0.9963645 | 0.005243817 | 0.9963677 | 0.004836881 |  |  | 399960 | 0.9830581 | 0.9670213 | 0.003866973 | 0.9861862 | 0.008413848 | 0.9861853 | 0.006169922 |  |  | 547380 | 0.9968746 | 0.9150489 | 0.00761696 | 0.9821783 | 0.008540935 | 0.9821734 | 0.009341758 |  |  | 848160 | 0.9867961 | 0.8678712 | 0.01009136 | 0.9757518 | 0.005253036 | 0.9757483 | 0.00762301
|  |  | 280992 | 1.00313 | 0.9994305 | 0.0004152655 | 0.9999501 | 0.1295689 | 0.9999457 | 0.1124878 |  |  | 505146 | 0.9956763 | 0.9866385 | 0.0009663818 | 0.9963656 | 0.005243768 | 0.9963688 | 0.004836819 |  |  | 400260 | 0.9809 | 0.9670213 | 0.003866973 | 0.9862041 | 0.00841308 | 0.9862033 | 0.006169431 |  |  | 547680 | 0.9968746 | 0.9150489 | 0.00761696 | 0.9821821 | 0.008540919 | 0.9821772 | 0.009341707 |  |  | 848460 | 0.9823203 | 0.8678712 | 0.01009136 | 0.9757663 | 0.005252117 | 0.9757628 | 0.007622436
|  |  | 281292 | 1.004026 | 0.9994305 | 0.0004152655 | 0.9999501 | 0.1295689 | 0.9999457 | 0.1124878 |  |  | 505446 | 0.9966367 | 0.9866385 | 0.0009663818 | 0.9963667 | 0.005243718 | 0.9963699 | 0.004836758 |  |  | 400560 | 0.9830581 | 0.9670213 | 0.003866973 | 0.986222 | 0.008412313 | 0.9862212 | 0.00616894 |  |  | 547980 | 0.9951932 | 0.9150489 | 0.00761696 | 0.9821859 | 0.008540903 | 0.9821809 | 0.009341657 |  |  | 848760 | 0.9867961 | 0.8678712 | 0.01009136 | 0.9757808 | 0.0052512 | 0.9757773 | 0.007621862
|  |  | 281592 | 1.002234 | 0.9994305 | 0.0004152655 | 0.9999501 | 0.1295689 | 0.9999457 | 0.1124878 |  |  | 505746 | 0.9956763 | 0.9866385 | 0.0009663818 | 0.9963678 | 0.005243669 | 0.996371 | 0.004836697 |  |  | 400860 | 0.9809 | 0.9670213 | 0.003866973 | 0.9862399 | 0.008411546 | 0.9862391 | 0.00616845 |  |  | 548280 | 0.9985561 | 0.9150489 | 0.00761696 | 0.9821896 | 0.008540887 | 0.9821847 | 0.009341608 |  |  | 849060 | 0.9867961 | 0.8678712 | 0.01009136 | 0.9757953 | 0.005250283 | 0.9757918 | 0.00762129
|  |  | 281892 | 1.00313 | 0.9994305 | 0.0004152655 | 0.9999501 | 0.1295689 | 0.9999457 | 0.1124878 |  |  | 506046 | 0.9956763 | 0.9866385 | 0.0009663818 | 0.996369 | 0.00524362 | 0.9963721 | 0.004836636 |  |  | 401160 | 0.9830581 | 0.9670213 | 0.003866973 | 0.9862577 | 0.008410779 | 0.9862569 | 0.00616796 |  |  | 548580 | 0.9968746 | 0.9150489 | 0.00761696 | 0.9821934 | 0.008540871 | 0.9821884 | 0.009341559 |  |  | 849360 | 0.9756064 | 0.8678712 | 0.01009136 | 0.9758098 | 0.005249368 | 0.9758063 | 0.007620718
|  |  | 282192 | 1.002234 | 0.9994305 | 0.0004152655 | 0.9999501 | 0.1295689 | 0.9999457 | 0.1124878 |  |  | 506346 | 0.9956763 | 0.9866385 | 0.0009663818 | 0.9963701 | 0.005243572 | 0.9963732 | 0.004836576 |  |  | 401460 | 0.9809 | 0.9670213 | 0.003866973 | 0.9862756 | 0.008410014 | 0.9862747 | 0.00616747 |  |  | 548880 | 0.9935117 | 0.9150489 | 0.00761696 | 0.9821971 | 0.008540856 | 0.9821922 | 0.00934151 |  |  | 849660 | 0.9823203 | 0.8678712 | 0.01009136 | 0.9758242 | 0.005248454 | 0.9758207 | 0.007620148
|  |  | 282492 | 1.001338 | 0.9994305 | 0.0004152655 | 0.9999501 | 0.1295689 | 0.9999457 | 0.1124878 |  |  | 506646 | 0.9956763 | 0.9866385 | 0.0009663818 | 0.9963712 | 0.005243524 | 0.9963744 | 0.004836516 |  |  | 401760 | 0.981979 | 0.9670213 | 0.003866973 | 0.9862933 | 0.008409249 | 0.9862925 | 0.006166981 |  |  | 549180 | 0.9918302 | 0.9150489 | 0.00761696 | 0.9822008 | 0.00854084 | 0.9821959 | 0.009341461 |  |  | 849960 | 0.9778444 | 0.8678712 | 0.01009136 | 0.9758386 | 0.005247541 | 0.9758351 | 0.007619578
|  |  | 282792 | 1.00313 | 0.9994305 | 0.0004152655 | 0.9999501 | 0.1295689 | 0.9999457 | 0.1124878 |  |  | 506946 | 0.9956763 | 0.9866385 | 0.0009663818 | 0.9963723 | 0.005243476 | 0.9963755 | 0.004836456 |  |  | 402060 | 0.9830581 | 0.9670213 | 0.003866973 | 0.9863111 | 0.008408484 | 0.9863103 | 0.006166492 |  |  | 549480 | 0.9951932 | 0.9150489 | 0.00761696 | 0.9822046 | 0.008540825 | 0.9821996 | 0.009341413 |  |  | 850260 | 0.9867961 | 0.8678712 | 0.01009136 | 0.975853 | 0.00524663 | 0.9758495 | 0.007619008
|  |  | 283092 | 1.00313 | 0.9994305 | 0.0004152655 | 0.9999501 | 0.1295689 | 0.9999457 | 0.1124878 |  |  | 507246 | 0.9947158 | 0.9866385 | 0.0009663818 | 0.9963734 | 0.005243428 | 0.9963766 | 0.004836397 |  |  | 402360 | 0.981979 | 0.9670213 | 0.003866973 | 0.9863288 | 0.00840772 | 0.986328 | 0.006166004 |  |  | 549780 | 0.9951932 | 0.9150489 | 0.00761696 | 0.9822083 | 0.00854081 | 0.9822033 | 0.009341365 |  |  | 850560 | 0.9823203 | 0.8678712 | 0.01009136 | 0.9758674 | 0.005245719 | 0.9758639 | 0.00761844
|  |  | 283392 | 1.00313 | 0.9994305 | 0.0004152655 | 0.9999501 | 0.1295689 | 0.9999457 | 0.1124878 |  |  | 507546 | 0.9947158 | 0.9866385 | 0.0009663818 | 0.9963744 | 0.005243381 | 0.9963777 | 0.004836338 |  |  | 402660 | 0.981979 | 0.9670213 | 0.003866973 | 0.9863465 | 0.008406957 | 0.9863457 | 0.006165516 |  |  | 550080 | 0.9951932 | 0.9150489 | 0.00761696 | 0.982212 | 0.008540795 | 0.982207 | 0.009341317 |  |  | 850860 | 0.9823203 | 0.8678712 | 0.01009136 | 0.9758818 | 0.00524481 | 0.9758783 | 0.007617872
|  |  | 283692 | 1.00313 | 0.9994305 | 0.0004152655 | 0.9999501 | 0.1295689 | 0.9999457 | 0.1124878 |  |  | 507846 | 0.9937554 | 0.9866385 | 0.0009663818 | 0.9963755 | 0.005243333 | 0.9963787 | 0.004836279 |  |  | 402960 | 0.9809 | 0.9670213 | 0.003866973 | 0.9863642 | 0.008406195 | 0.9863634 | 0.006165028 |  |  | 550380 | 0.9968746 | 0.9150489 | 0.00761696 | 0.9822157 | 0.008540781 | 0.9822107 | 0.009341269 |  |  | 851160 | 0.9867961 | 0.8678712 | 0.01009136 | 0.9758962 | 0.005243901 | 0.9758927 | 0.007617306
|  |  | 283992 | 1.00313 | 0.9994305 | 0.0004152655 | 0.9999501 | 0.1295689 | 0.9999457 | 0.1124878 |  |  | 508146 | 0.9956763 | 0.9866385 | 0.0009663818 | 0.9963766 | 0.005243286 | 0.9963798 | 0.00483622 |  |  | 403260 | 0.981979 | 0.9670213 | 0.003866973 | 0.9863818 | 0.008405433 | 0.986381 | 0.006164541 |  |  | 550680 | 0.9968746 | 0.9150489 | 0.00761696 | 0.9822193 | 0.008540766 | 0.9822144 | 0.009341222 |  |  | 851460 | 0.9823203 | 0.8678712 | 0.01009136 | 0.9759105 | 0.005242994 | 0.975907 | 0.00761674
|  |  | 284292 | 1.004026 | 0.9994305 | 0.0004152655 | 0.9999501 | 0.1295689 | 0.9999457 | 0.1124878 |  |  | 508446 | 0.9956763 | 0.9866385 | 0.0009663818 | 0.9963777 | 0.00524324 | 0.9963809 | 0.004836162 |  |  | 403560 | 0.981979 | 0.9670213 | 0.003866973 | 0.9863994 | 0.008404671 | 0.9863986 | 0.006164054 |  |  | 550980 | 0.9951932 | 0.9150489 | 0.00761696 | 0.982223 | 0.008540752 | 0.9822181 | 0.009341175 |  |  | 851760 | 0.9845582 | 0.8678712 | 0.01009136 | 0.9759249 | 0.005242088 | 0.9759213 | 0.007616174
|  |  | 284592 | 1.00313 | 0.9994305 | 0.0004152655 | 0.9999501 | 0.1295689 | 0.9999457 | 0.1124878 |  |  | 508746 | 0.9956763 | 0.9866385 | 0.0009663818 | 0.9963788 | 0.005243193 | 0.996382 | 0.004836104 |  |  | 403860 | 0.981979 | 0.9670213 | 0.003866973 | 0.986417 | 0.008403911 | 0.9864162 | 0.006163568 |  |  | 551280 | 0.9951932 | 0.9150489 | 0.00761696 | 0.9822267 | 0.008540738 | 0.9822217 | 0.009341129 |  |  | 852060 | 0.9845582 | 0.8678712 | 0.01009136 | 0.9759392 | 0.005241183 | 0.9759356 | 0.00761561
|  |  | 284892 | 1.002234 | 0.9994305 | 0.0004152655 | 0.9999501 | 0.1295689 | 0.9999457 | 0.1124878 |  |  | 509046 | 0.9975972 | 0.9866385 | 0.0009663818 | 0.9963799 | 0.005243147 | 0.9963831 | 0.004836046 |  |  | 404160 | 0.9830581 | 0.9670213 | 0.003866973 | 0.9864346 | 0.008403151 | 0.9864338 | 0.006163082 |  |  | 551580 | 0.9968746 | 0.9150489 | 0.00761696 | 0.9822303 | 0.008540724 | 0.9822254 | 0.009341082 |  |  | 852360 | 0.9845582 | 0.8678712 | 0.01009136 | 0.9759535 | 0.00524028 | 0.9759499 | 0.007615047
|  |  | 285192 | 1.00313 | 0.9994305 | 0.0004152655 | 0.9999501 | 0.1295689 | 0.9999457 | 0.1124878 |  |  | 509346 | 0.9956763 | 0.9866385 | 0.0009663818 | 0.9963809 | 0.005243102 | 0.9963842 | 0.004835989 |  |  | 404460 | 0.9830581 | 0.9670213 | 0.003866973 | 0.9864521 | 0.008402392 | 0.9864513 | 0.006162596 |  |  | 551880 | 0.9968746 | 0.9150489 | 0.00761696 | 0.982234 | 0.00854071 | 0.982229 | 0.009341036 |  |  | 852660 | 0.9845582 | 0.8678712 | 0.01009136 | 0.9759678 | 0.005239377 | 0.9759642 | 0.007614484
|  |  | 285492 | 1.002234 | 0.9994305 | 0.0004152655 | 0.9999501 | 0.1295689 | 0.9999457 | 0.1124878 |  |  | 509646 | 0.9966367 | 0.9866385 | 0.0009663818 | 0.996382 | 0.005243056 | 0.9963853 | 0.004835932 |  |  | 404760 | 0.9830581 | 0.9670213 | 0.003866973 | 0.9864696 | 0.008401633 | 0.9864688 | 0.006162111 |  |  | 552180 | 0.9951932 | 0.9150489 | 0.00761696 | 0.9822376 | 0.008540697 | 0.9822326 | 0.00934099 |  |  | 852960 | 0.9823203 | 0.8678712 | 0.01009136 | 0.975982 | 0.005238476 | 0.9759785 | 0.007613922
|  |  | 285792 | 1.00313 | 0.9994305 | 0.0004152655 | 0.9999501 | 0.1295689 | 0.9999457 | 0.1124878 |  |  | 509946 | 0.9966367 | 0.9866385 | 0.0009663818 | 0.9963831 | 0.005243011 | 0.9963863 | 0.004835875 |  |  | 405060 | 0.981979 | 0.9670213 | 0.003866973 | 0.9864871 | 0.008400875 | 0.9864863 | 0.006161627 |  |  | 552480 | 0.9951932 | 0.9150489 | 0.00761696 | 0.9822412 | 0.008540683 | 0.9822362 | 0.009340945 |  |  | 853260 | 0.9845582 | 0.8678712 | 0.01009136 | 0.9759963 | 0.005237576 | 0.9759927 | 0.007613361
|  |  | 286092 | 1.00313 | 0.9994305 | 0.0004152655 | 0.9999501 | 0.1295689 | 0.9999457 | 0.1124878 |  |  | 510246 | 0.9966367 | 0.9866385 | 0.0009663818 | 0.9963841 | 0.005242966 | 0.9963874 | 0.004835819 |  |  | 405360 | 0.9830581 | 0.9670213 | 0.003866973 | 0.9865045 | 0.008400118 | 0.9865037 | 0.006161142 |  |  | 552780 | 0.9935117 | 0.9150489 | 0.00761696 | 0.9822448 | 0.00854067 | 0.9822398 | 0.0093409 |  |  | 853560 | 0.9800823 | 0.8678712 | 0.01009136 | 0.9760105 | 0.005236676 | 0.9760069 | 0.0076128
|  |  | 286392 | 1.002234 | 0.9994305 | 0.0004152655 | 0.9999501 | 0.1295689 | 0.9999457 | 0.1124878 |  |  | 510546 | 0.9966367 | 0.9866385 | 0.0009663818 | 0.9963852 | 0.005242921 | 0.9963885 | 0.004835762 |  |  | 405660 | 0.9841371 | 0.9670213 | 0.003866973 | 0.9865219 | 0.008399361 | 0.9865211 | 0.006160658 |  |  | 553080 | 0.9951932 | 0.9150489 | 0.00761696 | 0.9822484 | 0.008540657 | 0.9822434 | 0.009340855 |  |  | 853860 | 0.9823203 | 0.8678712 | 0.01009136 | 0.9760247 | 0.005235778 | 0.9760211 | 0.007612241
|  |  | 286692 | 1.002234 | 0.9994305 | 0.0004152655 | 0.9999501 | 0.1295689 | 0.9999457 | 0.1124878 |  |  | 510846 | 0.9966367 | 0.9866385 | 0.0009663818 | 0.9963863 | 0.005242876 | 0.9963895 | 0.004835706 |  |  | 405960 | 0.9830581 | 0.9670213 | 0.003866973 | 0.9865393 | 0.008398605 | 0.9865385 | 0.006160175 |  |  | 553380 | 0.9935117 | 0.9150489 | 0.00761696 | 0.982252 | 0.008540644 | 0.982247 | 0.00934081 |  |  | 854160 | 0.9823203 | 0.8678712 | 0.01009136 | 0.9760389 | 0.005234882 | 0.9760353 | 0.007611682
|  |  | 286992 | 1.002234 | 0.9994305 | 0.0004152655 | 0.9999501 | 0.1295689 | 0.9999457 | 0.1124878 |  |  | 511146 | 0.9966367 | 0.9866385 | 0.0009663818 | 0.9963873 | 0.005242832 | 0.9963906 | 0.004835651 |  |  | 406260 | 0.981979 | 0.9670213 | 0.003866973 | 0.9865567 | 0.00839785 | 0.9865559 | 0.006159692 |  |  | 553680 | 0.9968746 | 0.9150489 | 0.00761696 | 0.9822556 | 0.008540631 | 0.9822506 | 0.009340766 |  |  | 854460 | 0.9867961 | 0.8678712 | 0.01009136 | 0.9760531 | 0.005233986 | 0.9760495 | 0.007611124
|  |  | 287292 | 1.00313 | 0.9994305 | 0.0004152655 | 0.9999501 | 0.1295689 | 0.9999457 | 0.1124878 |  |  | 511446 | 0.9956763 | 0.9866385 | 0.0009663818 | 0.9963884 | 0.005242788 | 0.9963917 | 0.004835595 |  |  | 406560 | 0.9830581 | 0.9670213 | 0.003866973 | 0.986574 | 0.008397095 | 0.9865732 | 0.006159209 |  |  | 553980 | 0.9951932 | 0.9150489 | 0.00761696 | 0.9822592 | 0.008540618 | 0.9822542 | 0.009340722 |  |  | 854760 | 0.9867961 | 0.8678712 | 0.01009136 | 0.9760673 | 0.005233091 | 0.9760637 | 0.007610567
|  |  | 287592 | 1.004026 | 0.9994305 | 0.0004152655 | 0.9999501 | 0.1295689 | 0.9999457 | 0.1124878 |  |  | 511746 | 0.9956763 | 0.9866385 | 0.0009663818 | 0.9963894 | 0.005242744 | 0.9963927 | 0.00483554 |  |  | 406860 | 0.9841371 | 0.9670213 | 0.003866973 | 0.9865913 | 0.008396341 | 0.9865905 | 0.006158727 |  |  | 554280 | 0.9968746 | 0.9150489 | 0.00761696 | 0.9822627 | 0.008540606 | 0.9822577 | 0.009340678 |  |  | 855060 | 0.9823203 | 0.8678712 | 0.01009136 | 0.9760814 | 0.005232198 | 0.9760778 | 0.00761001
|  |  | 287892 | 1.001338 | 0.9994305 | 0.0004152655 | 0.9999501 | 0.1295689 | 0.9999457 | 0.1124878 |  |  | 512046 | 0.9956763 | 0.9866385 | 0.0009663818 | 0.9963905 | 0.005242701 | 0.9963938 | 0.004835486 |  |  | 407160 | 0.9841371 | 0.9670213 | 0.003866973 | 0.9866086 | 0.008395588 | 0.9866078 | 0.006158245 |  |  | 554580 | 0.9968746 | 0.9150489 | 0.00761696 | 0.9822663 | 0.008540593 | 0.9822613 | 0.009340634 |  |  | 855360 | 0.9800823 | 0.8678712 | 0.01009136 | 0.9760956 | 0.005231305 | 0.976092 | 0.007609455
|  |  | 288192 | 1.002234 | 0.9994305 | 0.0004152655 | 0.9999501 | 0.1295689 | 0.9999457 | 0.1124878 |  |  | 512346 | 0.9956763 | 0.9866385 | 0.0009663818 | 0.9963915 | 0.005242657 | 0.9963948 | 0.004835431 |  |  | 407460 | 0.9852161 | 0.9670213 | 0.003866973 | 0.9866258 | 0.008394835 | 0.986625 | 0.006157763 |  |  | 554880 | 0.9985561 | 0.9150489 | 0.00761696 | 0.9822698 | 0.008540581 | 0.9822648 | 0.009340591 |  |  | 855660 | 0.9845582 | 0.8678712 | 0.01009136 | 0.9761097 | 0.005230414 | 0.9761061 | 0.0076089
|  |  | 288492 | 1.00313 | 0.9994305 | 0.0004152655 | 0.9999501 | 0.1295689 | 0.9999457 | 0.1124878 |  |  | 512646 | 0.9956763 | 0.9866385 | 0.0009663818 | 0.9963926 | 0.005242614 | 0.9963959 | 0.004835377 |  |  | 407760 | 0.9841371 | 0.9670213 | 0.003866973 | 0.9866431 | 0.008394083 | 0.9866422 | 0.006157282 |  |  | 555180 | 1.000238 | 0.9150489 | 0.00761696 | 0.9822734 | 0.008540569 | 0.9822684 | 0.009340548 |  |  | 855960 | 0.9845582 | 0.8678712 | 0.01009136 | 0.9761238 | 0.005229524 | 0.9761202 | 0.007608346
|  |  | 288792 | 1.002234 | 0.9994305 | 0.0004152655 | 0.9999501 | 0.1295689 | 0.9999457 | 0.1124878 |  |  | 512946 | 0.9956763 | 0.9866385 | 0.0009663818 | 0.9963936 | 0.005242571 | 0.9963969 | 0.004835323 |  |  | 408060 | 0.9830581 | 0.9670213 | 0.003866973 | 0.9866602 | 0.008393332 | 0.9866594 | 0.006156802 |  |  | 555480 | 0.9951932 | 0.9150489 | 0.00761696 | 0.9822769 | 0.008540557 | 0.9822719 | 0.009340505 |  |  | 856260 | 0.9845582 | 0.8678712 | 0.01009136 | 0.9761379 | 0.005228635 | 0.9761343 | 0.007607793
|  |  | 289092 | 1.00313 | 0.9994305 | 0.0004152655 | 0.9999501 | 0.1295689 | 0.9999457 | 0.1124878 |  |  | 513246 | 0.9956763 | 0.9866385 | 0.0009663818 | 0.9963947 | 0.005242529 | 0.996398 | 0.004835269 |  |  | 408360 | 0.981979 | 0.9670213 | 0.003866973 | 0.9866774 | 0.008392581 | 0.9866766 | 0.006156322 |  |  | 555780 | 0.9968746 | 0.9150489 | 0.00761696 | 0.9822804 | 0.008540546 | 0.9822754 | 0.009340463 |  |  | 856560 | 0.9845582 | 0.8678712 | 0.01009136 | 0.976152 | 0.005227747 | 0.9761483 | 0.00760724
|  |  | 289392 | 1.001338 | 0.9994305 | 0.0004152655 | 0.9999501 | 0.1295689 | 0.9999457 | 0.1124878 |  |  | 513546 | 0.9956763 | 0.9866385 | 0.0009663818 | 0.9963957 | 0.005242487 | 0.996399 | 0.004835216 |  |  | 408660 | 0.9830581 | 0.9670213 | 0.003866973 | 0.9866945 | 0.008391831 | 0.9866937 | 0.006155842 |  |  | 556080 | 0.9968746 | 0.9150489 | 0.00761696 | 0.9822839 | 0.008540534 | 0.9822789 | 0.009340421 |  |  | 856860 | 0.9867961 | 0.8678712 | 0.01009136 | 0.976166 | 0.005226861 | 0.9761624 | 0.007606689
|  |  | 289692 | 1.001338 | 0.9994305 | 0.0004152655 | 0.9999501 | 0.1295689 | 0.9999457 | 0.1124878 |  |  | 513846 | 0.9956763 | 0.9866385 | 0.0009663818 | 0.9963967 | 0.005242445 | 0.9964 | 0.004835163 |  |  | 408960 | 0.9862951 | 0.9670213 | 0.003866973 | 0.9867116 | 0.008391082 | 0.9867108 | 0.006155363 |  |  | 556380 | 0.9985561 | 0.9150489 | 0.00761696 | 0.9822874 | 0.008540522 | 0.9822824 | 0.009340379 |  |  | 857160 | 0.9823203 | 0.8678712 | 0.01009136 | 0.9761801 | 0.005225975 | 0.9761764 | 0.007606138
|  |  | 289992 | 1.002234 | 0.9994305 | 0.0004152655 | 0.9999501 | 0.1295689 | 0.9999457 | 0.1124878 |  |  | 514146 | 0.9956763 | 0.9866385 | 0.0009663818 | 0.9963978 | 0.005242403 | 0.9964011 | 0.00483511 |  |  | 409260 | 0.9852161 | 0.9670213 | 0.003866973 | 0.9867287 | 0.008390334 | 0.9867279 | 0.006154884 |  |  | 556680 | 0.9985561 | 0.9150489 | 0.00761696 | 0.9822909 | 0.008540511 | 0.9822859 | 0.009340337 |  |  | 857460 | 0.9823203 | 0.8678712 | 0.01009136 | 0.9761941 | 0.005225091 | 0.9761904 | 0.007605588
|  |  | 290292 | 1.00313 | 0.9994305 | 0.0004152655 | 0.9999501 | 0.1295689 | 0.9999457 | 0.1124878 |  |  | 514446 | 0.9956763 | 0.9866385 | 0.0009663818 | 0.9963988 | 0.005242361 | 0.9964021 | 0.004835057 |  |  | 409560 | 0.9809 | 0.9670213 | 0.003866973 | 0.9867458 | 0.008389586 | 0.986745 | 0.006154405 |  |  | 556980 | 0.9985561 | 0.9150489 | 0.00761696 | 0.9822943 | 0.0085405 | 0.9822893 | 0.009340296 |  |  | 857760 | 0.9867961 | 0.8678712 | 0.01009136 | 0.9762081 | 0.005224208 | 0.9762044 | 0.007605039
|  |  | 290592 | 1.00313 | 0.9994305 | 0.0004152655 | 0.9999501 | 0.1295689 | 0.9999457 | 0.1124878 |  |  | 514746 | 0.9956763 | 0.9866385 | 0.0009663818 | 0.9963998 | 0.00524232 | 0.9964031 | 0.004835005 |  |  | 409860 | 0.981979 | 0.9670213 | 0.003866973 | 0.9867628 | 0.008388839 | 0.986762 | 0.006153927 |  |  | 557280 | 0.9968746 | 0.9150489 | 0.00761696 | 0.9822978 | 0.008540489 | 0.9822928 | 0.009340255 |  |  | 858060 | 0.9823203 | 0.8678712 | 0.01009136 | 0.9762221 | 0.005223325 | 0.9762184 | 0.00760449
|  |  | 290892 | 1.00313 | 0.9994305 | 0.0004152655 | 0.9999501 | 0.1295689 | 0.9999457 | 0.1124878 |  |  | 515046 | 0.9947158 | 0.9866385 | 0.0009663818 | 0.9964008 | 0.005242279 | 0.9964042 | 0.004834953 |  |  | 410160 | 0.9841371 | 0.9670213 | 0.003866973 | 0.9867798 | 0.008388092 | 0.986779 | 0.00615345 |  |  | 557580 | 0.9985561 | 0.9150489 | 0.00761696 | 0.9823013 | 0.008540478 | 0.9822962 | 0.009340214 |  |  | 858360 | 0.9823203 | 0.8678712 | 0.01009136 | 0.9762361 | 0.005222444 | 0.9762324 | 0.007603942
|  |  | 291192 | 1.004026 | 0.9994305 | 0.0004152655 | 0.9999501 | 0.1295689 | 0.9999457 | 0.1124878 |  |  | 515346 | 0.9956763 | 0.9866385 | 0.0009663818 | 0.9964019 | 0.005242238 | 0.9964052 | 0.004834901 |  |  | 410460 | 0.9841371 | 0.9670213 | 0.003866973 | 0.9867968 | 0.008387346 | 0.986796 | 0.006152973 |  |  | 557880 | 0.9985561 | 0.9150489 | 0.00761696 | 0.9823047 | 0.008540468 | 0.9822997 | 0.009340173 |  |  | 858660 | 0.9823203 | 0.8678712 | 0.01009136 | 0.97625 | 0.005221564 | 0.9762463 | 0.007603396
|  |  | 291492 | 1.00313 | 0.9994305 | 0.0004152655 | 0.9999501 | 0.1295689 | 0.9999457 | 0.1124878 |  |  | 515646 | 0.9966367 | 0.9866385 | 0.0009663818 | 0.9964029 | 0.005242197 | 0.9964062 | 0.00483485 |  |  | 410760 | 0.9852161 | 0.9670213 | 0.003866973 | 0.9868137 | 0.008386601 | 0.9868129 | 0.006152496 |  |  | 558180 | 0.9968746 | 0.9150489 | 0.00761696 | 0.9823081 | 0.008540457 | 0.9823031 | 0.009340133 |  |  | 858960 | 0.9711305 | 0.8678712 | 0.01009136 | 0.976264 | 0.005220686 | 0.9762603 | 0.007602849
|  |  | 291792 | 1.00313 | 0.9994305 | 0.0004152655 | 0.9999501 | 0.1295689 | 0.9999457 | 0.1124878 |  |  | 515946 | 0.9956763 | 0.9866385 | 0.0009663818 | 0.9964039 | 0.005242157 | 0.9964072 | 0.004834799 |  |  | 411060 | 0.981979 | 0.9670213 | 0.003866973 | 0.9868306 | 0.008385857 | 0.9868298 | 0.00615202 |  |  | 558480 | 0.9985561 | 0.9150489 | 0.00761696 | 0.9823116 | 0.008540447 | 0.9823065 | 0.009340093 |  |  | 859260 | 0.9823203 | 0.8678712 | 0.01009136 | 0.9762779 | 0.005219808 | 0.9762742 | 0.007602304
|  |  | 292092 | 1.002234 | 0.9994305 | 0.0004152655 | 0.9999501 | 0.1295689 | 0.9999457 | 0.1124878 |  |  | 516246 | 0.9956763 | 0.9866385 | 0.0009663818 | 0.9964049 | 0.005242117 | 0.9964082 | 0.004834748 |  |  | 411360 | 0.9830581 | 0.9670213 | 0.003866973 | 0.9868475 | 0.008385113 | 0.9868467 | 0.006151544 |  |  | 558780 | 0.9935117 | 0.9150489 | 0.00761696 | 0.982315 | 0.008540436 | 0.98231 | 0.009340053 |  |  | 859560 | 0.9845582 | 0.8678712 | 0.01009136 | 0.9762918 | 0.005218931 | 0.9762881 | 0.00760176
|  |  | 292392 | 1.00313 | 0.9994305 | 0.0004152655 | 0.9999501 | 0.1295689 | 0.9999457 | 0.1124878 |  |  | 516546 | 0.9956763 | 0.9866385 | 0.0009663818 | 0.9964059 | 0.005242077 | 0.9964093 | 0.004834697 |  |  | 411660 | 0.9830581 | 0.9670213 | 0.003866973 | 0.9868644 | 0.00838437 | 0.9868636 | 0.006151068 |  |  | 559080 | 0.9951932 | 0.9150489 | 0.00761696 | 0.9823184 | 0.008540426 | 0.9823134 | 0.009340013 |  |  | 859860 | 0.9845582 | 0.8678712 | 0.01009136 | 0.9763057 | 0.005218056 | 0.976302 | 0.007601216
|  |  | 292692 | 1.002234 | 0.9994305 | 0.0004152655 | 0.9999501 | 0.1295689 | 0.9999457 | 0.1124878 |  |  | 516846 | 0.9956763 | 0.9866385 | 0.0009663818 | 0.9964069 | 0.005242037 | 0.9964103 | 0.004834646 |  |  | 411960 | 0.9841371 | 0.9670213 | 0.003866973 | 0.9868812 | 0.008383628 | 0.9868804 | 0.006150593 |  |  | 559380 | 0.9951932 | 0.9150489 | 0.00761696 | 0.9823218 | 0.008540416 | 0.9823168 | 0.009339974 |  |  | 860160 | 0.9867961 | 0.8678712 | 0.01009136 | 0.9763196 | 0.005217182 | 0.9763159 | 0.007600673
|  |  | 292992 | 1.00313 | 0.9994305 | 0.0004152655 | 0.9999501 | 0.1295689 | 0.9999457 | 0.1124878 |  |  | 517146 | 0.9956763 | 0.9866385 | 0.0009663818 | 0.9964079 | 0.005241998 | 0.9964113 | 0.004834596 |  |  | 412260 | 0.9841371 | 0.9670213 | 0.003866973 | 0.986898 | 0.008382886 | 0.9868972 | 0.006150119 |  |  | 559680 | 1.000238 | 0.9150489 | 0.00761696 | 0.9823252 | 0.008540406 | 0.9823201 | 0.009339935 |  |  | 860460 | 0.9823203 | 0.8678712 | 0.01009136 | 0.9763334 | 0.005216308 | 0.9763297 | 0.007600131
|  |  | 293292 | 1.002234 | 0.9994305 | 0.0004152655 | 0.9999501 | 0.1295689 | 0.9999457 | 0.1124878 |  |  | 517446 | 0.9956763 | 0.9866385 | 0.0009663818 | 0.9964089 | 0.005241959 | 0.9964123 | 0.004834546 |  |  | 412560 | 0.9841371 | 0.9670213 | 0.003866973 | 0.9869148 | 0.008382146 | 0.986914 | 0.006149645 |  |  | 559980 | 1.000238 | 0.9150489 | 0.00761696 | 0.9823286 | 0.008540397 | 0.9823235 | 0.009339896 |  |  | 860760 | 0.9867961 | 0.8678712 | 0.01009136 | 0.9763473 | 0.005215436 | 0.9763436 | 0.007599589
|  |  | 293592 | 1.00313 | 0.9994305 | 0.0004152655 | 0.9999501 | 0.1295689 | 0.9999457 | 0.1124878 |  |  | 517746 | 0.9956763 | 0.9866385 | 0.0009663818 | 0.9964099 | 0.00524192 | 0.9964133 | 0.004834497 |  |  | 412860 | 0.9852161 | 0.9670213 | 0.003866973 | 0.9869315 | 0.008381405 | 0.9869307 | 0.006149171 |  |  | 560280 | 0.9985561 | 0.9150489 | 0.00761696 | 0.9823319 | 0.008540387 | 0.9823269 | 0.009339858 |  |  | 861060 | 0.9867961 | 0.8678712 | 0.01009136 | 0.9763611 | 0.005214565 | 0.9763574 | 0.007599048
|  |  | 293892 | 1.002234 | 0.9994305 | 0.0004152655 | 0.9999501 | 0.1295689 | 0.9999457 | 0.1124878 |  |  | 518046 | 0.9956763 | 0.9866385 | 0.0009663818 | 0.9964109 | 0.005241881 | 0.9964143 | 0.004834447 |  |  | 413160 | 0.9841371 | 0.9670213 | 0.003866973 | 0.9869483 | 0.008380666 | 0.9869475 | 0.006148698 |  |  | 560580 | 0.9951932 | 0.9150489 | 0.00761696 | 0.9823353 | 0.008540378 | 0.9823302 | 0.009339819 |  |  | 861360 | 0.9845582 | 0.8678712 | 0.01009136 | 0.9763749 | 0.005213695 | 0.9763712 | 0.007598509
|  |  | 294192 | 1.004026 | 0.9994305 | 0.0004152655 | 0.9999501 | 0.1295689 | 0.9999457 | 0.1124878 |  |  | 518346 | 0.9956763 | 0.9866385 | 0.0009663818 | 0.9964119 | 0.005241843 | 0.9964153 | 0.004834398 |  |  | 413460 | 0.9830581 | 0.9670213 | 0.003866973 | 0.986965 | 0.008379927 | 0.9869642 | 0.006148225 |  |  | 560880 | 0.9968746 | 0.9150489 | 0.00761696 | 0.9823387 | 0.008540368 | 0.9823336 | 0.009339781 |  |  | 861660 | 0.9867961 | 0.8678712 | 0.01009136 | 0.9763887 | 0.005212827 | 0.976385 | 0.00759797
|  |  | 294492 | 1.00313 | 0.9994305 | 0.0004152655 | 0.9999501 | 0.1295689 | 0.9999457 | 0.1124878 |  |  | 518646 | 0.9956763 | 0.9866385 | 0.0009663818 | 0.9964129 | 0.005241804 | 0.9964163 | 0.004834349 |  |  | 413760 | 0.9841371 | 0.9670213 | 0.003866973 | 0.9869816 | 0.008379189 | 0.9869808 | 0.006147753 |  |  | 561180 | 1.000238 | 0.9150489 | 0.00761696 | 0.982342 | 0.008540359 | 0.9823369 | 0.009339743 |  |  | 861960 | 0.9823203 | 0.8678712 | 0.01009136 | 0.9764025 | 0.005211959 | 0.9763988 | 0.007597431
|  |  | 294792 | 1.001338 | 0.9994305 | 0.0004152655 | 0.9999501 | 0.1295689 | 0.9999457 | 0.1124878 |  |  | 518946 | 0.9956763 | 0.9866385 | 0.0009663818 | 0.9964139 | 0.005241766 | 0.9964173 | 0.004834301 |  |  | 414060 | 0.9862951 | 0.9670213 | 0.003866973 | 0.9869983 | 0.008378452 | 0.9869975 | 0.006147281 |  |  | 561480 | 0.9968746 | 0.9150489 | 0.00761696 | 0.9823453 | 0.00854035 | 0.9823403 | 0.009339706 |  |  | 862260 | 0.9867961 | 0.8678712 | 0.01009136 | 0.9764163 | 0.005211093 | 0.9764125 | 0.007596894
|  |  | 295092 | 1.002234 | 0.9994305 | 0.0004152655 | 0.9999501 | 0.1295689 | 0.9999457 | 0.1124878 |  |  | 519246 | 0.9947158 | 0.9866385 | 0.0009663818 | 0.9964149 | 0.005241729 | 0.9964183 | 0.004834252 |  |  | 414360 | 0.9852161 | 0.9670213 | 0.003866973 | 0.9870149 | 0.008377716 | 0.9870141 | 0.00614681 |  |  | 561780 | 0.9968746 | 0.9150489 | 0.00761696 | 0.9823487 | 0.008540341 | 0.9823436 | 0.009339668 |  |  | 862560 | 0.9890341 | 0.8678712 | 0.01009136 | 0.9764301 | 0.005210227 | 0.9764263 | 0.007596357
|  |  | 295392 | 1.002234 | 0.9994305 | 0.0004152655 | 0.9999501 | 0.1295689 | 0.9999457 | 0.1124878 |  |  | 519546 | 0.9947158 | 0.9866385 | 0.0009663818 | 0.9964159 | 0.005241691 | 0.9964193 | 0.004834204 |  |  | 414660 | 0.9852161 | 0.9670213 | 0.003866973 | 0.9870315 | 0.00837698 | 0.9870307 | 0.006146339 |  |  | 562080 | 1.000238 | 0.9150489 | 0.00761696 | 0.982352 | 0.008540333 | 0.9823469 | 0.009339631 |  |  | 862860 | 0.9867961 | 0.8678712 | 0.01009136 | 0.9764438 | 0.005209363 | 0.97644 | 0.007595821
|  |  | 295692 | 1.002234 | 0.9994305 | 0.0004152655 | 0.9999501 | 0.1295689 | 0.9999457 | 0.1124878 |  |  | 519846 | 0.9947158 | 0.9866385 | 0.0009663818 | 0.9964168 | 0.005241654 | 0.9964202 | 0.004834156 |  |  | 414960 | 0.9841371 | 0.9670213 | 0.003866973 | 0.987048 | 0.008376245 | 0.9870472 | 0.006145869 |  |  | 562380 | 0.9985561 | 0.9150489 | 0.00761696 | 0.9823553 | 0.008540324 | 0.9823502 | 0.009339594 |  |  | 863160 | 0.9845582 | 0.8678712 | 0.01009136 | 0.9764575 | 0.0052085 | 0.9764537 | 0.007595286
|  |  | 295992 | 1.002234 | 0.9994305 | 0.0004152655 | 0.9999501 | 0.1295689 | 0.9999457 | 0.1124878 |  |  | 520146 | 0.9947158 | 0.9866385 | 0.0009663818 | 0.9964178 | 0.005241616 | 0.9964212 | 0.004834109 |  |  | 415260 | 0.9841371 | 0.9670213 | 0.003866973 | 0.9870646 | 0.00837551 | 0.9870638 | 0.006145399 |  |  | 562680 | 0.9968746 | 0.9150489 | 0.00761696 | 0.9823586 | 0.008540316 | 0.9823535 | 0.009339558 |  |  | 863460 | 0.9823203 | 0.8678712 | 0.01009136 | 0.9764712 | 0.005207638 | 0.9764674 | 0.007594751
|  |  | 296292 | 1.00313 | 0.9994305 | 0.0004152655 | 0.9999501 | 0.1295689 | 0.9999457 | 0.1124878 |  |  | 520446 | 0.9937554 | 0.9866385 | 0.0009663818 | 0.9964188 | 0.00524158 | 0.9964222 | 0.004834061 |  |  | 415560 | 0.9841371 | 0.9670213 | 0.003866973 | 0.9870811 | 0.008374777 | 0.9870803 | 0.006144929 |  |  | 562980 | 0.9968746 | 0.9150489 | 0.00761696 | 0.9823619 | 0.008540307 | 0.9823568 | 0.009339521 |  |  | 863760 | 0.9823203 | 0.8678712 | 0.01009136 | 0.9764849 | 0.005206777 | 0.9764811 | 0.007594217
|  |  | 296592 | 1.00313 | 0.9994305 | 0.0004152655 | 0.9999501 | 0.1295689 | 0.9999457 | 0.1124878 |  |  | 520746 | 0.9956763 | 0.9866385 | 0.0009663818 | 0.9964198 | 0.005241543 | 0.9964232 | 0.004834014 |  |  | 415860 | 0.9809 | 0.9670213 | 0.003866973 | 0.9870976 | 0.008374044 | 0.9870968 | 0.00614446 |  |  | 563280 | 0.9985561 | 0.9150489 | 0.00761696 | 0.9823652 | 0.008540299 | 0.9823601 | 0.009339485 |  |  | 864060 | 0.9800823 | 0.8678712 | 0.01009136 | 0.9764986 | 0.005205917 | 0.9764948 | 0.007593685
|  |  | 296892 | 1.001338 | 0.9994305 | 0.0004152655 | 0.9999501 | 0.1295689 | 0.9999457 | 0.1124878 |  |  | 521046 | 0.9956763 | 0.9866385 | 0.0009663818 | 0.9964207 | 0.005241506 | 0.9964241 | 0.004833967 |  |  | 416160 | 0.9830581 | 0.9670213 | 0.003866973 | 0.987114 | 0.008373312 | 0.9871132 | 0.006143992 |  |  | 563580 | 1.000238 | 0.9150489 | 0.00761696 | 0.9823684 | 0.008540291 | 0.9823633 | 0.009339449 |  |  | 864360 | 0.9845582 | 0.8678712 | 0.01009136 | 0.9765122 | 0.005205058 | 0.9765084 | 0.007593152
|  |  | 297192 | 1.00313 | 0.9994305 | 0.0004152655 | 0.9999501 | 0.1295689 | 0.9999457 | 0.1124878 |  |  | 521346 | 0.9956763 | 0.9866385 | 0.0009663818 | 0.9964217 | 0.00524147 | 0.9964251 | 0.004833921 |  |  | 416460 | 0.9862951 | 0.9670213 | 0.003866973 | 0.9871304 | 0.00837258 | 0.9871297 | 0.006143524 |  |  | 563880 | 1.000238 | 0.9150489 | 0.00761696 | 0.9823717 | 0.008540283 | 0.9823666 | 0.009339414 |  |  | 864660 | 0.9890341 | 0.8678712 | 0.01009136 | 0.9765259 | 0.0052042 | 0.9765221 | 0.007592621
|  |  | 297492 | 1.00313 | 0.9994305 | 0.0004152655 | 0.9999501 | 0.1295689 | 0.9999457 | 0.1124878 |  |  | 521646 | 0.9956763 | 0.9866385 | 0.0009663818 | 0.9964227 | 0.005241434 | 0.9964261 | 0.004833874 |  |  | 416760 | 0.9852161 | 0.9670213 | 0.003866973 | 0.9871468 | 0.00837185 | 0.9871461 | 0.006143056 |  |  | 564180 | 0.9985561 | 0.9150489 | 0.00761696 | 0.9823749 | 0.008540275 | 0.9823698 | 0.009339378 |  |  | 864960 | 0.9845582 | 0.8678712 | 0.01009136 | 0.9765395 | 0.005203344 | 0.9765357 | 0.00759209
|  |  | 297792 | 1.00313 | 0.9994305 | 0.0004152655 | 0.9999501 | 0.1295689 | 0.9999457 | 0.1124878 |  |  | 521946 | 0.9985577 | 0.9866385 | 0.0009663818 | 0.9964236 | 0.005241398 | 0.9964271 | 0.004833828 |  |  | 417060 | 0.9841371 | 0.9670213 | 0.003866973 | 0.9871632 | 0.00837112 | 0.9871624 | 0.006142589 |  |  | 564480 | 1.000238 | 0.9150489 | 0.00761696 | 0.9823782 | 0.008540268 | 0.9823731 | 0.009339343 |  |  | 865260 | 0.9890341 | 0.8678712 | 0.01009136 | 0.9765531 | 0.005202488 | 0.9765493 | 0.007591561
|  |  | 298092 | 1.001338 | 0.9994305 | 0.0004152655 | 0.9999501 | 0.1295689 | 0.9999457 | 0.1124878 |  |  | 522246 | 0.9966367 | 0.9866385 | 0.0009663818 | 0.9964246 | 0.005241363 | 0.996428 | 0.004833782 |  |  | 417360 | 0.9830581 | 0.9670213 | 0.003866973 | 0.9871796 | 0.00837039 | 0.9871788 | 0.006142122 |  |  | 564780 | 0.9985561 | 0.9150489 | 0.00761696 | 0.9823814 | 0.00854026 | 0.9823763 | 0.009339308 |  |  | 865560 | 0.9800823 | 0.8678712 | 0.01009136 | 0.9765667 | 0.005201634 | 0.9765629 | 0.007591032
|  |  | 298392 | 1.00313 | 0.9994305 | 0.0004152655 | 0.9999501 | 0.1295689 | 0.9999457 | 0.1124878 |  |  | 522546 | 0.9975972 | 0.9866385 | 0.0009663818 | 0.9964255 | 0.005241327 | 0.996429 | 0.004833737 |  |  | 417660 | 0.9852161 | 0.9670213 | 0.003866973 | 0.9871959 | 0.008369662 | 0.9871951 | 0.006141656 |  |  | 565080 | 0.9985561 | 0.9150489 | 0.00761696 | 0.9823846 | 0.008540253 | 0.9823795 | 0.009339273 |  |  | 865860 | 0.9778444 | 0.8678712 | 0.01009136 | 0.9765803 | 0.005200781 | 0.9765765 | 0.007590503
|  |  | 298692 | 1.00313 | 0.9994305 | 0.0004152655 | 0.9999501 | 0.1295689 | 0.9999457 | 0.1124878 |  |  | 522846 | 0.9966367 | 0.9866385 | 0.0009663818 | 0.9964265 | 0.005241292 | 0.9964299 | 0.004833691 |  |  | 417960 | 0.9852161 | 0.9670213 | 0.003866973 | 0.9872122 | 0.008368934 | 0.9872114 | 0.00614119 |  |  | 565380 | 0.9968746 | 0.9150489 | 0.00761696 | 0.9823879 | 0.008540245 | 0.9823828 | 0.009339239 |  |  | 866160 | 0.9778444 | 0.8678712 | 0.01009136 | 0.9765939 | 0.005199929 | 0.97659 | 0.007589976
|  |  | 298992 | 1.00313 | 0.9994305 | 0.0004152655 | 0.9999501 | 0.1295689 | 0.9999457 | 0.1124878 |  |  | 523146 | 0.9956763 | 0.9866385 | 0.0009663818 | 0.9964274 | 0.005241257 | 0.9964309 | 0.004833646 |  |  | 418260 | 0.9830581 | 0.9670213 | 0.003866973 | 0.9872285 | 0.008368207 | 0.9872277 | 0.006140725 |  |  | 565680 | 0.9968746 | 0.9150489 | 0.00761696 | 0.9823911 | 0.008540238 | 0.982386 | 0.009339205 |  |  | 866460 | 0.9867961 | 0.8678712 | 0.01009136 | 0.9766074 | 0.005199077 | 0.9766036 | 0.007589449
|  |  | 299292 | 1.00313 | 0.9994305 | 0.0004152655 | 0.9999501 | 0.1295689 | 0.9999457 | 0.1124878 |  |  | 523446 | 0.9947158 | 0.9866385 | 0.0009663818 | 0.9964284 | 0.005241222 | 0.9964318 | 0.004833601 |  |  | 418560 | 0.981979 | 0.9670213 | 0.003866973 | 0.9872447 | 0.008367481 | 0.9872439 | 0.00614026 |  |  | 565980 | 0.9985561 | 0.9150489 | 0.00761696 | 0.9823943 | 0.008540231 | 0.9823892 | 0.009339171 |  |  | 866760 | 0.991272 | 0.8678712 | 0.01009136 | 0.976621 | 0.005198227 | 0.9766171 | 0.007588923
|  |  | 299592 | 1.00313 | 0.9994305 | 0.0004152655 | 0.9999501 | 0.1295689 | 0.9999457 | 0.1124878 |  |  | 523746 | 0.9956763 | 0.9866385 | 0.0009663818 | 0.9964293 | 0.005241188 | 0.9964328 | 0.004833557 |  |  | 418860 | 0.9830581 | 0.9670213 | 0.003866973 | 0.9872609 | 0.008366755 | 0.9872601 | 0.006139795 |  |  | 566280 | 1.001919 | 0.9150489 | 0.00761696 | 0.9823975 | 0.008540224 | 0.9823924 | 0.009339137 |  |  | 867060 | 0.9845582 | 0.8678712 | 0.01009136 | 0.9766345 | 0.005197379 | 0.9766306 | 0.007588398
|  |  | 299892 | 1.00313 | 0.9994305 | 0.0004152655 | 0.9999501 | 0.1295689 | 0.9999457 | 0.1124878 |  |  | 524046 | 0.9947158 | 0.9866385 | 0.0009663818 | 0.9964303 | 0.005241154 | 0.9964337 | 0.004833512 |  |  | 419160 | 0.9841371 | 0.9670213 | 0.003866973 | 0.9872771 | 0.008366031 | 0.9872763 | 0.006139331 |  |  | 566580 | 0.9985561 | 0.9150489 | 0.00761696 | 0.9824007 | 0.008540217 | 0.9823955 | 0.009339103 |  |  | 867360 | 0.9845582 | 0.8678712 | 0.01009136 | 0.976648 | 0.005196531 | 0.9766441 | 0.007587873
|  |  | 300192 | 1.00313 | 0.9994305 | 0.0004152655 | 0.9999501 | 0.1295689 | 0.9999457 | 0.1124878 |  |  | 524346 | 0.9947158 | 0.9866385 | 0.0009663818 | 0.9964312 | 0.005241119 | 0.9964347 | 0.004833468 |  |  | 419460 | 0.9852161 | 0.9670213 | 0.003866973 | 0.9872933 | 0.008365307 | 0.9872925 | 0.006138868 |  |  | 566880 | 1.000238 | 0.9150489 | 0.00761696 | 0.9824038 | 0.008540211 | 0.9823987 | 0.00933907 |  |  | 867660 | 0.9845582 | 0.8678712 | 0.01009136 | 0.9766615 | 0.005195684 | 0.9766576 | 0.007587349
|  |  | 300492 | 1.00313 | 0.9994305 | 0.0004152655 | 0.9999501 | 0.1295689 | 0.9999457 | 0.1124878 |  |  | 524646 | 0.9956763 | 0.9866385 | 0.0009663818 | 0.9964322 | 0.005241086 | 0.9964356 | 0.004833424 |  |  | 419760 | 0.981979 | 0.9670213 | 0.003866973 | 0.9873094 | 0.008364584 | 0.9873086 | 0.006138405 |  |  | 567180 | 0.9968746 | 0.9150489 | 0.00761696 | 0.982407 | 0.008540204 | 0.9824019 | 0.009339037 |  |  | 867960 | 0.9800823 | 0.8678712 | 0.01009136 | 0.9766749 | 0.005194839 | 0.9766711 | 0.007586826
|  |  | 300792 | 1.00313 | 0.9994305 | 0.0004152655 | 0.9999501 | 0.1295689 | 0.9999457 | 0.1124878 |  |  | 524946 | 0.9956763 | 0.9866385 | 0.0009663818 | 0.9964331 | 0.005241052 | 0.9964366 | 0.00483338 |  |  | 420060 | 0.981979 | 0.9670213 | 0.003866973 | 0.9873255 | 0.008363861 | 0.9873248 | 0.006137943 |  |  | 567480 | 0.9951932 | 0.9150489 | 0.00761696 | 0.9824101 | 0.008540198 | 0.982405 | 0.009339004 |  |  | 868260 | 0.9845582 | 0.8678712 | 0.01009136 | 0.9766884 | 0.005193994 | 0.9766845 | 0.007586304
|  |  | 301092 | 1.00313 | 0.9994305 | 0.0004152655 | 0.9999501 | 0.1295689 | 0.9999457 | 0.1124878 |  |  | 525246 | 0.9956763 | 0.9866385 | 0.0009663818 | 0.996434 | 0.005241018 | 0.9964375 | 0.004833337 |  |  | 420360 | 0.979821 | 0.9670213 | 0.003866973 | 0.9873416 | 0.008363139 | 0.9873408 | 0.006137481 |  |  | 567780 | 0.9985561 | 0.9150489 | 0.00761696 | 0.9824133 | 0.008540191 | 0.9824082 | 0.009338971 |  |  | 868560 | 0.9845582 | 0.8678712 | 0.01009136 | 0.9767018 | 0.005193151 | 0.9766979 | 0.007585783
|  |  | 301392 | 1.00313 | 0.9994305 | 0.0004152655 | 0.9999501 | 0.1295689 | 0.9999457 | 0.1124878 |  |  | 525546 | 0.9947158 | 0.9866385 | 0.0009663818 | 0.996435 | 0.005240985 | 0.9964385 | 0.004833294 |  |  | 420660 | 0.9841371 | 0.9670213 | 0.003866973 | 0.9873577 | 0.008362418 | 0.9873569 | 0.006137019 |  |  | 568080 | 1.000238 | 0.9150489 | 0.00761696 | 0.9824164 | 0.008540185 | 0.9824113 | 0.009338938 |  |  | 868860 | 0.9823203 | 0.8678712 | 0.01009136 | 0.9767153 | 0.005192308 | 0.9767114 | 0.007585262
|  |  | 301692 | 1.002234 | 0.9994305 | 0.0004152655 | 0.9999501 | 0.1295689 | 0.9999457 | 0.1124878 |  |  | 525846 | 0.9947158 | 0.9866385 | 0.0009663818 | 0.9964359 | 0.005240952 | 0.9964394 | 0.004833251 |  |  | 420960 | 0.9895322 | 0.9670213 | 0.003866973 | 0.9873737 | 0.008361698 | 0.9873729 | 0.006136558 |  |  | 568380 | 0.9968746 | 0.9150489 | 0.00761696 | 0.9824196 | 0.008540179 | 0.9824144 | 0.009338906 |  |  | 869160 | 0.9867961 | 0.8678712 | 0.01009136 | 0.9767287 | 0.005191467 | 0.9767248 | 0.007584742
|  |  | 301992 | 1.00313 | 0.9994305 | 0.0004152655 | 0.9999501 | 0.1295689 | 0.9999457 | 0.1124878 |  |  | 526146 | 0.9966367 | 0.9866385 | 0.0009663818 | 0.9964368 | 0.005240919 | 0.9964403 | 0.004833208 |  |  | 421260 | 0.9916902 | 0.9670213 | 0.003866973 | 0.9873897 | 0.008360979 | 0.987389 | 0.006136098 |  |  | 568680 | 0.9951932 | 0.9150489 | 0.00761696 | 0.9824227 | 0.008540173 | 0.9824176 | 0.009338874 |  |  | 869460 | 0.9890341 | 0.8678712 | 0.01009136 | 0.9767421 | 0.005190627 | 0.9767382 | 0.007584223
|  |  | 302292 | 1.00313 | 0.9994305 | 0.0004152655 | 0.9999501 | 0.1295689 | 0.9999457 | 0.1124878 |  |  | 526446 | 0.9956763 | 0.9866385 | 0.0009663818 | 0.9964377 | 0.005240886 | 0.9964412 | 0.004833165 |  |  | 421560 | 0.9873741 | 0.9670213 | 0.003866973 | 0.9874057 | 0.00836026 | 0.9874049 | 0.006135637 |  |  | 568980 | 0.9951932 | 0.9150489 | 0.00761696 | 0.9824258 | 0.008540167 | 0.9824207 | 0.009338842 |  |  | 869760 | 0.991272 | 0.8678712 | 0.01009136 | 0.9767555 | 0.005189788 | 0.9767515 | 0.007583704
|  |  | 302592 | 1.00313 | 0.9994305 | 0.0004152655 | 0.9999501 | 0.1295689 | 0.9999457 | 0.1124878 |  |  | 526746 | 0.9956763 | 0.9866385 | 0.0009663818 | 0.9964387 | 0.005240854 | 0.9964422 | 0.004833123 |  |  | 421860 | 0.9841371 | 0.9670213 | 0.003866973 | 0.9874217 | 0.008359542 | 0.9874209 | 0.006135178 |  |  | 569280 | 0.9985561 | 0.9150489 | 0.00761696 | 0.9824289 | 0.008540162 | 0.9824238 | 0.009338811 |  |  | 870060 | 0.9845582 | 0.8678712 | 0.01009136 | 0.9767688 | 0.00518895 | 0.9767649 | 0.007583187
|  |  | 302892 | 1.00313 | 0.9994305 | 0.0004152655 | 0.9999501 | 0.1295689 | 0.9999457 | 0.1124878 |  |  | 527046 | 0.9956763 | 0.9866385 | 0.0009663818 | 0.9964396 | 0.005240822 | 0.9964431 | 0.004833081 |  |  | 422160 | 0.9830581 | 0.9670213 | 0.003866973 | 0.9874376 | 0.008358825 | 0.9874368 | 0.006134719 |  |  | 569580 | 0.9968746 | 0.9150489 | 0.00761696 | 0.982432 | 0.008540156 | 0.9824269 | 0.009338779 |  |  | 870360 | 0.9823203 | 0.8678712 | 0.01009136 | 0.9767822 | 0.005188113 | 0.9767782 | 0.00758267
|  |  | 303192 | 1.00313 | 0.9994305 | 0.0004152655 | 0.9999501 | 0.1295689 | 0.9999457 | 0.1124878 |  |  | 527346 | 0.9947158 | 0.9866385 | 0.0009663818 | 0.9964405 | 0.00524079 | 0.996444 | 0.004833039 |  |  | 422460 | 0.9841371 | 0.9670213 | 0.003866973 | 0.9874535 | 0.008358109 | 0.9874527 | 0.00613426 |  |  | 569880 | 0.9985561 | 0.9150489 | 0.00761696 | 0.9824351 | 0.00854015 | 0.98243 | 0.009338748 |  |  | 870660 | 0.9845582 | 0.8678712 | 0.01009136 | 0.9767955 | 0.005187277 | 0.9767916 | 0.007582154
|  |  | 303492 | 1.002234 | 0.9994305 | 0.0004152655 | 0.9999501 | 0.1295689 | 0.9999457 | 0.1124878 |  |  | 527646 | 0.9956763 | 0.9866385 | 0.0009663818 | 0.9964414 | 0.005240758 | 0.9964449 | 0.004832997 |  |  | 422760 | 0.9830581 | 0.9670213 | 0.003866973 | 0.9874694 | 0.008357393 | 0.9874686 | 0.006133802 |  |  | 570180 | 0.9968746 | 0.9150489 | 0.00761696 | 0.9824382 | 0.008540145 | 0.982433 | 0.009338717 |  |  | 870960 | 0.9800823 | 0.8678712 | 0.01009136 | 0.9768088 | 0.005186443 | 0.9768049 | 0.007581638
|  |  | 303792 | 1.00313 | 0.9994305 | 0.0004152655 | 0.9999501 | 0.1295689 | 0.9999457 | 0.1124878 |  |  | 527946 | 0.9956763 | 0.9866385 | 0.0009663818 | 0.9964423 | 0.005240726 | 0.9964459 | 0.004832956 |  |  | 423060 | 0.9841371 | 0.9670213 | 0.003866973 | 0.9874852 | 0.008356678 | 0.9874845 | 0.006133344 |  |  | 570480 | 1.000238 | 0.9150489 | 0.00761696 | 0.9824413 | 0.00854014 | 0.9824361 | 0.009338686 |  |  | 871260 | 0.9800823 | 0.8678712 | 0.01009136 | 0.9768221 | 0.005185609 | 0.9768182 | 0.007581124
|  |  | 304092 | 1.004026 | 0.9994305 | 0.0004152655 | 0.9999501 | 0.1295689 | 0.9999457 | 0.1124878 |  |  | 528246 | 0.9947158 | 0.9866385 | 0.0009663818 | 0.9964432 | 0.005240695 | 0.9964468 | 0.004832915 |  |  | 423360 | 0.9841371 | 0.9670213 | 0.003866973 | 0.987501 | 0.008355964 | 0.9875003 | 0.006132887 |  |  | 570780 | 1.000238 | 0.9150489 | 0.00761696 | 0.9824443 | 0.008540135 | 0.9824392 | 0.009338656 |  |  | 871560 | 0.9778444 | 0.8678712 | 0.01009136 | 0.9768354 | 0.005184777 | 0.9768315 | 0.00758061
|  |  | 304392 | 1.00313 | 0.9994305 | 0.0004152655 | 0.9999501 | 0.1295689 | 0.9999457 | 0.1124878 |  |  | 528546 | 0.9956763 | 0.9866385 | 0.0009663818 | 0.9964441 | 0.005240663 | 0.9964477 | 0.004832874 |  |  | 423660 | 0.9830581 | 0.9670213 | 0.003866973 | 0.9875169 | 0.008355251 | 0.9875161 | 0.006132431 |  |  | 571080 | 0.9985561 | 0.9150489 | 0.00761696 | 0.9824474 | 0.00854013 | 0.9824422 | 0.009338625 |  |  | 871860 | 0.9867961 | 0.8678712 | 0.01009136 | 0.9768487 | 0.005183945 | 0.9768447 | 0.007580096
|  |  | 304692 | 1.002234 | 0.9994305 | 0.0004152655 | 0.9999501 | 0.1295689 | 0.9999457 | 0.1124878 |  |  | 528846 | 0.9956763 | 0.9866385 | 0.0009663818 | 0.996445 | 0.005240632 | 0.9964486 | 0.004832833 |  |  | 423960 | 0.9841371 | 0.9670213 | 0.003866973 | 0.9875326 | 0.008354538 | 0.9875319 | 0.006131975 |  |  | 571380 | 0.9968746 | 0.9150489 | 0.00761696 | 0.9824504 | 0.008540125 | 0.9824453 | 0.009338595 |  |  | 872160 | 0.99351 | 0.8678712 | 0.01009136 | 0.976862 | 0.005183115 | 0.976858 | 0.007579584
|  |  | 304992 | 1.002234 | 0.9994305 | 0.0004152655 | 0.9999501 | 0.1295689 | 0.9999457 | 0.1124878 |  |  | 529146 | 0.9956763 | 0.9866385 | 0.0009663818 | 0.996446 | 0.005240601 | 0.9964495 | 0.004832792 |  |  | 424260 | 0.9841371 | 0.9670213 | 0.003866973 | 0.9875484 | 0.008353826 | 0.9875476 | 0.006131519 |  |  | 571680 | 0.9968746 | 0.9150489 | 0.00761696 | 0.9824535 | 0.00854012 | 0.9824483 | 0.009338565 |  |  | 872460 | 0.9867961 | 0.8678712 | 0.01009136 | 0.9768752 | 0.005182286 | 0.9768712 | 0.007579072
|  |  | 305292 | 1.004026 | 0.9994305 | 0.0004152655 | 0.9999501 | 0.1295689 | 0.9999457 | 0.1124878 |  |  | 529446 | 0.9956763 | 0.9866385 | 0.0009663818 | 0.9964469 | 0.005240571 | 0.9964504 | 0.004832752 |  |  | 424560 | 0.9841371 | 0.9670213 | 0.003866973 | 0.9875641 | 0.008353116 | 0.9875634 | 0.006131064 |  |  | 571980 | 0.9985561 | 0.9150489 | 0.00761696 | 0.9824565 | 0.008540115 | 0.9824513 | 0.009338535 |  |  | 872760 | 0.9867961 | 0.8678712 | 0.01009136 | 0.9768884 | 0.005181457 | 0.9768844 | 0.007578561
|  |  | 305592 | 1.00313 | 0.9994305 | 0.0004152655 | 0.9999501 | 0.1295689 | 0.9999457 | 0.1124878 |  |  | 529746 | 0.9956763 | 0.9866385 | 0.0009663818 | 0.9964477 | 0.00524054 | 0.9964513 | 0.004832712 |  |  | 424860 | 0.9841371 | 0.9670213 | 0.003866973 | 0.9875798 | 0.008352405 | 0.9875791 | 0.006130609 |  |  | 572280 | 0.9985561 | 0.9150489 | 0.00761696 | 0.9824595 | 0.008540111 | 0.9824543 | 0.009338506 |  |  | 873060 | 0.9823203 | 0.8678712 | 0.01009136 | 0.9769016 | 0.00518063 | 0.9768977 | 0.007578051
|  |  | 305892 | 1.00313 | 0.9994305 | 0.0004152655 | 0.9999501 | 0.1295689 | 0.9999457 | 0.1124878 |  |  | 530046 | 0.9947158 | 0.9866385 | 0.0009663818 | 0.9964486 | 0.00524051 | 0.9964522 | 0.004832672 |  |  | 425160 | 0.9841371 | 0.9670213 | 0.003866973 | 0.9875955 | 0.008351696 | 0.9875947 | 0.006130155 |  |  | 572580 | 0.9968746 | 0.9150489 | 0.00761696 | 0.9824625 | 0.008540106 | 0.9824574 | 0.009338477 |  |  | 873360 | 0.9845582 | 0.8678712 | 0.01009136 | 0.9769148 | 0.005179804 | 0.9769108 | 0.007577542
|  |  | 306192 | 1.00313 | 0.9994305 | 0.0004152655 | 0.9999501 | 0.1295689 | 0.9999457 | 0.1124878 |  |  | 530346 | 0.9956763 | 0.9866385 | 0.0009663818 | 0.9964495 | 0.00524048 | 0.9964531 | 0.004832632 |  |  | 425460 | 0.9852161 | 0.9670213 | 0.003866973 | 0.9876111 | 0.008350987 | 0.9876104 | 0.006129701 |  |  | 572880 | 0.9985561 | 0.9150489 | 0.00761696 | 0.9824655 | 0.008540102 | 0.9824604 | 0.009338447 |  |  | 873660 | 0.9845582 | 0.8678712 | 0.01009136 | 0.976928 | 0.005178979 | 0.976924 | 0.007577033
|  |  | 306492 | 1.00313 | 0.9994305 | 0.0004152655 | 0.9999501 | 0.1295689 | 0.9999457 | 0.1124878 |  |  | 530646 | 0.9947158 | 0.9866385 | 0.0009663818 | 0.9964504 | 0.00524045 | 0.996454 | 0.004832593 |  |  | 425760 | 0.9852161 | 0.9670213 | 0.003866973 | 0.9876268 | 0.008350279 | 0.987626 | 0.006129248 |  |  | 573180 | 0.9968746 | 0.9150489 | 0.00761696 | 0.9824685 | 0.008540097 | 0.9824634 | 0.009338418 |  |  | 873960 | 0.9890341 | 0.8678712 | 0.01009136 | 0.9769412 | 0.005178155 | 0.9769372 | 0.007576525
|  |  | 306792 | 1.00313 | 0.9994305 | 0.0004152655 | 0.9999501 | 0.1295689 | 0.9999457 | 0.1124878 |  |  | 530946 | 0.9947158 | 0.9866385 | 0.0009663818 | 0.9964513 | 0.00524042 | 0.9964549 | 0.004832554 |  |  | 426060 | 0.9852161 | 0.9670213 | 0.003866973 | 0.9876424 | 0.008349572 | 0.9876416 | 0.006128795 |  |  | 573480 | 0.9985561 | 0.9150489 | 0.00761696 | 0.9824715 | 0.008540093 | 0.9824663 | 0.00933839 |  |  | 874260 | 0.9823203 | 0.8678712 | 0.01009136 | 0.9769543 | 0.005177332 | 0.9769503 | 0.007576018
|  |  | 307092 | 1.002234 | 0.9994305 | 0.0004152655 | 0.9999501 | 0.1295689 | 0.9999457 | 0.1124878 |  |  | 531246 | 0.9956763 | 0.9866385 | 0.0009663818 | 0.9964522 | 0.00524039 | 0.9964558 | 0.004832515 |  |  | 426360 | 0.9852161 | 0.9670213 | 0.003866973 | 0.9876579 | 0.008348866 | 0.9876572 | 0.006128343 |  |  | 573780 | 0.9985561 | 0.9150489 | 0.00761696 | 0.9824745 | 0.008540089 | 0.9824693 | 0.009338361 |  |  | 874560 | 0.9867961 | 0.8678712 | 0.01009136 | 0.9769675 | 0.005176511 | 0.9769635 | 0.007575511
|  |  | 307392 | 1.002234 | 0.9994305 | 0.0004152655 | 0.9999501 | 0.1295689 | 0.9999457 | 0.1124878 |  |  | 531546 | 0.9966367 | 0.9866385 | 0.0009663818 | 0.9964531 | 0.005240361 | 0.9964567 | 0.004832476 |  |  | 426660 | 0.9841371 | 0.9670213 | 0.003866973 | 0.9876735 | 0.008348161 | 0.9876727 | 0.006127891 |  |  | 574080 | 0.9985561 | 0.9150489 | 0.00761696 | 0.9824775 | 0.008540085 | 0.9824723 | 0.009338333 |  |  | 874860 | 0.9867961 | 0.8678712 | 0.01009136 | 0.9769806 | 0.00517569 | 0.9769766 | 0.007575006
|  |  | 307692 | 1.002234 | 0.9994305 | 0.0004152655 | 0.9999501 | 0.1295689 | 0.9999457 | 0.1124878 |  |  | 531846 | 0.9966367 | 0.9866385 | 0.0009663818 | 0.996454 | 0.005240332 | 0.9964575 | 0.004832437 |  |  | 426960 | 0.9862951 | 0.9670213 | 0.003866973 | 0.987689 | 0.008347456 | 0.9876883 | 0.00612744 |  |  | 574380 | 0.9985561 | 0.9150489 | 0.00761696 | 0.9824804 | 0.008540081 | 0.9824752 | 0.009338305 |  |  | 875160 | 0.9867961 | 0.8678712 | 0.01009136 | 0.9769937 | 0.00517487 | 0.9769897 | 0.007574501
|  |  | 307992 | 1.00313 | 0.9994305 | 0.0004152655 | 0.9999501 | 0.1295689 | 0.9999457 | 0.1124878 |  |  | 532146 | 0.9956763 | 0.9866385 | 0.0009663818 | 0.9964548 | 0.005240303 | 0.9964584 | 0.004832399 |  |  | 427260 | 0.9841371 | 0.9670213 | 0.003866973 | 0.9877045 | 0.008346752 | 0.9877038 | 0.00612699 |  |  | 574680 | 0.9985561 | 0.9150489 | 0.00761696 | 0.9824834 | 0.008540078 | 0.9824782 | 0.009338277 |  |  | 875460 | 0.9778444 | 0.8678712 | 0.01009136 | 0.9770068 | 0.005174052 | 0.9770028 | 0.007573996
|  |  | 308292 | 1.00313 | 0.9994305 | 0.0004152655 | 0.9999501 | 0.1295689 | 0.9999457 | 0.1124878 |  |  | 532446 | 0.9966367 | 0.9866385 | 0.0009663818 | 0.9964557 | 0.005240274 | 0.9964593 | 0.004832361 |  |  | 427560 | 0.9862951 | 0.9670213 | 0.003866973 | 0.98772 | 0.008346049 | 0.9877192 | 0.006126539 |  |  | 574980 | 0.9968746 | 0.9150489 | 0.00761696 | 0.9824863 | 0.008540074 | 0.9824811 | 0.009338249 |  |  | 875760 | 0.9823203 | 0.8678712 | 0.01009136 | 0.9770199 | 0.005173234 | 0.9770158 | 0.007573493
|  |  | 308592 | 1.00313 | 0.9994305 | 0.0004152655 | 0.9999501 | 0.1295689 | 0.9999457 | 0.1124878 |  |  | 532746 | 0.9956763 | 0.9866385 | 0.0009663818 | 0.9964566 | 0.005240245 | 0.9964602 | 0.004832323 |  |  | 427860 | 0.9841371 | 0.9670213 | 0.003866973 | 0.9877354 | 0.008345347 | 0.9877347 | 0.00612609 |  |  | 575280 | 1.000238 | 0.9150489 | 0.00761696 | 0.9824893 | 0.008540071 | 0.9824841 | 0.009338222 |  |  | 876060 | 0.9845582 | 0.8678712 | 0.01009136 | 0.977033 | 0.005172418 | 0.9770289 | 0.00757299
|  |  | 308892 | 1.004026 | 0.9994305 | 0.0004152655 | 0.9999501 | 0.1295689 | 0.9999457 | 0.1124878 |  |  | 533046 | 0.9956763 | 0.9866385 | 0.0009663818 | 0.9964575 | 0.005240217 | 0.9964611 | 0.004832285 |  |  | 428160 | 0.9841371 | 0.9670213 | 0.003866973 | 0.9877508 | 0.008344645 | 0.9877501 | 0.006125641 |  |  | 575580 | 0.9968746 | 0.9150489 | 0.00761696 | 0.9824922 | 0.008540067 | 0.982487 | 0.009338194 |  |  | 876360 | 0.9845582 | 0.8678712 | 0.01009136 | 0.977046 | 0.005171603 | 0.9770419 | 0.007572488
|  |  | 309192 | 1.002234 | 0.9994305 | 0.0004152655 | 0.9999501 | 0.1295689 | 0.9999457 | 0.1124878 |  |  | 533346 | 0.9956763 | 0.9866385 | 0.0009663818 | 0.9964583 | 0.005240189 | 0.9964619 | 0.004832247 |  |  | 428460 | 0.9852161 | 0.9670213 | 0.003866973 | 0.9877662 | 0.008343944 | 0.9877655 | 0.006125192 |  |  | 575880 | 0.9968746 | 0.9150489 | 0.00761696 | 0.9824951 | 0.008540064 | 0.9824899 | 0.009338167 |  |  | 876660 | 0.9867961 | 0.8678712 | 0.01009136 | 0.977059 | 0.005170788 | 0.977055 | 0.007571987
|  |  | 309492 | 1.00313 | 0.9994305 | 0.0004152655 | 0.9999501 | 0.1295689 | 0.9999457 | 0.1124878 |  |  | 533646 | 0.9947158 | 0.9866385 | 0.0009663818 | 0.9964592 | 0.005240161 | 0.9964628 | 0.00483221 |  |  | 428760 | 0.9852161 | 0.9670213 | 0.003866973 | 0.9877816 | 0.008343244 | 0.9877809 | 0.006124744 |  |  | 576180 | 1.000238 | 0.9150489 | 0.00761696 | 0.9824981 | 0.008540061 | 0.9824929 | 0.00933814 |  |  | 876960 | 0.9867961 | 0.8678712 | 0.01009136 | 0.9770721 | 0.005169975 | 0.977068 | 0.007571486
|  |  | 309792 | 1.002234 | 0.9994305 | 0.0004152655 | 0.9999501 | 0.1295689 | 0.9999457 | 0.1124878 |  |  | 533946 | 0.9947158 | 0.9866385 | 0.0009663818 | 0.9964601 | 0.005240133 | 0.9964637 | 0.004832173 |  |  | 429060 | 0.9862951 | 0.9670213 | 0.003866973 | 0.987797 | 0.008342545 | 0.9877962 | 0.006124296 |  |  | 576480 | 0.9968746 | 0.9150489 | 0.00761696 | 0.982501 | 0.008540057 | 0.9824958 | 0.009338113 |  |  | 877260 | 0.9778444 | 0.8678712 | 0.01009136 | 0.9770851 | 0.005169163 | 0.977081 | 0.007570986
|  |  | 310092 | 1.00313 | 0.9994305 | 0.0004152655 | 0.9999501 | 0.1295689 | 0.9999457 | 0.1124878 |  |  | 534246 | 0.9937554 | 0.9866385 | 0.0009663818 | 0.9964609 | 0.005240105 | 0.9964645 | 0.004832136 |  |  | 429360 | 0.9841371 | 0.9670213 | 0.003866973 | 0.9878123 | 0.008341847 | 0.9878116 | 0.006123849 |  |  | 576780 | 0.9985561 | 0.9150489 | 0.00761696 | 0.9825039 | 0.008540054 | 0.9824987 | 0.009338087 |  |  | 877560 | 0.9823203 | 0.8678712 | 0.01009136 | 0.977098 | 0.005168352 | 0.977094 | 0.007570487
|  |  | 310392 | 1.00313 | 0.9994305 | 0.0004152655 | 0.9999501 | 0.1295689 | 0.9999457 | 0.1124878 |  |  | 534546 | 0.9947158 | 0.9866385 | 0.0009663818 | 0.9964618 | 0.005240078 | 0.9964654 | 0.004832099 |  |  | 429660 | 0.9841371 | 0.9670213 | 0.003866973 | 0.9878276 | 0.00834115 | 0.9878269 | 0.006123402 |  |  | 577080 | 1.000238 | 0.9150489 | 0.00761696 | 0.9825068 | 0.008540051 | 0.9825015 | 0.00933806 |  |  | 877860 | 0.9867961 | 0.8678712 | 0.01009136 | 0.977111 | 0.005167542 | 0.9771069 | 0.007569989
|  |  | 310692 | 1.00313 | 0.9994305 | 0.0004152655 | 0.9999501 | 0.1295689 | 0.9999457 | 0.1124878 |  |  | 534846 | 0.9947158 | 0.9866385 | 0.0009663818 | 0.9964626 | 0.00524005 | 0.9964663 | 0.004832063 |  |  | 429960 | 0.9862951 | 0.9670213 | 0.003866973 | 0.9878429 | 0.008340453 | 0.9878421 | 0.006122956 |  |  | 577380 | 0.9985561 | 0.9150489 | 0.00761696 | 0.9825096 | 0.008540049 | 0.9825044 | 0.009338034 |  |  | 878160 | 0.9845582 | 0.8678712 | 0.01009136 | 0.977124 | 0.005166733 | 0.9771199 | 0.007569491
|  |  | 310992 | 1.00313 | 0.9994305 | 0.0004152655 | 0.9999501 | 0.1295689 | 0.9999457 | 0.1124878 |  |  | 535146 | 0.9947158 | 0.9866385 | 0.0009663818 | 0.9964635 | 0.005240023 | 0.9964671 | 0.004832026 |  |  | 430260 | 0.9841371 | 0.9670213 | 0.003866973 | 0.9878581 | 0.008339757 | 0.9878574 | 0.006122511 |  |  | 577680 | 0.9935117 | 0.9150489 | 0.00761696 | 0.9825125 | 0.008540046 | 0.9825073 | 0.009338008 |  |  | 878460 | 0.9867961 | 0.8678712 | 0.01009136 | 0.9771369 | 0.005165925 | 0.9771328 | 0.007568994
|  |  | 311292 | 1.002234 | 0.9994305 | 0.0004152655 | 0.9999501 | 0.1295689 | 0.9999457 | 0.1124878 |  |  | 535446 | 0.9966367 | 0.9866385 | 0.0009663818 | 0.9964644 | 0.005239996 | 0.996468 | 0.00483199 |  |  | 430560 | 0.981979 | 0.9670213 | 0.003866973 | 0.9878733 | 0.008339062 | 0.9878726 | 0.006122066 |  |  | 577980 | 0.9968746 | 0.9150489 | 0.00761696 | 0.9825154 | 0.008540043 | 0.9825102 | 0.009337982 |  |  | 878760 | 0.9778444 | 0.8678712 | 0.01009136 | 0.9771498 | 0.005165118 | 0.9771457 | 0.007568498
|  |  | 311592 | 1.00313 | 0.9994305 | 0.0004152655 | 0.9999501 | 0.1295689 | 0.9999457 | 0.1124878 |  |  | 535746 | 0.9947158 | 0.9866385 | 0.0009663818 | 0.9964652 | 0.005239969 | 0.9964688 | 0.004831954 |  |  | 430860 | 0.9841371 | 0.9670213 | 0.003866973 | 0.9878885 | 0.008338367 | 0.9878878 | 0.006121621 |  |  | 578280 | 1.001919 | 0.9150489 | 0.00761696 | 0.9825182 | 0.008540041 | 0.982513 | 0.009337957 |  |  | 879060 | 0.9823203 | 0.8678712 | 0.01009136 | 0.9771628 | 0.005164312 | 0.9771587 | 0.007568003
|  |  | 311892 | 1.004026 | 0.9994305 | 0.0004152655 | 0.9999501 | 0.1295689 | 0.9999457 | 0.1124878 |  |  | 536046 | 0.9956763 | 0.9866385 | 0.0009663818 | 0.9964661 | 0.005239943 | 0.9964697 | 0.004831918 |  |  | 431160 | 0.9852161 | 0.9670213 | 0.003866973 | 0.9879037 | 0.008337674 | 0.987903 | 0.006121177 |  |  | 578580 | 1.001919 | 0.9150489 | 0.00761696 | 0.9825211 | 0.008540038 | 0.9825159 | 0.009337931 |  |  | 879360 | 0.991272 | 0.8678712 | 0.01009136 | 0.9771757 | 0.005163508 | 0.9771715 | 0.007567508
|  |  | 312192 | 1.00313 | 0.9994305 | 0.0004152655 | 0.9999501 | 0.1295689 | 0.9999457 | 0.1124878 |  |  | 536346 | 0.9956763 | 0.9866385 | 0.0009663818 | 0.9964669 | 0.005239916 | 0.9964705 | 0.004831883 |  |  | 431460 | 0.9852161 | 0.9670213 | 0.003866973 | 0.9879189 | 0.008336981 | 0.9879182 | 0.006120733 |  |  | 578880 | 1.003601 | 0.9150489 | 0.00761696 | 0.9825239 | 0.008540036 | 0.9825187 | 0.009337906 |  |  | 879660 | 0.9890341 | 0.8678712 | 0.01009136 | 0.9771885 | 0.005162704 | 0.9771844 | 0.007567014
|  |  | 312492 | 1.00313 | 0.9994305 | 0.0004152655 | 0.9999501 | 0.1295689 | 0.9999457 | 0.1124878 |  |  | 536646 | 0.9966367 | 0.9866385 | 0.0009663818 | 0.9964677 | 0.00523989 | 0.9964714 | 0.004831848 |  |  | 431760 | 0.9862951 | 0.9670213 | 0.003866973 | 0.987934 | 0.008336289 | 0.9879333 | 0.00612029 |  |  | 579180 | 1.001919 | 0.9150489 | 0.00761696 | 0.9825268 | 0.008540034 | 0.9825216 | 0.009337881 |  |  | 879960 | 0.9867961 | 0.8678712 | 0.01009136 | 0.9772014 | 0.005161902 | 0.9771973 | 0.007566521
|  |  | 312792 | 1.002234 | 0.9994305 | 0.0004152655 | 0.9999501 | 0.1295689 | 0.9999457 | 0.1124878 |  |  | 536946 | 0.9966367 | 0.9866385 | 0.0009663818 | 0.9964686 | 0.005239864 | 0.9964722 | 0.004831812 |  |  | 432060 | 0.9841371 | 0.9670213 | 0.003866973 | 0.9879491 | 0.008335598 | 0.9879484 | 0.006119848 |  |  | 579480 | 1.000238 | 0.9150489 | 0.00761696 | 0.9825296 | 0.008540032 | 0.9825244 | 0.009337856 |  |  | 880260 | 0.9867961 | 0.8678712 | 0.01009136 | 0.9772143 | 0.0051611 | 0.9772101 | 0.007566028
|  |  | 313092 | 1.00313 | 0.9994305 | 0.0004152655 | 0.9999501 | 0.1295689 | 0.9999457 | 0.1124878 |  |  | 537246 | 0.9966367 | 0.9866385 | 0.0009663818 | 0.9964694 | 0.005239838 | 0.9964731 | 0.004831778 |  |  | 432360 | 0.9830581 | 0.9670213 | 0.003866973 | 0.9879642 | 0.008334908 | 0.9879635 | 0.006119406 |  |  | 579780 | 1.000238 | 0.9150489 | 0.00761696 | 0.9825324 | 0.00854003 | 0.9825272 | 0.009337831 |  |  | 880560 | 0.9867961 | 0.8678712 | 0.01009136 | 0.9772271 | 0.005160299 | 0.977223 | 0.007565537
|  |  | 313392 | 1.004026 | 0.9994305 | 0.0004152655 | 0.9999501 | 0.1295689 | 0.9999457 | 0.1124878 |  |  | 537546 | 0.9956763 | 0.9866385 | 0.0009663818 | 0.9964703 | 0.005239812 | 0.9964739 | 0.004831743 |  |  | 432660 | 0.9841371 | 0.9670213 | 0.003866973 | 0.9879792 | 0.008334219 | 0.9879785 | 0.006118964 |  |  | 580080 | 1.000238 | 0.9150489 | 0.00761696 | 0.9825353 | 0.008540028 | 0.98253 | 0.009337806 |  |  | 880860 | 0.9800823 | 0.8678712 | 0.01009136 | 0.9772399 | 0.0051595 | 0.9772358 | 0.007565046
|  |  | 313692 | 1.00313 | 0.9994305 | 0.0004152655 | 0.9999501 | 0.1295689 | 0.9999457 | 0.1124878 |  |  | 537846 | 0.9966367 | 0.9866385 | 0.0009663818 | 0.9964711 | 0.005239786 | 0.9964748 | 0.004831708 |  |  | 432960 | 0.9841371 | 0.9670213 | 0.003866973 | 0.9879943 | 0.00833353 | 0.9879936 | 0.006118523 |  |  | 580380 | 0.9968746 | 0.9150489 | 0.00761696 | 0.9825381 | 0.008540026 | 0.9825328 | 0.009337782 |  |  | 881160 | 0.991272 | 0.8678712 | 0.01009136 | 0.9772528 | 0.005158702 | 0.9772486 | 0.007564555
|  |  | 313992 | 1.00313 | 0.9994305 | 0.0004152655 | 0.9999501 | 0.1295689 | 0.9999457 | 0.1124878 |  |  | 538146 | 0.9966367 | 0.9866385 | 0.0009663818 | 0.9964719 | 0.005239761 | 0.9964756 | 0.004831674 |  |  | 433260 | 0.9852161 | 0.9670213 | 0.003866973 | 0.9880093 | 0.008332842 | 0.9880086 | 0.006118083 |  |  | 580680 | 0.9985561 | 0.9150489 | 0.00761696 | 0.9825409 | 0.008540024 | 0.9825356 | 0.009337758 |  |  | 881460 | 0.9890341 | 0.8678712 | 0.01009136 | 0.9772656 | 0.005157904 | 0.9772614 | 0.007564066
|  |  | 314292 | 1.00313 | 0.9994305 | 0.0004152655 | 0.9999501 | 0.1295689 | 0.9999457 | 0.1124878 |  |  | 538446 | 0.9956763 | 0.9866385 | 0.0009663818 | 0.9964728 | 0.005239735 | 0.9964764 | 0.00483164 |  |  | 433560 | 0.9852161 | 0.9670213 | 0.003866973 | 0.9880242 | 0.008332155 | 0.9880235 | 0.006117643 |  |  | 580980 | 1.000238 | 0.9150489 | 0.00761696 | 0.9825436 | 0.008540022 | 0.9825384 | 0.009337734 |  |  | 881760 | 0.9845582 | 0.8678712 | 0.01009136 | 0.9772783 | 0.005157108 | 0.9772742 | 0.007563577
|  |  | 314592 | 1.002234 | 0.9994305 | 0.0004152655 | 0.9999501 | 0.1295689 | 0.9999457 | 0.1124878 |  |  | 538746 | 0.9956763 | 0.9866385 | 0.0009663818 | 0.9964736 | 0.00523971 | 0.9964773 | 0.004831606 |  |  | 433860 | 0.9852161 | 0.9670213 | 0.003866973 | 0.9880392 | 0.008331469 | 0.9880385 | 0.006117204 |  |  | 581280 | 0.9985561 | 0.9150489 | 0.00761696 | 0.9825464 | 0.008540021 | 0.9825412 | 0.00933771 |  |  | 882060 | 0.99351 | 0.8678712 | 0.01009136 | 0.9772911 | 0.005156313 | 0.9772869 | 0.007563088
|  |  | 314892 | 1.00313 | 0.9994305 | 0.0004152655 | 0.9999501 | 0.1295689 | 0.9999457 | 0.1124878 |  |  | 539046 | 0.9956763 | 0.9866385 | 0.0009663818 | 0.9964744 | 0.005239685 | 0.9964781 | 0.004831572 |  |  | 434160 | 0.9862951 | 0.9670213 | 0.003866973 | 0.9880541 | 0.008330784 | 0.9880534 | 0.006116765 |  |  | 581580 | 1.000238 | 0.9150489 | 0.00761696 | 0.9825492 | 0.008540019 | 0.982544 | 0.009337686 |  |  | 882360 | 0.9890341 | 0.8678712 | 0.01009136 | 0.9773039 | 0.005155519 | 0.9772997 | 0.007562601
|  |  | 315192 | 1.002234 | 0.9994305 | 0.0004152655 | 0.9999501 | 0.1295689 | 0.9999457 | 0.1124878 |  |  | 539346 | 0.9956763 | 0.9866385 | 0.0009663818 | 0.9964752 | 0.005239661 | 0.9964789 | 0.004831538 |  |  | 434460 | 0.9852161 | 0.9670213 | 0.003866973 | 0.988069 | 0.008330099 | 0.9880683 | 0.006116326 |  |  | 581880 | 0.9985561 | 0.9150489 | 0.00761696 | 0.982552 | 0.008540018 | 0.9825467 | 0.009337663 |  |  | 882660 | 0.9890341 | 0.8678712 | 0.01009136 | 0.9773166 | 0.005154725 | 0.9773124 | 0.007562114
|  |  | 315492 | 1.004026 | 0.9994305 | 0.0004152655 | 0.9999501 | 0.1295689 | 0.9999457 | 0.1124878 |  |  | 539646 | 0.9956763 | 0.9866385 | 0.0009663818 | 0.9964761 | 0.005239636 | 0.9964798 | 0.004831505 |  |  | 434760 | 0.9830581 | 0.9670213 | 0.003866973 | 0.9880839 | 0.008329415 | 0.9880832 | 0.006115889 |  |  | 582180 | 1.001919 | 0.9150489 | 0.00761696 | 0.9825547 | 0.008540016 | 0.9825495 | 0.009337639 |  |  | 882960 | 0.9890341 | 0.8678712 | 0.01009136 | 0.9773293 | 0.005153933 | 0.9773251 | 0.007561628
|  |  | 315792 | 1.002234 | 0.9994305 | 0.0004152655 | 0.9999501 | 0.1295689 | 0.9999457 | 0.1124878 |  |  | 539946 | 0.9966367 | 0.9866385 | 0.0009663818 | 0.9964769 | 0.005239612 | 0.9964806 | 0.004831472 |  |  | 435060 | 0.9841371 | 0.9670213 | 0.003866973 | 0.9880988 | 0.008328732 | 0.9880981 | 0.006115451 |  |  | 582480 | 1.000238 | 0.9150489 | 0.00761696 | 0.9825575 | 0.008540015 | 0.9825522 | 0.009337616 |  |  | 883260 | 0.9845582 | 0.8678712 | 0.01009136 | 0.977342 | 0.005153142 | 0.9773378 | 0.007561143
|  |  | 316092 | 1.00313 | 0.9994305 | 0.0004152655 | 0.9999501 | 0.1295689 | 0.9999457 | 0.1124878 |  |  | 540246 | 0.9947158 | 0.9866385 | 0.0009663818 | 0.9964777 | 0.005239587 | 0.9964814 | 0.004831439 |  |  | 435360 | 0.9841371 | 0.9670213 | 0.003866973 | 0.9881136 | 0.00832805 | 0.9881129 | 0.006115015 |  |  | 582780 | 1.001919 | 0.9150489 | 0.00761696 | 0.9825602 | 0.008540014 | 0.982555 | 0.009337593 |  |  | 883560 | 0.9867961 | 0.8678712 | 0.01009136 | 0.9773547 | 0.005152352 | 0.9773505 | 0.007560658
|  |  | 316392 | 1.00313 | 0.9994305 | 0.0004152655 | 0.9999501 | 0.1295689 | 0.9999457 | 0.1124878 |  |  | 540546 | 0.9937554 | 0.9866385 | 0.0009663818 | 0.9964785 | 0.005239563 | 0.9964822 | 0.004831406 |  |  | 435660 | 0.9841371 | 0.9670213 | 0.003866973 | 0.9881284 | 0.008327369 | 0.9881277 | 0.006114578 |  |  | 583080 | 1.000238 | 0.9150489 | 0.00761696 | 0.982563 | 0.008540013 | 0.9825577 | 0.00933757 |  |  | 883860 | 0.9890341 | 0.8678712 | 0.01009136 | 0.9773674 | 0.005151563 | 0.9773632 | 0.007560174
|  |  | 316692 | 1.002234 | 0.9994305 | 0.0004152655 | 0.9999501 | 0.1295689 | 0.9999457 | 0.1124878 |  |  | 540846 | 0.9956763 | 0.9866385 | 0.0009663818 | 0.9964793 | 0.005239539 | 0.996483 | 0.004831373 |  |  | 435960 | 0.9841371 | 0.9670213 | 0.003866973 | 0.9881432 | 0.008326689 | 0.9881425 | 0.006114143 |  |  | 583380 | 0.9985561 | 0.9150489 | 0.00761696 | 0.9825657 | 0.008540012 | 0.9825604 | 0.009337548 |  |  | 884160 | 0.991272 | 0.8678712 | 0.01009136 | 0.9773801 | 0.005150775 | 0.9773759 | 0.007559691
|  |  | 316992 | 1.00313 | 0.9994305 | 0.0004152655 | 0.9999501 | 0.1295689 | 0.9999457 | 0.1124878 |  |  | 541146 | 0.9966367 | 0.9866385 | 0.0009663818 | 0.9964801 | 0.005239515 | 0.9964839 | 0.004831341 |  |  | 436260 | 0.9852161 | 0.9670213 | 0.003866973 | 0.988158 | 0.008326009 | 0.9881573 | 0.006113707 |  |  | 583680 | 0.9985561 | 0.9150489 | 0.00761696 | 0.9825684 | 0.008540011 | 0.9825632 | 0.009337525 |  |  | 884460 | 0.9890341 | 0.8678712 | 0.01009136 | 0.9773927 | 0.005149989 | 0.9773885 | 0.007559209
|  |  | 317292 | 1.004026 | 0.9994305 | 0.0004152655 | 0.9999501 | 0.1295689 | 0.9999457 | 0.1124878 |  |  | 541446 | 0.9956763 | 0.9866385 | 0.0009663818 | 0.996481 | 0.005239492 | 0.9964847 | 0.004831308 |  |  | 436560 | 0.9852161 | 0.9670213 | 0.003866973 | 0.9881727 | 0.00832533 | 0.988172 | 0.006113273 |  |  | 583980 | 0.9968746 | 0.9150489 | 0.00761696 | 0.9825711 | 0.00854001 | 0.9825659 | 0.009337503 |  |  | 884760 | 0.9867961 | 0.8678712 | 0.01009136 | 0.9774054 | 0.005149203 | 0.9774011 | 0.007558727
|  |  | 317592 | 1.00313 | 0.9994305 | 0.0004152655 | 0.9999501 | 0.1295689 | 0.9999457 | 0.1124878 |  |  | 541746 | 0.9966367 | 0.9866385 | 0.0009663818 | 0.9964818 | 0.005239468 | 0.9964855 | 0.004831276 |  |  | 436860 | 0.9852161 | 0.9670213 | 0.003866973 | 0.9881874 | 0.008324652 | 0.9881868 | 0.006112839 |  |  | 584280 | 0.9968746 | 0.9150489 | 0.00761696 | 0.9825739 | 0.00854001 | 0.9825686 | 0.009337481 |  |  | 885060 | 0.9890341 | 0.8678712 | 0.01009136 | 0.977418 | 0.005148418 | 0.9774137 | 0.007558246
|  |  | 317892 | 1.00313 | 0.9994305 | 0.0004152655 | 0.9999501 | 0.1295689 | 0.9999457 | 0.1124878 |  |  | 542046 | 0.9956763 | 0.9866385 | 0.0009663818 | 0.9964826 | 0.005239445 | 0.9964863 | 0.004831244 |  |  | 437160 | 0.9841371 | 0.9670213 | 0.003866973 | 0.9882021 | 0.008323975 | 0.9882014 | 0.006112405 |  |  | 584580 | 0.9985561 | 0.9150489 | 0.00761696 | 0.9825766 | 0.008540009 | 0.9825713 | 0.009337459 |  |  | 885360 | 0.9800823 | 0.8678712 | 0.01009136 | 0.9774306 | 0.005147634 | 0.9774264 | 0.007557766
|  |  | 318192 | 1.00313 | 0.9994305 | 0.0004152655 | 0.9999501 | 0.1295689 | 0.9999457 | 0.1124878 |  |  | 542346 | 0.9956763 | 0.9866385 | 0.0009663818 | 0.9964834 | 0.005239422 | 0.9964871 | 0.004831213 |  |  | 437460 | 0.9852161 | 0.9670213 | 0.003866973 | 0.9882168 | 0.008323299 | 0.9882161 | 0.006111972 |  |  | 584880 | 0.9985561 | 0.9150489 | 0.00761696 | 0.9825793 | 0.008540008 | 0.982574 | 0.009337437 |  |  | 885660 | 0.9890341 | 0.8678712 | 0.01009136 | 0.9774432 | 0.005146851 | 0.9774389 | 0.007557286
|  |  | 318492 | 1.00313 | 0.9994305 | 0.0004152655 | 0.9999501 | 0.1295689 | 0.9999457 | 0.1124878 |  |  | 542646 | 0.9947158 | 0.9866385 | 0.0009663818 | 0.9964842 | 0.005239399 | 0.9964879 | 0.004831181 |  |  | 437760 | 0.9852161 | 0.9670213 | 0.003866973 | 0.9882314 | 0.008322623 | 0.9882308 | 0.006111539 |  |  | 585180 | 0.9985561 | 0.9150489 | 0.00761696 | 0.9825819 | 0.008540008 | 0.9825767 | 0.009337415 |  |  | 885960 | 0.9890341 | 0.8678712 | 0.01009136 | 0.9774558 | 0.00514607 | 0.9774515 | 0.007556807
|  |  | 318792 | 1.004026 | 0.9994305 | 0.0004152655 | 0.9999501 | 0.1295689 | 0.9999457 | 0.1124878 |  |  | 542946 | 0.9947158 | 0.9866385 | 0.0009663818 | 0.996485 | 0.005239376 | 0.9964887 | 0.00483115 |  |  | 438060 | 0.9852161 | 0.9670213 | 0.003866973 | 0.9882461 | 0.008321949 | 0.9882454 | 0.006111107 |  |  | 585480 | 1.000238 | 0.9150489 | 0.00761696 | 0.9825846 | 0.008540008 | 0.9825793 | 0.009337394 |  |  | 886260 | 0.9845582 | 0.8678712 | 0.01009136 | 0.9774683 | 0.005145289 | 0.9774641 | 0.007556329
|  |  | 319092 | 1.00313 | 0.9994305 | 0.0004152655 | 0.9999501 | 0.1295689 | 0.9999457 | 0.1124878 |  |  | 543246 | 0.9947158 | 0.9866385 | 0.0009663818 | 0.9964858 | 0.005239353 | 0.9964895 | 0.004831119 |  |  | 438360 | 0.9862951 | 0.9670213 | 0.003866973 | 0.9882607 | 0.008321275 | 0.98826 | 0.006110676 |  |  | 585780 | 0.9985561 | 0.9150489 | 0.00761696 | 0.9825873 | 0.008540007 | 0.982582 | 0.009337372 |  |  | 886560 | 0.9890341 | 0.8678712 | 0.01009136 | 0.9774809 | 0.005144509 | 0.9774766 | 0.007555852
|  |  | 319392 | 1.00313 | 0.9994305 | 0.0004152655 | 0.9999501 | 0.1295689 | 0.9999457 | 0.1124878 |  |  | 543546 | 0.9937554 | 0.9866385 | 0.0009663818 | 0.9964866 | 0.005239331 | 0.9964903 | 0.004831087 |  |  | 438660 | 0.9852161 | 0.9670213 | 0.003866973 | 0.9882752 | 0.008320602 | 0.9882746 | 0.006110245 |  |  | 586080 | 1.001919 | 0.9150489 | 0.00761696 | 0.98259 | 0.008540007 | 0.9825847 | 0.009337351 |  |  | 886860 | 0.9867961 | 0.8678712 | 0.01009136 | 0.9774934 | 0.005143731 | 0.9774891 | 0.007555375
|  |  | 319692 | 1.002234 | 0.9994305 | 0.0004152655 | 0.9999501 | 0.1295689 | 0.9999457 | 0.1124878 |  |  | 543846 | 0.9947158 | 0.9866385 | 0.0009663818 | 0.9964874 | 0.005239308 | 0.9964911 | 0.004831057 |  |  | 438960 | 0.9830581 | 0.9670213 | 0.003866973 | 0.9882898 | 0.00831993 | 0.9882891 | 0.006109815 |  |  | 586380 | 0.9985561 | 0.9150489 | 0.00761696 | 0.9825926 | 0.008540007 | 0.9825873 | 0.00933733 |  |  | 887160 | 0.9867961 | 0.8678712 | 0.01009136 | 0.9775059 | 0.005142953 | 0.9775017 | 0.007554899
|  |  | 319992 | 1.002234 | 0.9994305 | 0.0004152655 | 0.9999501 | 0.1295689 | 0.9999457 | 0.1124878 |  |  | 544146 | 0.9966367 | 0.9866385 | 0.0009663818 | 0.9964881 | 0.005239286 | 0.9964919 | 0.004831026 |  |  | 439260 | 0.9862951 | 0.9670213 | 0.003866973 | 0.9883043 | 0.008319258 | 0.9883036 | 0.006109385 |  |  | 586680 | 0.9985561 | 0.9150489 | 0.00761696 | 0.9825953 | 0.008540007 | 0.98259 | 0.009337309 |  |  | 887460 | 0.9890341 | 0.8678712 | 0.01009136 | 0.9775184 | 0.005142177 | 0.9775142 | 0.007554424
|  |  | 320292 | 1.00313 | 0.9994305 | 0.0004152655 | 0.9999501 | 0.1295689 | 0.9999457 | 0.1124878 |  |  | 544446 | 0.9956763 | 0.9866385 | 0.0009663818 | 0.9964889 | 0.005239264 | 0.9964927 | 0.004830995 |  |  | 439560 | 0.9841371 | 0.9670213 | 0.003866973 | 0.9883188 | 0.008318588 | 0.9883181 | 0.006108955 |  |  | 586980 | 0.9985561 | 0.9150489 | 0.00761696 | 0.9825979 | 0.008540007 | 0.9825926 | 0.009337289 |  |  | 887760 | 0.9867961 | 0.8678712 | 0.01009136 | 0.9775309 | 0.005141401 | 0.9775267 | 0.007553949
|  |  | 320592 | 1.00313 | 0.9994305 | 0.0004152655 | 0.9999501 | 0.1295689 | 0.9999457 | 0.1124878 |  |  | 544746 | 0.9947158 | 0.9866385 | 0.0009663818 | 0.9964897 | 0.005239242 | 0.9964935 | 0.004830965 |  |  | 439860 | 0.9852161 | 0.9670213 | 0.003866973 | 0.9883333 | 0.008317918 | 0.9883326 | 0.006108527 |  |  | 587280 | 0.9985561 | 0.9150489 | 0.00761696 | 0.9826005 | 0.008540007 | 0.9825953 | 0.009337268 |  |  | 888060 | 0.9890341 | 0.8678712 | 0.01009136 | 0.9775434 | 0.005140627 | 0.9775391 | 0.007553475
|  |  | 320892 | 1.004026 | 0.9994305 | 0.0004152655 | 0.9999501 | 0.1295689 | 0.9999457 | 0.1124878 |  |  | 545046 | 0.9956763 | 0.9866385 | 0.0009663818 | 0.9964905 | 0.00523922 | 0.9964943 | 0.004830935 |  |  | 440160 | 0.9862951 | 0.9670213 | 0.003866973 | 0.9883478 | 0.008317249 | 0.9883471 | 0.006108098 |  |  | 587580 | 0.9985561 | 0.9150489 | 0.00761696 | 0.9826032 | 0.008540007 | 0.9825979 | 0.009337248 |  |  | 888360 | 0.9845582 | 0.8678712 | 0.01009136 | 0.9775559 | 0.005139853 | 0.9775516 | 0.007553002
|  |  | 321192 | 1.004026 | 0.9994305 | 0.0004152655 | 0.9999501 | 0.1295689 | 0.9999457 | 0.1124878 |  |  | 545346 | 0.9956763 | 0.9866385 | 0.0009663818 | 0.9964913 | 0.005239199 | 0.996495 | 0.004830905 |  |  | 440460 | 0.9862951 | 0.9670213 | 0.003866973 | 0.9883622 | 0.008316582 | 0.9883615 | 0.006107671 |  |  | 587880 | 1.001919 | 0.9150489 | 0.00761696 | 0.9826058 | 0.008540008 | 0.9826005 | 0.009337228 |  |  | 888660 | 0.9800823 | 0.8678712 | 0.01009136 | 0.9775683 | 0.005139081 | 0.977564 | 0.007552529
|  |  | 321492 | 1.004026 | 0.9994305 | 0.0004152655 | 0.9999501 | 0.1295689 | 0.9999457 | 0.1124878 |  |  | 545646 | 0.9966367 | 0.9866385 | 0.0009663818 | 0.9964921 | 0.005239177 | 0.9964958 | 0.004830875 |  |  | 440760 | 0.9873741 | 0.9670213 | 0.003866973 | 0.9883766 | 0.008315914 | 0.9883759 | 0.006107243 |  |  | 588180 | 1.000238 | 0.9150489 | 0.00761696 | 0.9826084 | 0.008540008 | 0.9826031 | 0.009337208 |  |  | 888960 | 0.99351 | 0.8678712 | 0.01009136 | 0.9775808 | 0.00513831 | 0.9775765 | 0.007552058
|  |  | 321792 | 1.00313 | 0.9994305 | 0.0004152655 | 0.9999501 | 0.1295689 | 0.9999457 | 0.1124878 |  |  | 545946 | 0.9956763 | 0.9866385 | 0.0009663818 | 0.9964928 | 0.005239156 | 0.9964966 | 0.004830846 |  |  | 441060 | 0.9841371 | 0.9670213 | 0.003866973 | 0.988391 | 0.008315248 | 0.9883903 | 0.006106817 |  |  | 588480 | 1.000238 | 0.9150489 | 0.00761696 | 0.982611 | 0.008540008 | 0.9826057 | 0.009337188 |  |  | 889260 | 0.9845582 | 0.8678712 | 0.01009136 | 0.9775932 | 0.005137539 | 0.9775889 | 0.007551587
|  |  | 322092 | 1.00313 | 0.9994305 | 0.0004152655 | 0.9999501 | 0.1295689 | 0.9999457 | 0.1124878 |  |  | 546246 | 0.9956763 | 0.9866385 | 0.0009663818 | 0.9964936 | 0.005239135 | 0.9964974 | 0.004830816 |  |  | 441360 | 0.9841371 | 0.9670213 | 0.003866973 | 0.9884053 | 0.008314583 | 0.9884047 | 0.006106391 |  |  | 588780 | 1.000238 | 0.9150489 | 0.00761696 | 0.9826136 | 0.008540009 | 0.9826083 | 0.009337168 |  |  | 889560 | 0.991272 | 0.8678712 | 0.01009136 | 0.9776056 | 0.00513677 | 0.9776013 | 0.007551116
|  |  | 322392 | 1.00313 | 0.9994305 | 0.0004152655 | 0.9999501 | 0.1295689 | 0.9999457 | 0.1124878 |  |  | 546546 | 0.9966367 | 0.9866385 | 0.0009663818 | 0.9964944 | 0.005239114 | 0.9964982 | 0.004830787 |  |  | 441660 | 0.9830581 | 0.9670213 | 0.003866973 | 0.9884197 | 0.008313918 | 0.988419 | 0.006105965 |  |  | 589080 | 1.000238 | 0.9150489 | 0.00761696 | 0.9826162 | 0.008540009 | 0.9826109 | 0.009337148 |  |  | 889860 | 0.9890341 | 0.8678712 | 0.01009136 | 0.977618 | 0.005136002 | 0.9776137 | 0.007550646
|  |  | 322692 | 1.002234 | 0.9994305 | 0.0004152655 | 0.9999501 | 0.1295689 | 0.9999457 | 0.1124878 |  |  | 546846 | 0.9956763 | 0.9866385 | 0.0009663818 | 0.9964952 | 0.005239093 | 0.9964989 | 0.004830758 |  |  | 441960 | 0.9852161 | 0.9670213 | 0.003866973 | 0.988434 | 0.008313254 | 0.9884333 | 0.00610554 |  |  | 589380 | 0.9985561 | 0.9150489 | 0.00761696 | 0.9826188 | 0.00854001 | 0.9826135 | 0.009337129 |  |  | 890160 | 0.9845582 | 0.8678712 | 0.01009136 | 0.9776304 | 0.005135234 | 0.977626 | 0.007550177
|  |  | 322992 | 1.00313 | 0.9994305 | 0.0004152655 | 0.9999501 | 0.1295689 | 0.9999457 | 0.1124878 |  |  | 547146 | 0.9956763 | 0.9866385 | 0.0009663818 | 0.9964959 | 0.005239072 | 0.9964997 | 0.004830729 |  |  | 442260 | 0.9852161 | 0.9670213 | 0.003866973 | 0.9884483 | 0.008312591 | 0.9884476 | 0.006105116 |  |  | 589680 | 1.003601 | 0.9150489 | 0.00761696 | 0.9826214 | 0.008540011 | 0.9826161 | 0.009337109 |  |  | 890460 | 0.9890341 | 0.8678712 | 0.01009136 | 0.9776427 | 0.005134468 | 0.9776384 | 0.007549709
|  |  | 323292 | 1.00313 | 0.9994305 | 0.0004152655 | 0.9999501 | 0.1295689 | 0.9999457 | 0.1124878 |  |  | 547446 | 0.9956763 | 0.9866385 | 0.0009663818 | 0.9964967 | 0.005239051 | 0.9965005 | 0.0048307 |  |  | 442560 | 0.9862951 | 0.9670213 | 0.003866973 | 0.9884626 | 0.008311929 | 0.9884619 | 0.006104692 |  |  | 589980 | 1.000238 | 0.9150489 | 0.00761696 | 0.9826239 | 0.008540012 | 0.9826186 | 0.00933709 |  |  | 890760 | 0.991272 | 0.8678712 | 0.01009136 | 0.9776551 | 0.005133703 | 0.9776507 | 0.007549242
|  |  | 323592 | 1.00313 | 0.9994305 | 0.0004152655 | 0.9999501 | 0.1295689 | 0.9999457 | 0.1124878 |  |  | 547746 | 0.9947158 | 0.9866385 | 0.0009663818 | 0.9964975 | 0.005239031 | 0.9965013 | 0.004830671 |  |  | 442860 | 0.9852161 | 0.9670213 | 0.003866973 | 0.9884768 | 0.008311268 | 0.9884762 | 0.006104268 |  |  | 590280 | 1.000238 | 0.9150489 | 0.00761696 | 0.9826265 | 0.008540012 | 0.9826212 | 0.009337071 |  |  | 891060 | 0.99351 | 0.8678712 | 0.01009136 | 0.9776674 | 0.005132939 | 0.9776631 | 0.007548775
|  |  | 323892 | 1.004026 | 0.9994305 | 0.0004152655 | 0.9999501 | 0.1295689 | 0.9999457 | 0.1124878 |  |  | 548046 | 0.9966367 | 0.9866385 | 0.0009663818 | 0.9964982 | 0.005239011 | 0.996502 | 0.004830643 |  |  | 443160 | 0.9830581 | 0.9670213 | 0.003866973 | 0.988491 | 0.008310608 | 0.9884904 | 0.006103845 |  |  | 590580 | 1.003601 | 0.9150489 | 0.00761696 | 0.9826291 | 0.008540013 | 0.9826237 | 0.009337052 |  |  | 891360 | 0.991272 | 0.8678712 | 0.01009136 | 0.9776797 | 0.005132176 | 0.9776754 | 0.007548308
|  |  | 324192 | 1.004026 | 0.9994305 | 0.0004152655 | 0.9999501 | 0.1295689 | 0.9999457 | 0.1124878 |  |  | 548346 | 0.9956763 | 0.9866385 | 0.0009663818 | 0.996499 | 0.00523899 | 0.9965028 | 0.004830615 |  |  | 443460 | 0.9841371 | 0.9670213 | 0.003866973 | 0.9885052 | 0.008309948 | 0.9885046 | 0.006103423 |  |  | 590880 | 1.000238 | 0.9150489 | 0.00761696 | 0.9826316 | 0.008540014 | 0.9826263 | 0.009337034 |  |  | 891660 | 0.9845582 | 0.8678712 | 0.01009136 | 0.977692 | 0.005131413 | 0.9776877 | 0.007547843
|  |  | 324492 | 1.00313 | 0.9994305 | 0.0004152655 | 0.9999501 | 0.1295689 | 0.9999457 | 0.1124878 |  |  | 548646 | 0.9947158 | 0.9866385 | 0.0009663818 | 0.9964997 | 0.00523897 | 0.9965035 | 0.004830587 |  |  | 443760 | 0.9841371 | 0.9670213 | 0.003866973 | 0.9885194 | 0.00830929 | 0.9885188 | 0.006103001 |  |  | 591180 | 1.003601 | 0.9150489 | 0.00761696 | 0.9826342 | 0.008540016 | 0.9826288 | 0.009337015 |  |  | 891960 | 0.9890341 | 0.8678712 | 0.01009136 | 0.9777043 | 0.005130652 | 0.9777 | 0.007547378
|  |  | 324792 | 1.00313 | 0.9994305 | 0.0004152655 | 0.9999501 | 0.1295689 | 0.9999457 | 0.1124878 |  |  | 548946 | 0.9956763 | 0.9866385 | 0.0009663818 | 0.9965005 | 0.005238951 | 0.9965043 | 0.004830559 |  |  | 444060 | 0.9841371 | 0.9670213 | 0.003866973 | 0.9885336 | 0.008308632 | 0.9885329 | 0.00610258 |  |  | 591480 | 1.003601 | 0.9150489 | 0.00761696 | 0.9826367 | 0.008540017 | 0.9826314 | 0.009336997 |  |  | 892260 | 0.991272 | 0.8678712 | 0.01009136 | 0.9777166 | 0.005129892 | 0.9777123 | 0.007546914
|  |  | 325092 | 1.004026 | 0.9994305 | 0.0004152655 | 0.9999501 | 0.1295689 | 0.9999457 | 0.1124878 |  |  | 549246 | 0.9956763 | 0.9866385 | 0.0009663818 | 0.9965013 | 0.005238931 | 0.9965051 | 0.004830531 |  |  | 444360 | 0.9862951 | 0.9670213 | 0.003866973 | 0.9885477 | 0.008307975 | 0.9885471 | 0.006102159 |  |  | 591780 | 1.000238 | 0.9150489 | 0.00761696 | 0.9826392 | 0.008540018 | 0.9826339 | 0.009336979 |  |  | 892560 | 0.9890341 | 0.8678712 | 0.01009136 | 0.9777289 | 0.005129133 | 0.9777245 | 0.007546451
|  |  | 325392 | 1.002234 | 0.9994305 | 0.0004152655 | 0.9999501 | 0.1295689 | 0.9999457 | 0.1124878 |  |  | 549546 | 0.9956763 | 0.9866385 | 0.0009663818 | 0.996502 | 0.005238911 | 0.9965058 | 0.004830503 |  |  | 444660 | 0.9862951 | 0.9670213 | 0.003866973 | 0.9885618 | 0.008307319 | 0.9885612 | 0.006101739 |  |  | 592080 | 1.005282 | 0.9150489 | 0.00761696 | 0.9826418 | 0.008540019 | 0.9826364 | 0.00933696 |  |  | 892860 | 0.9823203 | 0.8678712 | 0.01009136 | 0.9777411 | 0.005128375 | 0.9777368 | 0.007545988
|  |  | 325692 | 1.002234 | 0.9994305 | 0.0004152655 | 0.9999501 | 0.1295689 | 0.9999457 | 0.1124878 |  |  | 549846 | 0.9956763 | 0.9866385 | 0.0009663818 | 0.9965028 | 0.005238892 | 0.9965066 | 0.004830476 |  |  | 444960 | 0.9852161 | 0.9670213 | 0.003866973 | 0.9885759 | 0.008306663 | 0.9885753 | 0.00610132 |  |  | 592380 | 1.003601 | 0.9150489 | 0.00761696 | 0.9826443 | 0.008540021 | 0.9826389 | 0.009336942 |  |  | 893160 | 0.9867961 | 0.8678712 | 0.01009136 | 0.9777534 | 0.005127618 | 0.977749 | 0.007545526
|  |  | 325992 | 1.001338 | 0.9994305 | 0.0004152655 | 0.9999501 | 0.1295689 | 0.9999457 | 0.1124878 |  |  | 550146 | 0.9947158 | 0.9866385 | 0.0009663818 | 0.9965035 | 0.005238872 | 0.9965073 | 0.004830448 |  |  | 445260 | 0.9862951 | 0.9670213 | 0.003866973 | 0.98859 | 0.008306009 | 0.9885893 | 0.006100901 |  |  | 592680 | 1.001919 | 0.9150489 | 0.00761696 | 0.9826468 | 0.008540022 | 0.9826414 | 0.009336925 |  |  | 893460 | 0.991272 | 0.8678712 | 0.01009136 | 0.9777656 | 0.005126862 | 0.9777612 | 0.007545064
|  |  | 326292 | 1.00313 | 0.9994305 | 0.0004152655 | 0.9999501 | 0.1295689 | 0.9999457 | 0.1124878 |  |  | 550446 | 0.9947158 | 0.9866385 | 0.0009663818 | 0.9965043 | 0.005238853 | 0.9965081 | 0.004830421 |  |  | 445560 | 0.9841371 | 0.9670213 | 0.003866973 | 0.988604 | 0.008305355 | 0.9886034 | 0.006100482 |  |  | 592980 | 1.001919 | 0.9150489 | 0.00761696 | 0.9826493 | 0.008540024 | 0.9826439 | 0.009336907 |  |  | 893760 | 1.000224 | 0.8678712 | 0.01009136 | 0.9777778 | 0.005126107 | 0.9777734 | 0.007544604
|  |  | 326592 | 1.002234 | 0.9994305 | 0.0004152655 | 0.9999501 | 0.1295689 | 0.9999457 | 0.1124878 |  |  | 550746 | 0.9966367 | 0.9866385 | 0.0009663818 | 0.996505 | 0.005238834 | 0.9965088 | 0.004830394 |  |  | 445860 | 0.9841371 | 0.9670213 | 0.003866973 | 0.988618 | 0.008304703 | 0.9886174 | 0.006100064 |  |  | 593280 | 1.000238 | 0.9150489 | 0.00761696 | 0.9826518 | 0.008540025 | 0.9826464 | 0.009336889 |  |  | 894060 | 0.9890341 | 0.8678712 | 0.01009136 | 0.97779 | 0.005125353 | 0.9777856 | 0.007544144
|  |  | 326892 | 1.004026 | 0.9994305 | 0.0004152655 | 0.9999501 | 0.1295689 | 0.9999457 | 0.1124878 |  |  | 551046 | 0.9956763 | 0.9866385 | 0.0009663818 | 0.9965057 | 0.005238815 | 0.9965096 | 0.004830368 |  |  | 446160 | 0.9852161 | 0.9670213 | 0.003866973 | 0.988632 | 0.008304051 | 0.9886314 | 0.006099647 |  |  | 593580 | 1.001919 | 0.9150489 | 0.00761696 | 0.9826543 | 0.008540027 | 0.9826489 | 0.009336872 |  |  | 894360 | 0.991272 | 0.8678712 | 0.01009136 | 0.9778022 | 0.0051246 | 0.9777978 | 0.007543685
|  |  | 327192 | 1.002234 | 0.9994305 | 0.0004152655 | 0.9999501 | 0.1295689 | 0.9999457 | 0.1124878 |  |  | 551346 | 0.9966367 | 0.9866385 | 0.0009663818 | 0.9965065 | 0.005238797 | 0.9965103 | 0.004830341 |  |  | 446460 | 0.9862951 | 0.9670213 | 0.003866973 | 0.988646 | 0.0083034 | 0.9886454 | 0.00609923 |  |  | 593880 | 1.005282 | 0.9150489 | 0.00761696 | 0.9826567 | 0.008540029 | 0.9826514 | 0.009336855 |  |  | 894660 | 0.9890341 | 0.8678712 | 0.01009136 | 0.9778144 | 0.005123848 | 0.9778099 | 0.007543226
|  |  | 327492 | 1.002234 | 0.9994305 | 0.0004152655 | 0.9999501 | 0.1295689 | 0.9999457 | 0.1124878 |  |  | 551646 | 0.9966367 | 0.9866385 | 0.0009663818 | 0.9965072 | 0.005238778 | 0.9965111 | 0.004830314 |  |  | 446760 | 0.9862951 | 0.9670213 | 0.003866973 | 0.9886599 | 0.00830275 | 0.9886593 | 0.006098814 |  |  | 594180 | 1.001919 | 0.9150489 | 0.00761696 | 0.9826592 | 0.00854003 | 0.9826539 | 0.009336838 |  |  | 894960 | 0.9867961 | 0.8678712 | 0.01009136 | 0.9778265 | 0.005123097 | 0.9778221 | 0.007542768
|  |  | 327792 | 1.004026 | 0.9994305 | 0.0004152655 | 0.9999501 | 0.1295689 | 0.9999457 | 0.1124878 |  |  | 551946 | 0.9947158 | 0.9866385 | 0.0009663818 | 0.996508 | 0.005238759 | 0.9965118 | 0.004830288 |  |  | 447060 | 0.9852161 | 0.9670213 | 0.003866973 | 0.9886739 | 0.0083021 | 0.9886732 | 0.006098398 |  |  | 594480 | 1.003601 | 0.9150489 | 0.00761696 | 0.9826617 | 0.008540032 | 0.9826563 | 0.009336821 |  |  | 895260 | 0.9890341 | 0.8678712 | 0.01009136 | 0.9778387 | 0.005122347 | 0.9778342 | 0.007542311
|  |  | 328092 | 1.002234 | 0.9994305 | 0.0004152655 | 0.9999501 | 0.1295689 | 0.9999457 | 0.1124878 |  |  | 552246 | 0.9956763 | 0.9866385 | 0.0009663818 | 0.9965087 | 0.005238741 | 0.9965125 | 0.004830262 |  |  | 447360 | 0.9852161 | 0.9670213 | 0.003866973 | 0.9886878 | 0.008301452 | 0.9886871 | 0.006097983 |  |  | 594780 | 1.000238 | 0.9150489 | 0.00761696 | 0.9826642 | 0.008540034 | 0.9826588 | 0.009336804 |  |  | 895560 | 0.9890341 | 0.8678712 | 0.01009136 | 0.9778508 | 0.005121598 | 0.9778464 | 0.007541854
|  |  | 328392 | 1.002234 | 0.9994305 | 0.0004152655 | 0.9999501 | 0.1295689 | 0.9999457 | 0.1124878 |  |  | 552546 | 0.9947158 | 0.9866385 | 0.0009663818 | 0.9965094 | 0.005238723 | 0.9965133 | 0.004830236 |  |  | 447660 | 0.9841371 | 0.9670213 | 0.003866973 | 0.9887017 | 0.008300804 | 0.988701 | 0.006097568 |  |  | 595080 | 1.000238 | 0.9150489 | 0.00761696 | 0.9826666 | 0.008540036 | 0.9826613 | 0.009336787 |  |  | 895860 | 0.99351 | 0.8678712 | 0.01009136 | 0.9778629 | 0.00512085 | 0.9778585 | 0.007541398
|  |  | 328692 | 1.00313 | 0.9994305 | 0.0004152655 | 0.9999501 | 0.1295689 | 0.9999457 | 0.1124878 |  |  | 552846 | 0.9947158 | 0.9866385 | 0.0009663818 | 0.9965102 | 0.005238705 | 0.996514 | 0.00483021 |  |  | 447960 | 0.9841371 | 0.9670213 | 0.003866973 | 0.9887155 | 0.008300157 | 0.9887149 | 0.006097154 |  |  | 595380 | 1.001919 | 0.9150489 | 0.00761696 | 0.9826691 | 0.008540038 | 0.9826637 | 0.00933677 |  |  | 896160 | 0.991272 | 0.8678712 | 0.01009136 | 0.977875 | 0.005120103 | 0.9778706 | 0.007540943
|  |  | 328992 | 1.00313 | 0.9994305 | 0.0004152655 | 0.9999501 | 0.1295689 | 0.9999457 | 0.1124878 |  |  | 553146 | 0.9956763 | 0.9866385 | 0.0009663818 | 0.9965109 | 0.005238687 | 0.9965148 | 0.004830184 |  |  | 448260 | 0.9852161 | 0.9670213 | 0.003866973 | 0.9887294 | 0.008299512 | 0.9887287 | 0.00609674 |  |  | 595680 | 1.000238 | 0.9150489 | 0.00761696 | 0.9826715 | 0.00854004 | 0.9826661 | 0.009336754 |  |  | 896460 | 0.9867961 | 0.8678712 | 0.01009136 | 0.9778871 | 0.005119357 | 0.9778826 | 0.007540489
|  |  | 329292 | 1.004026 | 0.9994305 | 0.0004152655 | 0.9999501 | 0.1295689 | 0.9999457 | 0.1124878 |  |  | 553446 | 0.9956763 | 0.9866385 | 0.0009663818 | 0.9965116 | 0.005238669 | 0.9965155 | 0.004830159 |  |  | 448560 | 0.9841371 | 0.9670213 | 0.003866973 | 0.9887432 | 0.008298866 | 0.9887425 | 0.006096327 |  |  | 595980 | 1.005282 | 0.9150489 | 0.00761696 | 0.9826739 | 0.008540043 | 0.9826686 | 0.009336738 |  |  | 896760 | 0.9845582 | 0.8678712 | 0.01009136 | 0.9778992 | 0.005118612 | 0.9778947 | 0.007540035
|  |  | 329592 | 1.00313 | 0.9994305 | 0.0004152655 | 0.9999501 | 0.1295689 | 0.9999457 | 0.1124878 |  |  | 553746 | 0.9956763 | 0.9866385 | 0.0009663818 | 0.9965123 | 0.005238651 | 0.9965162 | 0.004830133 |  |  | 448860 | 0.9841371 | 0.9670213 | 0.003866973 | 0.988757 | 0.008298222 | 0.9887563 | 0.006095915 |  |  | 596280 | 1.001919 | 0.9150489 | 0.00761696 | 0.9826764 | 0.008540045 | 0.982671 | 0.009336722 |  |  | 897060 | 0.9867961 | 0.8678712 | 0.01009136 | 0.9779112 | 0.005117868 | 0.9779067 | 0.007539582
|  |  | 329892 | 1.00313 | 0.9994305 | 0.0004152655 | 0.9999501 | 0.1295689 | 0.9999457 | 0.1124878 |  |  | 554046 | 0.9956763 | 0.9866385 | 0.0009663818 | 0.9965131 | 0.005238634 | 0.9965169 | 0.004830108 |  |  | 449160 | 0.9862951 | 0.9670213 | 0.003866973 | 0.9887707 | 0.008297579 | 0.9887701 | 0.006095503 |  |  | 596580 | 1.001919 | 0.9150489 | 0.00761696 | 0.9826788 | 0.008540047 | 0.9826734 | 0.009336706 |  |  | 897360 | 0.9890341 | 0.8678712 | 0.01009136 | 0.9779233 | 0.005117125 | 0.9779188 | 0.007539129
|  |  | 330192 | 1.002234 | 0.9994305 | 0.0004152655 | 0.9999501 | 0.1295689 | 0.9999457 | 0.1124878 |  |  | 554346 | 0.9956763 | 0.9866385 | 0.0009663818 | 0.9965138 | 0.005238616 | 0.9965177 | 0.004830083 |  |  | 449460 | 0.9852161 | 0.9670213 | 0.003866973 | 0.9887845 | 0.008296937 | 0.9887839 | 0.006095092 |  |  | 596880 | 1.005282 | 0.9150489 | 0.00761696 | 0.9826812 | 0.00854005 | 0.9826758 | 0.00933669 |  |  | 897660 | 0.991272 | 0.8678712 | 0.01009136 | 0.9779353 | 0.005116383 | 0.9779308 | 0.007538678
|  |  | 330492 | 1.002234 | 0.9994305 | 0.0004152655 | 0.9999501 | 0.1295689 | 0.9999457 | 0.1124878 |  |  | 554646 | 0.9956763 | 0.9866385 | 0.0009663818 | 0.9965145 | 0.005238599 | 0.9965184 | 0.004830058 |  |  | 449760 | 0.9862951 | 0.9670213 | 0.003866973 | 0.9887982 | 0.008296295 | 0.9887976 | 0.006094681 |  |  | 597180 | 0.9985561 | 0.9150489 | 0.00761696 | 0.9826836 | 0.008540052 | 0.9826782 | 0.009336674 |  |  | 897960 | 0.991272 | 0.8678712 | 0.01009136 | 0.9779473 | 0.005115642 | 0.9779428 | 0.007538227
|  |  | 330792 | 1.00313 | 0.9994305 | 0.0004152655 | 0.9999501 | 0.1295689 | 0.9999457 | 0.1124878 |  |  | 554946 | 0.9956763 | 0.9866385 | 0.0009663818 | 0.9965152 | 0.005238582 | 0.9965191 | 0.004830033 |  |  | 450060 | 0.9841371 | 0.9670213 | 0.003866973 | 0.9888119 | 0.008295654 | 0.9888113 | 0.006094271 |  |  | 597480 | 1.003601 | 0.9150489 | 0.00761696 | 0.982686 | 0.008540055 | 0.9826806 | 0.009336658 |  |  | 898260 | 0.99351 | 0.8678712 | 0.01009136 | 0.9779593 | 0.005114902 | 0.9779548 | 0.007537776
|  |  | 331092 | 1.002234 | 0.9994305 | 0.0004152655 | 0.9999501 | 0.1295689 | 0.9999457 | 0.1124878 |  |  | 555246 | 0.9956763 | 0.9866385 | 0.0009663818 | 0.9965159 | 0.005238565 | 0.9965198 | 0.004830008 |  |  | 450360 | 0.9862951 | 0.9670213 | 0.003866973 | 0.9888256 | 0.008295014 | 0.988825 | 0.006093861 |  |  | 597780 | 1.001919 | 0.9150489 | 0.00761696 | 0.9826884 | 0.008540057 | 0.982683 | 0.009336643 |  |  | 898560 | 0.9890341 | 0.8678712 | 0.01009136 | 0.9779713 | 0.005114163 | 0.9779668 | 0.007537327
|  |  | 331392 | 1.004026 | 0.9994305 | 0.0004152655 | 0.9999501 | 0.1295689 | 0.9999457 | 0.1124878 |  |  | 555546 | 0.9956763 | 0.9866385 | 0.0009663818 | 0.9965167 | 0.005238548 | 0.9965205 | 0.004829984 |  |  | 450660 | 0.9852161 | 0.9670213 | 0.003866973 | 0.9888393 | 0.008294375 | 0.9888386 | 0.006093452 |  |  | 598080 | 1.003601 | 0.9150489 | 0.00761696 | 0.9826908 | 0.00854006 | 0.9826854 | 0.009336627 |  |  | 898860 | 0.9845582 | 0.8678712 | 0.01009136 | 0.9779833 | 0.005113425 | 0.9779788 | 0.007536878
|  |  | 331692 | 1.004026 | 0.9994305 | 0.0004152655 | 0.9999501 | 0.1295689 | 0.9999457 | 0.1124878 |  |  | 555846 | 0.9956763 | 0.9866385 | 0.0009663818 | 0.9965174 | 0.005238531 | 0.9965213 | 0.004829959 |  |  | 450960 | 0.9852161 | 0.9670213 | 0.003866973 | 0.9888529 | 0.008293737 | 0.9888523 | 0.006093043 |  |  | 598380 | 1.001919 | 0.9150489 | 0.00761696 | 0.9826932 | 0.008540063 | 0.9826878 | 0.009336612 |  |  | 899160 | 0.99351 | 0.8678712 | 0.01009136 | 0.9779952 | 0.005112688 | 0.9779907 | 0.007536429
|  |  | 331992 | 1.004026 | 0.9994305 | 0.0004152655 | 0.9999501 | 0.1295689 | 0.9999457 | 0.1124878 |  |  | 556146 | 0.9966367 | 0.9866385 | 0.0009663818 | 0.9965181 | 0.005238514 | 0.996522 | 0.004829935 |  |  | 451260 | 0.9852161 | 0.9670213 | 0.003866973 | 0.9888665 | 0.0082931 | 0.9888659 | 0.006092635 |  |  | 598680 | 1.003601 | 0.9150489 | 0.00761696 | 0.9826956 | 0.008540065 | 0.9826902 | 0.009336597 |  |  | 899460 | 0.9845582 | 0.8678712 | 0.01009136 | 0.9780072 | 0.005111952 | 0.9780027 | 0.007535981
|  |  | 332292 | 1.002234 | 0.9994305 | 0.0004152655 | 0.9999501 | 0.1295689 | 0.9999457 | 0.1124878 |  |  | 556446 | 0.9956763 | 0.9866385 | 0.0009663818 | 0.9965188 | 0.005238498 | 0.9965227 | 0.004829911 |  |  | 451560 | 0.9852161 | 0.9670213 | 0.003866973 | 0.9888801 | 0.008292464 | 0.9888795 | 0.006092228 |  |  | 598980 | 1.000238 | 0.9150489 | 0.00761696 | 0.9826979 | 0.008540068 | 0.9826925 | 0.009336582 |  |  | 899760 | 0.9867961 | 0.8678712 | 0.01009136 | 0.9780191 | 0.005111216 | 0.9780146 | 0.007535534
|  |  | 332592 | 1.002234 | 0.9994305 | 0.0004152655 | 0.9999501 | 0.1295689 | 0.9999457 | 0.1124878 |  |  | 556746 | 0.9947158 | 0.9866385 | 0.0009663818 | 0.9965195 | 0.005238482 | 0.9965234 | 0.004829887 |  |  | 451860 | 0.9852161 | 0.9670213 | 0.003866973 | 0.9888937 | 0.008291828 | 0.9888931 | 0.006091821 |  |  | 599280 | 1.003601 | 0.9150489 | 0.00761696 | 0.9827003 | 0.008540071 | 0.9826949 | 0.009336567 |  |  | 900060 | 0.9890341 | 0.8678712 | 0.01009136 | 0.978031 | 0.005110482 | 0.9780265 | 0.007535088
|  |  | 332892 | 1.00313 | 0.9994305 | 0.0004152655 | 0.9999501 | 0.1295689 | 0.9999457 | 0.1124878 |  |  | 557046 | 0.9937554 | 0.9866385 | 0.0009663818 | 0.9965202 | 0.005238465 | 0.9965241 | 0.004829863 |  |  | 452160 | 0.9852161 | 0.9670213 | 0.003866973 | 0.9889072 | 0.008291193 | 0.9889066 | 0.006091415 |  |  | 599580 | 1.003601 | 0.9150489 | 0.00761696 | 0.9827026 | 0.008540074 | 0.9826973 | 0.009336552 |  |  | 900360 | 0.9890341 | 0.8678712 | 0.01009136 | 0.9780429 | 0.005109749 | 0.9780384 | 0.007534642
|  |  | 333192 | 1.004026 | 0.9994305 | 0.0004152655 | 0.9999501 | 0.1295689 | 0.9999457 | 0.1124878 |  |  | 557346 | 0.9956763 | 0.9866385 | 0.0009663818 | 0.9965209 | 0.005238449 | 0.9965248 | 0.00482984 |  |  | 452460 | 0.9841371 | 0.9670213 | 0.003866973 | 0.9889208 | 0.008290559 | 0.9889202 | 0.006091009 |  |  | 599880 | 1.003601 | 0.9150489 | 0.00761696 | 0.982705 | 0.008540077 | 0.9826996 | 0.009336538 |  |  | 900660 | 0.9867961 | 0.8678712 | 0.01009136 | 0.9780548 | 0.005109017 | 0.9780503 | 0.007534197
|  |  | 333492 | 1.00313 | 0.9994305 | 0.0004152655 | 0.9999501 | 0.1295689 | 0.9999457 | 0.1124878 |  |  | 557646 | 0.9956763 | 0.9866385 | 0.0009663818 | 0.9965216 | 0.005238433 | 0.9965255 | 0.004829816 |  |  | 452760 | 0.9852161 | 0.9670213 | 0.003866973 | 0.9889343 | 0.008289927 | 0.9889337 | 0.006090604 |  |  | 600180 | 1.000238 | 0.9150489 | 0.00761696 | 0.9827073 | 0.00854008 | 0.9827019 | 0.009336523 |  |  | 900960 | 0.9890341 | 0.8678712 | 0.01009136 | 0.9780667 | 0.005108286 | 0.9780622 | 0.007533753
|  |  | 333792 | 1.00313 | 0.9994305 | 0.0004152655 | 0.9999501 | 0.1295689 | 0.9999457 | 0.1124878 |  |  | 557946 | 0.9947158 | 0.9866385 | 0.0009663818 | 0.9965223 | 0.005238417 | 0.9965262 | 0.004829793 |  |  | 453060 | 0.9852161 | 0.9670213 | 0.003866973 | 0.9889478 | 0.008289294 | 0.9889471 | 0.006090199 |  |  | 600480 | 1.000238 | 0.9150489 | 0.00761696 | 0.9827097 | 0.008540083 | 0.9827043 | 0.009336509 |  |  | 901260 | 0.9867961 | 0.8678712 | 0.01009136 | 0.9780786 | 0.005107556 | 0.978074 | 0.00753331
|  |  | 334092 | 1.004026 | 0.9994305 | 0.0004152655 | 0.9999501 | 0.1295689 | 0.9999457 | 0.1124878 |  |  | 558246 | 0.9956763 | 0.9866385 | 0.0009663818 | 0.996523 | 0.005238401 | 0.9965269 | 0.00482977 |  |  | 453360 | 0.9862951 | 0.9670213 | 0.003866973 | 0.9889612 | 0.008288663 | 0.9889606 | 0.006089795 |  |  | 600780 | 1.000238 | 0.9150489 | 0.00761696 | 0.982712 | 0.008540087 | 0.9827066 | 0.009336495 |  |  | 901560 | 0.9890341 | 0.8678712 | 0.01009136 | 0.9780904 | 0.005106827 | 0.9780859 | 0.007532867
|  |  | 334392 | 1.002234 | 0.9994305 | 0.0004152655 | 0.9999501 | 0.1295689 | 0.9999457 | 0.1124878 |  |  | 558546 | 0.9937554 | 0.9866385 | 0.0009663818 | 0.9965237 | 0.005238386 | 0.9965276 | 0.004829747 |  |  | 453660 | 0.9862951 | 0.9670213 | 0.003866973 | 0.9889747 | 0.008288033 | 0.9889741 | 0.006089391 |  |  | 601080 | 1.001919 | 0.9150489 | 0.00761696 | 0.9827143 | 0.00854009 | 0.9827089 | 0.009336481 |  |  | 901860 | 0.9890341 | 0.8678712 | 0.01009136 | 0.9781023 | 0.005106099 | 0.9780977 | 0.007532424
|  |  | 334692 | 1.004026 | 0.9994305 | 0.0004152655 | 0.9999501 | 0.1295689 | 0.9999457 | 0.1124878 |  |  | 558846 | 0.9947158 | 0.9866385 | 0.0009663818 | 0.9965244 | 0.00523837 | 0.9965283 | 0.004829724 |  |  | 453960 | 0.9852161 | 0.9670213 | 0.003866973 | 0.9889881 | 0.008287403 | 0.9889875 | 0.006088988 |  |  | 601380 | 1.001919 | 0.9150489 | 0.00761696 | 0.9827166 | 0.008540093 | 0.9827112 | 0.009336467 |  |  | 902160 | 0.9867961 | 0.8678712 | 0.01009136 | 0.9781141 | 0.005105372 | 0.9781095 | 0.007531983
|  |  | 334992 | 1.002234 | 0.9994305 | 0.0004152655 | 0.9999501 | 0.1295689 | 0.9999457 | 0.1124878 |  |  | 559146 | 0.9947158 | 0.9866385 | 0.0009663818 | 0.9965251 | 0.005238355 | 0.996529 | 0.004829701 |  |  | 454260 | 0.9852161 | 0.9670213 | 0.003866973 | 0.9890015 | 0.008286775 | 0.9890009 | 0.006088586 |  |  | 601680 | 1.003601 | 0.9150489 | 0.00761696 | 0.982719 | 0.008540096 | 0.9827136 | 0.009336453 |  |  | 902460 | 0.9867961 | 0.8678712 | 0.01009136 | 0.9781259 | 0.005104646 | 0.9781213 | 0.007531542
|  |  | 335292 | 1.00313 | 0.9994305 | 0.0004152655 | 0.9999501 | 0.1295689 | 0.9999457 | 0.1124878 |  |  | 559446 | 0.9956763 | 0.9866385 | 0.0009663818 | 0.9965258 | 0.005238339 | 0.9965297 | 0.004829678 |  |  | 454560 | 0.9852161 | 0.9670213 | 0.003866973 | 0.9890148 | 0.008286147 | 0.9890142 | 0.006088184 |  |  | 601980 | 1.001919 | 0.9150489 | 0.00761696 | 0.9827213 | 0.0085401 | 0.9827159 | 0.009336439 |  |  | 902760 | 0.9890341 | 0.8678712 | 0.01009136 | 0.9781377 | 0.005103921 | 0.9781331 | 0.007531101
|  |  | 335592 | 1.00313 | 0.9994305 | 0.0004152655 | 0.9999501 | 0.1295689 | 0.9999457 | 0.1124878 |  |  | 559746 | 0.9956763 | 0.9866385 | 0.0009663818 | 0.9965265 | 0.005238324 | 0.9965304 | 0.004829656 |  |  | 454860 | 0.9862951 | 0.9670213 | 0.003866973 | 0.9890282 | 0.00828552 | 0.9890276 | 0.006087783 |  |  | 602280 | 1.005282 | 0.9150489 | 0.00761696 | 0.9827236 | 0.008540103 | 0.9827182 | 0.009336426 |  |  | 903060 | 0.9867961 | 0.8678712 | 0.01009136 | 0.9781495 | 0.005103196 | 0.9781449 | 0.007530662
|  |  | 335892 | 1.00313 | 0.9994305 | 0.0004152655 | 0.9999501 | 0.1295689 | 0.9999457 | 0.1124878 |  |  | 560046 | 0.9956763 | 0.9866385 | 0.0009663818 | 0.9965271 | 0.005238309 | 0.9965311 | 0.004829633 |  |  | 455160 | 0.9852161 | 0.9670213 | 0.003866973 | 0.9890415 | 0.008284894 | 0.9890409 | 0.006087382 |  |  | 602580 | 1.003601 | 0.9150489 | 0.00761696 | 0.9827259 | 0.008540107 | 0.9827204 | 0.009336412 |  |  | 903360 | 0.9845582 | 0.8678712 | 0.01009136 | 0.9781613 | 0.005102473 | 0.9781567 | 0.007530223
|  |  | 336192 | 1.00313 | 0.9994305 | 0.0004152655 | 0.9999501 | 0.1295689 | 0.9999457 | 0.1124878 |  |  | 560346 | 0.9956763 | 0.9866385 | 0.0009663818 | 0.9965278 | 0.005238294 | 0.9965318 | 0.004829611 |  |  | 455460 | 0.9873741 | 0.9670213 | 0.003866973 | 0.9890548 | 0.008284269 | 0.9890542 | 0.006086982 |  |  | 602880 | 1.005282 | 0.9150489 | 0.00761696 | 0.9827281 | 0.00854011 | 0.9827227 | 0.009336399 |  |  | 903660 | 0.9890341 | 0.8678712 | 0.01009136 | 0.978173 | 0.005101751 | 0.9781684 | 0.007529784
|  |  | 336492 | 1.002234 | 0.9994305 | 0.0004152655 | 0.9999501 | 0.1295689 | 0.9999457 | 0.1124878 |  |  | 560646 | 0.9947158 | 0.9866385 | 0.0009663818 | 0.9965285 | 0.005238279 | 0.9965325 | 0.004829589 |  |  | 455760 | 0.9852161 | 0.9670213 | 0.003866973 | 0.9890681 | 0.008283645 | 0.9890675 | 0.006086582 |  |  | 603180 | 1.001919 | 0.9150489 | 0.00761696 | 0.9827304 | 0.008540114 | 0.982725 | 0.009336385 |  |  | 903960 | 0.9957479 | 0.8678712 | 0.01009136 | 0.9781848 | 0.00510103 | 0.9781802 | 0.007529347
|  |  | 336792 | 1.00313 | 0.9994305 | 0.0004152655 | 0.9999501 | 0.1295689 | 0.9999457 | 0.1124878 |  |  | 560946 | 0.9956763 | 0.9866385 | 0.0009663818 | 0.9965292 | 0.005238265 | 0.9965331 | 0.004829567 |  |  | 456060 | 0.9873741 | 0.9670213 | 0.003866973 | 0.9890814 | 0.008283021 | 0.9890808 | 0.006086183 |  |  | 603480 | 1.001919 | 0.9150489 | 0.00761696 | 0.9827327 | 0.008540118 | 0.9827273 | 0.009336372 |  |  | 904260 | 0.991272 | 0.8678712 | 0.01009136 | 0.9781965 | 0.00510031 | 0.9781919 | 0.00752891
|  |  | 337092 | 1.002234 | 0.9994305 | 0.0004152655 | 0.9999501 | 0.1295689 | 0.9999457 | 0.1124878 |  |  | 561246 | 0.9956763 | 0.9866385 | 0.0009663818 | 0.9965299 | 0.00523825 | 0.9965338 | 0.004829545 |  |  | 456360 | 0.9841371 | 0.9670213 | 0.003866973 | 0.9890947 | 0.008282399 | 0.9890941 | 0.006085784 |  |  | 603780 | 1.000238 | 0.9150489 | 0.00761696 | 0.982735 | 0.008540122 | 0.9827295 | 0.009336359 |  |  | 904560 | 0.991272 | 0.8678712 | 0.01009136 | 0.9782082 | 0.00509959 | 0.9782036 | 0.007528473
|  |  | 337392 | 1.002234 | 0.9994305 | 0.0004152655 | 0.9999501 | 0.1295689 | 0.9999457 | 0.1124878 |  |  | 561546 | 0.9956763 | 0.9866385 | 0.0009663818 | 0.9965305 | 0.005238235 | 0.9965345 | 0.004829523 |  |  | 456660 | 0.9841371 | 0.9670213 | 0.003866973 | 0.9891079 | 0.008281777 | 0.9891073 | 0.006085386 |  |  | 604080 | 1.000238 | 0.9150489 | 0.00761696 | 0.9827372 | 0.008540125 | 0.9827318 | 0.009336346 |  |  | 904860 | 0.9957479 | 0.8678712 | 0.01009136 | 0.9782199 | 0.005098872 | 0.9782153 | 0.007528038
|  |  | 337692 | 1.00313 | 0.9994305 | 0.0004152655 | 0.9999501 | 0.1295689 | 0.9999457 | 0.1124878 |  |  | 561846 | 0.9956763 | 0.9866385 | 0.0009663818 | 0.9965312 | 0.005238221 | 0.9965352 | 0.004829502 |  |  | 456960 | 0.9841371 | 0.9670213 | 0.003866973 | 0.9891211 | 0.008281156 | 0.9891205 | 0.006084989 |  |  | 604380 | 0.9985561 | 0.9150489 | 0.00761696 | 0.9827395 | 0.008540129 | 0.9827341 | 0.009336334 |  |  | 905160 | 0.991272 | 0.8678712 | 0.01009136 | 0.9782316 | 0.005098155 | 0.978227 | 0.007527603
|  |  | 337992 | 1.004026 | 0.9994305 | 0.0004152655 | 0.9999501 | 0.1295689 | 0.9999457 | 0.1124878 |  |  | 562146 | 0.9966367 | 0.9866385 | 0.0009663818 | 0.9965319 | 0.005238207 | 0.9965359 | 0.004829481 |  |  | 457260 | 0.9862951 | 0.9670213 | 0.003866973 | 0.9891343 | 0.008280536 | 0.9891337 | 0.006084592 |  |  | 604680 | 1.000238 | 0.9150489 | 0.00761696 | 0.9827417 | 0.008540133 | 0.9827363 | 0.009336321 |  |  | 905460 | 0.9845582 | 0.8678712 | 0.01009136 | 0.9782433 | 0.005097438 | 0.9782387 | 0.007527168
|  |  | 338292 | 1.00313 | 0.9994305 | 0.0004152655 | 0.9999501 | 0.1295689 | 0.9999457 | 0.1124878 |  |  | 562446 | 0.9966367 | 0.9866385 | 0.0009663818 | 0.9965326 | 0.005238193 | 0.9965365 | 0.004829459 |  |  | 457560 | 0.9873741 | 0.9670213 | 0.003866973 | 0.9891474 | 0.008279917 | 0.9891468 | 0.006084196 |  |  | 604980 | 1.001919 | 0.9150489 | 0.00761696 | 0.982744 | 0.008540137 | 0.9827385 | 0.009336308 |  |  | 905760 | 0.9890341 | 0.8678712 | 0.01009136 | 0.978255 | 0.005096723 | 0.9782503 | 0.007526735
|  |  | 338592 | 1.002234 | 0.9994305 | 0.0004152655 | 0.9999501 | 0.1295689 | 0.9999457 | 0.1124878 |  |  | 562746 | 0.9956763 | 0.9866385 | 0.0009663818 | 0.9965332 | 0.005238179 | 0.9965372 | 0.004829438 |  |  | 457860 | 0.9862951 | 0.9670213 | 0.003866973 | 0.9891606 | 0.008279299 | 0.98916 | 0.0060838 |  |  | 605280 | 1.003601 | 0.9150489 | 0.00761696 | 0.9827462 | 0.008540141 | 0.9827408 | 0.009336296 |  |  | 906060 | 0.9957479 | 0.8678712 | 0.01009136 | 0.9782666 | 0.005096009 | 0.978262 | 0.007526302
|  |  | 338892 | 1.004026 | 0.9994305 | 0.0004152655 | 0.9999501 | 0.1295689 | 0.9999457 | 0.1124878 |  |  | 563046 | 0.9947158 | 0.9866385 | 0.0009663818 | 0.9965339 | 0.005238165 | 0.9965379 | 0.004829417 |  |  | 458160 | 0.9873741 | 0.9670213 | 0.003866973 | 0.9891737 | 0.008278682 | 0.9891731 | 0.006083405 |  |  | 605580 | 1.003601 | 0.9150489 | 0.00761696 | 0.9827484 | 0.008540145 | 0.982743 | 0.009336283 |  |  | 906360 | 0.991272 | 0.8678712 | 0.01009136 | 0.9782782 | 0.005095295 | 0.9782736 | 0.007525869
|  |  | 339192 | 1.004026 | 0.9994305 | 0.0004152655 | 0.9999501 | 0.1295689 | 0.9999457 | 0.1124878 |  |  | 563346 | 0.9966367 | 0.9866385 | 0.0009663818 | 0.9965346 | 0.005238151 | 0.9965386 | 0.004829396 |  |  | 458460 | 0.9862951 | 0.9670213 | 0.003866973 | 0.9891868 | 0.008278066 | 0.9891862 | 0.00608301 |  |  | 605880 | 1.000238 | 0.9150489 | 0.00761696 | 0.9827507 | 0.008540149 | 0.9827452 | 0.009336271 |  |  | 906660 | 0.9979859 | 0.8678712 | 0.01009136 | 0.9782899 | 0.005094583 | 0.9782852 | 0.007525438
|  |  | 339492 | 1.00313 | 0.9994305 | 0.0004152655 | 0.9999501 | 0.1295689 | 0.9999457 | 0.1124878 |  |  | 563646 | 0.9956763 | 0.9866385 | 0.0009663818 | 0.9965352 | 0.005238137 | 0.9965392 | 0.004829375 |  |  | 458760 | 0.9852161 | 0.9670213 | 0.003866973 | 0.9891999 | 0.00827745 | 0.9891993 | 0.006082616 |  |  | 606180 | 0.9935117 | 0.9150489 | 0.00761696 | 0.9827529 | 0.008540153 | 0.9827474 | 0.009336259 |  |  | 906960 | 0.9890341 | 0.8678712 | 0.01009136 | 0.9783015 | 0.005093871 | 0.9782968 | 0.007525007
|  |  | 339792 | 1.00313 | 0.9994305 | 0.0004152655 | 0.9999501 | 0.1295689 | 0.9999457 | 0.1124878 |  |  | 563946 | 0.9966367 | 0.9866385 | 0.0009663818 | 0.9965359 | 0.005238124 | 0.9965399 | 0.004829355 |  |  | 459060 | 0.9809 | 0.9670213 | 0.003866973 | 0.9892129 | 0.008276835 | 0.9892123 | 0.006082223 |  |  | 606480 | 1.000238 | 0.9150489 | 0.00761696 | 0.9827551 | 0.008540158 | 0.9827497 | 0.009336247 |  |  | 907260 | 0.991272 | 0.8678712 | 0.01009136 | 0.9783131 | 0.005093161 | 0.9783084 | 0.007524576
|  |  | 340092 | 1.004026 | 0.9994305 | 0.0004152655 | 0.9999501 | 0.1295689 | 0.9999457 | 0.1124878 |  |  | 564246 | 0.9956763 | 0.9866385 | 0.0009663818 | 0.9965366 | 0.00523811 | 0.9965406 | 0.004829334 |  |  | 459360 | 0.9830581 | 0.9670213 | 0.003866973 | 0.9892259 | 0.008276222 | 0.9892254 | 0.00608183 |  |  | 606780 | 1.001919 | 0.9150489 | 0.00761696 | 0.9827573 | 0.008540162 | 0.9827519 | 0.009336235 |  |  | 907560 | 0.991272 | 0.8678712 | 0.01009136 | 0.9783247 | 0.005092451 | 0.97832 | 0.007524147
|  |  | 340392 | 1.004026 | 0.9994305 | 0.0004152655 | 0.9999501 | 0.1295689 | 0.9999457 | 0.1124878 |  |  | 564546 | 0.9966367 | 0.9866385 | 0.0009663818 | 0.9965372 | 0.005238097 | 0.9965412 | 0.004829314 |  |  | 459660 | 0.9841371 | 0.9670213 | 0.003866973 | 0.989239 | 0.008275609 | 0.9892384 | 0.006081438 |  |  | 607080 | 1.001919 | 0.9150489 | 0.00761696 | 0.9827595 | 0.008540166 | 0.9827541 | 0.009336224 |  |  | 907860 | 0.9979859 | 0.8678712 | 0.01009136 | 0.9783362 | 0.005091743 | 0.9783316 | 0.007523717435
|  |  | 340692 | 1.00313 | 0.9994305 | 0.0004152655 | 0.9999501 | 0.1295689 | 0.9999457 | 0.1124878 |  |  | 564846 | 0.9956763 | 0.9866385 | 0.0009663818 | 0.9965379 | 0.005238084 | 0.9965419 | 0.004829294 |  |  | 459960 | 0.9852161 | 0.9670213 | 0.003866973 | 0.9892519 | 0.008274997 | 0.9892514 | 0.006081046 |  |  | 607380 | 0.9985561 | 0.9150489 | 0.00761696 | 0.9827617 | 0.008540171 | 0.9827563 | 0.009336212 |  |  | 908160 | 0.99351 | 0.8678712 | 0.01009136 | 0.9783478 | 0.005091035 | 0.9783431 | 0.007523289
|  |  | 340992 | 1.00313 | 0.9994305 | 0.0004152655 | 0.9999501 | 0.1295689 | 0.9999457 | 0.1124878 |  |  | 565146 | 0.9956763 | 0.9866385 | 0.0009663818 | 0.9965385 | 0.00523807 | 0.9965425 | 0.004829273 |  |  | 460260 | 0.9852161 | 0.9670213 | 0.003866973 | 0.9892649 | 0.008274385 | 0.9892643 | 0.006080655 |  |  | 607680 | 1.000238 | 0.9150489 | 0.00761696 | 0.9827639 | 0.008540175 | 0.9827584 | 0.0093362 |  |  | 908460 | 0.991272 | 0.8678712 | 0.01009136 | 0.9783593 | 0.005090328 | 0.9783546 | 0.007522861
|  |  | 341292 | 1.004026 | 0.9994305 | 0.0004152655 | 0.9999501 | 0.1295689 | 0.9999457 | 0.1124878 |  |  | 565446 | 0.9966367 | 0.9866385 | 0.0009663818 | 0.9965392 | 0.005238057 | 0.9965432 | 0.004829253 |  |  | 460560 | 0.9852161 | 0.9670213 | 0.003866973 | 0.9892779 | 0.008273775 | 0.9892773 | 0.006080264 |  |  | 607980 | 1.001919 | 0.9150489 | 0.00761696 | 0.9827661 | 0.00854018 | 0.9827606 | 0.009336189 |  |  | 908760 | 0.9979859 | 0.8678712 | 0.01009136 | 0.9783709 | 0.005089623 | 0.9783662 | 0.007522434
|  |  | 341592 | 1.00313 | 0.9994305 | 0.0004152655 | 0.9999501 | 0.1295689 | 0.9999457 | 0.1124878 |  |  | 565746 | 0.9956763 | 0.9866385 | 0.0009663818 | 0.9965398 | 0.005238044 | 0.9965439 | 0.004829234 |  |  | 460860 | 0.9852161 | 0.9670213 | 0.003866973 | 0.9892908 | 0.008273166 | 0.9892902 | 0.006079874 |  |  | 608280 | 1.000238 | 0.9150489 | 0.00761696 | 0.9827682 | 0.008540184 | 0.9827628 | 0.009336178 |  |  | 909060 | 0.9890341 | 0.8678712 | 0.01009136 | 0.9783824 | 0.005088918 | 0.9783777 | 0.007522008
|  |  | 341892 | 1.004026 | 0.9994305 | 0.0004152655 | 0.9999501 | 0.1295689 | 0.9999457 | 0.1124878 |  |  | 566046 | 0.9947158 | 0.9866385 | 0.0009663818 | 0.9965405 | 0.005238032 | 0.9965445 | 0.004829214 |  |  | 461160 | 0.9852161 | 0.9670213 | 0.003866973 | 0.9893037 | 0.008272557 | 0.9893031 | 0.006079485 |  |  | 608580 | 1.003601 | 0.9150489 | 0.00761696 | 0.9827704 | 0.008540189 | 0.982765 | 0.009336166 |  |  | 909360 | 0.99351 | 0.8678712 | 0.01009136 | 0.9783939 | 0.005088214 | 0.9783892 | 0.007521582
|  |  | 342192 | 1.00313 | 0.9994305 | 0.0004152655 | 0.9999501 | 0.1295689 | 0.9999457 | 0.1124878 |  |  | 566346 | 0.9966367 | 0.9866385 | 0.0009663818 | 0.9965411 | 0.005238019 | 0.9965452 | 0.004829194 |  |  | 461460 | 0.9841371 | 0.9670213 | 0.003866973 | 0.9893166 | 0.008271949 | 0.989316 | 0.006079096 |  |  | 608880 | 1.003601 | 0.9150489 | 0.00761696 | 0.9827726 | 0.008540193 | 0.9827671 | 0.009336155 |  |  | 909660 | 0.99351 | 0.8678712 | 0.01009136 | 0.9784054 | 0.005087511 | 0.9784007 | 0.007521157
|  |  | 342492 | 1.00313 | 0.9994305 | 0.0004152655 | 0.9999501 | 0.1295689 | 0.9999457 | 0.1124878 |  |  | 566646 | 0.9956763 | 0.9866385 | 0.0009663818 | 0.9965418 | 0.005238006 | 0.9965458 | 0.004829175 |  |  | 461760 | 0.9852161 | 0.9670213 | 0.003866973 | 0.9893295 | 0.008271343 | 0.9893289 | 0.006078707 |  |  | 609180 | 1.000238 | 0.9150489 | 0.00761696 | 0.9827747 | 0.008540198 | 0.9827693 | 0.009336144 |  |  | 909960 | 0.9867961 | 0.8678712 | 0.01009136 | 0.9784169 | 0.005086809 | 0.9784121 | 0.007520732
|  |  | 342792 | 1.002234 | 0.9994305 | 0.0004152655 | 0.9999501 | 0.1295689 | 0.9999457 | 0.1124878 |  |  | 566946 | 0.9966367 | 0.9866385 | 0.0009663818 | 0.9965424 | 0.005237994 | 0.9965465 | 0.004829155 |  |  | 462060 | 0.9873741 | 0.9670213 | 0.003866973 | 0.9893423 | 0.008270737 | 0.9893417 | 0.00607832 |  |  | 609480 | 1.000238 | 0.9150489 | 0.00761696 | 0.9827769 | 0.008540203 | 0.9827714 | 0.009336133 |  |  | 910260 | 0.991272 | 0.8678712 | 0.01009136 | 0.9784283 | 0.005086109 | 0.9784236 | 0.007520308
|  |  | 343092 | 1.002234 | 0.9994305 | 0.0004152655 | 0.9999501 | 0.1295689 | 0.9999457 | 0.1124878 |  |  | 567246 | 0.9956763 | 0.9866385 | 0.0009663818 | 0.9965431 | 0.005237981 | 0.9965471 | 0.004829136 |  |  | 462360 | 0.9852161 | 0.9670213 | 0.003866973 | 0.9893551 | 0.008270132 | 0.9893546 | 0.006077932 |  |  | 609780 | 0.9985561 | 0.9150489 | 0.00761696 | 0.982779 | 0.008540207 | 0.9827736 | 0.009336122 |  |  | 910560 | 0.991272 | 0.8678712 | 0.01009136 | 0.9784398 | 0.005085409 | 0.9784351 | 0.007519885
|  |  | 343392 | 1.00313 | 0.9994305 | 0.0004152655 | 0.9999501 | 0.1295689 | 0.9999457 | 0.1124878 |  |  | 567546 | 0.9966367 | 0.9866385 | 0.0009663818 | 0.9965437 | 0.005237969 | 0.9965478 | 0.004829117 |  |  | 462660 | 0.9852161 | 0.9670213 | 0.003866973 | 0.9893679 | 0.008269528 | 0.9893674 | 0.006077546 |  |  | 610080 | 0.9968746 | 0.9150489 | 0.00761696 | 0.9827812 | 0.008540212 | 0.9827757 | 0.009336112 |  |  | 910860 | 0.9957479 | 0.8678712 | 0.01009136 | 0.9784512 | 0.00508471 | 0.9784465 | 0.007519462
|  |  | 343692 | 1.004922 | 0.9994305 | 0.0004152655 | 0.9999501 | 0.1295689 | 0.9999457 | 0.1124878 |  |  | 567846 | 0.9956763 | 0.9866385 | 0.0009663818 | 0.9965444 | 0.005237957 | 0.9965484 | 0.004829098 |  |  | 462960 | 0.9841371 | 0.9670213 | 0.003866973 | 0.9893807 | 0.008268924 | 0.9893802 | 0.00607716 |  |  | 610380 | 0.9968746 | 0.9150489 | 0.00761696 | 0.9827833 | 0.008540217 | 0.9827779 | 0.009336101 |  |  | 911160 | 0.991272 | 0.8678712 | 0.01009136 | 0.9784626 | 0.005084012 | 0.9784579 | 0.00751904
|  |  | 343992 | 1.002234 | 0.9994305 | 0.0004152655 | 0.9999501 | 0.1295689 | 0.9999457 | 0.1124878 |  |  | 568146 | 0.9947158 | 0.9866385 | 0.0009663818 | 0.996545 | 0.005237945 | 0.996549 | 0.004829079 |  |  | 463260 | 0.9862951 | 0.9670213 | 0.003866973 | 0.9893935 | 0.008268322 | 0.9893929 | 0.006076774 |  |  | 610680 | 1.001919 | 0.9150489 | 0.00761696 | 0.9827854 | 0.008540222 | 0.98278 | 0.009336091 |  |  | 911460 | 0.9957479 | 0.8678712 | 0.01009136 | 0.9784741 | 0.005083315 | 0.9784693 | 0.007518619
|  |  | 344292 | 1.002234 | 0.9994305 | 0.0004152655 | 0.9999501 | 0.1295689 | 0.9999457 | 0.1124878 |  |  | 568446 | 0.9975972 | 0.9866385 | 0.0009663818 | 0.9965456 | 0.005237933 | 0.9965497 | 0.00482906 |  |  | 463560 | 0.9852161 | 0.9670213 | 0.003866973 | 0.9894062 | 0.00826772 | 0.9894057 | 0.006076389 |  |  | 610980 | 1.003601 | 0.9150489 | 0.00761696 | 0.9827876 | 0.008540227 | 0.9827821 | 0.00933608 |  |  | 911760 | 1.000224 | 0.8678712 | 0.01009136 | 0.9784855 | 0.005082619 | 0.9784807 | 0.007518198
|  |  | 344592 | 1.004026 | 0.9994305 | 0.0004152655 | 0.9999501 | 0.1295689 | 0.9999457 | 0.1124878 |  |  | 568746 | 0.9956763 | 0.9866385 | 0.0009663818 | 0.9965463 | 0.005237921 | 0.9965503 | 0.004829042 |  |  | 463860 | 0.9852161 | 0.9670213 | 0.003866973 | 0.9894189 | 0.00826712 | 0.9894184 | 0.006076005 |  |  | 611280 | 1.000238 | 0.9150489 | 0.00761696 | 0.9827897 | 0.008540232 | 0.9827842 | 0.00933607 |  |  | 912060 | 0.9979859 | 0.8678712 | 0.01009136 | 0.9784968 | 0.005081923 | 0.9784921 | 0.007517778
|  |  | 344892 | 1.004026 | 0.9994305 | 0.0004152655 | 0.9999501 | 0.1295689 | 0.9999457 | 0.1124878 |  |  | 569046 | 0.9956763 | 0.9866385 | 0.0009663818 | 0.9965469 | 0.005237909 | 0.996551 | 0.004829023 |  |  | 464160 | 0.9862951 | 0.9670213 | 0.003866973 | 0.9894316 | 0.00826652 | 0.9894311 | 0.006075621 |  |  | 611580 | 1.001919 | 0.9150489 | 0.00761696 | 0.9827918 | 0.008540237 | 0.9827863 | 0.00933606 |  |  | 912360 | 0.9979859 | 0.8678712 | 0.01009136 | 0.9785082 | 0.005081229 | 0.9785035 | 0.007517359
|  |  | 345192 | 1.00313 | 0.9994305 | 0.0004152655 | 0.9999501 | 0.1295689 | 0.9999457 | 0.1124878 |  |  | 569346 | 0.9956763 | 0.9866385 | 0.0009663818 | 0.9965475 | 0.005237897 | 0.9965516 | 0.004829005 |  |  | 464460 | 0.9852161 | 0.9670213 | 0.003866973 | 0.9894443 | 0.008265921 | 0.9894438 | 0.006075238 |  |  | 611880 | 0.9985561 | 0.9150489 | 0.00761696 | 0.9827939 | 0.008540242 | 0.9827884 | 0.00933605 |  |  | 912660 | 0.9890341 | 0.8678712 | 0.01009136 | 0.9785196 | 0.005080536 | 0.9785148 | 0.00751694
|  |  | 345492 | 1.002234 | 0.9994305 | 0.0004152655 | 0.9999501 | 0.1295689 | 0.9999457 | 0.1124878 |  |  | 569646 | 0.9937554 | 0.9866385 | 0.0009663818 | 0.9965482 | 0.005237886 | 0.9965522 | 0.004828987 |  |  | 464760 | 0.9862951 | 0.9670213 | 0.003866973 | 0.989457 | 0.008265323 | 0.9894564 | 0.006074855 |  |  | 612180 | 1.001919 | 0.9150489 | 0.00761696 | 0.982796 | 0.008540247 | 0.9827905 | 0.00933604 |  |  | 912960 | 0.9867961 | 0.8678712 | 0.01009136 | 0.9785309 | 0.005079844 | 0.9785262 | 0.007516522
|  |  | 345792 | 1.001338 | 0.9994305 | 0.0004152655 | 0.9999501 | 0.1295689 | 0.9999457 | 0.1124878 |  |  | 569946 | 0.9956763 | 0.9866385 | 0.0009663818 | 0.9965488 | 0.005237874 | 0.9965529 | 0.004828968 |  |  | 465060 | 0.9862951 | 0.9670213 | 0.003866973 | 0.9894696 | 0.008264726 | 0.9894691 | 0.006074473 |  |  | 612480 | 1.001919 | 0.9150489 | 0.00761696 | 0.9827981 | 0.008540252 | 0.9827926 | 0.00933603 |  |  | 913260 | 0.991272 | 0.8678712 | 0.01009136 | 0.9785423 | 0.005079152 | 0.9785375 | 0.007516105
|  |  | 346092 | 1.00313 | 0.9994305 | 0.0004152655 | 0.9999501 | 0.1295689 | 0.9999457 | 0.1124878 |  |  | 570246 | 0.9947158 | 0.9866385 | 0.0009663818 | 0.9965494 | 0.005237863 | 0.9965535 | 0.00482895 |  |  | 465360 | 0.9852161 | 0.9670213 | 0.003866973 | 0.9894822 | 0.00826413 | 0.9894817 | 0.006074091 |  |  | 612780 | 1.000238 | 0.9150489 | 0.00761696 | 0.9828002 | 0.008540257 | 0.9827947 | 0.00933602 |  |  | 913560 | 0.9957479 | 0.8678712 | 0.01009136 | 0.9785536 | 0.005078462 | 0.9785488 | 0.007515688
|  |  | 346392 | 1.002234 | 0.9994305 | 0.0004152655 | 0.9999501 | 0.1295689 | 0.9999457 | 0.1124878 |  |  | 570546 | 0.9956763 | 0.9866385 | 0.0009663818 | 0.99655 | 0.005237852 | 0.9965541 | 0.004828932 |  |  | 465660 | 0.9862951 | 0.9670213 | 0.003866973 | 0.9894948 | 0.008263534 | 0.9894943 | 0.00607371 |  |  | 613080 | 1.001919 | 0.9150489 | 0.00761696 | 0.9828023 | 0.008540263 | 0.9827968 | 0.00933601 |  |  | 913860 | 0.991272 | 0.8678712 | 0.01009136 | 0.9785649 | 0.005077772 | 0.9785601 | 0.007515272
|  |  | 346692 | 1.002234 | 0.9994305 | 0.0004152655 | 0.9999501 | 0.1295689 | 0.9999457 | 0.1124878 |  |  | 570846 | 0.9966367 | 0.9866385 | 0.0009663818 | 0.9965507 | 0.00523784 | 0.9965547 | 0.004828915 |  |  | 465960 | 0.9862951 | 0.9670213 | 0.003866973 | 0.9895074 | 0.00826294 | 0.9895069 | 0.00607333 |  |  | 613380 | 1.000238 | 0.9150489 | 0.00761696 | 0.9828044 | 0.008540268 | 0.9827989 | 0.009336001 |  |  | 914160 | 0.9957479 | 0.8678712 | 0.01009136 | 0.9785762 | 0.005077084 | 0.9785714 | 0.007514856
|  |  | 346992 | 1.00313 | 0.9994305 | 0.0004152655 | 0.9999501 | 0.1295689 | 0.9999457 | 0.1124878 |  |  | 571146 | 0.9956763 | 0.9866385 | 0.0009663818 | 0.9965513 | 0.005237829 | 0.9965554 | 0.004828897 |  |  | 466260 | 0.9841371 | 0.9670213 | 0.003866973 | 0.98952 | 0.008262346 | 0.9895194 | 0.00607295 |  |  | 613680 | 1.001919 | 0.9150489 | 0.00761696 | 0.9828064 | 0.008540273 | 0.9828009 | 0.009335991 |  |  | 914460 | 0.9979859 | 0.8678712 | 0.01009136 | 0.9785875 | 0.005076396 | 0.9785827 | 0.007514441
|  |  | 347292 | 1.002234 | 0.9994305 | 0.0004152655 | 0.9999501 | 0.1295689 | 0.9999457 | 0.1124878 |  |  | 571446 | 0.9947158 | 0.9866385 | 0.0009663818 | 0.9965519 | 0.005237818 | 0.996556 | 0.004828879 |  |  | 466560 | 0.9862951 | 0.9670213 | 0.003866973 | 0.9895325 | 0.008261753 | 0.989532 | 0.006072571 |  |  | 613980 | 1.003601 | 0.9150489 | 0.00761696 | 0.9828085 | 0.008540279 | 0.982803 | 0.009335982 |  |  | 914760 | 0.991272 | 0.8678712 | 0.01009136 | 0.9785987 | 0.00507571 | 0.9785939 | 0.007514027
|  |  | 347592 | 1.002234 | 0.9994305 | 0.0004152655 | 0.9999501 | 0.1295689 | 0.9999457 | 0.1124878 |  |  | 571746 | 0.9956763 | 0.9866385 | 0.0009663818 | 0.9965525 | 0.005237807 | 0.9965566 | 0.004828862 |  |  | 466860 | 0.9862951 | 0.9670213 | 0.003866973 | 0.989545 | 0.008261162 | 0.9895445 | 0.006072192 | [12 empty] | 915060 | 0.9979859 | 0.8678712 | 0.01009136 | 0.97861 | 0.005075024 | 0.9786052 | 0.007513614
|  |  | 347892 | 1.00313 | 0.9994305 | 0.0004152655 | 0.9999501 | 0.1295689 | 0.9999457 | 0.1124878 |  |  | 572046 | 0.9966367 | 0.9866385 | 0.0009663818 | 0.9965531 | 0.005237797 | 0.9965572 | 0.004828844 |  |  | 467160 | 0.9884531 | 0.9670213 | 0.003866973 | 0.9895575 | 0.008260571 | 0.989557 | 0.006071814 | [12 empty] | 915360 | 0.9957479 | 0.8678712 | 0.01009136 | 0.9786212 | 0.005074339 | 0.9786164 | 0.007513201
|  |  | 348192 | 1.00313 | 0.9994305 | 0.0004152655 | 0.9999501 | 0.1295689 | 0.9999457 | 0.1124878 |  |  | 572346 | 0.9966367 | 0.9866385 | 0.0009663818 | 0.9965538 | 0.005237786 | 0.9965578 | 0.004828827 |  |  | 467460 | 0.9873741 | 0.9670213 | 0.003866973 | 0.98957 | 0.008259981 | 0.9895695 | 0.006071436 | [12 empty] | 915660 | 0.9957479 | 0.8678712 | 0.01009136 | 0.9786325 | 0.005073656 | 0.9786277 | 0.007512788
|  |  | 348492 | 1.00313 | 0.9994305 | 0.0004152655 | 0.9999501 | 0.1295689 | 0.9999457 | 0.1124878 |  |  | 572646 | 0.9966367 | 0.9866385 | 0.0009663818 | 0.9965544 | 0.005237775 | 0.9965585 | 0.00482881 |  |  | 467760 | 0.9884531 | 0.9670213 | 0.003866973 | 0.9895825 | 0.008259391 | 0.9895819 | 0.006071059 | [12 empty] | 915960 | 0.99351 | 0.8678712 | 0.01009136 | 0.9786437 | 0.005072973 | 0.9786389 | 0.007512376
|  |  | 348792 | 1.00313 | 0.9994305 | 0.0004152655 | 0.9999501 | 0.1295689 | 0.9999457 | 0.1124878 |  |  | 572946 | 0.9966367 | 0.9866385 | 0.0009663818 | 0.996555 | 0.005237765 | 0.9965591 | 0.004828793 |  |  | 468060 | 0.9862951 | 0.9670213 | 0.003866973 | 0.9895949 | 0.008258803 | 0.9895944 | 0.006070683 | [12 empty] | 916260 | 0.9979859 | 0.8678712 | 0.01009136 | 0.9786549 | 0.005072291 | 0.9786501 | 0.007511965
|  |  | 349092 | 1.00313 | 0.9994305 | 0.0004152655 | 0.9999501 | 0.1295689 | 0.9999457 | 0.1124878 |  |  | 573246 | 0.9966367 | 0.9866385 | 0.0009663818 | 0.9965556 | 0.005237754 | 0.9965597 | 0.004828776 |  |  | 468360 | 0.9862951 | 0.9670213 | 0.003866973 | 0.9896073 | 0.008258216 | 0.9896068 | 0.006070307 | [12 empty] | 916560 | 0.99351 | 0.8678712 | 0.01009136 | 0.9786661 | 0.00507161 | 0.9786613 | 0.007511555
|  |  | 349392 | 1.00313 | 0.9994305 | 0.0004152655 | 0.9999501 | 0.1295689 | 0.9999457 | 0.1124878 |  |  | 573546 | 0.9975972 | 0.9866385 | 0.0009663818 | 0.9965562 | 0.005237744 | 0.9965603 | 0.004828759 |  |  | 468660 | 0.9862951 | 0.9670213 | 0.003866973 | 0.9896197 | 0.008257629 | 0.9896192 | 0.006069932 | [12 empty] | 916860 | 0.991272 | 0.8678712 | 0.01009136 | 0.9786773 | 0.00507093 | 0.9786724 | 0.007511145
|  |  | 349692 | 1.00313 | 0.9994305 | 0.0004152655 | 0.9999501 | 0.1295689 | 0.9999457 | 0.1124878 |  |  | 573846 | 0.9956763 | 0.9866385 | 0.0009663818 | 0.9965568 | 0.005237734 | 0.9965609 | 0.004828743 |  |  | 468960 | 0.9862951 | 0.9670213 | 0.003866973 | 0.9896321 | 0.008257043 | 0.9896315 | 0.006069557 | [12 empty] | 917160 | 0.9890341 | 0.8678712 | 0.01009136 | 0.9786884 | 0.005070251 | 0.9786836 | 0.007510736
|  |  | 349992 | 1.00313 | 0.9994305 | 0.0004152655 | 0.9999501 | 0.1295689 | 0.9999457 | 0.1124878 |  |  | 574146 | 0.9966367 | 0.9866385 | 0.0009663818 | 0.9965574 | 0.005237724 | 0.9965615 | 0.004828726 |  |  | 469260 | 0.9852161 | 0.9670213 | 0.003866973 | 0.9896444 | 0.008256458 | 0.9896439 | 0.006069183 | [12 empty] | 917460 | 0.991272 | 0.8678712 | 0.01009136 | 0.9786996 | 0.005069573 | 0.9786947 | 0.007510327
|  |  | 350292 | 1.00313 | 0.9994305 | 0.0004152655 | 0.9999501 | 0.1295689 | 0.9999457 | 0.1124878 |  |  | 574446 | 0.9966367 | 0.9866385 | 0.0009663818 | 0.996558 | 0.005237714 | 0.9965621 | 0.00482871 |  |  | 469560 | 0.9884531 | 0.9670213 | 0.003866973 | 0.9896568 | 0.008255874 | 0.9896562 | 0.006068809 | [12 empty] | 917760 | 0.99351 | 0.8678712 | 0.01009136 | 0.9787107 | 0.005068895 | 0.9787059 | 0.007509919
|  |  | 350592 | 1.00313 | 0.9994305 | 0.0004152655 | 0.9999501 | 0.1295689 | 0.9999457 | 0.1124878 |  |  | 574746 | 0.9956763 | 0.9866385 | 0.0009663818 | 0.9965586 | 0.005237704 | 0.9965627 | 0.004828693 |  |  | 469860 | 0.9873741 | 0.9670213 | 0.003866973 | 0.9896691 | 0.008255291 | 0.9896686 | 0.006068436 | [12 empty] | 918060 | 0.99351 | 0.8678712 | 0.01009136 | 0.9787219 | 0.005068219 | 0.978717 | 0.007509512
|  |  | 350892 | 1.004922 | 0.9994305 | 0.0004152655 | 0.9999501 | 0.1295689 | 0.9999457 | 0.1124878 |  |  | 575046 | 0.9966367 | 0.9866385 | 0.0009663818 | 0.9965592 | 0.005237694 | 0.9965633 | 0.004828677 |  |  | 470160 | 0.9873741 | 0.9670213 | 0.003866973 | 0.9896814 | 0.008254709 | 0.9896809 | 0.006068064 | [12 empty] | 918360 | 0.9957479 | 0.8678712 | 0.01009136 | 0.978733 | 0.005067544 | 0.9787281 | 0.007509105
|  |  | 351192 | 1.004026 | 0.9994305 | 0.0004152655 | 0.9999501 | 0.1295689 | 0.9999457 | 0.1124878 |  |  | 575346 | 0.9947158 | 0.9866385 | 0.0009663818 | 0.9965598 | 0.005237684 | 0.9965639 | 0.004828661 |  |  | 470460 | 0.9873741 | 0.9670213 | 0.003866973 | 0.9896937 | 0.008254128 | 0.9896931 | 0.006067692 | [12 empty] | 918660 | 0.9979859 | 0.8678712 | 0.01009136 | 0.9787441 | 0.005066869 | 0.9787392 | 0.007508699
|  |  | 351492 | 1.002234 | 0.9994305 | 0.0004152655 | 0.9999501 | 0.1295689 | 0.9999457 | 0.1124878 |  |  | 575646 | 0.9947158 | 0.9866385 | 0.0009663818 | 0.9965604 | 0.005237674 | 0.9965645 | 0.004828645 |  |  | 470760 | 0.9862951 | 0.9670213 | 0.003866973 | 0.9897059 | 0.008253548 | 0.9897054 | 0.00606732 | [12 empty] | 918960 | 1.000224 | 0.8678712 | 0.01009136 | 0.9787552 | 0.005066196 | 0.9787503 | 0.007508294
|  |  | 351792 | 1.002234 | 0.9994305 | 0.0004152655 | 0.9999501 | 0.1295689 | 0.9999457 | 0.1124878 |  |  | 575946 | 0.9956763 | 0.9866385 | 0.0009663818 | 0.996561 | 0.005237665 | 0.9965651 | 0.004828629 |  |  | 471060 | 0.9852161 | 0.9670213 | 0.003866973 | 0.9897182 | 0.008252968 | 0.9897176 | 0.00606695 | [12 empty] | 919260 | 0.9979859 | 0.8678712 | 0.01009136 | 0.9787663 | 0.005065523 | 0.9787614 | 0.007507889
|  |  | 352092 | 1.00313 | 0.9994305 | 0.0004152655 | 0.9999501 | 0.1295689 | 0.9999457 | 0.1124878 |  |  | 576246 | 0.9966367 | 0.9866385 | 0.0009663818 | 0.9965616 | 0.005237655 | 0.9965657 | 0.004828613 |  |  | 471360 | 0.9862951 | 0.9670213 | 0.003866973 | 0.9897304 | 0.008252389 | 0.9897298 | 0.006066579 | [12 empty] | 919560 | 0.991272 | 0.8678712 | 0.01009136 | 0.9787773 | 0.005064852 | 0.9787724 | 0.007507485
|  |  | 352392 | 1.00313 | 0.9994305 | 0.0004152655 | 0.9999501 | 0.1295689 | 0.9999457 | 0.1124878 |  |  | 576546 | 0.9956763 | 0.9866385 | 0.0009663818 | 0.9965622 | 0.005237646 | 0.9965663 | 0.004828598 |  |  | 471660 | 0.9873741 | 0.9670213 | 0.003866973 | 0.9897426 | 0.008251812 | 0.989742 | 0.00606621 | [12 empty] | 919860 | 0.9890341 | 0.8678712 | 0.01009136 | 0.9787884 | 0.005064181 | 0.9787835 | 0.007507081
|  |  | 352692 | 1.004026 | 0.9994305 | 0.0004152655 | 0.9999501 | 0.1295689 | 0.9999457 | 0.1124878 |  |  | 576846 | 0.9966367 | 0.9866385 | 0.0009663818 | 0.9965628 | 0.005237637 | 0.9965669 | 0.004828582 |  |  | 471960 | 0.9873741 | 0.9670213 | 0.003866973 | 0.9897547 | 0.008251235 | 0.9897542 | 0.006065841 | [12 empty] | 920160 | 0.9979859 | 0.8678712 | 0.01009136 | 0.9787994 | 0.005063511 | 0.9787945 | 0.007506678
|  |  | 352992 | 1.00313 | 0.9994305 | 0.0004152655 | 0.9999501 | 0.1295689 | 0.9999457 | 0.1124878 |  |  | 577146 | 0.9956763 | 0.9866385 | 0.0009663818 | 0.9965634 | 0.005237627 | 0.9965675 | 0.004828567 |  |  | 472260 | 0.9873741 | 0.9670213 | 0.003866973 | 0.9897669 | 0.008250659 | 0.9897664 | 0.006065472 | [12 empty] | 920460 | 0.99351 | 0.8678712 | 0.01009136 | 0.9788104 | 0.005062842 | 0.9788055 | 0.007506276
|  |  | 353292 | 1.002234 | 0.9994305 | 0.0004152655 | 0.9999501 | 0.1295689 | 0.9999457 | 0.1124878 |  |  | 577446 | 0.9956763 | 0.9866385 | 0.0009663818 | 0.996564 | 0.005237618 | 0.9965681 | 0.004828551 |  |  | 472560 | 0.9873741 | 0.9670213 | 0.003866973 | 0.989779 | 0.008250084 | 0.9897785 | 0.006065104 | [12 empty] | 920760 | 1.002462 | 0.8678712 | 0.01009136 | 0.9788215 | 0.005062175 | 0.9788166 | 0.007505874
|  |  | 353592 | 1.001338 | 0.9994305 | 0.0004152655 | 0.9999501 | 0.1295689 | 0.9999457 | 0.1124878 |  |  | 577746 | 0.9966367 | 0.9866385 | 0.0009663818 | 0.9965646 | 0.005237609 | 0.9965687 | 0.004828536 |  |  | 472860 | 0.9852161 | 0.9670213 | 0.003866973 | 0.9897912 | 0.008249509 | 0.9897906 | 0.006064737 | [12 empty] | 921060 | 0.9957479 | 0.8678712 | 0.01009136 | 0.9788325 | 0.005061508 | 0.9788276 | 0.007505473
|  |  | 353892 | 1.002234 | 0.9994305 | 0.0004152655 | 0.9999501 | 0.1295689 | 0.9999457 | 0.1124878 |  |  | 578046 | 0.9966367 | 0.9866385 | 0.0009663818 | 0.9965651 | 0.0052376 | 0.9965693 | 0.004828521 |  |  | 473160 | 0.9862951 | 0.9670213 | 0.003866973 | 0.9898033 | 0.008248936 | 0.9898027 | 0.00606437 | [12 empty] | 921360 | 0.991272 | 0.8678712 | 0.01009136 | 0.9788435 | 0.005060841 | 0.9788385 | 0.007505073
|  |  | 354192 | 1.00313 | 0.9994305 | 0.0004152655 | 0.9999501 | 0.1295689 | 0.9999457 | 0.1124878 |  |  | 578346 | 0.9966367 | 0.9866385 | 0.0009663818 | 0.9965657 | 0.005237591 | 0.9965699 | 0.004828506 |  |  | 473460 | 0.9852161 | 0.9670213 | 0.003866973 | 0.9898153 | 0.008248364 | 0.9898148 | 0.006064004 | [12 empty] | 921660 | 0.9979859 | 0.8678712 | 0.01009136 | 0.9788544 | 0.005060176 | 0.9788495 | 0.007504673
|  |  | 354492 | 1.00313 | 0.9994305 | 0.0004152655 | 0.9999501 | 0.1295689 | 0.9999457 | 0.1124878 |  |  | 578646 | 0.9975972 | 0.9866385 | 0.0009663818 | 0.9965663 | 0.005237582 | 0.9965705 | 0.004828491 |  |  | 473760 | 0.9873741 | 0.9670213 | 0.003866973 | 0.9898274 | 0.008247792 | 0.9898269 | 0.006063639 | [12 empty] | 921960 | 0.9979859 | 0.8678712 | 0.01009136 | 0.9788654 | 0.005059512 | 0.9788605 | 0.007504274
|  |  | 354792 | 1.00313 | 0.9994305 | 0.0004152655 | 0.9999501 | 0.1295689 | 0.9999457 | 0.1124878 |  |  | 578946 | 0.9985577 | 0.9866385 | 0.0009663818 | 0.9965669 | 0.005237574 | 0.9965711 | 0.004828476 |  |  | 474060 | 0.9873741 | 0.9670213 | 0.003866973 | 0.9898394 | 0.008247221 | 0.9898389 | 0.006063274 | [12 empty] | 922260 | 0.99351 | 0.8678712 | 0.01009136 | 0.9788764 | 0.005058849 | 0.9788714 | 0.007503875
|  |  | 355092 | 1.00313 | 0.9994305 | 0.0004152655 | 0.9999501 | 0.1295689 | 0.9999457 | 0.1124878 |  |  | 579246 | 0.9966367 | 0.9866385 | 0.0009663818 | 0.9965675 | 0.005237565 | 0.9965716 | 0.004828461 |  |  | 474360 | 0.9884531 | 0.9670213 | 0.003866973 | 0.9898515 | 0.008246651 | 0.9898509 | 0.006062909 | [12 empty] | 922560 | 0.9957479 | 0.8678712 | 0.01009136 | 0.9788873 | 0.005058186 | 0.9788823 | 0.007503477
|  |  | 355392 | 1.002234 | 0.9994305 | 0.0004152655 | 0.9999501 | 0.1295689 | 0.9999457 | 0.1124878 |  |  | 579546 | 0.9975972 | 0.9866385 | 0.0009663818 | 0.9965681 | 0.005237556 | 0.9965722 | 0.004828446 |  |  | 474660 | 0.9862951 | 0.9670213 | 0.003866973 | 0.9898635 | 0.008246082 | 0.9898629 | 0.006062545 | [12 empty] | 922860 | 0.9957479 | 0.8678712 | 0.01009136 | 0.9788982 | 0.005057525 | 0.9788933 | 0.00750308
|  |  | 355692 | 1.004026 | 0.9994305 | 0.0004152655 | 0.9999501 | 0.1295689 | 0.9999457 | 0.1124878 |  |  | 579846 | 0.9975972 | 0.9866385 | 0.0009663818 | 0.9965686 | 0.005237548 | 0.9965728 | 0.004828432 |  |  | 474960 | 0.9873741 | 0.9670213 | 0.003866973 | 0.9898754 | 0.008245514 | 0.9898749 | 0.006062182 | [12 empty] | 923160 | 0.9890341 | 0.8678712 | 0.01009136 | 0.9789091 | 0.005056864 | 0.9789042 | 0.007502683
|  |  | 355992 | 1.00313 | 0.9994305 | 0.0004152655 | 0.9999501 | 0.1295689 | 0.9999457 | 0.1124878 |  |  | 580146 | 0.9966367 | 0.9866385 | 0.0009663818 | 0.9965692 | 0.00523754 | 0.9965734 | 0.004828417 |  |  | 475260 | 0.9884531 | 0.9670213 | 0.003866973 | 0.9898874 | 0.008244947 | 0.9898869 | 0.006061819 | [12 empty] | 923460 | 0.9957479 | 0.8678712 | 0.01009136 | 0.97892 | 0.005056205 | 0.9789151 | 0.007502287
|  |  | 356292 | 1.00313 | 0.9994305 | 0.0004152655 | 0.9999501 | 0.1295689 | 0.9999457 | 0.1124878 |  |  | 580446 | 0.9975972 | 0.9866385 | 0.0009663818 | 0.9965698 | 0.005237531 | 0.9965739 | 0.004828403 |  |  | 475560 | 0.9873741 | 0.9670213 | 0.003866973 | 0.9898993 | 0.008244381 | 0.9898988 | 0.006061457 | [12 empty] | 923760 | 0.99351 | 0.8678712 | 0.01009136 | 0.9789309 | 0.005055546 | 0.978926 | 0.007501891
|  |  | 356592 | 1.004026 | 0.9994305 | 0.0004152655 | 0.9999501 | 0.1295689 | 0.9999457 | 0.1124878 |  |  | 580746 | 0.9956763 | 0.9866385 | 0.0009663818 | 0.9965703 | 0.005237523 | 0.9965745 | 0.004828389 |  |  | 475860 | 0.9873741 | 0.9670213 | 0.003866973 | 0.9899113 | 0.008243815 | 0.9899108 | 0.006061095 | [12 empty] | 924060 | 0.9979859 | 0.8678712 | 0.01009136 | 0.9789418 | 0.005054888 | 0.9789368 | 0.007501496
|  |  | 356892 | 1.004922 | 0.9994305 | 0.0004152655 | 0.9999501 | 0.1295689 | 0.9999457 | 0.1124878 |  |  | 581046 | 0.9966367 | 0.9866385 | 0.0009663818 | 0.9965709 | 0.005237515 | 0.9965751 | 0.004828374 |  |  | 476160 | 0.9873741 | 0.9670213 | 0.003866973 | 0.9899232 | 0.008243251 | 0.9899227 | 0.006060734 | [12 empty] | 924360 | 0.9979859 | 0.8678712 | 0.01009136 | 0.9789527 | 0.005054231 | 0.9789477 | 0.007501102
|  |  | 357192 | 1.004026 | 0.9994305 | 0.0004152655 | 0.9999501 | 0.1295689 | 0.9999457 | 0.1124878 |  |  | 581346 | 0.9966367 | 0.9866385 | 0.0009663818 | 0.9965715 | 0.005237507 | 0.9965757 | 0.00482836 |  |  | 476460 | 0.9852161 | 0.9670213 | 0.003866973 | 0.9899351 | 0.008242687 | 0.9899346 | 0.006060374 | [12 empty] | 924660 | 1.002462 | 0.8678712 | 0.01009136 | 0.9789635 | 0.005053575 | 0.9789585 | 0.007500708
|  |  | 357492 | 1.00313 | 0.9994305 | 0.0004152655 | 0.9999501 | 0.1295689 | 0.9999457 | 0.1124878 |  |  | 581646 | 0.9966367 | 0.9866385 | 0.0009663818 | 0.9965721 | 0.005237499 | 0.9965762 | 0.004828346 |  |  | 476760 | 0.9852161 | 0.9670213 | 0.003866973 | 0.9899469 | 0.008242124 | 0.9899464 | 0.006060014 | [12 empty] | 924960 | 0.99351 | 0.8678712 | 0.01009136 | 0.9789744 | 0.00505292 | 0.9789694 | 0.007500315
|  |  | 357792 | 1.00313 | 0.9994305 | 0.0004152655 | 0.9999501 | 0.1295689 | 0.9999457 | 0.1124878 |  |  | 581946 | 0.9966367 | 0.9866385 | 0.0009663818 | 0.9965726 | 0.005237491 | 0.9965768 | 0.004828333 |  |  | 477060 | 0.9852161 | 0.9670213 | 0.003866973 | 0.9899588 | 0.008241562 | 0.9899583 | 0.006059654 | [12 empty] | 925260 | 0.9979859 | 0.8678712 | 0.01009136 | 0.9789852 | 0.005052266 | 0.9789802 | 0.007499923
|  |  | 358092 | 1.00313 | 0.9994305 | 0.0004152655 | 0.9999501 | 0.1295689 | 0.9999457 | 0.1124878 |  |  | 582246 | 0.9956763 | 0.9866385 | 0.0009663818 | 0.9965732 | 0.005237483 | 0.9965774 | 0.004828319 |  |  | 477360 | 0.9852161 | 0.9670213 | 0.003866973 | 0.9899706 | 0.008241001 | 0.9899701 | 0.006059296 | [12 empty] | 925560 | 1.002462 | 0.8678712 | 0.01009136 | 0.978996 | 0.005051613 | 0.978991 | 0.007499531
|  |  | 358392 | 1.00313 | 0.9994305 | 0.0004152655 | 0.9999501 | 0.1295689 | 0.9999457 | 0.1124878 |  |  | 582546 | 0.9956763 | 0.9866385 | 0.0009663818 | 0.9965737 | 0.005237476 | 0.9965779 | 0.004828305 |  |  | 477660 | 0.9873741 | 0.9670213 | 0.003866973 | 0.9899824 | 0.008240441 | 0.9899819 | 0.006058937 | [12 empty] | 925860 | 1.002462 | 0.8678712 | 0.01009136 | 0.9790068 | 0.005050961 | 0.9790018 | 0.00749914
|  |  | 358692 | 1.00313 | 0.9994305 | 0.0004152655 | 0.9999501 | 0.1295689 | 0.9999457 | 0.1124878 |  |  | 582846 | 0.9956763 | 0.9866385 | 0.0009663818 | 0.9965743 | 0.005237468 | 0.9965785 | 0.004828292 |  |  | 477960 | 0.9873741 | 0.9670213 | 0.003866973 | 0.9899942 | 0.008239882 | 0.9899937 | 0.00605858 | [12 empty] | 926160 | 1.002462 | 0.8678712 | 0.01009136 | 0.9790176 | 0.005050309 | 0.9790126 | 0.007498749
|  |  | 358992 | 1.00313 | 0.9994305 | 0.0004152655 | 0.9999501 | 0.1295689 | 0.9999457 | 0.1124878 |  |  | 583146 | 0.9956763 | 0.9866385 | 0.0009663818 | 0.9965749 | 0.00523746 | 0.9965791 | 0.004828278 |  |  | 478260 | 0.9862951 | 0.9670213 | 0.003866973 | 0.990006 | 0.008239324 | 0.9900055 | 0.006058223 | [12 empty] | 926460 | 1.000224 | 0.8678712 | 0.01009136 | 0.9790284 | 0.005049659 | 0.9790234 | 0.007498359
|  |  | 359292 | 1.001338 | 0.9994305 | 0.0004152655 | 0.9999501 | 0.1295689 | 0.9999457 | 0.1124878 |  |  | 583446 | 0.9966367 | 0.9866385 | 0.0009663818 | 0.9965754 | 0.005237453 | 0.9965796 | 0.004828265 |  |  | 478560 | 0.9873741 | 0.9670213 | 0.003866973 | 0.9900177 | 0.008238766 | 0.9900172 | 0.006057866 | [12 empty] | 926760 | 1.000224 | 0.8678712 | 0.01009136 | 0.9790391 | 0.005049009 | 0.9790341 | 0.00749797
|  |  | 359592 | 1.00313 | 0.9994305 | 0.0004152655 | 0.9999501 | 0.1295689 | 0.9999457 | 0.1124878 |  |  | 583746 | 0.9956763 | 0.9866385 | 0.0009663818 | 0.996576 | 0.005237445 | 0.9965802 | 0.004828251 |  |  | 478860 | 0.9862951 | 0.9670213 | 0.003866973 | 0.9900294 | 0.008238209 | 0.990029 | 0.00605751 | [12 empty] | 927060 | 0.99351 | 0.8678712 | 0.01009136 | 0.9790499 | 0.00504836 | 0.9790449 | 0.007497581
|  |  | 359892 | 1.002234 | 0.9994305 | 0.0004152655 | 0.9999501 | 0.1295689 | 0.9999457 | 0.1124878 |  |  | 584046 | 0.9966367 | 0.9866385 | 0.0009663818 | 0.9965765 | 0.005237438 | 0.9965807 | 0.004828238 |  |  | 479160 | 0.9873741 | 0.9670213 | 0.003866973 | 0.9900412 | 0.008237654 | 0.9900407 | 0.006057155 | [12 empty] | 927360 | 0.991272 | 0.8678712 | 0.01009136 | 0.9790606 | 0.005047713 | 0.9790556 | 0.007497193
|  |  | 360192 | 1.00313 | 0.9994305 | 0.0004152655 | 0.9999501 | 0.1295689 | 0.9999457 | 0.1124878 |  |  | 584346 | 0.9956763 | 0.9866385 | 0.0009663818 | 0.9965771 | 0.005237431 | 0.9965813 | 0.004828225 |  |  | 479460 | 0.9830581 | 0.9670213 | 0.003866973 | 0.9900529 | 0.008237099 | 0.9900524 | 0.0060568 | [12 empty] | 927660 | 0.9979859 | 0.8678712 | 0.01009136 | 0.9790714 | 0.005047066 | 0.9790663 | 0.007496805
|  |  | 360492 | 1.00313 | 0.9994305 | 0.0004152655 | 0.9999501 | 0.1295689 | 0.9999457 | 0.1124878 |  |  | 584646 | 0.9966367 | 0.9866385 | 0.0009663818 | 0.9965776 | 0.005237424 | 0.9965818 | 0.004828212 |  |  | 479760 | 0.9873741 | 0.9670213 | 0.003866973 | 0.9900645 | 0.008236545 | 0.990064 | 0.006056446 | [12 empty] | 927960 | 0.991272 | 0.8678712 | 0.01009136 | 0.9790821 | 0.00504642 | 0.979077 | 0.007496418
|  |  | 360792 | 1.002234 | 0.9994305 | 0.0004152655 | 0.9999501 | 0.1295689 | 0.9999457 | 0.1124878 |  |  | 584946 | 0.9956763 | 0.9866385 | 0.0009663818 | 0.9965782 | 0.005237417 | 0.9965824 | 0.004828199 |  |  | 480060 | 0.9884531 | 0.9670213 | 0.003866973 | 0.9900762 | 0.008235992 | 0.9900757 | 0.006056092 | [12 empty] | 928260 | 0.99351 | 0.8678712 | 0.01009136 | 0.9790928 | 0.005045775 | 0.9790877 | 0.007496032
|  |  | 361092 | 1.00313 | 0.9994305 | 0.0004152655 | 0.9999501 | 0.1295689 | 0.9999457 | 0.1124878 |  |  | 585246 | 0.9966367 | 0.9866385 | 0.0009663818 | 0.9965787 | 0.00523741 | 0.996583 | 0.004828186 |  |  | 480360 | 0.9873741 | 0.9670213 | 0.003866973 | 0.9900878 | 0.00823544 | 0.9900873 | 0.006055739 | [12 empty] | 928560 | 0.9957479 | 0.8678712 | 0.01009136 | 0.9791035 | 0.005045131 | 0.9790984 | 0.007495646
|  |  | 361392 | 1.00313 | 0.9994305 | 0.0004152655 | 0.9999501 | 0.1295689 | 0.9999457 | 0.1124878 |  |  | 585546 | 0.9966367 | 0.9866385 | 0.0009663818 | 0.9965793 | 0.005237403 | 0.9965835 | 0.004828174 |  |  | 480660 | 0.9884531 | 0.9670213 | 0.003866973 | 0.9900994 | 0.008234888 | 0.990099 | 0.006055387 | [12 empty] | 928860 | 0.9979859 | 0.8678712 | 0.01009136 | 0.9791142 | 0.005044487 | 0.9791091 | 0.00749526
|  |  | 361692 | 1.002234 | 0.9994305 | 0.0004152655 | 0.9999501 | 0.1295689 | 0.9999457 | 0.1124878 |  |  | 585846 | 0.9966367 | 0.9866385 | 0.0009663818 | 0.9965798 | 0.005237396 | 0.9965841 | 0.004828161 |  |  | 480960 | 0.9873741 | 0.9670213 | 0.003866973 | 0.990111 | 0.008234338 | 0.9901106 | 0.006055035 | [12 empty] | 929160 | 0.9957479 | 0.8678712 | 0.01009136 | 0.9791248 | 0.005043845 | 0.9791198 | 0.007494876
|  |  | 361992 | 1.004026 | 0.9994305 | 0.0004152655 | 0.9999501 | 0.1295689 | 0.9999457 | 0.1124878 |  |  | 586146 | 0.9975972 | 0.9866385 | 0.0009663818 | 0.9965804 | 0.005237389 | 0.9965846 | 0.004828148 |  |  | 481260 | 0.9884531 | 0.9670213 | 0.003866973 | 0.9901226 | 0.008233788 | 0.9901221 | 0.006054683 | [12 empty] | 929460 | 1.000224 | 0.8678712 | 0.01009136 | 0.9791355 | 0.005043203 | 0.9791304 | 0.007494492
|  |  | 362292 | 1.00313 | 0.9994305 | 0.0004152655 | 0.9999501 | 0.1295689 | 0.9999457 | 0.1124878 |  |  | 586446 | 0.9975972 | 0.9866385 | 0.0009663818 | 0.9965809 | 0.005237382 | 0.9965851 | 0.004828136 |  |  | 481560 | 0.9873741 | 0.9670213 | 0.003866973 | 0.9901342 | 0.008233239 | 0.9901337 | 0.006054333 | [12 empty] | 929760 | 0.9979859 | 0.8678712 | 0.01009136 | 0.9791461 | 0.005042563 | 0.9791411 | 0.007494108
|  |  | 362592 | 1.00313 | 0.9994305 | 0.0004152655 | 0.9999501 | 0.1295689 | 0.9999457 | 0.1124878 |  |  | 586746 | 0.9966367 | 0.9866385 | 0.0009663818 | 0.9965815 | 0.005237375 | 0.9965857 | 0.004828123 |  |  | 481860 | 0.9884531 | 0.9670213 | 0.003866973 | 0.9901457 | 0.008232692 | 0.9901453 | 0.006053982 | [12 empty] | 930060 | 1.000224 | 0.8678712 | 0.01009136 | 0.9791568 | 0.005041923 | 0.9791517 | 0.007493726
|  |  | 362892 | 1.004026 | 0.9994305 | 0.0004152655 | 0.9999501 | 0.1295689 | 0.9999457 | 0.1124878 |  |  | 587046 | 0.9966367 | 0.9866385 | 0.0009663818 | 0.996582 | 0.005237369 | 0.9965862 | 0.004828111 |  |  | 482160 | 0.9884531 | 0.9670213 | 0.003866973 | 0.9901573 | 0.008232145 | 0.9901568 | 0.006053633 | [12 empty] | 930360 | 1.000224 | 0.8678712 | 0.01009136 | 0.9791674 | 0.005041284 | 0.9791623 | 0.007493343
|  |  | 363192 | 1.004922 | 0.9994305 | 0.0004152655 | 0.9999501 | 0.1295689 | 0.9999457 | 0.1124878 |  |  | 587346 | 0.9966367 | 0.9866385 | 0.0009663818 | 0.9965825 | 0.005237362 | 0.9965868 | 0.004828099 |  |  | 482460 | 0.9873741 | 0.9670213 | 0.003866973 | 0.9901688 | 0.008231598 | 0.9901683 | 0.006053284 | [12 empty] | 930660 | 0.99351 | 0.8678712 | 0.01009136 | 0.979178 | 0.005040646 | 0.9791729 | 0.007492962
|  |  | 363492 | 1.004026 | 0.9994305 | 0.0004152655 | 0.9999501 | 0.1295689 | 0.9999457 | 0.1124878 |  |  | 587646 | 0.9956763 | 0.9866385 | 0.0009663818 | 0.9965831 | 0.005237356 | 0.9965873 | 0.004828087 |  |  | 482760 | 0.9873741 | 0.9670213 | 0.003866973 | 0.9901803 | 0.008231053 | 0.9901798 | 0.006052935 | [12 empty] | 930960 | 0.9979859 | 0.8678712 | 0.01009136 | 0.9791886 | 0.005040009 | 0.9791835 | 0.007492581
|  |  | 363792 | 1.00313 | 0.9994305 | 0.0004152655 | 0.9999501 | 0.1295689 | 0.9999457 | 0.1124878 |  |  | 587946 | 0.9956763 | 0.9866385 | 0.0009663818 | 0.9965836 | 0.00523735 | 0.9965879 | 0.004828075 |  |  | 483060 | 0.9862951 | 0.9670213 | 0.003866973 | 0.9901917 | 0.008230509 | 0.9901913 | 0.006052587 | [12 empty] | 931260 | 1.000224 | 0.8678712 | 0.01009136 | 0.9791992 | 0.005039373 | 0.9791941 | 0.0074922
|  |  | 364092 | 1.00313 | 0.9994305 | 0.0004152655 | 0.9999501 | 0.1295689 | 0.9999457 | 0.1124878 |  |  | 588246 | 0.9966367 | 0.9866385 | 0.0009663818 | 0.9965841 | 0.005237343 | 0.9965884 | 0.004828063 |  |  | 483360 | 0.9852161 | 0.9670213 | 0.003866973 | 0.9902032 | 0.008229965 | 0.9902027 | 0.00605224 | [12 empty] | 931560 | 0.9979859 | 0.8678712 | 0.01009136 | 0.9792097 | 0.005038738 | 0.9792046 | 0.00749182
|  |  | 364392 | 1.00313 | 0.9994305 | 0.0004152655 | 0.9999501 | 0.1295689 | 0.9999457 | 0.1124878 |  |  | 588546 | 0.9966367 | 0.9866385 | 0.0009663818 | 0.9965847 | 0.005237337 | 0.9965889 | 0.004828051 |  |  | 483660 | 0.9873741 | 0.9670213 | 0.003866973 | 0.9902146 | 0.008229423 | 0.9902141 | 0.006051893 | [12 empty] | 931860 | 0.9957479 | 0.8678712 | 0.01009136 | 0.9792203 | 0.005038104 | 0.9792152 | 0.007491441
|  |  | 364692 | 1.002234 | 0.9994305 | 0.0004152655 | 0.9999501 | 0.1295689 | 0.9999457 | 0.1124878 |  |  | 588846 | 0.9966367 | 0.9866385 | 0.0009663818 | 0.9965852 | 0.005237331 | 0.9965895 | 0.004828039 |  |  | 483960 | 0.9862951 | 0.9670213 | 0.003866973 | 0.990226 | 0.008228881 | 0.9902256 | 0.006051547 | [12 empty] | 932160 | 0.9957479 | 0.8678712 | 0.01009136 | 0.9792309 | 0.00503747 | 0.9792257 | 0.007491062
|  |  | 364992 | 1.004026 | 0.9994305 | 0.0004152655 | 0.9999501 | 0.1295689 | 0.9999457 | 0.1124878 |  |  | 589146 | 0.9966367 | 0.9866385 | 0.0009663818 | 0.9965857 | 0.005237325 | 0.99659 | 0.004828028 |  |  | 484260 | 0.9873741 | 0.9670213 | 0.003866973 | 0.9902374 | 0.00822834 | 0.9902369 | 0.006051201 | [12 empty] | 932460 | 0.9957479 | 0.8678712 | 0.01009136 | 0.9792414 | 0.005036838 | 0.9792363 | 0.007490684
|  |  | 365292 | 1.00313 | 0.9994305 | 0.0004152655 | 0.9999501 | 0.1295689 | 0.9999457 | 0.1124878 |  |  | 589446 | 0.9966367 | 0.9866385 | 0.0009663818 | 0.9965863 | 0.005237319 | 0.9965905 | 0.004828016 |  |  | 484560 | 0.9895322 | 0.9670213 | 0.003866973 | 0.9902488 | 0.0082278 | 0.9902483 | 0.006050856 | [12 empty] | 932760 | 0.9957479 | 0.8678712 | 0.01009136 | 0.9792519 | 0.005036206 | 0.9792468 | 0.007490307
|  |  | 365592 | 1.002234 | 0.9994305 | 0.0004152655 | 0.9999501 | 0.1295689 | 0.9999457 | 0.1124878 |  |  | 589746 | 0.9966367 | 0.9866385 | 0.0009663818 | 0.9965868 | 0.005237313 | 0.9965911 | 0.004828004 |  |  | 484860 | 0.9862951 | 0.9670213 | 0.003866973 | 0.9902601 | 0.008227261 | 0.9902597 | 0.006050511 | [12 empty] | 933060 | 0.991272 | 0.8678712 | 0.01009136 | 0.9792624 | 0.005035575 | 0.9792573 | 0.00748993
|  |  | 365892 | 1.00313 | 0.9994305 | 0.0004152655 | 0.9999501 | 0.1295689 | 0.9999457 | 0.1124878 |  |  | 590046 | 0.9975972 | 0.9866385 | 0.0009663818 | 0.9965873 | 0.005237307 | 0.9965916 | 0.004827993 |  |  | 485160 | 0.9862951 | 0.9670213 | 0.003866973 | 0.9902715 | 0.008226723 | 0.990271 | 0.006050167 | [12 empty] | 933360 | 1.000224 | 0.8678712 | 0.01009136 | 0.9792729 | 0.005034945 | 0.9792678 | 0.007489554
|  |  | 366192 | 1.00313 | 0.9994305 | 0.0004152655 | 0.9999501 | 0.1295689 | 0.9999457 | 0.1124878 |  |  | 590346 | 0.9966367 | 0.9866385 | 0.0009663818 | 0.9965878 | 0.005237301 | 0.9965921 | 0.004827982 |  |  | 485460 | 0.9884531 | 0.9670213 | 0.003866973 | 0.9902828 | 0.008226186 | 0.9902824 | 0.006049824 | [12 empty] | 933660 | 1.002462 | 0.8678712 | 0.01009136 | 0.9792834 | 0.005034316 | 0.9792783 | 0.007489178
|  |  | 366492 | 1.00313 | 0.9994305 | 0.0004152655 | 0.9999501 | 0.1295689 | 0.9999457 | 0.1124878 |  |  | 590646 | 0.9966367 | 0.9866385 | 0.0009663818 | 0.9965884 | 0.005237296 | 0.9965926 | 0.00482797 |  |  | 485760 | 0.9884531 | 0.9670213 | 0.003866973 | 0.9902941 | 0.008225649 | 0.9902937 | 0.006049481 | [12 empty] | 933960 | 0.9957479 | 0.8678712 | 0.01009136 | 0.9792939 | 0.005033688 | 0.9792887 | 0.007488803
|  |  | 366792 | 1.002234 | 0.9994305 | 0.0004152655 | 0.9999501 | 0.1295689 | 0.9999457 | 0.1124878 |  |  | 590946 | 0.9966367 | 0.9866385 | 0.0009663818 | 0.9965889 | 0.00523729 | 0.9965932 | 0.004827959 |  |  | 486060 | 0.9873741 | 0.9670213 | 0.003866973 | 0.9903054 | 0.008225114 | 0.9903049 | 0.006049139 | [12 empty] | 934260 | 0.9957479 | 0.8678712 | 0.01009136 | 0.9793043 | 0.005033061 | 0.9792992 | 0.007488428
|  |  | 367092 | 1.00313 | 0.9994305 | 0.0004152655 | 0.9999501 | 0.1295689 | 0.9999457 | 0.1124878 |  |  | 591246 | 0.9966367 | 0.9866385 | 0.0009663818 | 0.9965894 | 0.005237284 | 0.9965937 | 0.004827948 |  |  | 486360 | 0.9873741 | 0.9670213 | 0.003866973 | 0.9903167 | 0.008224579 | 0.9903162 | 0.006048797 | [12 empty] | 934560 | 0.9957479 | 0.8678712 | 0.01009136 | 0.9793148 | 0.005032435 | 0.9793096 | 0.007488054
|  |  | 367392 | 1.00313 | 0.9994305 | 0.0004152655 | 0.9999501 | 0.1295689 | 0.9999457 | 0.1124878 |  |  | 591546 | 0.9975972 | 0.9866385 | 0.0009663818 | 0.9965899 | 0.005237279 | 0.9965942 | 0.004827937 |  |  | 486660 | 0.9884531 | 0.9670213 | 0.003866973 | 0.9903279 | 0.008224045 | 0.9903275 | 0.006048456 | [12 empty] | 934860 | 0.991272 | 0.8678712 | 0.01009136 | 0.9793252 | 0.005031809 | 0.9793201 | 0.007487681
|  |  | 367692 | 1.002234 | 0.9994305 | 0.0004152655 | 0.9999501 | 0.1295689 | 0.9999457 | 0.1124878 |  |  | 591846 | 0.9975972 | 0.9866385 | 0.0009663818 | 0.9965904 | 0.005237273 | 0.9965947 | 0.004827926 |  |  | 486960 | 0.9873741 | 0.9670213 | 0.003866973 | 0.9903391 | 0.008223512 | 0.9903387 | 0.006048115 | [12 empty] | 935160 | 0.9979859 | 0.8678712 | 0.01009136 | 0.9793357 | 0.005031185 | 0.9793305 | 0.007487308
|  |  | 367992 | 1.002234 | 0.9994305 | 0.0004152655 | 0.9999501 | 0.1295689 | 0.9999457 | 0.1124878 |  |  | 592146 | 0.9975972 | 0.9866385 | 0.0009663818 | 0.996591 | 0.005237268 | 0.9965953 | 0.004827915 |  |  | 487260 | 0.9862951 | 0.9670213 | 0.003866973 | 0.9903504 | 0.00822298 | 0.9903499 | 0.006047775 | [12 empty] | 935460 | 0.9979859 | 0.8678712 | 0.01009136 | 0.9793461 | 0.005030561 | 0.9793409 | 0.007486936
|  |  | 368292 | 1.00313 | 0.9994305 | 0.0004152655 | 0.9999501 | 0.1295689 | 0.9999457 | 0.1124878 |  |  | 592446 | 0.9975972 | 0.9866385 | 0.0009663818 | 0.9965915 | 0.005237263 | 0.9965958 | 0.004827905 |  |  | 487560 | 0.9884531 | 0.9670213 | 0.003866973 | 0.9903616 | 0.008222449 | 0.9903611 | 0.006047436 | [12 empty] | 935760 | 0.9890341 | 0.8678712 | 0.01009136 | 0.9793565 | 0.005029938 | 0.9793513 | 0.007486564
|  |  | 368592 | 1.004026 | 0.9994305 | 0.0004152655 | 0.9999501 | 0.1295689 | 0.9999457 | 0.1124878 |  |  | 592746 | 0.9966367 | 0.9866385 | 0.0009663818 | 0.996592 | 0.005237257 | 0.9965963 | 0.004827894 |  |  | 487860 | 0.9884531 | 0.9670213 | 0.003866973 | 0.9903727 | 0.008221919 | 0.9903723 | 0.006047097 | [12 empty] | 936060 | 0.99351 | 0.8678712 | 0.01009136 | 0.9793669 | 0.005029316 | 0.9793617 | 0.007486193
|  |  | 368892 | 1.002234 | 0.9994305 | 0.0004152655 | 0.9999501 | 0.1295689 | 0.9999457 | 0.1124878 |  |  | 593046 | 0.9975972 | 0.9866385 | 0.0009663818 | 0.9965925 | 0.005237252 | 0.9965968 | 0.004827883 |  |  | 488160 | 0.9895322 | 0.9670213 | 0.003866973 | 0.9903839 | 0.008221389 | 0.9903834 | 0.006046759 | [12 empty] | 936360 | 0.9979859 | 0.8678712 | 0.01009136 | 0.9793772 | 0.005028695 | 0.9793721 | 0.007485823
|  |  | 369192 | 1.001338 | 0.9994305 | 0.0004152655 | 0.9999501 | 0.1295689 | 0.9999457 | 0.1124878 |  |  | 593346 | 0.9966367 | 0.9866385 | 0.0009663818 | 0.996593 | 0.005237247 | 0.9965973 | 0.004827873 |  |  | 488460 | 0.9884531 | 0.9670213 | 0.003866973 | 0.990395 | 0.008220861 | 0.9903946 | 0.006046421 | [12 empty] | 936660 | 1.002462 | 0.8678712 | 0.01009136 | 0.9793876 | 0.005028075 | 0.9793824 | 0.007485453
|  |  | 369492 | 1.002234 | 0.9994305 | 0.0004152655 | 0.9999501 | 0.1295689 | 0.9999457 | 0.1124878 |  |  | 593646 | 0.9966367 | 0.9866385 | 0.0009663818 | 0.9965935 | 0.005237242 | 0.9965978 | 0.004827862 |  |  | 488760 | 0.9884531 | 0.9670213 | 0.003866973 | 0.9904061 | 0.008220333 | 0.9904057 | 0.006046084 | [12 empty] | 936960 | 0.99351 | 0.8678712 | 0.01009136 | 0.979398 | 0.005027455 | 0.9793928 | 0.007485084
|  |  | 369792 | 1.00313 | 0.9994305 | 0.0004152655 | 0.9999501 | 0.1295689 | 0.9999457 | 0.1124878 |  |  | 593946 | 0.9956763 | 0.9866385 | 0.0009663818 | 0.996594 | 0.005237237 | 0.9965983 | 0.004827852 |  |  | 489060 | 0.9873741 | 0.9670213 | 0.003866973 | 0.9904173 | 0.008219806 | 0.9904168 | 0.006045747 | [12 empty] | 937260 | 0.9957479 | 0.8678712 | 0.01009136 | 0.9794083 | 0.005026837 | 0.9794031 | 0.007484715
|  |  | 370092 | 1.00313 | 0.9994305 | 0.0004152655 | 0.9999501 | 0.1295689 | 0.9999457 | 0.1124878 |  |  | 594246 | 0.9966367 | 0.9866385 | 0.0009663818 | 0.9965945 | 0.005237232 | 0.9965988 | 0.004827842 |  |  | 489360 | 0.9873741 | 0.9670213 | 0.003866973 | 0.9904283 | 0.00821928 | 0.9904279 | 0.006045411 | [12 empty] | 937560 | 0.9890341 | 0.8678712 | 0.01009136 | 0.9794186 | 0.005026219 | 0.9794134 | 0.007484347
|  |  | 370392 | 1.004026 | 0.9994305 | 0.0004152655 | 0.9999501 | 0.1295689 | 0.9999457 | 0.1124878 |  |  | 594546 | 0.9966367 | 0.9866385 | 0.0009663818 | 0.996595 | 0.005237227 | 0.9965994 | 0.004827832 |  |  | 489660 | 0.9873741 | 0.9670213 | 0.003866973 | 0.9904394 | 0.008218755 | 0.990439 | 0.006045075 | [12 empty] | 937860 | 0.9957479 | 0.8678712 | 0.01009136 | 0.979429 | 0.005025603 | 0.9794237 | 0.007483979
|  |  | 370692 | 1.002234 | 0.9994305 | 0.0004152655 | 0.9999501 | 0.1295689 | 0.9999457 | 0.1124878 |  |  | 594846 | 0.9966367 | 0.9866385 | 0.0009663818 | 0.9965955 | 0.005237222 | 0.9965999 | 0.004827822 |  |  | 489960 | 0.9884531 | 0.9670213 | 0.003866973 | 0.9904505 | 0.008218231 | 0.99045 | 0.006044741 | [12 empty] | 938160 | 0.9979859 | 0.8678712 | 0.01009136 | 0.9794393 | 0.005024987 | 0.979434 | 0.007483612
|  |  | 370992 | 1.001338 | 0.9994305 | 0.0004152655 | 0.9999501 | 0.1295689 | 0.9999457 | 0.1124878 |  |  | 595146 | 0.9956763 | 0.9866385 | 0.0009663818 | 0.9965961 | 0.005237218 | 0.9966004 | 0.004827811 |  |  | 490260 | 0.9895322 | 0.9670213 | 0.003866973 | 0.9904615 | 0.008217707 | 0.9904611 | 0.006044406 | [12 empty] | 938460 | 0.9957479 | 0.8678712 | 0.01009136 | 0.9794496 | 0.005024372 | 0.9794443 | 0.007483246
|  |  | 371292 | 1.00313 | 0.9994305 | 0.0004152655 | 0.9999501 | 0.1295689 | 0.9999457 | 0.1124878 |  |  | 595446 | 0.9966367 | 0.9866385 | 0.0009663818 | 0.9965966 | 0.005237213 | 0.9966009 | 0.004827802 |  |  | 490560 | 0.9884531 | 0.9670213 | 0.003866973 | 0.9904725 | 0.008217185 | 0.9904721 | 0.006044072 | [12 empty] | 938760 | 0.9957479 | 0.8678712 | 0.01009136 | 0.9794599 | 0.005023758 | 0.9794546 | 0.00748288
|  |  | 371592 | 1.00313 | 0.9994305 | 0.0004152655 | 0.9999501 | 0.1295689 | 0.9999457 | 0.1124878 |  |  | 595746 | 0.9966367 | 0.9866385 | 0.0009663818 | 0.9965971 | 0.005237208 | 0.9966014 | 0.004827792 |  |  | 490860 | 0.9873741 | 0.9670213 | 0.003866973 | 0.9904835 | 0.008216663 | 0.9904831 | 0.006043739 | [12 empty] | 939060 | 0.9957479 | 0.8678712 | 0.01009136 | 0.9794701 | 0.005023144 | 0.9794649 | 0.007482515
|  |  | 371892 | 1.00313 | 0.9994305 | 0.0004152655 | 0.9999501 | 0.1295689 | 0.9999457 | 0.1124878 |  |  | 596046 | 0.9985577 | 0.9866385 | 0.0009663818 | 0.9965976 | 0.005237204 | 0.9966019 | 0.004827782 |  |  | 491160 | 0.9873741 | 0.9670213 | 0.003866973 | 0.9904945 | 0.008216143 | 0.990494 | 0.006043406 | [12 empty] | 939360 | 0.9957479 | 0.8678712 | 0.01009136 | 0.9794804 | 0.005022532 | 0.9794751 | 0.00748215
|  |  | 372192 | 1.002234 | 0.9994305 | 0.0004152655 | 0.9999501 | 0.1295689 | 0.9999457 | 0.1124878 |  |  | 596346 | 0.9975972 | 0.9866385 | 0.0009663818 | 0.996598 | 0.005237199 | 0.9966024 | 0.004827772 |  |  | 491460 | 0.9862951 | 0.9670213 | 0.003866973 | 0.9905054 | 0.008215623 | 0.990505 | 0.006043074 | [12 empty] | 939660 | 0.991272 | 0.8678712 | 0.01009136 | 0.9794906 | 0.005021921 | 0.9794854 | 0.007481786
|  |  | 372492 | 1.00313 | 0.9994305 | 0.0004152655 | 0.9999501 | 0.1295689 | 0.9999457 | 0.1124878 |  |  | 596646 | 0.9966367 | 0.9866385 | 0.0009663818 | 0.9965985 | 0.005237195 | 0.9966029 | 0.004827762 |  |  | 491760 | 0.9884531 | 0.9670213 | 0.003866973 | 0.9905164 | 0.008215104 | 0.990516 | 0.006042743 | [12 empty] | 939960 | 0.99351 | 0.8678712 | 0.01009136 | 0.9795009 | 0.00502131 | 0.9794956 | 0.007481423
|  |  | 372792 | 1.004026 | 0.9994305 | 0.0004152655 | 0.9999501 | 0.1295689 | 0.9999457 | 0.1124878 |  |  | 596946 | 0.9966367 | 0.9866385 | 0.0009663818 | 0.996599 | 0.005237191 | 0.9966034 | 0.004827753 |  |  | 492060 | 0.9895322 | 0.9670213 | 0.003866973 | 0.9905273 | 0.008214586 | 0.9905269 | 0.006042412 | [12 empty] | 940260 | 0.991272 | 0.8678712 | 0.01009136 | 0.9795111 | 0.0050207 | 0.9795058 | 0.00748106
|  |  | 373092 | 1.004026 | 0.9994305 | 0.0004152655 | 0.9999501 | 0.1295689 | 0.9999457 | 0.1124878 |  |  | 597246 | 0.9975972 | 0.9866385 | 0.0009663818 | 0.9965995 | 0.005237186 | 0.9966039 | 0.004827743 |  |  | 492360 | 0.9884531 | 0.9670213 | 0.003866973 | 0.9905382 | 0.008214068 | 0.9905378 | 0.006042081 | [12 empty] | 940560 | 0.99351 | 0.8678712 | 0.01009136 | 0.9795213 | 0.005020091 | 0.979516 | 0.007480697
|  |  | 373392 | 1.00313 | 0.9994305 | 0.0004152655 | 0.9999501 | 0.1295689 | 0.9999457 | 0.1124878 |  |  | 597546 | 0.9975972 | 0.9866385 | 0.0009663818 | 0.9966 | 0.005237182 | 0.9966044 | 0.004827734 |  |  | 492660 | 0.9895322 | 0.9670213 | 0.003866973 | 0.9905491 | 0.008213552 | 0.9905487 | 0.006041752 | [12 empty] | 940860 | 0.99351 | 0.8678712 | 0.01009136 | 0.9795315 | 0.005019483 | 0.9795262 | 0.007480336
|  |  | 373692 | 1.00313 | 0.9994305 | 0.0004152655 | 0.9999501 | 0.1295689 | 0.9999457 | 0.1124878 |  |  | 597846 | 0.9966367 | 0.9866385 | 0.0009663818 | 0.9966005 | 0.005237178 | 0.9966049 | 0.004827725 |  |  | 492960 | 0.9895322 | 0.9670213 | 0.003866973 | 0.99056 | 0.008213036 | 0.9905596 | 0.006041422 | [12 empty] | 941160 | 0.99351 | 0.8678712 | 0.01009136 | 0.9795417 | 0.005018876 | 0.9795364 | 0.007479974
|  |  | 373992 | 1.004026 | 0.9994305 | 0.0004152655 | 0.9999501 | 0.1295689 | 0.9999457 | 0.1124878 |  |  | 598146 | 0.9975972 | 0.9866385 | 0.0009663818 | 0.996601 | 0.005237174 | 0.9966054 | 0.004827715 |  |  | 493260 | 0.9884531 | 0.9670213 | 0.003866973 | 0.9905708 | 0.008212522 | 0.9905704 | 0.006041094 | [12 empty] | 941460 | 0.99351 | 0.8678712 | 0.01009136 | 0.9795519 | 0.00501827 | 0.9795466 | 0.007479614
|  |  | 374292 | 1.002234 | 0.9994305 | 0.0004152655 | 0.9999501 | 0.1295689 | 0.9999457 | 0.1124878 |  |  | 598446 | 0.9956763 | 0.9866385 | 0.0009663818 | 0.9966015 | 0.00523717 | 0.9966058 | 0.004827706 |  |  | 493560 | 0.9884531 | 0.9670213 | 0.003866973 | 0.9905817 | 0.008212008 | 0.9905813 | 0.006040765 | [12 empty] | 941760 | 0.9890341 | 0.8678712 | 0.01009136 | 0.9795621 | 0.005017664 | 0.9795568 | 0.007479254
|  |  | 374592 | 1.002234 | 0.9994305 | 0.0004152655 | 0.9999501 | 0.1295689 | 0.9999457 | 0.1124878 |  |  | 598746 | 0.9956763 | 0.9866385 | 0.0009663818 | 0.996602 | 0.005237166 | 0.9966063 | 0.004827697 |  |  | 493860 | 0.9906112 | 0.9670213 | 0.003866973 | 0.9905925 | 0.008211495 | 0.9905921 | 0.006040438 | [12 empty] | 942060 | 0.991272 | 0.8678712 | 0.01009136 | 0.9795722 | 0.00501706 | 0.9795669 | 0.007478894
|  |  | 374892 | 1.004026 | 0.9994305 | 0.0004152655 | 0.9999501 | 0.1295689 | 0.9999457 | 0.1124878 |  |  | 599046 | 0.9966367 | 0.9866385 | 0.0009663818 | 0.9966025 | 0.005237162 | 0.9966068 | 0.004827688 |  |  | 494160 | 0.9884531 | 0.9670213 | 0.003866973 | 0.9906033 | 0.008210983 | 0.9906029 | 0.006040111 | [12 empty] | 942360 | 0.991272 | 0.8678712 | 0.01009136 | 0.9795824 | 0.005016456 | 0.9795771 | 0.007478535
|  |  | 375192 | 1.00313 | 0.9994305 | 0.0004152655 | 0.9999501 | 0.1295689 | 0.9999457 | 0.1124878 |  |  | 599346 | 0.9966367 | 0.9866385 | 0.0009663818 | 0.996603 | 0.005237158 | 0.9966073 | 0.004827679 |  |  | 494460 | 0.9884531 | 0.9670213 | 0.003866973 | 0.9906141 | 0.008210472 | 0.9906137 | 0.006039784 | [12 empty] | 942660 | 0.99351 | 0.8678712 | 0.01009136 | 0.9795925 | 0.005015853 | 0.9795872 | 0.007478177
|  |  | 375492 | 1.00313 | 0.9994305 | 0.0004152655 | 0.9999501 | 0.1295689 | 0.9999457 | 0.1124878 |  |  | 599646 | 0.9966367 | 0.9866385 | 0.0009663818 | 0.9966034 | 0.005237154 | 0.9966078 | 0.00482767 |  |  | 494760 | 0.9873741 | 0.9670213 | 0.003866973 | 0.9906248 | 0.008209961 | 0.9906244 | 0.006039458 | [12 empty] | 942960 | 0.99351 | 0.8678712 | 0.01009136 | 0.9796026 | 0.005015251 | 0.9795973 | 0.007477819
|  |  | 375792 | 1.001338 | 0.9994305 | 0.0004152655 | 0.9999501 | 0.1295689 | 0.9999457 | 0.1124878 |  |  | 599946 | 0.9975972 | 0.9866385 | 0.0009663818 | 0.9966039 | 0.00523715 | 0.9966083 | 0.004827661 |  |  | 495060 | 0.9862951 | 0.9670213 | 0.003866973 | 0.9906356 | 0.008209452 | 0.9906352 | 0.006039133 | [12 empty] | 943260 | 0.991272 | 0.8678712 | 0.01009136 | 0.9796127 | 0.00501465 | 0.9796074 | 0.007477462
|  |  | 376092 | 1.002234 | 0.9994305 | 0.0004152655 | 0.9999501 | 0.1295689 | 0.9999457 | 0.1124878 |  |  | 600246 | 0.9937554 | 0.9866385 | 0.0009663818 | 0.9966044 | 0.005237147 | 0.9966088 | 0.004827652 |  |  | 495360 | 0.9873741 | 0.9670213 | 0.003866973 | 0.9906463 | 0.008208943 | 0.9906459 | 0.006038808 | [12 empty] | 943560 | 0.99351 | 0.8678712 | 0.01009136 | 0.9796228 | 0.005014049 | 0.9796175 | 0.007477105
|  |  | 376392 | 1.00313 | 0.9994305 | 0.0004152655 | 0.9999501 | 0.1295689 | 0.9999457 | 0.1124878 |  |  | 600546 | 0.9947158 | 0.9866385 | 0.0009663818 | 0.9966049 | 0.005237143 | 0.9966092 | 0.004827644 |  |  | 495660 | 0.9884531 | 0.9670213 | 0.003866973 | 0.990657 | 0.008208435 | 0.9906566 | 0.006038484 | [12 empty] | 943860 | 0.99351 | 0.8678712 | 0.01009136 | 0.9796329 | 0.00501345 | 0.9796276 | 0.007476749
|  |  | 376692 | 1.002234 | 0.9994305 | 0.0004152655 | 0.9999501 | 0.1295689 | 0.9999457 | 0.1124878 |  |  | 600846 | 0.9947158 | 0.9866385 | 0.0009663818 | 0.9966054 | 0.005237139 | 0.9966097 | 0.004827635 |  |  | 495960 | 0.9884531 | 0.9670213 | 0.003866973 | 0.9906677 | 0.008207929 | 0.9906673 | 0.00603816 | [12 empty] | 944160 | 0.9890341 | 0.8678712 | 0.01009136 | 0.979643 | 0.005012851159 | 0.9796376 | 0.007476393
|  |  | 376992 | 1.002234 | 0.9994305 | 0.0004152655 | 0.9999501 | 0.1295689 | 0.9999457 | 0.1124878 |  |  | 601146 | 0.9927949 | 0.9866385 | 0.0009663818 | 0.9966058 | 0.005237136 | 0.9966102 | 0.004827626 |  |  | 496260 | 0.9884531 | 0.9670213 | 0.003866973 | 0.9906784 | 0.008207423 | 0.990678 | 0.006037837 | [12 empty] | 944460 | 0.99351 | 0.8678712 | 0.01009136 | 0.979653 | 0.005012253 | 0.9796477 | 0.007476038
|  |  | 377292 | 1.004026 | 0.9994305 | 0.0004152655 | 0.9999501 | 0.1295689 | 0.9999457 | 0.1124878 |  |  | 601446 | 0.9927949 | 0.9866385 | 0.0009663818 | 0.9966063 | 0.005237132 | 0.9966107 | 0.004827618 |  |  | 496560 | 0.9873741 | 0.9670213 | 0.003866973 | 0.9906891 | 0.008206917 | 0.9906887 | 0.006037515 | [12 empty] | 944760 | 0.99351 | 0.8678712 | 0.01009136 | 0.9796631 | 0.005011656 | 0.9796578 | 0.007475684
|  |  | 377592 | 1.00313 | 0.9994305 | 0.0004152655 | 0.9999501 | 0.1295689 | 0.9999457 | 0.1124878 |  |  | 601746 | 0.9937554 | 0.9866385 | 0.0009663818 | 0.9966068 | 0.005237129 | 0.9966112 | 0.004827609 |  |  | 496860 | 0.9895322 | 0.9670213 | 0.003866973 | 0.9906997 | 0.008206413 | 0.9906993 | 0.006037193 | [12 empty] | 945060 | 0.99351 | 0.8678712 | 0.01009136 | 0.9796731 | 0.00501106 | 0.9796678 | 0.00747533
|  |  | 377892 | 1.001338 | 0.9994305 | 0.0004152655 | 0.9999501 | 0.1295689 | 0.9999457 | 0.1124878 |  |  | 602046 | 0.9937554 | 0.9866385 | 0.0009663818 | 0.9966073 | 0.005237125 | 0.9966116 | 0.004827601 |  |  | 497160 | 0.9873741 | 0.9670213 | 0.003866973 | 0.9907104 | 0.00820591 | 0.99071 | 0.006036871 | [12 empty] | 945360 | 0.9890341 | 0.8678712 | 0.01009136 | 0.9796832 | 0.005010465 | 0.9796778 | 0.007474977
|  |  | 378192 | 1.00313 | 0.9994305 | 0.0004152655 | 0.9999501 | 0.1295689 | 0.9999457 | 0.1124878 |  |  | 602346 | 0.9947158 | 0.9866385 | 0.0009663818 | 0.9966077 | 0.005237122 | 0.9966121 | 0.004827593 |  |  | 497460 | 0.9884531 | 0.9670213 | 0.003866973 | 0.990721 | 0.008205407 | 0.9907206 | 0.00603655 | [12 empty] | 945660 | 0.9890341 | 0.8678712 | 0.01009136 | 0.9796932 | 0.005009871 | 0.9796878 | 0.007474624
|  |  | 378492 | 1.004026 | 0.9994305 | 0.0004152655 | 0.9999501 | 0.1295689 | 0.9999457 | 0.1124878 |  |  | 602646 | 0.9956763 | 0.9866385 | 0.0009663818 | 0.9966082 | 0.005237119 | 0.9966126 | 0.004827585 |  |  | 497760 | 0.9873741 | 0.9670213 | 0.003866973 | 0.9907316 | 0.008204905 | 0.9907312 | 0.00603623 | [12 empty] | 945960 | 0.991272 | 0.8678712 | 0.01009136 | 0.9797032 | 0.005009277 | 0.9796978 | 0.007474272
|  |  | 378792 | 1.00313 | 0.9994305 | 0.0004152655 | 0.9999501 | 0.1295689 | 0.9999457 | 0.1124878 |  |  | 602946 | 0.9966367 | 0.9866385 | 0.0009663818 | 0.9966087 | 0.005237116 | 0.9966131 | 0.004827576 |  |  | 498060 | 0.9884531 | 0.9670213 | 0.003866973 | 0.9907422 | 0.008204405 | 0.9907417 | 0.00603591 | [12 empty] | 946260 | 0.9845582 | 0.8678712 | 0.01009136 | 0.9797132 | 0.005008684 | 0.9797078 | 0.00747392
|  |  | 379092 | 1.002234 | 0.9994305 | 0.0004152655 | 0.9999501 | 0.1295689 | 0.9999457 | 0.1124878 |  |  | 603246 | 0.9956763 | 0.9866385 | 0.0009663818 | 0.9966091 | 0.005237113 | 0.9966135 | 0.004827568 |  |  | 498360 | 0.9895322 | 0.9670213 | 0.003866973 | 0.9907527 | 0.008203905 | 0.9907523 | 0.006035591 | [12 empty] | 946560 | 0.991272 | 0.8678712 | 0.01009136 | 0.9797232 | 0.005008093 | 0.9797178 | 0.007473569
|  |  | 379392 | 1.00313 | 0.9994305 | 0.0004152655 | 0.9999501 | 0.1295689 | 0.9999457 | 0.1124878 |  |  | 603546 | 0.9966367 | 0.9866385 | 0.0009663818 | 0.9966096 | 0.005237109 | 0.996614 | 0.00482756 |  |  | 498660 | 0.9884531 | 0.9670213 | 0.003866973 | 0.9907633 | 0.008203405 | 0.9907629 | 0.006035273 | [12 empty] | 946860 | 0.991272 | 0.8678712 | 0.01009136 | 0.9797331 | 0.005007502 | 0.9797278 | 0.007473218
|  |  | 379692 | 1.002234 | 0.9994305 | 0.0004152655 | 0.9999501 | 0.1295689 | 0.9999457 | 0.1124878 |  |  | 603846 | 0.9966367 | 0.9866385 | 0.0009663818 | 0.9966101 | 0.005237106 | 0.9966145 | 0.004827552 |  |  | 498960 | 0.9873741 | 0.9670213 | 0.003866973 | 0.9907738 | 0.008202907 | 0.9907734 | 0.006034954 | [12 empty] | 947160 | 0.9867961 | 0.8678712 | 0.01009136 | 0.9797431 | 0.005006911 | 0.9797377 | 0.007472868
|  |  | 379992 | 1.00313 | 0.9994305 | 0.0004152655 | 0.9999501 | 0.1295689 | 0.9999457 | 0.1124878 |  |  | 604146 | 0.9975972 | 0.9866385 | 0.0009663818 | 0.9966105 | 0.005237103 | 0.9966149 | 0.004827545 |  |  | 499260 | 0.9884531 | 0.9670213 | 0.003866973 | 0.9907843 | 0.00820241 | 0.9907839 | 0.006034637 | [12 empty] | 947460 | 0.9867961 | 0.8678712 | 0.01009136 | 0.979753 | 0.005006322 | 0.9797477 | 0.007472519
|  |  | 380292 | 1.00313 | 0.9994305 | 0.0004152655 | 0.9999501 | 0.1295689 | 0.9999457 | 0.1124878 |  |  | 604446 | 0.9966367 | 0.9866385 | 0.0009663818 | 0.996611 | 0.0052371 | 0.9966154 | 0.004827537 |  |  | 499560 | 0.9884531 | 0.9670213 | 0.003866973 | 0.9907948 | 0.008201913 | 0.9907944 | 0.00603432 | [12 empty] | 947760 | 0.9867961 | 0.8678712 | 0.01009136 | 0.979763 | 0.005005734 | 0.9797576 | 0.00747217
|  |  | 380592 | 1.00313 | 0.9994305 | 0.0004152655 | 0.9999501 | 0.1295689 | 0.9999457 | 0.1124878 |  |  | 604746 | 0.9985577 | 0.9866385 | 0.0009663818 | 0.9966115 | 0.005237098 | 0.9966159 | 0.004827529 |  |  | 499860 | 0.9916902 | 0.9670213 | 0.003866973 | 0.9908053 | 0.008201418 | 0.9908049 | 0.006034004 | [12 empty] | 948060 | 0.991272 | 0.8678712 | 0.01009136 | 0.9797729 | 0.005005146 | 0.9797675 | 0.007471822
|  |  | 380892 | 1.002234 | 0.9994305 | 0.0004152655 | 0.9999501 | 0.1295689 | 0.9999457 | 0.1124878 |  |  | 605046 | 0.9975972 | 0.9866385 | 0.0009663818 | 0.9966119 | 0.005237095 | 0.9966163 | 0.004827521 |  |  | 500160 | 0.9895322 | 0.9670213 | 0.003866973 | 0.9908157 | 0.008200923 | 0.9908153 | 0.006033688 | [12 empty] | 948360 | 0.9957479 | 0.8678712 | 0.01009136 | 0.9797828 | 0.005004559 | 0.9797774 | 0.007471474
|  |  | 381192 | 1.00313 | 0.9994305 | 0.0004152655 | 0.9999501 | 0.1295689 | 0.9999457 | 0.1124878 |  |  | 605346 | 0.9985577 | 0.9866385 | 0.0009663818 | 0.9966124 | 0.005237092 | 0.9966168 | 0.004827514 |  |  | 500460 | 0.9884531 | 0.9670213 | 0.003866973 | 0.9908262 | 0.008200429 | 0.9908258 | 0.006033372 | [12 empty] | 948660 | 0.9890341 | 0.8678712 | 0.01009136 | 0.9797927 | 0.005003973 | 0.9797873 | 0.007471127
|  |  | 381492 | 1.004026 | 0.9994305 | 0.0004152655 | 0.9999501 | 0.1295689 | 0.9999457 | 0.1124878 |  |  | 605646 | 0.9975972 | 0.9866385 | 0.0009663818 | 0.9966128 | 0.005237089 | 0.9966172 | 0.004827506 |  |  | 500760 | 0.9862951 | 0.9670213 | 0.003866973 | 0.9908366 | 0.008199936 | 0.9908362 | 0.006033058 | [12 empty] | 948960 | 0.9890341 | 0.8678712 | 0.01009136 | 0.9798026 | 0.005003388 | 0.9797972 | 0.00747078
|  |  | 381792 | 1.002234 | 0.9994305 | 0.0004152655 | 0.9999501 | 0.1295689 | 0.9999457 | 0.1124878 |  |  | 605946 | 0.9995181 | 0.9866385 | 0.0009663818 | 0.9966133 | 0.005237086 | 0.9966177 | 0.004827499 |  |  | 501060 | 0.9884531 | 0.9670213 | 0.003866973 | 0.990847 | 0.008199443 | 0.9908466 | 0.006032743 | [12 empty] | 949260 | 0.99351 | 0.8678712 | 0.01009136 | 0.9798125 | 0.005002804 | 0.9798071 | 0.007470434
|  |  | 382092 | 1.00313 | 0.9994305 | 0.0004152655 | 0.9999501 | 0.1295689 | 0.9999457 | 0.1124878 |  |  | 606246 | 0.9985577 | 0.9866385 | 0.0009663818 | 0.9966137 | 0.005237084 | 0.9966182 | 0.004827491 |  |  | 501360 | 0.9884531 | 0.9670213 | 0.003866973 | 0.9908574 | 0.008198952 | 0.990857 | 0.00603243 | [12 empty] | 949560 | 0.991272 | 0.8678712 | 0.01009136 | 0.9798224 | 0.00500222 | 0.9798169 | 0.007470088
|  |  | 382392 | 1.001338 | 0.9994305 | 0.0004152655 | 0.9999501 | 0.1295689 | 0.9999457 | 0.1124878 |  |  | 606546 | 0.9995181 | 0.9866385 | 0.0009663818 | 0.9966142 | 0.005237081 | 0.9966186 | 0.004827484 |  |  | 501660 | 0.9884531 | 0.9670213 | 0.003866973 | 0.9908678 | 0.008198461 | 0.9908674 | 0.006032117 | [12 empty] | 949860 | 0.99351 | 0.8678712 | 0.01009136 | 0.9798322 | 0.005001638 | 0.9798268 | 0.007469743
|  |  | 382692 | 1.00313 | 0.9994305 | 0.0004152655 | 0.9999501 | 0.1295689 | 0.9999457 | 0.1124878 |  |  | 606846 | 0.9995181 | 0.9866385 | 0.0009663818 | 0.9966147 | 0.005237079 | 0.9966191 | 0.004827477 |  |  | 501960 | 0.9884531 | 0.9670213 | 0.003866973 | 0.9908781 | 0.008197972 | 0.9908777 | 0.006031804 | [12 empty] | 950160 | 0.9890341 | 0.8678712 | 0.01009136 | 0.9798421 | 0.005001056 | 0.9798366 | 0.007469399
|  |  | 382992 | 1.002234 | 0.9994305 | 0.0004152655 | 0.9999501 | 0.1295689 | 0.9999457 | 0.1124878 |  |  | 607146 | 0.9995181 | 0.9866385 | 0.0009663818 | 0.9966151 | 0.005237076 | 0.9966195 | 0.004827469 |  |  | 502260 | 0.9895322 | 0.9670213 | 0.003866973 | 0.9908885 | 0.008197483 | 0.9908881 | 0.006031492 | [12 empty] | 950460 | 0.9890341 | 0.8678712 | 0.01009136 | 0.9798519 | 0.005000475 | 0.9798465 | 0.007469055
|  |  | 383292 | 1.004026 | 0.9994305 | 0.0004152655 | 0.9999501 | 0.1295689 | 0.9999457 | 0.1124878 |  |  | 607446 | 1.000479 | 0.9866385 | 0.0009663818 | 0.9966156 | 0.005237074 | 0.99662 | 0.004827462 |  |  | 502560 | 0.9895322 | 0.9670213 | 0.003866973 | 0.9908988 | 0.008196995 | 0.9908984 | 0.006031181 | [12 empty] | 950760 | 0.991272 | 0.8678712 | 0.01009136 | 0.9798617 | 0.004999895 | 0.9798563 | 0.007468712
|  |  | 383592 | 1.002234 | 0.9994305 | 0.0004152655 | 0.9999501 | 0.1295689 | 0.9999457 | 0.1124878 |  |  | 607746 | 0.9975972 | 0.9866385 | 0.0009663818 | 0.996616 | 0.005237071 | 0.9966204 | 0.004827455 |  |  | 502860 | 0.9884531 | 0.9670213 | 0.003866973 | 0.9909091 | 0.008196508 | 0.9909087 | 0.00603087 | [12 empty] | 951060 | 0.9867961 | 0.8678712 | 0.01009136 | 0.9798715 | 0.004999316 | 0.9798661 | 0.007468369
|  |  | 383892 | 1.004026 | 0.9994305 | 0.0004152655 | 0.9999501 | 0.1295689 | 0.9999457 | 0.1124878 |  |  | 608046 | 0.9975972 | 0.9866385 | 0.0009663818 | 0.9966165 | 0.005237069 | 0.9966209 | 0.004827448 |  |  | 503160 | 0.9884531 | 0.9670213 | 0.003866973 | 0.9909194 | 0.008196021 | 0.990919 | 0.00603056 | [12 empty] | 951360 | 0.9890341 | 0.8678712 | 0.01009136 | 0.9798814 | 0.004998737 | 0.9798759 | 0.007468027
|  |  | 384192 | 1.00313 | 0.9994305 | 0.0004152655 | 0.9999501 | 0.1295689 | 0.9999457 | 0.1124878 |  |  | 608346 | 0.9975972 | 0.9866385 | 0.0009663818 | 0.9966169 | 0.005237067 | 0.9966213 | 0.004827441 |  |  | 503460 | 0.9884531 | 0.9670213 | 0.003866973 | 0.9909296 | 0.008195536 | 0.9909293 | 0.00603025 | [12 empty] | 951660 | 0.99351 | 0.8678712 | 0.01009136 | 0.9798911 | 0.004998159 | 0.9798857 | 0.007467685
|  |  | 384492 | 1.00313 | 0.9994305 | 0.0004152655 | 0.9999501 | 0.1295689 | 0.9999457 | 0.1124878 |  |  | 608646 | 0.9966367 | 0.9866385 | 0.0009663818 | 0.9966173 | 0.005237065 | 0.9966218 | 0.004827434 |  |  | 503760 | 0.9895322 | 0.9670213 | 0.003866973 | 0.9909399 | 0.008195051 | 0.9909395 | 0.006029941 | [12 empty] | 951960 | 0.991272 | 0.8678712 | 0.01009136 | 0.9799009 | 0.004997583 | 0.9798955 | 0.007467344
|  |  | 384792 | 1.001338 | 0.9994305 | 0.0004152655 | 0.9999501 | 0.1295689 | 0.9999457 | 0.1124878 |  |  | 608946 | 0.9966367 | 0.9866385 | 0.0009663818 | 0.9966178 | 0.005237062 | 0.9966222 | 0.004827427 |  |  | 504060 | 0.9895322 | 0.9670213 | 0.003866973 | 0.9909501 | 0.008194568 | 0.9909498 | 0.006029632 | [12 empty] | 952260 | 0.991272 | 0.8678712 | 0.01009136 | 0.9799107 | 0.004997007 | 0.9799052 | 0.007467003
|  |  | 385092 | 1.004026 | 0.9994305 | 0.0004152655 | 0.9999501 | 0.1295689 | 0.9999457 | 0.1124878 |  |  | 609246 | 0.9956763 | 0.9866385 | 0.0009663818 | 0.9966182 | 0.00523706 | 0.9966227 | 0.00482742 |  |  | 504360 | 0.9873741 | 0.9670213 | 0.003866973 | 0.9909604 | 0.008194085 | 0.99096 | 0.006029324 | [12 empty] | 952560 | 1.000224 | 0.8678712 | 0.01009136 | 0.9799204 | 0.004996432 | 0.979915 | 0.007466663
|  |  | 385392 | 1.00313 | 0.9994305 | 0.0004152655 | 0.9999501 | 0.1295689 | 0.9999457 | 0.1124878 |  |  | 609546 | 0.9975972 | 0.9866385 | 0.0009663818 | 0.9966187 | 0.005237058 | 0.9966231 | 0.004827414 |  |  | 504660 | 0.9884531 | 0.9670213 | 0.003866973 | 0.9909706 | 0.008193603 | 0.9909702 | 0.006029017 | [12 empty] | 952860 | 0.99351 | 0.8678712 | 0.01009136 | 0.9799302 | 0.004995857 | 0.9799247 | 0.007466323
|  |  | 385692 | 1.00313 | 0.9994305 | 0.0004152655 | 0.9999501 | 0.1295689 | 0.9999457 | 0.1124878 |  |  | 609846 | 0.9985577 | 0.9866385 | 0.0009663818 | 0.9966191 | 0.005237056 | 0.9966236 | 0.004827407 |  |  | 504960 | 0.9873741 | 0.9670213 | 0.003866973 | 0.9909808 | 0.008193122 | 0.9909804 | 0.00602871 | [12 empty] | 953160 | 0.9845582 | 0.8678712 | 0.01009136 | 0.9799399 | 0.004995284 | 0.9799344 | 0.007465984
|  |  | 385992 | 1.004026 | 0.9994305 | 0.0004152655 | 0.9999501 | 0.1295689 | 0.9999457 | 0.1124878 |  |  | 610146 | 0.9975972 | 0.9866385 | 0.0009663818 | 0.9966196 | 0.005237054 | 0.996624 | 0.0048274 |  |  | 505260 | 0.9906112 | 0.9670213 | 0.003866973 | 0.9909909 | 0.008192641 | 0.9909906 | 0.006028403 | [12 empty] | 953460 | 0.9845582 | 0.8678712 | 0.01009136 | 0.9799497 | 0.004994711 | 0.9799442 | 0.007465646
|  |  | 386292 | 1.001338 | 0.9994305 | 0.0004152655 | 0.9999501 | 0.1295689 | 0.9999457 | 0.1124878 |  |  | 610446 | 0.9975972 | 0.9866385 | 0.0009663818 | 0.99662 | 0.005237052 | 0.9966245 | 0.004827394 |  |  | 505560 | 0.9884531 | 0.9670213 | 0.003866973 | 0.9910011 | 0.008192162 | 0.9910007 | 0.006028097 | [12 empty] | 953760 | 0.9867961 | 0.8678712 | 0.01009136 | 0.9799594 | 0.004994139 | 0.9799539 | 0.007465308
|  |  | 386592 | 1.004922 | 0.9994305 | 0.0004152655 | 0.9999501 | 0.1295689 | 0.9999457 | 0.1124878 |  |  | 610746 | 0.9975972 | 0.9866385 | 0.0009663818 | 0.9966204 | 0.00523705 | 0.9966249 | 0.004827387 |  |  | 505860 | 0.9873741 | 0.9670213 | 0.003866973 | 0.9910112 | 0.008191683 | 0.9910109 | 0.006027792 | [12 empty] | 954060 | 0.9890341 | 0.8678712 | 0.01009136 | 0.9799691 | 0.004993568 | 0.9799636 | 0.007464971
|  |  | 386892 | 1.004026 | 0.9994305 | 0.0004152655 | 0.9999501 | 0.1295689 | 0.9999457 | 0.1124878 |  |  | 611046 | 0.9966367 | 0.9866385 | 0.0009663818 | 0.9966209 | 0.005237048 | 0.9966253 | 0.004827381 |  |  | 506160 | 0.9873741 | 0.9670213 | 0.003866973 | 0.9910214 | 0.008191205 | 0.991021 | 0.006027487 | [12 empty] | 954360 | 0.99351 | 0.8678712 | 0.01009136 | 0.9799788 | 0.004992998 | 0.9799732 | 0.007464634
|  |  | 387192 | 1.004026 | 0.9994305 | 0.0004152655 | 0.9999501 | 0.1295689 | 0.9999457 | 0.1124878 |  |  | 611346 | 0.9956763 | 0.9866385 | 0.0009663818 | 0.9966213 | 0.005237047 | 0.9966258 | 0.004827375 |  |  | 506460 | 0.9895322 | 0.9670213 | 0.003866973 | 0.9910315 | 0.008190728 | 0.9910311 | 0.006027183 | [12 empty] | 954660 | 0.991272 | 0.8678712 | 0.01009136 | 0.9799884 | 0.004992428 | 0.9799829 | 0.007464297
|  |  | 387492 | 1.00313 | 0.9994305 | 0.0004152655 | 0.9999501 | 0.1295689 | 0.9999457 | 0.1124878 |  |  | 611646 | 0.9966367 | 0.9866385 | 0.0009663818 | 0.9966217 | 0.005237045 | 0.9966262 | 0.004827368 |  |  | 506760 | 0.9906112 | 0.9670213 | 0.003866973 | 0.9910416 | 0.008190252 | 0.9910412 | 0.006026879 | [12 empty] | 954960 | 0.991272 | 0.8678712 | 0.01009136 | 0.9799981 | 0.00499186 | 0.9799926 | 0.007463962
|  |  | 387792 | 1.00313 | 0.9994305 | 0.0004152655 | 0.9999501 | 0.1295689 | 0.9999457 | 0.1124878 |  |  | 611946 | 0.9966367 | 0.9866385 | 0.0009663818 | 0.9966222 | 0.005237043 | 0.9966266 | 0.004827362 |  |  | 507060 | 0.9906112 | 0.9670213 | 0.003866973 | 0.9910516 | 0.008189777 | 0.9910513 | 0.006026576 | [12 empty] | 955260 | 0.9957479 | 0.8678712 | 0.01009136 | 0.9800078 | 0.004991292 | 0.9800022 | 0.007463626
|  |  | 388092 | 1.00313 | 0.9994305 | 0.0004152655 | 0.9999501 | 0.1295689 | 0.9999457 | 0.1124878 |  |  | 612246 | 0.9966367 | 0.9866385 | 0.0009663818 | 0.9966226 | 0.005237042 | 0.9966271 | 0.004827356 |  |  | 507360 | 0.9884531 | 0.9670213 | 0.003866973 | 0.9910617 | 0.008189303 | 0.9910613 | 0.006026273 | [12 empty] | 955560 | 0.9957479 | 0.8678712 | 0.01009136 | 0.9800174 | 0.004990725 | 0.9800119 | 0.007463292
|  |  | 388392 | 1.00313 | 0.9994305 | 0.0004152655 | 0.9999501 | 0.1295689 | 0.9999457 | 0.1124878 |  |  | 612546 | 0.9975972 | 0.9866385 | 0.0009663818 | 0.996623 | 0.00523704 | 0.9966275 | 0.00482735 |  |  | 507660 | 0.9916902 | 0.9670213 | 0.003866973 | 0.9910718 | 0.008188829 | 0.9910714 | 0.006025971 | [12 empty] | 955860 | 0.991272 | 0.8678712 | 0.01009136 | 0.980027 | 0.004990159 | 0.9800215 | 0.007462958
|  |  | 388692 | 1.00313 | 0.9994305 | 0.0004152655 | 0.9999501 | 0.1295689 | 0.9999457 | 0.1124878 |  |  | 612846 | 0.9956763 | 0.9866385 | 0.0009663818 | 0.9966235 | 0.005237038 | 0.9966279 | 0.004827343 |  |  | 507960 | 0.9862951 | 0.9670213 | 0.003866973 | 0.9910818 | 0.008188356 | 0.9910814 | 0.00602567 | [12 empty] | 956160 | 0.9867961 | 0.8678712 | 0.01009136 | 0.9800367 | 0.004989594 | 0.9800311 | 0.007462624
|  |  | 388992 | 1.004026 | 0.9994305 | 0.0004152655 | 0.9999501 | 0.1295689 | 0.9999457 | 0.1124878 |  |  | 613146 | 0.9966367 | 0.9866385 | 0.0009663818 | 0.9966239 | 0.005237037 | 0.9966284 | 0.004827337 |  |  | 508260 | 0.9884531 | 0.9670213 | 0.003866973 | 0.9910918 | 0.008187884 | 0.9910914 | 0.006025369 | [12 empty] | 956460 | 0.9890341 | 0.8678712 | 0.01009136 | 0.9800463 | 0.004989029 | 0.9800407 | 0.007462291
|  |  | 389292 | 1.00313 | 0.9994305 | 0.0004152655 | 0.9999501 | 0.1295689 | 0.9999457 | 0.1124878 |  |  | 613446 | 0.9975972 | 0.9866385 | 0.0009663818 | 0.9966243 | 0.005237035 | 0.9966288 | 0.004827331 |  |  | 508560 | 0.9884531 | 0.9670213 | 0.003866973 | 0.9911018 | 0.008187413 | 0.9911014 | 0.006025069 | [12 empty] | 956760 | 0.9890341 | 0.8678712 | 0.01009136 | 0.9800559 | 0.004988465 | 0.9800503 | 0.007461958
|  |  | 389592 | 1.001338 | 0.9994305 | 0.0004152655 | 0.9999501 | 0.1295689 | 0.9999457 | 0.1124878 |  |  | 613746 | 0.9975972 | 0.9866385 | 0.0009663818 | 0.9966248 | 0.005237034 | 0.9966292 | 0.004827326 |  |  | 508860 | 0.9873741 | 0.9670213 | 0.003866973 | 0.9911118 | 0.008186943 | 0.9911114 | 0.006024769 | [12 empty] | 957060 | 0.9867961 | 0.8678712 | 0.01009136 | 0.9800655 | 0.004987903 | 0.9800599 | 0.007461626
|  |  | 389892 | 1.002234 | 0.9994305 | 0.0004152655 | 0.9999501 | 0.1295689 | 0.9999457 | 0.1124878 |  |  | 614046 | 0.9975972 | 0.9866385 | 0.0009663818 | 0.9966252 | 0.005237032 | 0.9966297 | 0.00482732 |  |  | 509160 | 0.9884531 | 0.9670213 | 0.003866973 | 0.9911217 | 0.008186474 | 0.9911214 | 0.006024469 | [12 empty] | 957360 | 0.991272 | 0.8678712 | 0.01009136 | 0.9800751 | 0.004987341 | 0.9800695 | 0.007461295
|  |  | 390192 | 1.00313 | 0.9994305 | 0.0004152655 | 0.9999501 | 0.1295689 | 0.9999457 | 0.1124878 |  |  | 614346 | 0.9966367 | 0.9866385 | 0.0009663818 | 0.9966256 | 0.005237031 | 0.9966301 | 0.004827314 |  |  | 509460 | 0.9884531 | 0.9670213 | 0.003866973 | 0.9911317 | 0.008186005 | 0.9911313 | 0.006024171 | [12 empty] | 957660 | 0.991272 | 0.8678712 | 0.01009136 | 0.9800846 | 0.004986779 | 0.9800791 | 0.007460964
|  |  | 390492 | 1.002234 | 0.9994305 | 0.0004152655 | 0.9999501 | 0.1295689 | 0.9999457 | 0.1124878 |  |  | 614646 | 0.9975972 | 0.9866385 | 0.0009663818 | 0.996626 | 0.00523703 | 0.9966305 | 0.004827308 |  |  | 509760 | 0.9873741 | 0.9670213 | 0.003866973 | 0.9911416 | 0.008185538 | 0.9911413 | 0.006023872 | [12 empty] | 957960 | 0.991272 | 0.8678712 | 0.01009136 | 0.9800942 | 0.004986219 | 0.9800886 | 0.007460633
|  |  | 390792 | 1.00313 | 0.9994305 | 0.0004152655 | 0.9999501 | 0.1295689 | 0.9999457 | 0.1124878 |  |  | 614946 | 0.9966367 | 0.9866385 | 0.0009663818 | 0.9966264 | 0.005237029 | 0.9966309 | 0.004827302 |  |  | 510060 | 0.9884531 | 0.9670213 | 0.003866973 | 0.9911515 | 0.008185071 | 0.9911512 | 0.006023575 | [12 empty] | 958260 | 0.9890341 | 0.8678712 | 0.01009136 | 0.9801037 | 0.004985659 | 0.9800982 | 0.007460303
|  |  | 391092 | 1.00313 | 0.9994305 | 0.0004152655 | 0.9999501 | 0.1295689 | 0.9999457 | 0.1124878 |  |  | 615246 | 0.9956763 | 0.9866385 | 0.0009663818 | 0.9966269 | 0.005237027 | 0.9966314 | 0.004827297 |  |  | 510360 | 0.9895322 | 0.9670213 | 0.003866973 | 0.9911614 | 0.008184605 | 0.9911611 | 0.006023278 | [12 empty] | 958560 | 0.9890341 | 0.8678712 | 0.01009136 | 0.9801133 | 0.0049851 | 0.9801077 | 0.007459974
|  |  | 391392 | 1.004026 | 0.9994305 | 0.0004152655 | 0.9999501 | 0.1295689 | 0.9999457 | 0.1124878 |  |  | 615546 | 0.9966367 | 0.9866385 | 0.0009663818 | 0.9966273 | 0.005237026 | 0.9966318 | 0.004827291 |  |  | 510660 | 0.9873741 | 0.9670213 | 0.003866973 | 0.9911713 | 0.00818414 | 0.991171 | 0.006022981 | [12 empty] | 958860 | 0.9890341 | 0.8678712 | 0.01009136 | 0.9801228 | 0.004984542 | 0.9801172 | 0.007459645
|  |  | 391692 | 1.00313 | 0.9994305 | 0.0004152655 | 0.9999501 | 0.1295689 | 0.9999457 | 0.1124878 |  |  | 615846 | 0.9956763 | 0.9866385 | 0.0009663818 | 0.9966277 | 0.005237025 | 0.9966322 | 0.004827286 |  |  | 510960 | 0.9884531 | 0.9670213 | 0.003866973 | 0.9911812 | 0.008183675 | 0.9911808 | 0.006022685 | [12 empty] | 959160 | 0.9890341 | 0.8678712 | 0.01009136 | 0.9801323 | 0.004983985 | 0.9801267 | 0.007459317
|  |  | 391992 | 1.004922 | 0.9994305 | 0.0004152655 | 0.9999501 | 0.1295689 | 0.9999457 | 0.1124878 |  |  | 616146 | 0.9975972 | 0.9866385 | 0.0009663818 | 0.9966281 | 0.005237024 | 0.9966326 | 0.00482728 |  |  | 511260 | 0.9884531 | 0.9670213 | 0.003866973 | 0.991191 | 0.008183212 | 0.9911907 | 0.00602239 | [12 empty] | 959460 | 0.99351 | 0.8678712 | 0.01009136 | 0.9801418 | 0.004983429 | 0.9801362 | 0.007458989
|  |  | 392292 | 1.002234 | 0.9994305 | 0.0004152655 | 0.9999501 | 0.1295689 | 0.9999457 | 0.1124878 |  |  | 616446 | 0.9975972 | 0.9866385 | 0.0009663818 | 0.9966285 | 0.005237023 | 0.996633 | 0.004827275 |  |  | 511560 | 0.9873741 | 0.9670213 | 0.003866973 | 0.9912009 | 0.008182749 | 0.9912005 | 0.006022095 | [12 empty] | 959760 | 0.99351 | 0.8678712 | 0.01009136 | 0.9801513 | 0.004982873 | 0.9801457 | 0.007458662
|  |  | 392592 | 1.004922 | 0.9994305 | 0.0004152655 | 0.9999501 | 0.1295689 | 0.9999457 | 0.1124878 |  |  | 616746 | 0.9985577 | 0.9866385 | 0.0009663818 | 0.996629 | 0.005237022 | 0.9966335 | 0.004827269 |  |  | 511860 | 0.9884531 | 0.9670213 | 0.003866973 | 0.9912107 | 0.008182287 | 0.9912103 | 0.0060218 | [12 empty] | 960060 | 0.991272 | 0.8678712 | 0.01009136 | 0.9801608 | 0.004982318 | 0.9801552 | 0.007458335
|  |  | 392892 | 1.00313 | 0.9994305 | 0.0004152655 | 0.9999501 | 0.1295689 | 0.9999457 | 0.1124878 |  |  | 617046 | 0.9966367 | 0.9866385 | 0.0009663818 | 0.9966294 | 0.005237021 | 0.9966339 | 0.004827264 |  |  | 512160 | 0.9884531 | 0.9670213 | 0.003866973 | 0.9912205 | 0.008181827 | 0.9912201 | 0.006021506 | [12 empty] | 960360 | 0.991272 | 0.8678712 | 0.01009136 | 0.9801703 | 0.004981764 | 0.9801646 | 0.007458009
|  |  | 393192 | 1.004026 | 0.9994305 | 0.0004152655 | 0.9999501 | 0.1295689 | 0.9999457 | 0.1124878 |  |  | 617346 | 0.9966367 | 0.9866385 | 0.0009663818 | 0.9966298 | 0.00523702 | 0.9966343 | 0.004827259 |  |  | 512460 | 0.9884531 | 0.9670213 | 0.003866973 | 0.9912303 | 0.008181366 | 0.9912299 | 0.006021213 | [12 empty] | 960660 | 0.991272 | 0.8678712 | 0.01009136 | 0.9801797 | 0.004981211 | 0.9801741 | 0.007457683
|  |  | 393492 | 1.00313 | 0.9994305 | 0.0004152655 | 0.9999501 | 0.1295689 | 0.9999457 | 0.1124878 |  |  | 617646 | 0.9985577 | 0.9866385 | 0.0009663818 | 0.9966302 | 0.005237019 | 0.9966347 | 0.004827253 |  |  | 512760 | 0.9895322 | 0.9670213 | 0.003866973 | 0.99124 | 0.008180907 | 0.9912397 | 0.00602092 | [12 empty] | 960960 | 0.9867961 | 0.8678712 | 0.01009136 | 0.9801892 | 0.004980659 | 0.9801835 | 0.007457358
|  |  | 393792 | 1.004026 | 0.9994305 | 0.0004152655 | 0.9999501 | 0.1295689 | 0.9999457 | 0.1124878 |  |  | 617946 | 0.9985577 | 0.9866385 | 0.0009663818 | 0.9966306 | 0.005237018 | 0.9966351 | 0.004827248 |  |  | 513060 | 0.9895322 | 0.9670213 | 0.003866973 | 0.9912498 | 0.008180449 | 0.9912495 | 0.006020628 | [12 empty] | 961260 | 0.9890341 | 0.8678712 | 0.01009136 | 0.9801986 | 0.004980107 | 0.980193 | 0.007457033
|  |  | 394092 | 1.002234 | 0.9994305 | 0.0004152655 | 0.9999501 | 0.1295689 | 0.9999457 | 0.1124878 |  |  | 618246 | 0.9975972 | 0.9866385 | 0.0009663818 | 0.996631 | 0.005237017 | 0.9966355 | 0.004827243 |  |  | 513360 | 0.9873741 | 0.9670213 | 0.003866973 | 0.9912595 | 0.008179991 | 0.9912592 | 0.006020336 | [12 empty] | 961560 | 0.991272 | 0.8678712 | 0.01009136 | 0.980208 | 0.004979556 | 0.9802024 | 0.007456709
|  |  | 394392 | 1.002234 | 0.9994305 | 0.0004152655 | 0.9999501 | 0.1295689 | 0.9999457 | 0.1124878 |  |  | 618546 | 0.9985577 | 0.9866385 | 0.0009663818 | 0.9966314 | 0.005237016 | 0.9966359 | 0.004827238 |  |  | 513660 | 0.9895322 | 0.9670213 | 0.003866973 | 0.9912693 | 0.008179534 | 0.9912689 | 0.006020045 | [12 empty] | 961860 | 0.99351 | 0.8678712 | 0.01009136 | 0.9802175 | 0.004979006 | 0.9802118 | 0.007456386
|  |  | 394692 | 1.004026 | 0.9994305 | 0.0004152655 | 0.9999501 | 0.1295689 | 0.9999457 | 0.1124878 |  |  | 618846 | 0.9985577 | 0.9866385 | 0.0009663818 | 0.9966318 | 0.005237016 | 0.9966364 | 0.004827233 |  |  | 513960 | 0.9884531 | 0.9670213 | 0.003866973 | 0.991279 | 0.008179078 | 0.9912786 | 0.006019755 | [12 empty] | 962160 | 0.9890341 | 0.8678712 | 0.01009136 | 0.9802269 | 0.004978457 | 0.9802212 | 0.007456063
|  |  | 394992 | 1.004922 | 0.9994305 | 0.0004152655 | 0.9999501 | 0.1295689 | 0.9999457 | 0.1124878 |  |  | 619146 | 0.9975972 | 0.9866385 | 0.0009663818 | 0.9966322 | 0.005237015 | 0.9966368 | 0.004827228 |  |  | 514260 | 0.9873741 | 0.9670213 | 0.003866973 | 0.9912887 | 0.008178623 | 0.9912883 | 0.006019465 | [12 empty] | 962460 | 0.991272 | 0.8678712 | 0.01009136 | 0.9802363 | 0.004977909 | 0.9802306 | 0.00745574
|  |  | 395292 | 1.002234 | 0.9994305 | 0.0004152655 | 0.9999501 | 0.1295689 | 0.9999457 | 0.1124878 |  |  | 619446 | 0.9975972 | 0.9866385 | 0.0009663818 | 0.9966326 | 0.005237014 | 0.9966372 | 0.004827223 |  |  | 514560 | 0.9884531 | 0.9670213 | 0.003866973 | 0.9912983 | 0.008178169 | 0.991298 | 0.006019175 | [12 empty] | 962760 | 0.9867961 | 0.8678712 | 0.01009136 | 0.9802456 | 0.004977361 | 0.98024 | 0.007455418
|  |  | 395592 | 1.004026 | 0.9994305 | 0.0004152655 | 0.9999501 | 0.1295689 | 0.9999457 | 0.1124878 |  |  | 619746 | 0.9966367 | 0.9866385 | 0.0009663818 | 0.996633 | 0.005237014 | 0.9966376 | 0.004827218 |  |  | 514860 | 0.9873741 | 0.9670213 | 0.003866973 | 0.991308 | 0.008177715 | 0.9913077 | 0.006018886 | [12 empty] | 963060 | 0.991272 | 0.8678712 | 0.01009136 | 0.980255 | 0.004976814 | 0.9802494 | 0.007455096
|  |  | 395892 | 1.002234 | 0.9994305 | 0.0004152655 | 0.9999501 | 0.1295689 | 0.9999457 | 0.1124878 |  |  | 620046 | 0.9966367 | 0.9866385 | 0.0009663818 | 0.9966334 | 0.005237013 | 0.996638 | 0.004827214 |  |  | 515160 | 0.9895322 | 0.9670213 | 0.003866973 | 0.9913176 | 0.008177263 | 0.9913173 | 0.006018598 | [12 empty] | 963360 | 0.99351 | 0.8678712 | 0.01009136 | 0.9802644 | 0.004976268 | 0.9802587 | 0.007454775
|  |  | 396192 | 1.004026 | 0.9994305 | 0.0004152655 | 0.9999501 | 0.1295689 | 0.9999457 | 0.1124878 |  |  | 620346 | 0.9966367 | 0.9866385 | 0.0009663818 | 0.9966338 | 0.005237013 | 0.9966384 | 0.004827209 |  |  | 515460 | 0.9873741 | 0.9670213 | 0.003866973 | 0.9913273 | 0.008176811 | 0.9913269 | 0.00601831 | [12 empty] | 963660 | 0.9979859 | 0.8678712 | 0.01009136 | 0.9802737 | 0.004975723 | 0.9802681 | 0.007454455
|  |  | 396492 | 1.004026 | 0.9994305 | 0.0004152655 | 0.9999501 | 0.1295689 | 0.9999457 | 0.1124878 |  |  | 620646 | 0.9985577 | 0.9866385 | 0.0009663818 | 0.9966343 | 0.005237012 | 0.9966388 | 0.004827204 |  |  | 515760 | 0.9884531 | 0.9670213 | 0.003866973 | 0.9913369 | 0.00817636 | 0.9913366 | 0.006018022 | [12 empty] | 963960 | 0.99351 | 0.8678712 | 0.01009136 | 0.9802831 | 0.004975178 | 0.9802774 | 0.007454135
|  |  | 396792 | 1.00313 | 0.9994305 | 0.0004152655 | 0.9999501 | 0.1295689 | 0.9999457 | 0.1124878 |  |  | 620946 | 0.9985577 | 0.9866385 | 0.0009663818 | 0.9966347 | 0.005237012 | 0.9966392 | 0.004827199 |  |  | 516060 | 0.9873741 | 0.9670213 | 0.003866973 | 0.9913465 | 0.00817591 | 0.9913462 | 0.006017735 | [12 empty] | 964260 | 0.9957479 | 0.8678712 | 0.01009136 | 0.9802924 | 0.004974635 | 0.9802867 | 0.007453816
|  |  | 397092 | 1.00313 | 0.9994305 | 0.0004152655 | 0.9999501 | 0.1295689 | 0.9999457 | 0.1124878 |  |  | 621246 | 0.9975972 | 0.9866385 | 0.0009663818 | 0.996635 | 0.005237011 | 0.9966396 | 0.004827195 |  |  | 516360 | 0.9895322 | 0.9670213 | 0.003866973 | 0.9913561 | 0.00817546 | 0.9913557 | 0.006017449 | [12 empty] | 964560 | 0.9957479 | 0.8678712 | 0.01009136 | 0.9803017 | 0.004974092 | 0.980296 | 0.007453497
|  |  | 397392 | 1.00313 | 0.9994305 | 0.0004152655 | 0.9999501 | 0.1295689 | 0.9999457 | 0.1124878 |  |  | 621546 | 0.9975972 | 0.9866385 | 0.0009663818 | 0.9966354 | 0.005237011 | 0.99664 | 0.00482719 |  |  | 516660 | 0.9884531 | 0.9670213 | 0.003866973 | 0.9913656 | 0.008175012 | 0.9913653 | 0.006017163 | [12 empty] | 964860 | 0.9957479 | 0.8678712 | 0.01009136 | 0.980311 | 0.00497355 | 0.9803053 | 0.007453178
|  |  | 397692 | 1.004026 | 0.9994305 | 0.0004152655 | 0.9999501 | 0.1295689 | 0.9999457 | 0.1124878 |  |  | 621846 | 0.9975972 | 0.9866385 | 0.0009663818 | 0.9966358 | 0.00523701 | 0.9966404 | 0.004827186 |  |  | 516960 | 0.9884531 | 0.9670213 | 0.003866973 | 0.9913752 | 0.008174564 | 0.9913749 | 0.006016878 | [12 empty] | 965160 | 0.991272 | 0.8678712 | 0.01009136 | 0.9803203 | 0.004973008 | 0.9803146 | 0.00745286
|  |  | 397992 | 1.004026 | 0.9994305 | 0.0004152655 | 0.9999501 | 0.1295689 | 0.9999457 | 0.1124878 |  |  | 622146 | 0.9966367 | 0.9866385 | 0.0009663818 | 0.9966362 | 0.00523701 | 0.9966408 | 0.004827181 |  |  | 517260 | 0.9884531 | 0.9670213 | 0.003866973 | 0.9913847 | 0.008174117 | 0.9913844 | 0.006016593 | [12 empty] | 965460 | 0.99351 | 0.8678712 | 0.01009136 | 0.9803296 | 0.004972468 | 0.9803239 | 0.007452543
|  |  | 398292 | 1.00313 | 0.9994305 | 0.0004152655 | 0.9999501 | 0.1295689 | 0.9999457 | 0.1124878 |  |  | 622446 | 0.9985577 | 0.9866385 | 0.0009663818 | 0.9966366 | 0.00523701 | 0.9966412 | 0.004827177 |  |  | 517560 | 0.9884531 | 0.9670213 | 0.003866973 | 0.9913942 | 0.008173671 | 0.9913939 | 0.006016309 | [12 empty] | 965760 | 0.991272 | 0.8678712 | 0.01009136 | 0.9803389 | 0.004971928 | 0.9803332 | 0.007452226
|  |  | 398592 | 1.004026 | 0.9994305 | 0.0004152655 | 0.9999501 | 0.1295689 | 0.9999457 | 0.1124878 |  |  | 622746 | 0.9975972 | 0.9866385 | 0.0009663818 | 0.996637 | 0.00523701 | 0.9966416 | 0.004827172 |  |  | 517860 | 0.9884531 | 0.9670213 | 0.003866973 | 0.9914037 | 0.008173226 | 0.9914034 | 0.006016026 | [12 empty] | 966060 | 0.9890341 | 0.8678712 | 0.01009136 | 0.9803482 | 0.004971389 | 0.9803425 | 0.00745191
|  |  | 398892 | 1.002234 | 0.9994305 | 0.0004152655 | 0.9999501 | 0.1295689 | 0.9999457 | 0.1124878 |  |  | 623046 | 0.9966367 | 0.9866385 | 0.0009663818 | 0.9966374 | 0.005237009 | 0.996642 | 0.004827168 |  |  | 518160 | 0.9873741 | 0.9670213 | 0.003866973 | 0.9914132 | 0.008172782 | 0.9914129 | 0.006015743 | [12 empty] | 966360 | 0.9890341 | 0.8678712 | 0.01009136 | 0.9803574 | 0.004970851 | 0.9803517 | 0.007451594
|  |  | 399192 | 1.00313 | 0.9994305 | 0.0004152655 | 0.9999501 | 0.1295689 | 0.9999457 | 0.1124878 |  |  | 623346 | 0.9975972 | 0.9866385 | 0.0009663818 | 0.9966378 | 0.005237009 | 0.9966424 | 0.004827164 |  |  | 518460 | 0.9873741 | 0.9670213 | 0.003866973 | 0.9914227 | 0.008172338 | 0.9914224 | 0.00601546 | [12 empty] | 966660 | 0.9890341 | 0.8678712 | 0.01009136 | 0.9803667 | 0.004970314 | 0.980361 | 0.007451278
|  |  | 399492 | 1.004026 | 0.9994305 | 0.0004152655 | 0.9999501 | 0.1295689 | 0.9999457 | 0.1124878 |  |  | 623646 | 0.9966367 | 0.9866385 | 0.0009663818 | 0.9966382 | 0.005237009 | 0.9966428 | 0.00482716 |  |  | 518760 | 0.9884531 | 0.9670213 | 0.003866973 | 0.9914322 | 0.008171895 | 0.9914319 | 0.006015178 | [12 empty] | 966960 | 0.9979859 | 0.8678712 | 0.01009136 | 0.9803759 | 0.004969777 | 0.9803702 | 0.007450964
|  |  | 399792 | 1.00313 | 0.9994305 | 0.0004152655 | 0.9999501 | 0.1295689 | 0.9999457 | 0.1124878 |  |  | 623946 | 0.9966367 | 0.9866385 | 0.0009663818 | 0.9966386 | 0.005237009 | 0.9966432 | 0.004827155 |  |  | 519060 | 0.9895322 | 0.9670213 | 0.003866973 | 0.9914416 | 0.008171453 | 0.9914413 | 0.006014897 | [12 empty] | 967260 | 0.9845582 | 0.8678712 | 0.01009136 | 0.9803851 | 0.004969241 | 0.9803794 | 0.007450649
|  |  | 400092 | 1.004026 | 0.9994305 | 0.0004152655 | 0.9999501 | 0.1295689 | 0.9999457 | 0.1124878 |  |  | 624246 | 0.9956763 | 0.9866385 | 0.0009663818 | 0.996639 | 0.005237009 | 0.9966435 | 0.004827151 |  |  | 519360 | 0.9884531 | 0.9670213 | 0.003866973 | 0.991451 | 0.008171012 | 0.9914507 | 0.006014616 | [12 empty] | 967560 | 0.9890341 | 0.8678712 | 0.01009136 | 0.9803943 | 0.004968706 | 0.9803886 | 0.007450335
|  |  | 400392 | 1.00313 | 0.9994305 | 0.0004152655 | 0.9999501 | 0.1295689 | 0.9999457 | 0.1124878 |  |  | 624546 | 0.9975972 | 0.9866385 | 0.0009663818 | 0.9966394 | 0.005237009 | 0.9966439 | 0.004827147 |  |  | 519660 | 0.9873741 | 0.9670213 | 0.003866973 | 0.9914605 | 0.008170572 | 0.9914602 | 0.006014335 | [12 empty] | 967860 | 0.9890341 | 0.8678712 | 0.01009136 | 0.9804035 | 0.004968172 | 0.9803978 | 0.007450022
|  |  | 400692 | 1.00313 | 0.9994305 | 0.0004152655 | 0.9999501 | 0.1295689 | 0.9999457 | 0.1124878 |  |  | 624846 | 0.9975972 | 0.9866385 | 0.0009663818 | 0.9966398 | 0.005237009 | 0.9966443 | 0.004827143 |  |  | 519960 | 0.9884531 | 0.9670213 | 0.003866973 | 0.9914699 | 0.008170132 | 0.9914696 | 0.006014055 | [12 empty] | 968160 | 0.99351 | 0.8678712 | 0.01009136 | 0.9804127 | 0.004967639 | 0.980407 | 0.007449709
|  |  | 400992 | 1.00313 | 0.9994305 | 0.0004152655 | 0.9999501 | 0.1295689 | 0.9999457 | 0.1124878 |  |  | 625146 | 0.9985577 | 0.9866385 | 0.0009663818 | 0.9966401 | 0.005237009 | 0.9966447 | 0.004827139 |  |  | 520260 | 0.9906112 | 0.9670213 | 0.003866973 | 0.9914792 | 0.008169694 | 0.9914789 | 0.006013776 | [12 empty] | 968460 | 0.991272 | 0.8678712 | 0.01009136 | 0.9804219 | 0.004967106 | 0.9804162 | 0.007449397
|  |  | 401292 | 1.002234 | 0.9994305 | 0.0004152655 | 0.9999501 | 0.1295689 | 0.9999457 | 0.1124878 |  |  | 625446 | 0.9975972 | 0.9866385 | 0.0009663818 | 0.9966405 | 0.005237009 | 0.9966451 | 0.004827135 |  |  | 520560 | 0.9884531 | 0.9670213 | 0.003866973 | 0.9914886 | 0.008169256 | 0.9914883 | 0.006013497 | [12 empty] | 968760 | 0.99351 | 0.8678712 | 0.01009136 | 0.9804311 | 0.004966574 | 0.9804253 | 0.007449085
|  |  | 401592 | 1.002234 | 0.9994305 | 0.0004152655 | 0.9999501 | 0.1295689 | 0.9999457 | 0.1124878 |  |  | 625746 | 0.9966367 | 0.9866385 | 0.0009663818 | 0.9966409 | 0.005237009 | 0.9966455 | 0.004827131 |  |  | 520860 | 0.9884531 | 0.9670213 | 0.003866973 | 0.991498 | 0.008168819 | 0.9914977 | 0.006013219 | [12 empty] | 969060 | 0.99351 | 0.8678712 | 0.01009136 | 0.9804403 | 0.004966043 | 0.9804345 | 0.007448774
|  |  | 401892 | 1.002234 | 0.9994305 | 0.0004152655 | 0.9999501 | 0.1295689 | 0.9999457 | 0.1124878 |  |  | 626046 | 0.9975972 | 0.9866385 | 0.0009663818 | 0.9966413 | 0.005237009 | 0.9966459 | 0.004827127 |  |  | 521160 | 0.9895322 | 0.9670213 | 0.003866973 | 0.9915073 | 0.008168383 | 0.991507 | 0.006012941 | [12 empty] | 969360 | 0.9867961 | 0.8678712 | 0.01009136 | 0.9804494 | 0.004965512 | 0.9804437 | 0.007448463
|  |  | 402192 | 1.004026 | 0.9994305 | 0.0004152655 | 0.9999501 | 0.1295689 | 0.9999457 | 0.1124878 |  |  | 626346 | 0.9975972 | 0.9866385 | 0.0009663818 | 0.9966417 | 0.005237009 | 0.9966463 | 0.004827124 |  |  | 521460 | 0.9895322 | 0.9670213 | 0.003866973 | 0.9915166 | 0.008167947 | 0.9915163 | 0.006012664 | [12 empty] | 969660 | 0.99351 | 0.8678712 | 0.01009136 | 0.9804586 | 0.004964983 | 0.9804528 | 0.007448153
|  |  | 402492 | 1.004026 | 0.9994305 | 0.0004152655 | 0.9999501 | 0.1295689 | 0.9999457 | 0.1124878 |  |  | 626646 | 0.9966367 | 0.9866385 | 0.0009663818 | 0.9966421 | 0.00523701 | 0.9966466 | 0.00482712 |  |  | 521760 | 0.9895322 | 0.9670213 | 0.003866973 | 0.9915259 | 0.008167513 | 0.9915256 | 0.006012387 | [12 empty] | 969960 | 0.991272 | 0.8678712 | 0.01009136 | 0.9804677 | 0.004964454 | 0.9804619 | 0.007447843
|  |  | 402792 | 1.004026 | 0.9994305 | 0.0004152655 | 0.9999501 | 0.1295689 | 0.9999457 | 0.1124878 |  |  | 626946 | 0.9975972 | 0.9866385 | 0.0009663818 | 0.9966424 | 0.00523701 | 0.996647 | 0.004827116 |  |  | 522060 | 0.9895322 | 0.9670213 | 0.003866973 | 0.9915352 | 0.008167079 | 0.9915349 | 0.006012111 | [12 empty] | 970260 | 0.9957479 | 0.8678712 | 0.01009136 | 0.9804768 | 0.004963926 | 0.980471 | 0.007447534
|  |  | 403092 | 1.004922 | 0.9994305 | 0.0004152655 | 0.9999501 | 0.1295689 | 0.9999457 | 0.1124878 |  |  | 627246 | 0.9975972 | 0.9866385 | 0.0009663818 | 0.9966428 | 0.00523701 | 0.9966474 | 0.004827112 |  |  | 522360 | 0.9895322 | 0.9670213 | 0.003866973 | 0.9915445 | 0.008166646 | 0.9915442 | 0.006011835 | [12 empty] | 970560 | 0.99351 | 0.8678712 | 0.01009136 | 0.9804859 | 0.004963399 | 0.9804801 | 0.007447225
|  |  | 403392 | 1.00313 | 0.9994305 | 0.0004152655 | 0.9999501 | 0.1295689 | 0.9999457 | 0.1124878 |  |  | 627546 | 0.9975972 | 0.9866385 | 0.0009663818 | 0.9966432 | 0.00523701 | 0.9966478 | 0.004827109 |  |  | 522660 | 0.9884531 | 0.9670213 | 0.003866973 | 0.9915538 | 0.008166214 | 0.9915535 | 0.00601156 | [12 empty] | 970860 | 0.9890341 | 0.8678712 | 0.01009136 | 0.980495 | 0.004962872 | 0.9804892 | 0.007446917
|  |  | 403692 | 1.002234 | 0.9994305 | 0.0004152655 | 0.9999501 | 0.1295689 | 0.9999457 | 0.1124878 |  |  | 627846 | 0.9975972 | 0.9866385 | 0.0009663818 | 0.9966436 | 0.005237011 | 0.9966482 | 0.004827105 |  |  | 522960 | 0.9884531 | 0.9670213 | 0.003866973 | 0.991563 | 0.008165783 | 0.9915627 | 0.006011286 | [12 empty] | 971160 | 0.9890341 | 0.8678712 | 0.01009136 | 0.9805041 | 0.004962346 | 0.9804983 | 0.007446609
|  |  | 403992 | 1.001338 | 0.9994305 | 0.0004152655 | 0.9999501 | 0.1295689 | 0.9999457 | 0.1124878 |  |  | 628146 | 0.9995181 | 0.9866385 | 0.0009663818 | 0.9966439 | 0.005237011 | 0.9966485 | 0.004827102 |  |  | 523260 | 0.9906112 | 0.9670213 | 0.003866973 | 0.9915722 | 0.008165352 | 0.991572 | 0.006011011 | [12 empty] | 971460 | 0.99351 | 0.8678712 | 0.01009136 | 0.9805132 | 0.004961821 | 0.9805074 | 0.007446302
|  |  | 404292 | 1.002234 | 0.9994305 | 0.0004152655 | 0.9999501 | 0.1295689 | 0.9999457 | 0.1124878 |  |  | 628446 | 0.9975972 | 0.9866385 | 0.0009663818 | 0.9966443 | 0.005237011 | 0.9966489 | 0.004827098 |  |  | 523560 | 0.9895322 | 0.9670213 | 0.003866973 | 0.9915815 | 0.008164922 | 0.9915812 | 0.006010738 | [12 empty] | 971760 | 0.991272 | 0.8678712 | 0.01009136 | 0.9805222 | 0.004961297 | 0.9805164 | 0.007445995
|  |  | 404592 | 1.002234 | 0.9994305 | 0.0004152655 | 0.9999501 | 0.1295689 | 0.9999457 | 0.1124878 |  |  | 628746 | 0.9975972 | 0.9866385 | 0.0009663818 | 0.9966447 | 0.005237012 | 0.9966493 | 0.004827095 |  |  | 523860 | 0.9906112 | 0.9670213 | 0.003866973 | 0.9915907 | 0.008164493 | 0.9915904 | 0.006010465 | [12 empty] | 972060 | 0.9979859 | 0.8678712 | 0.01009136 | 0.9805313 | 0.004960774 | 0.9805255 | 0.007445689
|  |  | 404892 | 1.004026 | 0.9994305 | 0.0004152655 | 0.9999501 | 0.1295689 | 0.9999457 | 0.1124878 |  |  | 629046 | 0.9966367 | 0.9866385 | 0.0009663818 | 0.9966451 | 0.005237012 | 0.9966497 | 0.004827091 |  |  | 524160 | 0.9895322 | 0.9670213 | 0.003866973 | 0.9915999 | 0.008164065 | 0.9915996 | 0.006010192 | [12 empty] | 972360 | 0.99351 | 0.8678712 | 0.01009136 | 0.9805404 | 0.004960251 | 0.9805345 | 0.007445383
|  |  | 405192 | 1.004026 | 0.9994305 | 0.0004152655 | 0.9999501 | 0.1295689 | 0.9999457 | 0.1124878 |  |  | 629346 | 0.9975972 | 0.9866385 | 0.0009663818 | 0.9966454 | 0.005237013 | 0.99665 | 0.004827088 |  |  | 524460 | 0.9895322 | 0.9670213 | 0.003866973 | 0.991609 | 0.008163638 | 0.9916087 | 0.00600992 | [12 empty] | 972660 | 0.991272 | 0.8678712 | 0.01009136 | 0.9805494 | 0.004959729 | 0.9805436 | 0.007445078
|  |  | 405492 | 1.004026 | 0.9994305 | 0.0004152655 | 0.9999501 | 0.1295689 | 0.9999457 | 0.1124878 |  |  | 629646 | 0.9966367 | 0.9866385 | 0.0009663818 | 0.9966458 | 0.005237013 | 0.9966504 | 0.004827084 |  |  | 524760 | 0.9873741 | 0.9670213 | 0.003866973 | 0.9916182 | 0.008163212 | 0.9916179 | 0.006009649 | [12 empty] | 972960 | 0.9979859 | 0.8678712 | 0.01009136 | 0.9805584 | 0.004959208 | 0.9805526 | 0.007444773
|  |  | 405792 | 1.002234 | 0.9994305 | 0.0004152655 | 0.9999501 | 0.1295689 | 0.9999457 | 0.1124878 |  |  | 629946 | 0.9985577 | 0.9866385 | 0.0009663818 | 0.9966462 | 0.005237014 | 0.9966508 | 0.004827081 |  |  | 525060 | 0.9873741 | 0.9670213 | 0.003866973 | 0.9916273 | 0.008162786 | 0.991627 | 0.006009378 | [12 empty] | 973260 | 0.9890341 | 0.8678712 | 0.01009136 | 0.9805674 | 0.004958688 | 0.9805616 | 0.007444469
|  |  | 406092 | 1.00313 | 0.9994305 | 0.0004152655 | 0.9999501 | 0.1295689 | 0.9999457 | 0.1124878 |  |  | 630246 | 0.9966367 | 0.9866385 | 0.0009663818 | 0.9966465 | 0.005237014 | 0.9966511 | 0.004827078 |  |  | 525360 | 0.9895322 | 0.9670213 | 0.003866973 | 0.9916365 | 0.008162361 | 0.9916362 | 0.006009108 | [12 empty] | 973560 | 0.991272 | 0.8678712 | 0.01009136 | 0.9805764 | 0.004958168 | 0.9805706 | 0.007444165
|  |  | 406392 | 1.004922 | 0.9994305 | 0.0004152655 | 0.9999501 | 0.1295689 | 0.9999457 | 0.1124878 |  |  | 630546 | 0.9985577 | 0.9866385 | 0.0009663818 | 0.9966469 | 0.005237015 | 0.9966515 | 0.004827075 |  |  | 525660 | 0.9884531 | 0.9670213 | 0.003866973 | 0.9916456 | 0.008161937 | 0.9916453 | 0.006008838 | [12 empty] | 973860 | 0.9957479 | 0.8678712 | 0.01009136 | 0.9805854 | 0.004957649 | 0.9805796 | 0.007443861
|  |  | 406692 | 1.00313 | 0.9994305 | 0.0004152655 | 0.9999501 | 0.1295689 | 0.9999457 | 0.1124878 |  |  | 630846 | 0.9975972 | 0.9866385 | 0.0009663818 | 0.9966473 | 0.005237016 | 0.9966519 | 0.004827072 |  |  | 525960 | 0.9884531 | 0.9670213 | 0.003866973 | 0.9916547 | 0.008161514 | 0.9916544 | 0.006008568 | [12 empty] | 974160 | 0.9957479 | 0.8678712 | 0.01009136 | 0.9805944 | 0.004957131 | 0.9805886 | 0.007443559
|  |  | 406992 | 1.00313 | 0.9994305 | 0.0004152655 | 0.9999501 | 0.1295689 | 0.9999457 | 0.1124878 |  |  | 631146 | 0.9966367 | 0.9866385 | 0.0009663818 | 0.9966476 | 0.005237016 | 0.9966523 | 0.004827068 |  |  | 526260 | 0.9895322 | 0.9670213 | 0.003866973 | 0.9916638 | 0.008161091 | 0.9916635 | 0.0060083 | [12 empty] | 974460 | 0.991272 | 0.8678712 | 0.01009136 | 0.9806034 | 0.004956614 | 0.9805976 | 0.007443256
|  |  | 407292 | 1.00313 | 0.9994305 | 0.0004152655 | 0.9999501 | 0.1295689 | 0.9999457 | 0.1124878 |  |  | 631446 | 0.9975972 | 0.9866385 | 0.0009663818 | 0.996648 | 0.005237017 | 0.9966526 | 0.004827065 |  |  | 526560 | 0.9895322 | 0.9670213 | 0.003866973 | 0.9916728 | 0.00816067 | 0.9916726 | 0.006008031 | [12 empty] | 974760 | 0.9867961 | 0.8678712 | 0.01009136 | 0.9806124 | 0.004956097 | 0.9806065 | 0.007442954
|  |  | 407592 | 1.004922 | 0.9994305 | 0.0004152655 | 0.9999501 | 0.1295689 | 0.9999457 | 0.1124878 |  |  | 631746 | 0.9966367 | 0.9866385 | 0.0009663818 | 0.9966484 | 0.005237018 | 0.996653 | 0.004827062 |  |  | 526860 | 0.9884531 | 0.9670213 | 0.003866973 | 0.9916819 | 0.008160249 | 0.9916816 | 0.006007764 | [12 empty] | 975060 | 0.99351 | 0.8678712 | 0.01009136 | 0.9806213 | 0.004955581 | 0.9806155 | 0.007442653
|  |  | 407892 | 1.002234 | 0.9994305 | 0.0004152655 | 0.9999501 | 0.1295689 | 0.9999457 | 0.1124878 |  |  | 632046 | 0.9975972 | 0.9866385 | 0.0009663818 | 0.9966487 | 0.005237019 | 0.9966534 | 0.004827059 |  |  | 527160 | 0.9895322 | 0.9670213 | 0.003866973 | 0.9916909 | 0.008159829 | 0.9916907 | 0.006007496 | [12 empty] | 975360 | 0.9957479 | 0.8678712 | 0.01009136 | 0.9806303 | 0.004955066 | 0.9806244 | 0.007442352
|  |  | 408192 | 1.004026 | 0.9994305 | 0.0004152655 | 0.9999501 | 0.1295689 | 0.9999457 | 0.1124878 |  |  | 632346 | 0.9975972 | 0.9866385 | 0.0009663818 | 0.9966491 | 0.005237019 | 0.9966537 | 0.004827056 |  |  | 527460 | 0.9873741 | 0.9670213 | 0.003866973 | 0.9917 | 0.008159409 | 0.9916997 | 0.00600723 | [12 empty] | 975660 | 0.9957479 | 0.8678712 | 0.01009136 | 0.9806392 | 0.004954552 | 0.9806333 | 0.007442052
|  |  | 408492 | 1.00313 | 0.9994305 | 0.0004152655 | 0.9999501 | 0.1295689 | 0.9999457 | 0.1124878 |  |  | 632646 | 0.9975972 | 0.9866385 | 0.0009663818 | 0.9966494 | 0.00523702 | 0.9966541 | 0.004827053 |  |  | 527760 | 0.9895322 | 0.9670213 | 0.003866973 | 0.991709 | 0.008158991 | 0.9917087 | 0.006006963 | [12 empty] | 975960 | 0.99351 | 0.8678712 | 0.01009136 | 0.9806481 | 0.004954038 | 0.9806423 | 0.007441752
|  |  | 408792 | 1.002234 | 0.9994305 | 0.0004152655 | 0.9999501 | 0.1295689 | 0.9999457 | 0.1124878 |  |  | 632946 | 0.9975972 | 0.9866385 | 0.0009663818 | 0.9966498 | 0.005237021 | 0.9966544 | 0.00482705 |  |  | 528060 | 0.9884531 | 0.9670213 | 0.003866973 | 0.991718 | 0.008158573 | 0.9917177 | 0.006006698 | [12 empty] | 976260 | 0.9867961 | 0.8678712 | 0.01009136 | 0.980657 | 0.004953526 | 0.9806512 | 0.007441453
|  |  | 409092 | 1.002234 | 0.9994305 | 0.0004152655 | 0.9999501 | 0.1295689 | 0.9999457 | 0.1124878 |  |  | 633246 | 0.9985577 | 0.9866385 | 0.0009663818 | 0.9966502 | 0.005237022 | 0.9966548 | 0.004827047 |  |  | 528360 | 0.9873741 | 0.9670213 | 0.003866973 | 0.9917269 | 0.008158157 | 0.9917267 | 0.006006432 | [12 empty] | 976560 | 0.99351 | 0.8678712 | 0.01009136 | 0.9806659 | 0.004953014 | 0.9806601 | 0.007441154
|  |  | 409392 | 1.00313 | 0.9994305 | 0.0004152655 | 0.9999501 | 0.1295689 | 0.9999457 | 0.1124878 |  |  | 633546 | 0.9985577 | 0.9866385 | 0.0009663818 | 0.9966505 | 0.005237023 | 0.9966552 | 0.004827045 |  |  | 528660 | 0.9884531 | 0.9670213 | 0.003866973 | 0.9917359 | 0.00815774 | 0.9917356 | 0.006006168 | [12 empty] | 976860 | 0.991272 | 0.8678712 | 0.01009136 | 0.9806748 | 0.004952502 | 0.9806689 | 0.007440855
|  |  | 409692 | 1.004922 | 0.9994305 | 0.0004152655 | 0.9999501 | 0.1295689 | 0.9999457 | 0.1124878 |  |  | 633846 | 0.9985577 | 0.9866385 | 0.0009663818 | 0.9966509 | 0.005237024 | 0.9966555 | 0.004827042 |  |  | 528960 | 0.9884531 | 0.9670213 | 0.003866973 | 0.9917449 | 0.008157325 | 0.9917446 | 0.006005904 | [12 empty] | 977160 | 0.9979859 | 0.8678712 | 0.01009136 | 0.9806837 | 0.004951992 | 0.9806778 | 0.007440558
|  |  | 409992 | 1.00313 | 0.9994305 | 0.0004152655 | 0.9999501 | 0.1295689 | 0.9999457 | 0.1124878 |  |  | 634146 | 0.9975972 | 0.9866385 | 0.0009663818 | 0.9966512 | 0.005237025 | 0.9966559 | 0.004827039 |  |  | 529260 | 0.9895322 | 0.9670213 | 0.003866973 | 0.9917538 | 0.008156911 | 0.9917535 | 0.00600564 | [12 empty] | 977460 | 0.9957479 | 0.8678712 | 0.01009136 | 0.9806926 | 0.004951482 | 0.9806867 | 0.00744026
|  |  | 410292 | 1.002234 | 0.9994305 | 0.0004152655 | 0.9999501 | 0.1295689 | 0.9999457 | 0.1124878 |  |  | 634446 | 0.9985577 | 0.9866385 | 0.0009663818 | 0.9966516 | 0.005237026 | 0.9966562 | 0.004827036 |  |  | 529560 | 0.9906112 | 0.9670213 | 0.003866973 | 0.9917627 | 0.008156497 | 0.9917625 | 0.006005377 | [12 empty] | 977760 | 0.99351 | 0.8678712 | 0.01009136 | 0.9807015 | 0.004950973 | 0.9806956 | 0.007439963
|  |  | 410592 | 1.004026 | 0.9994305 | 0.0004152655 | 0.9999501 | 0.1295689 | 0.9999457 | 0.1124878 |  |  | 634746 | 0.9966367 | 0.9866385 | 0.0009663818 | 0.9966519 | 0.005237027 | 0.9966566 | 0.004827034 |  |  | 529860 | 0.9884531 | 0.9670213 | 0.003866973 | 0.9917716 | 0.008156084 | 0.9917714 | 0.006005114 | [12 empty] | 978060 | 1.002462 | 0.8678712 | 0.01009136 | 0.9807103 | 0.004950465 | 0.9807044 | 0.007439667
|  |  | 410892 | 1.004026 | 0.9994305 | 0.0004152655 | 0.9999501 | 0.1295689 | 0.9999457 | 0.1124878 |  |  | 635046 | 0.9975972 | 0.9866385 | 0.0009663818 | 0.9966523 | 0.005237028 | 0.9966569 | 0.004827031 |  |  | 530160 | 0.9873741 | 0.9670213 | 0.003866973 | 0.9917805 | 0.008155672 | 0.9917803 | 0.006004852 | [12 empty] | 978360 | 0.9957479 | 0.8678712 | 0.01009136 | 0.9807191 | 0.004949957 | 0.9807132 | 0.007439371
|  |  | 411192 | 1.00313 | 0.9994305 | 0.0004152655 | 0.9999501 | 0.1295689 | 0.9999457 | 0.1124878 |  |  | 635346 | 0.9985577 | 0.9866385 | 0.0009663818 | 0.9966527 | 0.005237029 | 0.9966573 | 0.004827029 |  |  | 530460 | 0.9884531 | 0.9670213 | 0.003866973 | 0.9917894 | 0.008155261 | 0.9917892 | 0.006004591 | [12 empty] | 978660 | 0.9979859 | 0.8678712 | 0.01009136 | 0.980728 | 0.00494945 | 0.9807221 | 0.007439075
|  |  | 411492 | 1.00313 | 0.9994305 | 0.0004152655 | 0.9999501 | 0.1295689 | 0.9999457 | 0.1124878 |  |  | 635646 | 0.9975972 | 0.9866385 | 0.0009663818 | 0.996653 | 0.00523703 | 0.9966577 | 0.004827026 |  |  | 530760 | 0.9895322 | 0.9670213 | 0.003866973 | 0.9917983 | 0.00815485 | 0.991798 | 0.00600433 | [12 empty] | 978960 | 1.000224 | 0.8678712 | 0.01009136 | 0.9807368 | 0.004948944 | 0.9807309 | 0.00743878
|  |  | 411792 | 1.002234 | 0.9994305 | 0.0004152655 | 0.9999501 | 0.1295689 | 0.9999457 | 0.1124878 |  |  | 635946 | 0.9975972 | 0.9866385 | 0.0009663818 | 0.9966534 | 0.005237031 | 0.996658 | 0.004827023 |  |  | 531060 | 0.9906112 | 0.9670213 | 0.003866973 | 0.9918071 | 0.008154441 | 0.9918069 | 0.006004069 | [12 empty] | 979260 | 0.9957479 | 0.8678712 | 0.01009136 | 0.9807456 | 0.004948439 | 0.9807397 | 0.007438486
|  |  | 412092 | 1.004026 | 0.9994305 | 0.0004152655 | 0.9999501 | 0.1295689 | 0.9999457 | 0.1124878 |  |  | 636246 | 0.9985577 | 0.9866385 | 0.0009663818 | 0.9966537 | 0.005237032 | 0.9966584 | 0.004827021 |  |  | 531360 | 0.9873741 | 0.9670213 | 0.003866973 | 0.991816 | 0.008154032 | 0.9918157 | 0.006003809 | [12 empty] | 979560 | 0.9957479 | 0.8678712 | 0.01009136 | 0.9807544 | 0.004947934 | 0.9807485 | 0.007438192
|  |  | 412392 | 1.004026 | 0.9994305 | 0.0004152655 | 0.9999501 | 0.1295689 | 0.9999457 | 0.1124878 |  |  | 636546 | 0.9975972 | 0.9866385 | 0.0009663818 | 0.9966541 | 0.005237034 | 0.9966587 | 0.004827019 |  |  | 531660 | 0.9884531 | 0.9670213 | 0.003866973 | 0.9918248 | 0.008153624 | 0.9918245 | 0.006003549 | [12 empty] | 979860 | 0.9957479 | 0.8678712 | 0.01009136 | 0.9807632 | 0.00494743 | 0.9807573 | 0.007437898
|  |  | 412692 | 1.004026 | 0.9994305 | 0.0004152655 | 0.9999501 | 0.1295689 | 0.9999457 | 0.1124878 |  |  | 636846 | 0.9985577 | 0.9866385 | 0.0009663818 | 0.9966544 | 0.005237035 | 0.9966591 | 0.004827016 |  |  | 531960 | 0.9884531 | 0.9670213 | 0.003866973 | 0.9918336 | 0.008153216 | 0.9918334 | 0.00600329 | [12 empty] | 980160 | 0.9957479 | 0.8678712 | 0.01009136 | 0.980772 | 0.004946927 | 0.9807661 | 0.007437605
|  |  | 412992 | 1.00313 | 0.9994305 | 0.0004152655 | 0.9999501 | 0.1295689 | 0.9999457 | 0.1124878 |  |  | 637146 | 0.9985577 | 0.9866385 | 0.0009663818 | 0.9966547 | 0.005237036 | 0.9966594 | 0.004827014 |  |  | 532260 | 0.9906112 | 0.9670213 | 0.003866973 | 0.9918424 | 0.00815281 | 0.9918421 | 0.006003032 | [12 empty] | 980460 | 1.002462 | 0.8678712 | 0.01009136 | 0.9807808 | 0.004946425 | 0.9807748 | 0.007437313
|  |  | 413292 | 1.002234 | 0.9994305 | 0.0004152655 | 0.9999501 | 0.1295689 | 0.9999457 | 0.1124878 |  |  | 637446 | 0.9975972 | 0.9866385 | 0.0009663818 | 0.9966551 | 0.005237037 | 0.9966598 | 0.004827011 |  |  | 532560 | 0.9906112 | 0.9670213 | 0.003866973 | 0.9918512 | 0.008152404 | 0.9918509 | 0.006002774 | [12 empty] | 980760 | 0.99351 | 0.8678712 | 0.01009136 | 0.9807895 | 0.004945923 | 0.9807836 | 0.00743702
|  |  | 413592 | 1.004026 | 0.9994305 | 0.0004152655 | 0.9999501 | 0.1295689 | 0.9999457 | 0.1124878 |  |  | 637746 | 0.9975972 | 0.9866385 | 0.0009663818 | 0.9966554 | 0.005237039 | 0.9966601 | 0.004827009 |  |  | 532860 | 0.9906112 | 0.9670213 | 0.003866973 | 0.9918599 | 0.008151999 | 0.9918597 | 0.006002517 | [12 empty] | 981060 | 0.99351 | 0.8678712 | 0.01009136 | 0.9807983 | 0.004945423 | 0.9807923 | 0.007436729
|  |  | 413892 | 1.00313 | 0.9994305 | 0.0004152655 | 0.9999501 | 0.1295689 | 0.9999457 | 0.1124878 |  |  | 638046 | 0.9975972 | 0.9866385 | 0.0009663818 | 0.9966558 | 0.00523704 | 0.9966604 | 0.004827007 |  |  | 533160 | 0.9884531 | 0.9670213 | 0.003866973 | 0.9918687 | 0.008151595 | 0.9918685 | 0.00600226 | [12 empty] | 981360 | 0.991272 | 0.8678712 | 0.01009136 | 0.980807 | 0.004944922 | 0.9808011 | 0.007436438
|  |  | 414192 | 1.004026 | 0.9994305 | 0.0004152655 | 0.9999501 | 0.1295689 | 0.9999457 | 0.1124878 |  |  | 638346 | 0.9995181 | 0.9866385 | 0.0009663818 | 0.9966561 | 0.005237041 | 0.9966608 | 0.004827005 |  |  | 533460 | 0.9884531 | 0.9670213 | 0.003866973 | 0.9918774 | 0.008151191 | 0.9918772 | 0.006002003 | [12 empty] | 981660 | 0.9957479 | 0.8678712 | 0.01009136 | 0.9808158 | 0.004944423 | 0.9808098 | 0.007436147
|  |  | 414492 | 1.004026 | 0.9994305 | 0.0004152655 | 0.9999501 | 0.1295689 | 0.9999457 | 0.1124878 |  |  | 638646 | 0.9985577 | 0.9866385 | 0.0009663818 | 0.9966565 | 0.005237043 | 0.9966611 | 0.004827002 |  |  | 533760 | 0.9895322 | 0.9670213 | 0.003866973 | 0.9918862 | 0.008150788732 | 0.9918859 | 0.006001747 | [12 empty] | 981960 | 0.9957479 | 0.8678712 | 0.01009136 | 0.9808245 | 0.004943924 | 0.9808185 | 0.007435857
|  |  | 414792 | 1.004922 | 0.9994305 | 0.0004152655 | 0.9999501 | 0.1295689 | 0.9999457 | 0.1124878 |  |  | 638946 | 0.9975972 | 0.9866385 | 0.0009663818 | 0.9966568 | 0.005237044 | 0.9966615 | 0.004827 |  |  | 534060 | 0.9895322 | 0.9670213 | 0.003866973 | 0.9918949 | 0.008150387 | 0.9918946 | 0.006001492 | [12 empty] | 982260 | 0.99351 | 0.8678712 | 0.01009136 | 0.9808332 | 0.004943427 | 0.9808272 | 0.007435567
|  |  | 415092 | 1.004026 | 0.9994305 | 0.0004152655 | 0.9999501 | 0.1295689 | 0.9999457 | 0.1124878 |  |  | 639246 | 0.9975972 | 0.9866385 | 0.0009663818 | 0.9966571 | 0.005237045 | 0.9966618 | 0.004826998 |  |  | 534360 | 0.9895322 | 0.9670213 | 0.003866973 | 0.9919036 | 0.008149986 | 0.9919033 | 0.006001237 | [12 empty] | 982560 | 0.9890341 | 0.8678712 | 0.01009136 | 0.9808419 | 0.004942929 | 0.9808359 | 0.007435278
|  |  | 415392 | 1.00313 | 0.9994305 | 0.0004152655 | 0.9999501 | 0.1295689 | 0.9999457 | 0.1124878 |  |  | 639546 | 0.9975972 | 0.9866385 | 0.0009663818 | 0.9966575 | 0.005237047 | 0.9966622 | 0.004826996 |  |  | 534660 | 0.9884531 | 0.9670213 | 0.003866973 | 0.9919123 | 0.008149586 | 0.991912 | 0.006000982 | [12 empty] | 982860 | 0.99351 | 0.8678712 | 0.01009136 | 0.9808506 | 0.004942433 | 0.9808446 | 0.007434989
|  |  | 415692 | 1.004922 | 0.9994305 | 0.0004152655 | 0.9999501 | 0.1295689 | 0.9999457 | 0.1124878 |  |  | 639846 | 0.9985577 | 0.9866385 | 0.0009663818 | 0.9966578 | 0.005237048 | 0.9966625 | 0.004826994 |  |  | 534960 | 0.9873741 | 0.9670213 | 0.003866973 | 0.9919209 | 0.008149186 | 0.9919207 | 0.006000729 | [12 empty] | 983160 | 0.9890341 | 0.8678712 | 0.01009136 | 0.9808593 | 0.004941937 | 0.9808533 | 0.007434701
|  |  | 415992 | 1.002234 | 0.9994305 | 0.0004152655 | 0.9999501 | 0.1295689 | 0.9999457 | 0.1124878 |  |  | 640146 | 0.9985577 | 0.9866385 | 0.0009663818 | 0.9966582 | 0.00523705 | 0.9966628 | 0.004826992 |  |  | 535260 | 0.9862951 | 0.9670213 | 0.003866973 | 0.9919296 | 0.008148787 | 0.9919293 | 0.006000475 | [12 empty] | 983460 | 1.000224 | 0.8678712 | 0.01009136 | 0.9808679 | 0.004941442 | 0.9808619 | 0.007434413
|  |  | 416292 | 1.00313 | 0.9994305 | 0.0004152655 | 0.9999501 | 0.1295689 | 0.9999457 | 0.1124878 |  |  | 640446 | 0.9975972 | 0.9866385 | 0.0009663818 | 0.9966585 | 0.005237051 | 0.9966632 | 0.00482699 |  |  | 535560 | 0.9884531 | 0.9670213 | 0.003866973 | 0.9919382 | 0.008148389 | 0.991938 | 0.006000222 | [12 empty] | 983760 | 0.9957479 | 0.8678712 | 0.01009136 | 0.9808766 | 0.004940948 | 0.9808706 | 0.007434126
|  |  | 416592 | 1.00313 | 0.9994305 | 0.0004152655 | 0.9999501 | 0.1295689 | 0.9999457 | 0.1124878 |  |  | 640746 | 0.9985577 | 0.9866385 | 0.0009663818 | 0.9966588 | 0.005237053 | 0.9966635 | 0.004826988 |  |  | 535860 | 0.9884531 | 0.9670213 | 0.003866973 | 0.9919468 | 0.008147992 | 0.9919466 | 0.00599997 | [12 empty] | 984060 | 0.991272 | 0.8678712 | 0.01009136 | 0.9808853 | 0.004940455 | 0.9808793 | 0.007433839
|  |  | 416892 | 1.004026 | 0.9994305 | 0.0004152655 | 0.9999501 | 0.1295689 | 0.9999457 | 0.1124878 |  |  | 641046 | 0.9995181 | 0.9866385 | 0.0009663818 | 0.9966592 | 0.005237054 | 0.9966639 | 0.004826986 |  |  | 536160 | 0.9895322 | 0.9670213 | 0.003866973 | 0.9919555 | 0.008147596 | 0.9919552 | 0.005999718 | [12 empty] | 984360 | 0.9957479 | 0.8678712 | 0.01009136 | 0.9808939 | 0.004939962 | 0.9808879 | 0.007433552
|  |  | 417192 | 1.004026 | 0.9994305 | 0.0004152655 | 0.9999501 | 0.1295689 | 0.9999457 | 0.1124878 |  |  | 641346 | 0.9985577 | 0.9866385 | 0.0009663818 | 0.9966595 | 0.005237056 | 0.9966642 | 0.004826984 |  |  | 536460 | 0.9906112 | 0.9670213 | 0.003866973 | 0.9919641 | 0.0081472 | 0.9919638 | 0.005999467 | [12 empty] | 984660 | 0.99351 | 0.8678712 | 0.01009136 | 0.9809025 | 0.00493947 | 0.9808965 | 0.007433266
|  |  | 417492 | 1.004922 | 0.9994305 | 0.0004152655 | 0.9999501 | 0.1295689 | 0.9999457 | 0.1124878 |  |  | 641646 | 0.9985577 | 0.9866385 | 0.0009663818 | 0.9966598 | 0.005237058 | 0.9966645 | 0.004826982 |  |  | 536760 | 0.9884531 | 0.9670213 | 0.003866973 | 0.9919726 | 0.008146805 | 0.9919724 | 0.005999216 | [12 empty] | 984960 | 0.9890341 | 0.8678712 | 0.01009136 | 0.9809112 | 0.004938978 | 0.9809051 | 0.007432981
|  |  | 417792 | 1.002234 | 0.9994305 | 0.0004152655 | 0.9999501 | 0.1295689 | 0.9999457 | 0.1124878 |  |  | 641946 | 0.9995181 | 0.9866385 | 0.0009663818 | 0.9966602 | 0.005237059 | 0.9966649 | 0.00482698 |  |  | 537060 | 0.9873741 | 0.9670213 | 0.003866973 | 0.9919812 | 0.008146411 | 0.991981 | 0.005998965 | [12 empty] | 985260 | 0.99351 | 0.8678712 | 0.01009136 | 0.9809198 | 0.004938488 | 0.9809137 | 0.007432696
|  |  | 418092 | 1.004026 | 0.9994305 | 0.0004152655 | 0.9999501 | 0.1295689 | 0.9999457 | 0.1124878 |  |  | 642246 | 0.9985577 | 0.9866385 | 0.0009663818 | 0.9966605 | 0.005237061 | 0.9966652 | 0.004826979 |  |  | 537360 | 0.9884531 | 0.9670213 | 0.003866973 | 0.9919898 | 0.008146018 | 0.9919895 | 0.005998716 | [12 empty] | 985560 | 0.9957479 | 0.8678712 | 0.01009136 | 0.9809284 | 0.004937998 | 0.9809223 | 0.007432411
|  |  | 418392 | 1.00313 | 0.9994305 | 0.0004152655 | 0.9999501 | 0.1295689 | 0.9999457 | 0.1124878 |  |  | 642546 | 0.9985577 | 0.9866385 | 0.0009663818 | 0.9966608 | 0.005237063 | 0.9966655 | 0.004826977 |  |  | 537660 | 0.9895322 | 0.9670213 | 0.003866973 | 0.9919983 | 0.008145626 | 0.9919981 | 0.005998466 | [12 empty] | 985860 | 1.002462 | 0.8678712 | 0.01009136 | 0.980937 | 0.004937509 | 0.9809309 | 0.007432127
|  |  | 418692 | 1.002234 | 0.9994305 | 0.0004152655 | 0.9999501 | 0.1295689 | 0.9999457 | 0.1124878 |  |  | 642846 | 0.9995181 | 0.9866385 | 0.0009663818 | 0.9966612 | 0.005237064 | 0.9966659 | 0.004826975 |  |  | 537960 | 0.9884531 | 0.9670213 | 0.003866973 | 0.9920068 | 0.008145234 | 0.9920066 | 0.005998217 | [12 empty] | 986160 | 0.9957479 | 0.8678712 | 0.01009136 | 0.9809455 | 0.00493702 | 0.9809395 | 0.007431844
|  |  | 418992 | 1.004026 | 0.9994305 | 0.0004152655 | 0.9999501 | 0.1295689 | 0.9999457 | 0.1124878 |  |  | 643146 | 0.9966367 | 0.9866385 | 0.0009663818 | 0.9966615 | 0.005237066 | 0.9966662 | 0.004826973 |  |  | 538260 | 0.9884531 | 0.9670213 | 0.003866973 | 0.9920154 | 0.008144843 | 0.9920151 | 0.005997969 | [12 empty] | 986460 | 0.9890341 | 0.8678712 | 0.01009136 | 0.9809541 | 0.004936533 | 0.9809481 | 0.007431561
|  |  | 419292 | 1.00313 | 0.9994305 | 0.0004152655 | 0.9999501 | 0.1295689 | 0.9999457 | 0.1124878 |  |  | 643446 | 0.9985577 | 0.9866385 | 0.0009663818 | 0.9966618 | 0.005237068 | 0.9966665 | 0.004826972 |  |  | 538560 | 0.9884531 | 0.9670213 | 0.003866973 | 0.9920239 | 0.008144453 | 0.9920236 | 0.005997721 | [12 empty] | 986760 | 0.9979859 | 0.8678712 | 0.01009136 | 0.9809627 | 0.004936046 | 0.9809566 | 0.007431278
|  |  | 419592 | 1.004026 | 0.9994305 | 0.0004152655 | 0.9999501 | 0.1295689 | 0.9999457 | 0.1124878 |  |  | 643746 | 0.9975972 | 0.9866385 | 0.0009663818 | 0.9966621 | 0.005237069 | 0.9966668 | 0.00482697 |  |  | 538860 | 0.9895322 | 0.9670213 | 0.003866973 | 0.9920323 | 0.008144063 | 0.9920321 | 0.005997474 | [12 empty] | 987060 | 0.9979859 | 0.8678712 | 0.01009136 | 0.9809712 | 0.00493556 | 0.9809652 | 0.007430996
|  |  | 419892 | 1.004026 | 0.9994305 | 0.0004152655 | 0.9999501 | 0.1295689 | 0.9999457 | 0.1124878 |  |  | 644046 | 0.9985577 | 0.9866385 | 0.0009663818 | 0.9966625 | 0.005237071 | 0.9966672 | 0.004826969 |  |  | 539160 | 0.9895322 | 0.9670213 | 0.003866973 | 0.9920408 | 0.008143675 | 0.9920406 | 0.005997227 | [12 empty] | 987360 | 0.99351 | 0.8678712 | 0.01009136 | 0.9809798 | 0.004935074 | 0.9809737 | 0.007430714
|  |  | 420192 | 1.004026 | 0.9994305 | 0.0004152655 | 0.9999501 | 0.1295689 | 0.9999457 | 0.1124878 |  |  | 644346 | 0.9985577 | 0.9866385 | 0.0009663818 | 0.9966628 | 0.005237073 | 0.9966675 | 0.004826967 |  |  | 539460 | 0.9884531 | 0.9670213 | 0.003866973 | 0.9920493 | 0.008143287 | 0.9920491 | 0.00599698 | [12 empty] | 987660 | 0.9957479 | 0.8678712 | 0.01009136 | 0.9809883 | 0.004934589 | 0.9809823 | 0.007430433
|  |  | 420492 | 1.00313 | 0.9994305 | 0.0004152655 | 0.9999501 | 0.1295689 | 0.9999457 | 0.1124878 |  |  | 644646 | 0.9975972 | 0.9866385 | 0.0009663818 | 0.9966631 | 0.005237075 | 0.9966678 | 0.004826965 |  |  | 539760 | 0.9884531 | 0.9670213 | 0.003866973 | 0.9920577 | 0.0081429 | 0.9920575 | 0.005996735 | [12 empty] | 987960 | 0.9957479 | 0.8678712 | 0.01009136 | 0.9809968 | 0.004934105 | 0.9809908 | 0.007430152
|  |  | 420792 | 1.00313 | 0.9994305 | 0.0004152655 | 0.9999501 | 0.1295689 | 0.9999457 | 0.1124878 |  |  | 644946 | 0.9985577 | 0.9866385 | 0.0009663818 | 0.9966634 | 0.005237077 | 0.9966682 | 0.004826964 |  |  | 540060 | 0.9906112 | 0.9670213 | 0.003866973 | 0.9920662 | 0.008142513 | 0.9920659 | 0.005996489 | [12 empty] | 988260 | 0.9957479 | 0.8678712 | 0.01009136 | 0.9810054 | 0.004933622 | 0.9809993 | 0.007429872
|  |  | 421092 | 1.004026 | 0.9994305 | 0.0004152655 | 0.9999501 | 0.1295689 | 0.9999457 | 0.1124878 |  |  | 645246 | 0.9975972 | 0.9866385 | 0.0009663818 | 0.9966638 | 0.005237079 | 0.9966685 | 0.004826963 |  |  | 540360 | 0.9906112 | 0.9670213 | 0.003866973 | 0.9920746 | 0.008142128 | 0.9920744 | 0.005996244 | [12 empty] | 988560 | 0.9979859 | 0.8678712 | 0.01009136 | 0.9810139 | 0.004933139 | 0.9810078 | 0.007429592
|  |  | 421392 | 1.004026 | 0.9994305 | 0.0004152655 | 0.9999501 | 0.1295689 | 0.9999457 | 0.1124878 |  |  | 645546 | 0.9975972 | 0.9866385 | 0.0009663818 | 0.9966641 | 0.005237081 | 0.9966688 | 0.004826961 |  |  | 540660 | 0.9895322 | 0.9670213 | 0.003866973 | 0.992083 | 0.008141743 | 0.9920828 | 0.005996 | [12 empty] | 988860 | 1.000224 | 0.8678712 | 0.01009136 | 0.9810224 | 0.004932657 | 0.9810163 | 0.007429312
|  |  | 421692 | 1.004026 | 0.9994305 | 0.0004152655 | 0.9999501 | 0.1295689 | 0.9999457 | 0.1124878 |  |  | 645846 | 0.9975972 | 0.9866385 | 0.0009663818 | 0.9966644 | 0.005237083 | 0.9966691 | 0.00482696 |  |  | 540960 | 0.9895322 | 0.9670213 | 0.003866973 | 0.9920914 | 0.008141359 | 0.9920912 | 0.005995756 | [12 empty] | 989160 | 0.9957479 | 0.8678712 | 0.01009136 | 0.9810308 | 0.004932176 | 0.9810248 | 0.007429033
|  |  | 421992 | 1.004026 | 0.9994305 | 0.0004152655 | 0.9999501 | 0.1295689 | 0.9999457 | 0.1124878 |  |  | 646146 | 0.9995181 | 0.9866385 | 0.0009663818 | 0.9966647 | 0.005237084 | 0.9966694 | 0.004826958 |  |  | 541260 | 0.9895322 | 0.9670213 | 0.003866973 | 0.9920997 | 0.008140976 | 0.9920995 | 0.005995513 | [12 empty] | 989460 | 0.9979859 | 0.8678712 | 0.01009136 | 0.9810393 | 0.004931695 | 0.9810332 | 0.007428755
|  |  | 422292 | 1.00313 | 0.9994305 | 0.0004152655 | 0.9999501 | 0.1295689 | 0.9999457 | 0.1124878 |  |  | 646446 | 0.9985577 | 0.9866385 | 0.0009663818 | 0.996665 | 0.005237086 | 0.9966698 | 0.004826957 |  |  | 541560 | 0.9873741 | 0.9670213 | 0.003866973 | 0.9921081 | 0.008140593 | 0.9921079 | 0.00599527 | [12 empty] | 989760 | 1.002462 | 0.8678712 | 0.01009136 | 0.9810478 | 0.004931216 | 0.9810417 | 0.007428477
|  |  | 422592 | 1.004922 | 0.9994305 | 0.0004152655 | 0.9999501 | 0.1295689 | 0.9999457 | 0.1124878 |  |  | 646746 | 0.9995181 | 0.9866385 | 0.0009663818 | 0.9966654 | 0.005237088 | 0.9966701 | 0.004826956 |  |  | 541860 | 0.9862951 | 0.9670213 | 0.003866973 | 0.9921165 | 0.008140211 | 0.9921163 | 0.005995028 | [12 empty] | 990060 | 0.9957479 | 0.8678712 | 0.01009136 | 0.9810562 | 0.004930737 | 0.9810501 | 0.007428199
|  |  | 422892 | 1.00313 | 0.9994305 | 0.0004152655 | 0.9999501 | 0.1295689 | 0.9999457 | 0.1124878 |  |  | 647046 | 0.9995181 | 0.9866385 | 0.0009663818 | 0.9966657 | 0.00523709 | 0.9966704 | 0.004826954 |  |  | 542160 | 0.9884531 | 0.9670213 | 0.003866973 | 0.9921248 | 0.00813983 | 0.9921246 | 0.005994786 | [12 empty] | 990360 | 1.002462 | 0.8678712 | 0.01009136 | 0.9810647 | 0.004930258 | 0.9810586 | 0.007427922
|  |  | 423192 | 1.004026 | 0.9994305 | 0.0004152655 | 0.9999501 | 0.1295689 | 0.9999457 | 0.1124878 |  |  | 647346 | 0.9985577 | 0.9866385 | 0.0009663818 | 0.996666 | 0.005237092 | 0.9966707 | 0.004826953 |  |  | 542460 | 0.9895322 | 0.9670213 | 0.003866973 | 0.9921331 | 0.00813945 | 0.9921329 | 0.005994544 | [12 empty] | 990660 | 0.9957479 | 0.8678712 | 0.01009136 | 0.9810731 | 0.004929781 | 0.981067 | 0.007427646
|  |  | 423492 | 1.004026 | 0.9994305 | 0.0004152655 | 0.9999501 | 0.1295689 | 0.9999457 | 0.1124878 |  |  | 647646 | 0.9985577 | 0.9866385 | 0.0009663818 | 0.9966663 | 0.005237094 | 0.996671 | 0.004826952 |  |  | 542760 | 0.9884531 | 0.9670213 | 0.003866973 | 0.9921414 | 0.00813907 | 0.9921412 | 0.005994303 | [12 empty] | 990960 | 0.9957479 | 0.8678712 | 0.01009136 | 0.9810816 | 0.004929304 | 0.9810754 | 0.007427369
|  |  | 423792 | 1.004026 | 0.9994305 | 0.0004152655 | 0.9999501 | 0.1295689 | 0.9999457 | 0.1124878 |  |  | 647946 | 0.9985577 | 0.9866385 | 0.0009663818 | 0.9966666 | 0.005237097 | 0.9966714 | 0.004826951 |  |  | 543060 | 0.9895322 | 0.9670213 | 0.003866973 | 0.9921497 | 0.008138692 | 0.9921495 | 0.005994063 | [12 empty] | 991260 | 0.9957479 | 0.8678712 | 0.01009136 | 0.98109 | 0.004928827 | 0.9810839 | 0.007427094
|  |  | 424092 | 1.004026 | 0.9994305 | 0.0004152655 | 0.9999501 | 0.1295689 | 0.9999457 | 0.1124878 |  |  | 648246 | 0.9975972 | 0.9866385 | 0.0009663818 | 0.9966669 | 0.005237099 | 0.9966717 | 0.004826949 |  |  | 543360 | 0.9906112 | 0.9670213 | 0.003866973 | 0.992158 | 0.008138314 | 0.9921578 | 0.005993823 | [12 empty] | 991560 | 0.9979859 | 0.8678712 | 0.01009136 | 0.9810984 | 0.004928352 | 0.9810923 | 0.007426818
|  |  | 424392 | 1.00313 | 0.9994305 | 0.0004152655 | 0.9999501 | 0.1295689 | 0.9999457 | 0.1124878 |  |  | 648546 | 0.9975972 | 0.9866385 | 0.0009663818 | 0.9966673 | 0.005237101 | 0.996672 | 0.004826948 |  |  | 543660 | 0.9895322 | 0.9670213 | 0.003866973 | 0.9921663 | 0.008137937 | 0.9921661 | 0.005993584 | [12 empty] | 991860 | 1.000224 | 0.8678712 | 0.01009136 | 0.9811068 | 0.004927877 | 0.9811007 | 0.007426543
|  |  | 424692 | 1.00313 | 0.9994305 | 0.0004152655 | 0.9999501 | 0.1295689 | 0.9999457 | 0.1124878 |  |  | 648846 | 0.9975972 | 0.9866385 | 0.0009663818 | 0.9966676 | 0.005237103 | 0.9966723 | 0.004826947 |  |  | 543960 | 0.9895322 | 0.9670213 | 0.003866973 | 0.9921745 | 0.00813756 | 0.9921743 | 0.005993345 | [12 empty] | 992160 | 0.9957479 | 0.8678712 | 0.01009136 | 0.9811152 | 0.004927403 | 0.981109 | 0.007426269
|  |  | 424992 | 1.002234 | 0.9994305 | 0.0004152655 | 0.9999501 | 0.1295689 | 0.9999457 | 0.1124878 |  |  | 649146 | 0.9985577 | 0.9866385 | 0.0009663818 | 0.9966679 | 0.005237105 | 0.9966726 | 0.004826946 |  |  | 544260 | 0.9884531 | 0.9670213 | 0.003866973 | 0.9921828 | 0.008137184 | 0.9921826 | 0.005993106 | [12 empty] | 992460 | 0.99351 | 0.8678712 | 0.01009136 | 0.9811236 | 0.00492693 | 0.9811174 | 0.007425995
|  |  | 425292 | 1.004922 | 0.9994305 | 0.0004152655 | 0.9999501 | 0.1295689 | 0.9999457 | 0.1124878 |  |  | 649446 | 0.9985577 | 0.9866385 | 0.0009663818 | 0.9966682 | 0.005237107 | 0.9966729 | 0.004826945 |  |  | 544560 | 0.9895322 | 0.9670213 | 0.003866973 | 0.992191 | 0.008136809 | 0.9921908 | 0.005992868 | [12 empty] | 992760 | 1.000224 | 0.8678712 | 0.01009136 | 0.9811319 | 0.004926457 | 0.9811258 | 0.007425722
|  |  | 425592 | 1.004026 | 0.9994305 | 0.0004152655 | 0.9999501 | 0.1295689 | 0.9999457 | 0.1124878 |  |  | 649746 | 0.9995181 | 0.9866385 | 0.0009663818 | 0.9966685 | 0.005237109 | 0.9966732 | 0.004826944 |  |  | 544860 | 0.9873741 | 0.9670213 | 0.003866973 | 0.9921992 | 0.008136435 | 0.992199 | 0.005992631 | [12 empty] | 993060 | 0.9979859 | 0.8678712 | 0.01009136 | 0.9811403 | 0.004925985 | 0.9811341 | 0.007425449
|  |  | 425892 | 1.00313 | 0.9994305 | 0.0004152655 | 0.9999501 | 0.1295689 | 0.9999457 | 0.1124878 |  |  | 650046 | 1.000479 | 0.9866385 | 0.0009663818 | 0.9966688 | 0.005237112 | 0.9966736 | 0.004826943 |  |  | 545160 | 0.9895322 | 0.9670213 | 0.003866973 | 0.9922074 | 0.008136062 | 0.9922072 | 0.005992394 | [12 empty] | 993360 | 0.9979859 | 0.8678712 | 0.01009136 | 0.9811486 | 0.004925514 | 0.9811425 | 0.007425176
|  |  | 426192 | 1.004026 | 0.9994305 | 0.0004152655 | 0.9999501 | 0.1295689 | 0.9999457 | 0.1124878 |  |  | 650346 | 0.9995181 | 0.9866385 | 0.0009663818 | 0.9966691 | 0.005237114 | 0.9966739 | 0.004826942 |  |  | 545460 | 0.9884531 | 0.9670213 | 0.003866973 | 0.9922156 | 0.008135689 | 0.9922154 | 0.005992157 | [12 empty] | 993660 | 0.9957479 | 0.8678712 | 0.01009136 | 0.981157 | 0.004925043 | 0.9811508 | 0.007424904
|  |  | 426492 | 1.004026 | 0.9994305 | 0.0004152655 | 0.9999501 | 0.1295689 | 0.9999457 | 0.1124878 |  |  | 650646 | 0.9985577 | 0.9866385 | 0.0009663818 | 0.9966694 | 0.005237116 | 0.9966742 | 0.004826941 |  |  | 545760 | 0.9906112 | 0.9670213 | 0.003866973 | 0.9922238 | 0.008135317 | 0.9922236 | 0.005991921 | [12 empty] | 993960 | 0.99351 | 0.8678712 | 0.01009136 | 0.9811653 | 0.004924573 | 0.9811591 | 0.007424632
|  |  | 426792 | 1.00313 | 0.9994305 | 0.0004152655 | 0.9999501 | 0.1295689 | 0.9999457 | 0.1124878 |  |  | 650946 | 0.9985577 | 0.9866385 | 0.0009663818 | 0.9966697 | 0.005237118 | 0.9966745 | 0.00482694 |  |  | 546060 | 0.9895322 | 0.9670213 | 0.003866973 | 0.992232 | 0.008134946 | 0.9922318 | 0.005991686 | [12 empty] | 994260 | 0.9957479 | 0.8678712 | 0.01009136 | 0.9811736 | 0.004924104 | 0.9811675 | 0.007424361
|  |  | 427092 | 1.004922 | 0.9994305 | 0.0004152655 | 0.9999501 | 0.1295689 | 0.9999457 | 0.1124878 |  |  | 651246 | 0.9995181 | 0.9866385 | 0.0009663818 | 0.99667 | 0.005237121 | 0.9966748 | 0.004826939 |  |  | 546360 | 0.9895322 | 0.9670213 | 0.003866973 | 0.9922401 | 0.008134575 | 0.9922399 | 0.005991451 | [12 empty] | 994560 | 0.9979859 | 0.8678712 | 0.01009136 | 0.9811819 | 0.004923636 | 0.9811758 | 0.00742409
|  |  | 427392 | 1.004026 | 0.9994305 | 0.0004152655 | 0.9999501 | 0.1295689 | 0.9999457 | 0.1124878 |  |  | 651546 | 1.000479 | 0.9866385 | 0.0009663818 | 0.9966703 | 0.005237123 | 0.9966751 | 0.004826938 |  |  | 546660 | 0.9895322 | 0.9670213 | 0.003866973 | 0.9922483 | 0.008134206 | 0.9922481 | 0.005991216 | [12 empty] | 994860 | 0.991272 | 0.8678712 | 0.01009136 | 0.9811902 | 0.004923168 | 0.9811841 | 0.00742382
|  |  | 427692 | 1.004922 | 0.9994305 | 0.0004152655 | 0.9999501 | 0.1295689 | 0.9999457 | 0.1124878 |  |  | 651846 | 0.9966367 | 0.9866385 | 0.0009663818 | 0.9966706 | 0.005237125 | 0.9966754 | 0.004826937 |  |  | 546960 | 0.9906112 | 0.9670213 | 0.003866973 | 0.9922564 | 0.008133837 | 0.9922562 | 0.005990982 | [12 empty] | 995160 | 1.000224 | 0.8678712 | 0.01009136 | 0.9811985 | 0.004922701 | 0.9811924 | 0.00742355
|  |  | 427992 | 1.004922 | 0.9994305 | 0.0004152655 | 0.9999501 | 0.1295689 | 0.9999457 | 0.1124878 |  |  | 652146 | 0.9985577 | 0.9866385 | 0.0009663818 | 0.9966709 | 0.005237128 | 0.9966757 | 0.004826937 |  |  | 547260 | 0.9895322 | 0.9670213 | 0.003866973 | 0.9922645 | 0.008133469 | 0.9922643 | 0.005990749 | [12 empty] | 995460 | 0.9979859 | 0.8678712 | 0.01009136 | 0.9812068 | 0.004922235 | 0.9812006 | 0.007423281
|  |  | 428292 | 1.00313 | 0.9994305 | 0.0004152655 | 0.9999501 | 0.1295689 | 0.9999457 | 0.1124878 |  |  | 652446 | 0.9995181 | 0.9866385 | 0.0009663818 | 0.9966712 | 0.00523713 | 0.996676 | 0.004826936 |  |  | 547560 | 0.9895322 | 0.9670213 | 0.003866973 | 0.9922726 | 0.008133101 | 0.9922724 | 0.005990516 | [12 empty] | 995760 | 1.002462 | 0.8678712 | 0.01009136 | 0.9812151 | 0.004921769 | 0.9812089 | 0.007423012
|  |  | 428592 | 1.00313 | 0.9994305 | 0.0004152655 | 0.9999501 | 0.1295689 | 0.9999457 | 0.1124878 |  |  | 652746 | 1.000479 | 0.9866385 | 0.0009663818 | 0.9966716 | 0.005237132 | 0.9966763 | 0.004826935 |  |  | 547860 | 0.9906112 | 0.9670213 | 0.003866973 | 0.9922807 | 0.008132734 | 0.9922805 | 0.005990283 | [12 empty] | 996060 | 1.002462 | 0.8678712 | 0.01009136 | 0.9812234 | 0.004921304 | 0.9812172 | 0.007422743
|  |  | 428892 | 1.004026 | 0.9994305 | 0.0004152655 | 0.9999501 | 0.1295689 | 0.9999457 | 0.1124878 |  |  | 653046 | 0.9985577 | 0.9866385 | 0.0009663818 | 0.9966719 | 0.005237135 | 0.9966766 | 0.004826934 |  |  | 548160 | 0.9895322 | 0.9670213 | 0.003866973 | 0.9922888 | 0.008132368 | 0.9922886 | 0.005990051 | [12 empty] | 996360 | 0.9979859 | 0.8678712 | 0.01009136 | 0.9812316 | 0.00492084 | 0.9812254 | 0.007422475
[13 empty] | 653346 | 0.9985577 | 0.9866385 | 0.0009663818 | 0.9966722 | 0.005237137 | 0.9966769 | 0.004826934 |  |  | 548460 | 0.9895322 | 0.9670213 | 0.003866973 | 0.9922968 | 0.008132003 | 0.9922966 | 0.005989819 | [12 empty] | 996660 | 0.9979859 | 0.8678712 | 0.01009136 | 0.9812399 | 0.004920376 | 0.9812337 | 0.007422208
[13 empty] | 653646 | 0.9975972 | 0.9866385 | 0.0009663818 | 0.9966725 | 0.005237139 | 0.9966772 | 0.004826933 |  |  | 548760 | 0.9895322 | 0.9670213 | 0.003866973 | 0.9923049 | 0.008131639 | 0.9923047 | 0.005989588 | [12 empty] | 996960 | 0.9979859 | 0.8678712 | 0.01009136 | 0.9812481 | 0.004919913 | 0.9812419 | 0.00742194
[13 empty] | 653946 | 0.9985577 | 0.9866385 | 0.0009663818 | 0.9966728 | 0.005237142 | 0.9966775 | 0.004826932 |  |  | 549060 | 0.9906112 | 0.9670213 | 0.003866973 | 0.9923129 | 0.008131275 | 0.9923127 | 0.005989357 | [12 empty] | 997260 | 0.9979859 | 0.8678712 | 0.01009136 | 0.9812563 | 0.004919451 | 0.9812501 | 0.007421674
[13 empty] | 654246 | 0.9995181 | 0.9866385 | 0.0009663818 | 0.996673 | 0.005237144 | 0.9966778 | 0.004826932 |  |  | 549360 | 0.9895322 | 0.9670213 | 0.003866973 | 0.9923209 | 0.008130912 | 0.9923207 | 0.005989127 | [12 empty] | 997560 | 0.99351 | 0.8678712 | 0.01009136 | 0.9812645 | 0.004918989 | 0.9812583 | 0.007421407
[13 empty] | 654546 | 0.9995181 | 0.9866385 | 0.0009663818 | 0.9966733 | 0.005237147 | 0.9966781 | 0.004826931 |  |  | 549660 | 0.9895322 | 0.9670213 | 0.003866973 | 0.9923289 | 0.00813055 | 0.9923287 | 0.005988898 | [12 empty] | 997860 | 0.9957479 | 0.8678712 | 0.01009136 | 0.9812728 | 0.004918529 | 0.9812665 | 0.007421142
[13 empty] | 654846 | 0.9985577 | 0.9866385 | 0.0009663818 | 0.9966736 | 0.005237149 | 0.9966784 | 0.00482693 |  |  | 549960 | 0.9884531 | 0.9670213 | 0.003866973 | 0.9923369 | 0.008130188 | 0.9923367 | 0.005988668 | [12 empty] | 998160 | 0.99351 | 0.8678712 | 0.01009136 | 0.981281 | 0.004918069 | 0.9812747 | 0.007420876
[13 empty] | 655146 | 0.9985577 | 0.9866385 | 0.0009663818 | 0.9966739 | 0.005237152 | 0.9966787 | 0.00482693 |  |  | 550260 | 0.9873741 | 0.9670213 | 0.003866973 | 0.9923449 | 0.008129827 | 0.9923447 | 0.00598844 | [12 empty] | 998460 | 0.9979859 | 0.8678712 | 0.01009136 | 0.9812891 | 0.004917609 | 0.9812829 | 0.007420611
[13 empty] | 655446 | 0.9985577 | 0.9866385 | 0.0009663818 | 0.9966742 | 0.005237154 | 0.996679 | 0.004826929 |  |  | 550560 | 0.9895322 | 0.9670213 | 0.003866973 | 0.9923529 | 0.008129467 | 0.9923527 | 0.005988211 | [12 empty] | 998760 | 1.000224 | 0.8678712 | 0.01009136 | 0.9812973 | 0.00491715 | 0.9812911 | 0.007420347
[13 empty] | 655746 | 0.9985577 | 0.9866385 | 0.0009663818 | 0.9966745 | 0.005237157 | 0.9966793 | 0.004826929 |  |  | 550860 | 0.9895322 | 0.9670213 | 0.003866973 | 0.9923608 | 0.008129108 | 0.9923606 | 0.005987984 | [12 empty] | 999060 | 0.9979859 | 0.8678712 | 0.01009136 | 0.9813055 | 0.004916692 | 0.9812993 | 0.007420083
[13 empty] | 656046 | 0.9995181 | 0.9866385 | 0.0009663818 | 0.9966748 | 0.005237159 | 0.9966796 | 0.004826928 |  |  | 551160 | 0.9906112 | 0.9670213 | 0.003866973 | 0.9923688 | 0.008128749 | 0.9923686 | 0.005987756 | [12 empty] | 999360 | 0.9957479 | 0.8678712 | 0.01009136 | 0.9813137 | 0.004916235 | 0.9813074 | 0.007419819
[13 empty] | 656346 | 0.9985577 | 0.9866385 | 0.0009663818 | 0.9966751 | 0.005237162 | 0.9966799 | 0.004826928 |  |  | 551460 | 0.9906112 | 0.9670213 | 0.003866973 | 0.9923767 | 0.008128392 | 0.9923765 | 0.005987529 | [12 empty] | 999660 | 1.000224 | 0.8678712 | 0.01009136 | 0.9813218 | 0.004915778 | 0.9813156 | 0.007419556
[13 empty] | 656646 | 0.9985577 | 0.9866385 | 0.0009663818 | 0.9966754 | 0.005237165 | 0.9966802 | 0.004826927 |  |  | 551760 | 0.9916902 | 0.9670213 | 0.003866973 | 0.9923846 | 0.008128034 | 0.9923844 | 0.005987303 | [12 empty] | 999960 | 1.002462 | 0.8678712 | 0.01009136 | 0.98133 | 0.004915322 | 0.9813237 | 0.007419293
[13 empty] | 656946 | 1.000479 | 0.9866385 | 0.0009663818 | 0.9966757 | 0.005237167 | 0.9966805 | 0.004826927 |  |  | 552060 | 0.9884531 | 0.9670213 | 0.003866973 | 0.9923925 | 0.008127678 | 0.9923923 | 0.005987077 | [12 empty] | 1000260 | 0.9979859 | 0.8678712 | 0.01009136 | 0.9813381 | 0.004914867 | 0.9813318 | 0.007419031
[13 empty] | 657246 | 0.9985577 | 0.9866385 | 0.0009663818 | 0.996676 | 0.00523717 | 0.9966808 | 0.004826927 |  |  | 552360 | 0.9895322 | 0.9670213 | 0.003866973 | 0.9924004 | 0.008127322 | 0.9924002 | 0.005986852 | [12 empty] | 1000560 | 1.002462 | 0.8678712 | 0.01009136 | 0.9813462 | 0.004914412 | 0.98134 | 0.007418769
[13 empty] | 657546 | 1.000479 | 0.9866385 | 0.0009663818 | 0.9966763 | 0.005237172 | 0.9966811 | 0.004826926 |  |  | 552660 | 0.9895322 | 0.9670213 | 0.003866973 | 0.9924083 | 0.008126967 | 0.9924081 | 0.005986627 | [12 empty] | 1000860 | 1.002462 | 0.8678712 | 0.01009136 | 0.9813543 | 0.004913958 | 0.9813481 | 0.007418507
[13 empty] | 657846 | 0.9995181 | 0.9866385 | 0.0009663818 | 0.9966766 | 0.005237175 | 0.9966814 | 0.004826926 |  |  | 552960 | 0.9895322 | 0.9670213 | 0.003866973 | 0.9924162 | 0.008126613 | 0.992416 | 0.005986402 | [12 empty] | 1001160 | 0.9979859 | 0.8678712 | 0.01009136 | 0.9813624 | 0.004913505 | 0.9813562 | 0.007418246
[13 empty] | 658146 | 0.9995181 | 0.9866385 | 0.0009663818 | 0.9966768 | 0.005237178 | 0.9966816 | 0.004826926 |  |  | 553260 | 0.9895322 | 0.9670213 | 0.003866973 | 0.992424 | 0.00812626 | 0.9924238 | 0.005986178 | [12 empty] | 1001460 | 1.000224 | 0.8678712 | 0.01009136 | 0.9813705 | 0.004913053 | 0.9813643 | 0.007417986
[13 empty] | 658446 | 0.9985577 | 0.9866385 | 0.0009663818 | 0.9966771 | 0.00523718 | 0.9966819 | 0.004826925 |  |  | 553560 | 0.9895322 | 0.9670213 | 0.003866973 | 0.9924318 | 0.008125907 | 0.9924317 | 0.005985955 | [12 empty] | 1001760 | 1.0047 | 0.8678712 | 0.01009136 | 0.9813786 | 0.004912601 | 0.9813723 | 0.007417726
[13 empty] | 658746 | 0.9995181 | 0.9866385 | 0.0009663818 | 0.9966774 | 0.005237183 | 0.9966822 | 0.004826925 |  |  | 553860 | 0.9895322 | 0.9670213 | 0.003866973 | 0.9924397 | 0.008125555 | 0.9924395 | 0.005985732 | [12 empty] | 1002060 | 0.9979859 | 0.8678712 | 0.01009136 | 0.9813867 | 0.004912149 | 0.9813804 | 0.007417466
[13 empty] | 659046 | 0.9995181 | 0.9866385 | 0.0009663818 | 0.9966777 | 0.005237186 | 0.9966825 | 0.004826925 |  |  | 554160 | 0.9906112 | 0.9670213 | 0.003866973 | 0.9924475 | 0.008125204 | 0.9924473 | 0.005985509 | [12 empty] | 1002360 | 0.9957479 | 0.8678712 | 0.01009136 | 0.9813948 | 0.004911699 | 0.9813885 | 0.007417207
[13 empty] | 659346 | 0.9995181 | 0.9866385 | 0.0009663818 | 0.996678 | 0.005237189 | 0.9966828 | 0.004826925 |  |  | 554460 | 0.9895322 | 0.9670213 | 0.003866973 | 0.9924553 | 0.008124853 | 0.9924551 | 0.005985287 | [12 empty] | 1002660 | 0.9957479 | 0.8678712 | 0.01009136 | 0.9814028 | 0.004911249 | 0.9813965 | 0.007416948
[13 empty] | 659646 | 0.9995181 | 0.9866385 | 0.0009663818 | 0.9966783 | 0.005237191 | 0.9966831 | 0.004826924 |  |  | 554760 | 0.9906112 | 0.9670213 | 0.003866973 | 0.9924631 | 0.008124503 | 0.9924629 | 0.005985065 | [12 empty] | 1002960 | 0.9979859 | 0.8678712 | 0.01009136 | 0.9814109 | 0.0049108 | 0.9814046 | 0.007416689
[13 empty] | 659946 | 0.9995181 | 0.9866385 | 0.0009663818 | 0.9966786 | 0.005237194 | 0.9966834 | 0.004826924 |  |  | 555060 | 0.9895322 | 0.9670213 | 0.003866973 | 0.9924709 | 0.008124154 | 0.9924707 | 0.005984844 | [12 empty] | 1003260 | 1.002462 | 0.8678712 | 0.01009136 | 0.9814189 | 0.004910351 | 0.9814126 | 0.007416431
[13 empty] | 660246 | 0.9985577 | 0.9866385 | 0.0009663818 | 0.9966788 | 0.005237197 | 0.9966837 | 0.004826924 |  |  | 555360 | 0.9916902 | 0.9670213 | 0.003866973 | 0.9924786 | 0.008123806 | 0.9924785 | 0.005984624 | [12 empty] | 1003560 | 1.002462 | 0.8678712 | 0.01009136 | 0.981427 | 0.004909903 | 0.9814207 | 0.007416174
[13 empty] | 660546 | 0.9995181 | 0.9866385 | 0.0009663818 | 0.9966791 | 0.0052372 | 0.9966839 | 0.004826924 |  |  | 555660 | 0.9906112 | 0.9670213 | 0.003866973 | 0.9924864 | 0.008123458 | 0.9924862 | 0.005984403 | [12 empty] | 1003860 | 0.9957479 | 0.8678712 | 0.01009136 | 0.981435 | 0.004909456 | 0.9814287 | 0.007415917
[13 empty] | 660846 | 0.9985577 | 0.9866385 | 0.0009663818 | 0.9966794 | 0.005237202 | 0.9966842 | 0.004826924 |  |  | 555960 | 0.9895322 | 0.9670213 | 0.003866973 | 0.9924941 | 0.008123111 | 0.992494 | 0.005984184 | [12 empty] | 1004160 | 1.0047 | 0.8678712 | 0.01009136 | 0.981443 | 0.00490901 | 0.9814367 | 0.00741566
[13 empty] | 661146 | 0.9995181 | 0.9866385 | 0.0009663818 | 0.9966797 | 0.005237205 | 0.9966845 | 0.004826924 |  |  | 556260 | 0.9906112 | 0.9670213 | 0.003866973 | 0.9925018 | 0.008122765 | 0.9925017 | 0.005983964 | [12 empty] | 1004460 | 1.000224 | 0.8678712 | 0.01009136 | 0.981451 | 0.004908564 | 0.9814447 | 0.007415404
[13 empty] | 661446 | 0.9995181 | 0.9866385 | 0.0009663818 | 0.99668 | 0.005237208 | 0.9966848 | 0.004826924 |  |  | 556560 | 0.9884531 | 0.9670213 | 0.003866973 | 0.9925096 | 0.008122419 | 0.9925094 | 0.005983745 | [12 empty] | 1004760 | 0.9957479 | 0.8678712 | 0.01009136 | 0.981459 | 0.004908119 | 0.9814527 | 0.007415148
[13 empty] | 661746 | 0.9995181 | 0.9866385 | 0.0009663818 | 0.9966802 | 0.005237211 | 0.9966851 | 0.004826924 |  |  | 556860 | 0.9906112 | 0.9670213 | 0.003866973 | 0.9925173 | 0.008122075 | 0.9925171 | 0.005983527 | [12 empty] | 1005060 | 0.99351 | 0.8678712 | 0.01009136 | 0.981467 | 0.004907674 | 0.9814607 | 0.007414892
[13 empty] | 662046 | 0.9995181 | 0.9866385 | 0.0009663818 | 0.9966805 | 0.005237214 | 0.9966853 | 0.004826924 |  |  | 557160 | 0.9906112 | 0.9670213 | 0.003866973 | 0.9925249 | 0.00812173 | 0.9925248 | 0.005983309 | [12 empty] | 1005360 | 0.9979859 | 0.8678712 | 0.01009136 | 0.981475 | 0.004907231 | 0.9814686 | 0.007414637
[13 empty] | 662346 | 0.9995181 | 0.9866385 | 0.0009663818 | 0.9966808 | 0.005237217 | 0.9966856 | 0.004826924 |  |  | 557460 | 0.9906112 | 0.9670213 | 0.003866973 | 0.9925326 | 0.008121387 | 0.9925325 | 0.005983092 | [12 empty] | 1005660 | 1.000224 | 0.8678712 | 0.01009136 | 0.9814829 | 0.004906787 | 0.9814766 | 0.007414383
[13 empty] | 662646 | 0.9995181 | 0.9866385 | 0.0009663818 | 0.9966811 | 0.005237219 | 0.9966859 | 0.004826924 |  |  | 557760 | 0.9895322 | 0.9670213 | 0.003866973 | 0.9925403 | 0.008121044 | 0.9925401 | 0.005982875 | [12 empty] | 1005960 | 1.0047 | 0.8678712 | 0.01009136 | 0.9814909 | 0.004906345 | 0.9814845 | 0.007414129
[13 empty] | 662946 | 0.9985577 | 0.9866385 | 0.0009663818 | 0.9966813 | 0.005237222 | 0.9966862 | 0.004826924 |  |  | 558060 | 0.9895322 | 0.9670213 | 0.003866973 | 0.9925479 | 0.008120703 | 0.9925478 | 0.005982658 | [12 empty] | 1006260 | 1.000224 | 0.8678712 | 0.01009136 | 0.9814988 | 0.004905903 | 0.9814925 | 0.007413875
[13 empty] | 663246 | 1.000479 | 0.9866385 | 0.0009663818 | 0.9966816 | 0.005237225 | 0.9966865 | 0.004826924 |  |  | 558360 | 0.9906112 | 0.9670213 | 0.003866973 | 0.9925556 | 0.008120361 | 0.9925554 | 0.005982442 | [12 empty] | 1006560 | 1.006938 | 0.8678712 | 0.01009136 | 0.9815068 | 0.004905462 | 0.9815004 | 0.007413622
[13 empty] | 663546 | 1.000479 | 0.9866385 | 0.0009663818 | 0.9966819 | 0.005237228 | 0.9966867 | 0.004826924 |  |  | 558660 | 0.9895322 | 0.9670213 | 0.003866973 | 0.9925632 | 0.008120021 | 0.9925631 | 0.005982227 | [12 empty] | 1006860 | 1.000224 | 0.8678712 | 0.01009136 | 0.9815147 | 0.004905022 | 0.9815084 | 0.007413369
[13 empty] | 663846 | 0.9995181 | 0.9866385 | 0.0009663818 | 0.9966822 | 0.005237231 | 0.996687 | 0.004826924 |  |  | 558960 | 0.9884531 | 0.9670213 | 0.003866973 | 0.9925708 | 0.008119681 | 0.9925707 | 0.005982012 | [12 empty] | 1007160 | 0.9957479 | 0.8678712 | 0.01009136 | 0.9815226 | 0.004904582 | 0.9815163 | 0.007413117
[13 empty] | 664146 | 1.000479 | 0.9866385 | 0.0009663818 | 0.9966824 | 0.005237234 | 0.9966873 | 0.004826924 |  |  | 559260 | 0.9906112 | 0.9670213 | 0.003866973 | 0.9925784 | 0.008119342 | 0.9925783 | 0.005981797 | [12 empty] | 1007460 | 0.9957479 | 0.8678712 | 0.01009136 | 0.9815305 | 0.004904143 | 0.9815242 | 0.007412865
[13 empty] | 664446 | 0.9995181 | 0.9866385 | 0.0009663818 | 0.9966827 | 0.005237237 | 0.9966876 | 0.004826924 |  |  | 559560 | 0.9906112 | 0.9670213 | 0.003866973 | 0.992586 | 0.008119003 | 0.9925859 | 0.005981583 | [12 empty] | 1007760 | 1.000224 | 0.8678712 | 0.01009136 | 0.9815385 | 0.004903704 | 0.9815321 | 0.007412613
[13 empty] | 664746 | 0.9995181 | 0.9866385 | 0.0009663818 | 0.996683 | 0.00523724 | 0.9966878 | 0.004826924 |  |  | 559860 | 0.9895322 | 0.9670213 | 0.003866973 | 0.9925936 | 0.008118666 | 0.9925935 | 0.005981369 | [12 empty] | 1008060 | 0.9979859 | 0.8678712 | 0.01009136 | 0.9815463 | 0.004903266 | 0.98154 | 0.007412362
[13 empty] | 665046 | 1.000479 | 0.9866385 | 0.0009663818 | 0.9966833 | 0.005237243 | 0.9966881 | 0.004826925 |  |  | 560160 | 0.9895322 | 0.9670213 | 0.003866973 | 0.9926012 | 0.008118329 | 0.992601 | 0.005981156 | [12 empty] | 1008360 | 0.9979859 | 0.8678712 | 0.01009136 | 0.9815542 | 0.004902829 | 0.9815479 | 0.007412111
[13 empty] | 665346 | 1.000479 | 0.9866385 | 0.0009663818 | 0.9966835 | 0.005237246 | 0.9966884 | 0.004826925 |  |  | 560460 | 0.9895322 | 0.9670213 | 0.003866973 | 0.9926087 | 0.008117993 | 0.9926086 | 0.005980943 | [12 empty] | 1008660 | 0.99351 | 0.8678712 | 0.01009136 | 0.9815621 | 0.004902393 | 0.9815557 | 0.007411861
[13 empty] | 665646 | 0.9995181 | 0.9866385 | 0.0009663818 | 0.9966838 | 0.005237249 | 0.9966886 | 0.004826925 |  |  | 560760 | 0.9906112 | 0.9670213 | 0.003866973 | 0.9926163 | 0.008117657 | 0.9926161 | 0.005980731 | [12 empty] | 1008960 | 0.99351 | 0.8678712 | 0.01009136 | 0.98157 | 0.004901957 | 0.9815636 | 0.007411611
[13 empty] | 665946 | 0.9995181 | 0.9866385 | 0.0009663818 | 0.9966841 | 0.005237252 | 0.9966889 | 0.004826925 |  |  | 561060 | 0.9884531 | 0.9670213 | 0.003866973 | 0.9926238 | 0.008117322 | 0.9926237 | 0.005980519 | [12 empty] | 1009260 | 0.9979859 | 0.8678712 | 0.01009136 | 0.9815778 | 0.004901522 | 0.9815714 | 0.007411361
[13 empty] | 666246 | 0.9985577 | 0.9866385 | 0.0009663818 | 0.9966843 | 0.005237255 | 0.9966892 | 0.004826925 |  |  | 561360 | 0.9895322 | 0.9670213 | 0.003866973 | 0.9926313 | 0.008116988 | 0.9926312 | 0.005980307 | [12 empty] | 1009560 | 1.002462 | 0.8678712 | 0.01009136 | 0.9815857 | 0.004901087 | 0.9815793 | 0.007411112
[13 empty] | 666546 | 0.9985577 | 0.9866385 | 0.0009663818 | 0.9966846 | 0.005237258 | 0.9966894 | 0.004826926 |  |  | 561660 | 0.9895322 | 0.9670213 | 0.003866973 | 0.9926388 | 0.008116655 | 0.9926387 | 0.005980096 | [12 empty] | 1009860 | 1.002462 | 0.8678712 | 0.01009136 | 0.9815935 | 0.004900653 | 0.9815871 | 0.007410864
[13 empty] | 666846 | 1.000479 | 0.9866385 | 0.0009663818 | 0.9966849 | 0.005237261 | 0.9966897 | 0.004826926 |  |  | 561960 | 0.9906112 | 0.9670213 | 0.003866973 | 0.9926463 | 0.008116322 | 0.9926462 | 0.005979886 | [12 empty] | 1010160 | 1.002462 | 0.8678712 | 0.01009136 | 0.9816014 | 0.00490022 | 0.981595 | 0.007410616
[13 empty] | 667146 | 0.9995181 | 0.9866385 | 0.0009663818 | 0.9966851 | 0.005237264 | 0.99669 | 0.004826926 |  |  | 562260 | 0.9906112 | 0.9670213 | 0.003866973 | 0.9926538 | 0.00811599 | 0.9926537 | 0.005979676 | [12 empty] | 1010460 | 0.9979859 | 0.8678712 | 0.01009136 | 0.9816092 | 0.004899788 | 0.9816028 | 0.007410368
[13 empty] | 667446 | 1.000479 | 0.9866385 | 0.0009663818 | 0.9966854 | 0.005237267 | 0.9966903 | 0.004826927 |  |  | 562560 | 0.9906112 | 0.9670213 | 0.003866973 | 0.9926613 | 0.008115658 | 0.9926611 | 0.005979466 | [12 empty] | 1010760 | 0.991272 | 0.8678712 | 0.01009136 | 0.981617 | 0.004899356 | 0.9816106 | 0.00741012
[13 empty] | 667746 | 0.9995181 | 0.9866385 | 0.0009663818 | 0.9966857 | 0.00523727 | 0.9966905 | 0.004826927 |  |  | 562860 | 0.9906112 | 0.9670213 | 0.003866973 | 0.9926687 | 0.008115328 | 0.9926686 | 0.005979257 | [12 empty] | 1011060 | 0.9957479 | 0.8678712 | 0.01009136 | 0.9816248 | 0.004898925 | 0.9816184 | 0.007409873
[13 empty] | 668046 | 0.9985577 | 0.9866385 | 0.0009663818 | 0.9966859 | 0.005237273 | 0.9966908 | 0.004826927 |  |  | 563160 | 0.9895322 | 0.9670213 | 0.003866973 | 0.9926762 | 0.008114998 | 0.992676 | 0.005979048 | [12 empty] | 1011360 | 0.991272 | 0.8678712 | 0.01009136 | 0.9816326 | 0.004898494 | 0.9816262 | 0.007409627
[13 empty] | 668346 | 1.000479 | 0.9866385 | 0.0009663818 | 0.9966862 | 0.005237277 | 0.996691 | 0.004826928 |  |  | 563460 | 0.9916902 | 0.9670213 | 0.003866973 | 0.9926836 | 0.008114669 | 0.9926835 | 0.00597884 | [12 empty] | 1011660 | 0.9979859 | 0.8678712 | 0.01009136 | 0.9816404 | 0.004898064 | 0.981634 | 0.007409381
[13 empty] | 668646 | 0.9995181 | 0.9866385 | 0.0009663818 | 0.9966865 | 0.00523728 | 0.9966913 | 0.004826928 |  |  | 563760 | 0.9895322 | 0.9670213 | 0.003866973 | 0.992691 | 0.00811434 | 0.9926909 | 0.005978632 | [12 empty] | 1011960 | 0.9867961 | 0.8678712 | 0.01009136 | 0.9816482 | 0.004897635 | 0.9816417 | 0.007409135
[13 empty] | 668946 | 1.000479 | 0.9866385 | 0.0009663818 | 0.9966867 | 0.005237283 | 0.9966916 | 0.004826929 |  |  | 564060 | 0.9906112 | 0.9670213 | 0.003866973 | 0.9926984 | 0.008114012 | 0.9926983 | 0.005978425 | [12 empty] | 1012260 | 0.99351 | 0.8678712 | 0.01009136 | 0.9816559 | 0.004897206 | 0.9816495 | 0.00740889
[13 empty] | 669246 | 0.9995181 | 0.9866385 | 0.0009663818 | 0.996687 | 0.005237286 | 0.9966918 | 0.004826929 |  |  | 564360 | 0.9895322 | 0.9670213 | 0.003866973 | 0.9927058 | 0.008113685 | 0.9927057 | 0.005978218 | [12 empty] | 1012560 | 0.991272 | 0.8678712 | 0.01009136 | 0.9816637 | 0.004896778 | 0.9816573 | 0.007408645
[13 empty] | 669546 | 0.9995181 | 0.9866385 | 0.0009663818 | 0.9966872 | 0.005237289 | 0.9966921 | 0.00482693 |  |  | 564660 | 0.9895322 | 0.9670213 | 0.003866973 | 0.9927132 | 0.008113359 | 0.9927131 | 0.005978012 | [12 empty] | 1012860 | 0.9979859 | 0.8678712 | 0.01009136 | 0.9816715 | 0.004896351 | 0.981665 | 0.0074084
[13 empty] | 669846 | 0.9995181 | 0.9866385 | 0.0009663818 | 0.9966875 | 0.005237292 | 0.9966924 | 0.00482693 |  |  | 564960 | 0.9906112 | 0.9670213 | 0.003866973 | 0.9927206 | 0.008113033 | 0.9927205 | 0.005977806 | [12 empty] | 1013160 | 0.99351 | 0.8678712 | 0.01009136 | 0.9816792 | 0.004895924 | 0.9816727 | 0.007408156
[13 empty] | 670146 | 0.9985577 | 0.9866385 | 0.0009663818 | 0.9966878 | 0.005237295 | 0.9966926 | 0.004826931 |  |  | 565260 | 0.9906112 | 0.9670213 | 0.003866973 | 0.9927279 | 0.008112708 | 0.9927278 | 0.0059776 | [12 empty] | 1013460 | 0.9979859 | 0.8678712 | 0.01009136 | 0.9816869 | 0.004895498 | 0.9816805 | 0.007407913
[13 empty] | 670446 | 1.000479 | 0.9866385 | 0.0009663818 | 0.996688 | 0.005237299 | 0.9966929 | 0.004826931 |  |  | 565560 | 0.9906112 | 0.9670213 | 0.003866973 | 0.9927353 | 0.008112383 | 0.9927352 | 0.005977395 | [12 empty] | 1013760 | 0.99351 | 0.8678712 | 0.01009136 | 0.9816947 | 0.004895073 | 0.9816882 | 0.007407669
[13 empty] | 670746 | 1.000479 | 0.9866385 | 0.0009663818 | 0.9966883 | 0.005237302 | 0.9966931 | 0.004826932 |  |  | 565860 | 0.9895322 | 0.9670213 | 0.003866973 | 0.9927426 | 0.00811206 | 0.9927425 | 0.00597719 | [12 empty] | 1014060 | 0.991272 | 0.8678712 | 0.01009136 | 0.9817024 | 0.004894648 | 0.9816959 | 0.007407427
[13 empty] | 671046 | 1.001439 | 0.9866385 | 0.0009663818 | 0.9966885 | 0.005237305 | 0.9966934 | 0.004826932 |  |  | 566160 | 0.9895322 | 0.9670213 | 0.003866973 | 0.9927499 | 0.008111737 | 0.9927498 | 0.005976986 | [12 empty] | 1014360 | 0.99351 | 0.8678712 | 0.01009136 | 0.9817101 | 0.004894224 | 0.9817036 | 0.007407184
[13 empty] | 671346 | 1.001439 | 0.9866385 | 0.0009663818 | 0.9966888 | 0.005237308 | 0.9966937 | 0.004826933 |  |  | 566460 | 0.9906112 | 0.9670213 | 0.003866973 | 0.9927573 | 0.008111414 | 0.9927571 | 0.005976782 | [12 empty] | 1014660 | 0.991272 | 0.8678712 | 0.01009136 | 0.9817178 | 0.004893801 | 0.9817113 | 0.007406942
[13 empty] | 671646 | 1.000479 | 0.9866385 | 0.0009663818 | 0.996689 | 0.005237311 | 0.9966939 | 0.004826933 |  |  | 566760 | 0.9916902 | 0.9670213 | 0.003866973 | 0.9927646 | 0.008111093 | 0.9927644 | 0.005976579 | [12 empty] | 1014960 | 0.991272 | 0.8678712 | 0.01009136 | 0.9817255 | 0.004893378 | 0.981719 | 0.0074067
[13 empty] | 671946 | 1.001439 | 0.9866385 | 0.0009663818 | 0.9966893 | 0.005237315 | 0.9966942 | 0.004826934 |  |  | 567060 | 0.9906112 | 0.9670213 | 0.003866973 | 0.9927718 | 0.008110772 | 0.9927717 | 0.005976376 | [12 empty] | 1015260 | 0.9890341 | 0.8678712 | 0.01009136 | 0.9817332 | 0.004892956 | 0.9817267 | 0.007406459
[13 empty] | 672246 | 1.000479 | 0.9866385 | 0.0009663818 | 0.9966895 | 0.005237318 | 0.9966944 | 0.004826935 |  |  | 567360 | 0.9895322 | 0.9670213 | 0.003866973 | 0.9927791 | 0.008110451 | 0.992779 | 0.005976174 | [12 empty] | 1015560 | 1.000224 | 0.8678712 | 0.01009136 | 0.9817408 | 0.004892534 | 0.9817343 | 0.007406219
[13 empty] | 672546 | 1.001439 | 0.9866385 | 0.0009663818 | 0.9966898 | 0.005237321 | 0.9966947 | 0.004826935 |  |  | 567660 | 0.9916902 | 0.9670213 | 0.003866973 | 0.9927864 | 0.008110132 | 0.9927863 | 0.005975972 | [12 empty] | 1015860 | 0.99351 | 0.8678712 | 0.01009136 | 0.9817485 | 0.004892113 | 0.981742 | 0.007405978
[13 empty] | 672846 | 0.9995181 | 0.9866385 | 0.0009663818 | 0.99669 | 0.005237325 | 0.9966949 | 0.004826936 |  |  | 567960 | 0.9906112 | 0.9670213 | 0.003866973 | 0.9927936 | 0.008109813 | 0.9927935 | 0.00597577 | [12 empty] | 1016160 | 0.991272 | 0.8678712 | 0.01009136 | 0.9817562 | 0.004891693 | 0.9817497 | 0.007405738
[13 empty] | 673146 | 0.9995181 | 0.9866385 | 0.0009663818 | 0.9966903 | 0.005237328 | 0.9966952 | 0.004826937 |  |  | 568260 | 0.9906112 | 0.9670213 | 0.003866973 | 0.9928009 | 0.008109495 | 0.9928008 | 0.005975569 | [12 empty] | 1016460 | 0.991272 | 0.8678712 | 0.01009136 | 0.9817638 | 0.004891274 | 0.9817573 | 0.007405499
[13 empty] | 673446 | 1.000479 | 0.9866385 | 0.0009663818 | 0.9966906 | 0.005237331 | 0.9966954 | 0.004826937 |  |  | 568560 | 0.9895322 | 0.9670213 | 0.003866973 | 0.9928081 | 0.008109177 | 0.992808 | 0.005975368 | [12 empty] | 1016760 | 1.000224 | 0.8678712 | 0.01009136 | 0.9817714 | 0.004890855 | 0.9817649 | 0.007405259
[13 empty] | 673746 | 1.000479 | 0.9866385 | 0.0009663818 | 0.9966908 | 0.005237334 | 0.9966957 | 0.004826938 |  |  | 568860 | 0.9916902 | 0.9670213 | 0.003866973 | 0.9928153 | 0.00810886 | 0.9928152 | 0.005975168 | [12 empty] | 1017060 | 0.99351 | 0.8678712 | 0.01009136 | 0.9817791 | 0.004890436 | 0.9817726 | 0.007405021
[13 empty] | 674046 | 1.000479 | 0.9866385 | 0.0009663818 | 0.9966911 | 0.005237338 | 0.9966959 | 0.004826939 |  |  | 569160 | 0.9906112 | 0.9670213 | 0.003866973 | 0.9928225 | 0.008108544 | 0.9928224 | 0.005974969 | [12 empty] | 1017360 | 0.9890341 | 0.8678712 | 0.01009136 | 0.9817867 | 0.004890019 | 0.9817802 | 0.007404782
[13 empty] | 674346 | 1.000479 | 0.9866385 | 0.0009663818 | 0.9966913 | 0.005237341 | 0.9966962 | 0.004826939 |  |  | 569460 | 0.9906112 | 0.9670213 | 0.003866973 | 0.9928297 | 0.008108229 | 0.9928296 | 0.005974769 | [12 empty] | 1017660 | 0.9979859 | 0.8678712 | 0.01009136 | 0.9817943 | 0.004889602 | 0.9817878 | 0.007404544
[13 empty] | 674646 | 0.9985577 | 0.9866385 | 0.0009663818 | 0.9966915 | 0.005237344 | 0.9966964 | 0.00482694 |  |  | 569760 | 0.9916902 | 0.9670213 | 0.003866973 | 0.9928369 | 0.008107914 | 0.9928368 | 0.00597457 | [12 empty] | 1017960 | 0.991272 | 0.8678712 | 0.01009136 | 0.9818019 | 0.004889185 | 0.9817954 | 0.007404307
[13 empty] | 674946 | 1.000479 | 0.9866385 | 0.0009663818 | 0.9966918 | 0.005237348 | 0.9966967 | 0.004826941 |  |  | 570060 | 0.9895322 | 0.9670213 | 0.003866973 | 0.9928441 | 0.0081076 | 0.992844 | 0.005974372 | [12 empty] | 1018260 | 0.9890341 | 0.8678712 | 0.01009136 | 0.9818095 | 0.004888769 | 0.981803 | 0.00740407
[13 empty] | 675246 | 1.000479 | 0.9866385 | 0.0009663818 | 0.996692 | 0.005237351 | 0.9966969 | 0.004826942 |  |  | 570360 | 0.9895322 | 0.9670213 | 0.003866973 | 0.9928513 | 0.008107286 | 0.9928512 | 0.005974174 | [12 empty] | 1018560 | 0.991272 | 0.8678712 | 0.01009136 | 0.9818171 | 0.004888354 | 0.9818105 | 0.007403833
[13 empty] | 675546 | 0.9995181 | 0.9866385 | 0.0009663818 | 0.9966923 | 0.005237354 | 0.9966972 | 0.004826943 |  |  | 570660 | 0.9916902 | 0.9670213 | 0.003866973 | 0.9928584 | 0.008106973 | 0.9928583 | 0.005973976 | [12 empty] | 1018860 | 0.991272 | 0.8678712 | 0.01009136 | 0.9818247 | 0.00488794 | 0.9818181 | 0.007403597
[13 empty] | 675846 | 0.9995181 | 0.9866385 | 0.0009663818 | 0.9966925 | 0.005237358 | 0.9966974 | 0.004826943 |  |  | 570960 | 0.9906112 | 0.9670213 | 0.003866973 | 0.9928655 | 0.008106661 | 0.9928655 | 0.005973779 | [12 empty] | 1019160 | 0.9979859 | 0.8678712 | 0.01009136 | 0.9818322 | 0.004887526 | 0.9818257 | 0.007403361
[13 empty] | 676146 | 1.001439 | 0.9866385 | 0.0009663818 | 0.9966928 | 0.005237361 | 0.9966977 | 0.004826944 |  |  | 571260 | 0.9906112 | 0.9670213 | 0.003866973 | 0.9928727 | 0.00810635 | 0.9928726 | 0.005973583 | [12 empty] | 1019460 | 0.99351 | 0.8678712 | 0.01009136 | 0.9818398 | 0.004887113 | 0.9818332 | 0.007403125
[13 empty] | 676446 | 1.000479 | 0.9866385 | 0.0009663818 | 0.996693 | 0.005237364 | 0.9966979 | 0.004826945 |  |  | 571560 | 0.9906112 | 0.9670213 | 0.003866973 | 0.9928798 | 0.008106039 | 0.9928797 | 0.005973386 | [12 empty] | 1019760 | 0.99351 | 0.8678712 | 0.01009136 | 0.9818473 | 0.0048867 | 0.9818408 | 0.00740289
[13 empty] | 676746 | 1.000479 | 0.9866385 | 0.0009663818 | 0.9966933 | 0.005237368 | 0.9966982 | 0.004826946 |  |  | 571860 | 0.9906112 | 0.9670213 | 0.003866973 | 0.9928869 | 0.008105729 | 0.9928868 | 0.00597319 | [12 empty] | 1020060 | 0.99351 | 0.8678712 | 0.01009136 | 0.9818549 | 0.004886288 | 0.9818483 | 0.007402655
[13 empty] | 677046 | 0.9995181 | 0.9866385 | 0.0009663818 | 0.9966935 | 0.005237371 | 0.9966984 | 0.004826947 |  |  | 572160 | 0.9906112 | 0.9670213 | 0.003866973 | 0.992894 | 0.008105419 | 0.9928939 | 0.005972995 | [12 empty] | 1020360 | 0.9890341 | 0.8678712 | 0.01009136 | 0.9818624 | 0.004885877 | 0.9818559 | 0.007402421
[13 empty] | 677346 | 1.000479 | 0.9866385 | 0.0009663818 | 0.9966938 | 0.005237375 | 0.9966987 | 0.004826948 |  |  | 572460 | 0.9927692 | 0.9670213 | 0.003866973 | 0.9929011 | 0.008105111 | 0.992901 | 0.0059728 | [12 empty] | 1020660 | 0.991272 | 0.8678712 | 0.01009136 | 0.9818699 | 0.004885466 | 0.9818634 | 0.007402187
[13 empty] | 677646 | 1.000479 | 0.9866385 | 0.0009663818 | 0.996694 | 0.005237378 | 0.9966989 | 0.004826949 |  |  | 572760 | 0.9895322 | 0.9670213 | 0.003866973 | 0.9929081 | 0.008104802 | 0.992908 | 0.005972606 | [12 empty] | 1020960 | 1.0047 | 0.8678712 | 0.01009136 | 0.9818775 | 0.004885056 | 0.9818709 | 0.007401953
[13 empty] | 677946 | 0.9995181 | 0.9866385 | 0.0009663818 | 0.9966942 | 0.005237381 | 0.9966992 | 0.00482695 |  |  | 573060 | 0.9916902 | 0.9670213 | 0.003866973 | 0.9929152 | 0.008104495 | 0.9929151 | 0.005972412 | [12 empty] | 1021260 | 0.99351 | 0.8678712 | 0.01009136 | 0.981885 | 0.004884647 | 0.9818784 | 0.00740172
[13 empty] | 678246 | 1.000479 | 0.9866385 | 0.0009663818 | 0.9966945 | 0.005237385 | 0.9966994 | 0.004826951 |  |  | 573360 | 0.9927692 | 0.9670213 | 0.003866973 | 0.9929222 | 0.008104188 | 0.9929222 | 0.005972218 | [12 empty] | 1021560 | 1.002462 | 0.8678712 | 0.01009136 | 0.9818925 | 0.004884238 | 0.9818859 | 0.007401487
[13 empty] | 678546 | 1.000479 | 0.9866385 | 0.0009663818 | 0.9966947 | 0.005237388 | 0.9966996 | 0.004826951 |  |  | 573660 | 0.9916902 | 0.9670213 | 0.003866973 | 0.9929293 | 0.008103882 | 0.9929292 | 0.005972025 | [12 empty] | 1021860 | 0.9957479 | 0.8678712 | 0.01009136 | 0.9819 | 0.00488383 | 0.9818934 | 0.007401255
[13 empty] | 678846 | 0.9985577 | 0.9866385 | 0.0009663818 | 0.996695 | 0.005237392 | 0.9966999 | 0.004826952 |  |  | 573960 | 0.9906112 | 0.9670213 | 0.003866973 | 0.9929363 | 0.008103577 | 0.9929362 | 0.005971832 | [12 empty] | 1022160 | 0.99351 | 0.8678712 | 0.01009136 | 0.9819074 | 0.004883422 | 0.9819009 | 0.007401023
[13 empty] | 679146 | 1.001439 | 0.9866385 | 0.0009663818 | 0.9966952 | 0.005237395 | 0.9967001 | 0.004826953 |  |  | 574260 | 0.9906112 | 0.9670213 | 0.003866973 | 0.9929433 | 0.008103272 | 0.9929432 | 0.00597164 | [12 empty] | 1022460 | 0.9845582 | 0.8678712 | 0.01009136 | 0.9819149 | 0.004883015 | 0.9819083 | 0.007400792
[13 empty] | 679446 | 1.000479 | 0.9866385 | 0.0009663818 | 0.9966954 | 0.005237399 | 0.9967004 | 0.004826954 |  |  | 574560 | 0.9895322 | 0.9670213 | 0.003866973 | 0.9929503 | 0.008102968 | 0.9929502 | 0.005971448 | [12 empty] | 1022760 | 0.9957479 | 0.8678712 | 0.01009136 | 0.9819224 | 0.004882609 | 0.9819158 | 0.00740056
[13 empty] | 679746 | 1.000479 | 0.9866385 | 0.0009663818 | 0.9966957 | 0.005237402 | 0.9967006 | 0.004826955 |  |  | 574860 | 0.9916902 | 0.9670213 | 0.003866973 | 0.9929573 | 0.008102664 | 0.9929572 | 0.005971256 | [12 empty] | 1023060 | 0.99351 | 0.8678712 | 0.01009136 | 0.9819298 | 0.004882203 | 0.9819232 | 0.00740033
[13 empty] | 680046 | 0.9995181 | 0.9866385 | 0.0009663818 | 0.9966959 | 0.005237406 | 0.9967008 | 0.004826957 |  |  | 575160 | 0.9906112 | 0.9670213 | 0.003866973 | 0.9929643 | 0.008102362 | 0.9929642 | 0.005971065 | [12 empty] | 1023360 | 0.9957479 | 0.8678712 | 0.01009136 | 0.9819373 | 0.004881798 | 0.9819307 | 0.007400099
[13 empty] | 680346 | 1.001439 | 0.9866385 | 0.0009663818 | 0.9966961 | 0.005237409 | 0.9967011 | 0.004826958 |  |  | 575460 | 0.9906112 | 0.9670213 | 0.003866973 | 0.9929712 | 0.008102059 | 0.9929712 | 0.005970874 | [12 empty] | 1023660 | 0.991272 | 0.8678712 | 0.01009136 | 0.9819447 | 0.004881393 | 0.9819381 | 0.007399869
[13 empty] | 680646 | 0.9995181 | 0.9866385 | 0.0009663818 | 0.9966964 | 0.005237413 | 0.9967013 | 0.004826959 |  |  | 575760 | 0.9895322 | 0.9670213 | 0.003866973 | 0.9929782 | 0.008101758 | 0.9929781 | 0.005970684 | [12 empty] | 1023960 | 0.9957479 | 0.8678712 | 0.01009136 | 0.9819522 | 0.00488099 | 0.9819455 | 0.00739964
[13 empty] | 680946 | 0.9995181 | 0.9866385 | 0.0009663818 | 0.9966966 | 0.005237416 | 0.9967015 | 0.00482696 |  |  | 576060 | 0.9895322 | 0.9670213 | 0.003866973 | 0.9929851 | 0.008101457 | 0.9929851 | 0.005970494 | [12 empty] | 1024260 | 0.991272 | 0.8678712 | 0.01009136 | 0.9819596 | 0.004880586 | 0.981953 | 0.00739941
[13 empty] | 681246 | 0.9985577 | 0.9866385 | 0.0009663818 | 0.9966969 | 0.00523742 | 0.9967018 | 0.004826961 |  |  | 576360 | 0.9916902 | 0.9670213 | 0.003866973 | 0.9929921 | 0.008101157 | 0.992992 | 0.005970305 | [12 empty] | 1024560 | 0.991272 | 0.8678712 | 0.01009136 | 0.981967 | 0.004880184 | 0.9819604 | 0.007399181
[13 empty] | 681546 | 0.9995181 | 0.9866385 | 0.0009663818 | 0.9966971 | 0.005237423 | 0.996702 | 0.004826962 |  |  | 576660 | 0.9906112 | 0.9670213 | 0.003866973 | 0.992999 | 0.008100858 | 0.9929989 | 0.005970116 | [12 empty] | 1024860 | 0.9890341 | 0.8678712 | 0.01009136 | 0.9819744 | 0.004879782 | 0.9819678 | 0.007398953
[13 empty] | 681846 | 0.9985577 | 0.9866385 | 0.0009663818 | 0.9966973 | 0.005237427 | 0.9967023 | 0.004826963 |  |  | 576960 | 0.9927692 | 0.9670213 | 0.003866973 | 0.9930059 | 0.008100559 | 0.9930058 | 0.005969928 | [12 empty] | 1025160 | 0.9957479 | 0.8678712 | 0.01009136 | 0.9819818 | 0.00487938 | 0.9819752 | 0.007398725
[13 empty] | 682146 | 1.000479 | 0.9866385 | 0.0009663818 | 0.9966976 | 0.00523743 | 0.9967025 | 0.004826964 |  |  | 577260 | 0.9916902 | 0.9670213 | 0.003866973 | 0.9930128 | 0.008100261 | 0.9930127 | 0.00596974 | [12 empty] | 1025460 | 0.99351 | 0.8678712 | 0.01009136 | 0.9819892 | 0.00487898 | 0.9819825 | 0.007398497
[13 empty] | 682446 | 0.9995181 | 0.9866385 | 0.0009663818 | 0.9966978 | 0.005237434 | 0.9967027 | 0.004826965 |  |  | 577560 | 0.9927692 | 0.9670213 | 0.003866973 | 0.9930197 | 0.008099963 | 0.9930196 | 0.005969552 | [12 empty] | 1025760 | 0.99351 | 0.8678712 | 0.01009136 | 0.9819966 | 0.004878579 | 0.9819899 | 0.00739827
[13 empty] | 682746 | 1.000479 | 0.9866385 | 0.0009663818 | 0.996698 | 0.005237437 | 0.996703 | 0.004826966 |  |  | 577860 | 0.9916902 | 0.9670213 | 0.003866973 | 0.9930266 | 0.008099666 | 0.9930265 | 0.005969365 | [12 empty] | 1026060 | 0.9957479 | 0.8678712 | 0.01009136 | 0.9820039 | 0.00487818 | 0.9819973 | 0.007398043
[13 empty] | 683046 | 0.9995181 | 0.9866385 | 0.0009663818 | 0.9966982 | 0.005237441 | 0.9967032 | 0.004826968 |  |  | 578160 | 0.9916902 | 0.9670213 | 0.003866973 | 0.9930334 | 0.00809937 | 0.9930334 | 0.005969178 | [12 empty] | 1026360 | 0.9957479 | 0.8678712 | 0.01009136 | 0.9820113 | 0.004877781 | 0.9820046 | 0.007397817
[13 empty] | 683346 | 1.000479 | 0.9866385 | 0.0009663818 | 0.9966985 | 0.005237444 | 0.9967034 | 0.004826969 |  |  | 578460 | 0.9895322 | 0.9670213 | 0.003866973 | 0.9930403 | 0.008099074 | 0.9930402 | 0.005968992 | [12 empty] | 1026660 | 0.99351 | 0.8678712 | 0.01009136 | 0.9820186 | 0.004877383 | 0.982012 | 0.007397591
[13 empty] | 683646 | 0.9995181 | 0.9866385 | 0.0009663818 | 0.9966987 | 0.005237448 | 0.9967036 | 0.00482697 |  |  | 578760 | 0.9895322 | 0.9670213 | 0.003866973 | 0.9930471 | 0.008098779 | 0.9930471 | 0.005968806 | [12 empty] | 1026960 | 0.99351 | 0.8678712 | 0.01009136 | 0.982026 | 0.004876985 | 0.9820193 | 0.007397365
[13 empty] | 683946 | 1.001439 | 0.9866385 | 0.0009663818 | 0.9966989 | 0.005237451 | 0.9967039 | 0.004826971 |  |  | 579060 | 0.9906112 | 0.9670213 | 0.003866973 | 0.993054 | 0.008098485 | 0.9930539 | 0.00596862 | [12 empty] | 1027260 | 0.991272 | 0.8678712 | 0.01009136 | 0.9820333 | 0.004876588 | 0.9820267 | 0.007397139
[13 empty] | 684246 | 1.001439 | 0.9866385 | 0.0009663818 | 0.9966992 | 0.005237455 | 0.9967041 | 0.004826972 |  |  | 579360 | 0.9916902 | 0.9670213 | 0.003866973 | 0.9930608 | 0.008098191 | 0.9930607 | 0.005968435 | [12 empty] | 1027560 | 0.991272 | 0.8678712 | 0.01009136 | 0.9820407 | 0.004876191 | 0.982034 | 0.007396914
[13 empty] | 684546 | 1.000479 | 0.9866385 | 0.0009663818 | 0.9966994 | 0.005237458 | 0.9967043 | 0.004826974 |  |  | 579660 | 0.9906112 | 0.9670213 | 0.003866973 | 0.9930676 | 0.008097898 | 0.9930675 | 0.00596825 | [12 empty] | 1027860 | 0.99351 | 0.8678712 | 0.01009136 | 0.982048 | 0.004875795 | 0.9820413 | 0.00739669
[13 empty] | 684846 | 0.9995181 | 0.9866385 | 0.0009663818 | 0.9966996 | 0.005237462 | 0.9967046 | 0.004826975 |  |  | 579960 | 0.9895322 | 0.9670213 | 0.003866973 | 0.9930744 | 0.008097606 | 0.9930743 | 0.005968066 | [12 empty] | 1028160 | 0.991272 | 0.8678712 | 0.01009136 | 0.9820553 | 0.0048754 | 0.9820486 | 0.007396466
[13 empty] | 685146 | 1.000479 | 0.9866385 | 0.0009663818 | 0.9966998 | 0.005237466 | 0.9967048 | 0.004826976 |  |  | 580260 | 0.9916902 | 0.9670213 | 0.003866973 | 0.9930812 | 0.008097314 | 0.9930811 | 0.005967882 | [12 empty] | 1028460 | 0.991272 | 0.8678712 | 0.01009136 | 0.9820626 | 0.004875006 | 0.9820559 | 0.007396242
[13 empty] | 685446 | 1.000479 | 0.9866385 | 0.0009663818 | 0.9967001 | 0.005237469 | 0.996705 | 0.004826977 |  |  | 580560 | 0.9938482 | 0.9670213 | 0.003866973 | 0.993088 | 0.008097023 | 0.9930879 | 0.005967699 | [12 empty] | 1028760 | 0.9890341 | 0.8678712 | 0.01009136 | 0.9820699 | 0.004874611 | 0.9820632 | 0.007396018
[13 empty] | 685746 | 1.000479 | 0.9866385 | 0.0009663818 | 0.9967003 | 0.005237473 | 0.9967052 | 0.004826979 |  |  | 580860 | 0.9906112 | 0.9670213 | 0.003866973 | 0.9930947 | 0.008096733 | 0.9930947 | 0.005967516 | [12 empty] | 1029060 | 0.99351 | 0.8678712 | 0.01009136 | 0.9820772 | 0.004874218 | 0.9820705 | 0.007395795
[13 empty] | 686046 | 0.9995181 | 0.9866385 | 0.0009663818 | 0.9967005 | 0.005237476 | 0.9967055 | 0.00482698 |  |  | 581160 | 0.9906112 | 0.9670213 | 0.003866973 | 0.9931015 | 0.008096443 | 0.9931014 | 0.005967333 | [12 empty] | 1029360 | 0.9979859 | 0.8678712 | 0.01009136 | 0.9820845 | 0.004873825 | 0.9820778 | 0.007395573
[13 empty] | 686346 | 1.000479 | 0.9866385 | 0.0009663818 | 0.9967007 | 0.00523748 | 0.9967057 | 0.004826981 |  |  | 581460 | 0.9906112 | 0.9670213 | 0.003866973 | 0.9931082 | 0.008096154 | 0.9931082 | 0.005967151 | [12 empty] | 1029660 | 0.991272 | 0.8678712 | 0.01009136 | 0.9820917 | 0.004873433 | 0.982085 | 0.00739535
[13 empty] | 686646 | 0.9985577 | 0.9866385 | 0.0009663818 | 0.996701 | 0.005237484 | 0.9967059 | 0.004826983 |  |  | 581760 | 0.9916902 | 0.9670213 | 0.003866973 | 0.993115 | 0.008095865 | 0.9931149 | 0.005966969 | [12 empty] | 1029960 | 0.9867961 | 0.8678712 | 0.01009136 | 0.982099 | 0.004873041 | 0.9820923 | 0.007395129
[13 empty] | 686946 | 0.9995181 | 0.9866385 | 0.0009663818 | 0.9967012 | 0.005237487 | 0.9967061 | 0.004826984 |  |  | 582060 | 0.9906112 | 0.9670213 | 0.003866973 | 0.9931217 | 0.008095578 | 0.9931216 | 0.005966788 | [12 empty] | 1030260 | 1.000224 | 0.8678712 | 0.01009136 | 0.9821063 | 0.00487265 | 0.9820996 | 0.007394907
[13 empty] | 687246 | 0.9995181 | 0.9866385 | 0.0009663818 | 0.9967014 | 0.005237491 | 0.9967064 | 0.004826985 |  |  | 582360 | 0.9906112 | 0.9670213 | 0.003866973 | 0.9931284 | 0.00809529 | 0.9931284 | 0.005966607 | [12 empty] | 1030560 | 0.9957479 | 0.8678712 | 0.01009136 | 0.9821135 | 0.00487226 | 0.9821068 | 0.007394686
[13 empty] | 687546 | 0.9995181 | 0.9866385 | 0.0009663818 | 0.9967016 | 0.005237495 | 0.9967066 | 0.004826987 |  |  | 582660 | 0.9895322 | 0.9670213 | 0.003866973 | 0.9931351 | 0.008095004 | 0.9931351 | 0.005966426 | [12 empty] | 1030860 | 0.99351 | 0.8678712 | 0.01009136 | 0.9821207 | 0.00487187 | 0.982114 | 0.007394465
[13 empty] | 687846 | 1.000479 | 0.9866385 | 0.0009663818 | 0.9967019 | 0.005237498 | 0.9967068 | 0.004826988 |  |  | 582960 | 0.9916902 | 0.9670213 | 0.003866973 | 0.9931418 | 0.008094718 | 0.9931417 | 0.005966246 | [12 empty] | 1031160 | 0.991272 | 0.8678712 | 0.01009136 | 0.982128 | 0.004871481 | 0.9821213 | 0.007394245
[13 empty] | 688146 | 1.002399 | 0.9866385 | 0.0009663818 | 0.9967021 | 0.005237502 | 0.996707 | 0.004826989 |  |  | 583260 | 0.9938482 | 0.9670213 | 0.003866973 | 0.9931485 | 0.008094433 | 0.9931484 | 0.005966066 | [12 empty] | 1031460 | 1.002462 | 0.8678712 | 0.01009136 | 0.9821352 | 0.004871092 | 0.9821285 | 0.007394025
[13 empty] | 688446 | 1.000479 | 0.9866385 | 0.0009663818 | 0.9967023 | 0.005237505 | 0.9967073 | 0.004826991 |  |  | 583560 | 0.9916902 | 0.9670213 | 0.003866973 | 0.9931551 | 0.008094148 | 0.9931551 | 0.005965887 | [12 empty] | 1031760 | 0.991272 | 0.8678712 | 0.01009136 | 0.9821424 | 0.004870704 | 0.9821357 | 0.007393805
[13 empty] | 688746 | 1.000479 | 0.9866385 | 0.0009663818 | 0.9967025 | 0.005237509 | 0.9967075 | 0.004826992 |  |  | 583860 | 0.9916902 | 0.9670213 | 0.003866973 | 0.9931618 | 0.008093864 | 0.9931618 | 0.005965708 | [12 empty] | 1032060 | 0.99351 | 0.8678712 | 0.01009136 | 0.9821496 | 0.004870317 | 0.9821429 | 0.007393586
[13 empty] | 689046 | 1.001439 | 0.9866385 | 0.0009663818 | 0.9967027 | 0.005237513 | 0.9967077 | 0.004826993 |  |  | 584160 | 0.9916902 | 0.9670213 | 0.003866973 | 0.9931684 | 0.00809358 | 0.9931684 | 0.00596553 | [12 empty] | 1032360 | 0.9845582 | 0.8678712 | 0.01009136 | 0.9821568 | 0.00486993 | 0.9821501 | 0.007393367
[13 empty] | 689346 | 1.000479 | 0.9866385 | 0.0009663818 | 0.996703 | 0.005237516 | 0.9967079 | 0.004826995 |  |  | 584460 | 0.9906112 | 0.9670213 | 0.003866973 | 0.9931751 | 0.008093298 | 0.993175 | 0.005965352 | [12 empty] | 1032660 | 0.9957479 | 0.8678712 | 0.01009136 | 0.982164 | 0.004869544 | 0.9821573 | 0.007393148
[13 empty] | 689646 | 0.9995181 | 0.9866385 | 0.0009663818 | 0.9967032 | 0.00523752 | 0.9967081 | 0.004826996 |  |  | 584760 | 0.9916902 | 0.9670213 | 0.003866973 | 0.9931817 | 0.008093015 | 0.9931817 | 0.005965174 | [12 empty] | 1032960 | 0.9867961 | 0.8678712 | 0.01009136 | 0.9821712 | 0.004869158 | 0.9821644 | 0.00739293
[13 empty] | 689946 | 1.000479 | 0.9866385 | 0.0009663818 | 0.9967034 | 0.005237524 | 0.9967084 | 0.004826998 |  |  | 585060 | 0.9927692 | 0.9670213 | 0.003866973 | 0.9931883 | 0.008092734 | 0.9931883 | 0.005964997 | [12 empty] | 1033260 | 0.99351 | 0.8678712 | 0.01009136 | 0.9821783 | 0.004868773 | 0.9821716 | 0.007392713
[13 empty] | 690246 | 1.000479 | 0.9866385 | 0.0009663818 | 0.9967036 | 0.005237527 | 0.9967086 | 0.004826999 |  |  | 585360 | 0.9916902 | 0.9670213 | 0.003866973 | 0.9931949 | 0.008092453 | 0.9931949 | 0.00596482 | [12 empty] | 1033560 | 0.991272 | 0.8678712 | 0.01009136 | 0.9821855 | 0.004868389 | 0.9821788 | 0.007392495
[13 empty] | 690546 | 0.9995181 | 0.9866385 | 0.0009663818 | 0.9967038 | 0.005237531 | 0.9967088 | 0.004827001 |  |  | 585660 | 0.9927692 | 0.9670213 | 0.003866973 | 0.9932015 | 0.008092173 | 0.9932015 | 0.005964643 | [12 empty] | 1033860 | 0.9957479 | 0.8678712 | 0.01009136 | 0.9821927 | 0.004868005 | 0.9821859 | 0.007392278
[13 empty] | 690846 | 1.000479 | 0.9866385 | 0.0009663818 | 0.996704 | 0.005237535 | 0.996709 | 0.004827002 |  |  | 585960 | 0.9916902 | 0.9670213 | 0.003866973 | 0.9932081 | 0.008091893 | 0.9932081 | 0.005964467 | [12 empty] | 1034160 | 0.991272 | 0.8678712 | 0.01009136 | 0.9821998 | 0.004867621 | 0.9821931 | 0.007392062
[13 empty] | 691146 | 0.9985577 | 0.9866385 | 0.0009663818 | 0.9967042 | 0.005237538 | 0.9967092 | 0.004827004 |  |  | 586260 | 0.9916902 | 0.9670213 | 0.003866973 | 0.9932147 | 0.008091614 | 0.9932146 | 0.005964292 | [12 empty] | 1034460 | 0.9979859 | 0.8678712 | 0.01009136 | 0.982207 | 0.004867239 | 0.9822002 | 0.007391845
[13 empty] | 691446 | 0.9985577 | 0.9866385 | 0.0009663818 | 0.9967045 | 0.005237542 | 0.9967094 | 0.004827005 |  |  | 586560 | 0.9906112 | 0.9670213 | 0.003866973 | 0.9932212 | 0.008091336 | 0.9932212 | 0.005964116 | [12 empty] | 1034760 | 0.99351 | 0.8678712 | 0.01009136 | 0.9822141 | 0.004866857 | 0.9822073 | 0.007391629
[13 empty] | 691746 | 1.000479 | 0.9866385 | 0.0009663818 | 0.9967047 | 0.005237546 | 0.9967097 | 0.004827007 |  |  | 586860 | 0.9916902 | 0.9670213 | 0.003866973 | 0.9932278 | 0.008091058 | 0.9932278 | 0.005963942 | [12 empty] | 1035060 | 0.991272 | 0.8678712 | 0.01009136 | 0.9822212 | 0.004866475 | 0.9822144 | 0.007391414
[13 empty] | 692046 | 0.9995181 | 0.9866385 | 0.0009663818 | 0.9967049 | 0.00523755 | 0.9967099 | 0.004827008 |  |  | 587160 | 0.9906112 | 0.9670213 | 0.003866973 | 0.9932343 | 0.008090781 | 0.9932343 | 0.005963767 | [12 empty] | 1035360 | 0.9867961 | 0.8678712 | 0.01009136 | 0.9822283 | 0.004866094 | 0.9822215 | 0.007391199
[13 empty] | 692346 | 1.000479 | 0.9866385 | 0.0009663818 | 0.9967051 | 0.005237553 | 0.9967101 | 0.00482701 |  |  | 587460 | 0.9916902 | 0.9670213 | 0.003866973 | 0.9932409 | 0.008090504 | 0.9932408 | 0.005963593 | [12 empty] | 1035660 | 0.9979859 | 0.8678712 | 0.01009136 | 0.9822354 | 0.004865714 | 0.9822286 | 0.007390984
[13 empty] | 692646 | 1.000479 | 0.9866385 | 0.0009663818 | 0.9967053 | 0.005237557 | 0.9967103 | 0.004827011 |  |  | 587760 | 0.9906112 | 0.9670213 | 0.003866973 | 0.9932474 | 0.008090228 | 0.9932474 | 0.00596342 | [12 empty] | 1035960 | 0.9979859 | 0.8678712 | 0.01009136 | 0.9822425 | 0.004865334 | 0.9822357 | 0.007390769
[13 empty] | 692946 | 1.000479 | 0.9866385 | 0.0009663818 | 0.9967055 | 0.005237561 | 0.9967105 | 0.004827013 |  |  | 588060 | 0.9906112 | 0.9670213 | 0.003866973 | 0.9932539 | 0.008089953 | 0.9932539 | 0.005963246 | [12 empty] | 1036260 | 1.000224 | 0.8678712 | 0.01009136 | 0.9822496 | 0.004864955 | 0.9822428 | 0.007390555
[13 empty] | 693246 | 0.9995181 | 0.9866385 | 0.0009663818 | 0.9967057 | 0.005237564 | 0.9967107 | 0.004827014 |  |  | 588360 | 0.9927692 | 0.9670213 | 0.003866973 | 0.9932604 | 0.008089678 | 0.9932604 | 0.005963074 | [12 empty] | 1036560 | 0.9957479 | 0.8678712 | 0.01009136 | 0.9822567 | 0.004864577 | 0.9822499 | 0.007390342
[13 empty] | 693546 | 0.9985577 | 0.9866385 | 0.0009663818 | 0.9967059 | 0.005237568 | 0.9967109 | 0.004827016 |  |  | 588660 | 0.9916902 | 0.9670213 | 0.003866973 | 0.9932669 | 0.008089404 | 0.9932669 | 0.005962901 | [12 empty] | 1036860 | 0.9957479 | 0.8678712 | 0.01009136 | 0.9822638 | 0.004864199 | 0.982257 | 0.007390128
[13 empty] | 693846 | 1.001439 | 0.9866385 | 0.0009663818 | 0.9967062 | 0.005237572 | 0.9967111 | 0.004827017 |  |  | 588960 | 0.9916902 | 0.9670213 | 0.003866973 | 0.9932734 | 0.008089131 | 0.9932733 | 0.005962729 | [12 empty] | 1037160 | 0.99351 | 0.8678712 | 0.01009136 | 0.9822708 | 0.004863821 | 0.982264 | 0.007389915
[13 empty] | 694146 | 0.9995181 | 0.9866385 | 0.0009663818 | 0.9967064 | 0.005237576 | 0.9967114 | 0.004827019 |  |  | 589260 | 0.9916902 | 0.9670213 | 0.003866973 | 0.9932798 | 0.008088858 | 0.9932798 | 0.005962558 | [12 empty] | 1037460 | 0.9867961 | 0.8678712 | 0.01009136 | 0.9822779 | 0.004863445 | 0.9822711 | 0.007389703
[13 empty] | 694446 | 0.9995181 | 0.9866385 | 0.0009663818 | 0.9967066 | 0.005237579 | 0.9967116 | 0.004827021 |  |  | 589560 | 0.9927692 | 0.9670213 | 0.003866973 | 0.9932863 | 0.008088586 | 0.9932863 | 0.005962386 | [12 empty] | 1037760 | 0.99351 | 0.8678712 | 0.01009136 | 0.982285 | 0.004863068 | 0.9822781 | 0.007389491
[13 empty] | 694746 | 0.9995181 | 0.9866385 | 0.0009663818 | 0.9967068 | 0.005237583 | 0.9967118 | 0.004827022 |  |  | 589860 | 0.9949272 | 0.9670213 | 0.003866973 | 0.9932927 | 0.008088314 | 0.9932927 | 0.005962216 | [12 empty] | 1038060 | 0.991272 | 0.8678712 | 0.01009136 | 0.982292 | 0.004862693 | 0.9822852 | 0.007389279
[13 empty] | 695046 | 0.9995181 | 0.9866385 | 0.0009663818 | 0.996707 | 0.005237587 | 0.996712 | 0.004827024 |  |  | 590160 | 0.9927692 | 0.9670213 | 0.003866973 | 0.9932992 | 0.008088043 | 0.9932991 | 0.005962045 | [12 empty] | 1038360 | 0.991272 | 0.8678712 | 0.01009136 | 0.982299 | 0.004862318 | 0.9822922 | 0.007389067
[13 empty] | 695346 | 0.9995181 | 0.9866385 | 0.0009663818 | 0.9967072 | 0.005237591 | 0.9967122 | 0.004827025 |  |  | 590460 | 0.9927692 | 0.9670213 | 0.003866973 | 0.9933056 | 0.008087773 | 0.9933056 | 0.005961875 | [12 empty] | 1038660 | 0.9890341 | 0.8678712 | 0.01009136 | 0.9823061 | 0.004861943 | 0.9822992 | 0.007388856
[13 empty] | 695646 | 0.9995181 | 0.9866385 | 0.0009663818 | 0.9967074 | 0.005237594 | 0.9967124 | 0.004827027 |  |  | 590760 | 0.9895322 | 0.9670213 | 0.003866973 | 0.993312 | 0.008087503 | 0.993312 | 0.005961706 | [12 empty] | 1038960 | 0.9890341 | 0.8678712 | 0.01009136 | 0.9823131 | 0.004861569 | 0.9823062 | 0.007388646
[13 empty] | 695946 | 1.001439 | 0.9866385 | 0.0009663818 | 0.9967076 | 0.005237598 | 0.9967126 | 0.004827029 |  |  | 591060 | 0.9916902 | 0.9670213 | 0.003866973 | 0.9933184 | 0.008087234 | 0.9933184 | 0.005961536 | [12 empty] | 1039260 | 0.9957479 | 0.8678712 | 0.01009136 | 0.9823201 | 0.004861196 | 0.9823132 | 0.007388435
[13 empty] | 696246 | 1.000479 | 0.9866385 | 0.0009663818 | 0.9967078 | 0.005237602 | 0.9967128 | 0.00482703 |  |  | 591360 | 0.9916902 | 0.9670213 | 0.003866973 | 0.9933248 | 0.008086966 | 0.9933248 | 0.005961367 | [12 empty] | 1039560 | 0.9979859 | 0.8678712 | 0.01009136 | 0.9823271 | 0.004860823 | 0.9823202 | 0.007388225
[13 empty] | 696546 | 0.9995181 | 0.9866385 | 0.0009663818 | 0.996708 | 0.005237606 | 0.996713 | 0.004827032 |  |  | 591660 | 0.9916902 | 0.9670213 | 0.003866973 | 0.9933312 | 0.008086698 | 0.9933312 | 0.005961199 | [12 empty] | 1039860 | 0.99351 | 0.8678712 | 0.01009136 | 0.9823341 | 0.004860451 | 0.9823272 | 0.007388015
[13 empty] | 696846 | 1.000479 | 0.9866385 | 0.0009663818 | 0.9967082 | 0.005237609 | 0.9967132 | 0.004827034 |  |  | 591960 | 0.9906112 | 0.9670213 | 0.003866973 | 0.9933376 | 0.00808643 | 0.9933375 | 0.005961031 | [12 empty] | 1040160 | 1.002462 | 0.8678712 | 0.01009136 | 0.9823411 | 0.00486008 | 0.9823342 | 0.007387806
[13 empty] | 697146 | 0.9995181 | 0.9866385 | 0.0009663818 | 0.9967084 | 0.005237613 | 0.9967134 | 0.004827035 |  |  | 592260 | 0.9916902 | 0.9670213 | 0.003866973 | 0.9933439 | 0.008086164 | 0.9933439 | 0.005960863 | [12 empty] | 1040460 | 0.9890341 | 0.8678712 | 0.01009136 | 0.982348 | 0.004859709 | 0.9823412 | 0.007387597
[13 empty] | 697446 | 0.9995181 | 0.9866385 | 0.0009663818 | 0.9967086 | 0.005237617 | 0.9967136 | 0.004827037 |  |  | 592560 | 0.9906112 | 0.9670213 | 0.003866973 | 0.9933503 | 0.008085898 | 0.9933503 | 0.005960696 | [12 empty] | 1040760 | 0.9957479 | 0.8678712 | 0.01009136 | 0.982355 | 0.004859338 | 0.9823482 | 0.007387389
[13 empty] | 697746 | 0.9995181 | 0.9866385 | 0.0009663818 | 0.9967088 | 0.005237621 | 0.9967138 | 0.004827039 |  |  | 592860 | 0.9895322 | 0.9670213 | 0.003866973 | 0.9933566 | 0.008085632 | 0.9933566 | 0.005960529 | [12 empty] | 1041060 | 0.991272 | 0.8678712 | 0.01009136 | 0.982362 | 0.004858968 | 0.9823551 | 0.00738718
[13 empty] | 698046 | 0.9995181 | 0.9866385 | 0.0009663818 | 0.996709 | 0.005237624 | 0.996714 | 0.00482704 |  |  | 593160 | 0.9927692 | 0.9670213 | 0.003866973 | 0.9933629 | 0.008085367 | 0.9933629 | 0.005960363 | [12 empty] | 1041360 | 0.99351 | 0.8678712 | 0.01009136 | 0.9823689 | 0.004858599 | 0.9823621 | 0.007386973
[13 empty] | 698346 | 0.9995181 | 0.9866385 | 0.0009663818 | 0.9967092 | 0.005237628 | 0.9967142 | 0.004827042 |  |  | 593460 | 0.9916902 | 0.9670213 | 0.003866973 | 0.9933693 | 0.008085103 | 0.9933693 | 0.005960197 | [12 empty] | 1041660 | 0.99351 | 0.8678712 | 0.01009136 | 0.9823759 | 0.00485823 | 0.982369 | 0.007386765
[13 empty] | 698646 | 0.9995181 | 0.9866385 | 0.0009663818 | 0.9967094 | 0.005237632 | 0.9967145 | 0.004827044 |  |  | 593760 | 0.9906112 | 0.9670213 | 0.003866973 | 0.9933756 | 0.008084839 | 0.9933756 | 0.005960031 | [12 empty] | 1041960 | 0.99351 | 0.8678712 | 0.01009136 | 0.9823828 | 0.004857862 | 0.9823759 | 0.007386558
[13 empty] | 698946 | 0.9995181 | 0.9866385 | 0.0009663818 | 0.9967096 | 0.005237636 | 0.9967147 | 0.004827046 |  |  | 594060 | 0.9927692 | 0.9670213 | 0.003866973 | 0.9933819 | 0.008084576 | 0.9933819 | 0.005959866 | [12 empty] | 1042260 | 0.9979859 | 0.8678712 | 0.01009136 | 0.9823897 | 0.004857495 | 0.9823829 | 0.007386351
[13 empty] | 699246 | 0.9995181 | 0.9866385 | 0.0009663818 | 0.9967098 | 0.005237639 | 0.9967149 | 0.004827047 |  |  | 594360 | 0.9949272 | 0.9670213 | 0.003866973 | 0.9933882 | 0.008084314 | 0.9933882 | 0.005959701 | [12 empty] | 1042560 | 0.9890341 | 0.8678712 | 0.01009136 | 0.9823967 | 0.004857128 | 0.9823898 | 0.007386145
[13 empty] | 699546 | 0.9995181 | 0.9866385 | 0.0009663818 | 0.99671 | 0.005237643 | 0.9967151 | 0.004827049 |  |  | 594660 | 0.9916902 | 0.9670213 | 0.003866973 | 0.9933945 | 0.008084052 | 0.9933944 | 0.005959536 | [12 empty] | 1042860 | 0.99351 | 0.8678712 | 0.01009136 | 0.9824036 | 0.004856761 | 0.9823967 | 0.007385939
[13 empty] | 699846 | 0.9995181 | 0.9866385 | 0.0009663818 | 0.9967102 | 0.005237647 | 0.9967153 | 0.004827051 |  |  | 594960 | 0.9916902 | 0.9670213 | 0.003866973 | 0.9934007 | 0.008083791 | 0.9934007 | 0.005959372 | [12 empty] | 1043160 | 0.991272 | 0.8678712 | 0.01009136 | 0.9824105 | 0.004856396 | 0.9824036 | 0.007385733
[13 empty] | 700146 | 1.000479 | 0.9866385 | 0.0009663818 | 0.9967104 | 0.005237651 | 0.9967155 | 0.004827053 |  |  | 595260 | 0.9916902 | 0.9670213 | 0.003866973 | 0.993407 | 0.00808353 | 0.993407 | 0.005959208 | [12 empty] | 1043460 | 0.99351 | 0.8678712 | 0.01009136 | 0.9824174 | 0.00485603 | 0.9824105 | 0.007385527
[13 empty] | 700446 | 0.9985577 | 0.9866385 | 0.0009663818 | 0.9967106 | 0.005237655 | 0.9967157 | 0.004827054 |  |  | 595560 | 0.9927692 | 0.9670213 | 0.003866973 | 0.9934132 | 0.00808327 | 0.9934132 | 0.005959045 | [12 empty] | 1043760 | 0.991272 | 0.8678712 | 0.01009136 | 0.9824243 | 0.004855666 | 0.9824174 | 0.007385322
[13 empty] | 700746 | 0.9995181 | 0.9866385 | 0.0009663818 | 0.9967108 | 0.005237658 | 0.9967159 | 0.004827056 |  |  | 595860 | 0.9916902 | 0.9670213 | 0.003866973 | 0.9934195 | 0.00808301 | 0.9934195 | 0.005958882 | [12 empty] | 1044060 | 0.99351 | 0.8678712 | 0.01009136 | 0.9824312 | 0.004855301 | 0.9824243 | 0.007385118
[13 empty] | 701046 | 0.9995181 | 0.9866385 | 0.0009663818 | 0.996711 | 0.005237662 | 0.9967161 | 0.004827058 |  |  | 596160 | 0.9906112 | 0.9670213 | 0.003866973 | 0.9934257 | 0.008082751 | 0.9934257 | 0.00595872 | [12 empty] | 1044360 | 0.9890341 | 0.8678712 | 0.01009136 | 0.982438 | 0.004854938 | 0.9824311 | 0.007384914
[13 empty] | 701346 | 1.001439 | 0.9866385 | 0.0009663818 | 0.9967112 | 0.005237666 | 0.9967162 | 0.00482706 |  |  | 596460 | 0.9916902 | 0.9670213 | 0.003866973 | 0.9934319 | 0.008082493 | 0.9934319 | 0.005958557 | [12 empty] | 1044660 | 0.99351 | 0.8678712 | 0.01009136 | 0.9824449 | 0.004854575 | 0.982438 | 0.00738471
[13 empty] | 701646 | 0.9995181 | 0.9866385 | 0.0009663818 | 0.9967114 | 0.00523767 | 0.9967164 | 0.004827062 |  |  | 596760 | 0.9927692 | 0.9670213 | 0.003866973 | 0.9934381 | 0.008082235 | 0.9934381 | 0.005958396 | [12 empty] | 1044960 | 0.9890341 | 0.8678712 | 0.01009136 | 0.9824518 | 0.004854213 | 0.9824448 | 0.007384506
[13 empty] | 701946 | 0.9995181 | 0.9866385 | 0.0009663818 | 0.9967116 | 0.005237674 | 0.9967166 | 0.004827063 |  |  | 597060 | 0.9927692 | 0.9670213 | 0.003866973 | 0.9934443 | 0.008081978 | 0.9934443 | 0.005958234 | [12 empty] | 1045260 | 0.9957479 | 0.8678712 | 0.01009136 | 0.9824586 | 0.004853851 | 0.9824517 | 0.007384303
[13 empty] | 702246 | 1.000479 | 0.9866385 | 0.0009663818 | 0.9967118 | 0.005237677 | 0.9967168 | 0.004827065 |  |  | 597360 | 0.9927692 | 0.9670213 | 0.003866973 | 0.9934505 | 0.008081722 | 0.9934505 | 0.005958073 | [12 empty] | 1045560 | 0.9957479 | 0.8678712 | 0.01009136 | 0.9824654 | 0.004853489 | 0.9824585 | 0.0073841
[13 empty] | 702546 | 0.9995181 | 0.9866385 | 0.0009663818 | 0.996712 | 0.005237681 | 0.996717 | 0.004827067 |  |  | 597660 | 0.9916902 | 0.9670213 | 0.003866973 | 0.9934567 | 0.008081466 | 0.9934567 | 0.005957912 | [12 empty] | 1045860 | 0.99351 | 0.8678712 | 0.01009136 | 0.9824723 | 0.004853129 | 0.9824654 | 0.007383897
[13 empty] | 702846 | 0.9995181 | 0.9866385 | 0.0009663818 | 0.9967122 | 0.005237685 | 0.9967172 | 0.004827069 |  |  | 597960 | 0.9906112 | 0.9670213 | 0.003866973 | 0.9934629 | 0.00808121 | 0.9934629 | 0.005957752 | [12 empty] | 1046160 | 0.9845582 | 0.8678712 | 0.01009136 | 0.9824791 | 0.004852768 | 0.9824722 | 0.007383695
[13 empty] | 703146 | 1.000479 | 0.9866385 | 0.0009663818 | 0.9967124 | 0.005237689 | 0.9967174 | 0.004827071 |  |  | 598260 | 0.9938482 | 0.9670213 | 0.003866973 | 0.993469 | 0.008080955 | 0.993469 | 0.005957592 | [12 empty] | 1046460 | 1.000224 | 0.8678712 | 0.01009136 | 0.9824859 | 0.004852409 | 0.982479 | 0.007383493
[13 empty] | 703446 | 1.000479 | 0.9866385 | 0.0009663818 | 0.9967126 | 0.005237693 | 0.9967176 | 0.004827073 |  |  | 598560 | 0.9927692 | 0.9670213 | 0.003866973 | 0.9934752 | 0.008080701 | 0.9934752 | 0.005957433 | [12 empty] | 1046760 | 0.991272 | 0.8678712 | 0.01009136 | 0.9824927 | 0.00485205 | 0.9824858 | 0.007383292
[13 empty] | 703746 | 1.000479 | 0.9866385 | 0.0009663818 | 0.9967128 | 0.005237697 | 0.9967178 | 0.004827074 |  |  | 598860 | 0.9916902 | 0.9670213 | 0.003866973 | 0.9934813 | 0.008080448 | 0.9934813 | 0.005957274 | [12 empty] | 1047060 | 0.9957479 | 0.8678712 | 0.01009136 | 0.9824995 | 0.004851691 | 0.9824926 | 0.007383091
[13 empty] | 704046 | 0.9995181 | 0.9866385 | 0.0009663818 | 0.996713 | 0.0052377 | 0.996718 | 0.004827076 |  |  | 599160 | 0.9916902 | 0.9670213 | 0.003866973 | 0.9934875 | 0.008080195 | 0.9934875 | 0.005957115 | [12 empty] | 1047360 | 0.9867961 | 0.8678712 | 0.01009136 | 0.9825063 | 0.004851333 | 0.9824994 | 0.00738289
[13 empty] | 704346 | 0.9985577 | 0.9866385 | 0.0009663818 | 0.9967132 | 0.005237704 | 0.9967182 | 0.004827078 |  |  | 599460 | 0.9916902 | 0.9670213 | 0.003866973 | 0.9934936 | 0.008079942 | 0.9934936 | 0.005956956 | [12 empty] | 1047660 | 0.9979859 | 0.8678712 | 0.01009136 | 0.9825131 | 0.004850976 | 0.9825062 | 0.007382689
[13 empty] | 704646 | 0.9985577 | 0.9866385 | 0.0009663818 | 0.9967133 | 0.005237708 | 0.9967184 | 0.00482708 |  |  | 599760 | 0.9906112 | 0.9670213 | 0.003866973 | 0.9934997 | 0.00807969 | 0.9934997 | 0.005956798 | [12 empty] | 1047960 | 1.000224 | 0.8678712 | 0.01009136 | 0.9825199 | 0.004850619 | 0.982513 | 0.007382489
[13 empty] | 704946 | 0.9975972 | 0.9866385 | 0.0009663818 | 0.9967135 | 0.005237712 | 0.9967186 | 0.004827082 |  |  | 600060 | 0.9938482 | 0.9670213 | 0.003866973 | 0.9935058 | 0.008079439 | 0.9935058 | 0.005956641 | [12 empty] | 1048260 | 0.9979859 | 0.8678712 | 0.01009136 | 0.9825267 | 0.004850263 | 0.9825197 | 0.00738229
[13 empty] | 705246 | 0.9985577 | 0.9866385 | 0.0009663818 | 0.9967137 | 0.005237716 | 0.9967188 | 0.004827084 |  |  | 600360 | 0.9916902 | 0.9670213 | 0.003866973 | 0.9935119 | 0.008079188 | 0.9935119 | 0.005956483 | [12 empty] | 1048560 | 0.99351 | 0.8678712 | 0.01009136 | 0.9825335 | 0.004849907 | 0.9825265 | 0.00738209
[13 empty] | 705546 | 0.9995181 | 0.9866385 | 0.0009663818 | 0.9967139 | 0.005237719 | 0.996719 | 0.004827086 |  |  | 600660 | 0.9916902 | 0.9670213 | 0.003866973 | 0.993518 | 0.008078938 | 0.993518 | 0.005956327 | [12 empty] | 1048860 | 0.9979859 | 0.8678712 | 0.01009136 | 0.9825402 | 0.004849552 | 0.9825332 | 0.007381891
[13 empty] | 705846 | 0.9995181 | 0.9866385 | 0.0009663818 | 0.9967141 | 0.005237723 | 0.9967191 | 0.004827088 |  |  | 600960 | 0.9916902 | 0.9670213 | 0.003866973 | 0.993524 | 0.008078689 | 0.9935241 | 0.00595617 | [12 empty] | 1049160 | 0.9979859 | 0.8678712 | 0.01009136 | 0.982547 | 0.004849197 | 0.98254 | 0.007381693
[13 empty] | 706146 | 1.000479 | 0.9866385 | 0.0009663818 | 0.9967143 | 0.005237727 | 0.9967193 | 0.004827089 |  |  | 601260 | 0.9916902 | 0.9670213 | 0.003866973 | 0.9935301 | 0.00807844 | 0.9935301 | 0.005956014 | [12 empty] | 1049460 | 0.9890341 | 0.8678712 | 0.01009136 | 0.9825537 | 0.004848843 | 0.9825467 | 0.007381494
[13 empty] | 706446 | 0.9995181 | 0.9866385 | 0.0009663818 | 0.9967145 | 0.005237731 | 0.9967195 | 0.004827091 |  |  | 601560 | 0.9916902 | 0.9670213 | 0.003866973 | 0.9935361 | 0.008078191 | 0.9935362 | 0.005955858 | [12 empty] | 1049760 | 1.002462 | 0.8678712 | 0.01009136 | 0.9825604 | 0.00484849 | 0.9825535 | 0.007381296
[13 empty] | 706746 | 1.000479 | 0.9866385 | 0.0009663818 | 0.9967147 | 0.005237735 | 0.9967197 | 0.004827093 |  |  | 601860 | 0.9916902 | 0.9670213 | 0.003866973 | 0.9935422 | 0.008077944 | 0.9935422 | 0.005955703 | [12 empty] | 1050060 | 0.9890341 | 0.8678712 | 0.01009136 | 0.9825672 | 0.004848137 | 0.9825602 | 0.007381098
[13 empty] | 707046 | 1.000479 | 0.9866385 | 0.0009663818 | 0.9967149 | 0.005237739 | 0.9967199 | 0.004827095 |  |  | 602160 | 0.9916902 | 0.9670213 | 0.003866973 | 0.9935482 | 0.008077696 | 0.9935482 | 0.005955548 | [12 empty] | 1050360 | 0.9979859 | 0.8678712 | 0.01009136 | 0.9825739 | 0.004847785 | 0.9825669 | 0.007380901
[13 empty] | 707346 | 0.9995181 | 0.9866385 | 0.0009663818 | 0.996715 | 0.005237742 | 0.9967201 | 0.004827097 |  |  | 602460 | 0.9916902 | 0.9670213 | 0.003866973 | 0.9935542 | 0.00807745 | 0.9935543 | 0.005955393 | [12 empty] | 1050660 | 0.9979859 | 0.8678712 | 0.01009136 | 0.9825806 | 0.004847433 | 0.9825736 | 0.007380704
[13 empty] | 707646 | 1.000479 | 0.9866385 | 0.0009663818 | 0.9967152 | 0.005237746 | 0.9967203 | 0.004827099 |  |  | 602760 | 0.9906112 | 0.9670213 | 0.003866973 | 0.9935603 | 0.008077204 | 0.9935603 | 0.005955239 | [12 empty] | 1050960 | 0.9979859 | 0.8678712 | 0.01009136 | 0.9825873 | 0.004847081 | 0.9825803 | 0.007380508
[13 empty] | 707946 | 0.9995181 | 0.9866385 | 0.0009663818 | 0.9967154 | 0.00523775 | 0.9967205 | 0.004827101 |  |  | 603060 | 0.9906112 | 0.9670213 | 0.003866973 | 0.9935663 | 0.008076958 | 0.9935663 | 0.005955085 | [12 empty] | 1051260 | 0.991272 | 0.8678712 | 0.01009136 | 0.982594 | 0.004846731 | 0.982587 | 0.007380311
[13 empty] | 708246 | 0.9985577 | 0.9866385 | 0.0009663818 | 0.9967156 | 0.005237754 | 0.9967206 | 0.004827103 |  |  | 603360 | 0.9916902 | 0.9670213 | 0.003866973 | 0.9935723 | 0.008076713 | 0.9935723 | 0.005954931 | [12 empty] | 1051560 | 0.991272 | 0.8678712 | 0.01009136 | 0.9826007 | 0.004846381 | 0.9825937 | 0.007380115
[13 empty] | 708546 | 0.9995181 | 0.9866385 | 0.0009663818 | 0.9967158 | 0.005237758 | 0.9967208 | 0.004827105 |  |  | 603660 | 0.9916902 | 0.9670213 | 0.003866973 | 0.9935782 | 0.008076469 | 0.9935783 | 0.005954778 | [12 empty] | 1051860 | 0.991272 | 0.8678712 | 0.01009136 | 0.9826074 | 0.004846031 | 0.9826004 | 0.00737992
[13 empty] | 708846 | 1.000479 | 0.9866385 | 0.0009663818 | 0.996716 | 0.005237762 | 0.996721 | 0.004827107 |  |  | 603960 | 0.9916902 | 0.9670213 | 0.003866973 | 0.9935842 | 0.008076225 | 0.9935842 | 0.005954626 | [12 empty] | 1052160 | 0.9979859 | 0.8678712 | 0.01009136 | 0.982614 | 0.004845682 | 0.982607 | 0.007379724
[13 empty] | 709146 | 0.9995181 | 0.9866385 | 0.0009663818 | 0.9967161 | 0.005237766 | 0.9967212 | 0.004827109 |  |  | 604260 | 0.9906112 | 0.9670213 | 0.003866973 | 0.9935902 | 0.008075982 | 0.9935902 | 0.005954473 | [12 empty] | 1052460 | 0.9979859 | 0.8678712 | 0.01009136 | 0.9826207 | 0.004845333 | 0.9826137 | 0.007379529
[13 empty] | 709446 | 0.9995181 | 0.9866385 | 0.0009663818 | 0.9967163 | 0.005237769 | 0.9967214 | 0.004827111 |  |  | 604560 | 0.9916902 | 0.9670213 | 0.003866973 | 0.9935961 | 0.008075739 | 0.9935962 | 0.005954321 | [12 empty] | 1052760 | 0.9867961 | 0.8678712 | 0.01009136 | 0.9826274 | 0.004844985 | 0.9826203 | 0.007379335
[13 empty] | 709746 | 0.9995181 | 0.9866385 | 0.0009663818 | 0.9967165 | 0.005237773 | 0.9967216 | 0.004827113 |  |  | 604860 | 0.9906112 | 0.9670213 | 0.003866973 | 0.9936021 | 0.008075497 | 0.9936021 | 0.005954169 | [12 empty] | 1053060 | 0.991272 | 0.8678712 | 0.01009136 | 0.982634 | 0.004844638 | 0.982627 | 0.007379141
[13 empty] | 710046 | 1.000479 | 0.9866385 | 0.0009663818 | 0.9967167 | 0.005237777 | 0.9967218 | 0.004827115 |  |  | 605160 | 0.9927692 | 0.9670213 | 0.003866973 | 0.993608 | 0.008075256 | 0.993608 | 0.005954018 | [12 empty] | 1053360 | 0.991272 | 0.8678712 | 0.01009136 | 0.9826407 | 0.004844291 | 0.9826336 | 0.007378947
[13 empty] | 710346 | 1.000479 | 0.9866385 | 0.0009663818 | 0.9967169 | 0.005237781 | 0.9967219 | 0.004827117 |  |  | 605460 | 0.9916902 | 0.9670213 | 0.003866973 | 0.9936139 | 0.008075015 | 0.993614 | 0.005953867 | [12 empty] | 1053660 | 0.99351 | 0.8678712 | 0.01009136 | 0.9826473 | 0.004843945 | 0.9826403 | 0.007378753
[13 empty] | 710646 | 0.9995181 | 0.9866385 | 0.0009663818 | 0.996717 | 0.005237785 | 0.9967221 | 0.004827119 |  |  | 605760 | 0.9916902 | 0.9670213 | 0.003866973 | 0.9936198 | 0.008074774 | 0.9936199 | 0.005953717 | [12 empty] | 1053960 | 0.991272 | 0.8678712 | 0.01009136 | 0.9826539 | 0.004843599 | 0.9826469 | 0.00737856
[13 empty] | 710946 | 0.9985577 | 0.9866385 | 0.0009663818 | 0.9967172 | 0.005237789 | 0.9967223 | 0.004827121 |  |  | 606060 | 0.9906112 | 0.9670213 | 0.003866973 | 0.9936258 | 0.008074534 | 0.9936258 | 0.005953566 | [12 empty] | 1054260 | 0.991272 | 0.8678712 | 0.01009136 | 0.9826605 | 0.004843254 | 0.9826535 | 0.007378367
[13 empty] | 711246 | 0.9995181 | 0.9866385 | 0.0009663818 | 0.9967174 | 0.005237792 | 0.9967225 | 0.004827123 |  |  | 606360 | 0.9916902 | 0.9670213 | 0.003866973 | 0.9936317 | 0.008074295 | 0.9936317 | 0.005953416 | [12 empty] | 1054560 | 0.9979859 | 0.8678712 | 0.01009136 | 0.9826672 | 0.004842909 | 0.9826601 | 0.007378174
[13 empty] | 711546 | 0.9995181 | 0.9866385 | 0.0009663818 | 0.9967176 | 0.005237796 | 0.9967227 | 0.004827125 |  |  | 606660 | 0.9916902 | 0.9670213 | 0.003866973 | 0.9936375 | 0.008074056 | 0.9936376 | 0.005953267 | [12 empty] | 1054860 | 1.000224 | 0.8678712 | 0.01009136 | 0.9826738 | 0.004842565 | 0.9826667 | 0.007377982
[13 empty] | 711846 | 1.000479 | 0.9866385 | 0.0009663818 | 0.9967178 | 0.0052378 | 0.9967228 | 0.004827127 |  |  | 606960 | 0.9906112 | 0.9670213 | 0.003866973 | 0.9936434 | 0.008073818 | 0.9936435 | 0.005953118 | [12 empty] | 1055160 | 0.9979859 | 0.8678712 | 0.01009136 | 0.9826804 | 0.004842221 | 0.9826733 | 0.00737779
[13 empty] | 712146 | 1.000479 | 0.9866385 | 0.0009663818 | 0.9967179 | 0.005237804 | 0.996723 | 0.004827129 |  |  | 607260 | 0.9927692 | 0.9670213 | 0.003866973 | 0.9936493 | 0.008073581 | 0.9936493 | 0.005952969 | [12 empty] | 1055460 | 0.9890341 | 0.8678712 | 0.01009136 | 0.9826869 | 0.004841878 | 0.9826799 | 0.007377599
[13 empty] | 712446 | 0.9985577 | 0.9866385 | 0.0009663818 | 0.9967181 | 0.005237808 | 0.9967232 | 0.004827131 |  |  | 607560 | 0.9916902 | 0.9670213 | 0.003866973 | 0.9936551 | 0.008073344 | 0.9936552 | 0.005952821 | [12 empty] | 1055760 | 0.99351 | 0.8678712 | 0.01009136 | 0.9826935 | 0.004841535 | 0.9826865 | 0.007377408
[13 empty] | 712746 | 1.000479 | 0.9866385 | 0.0009663818 | 0.9967183 | 0.005237812 | 0.9967234 | 0.004827133 |  |  | 607860 | 0.9938482 | 0.9670213 | 0.003866973 | 0.993661 | 0.008073107 | 0.993661 | 0.005952673 | [12 empty] | 1056060 | 0.9979859 | 0.8678712 | 0.01009136 | 0.9827001 | 0.004841193 | 0.982693 | 0.007377217
[13 empty] | 713046 | 0.9985577 | 0.9866385 | 0.0009663818 | 0.9967185 | 0.005237816 | 0.9967236 | 0.004827135 |  |  | 608160 | 0.9906112 | 0.9670213 | 0.003866973 | 0.9936668 | 0.008072871 | 0.9936669 | 0.005952525 | [12 empty] | 1056360 | 0.9957479 | 0.8678712 | 0.01009136 | 0.9827067 | 0.004840852 | 0.9826996 | 0.007377026
[13 empty] | 713346 | 0.9995181 | 0.9866385 | 0.0009663818 | 0.9967187 | 0.005237819 | 0.9967237 | 0.004827137 |  |  | 608460 | 0.9916902 | 0.9670213 | 0.003866973 | 0.9936727 | 0.008072636 | 0.9936727 | 0.005952378 | [12 empty] | 1056660 | 1.000224 | 0.8678712 | 0.01009136 | 0.9827132 | 0.004840511 | 0.9827062 | 0.007376836
[13 empty] | 713646 | 1.000479 | 0.9866385 | 0.0009663818 | 0.9967188 | 0.005237823 | 0.9967239 | 0.004827139 |  |  | 608760 | 0.9906112 | 0.9670213 | 0.003866973 | 0.9936785 | 0.008072401 | 0.9936785 | 0.005952231 | [12 empty] | 1056960 | 1.002462 | 0.8678712 | 0.01009136 | 0.9827198 | 0.00484017 | 0.9827127 | 0.007376646
[13 empty] | 713946 | 1.000479 | 0.9866385 | 0.0009663818 | 0.996719 | 0.005237827 | 0.9967241 | 0.004827141 |  |  | 609060 | 0.9916902 | 0.9670213 | 0.003866973 | 0.9936843 | 0.008072167 | 0.9936843 | 0.005952084 | [12 empty] | 1057260 | 1.000224 | 0.8678712 | 0.01009136 | 0.9827263 | 0.00483983 | 0.9827192 | 0.007376456
[13 empty] | 714246 | 1.000479 | 0.9866385 | 0.0009663818 | 0.9967192 | 0.005237831 | 0.9967243 | 0.004827143 |  |  | 609360 | 0.9927692 | 0.9670213 | 0.003866973 | 0.9936901 | 0.008071933 | 0.9936901 | 0.005951938 | [12 empty] | 1057560 | 1.000224 | 0.8678712 | 0.01009136 | 0.9827329 | 0.004839491 | 0.9827258 | 0.007376267
[13 empty] | 714546 | 0.9995181 | 0.9866385 | 0.0009663818 | 0.9967194 | 0.005237835 | 0.9967244 | 0.004827145 |  |  | 609660 | 0.9895322 | 0.9670213 | 0.003866973 | 0.9936959 | 0.0080717 | 0.9936959 | 0.005951792 | [12 empty] | 1057860 | 0.9979859 | 0.8678712 | 0.01009136 | 0.9827394 | 0.004839152 | 0.9827323 | 0.007376078
[13 empty] | 714846 | 1.000479 | 0.9866385 | 0.0009663818 | 0.9967195 | 0.005237839 | 0.9967246 | 0.004827147 |  |  | 609960 | 0.9906112 | 0.9670213 | 0.003866973 | 0.9937017 | 0.008071467 | 0.9937017 | 0.005951646 | [12 empty] | 1058160 | 0.9957479 | 0.8678712 | 0.01009136 | 0.9827459 | 0.004838814 | 0.9827388 | 0.00737589
[13 empty] | 715146 | 0.9995181 | 0.9866385 | 0.0009663818 | 0.9967197 | 0.005237843 | 0.9967248 | 0.00482715 |  |  | 610260 | 0.9916902 | 0.9670213 | 0.003866973 | 0.9937074 | 0.008071235 | 0.9937075 | 0.005951501 | [12 empty] | 1058460 | 1.002462 | 0.8678712 | 0.01009136 | 0.9827524 | 0.004838476 | 0.9827453 | 0.007375702
[13 empty] | 715446 | 0.9995181 | 0.9866385 | 0.0009663818 | 0.9967199 | 0.005237846 | 0.996725 | 0.004827152 |  |  | 610560 | 0.9916902 | 0.9670213 | 0.003866973 | 0.9937132 | 0.008071004 | 0.9937133 | 0.005951356 | [12 empty] | 1058760 | 0.9957479 | 0.8678712 | 0.01009136 | 0.9827589 | 0.004838139 | 0.9827518 | 0.007375514
[13 empty] | 715746 | 0.9985577 | 0.9866385 | 0.0009663818 | 0.99672 | 0.00523785 | 0.9967251 | 0.004827154 |  |  | 610860 | 0.9906112 | 0.9670213 | 0.003866973 | 0.993719 | 0.008070773 | 0.993719 | 0.005951212 | [12 empty] | 1059060 | 0.9867961 | 0.8678712 | 0.01009136 | 0.9827654 | 0.004837802 | 0.9827583 | 0.007375326
[13 empty] | 716046 | 1.000479 | 0.9866385 | 0.0009663818 | 0.9967202 | 0.005237854 | 0.9967253 | 0.004827156 |  |  | 611160 | 0.9906112 | 0.9670213 | 0.003866973 | 0.9937247 | 0.008070542 | 0.9937248 | 0.005951068 | [12 empty] | 1059360 | 0.9890341 | 0.8678712 | 0.01009136 | 0.9827719 | 0.004837466 | 0.9827648 | 0.007375139
[13 empty] | 716346 | 1.000479 | 0.9866385 | 0.0009663818 | 0.9967204 | 0.005237858 | 0.9967255 | 0.004827158 |  |  | 611460 | 0.9906112 | 0.9670213 | 0.003866973 | 0.9937305 | 0.008070312 | 0.9937305 | 0.005950924 | [12 empty] | 1059660 | 0.9867961 | 0.8678712 | 0.01009136 | 0.9827784 | 0.00483713 | 0.9827713 | 0.007374952
[13 empty] | 716646 | 0.9985577 | 0.9866385 | 0.0009663818 | 0.9967206 | 0.005237862 | 0.9967257 | 0.00482716 |  |  | 611760 | 0.9906112 | 0.9670213 | 0.003866973 | 0.9937362 | 0.008070083 | 0.9937362 | 0.005950781 | [12 empty] | 1059960 | 0.99351 | 0.8678712 | 0.01009136 | 0.9827849 | 0.004836795 | 0.9827778 | 0.007374765
[13 empty] | 716946 | 0.9995181 | 0.9866385 | 0.0009663818 | 0.9967207 | 0.005237866 | 0.9967258 | 0.004827162 |  |  | 612060 | 0.9906112 | 0.9670213 | 0.003866973 | 0.9937419 | 0.008069854 | 0.993742 | 0.005950638 | [12 empty] | 1060260 | 0.9979859 | 0.8678712 | 0.01009136 | 0.9827914 | 0.004836461 | 0.9827842 | 0.007374579
[13 empty] | 717246 | 0.9995181 | 0.9866385 | 0.0009663818 | 0.9967209 | 0.005237869 | 0.996726 | 0.004827164 |  |  | 612360 | 0.9884531 | 0.9670213 | 0.003866973 | 0.9937476 | 0.008069626 | 0.9937477 | 0.005950495 | [12 empty] | 1060560 | 1.0047 | 0.8678712 | 0.01009136 | 0.9827978 | 0.004836127 | 0.9827907 | 0.007374393
[13 empty] | 717546 | 1.000479 | 0.9866385 | 0.0009663818 | 0.9967211 | 0.005237873 | 0.9967262 | 0.004827166 |  |  | 612660 | 0.9906112 | 0.9670213 | 0.003866973 | 0.9937533 | 0.008069398 | 0.9937534 | 0.005950353 | [12 empty] | 1060860 | 1.000224 | 0.8678712 | 0.01009136 | 0.9828043 | 0.004835793 | 0.9827972 | 0.007374207
[13 empty] | 717846 | 0.9995181 | 0.9866385 | 0.0009663818 | 0.9967212 | 0.005237877 | 0.9967263 | 0.004827169 |  |  | 612960 | 0.9916902 | 0.9670213 | 0.003866973 | 0.993759 | 0.008069171 | 0.9937591 | 0.005950211 | [12 empty] | 1061160 | 0.9957479 | 0.8678712 | 0.01009136 | 0.9828107 | 0.00483546 | 0.9828036 | 0.007374022
[13 empty] | 718146 | 0.9985577 | 0.9866385 | 0.0009663818 | 0.9967214 | 0.005237881 | 0.9967265 | 0.004827171 |  |  | 613260 | 0.9916902 | 0.9670213 | 0.003866973 | 0.9937647 | 0.008068945 | 0.9937647 | 0.005950069 | [12 empty] | 1061460 | 0.9957479 | 0.8678712 | 0.01009136 | 0.9828172 | 0.004835128 | 0.98281 | 0.007373837
[13 empty] | 718446 | 1.000479 | 0.9866385 | 0.0009663818 | 0.9967216 | 0.005237885 | 0.9967267 | 0.004827173 |  |  | 613560 | 0.9906112 | 0.9670213 | 0.003866973 | 0.9937704 | 0.008068718 | 0.9937704 | 0.005949928 | [12 empty] | 1061760 | 0.9979859 | 0.8678712 | 0.01009136 | 0.9828236 | 0.004834796 | 0.9828165 | 0.007373653
[13 empty] | 718746 | 0.9995181 | 0.9866385 | 0.0009663818 | 0.9967218 | 0.005237889 | 0.9967269 | 0.004827175 |  |  | 613860 | 0.9906112 | 0.9670213 | 0.003866973 | 0.993776 | 0.008068493 | 0.9937761 | 0.005949787 | [12 empty] | 1062060 | 1.002462 | 0.8678712 | 0.01009136 | 0.98283 | 0.004834464 | 0.9828229 | 0.007373468
[13 empty] | 719046 | 0.9995181 | 0.9866385 | 0.0009663818 | 0.9967219 | 0.005237893 | 0.996727 | 0.004827177 |  |  | 614160 | 0.9906112 | 0.9670213 | 0.003866973 | 0.9937817 | 0.008068268 | 0.9937817 | 0.005949646 | [12 empty] | 1062360 | 0.9979859 | 0.8678712 | 0.01009136 | 0.9828364 | 0.004834133 | 0.9828293 | 0.007373284
[13 empty] | 719346 | 0.9995181 | 0.9866385 | 0.0009663818 | 0.9967221 | 0.005237896 | 0.9967272 | 0.004827179 |  |  | 614460 | 0.9916902 | 0.9670213 | 0.003866973 | 0.9937873 | 0.008068043 | 0.9937874 | 0.005949506 | [12 empty] | 1062660 | 1.000224 | 0.8678712 | 0.01009136 | 0.9828429 | 0.004833803 | 0.9828357 | 0.007373101
[13 empty] | 719646 | 1.000479 | 0.9866385 | 0.0009663818 | 0.9967223 | 0.0052379 | 0.9967274 | 0.004827181 |  |  | 614760 | 0.9906112 | 0.9670213 | 0.003866973 | 0.9937929 | 0.00806782 | 0.993793 | 0.005949366 | [12 empty] | 1062960 | 0.9957479 | 0.8678712 | 0.01009136 | 0.9828493 | 0.004833473 | 0.9828421 | 0.007372917
[13 empty] | 719946 | 1.000479 | 0.9866385 | 0.0009663818 | 0.9967224 | 0.005237904 | 0.9967275 | 0.004827184 |  |  | 615060 | 0.9895322 | 0.9670213 | 0.003866973 | 0.9937986 | 0.008067596 | 0.9937986 | 0.005949226 | [12 empty] | 1063260 | 0.9979859 | 0.8678712 | 0.01009136 | 0.9828557 | 0.004833144 | 0.9828485 | 0.007372734
[13 empty] | 720246 | 1.000479 | 0.9866385 | 0.0009663818 | 0.9967226 | 0.005237908 | 0.9967277 | 0.004827186 |  |  | 615360 | 0.9895322 | 0.9670213 | 0.003866973 | 0.9938042 | 0.008067373 | 0.9938043 | 0.005949087 | [12 empty] | 1063560 | 0.99351 | 0.8678712 | 0.01009136 | 0.982862 | 0.004832815 | 0.9828549 | 0.007372552
[13 empty] | 720546 | 1.000479 | 0.9866385 | 0.0009663818 | 0.9967227 | 0.005237912 | 0.9967279 | 0.004827188 |  |  | 615660 | 0.9895322 | 0.9670213 | 0.003866973 | 0.9938098 | 0.008067151 | 0.9938099 | 0.005948948 | [12 empty] | 1063860 | 0.99351 | 0.8678712 | 0.01009136 | 0.9828684 | 0.004832487 | 0.9828613 | 0.007372369
[13 empty] | 720846 | 0.9995181 | 0.9866385 | 0.0009663818 | 0.9967229 | 0.005237916 | 0.996728 | 0.00482719 |  |  | 615960 | 0.9916902 | 0.9670213 | 0.003866973 | 0.9938154 | 0.008066929 | 0.9938155 | 0.00594881 | [12 empty] | 1064160 | 0.991272 | 0.8678712 | 0.01009136 | 0.9828748 | 0.004832159 | 0.9828676 | 0.007372187
[13 empty] | 721146 | 0.9995181 | 0.9866385 | 0.0009663818 | 0.9967231 | 0.00523792 | 0.9967282 | 0.004827192 |  |  | 616260 | 0.9916902 | 0.9670213 | 0.003866973 | 0.993821 | 0.008066708 | 0.9938211 | 0.005948671 | [12 empty] | 1064460 | 0.99351 | 0.8678712 | 0.01009136 | 0.9828812 | 0.004831832 | 0.982874 | 0.007372005
[13 empty] | 721446 | 0.9995181 | 0.9866385 | 0.0009663818 | 0.9967232 | 0.005237923 | 0.9967284 | 0.004827194 |  |  | 616560 | 0.9906112 | 0.9670213 | 0.003866973 | 0.9938266 | 0.008066487 | 0.9938266 | 0.005948534 | [12 empty] | 1064760 | 0.991272 | 0.8678712 | 0.01009136 | 0.9828875 | 0.004831505 | 0.9828804 | 0.007371824
[13 empty] | 721746 | 1.001439 | 0.9866385 | 0.0009663818 | 0.9967234 | 0.005237927 | 0.9967285 | 0.004827197 |  |  | 616860 | 0.9916902 | 0.9670213 | 0.003866973 | 0.9938321 | 0.008066267 | 0.9938322 | 0.005948396 | [12 empty] | 1065060 | 0.9957479 | 0.8678712 | 0.01009136 | 0.9828939 | 0.004831179 | 0.9828867 | 0.007371643
[13 empty] | 722046 | 0.9995181 | 0.9866385 | 0.0009663818 | 0.9967236 | 0.005237931 | 0.9967287 | 0.004827199 |  |  | 617160 | 0.9906112 | 0.9670213 | 0.003866973 | 0.9938377 | 0.008066047 | 0.9938378 | 0.005948259 | [12 empty] | 1065360 | 0.99351 | 0.8678712 | 0.01009136 | 0.9829002 | 0.004830853 | 0.982893 | 0.007371462
[13 empty] | 722346 | 1.000479 | 0.9866385 | 0.0009663818 | 0.9967237 | 0.005237935 | 0.9967288 | 0.004827201 |  |  | 617460 | 0.9906112 | 0.9670213 | 0.003866973 | 0.9938433 | 0.008065828 | 0.9938433 | 0.005948122 | [12 empty] | 1065660 | 0.9890341 | 0.8678712 | 0.01009136 | 0.9829066 | 0.004830528 | 0.9828994 | 0.007371282
[13 empty] | 722646 | 0.9995181 | 0.9866385 | 0.0009663818 | 0.9967239 | 0.005237939 | 0.996729 | 0.004827203 |  |  | 617760 | 0.9895322 | 0.9670213 | 0.003866973 | 0.9938488 | 0.00806561 | 0.9938489 | 0.005947986 | [12 empty] | 1065960 | 0.99351 | 0.8678712 | 0.01009136 | 0.9829129 | 0.004830203 | 0.9829057 | 0.007371102
[13 empty] | 722946 | 1.000479 | 0.9866385 | 0.0009663818 | 0.9967241 | 0.005237943 | 0.9967292 | 0.004827205 |  |  | 618060 | 0.9906112 | 0.9670213 | 0.003866973 | 0.9938543 | 0.008065391 | 0.9938544 | 0.00594785 | [12 empty] | 1066260 | 0.9957479 | 0.8678712 | 0.01009136 | 0.9829192 | 0.004829879 | 0.982912 | 0.007370922
[13 empty] | 723246 | 0.9985577 | 0.9866385 | 0.0009663818 | 0.9967242 | 0.005237946 | 0.9967293 | 0.004827207 |  |  | 618360 | 0.9916902 | 0.9670213 | 0.003866973 | 0.9938599 | 0.008065174 | 0.9938599 | 0.005947714 | [12 empty] | 1066560 | 0.9979859 | 0.8678712 | 0.01009136 | 0.9829255 | 0.004829555 | 0.9829183 | 0.007370742
[13 empty] | 723546 | 1.000479 | 0.9866385 | 0.0009663818 | 0.9967244 | 0.00523795 | 0.9967295 | 0.00482721 |  |  | 618660 | 0.9906112 | 0.9670213 | 0.003866973 | 0.9938654 | 0.008064957 | 0.9938655 | 0.005947578 | [12 empty] | 1066860 | 0.991272 | 0.8678712 | 0.01009136 | 0.9829319 | 0.004829232 | 0.9829246 | 0.007370563
[13 empty] | 723846 | 0.9995181 | 0.9866385 | 0.0009663818 | 0.9967245 | 0.005237954 | 0.9967297 | 0.004827212 |  |  | 618960 | 0.9895322 | 0.9670213 | 0.003866973 | 0.9938709 | 0.00806474 | 0.993871 | 0.005947443 | [12 empty] | 1067160 | 0.9979859 | 0.8678712 | 0.01009136 | 0.9829382 | 0.004828909 | 0.9829309 | 0.007370384
[13 empty] | 724146 | 0.9995181 | 0.9866385 | 0.0009663818 | 0.9967247 | 0.005237958 | 0.9967298 | 0.004827214 |  |  | 619260 | 0.9906112 | 0.9670213 | 0.003866973 | 0.9938764 | 0.008064524 | 0.9938765 | 0.005947308 | [12 empty] | 1067460 | 1.002462 | 0.8678712 | 0.01009136 | 0.9829444 | 0.004828587 | 0.9829372 | 0.007370206
[13 empty] | 724446 | 1.000479 | 0.9866385 | 0.0009663818 | 0.9967249 | 0.005237962 | 0.99673 | 0.004827216 |  |  | 619560 | 0.9906112 | 0.9670213 | 0.003866973 | 0.9938819 | 0.008064309 | 0.993882 | 0.005947174 | [12 empty] | 1067760 | 0.9979859 | 0.8678712 | 0.01009136 | 0.9829507 | 0.004828266 | 0.9829435 | 0.007370027
[13 empty] | 724746 | 1.000479 | 0.9866385 | 0.0009663818 | 0.996725 | 0.005237966 | 0.9967301 | 0.004827218 |  |  | 619860 | 0.9884531 | 0.9670213 | 0.003866973 | 0.9938874 | 0.008064094 | 0.9938875 | 0.00594704 | [12 empty] | 1068060 | 0.9957479 | 0.8678712 | 0.01009136 | 0.982957 | 0.004827945 | 0.9829498 | 0.007369849
[13 empty] | 725046 | 0.9995181 | 0.9866385 | 0.0009663818 | 0.9967252 | 0.005237969 | 0.9967303 | 0.004827221 |  |  | 620160 | 0.9906112 | 0.9670213 | 0.003866973 | 0.9938928 | 0.008063879 | 0.9938929 | 0.005946906 | [12 empty] | 1068360 | 0.99351 | 0.8678712 | 0.01009136 | 0.9829633 | 0.004827624 | 0.9829561 | 0.007369672
[13 empty] | 725346 | 0.9995181 | 0.9866385 | 0.0009663818 | 0.9967253 | 0.005237973 | 0.9967305 | 0.004827223 |  |  | 620460 | 0.9873741 | 0.9670213 | 0.003866973 | 0.9938983 | 0.008063666 | 0.9938984 | 0.005946773 | [12 empty] | 1068660 | 0.99351 | 0.8678712 | 0.01009136 | 0.9829696 | 0.004827304 | 0.9829623 | 0.007369495
[13 empty] | 725646 | 0.9985577 | 0.9866385 | 0.0009663818 | 0.9967255 | 0.005237977 | 0.9967306 | 0.004827225 |  |  | 620760 | 0.9906112 | 0.9670213 | 0.003866973 | 0.9939038 | 0.008063452 | 0.9939039 | 0.00594664 | [12 empty] | 1068960 | 1.002462 | 0.8678712 | 0.01009136 | 0.9829758 | 0.004826984 | 0.9829686 | 0.007369318
[13 empty] | 725946 | 0.9995181 | 0.9866385 | 0.0009663818 | 0.9967257 | 0.005237981 | 0.9967308 | 0.004827227 |  |  | 621060 | 0.9906112 | 0.9670213 | 0.003866973 | 0.9939092 | 0.008063239 | 0.9939093 | 0.005946507 | [12 empty] | 1069260 | 0.991272 | 0.8678712 | 0.01009136 | 0.9829821 | 0.004826665 | 0.9829748 | 0.007369141
[13 empty] | 726246 | 0.9995181 | 0.9866385 | 0.0009663818 | 0.9967258 | 0.005237985 | 0.9967309 | 0.00482723 |  |  | 621360 | 0.9895322 | 0.9670213 | 0.003866973 | 0.9939147 | 0.008063027 | 0.9939147 | 0.005946374 | [12 empty] | 1069560 | 0.9890341 | 0.8678712 | 0.01009136 | 0.9829883 | 0.004826347 | 0.9829811 | 0.007368964
[13 empty] | 726546 | 0.9995181 | 0.9866385 | 0.0009663818 | 0.996726 | 0.005237989 | 0.9967311 | 0.004827232 |  |  | 621660 | 0.9895322 | 0.9670213 | 0.003866973 | 0.9939201 | 0.008062815 | 0.9939202 | 0.005946242 | [12 empty] | 1069860 | 0.9867961 | 0.8678712 | 0.01009136 | 0.9829945 | 0.004826029 | 0.9829873 | 0.007368788
[13 empty] | 726846 | 0.9995181 | 0.9866385 | 0.0009663818 | 0.9967261 | 0.005237992 | 0.9967313 | 0.004827234 |  |  | 621960 | 0.9906112 | 0.9670213 | 0.003866973 | 0.9939255 | 0.008062604 | 0.9939256 | 0.00594611 | [12 empty] | 1070160 | 0.9890341 | 0.8678712 | 0.01009136 | 0.9830008 | 0.004825711 | 0.9829935 | 0.007368613
[13 empty] | 727146 | 1.000479 | 0.9866385 | 0.0009663818 | 0.9967263 | 0.005237996 | 0.9967314 | 0.004827236 |  |  | 622260 | 0.9927692 | 0.9670213 | 0.003866973 | 0.9939309 | 0.008062393 | 0.993931 | 0.005945979 | [12 empty] | 1070460 | 0.9890341 | 0.8678712 | 0.01009136 | 0.983007 | 0.004825394 | 0.9829997 | 0.007368437
[13 empty] | 727446 | 1.000479 | 0.9866385 | 0.0009663818 | 0.9967264 | 0.005238 | 0.9967316 | 0.004827239 |  |  | 622560 | 0.9916902 | 0.9670213 | 0.003866973 | 0.9939363 | 0.008062183 | 0.9939364 | 0.005945848 | [12 empty] | 1070760 | 0.99351 | 0.8678712 | 0.01009136 | 0.9830132 | 0.004825077 | 0.983006 | 0.007368262
[13 empty] | 727746 | 1.001439 | 0.9866385 | 0.0009663818 | 0.9967266 | 0.005238004 | 0.9967317 | 0.004827241 |  |  | 622860 | 0.9906112 | 0.9670213 | 0.003866973 | 0.9939417 | 0.008061973 | 0.9939418 | 0.005945717 | [12 empty] | 1071060 | 0.9957479 | 0.8678712 | 0.01009136 | 0.9830194 | 0.004824761 | 0.9830122 | 0.007368087
[13 empty] | 728046 | 0.9995181 | 0.9866385 | 0.0009663818 | 0.9967267 | 0.005238008 | 0.9967319 | 0.004827243 |  |  | 623160 | 0.9927692 | 0.9670213 | 0.003866973 | 0.9939471 | 0.008061763 | 0.9939472 | 0.005945587 | [12 empty] | 1071360 | 0.991272 | 0.8678712 | 0.01009136 | 0.9830256 | 0.004824446 | 0.9830184 | 0.007367913
[13 empty] | 728346 | 0.9995181 | 0.9866385 | 0.0009663818 | 0.9967269 | 0.005238011 | 0.996732 | 0.004827245 |  |  | 623460 | 0.9895322 | 0.9670213 | 0.003866973 | 0.9939525 | 0.008061555 | 0.9939526 | 0.005945457 | [12 empty] | 1071660 | 0.991272 | 0.8678712 | 0.01009136 | 0.9830318 | 0.004824131 | 0.9830246 | 0.007367739
[13 empty] | 728646 | 0.9985577 | 0.9866385 | 0.0009663818 | 0.9967271 | 0.005238015 | 0.9967322 | 0.004827248 |  |  | 623760 | 0.9906112 | 0.9670213 | 0.003866973 | 0.9939578 | 0.008061346 | 0.9939579 | 0.005945327 | [12 empty] | 1071960 | 0.9979859 | 0.8678712 | 0.01009136 | 0.983038 | 0.004823816 | 0.9830307 | 0.007367565
[13 empty] | 728946 | 1.000479 | 0.9866385 | 0.0009663818 | 0.9967272 | 0.005238019 | 0.9967324 | 0.00482725 |  |  | 624060 | 0.9906112 | 0.9670213 | 0.003866973 | 0.9939632 | 0.008061139 | 0.9939633 | 0.005945197 | [12 empty] | 1072260 | 1.000224 | 0.8678712 | 0.01009136 | 0.9830442 | 0.004823502 | 0.9830369 | 0.007367391
[13 empty] | 729246 | 0.9995181 | 0.9866385 | 0.0009663818 | 0.9967274 | 0.005238023 | 0.9967325 | 0.004827252 |  |  | 624360 | 0.9895322 | 0.9670213 | 0.003866973 | 0.9939686 | 0.008060931 | 0.9939687 | 0.005945068 | [12 empty] | 1072560 | 0.9867961 | 0.8678712 | 0.01009136 | 0.9830504 | 0.004823189 | 0.9830431 | 0.007367218
[13 empty] | 729546 | 1.000479 | 0.9866385 | 0.0009663818 | 0.9967275 | 0.005238027 | 0.9967327 | 0.004827254 |  |  | 624660 | 0.9895322 | 0.9670213 | 0.003866973 | 0.9939739 | 0.008060725 | 0.993974 | 0.005944939 | [12 empty] | 1072860 | 0.9957479 | 0.8678712 | 0.01009136 | 0.9830565 | 0.004822876 | 0.9830492 | 0.007367045
[13 empty] | 729846 | 1.000479 | 0.9866385 | 0.0009663818 | 0.9967277 | 0.005238031 | 0.9967328 | 0.004827257 |  |  | 624960 | 0.9895322 | 0.9670213 | 0.003866973 | 0.9939792 | 0.008060518 | 0.9939793 | 0.005944811 | [12 empty] | 1073160 | 0.991272 | 0.8678712 | 0.01009136 | 0.9830627 | 0.004822563 | 0.9830554 | 0.007366872
[13 empty] | 730146 | 1.001439 | 0.9866385 | 0.0009663818 | 0.9967278 | 0.005238034 | 0.996733 | 0.004827259 |  |  | 625260 | 0.9906112 | 0.9670213 | 0.003866973 | 0.9939846 | 0.008060313 | 0.9939847 | 0.005944683 | [12 empty] | 1073460 | 0.9979859 | 0.8678712 | 0.01009136 | 0.9830688 | 0.004822251 | 0.9830616 | 0.0073667
[13 empty] | 730446 | 0.9995181 | 0.9866385 | 0.0009663818 | 0.996728 | 0.005238038 | 0.9967331 | 0.004827261 |  |  | 625560 | 0.9906112 | 0.9670213 | 0.003866973 | 0.9939899 | 0.008060107 | 0.99399 | 0.005944555 | [12 empty] | 1073760 | 1.000224 | 0.8678712 | 0.01009136 | 0.983075 | 0.004821939 | 0.9830677 | 0.007366528
[13 empty] | 730746 | 1.001439 | 0.9866385 | 0.0009663818 | 0.9967281 | 0.005238042 | 0.9967333 | 0.004827263 |  |  | 625860 | 0.9884531 | 0.9670213 | 0.003866973 | 0.9939952 | 0.008059903 | 0.9939953 | 0.005944427 | [12 empty] | 1074060 | 0.9979859 | 0.8678712 | 0.01009136 | 0.9830811 | 0.004821628 | 0.9830738 | 0.007366356
[13 empty] | 731046 | 1.000479 | 0.9866385 | 0.0009663818 | 0.9967283 | 0.005238046 | 0.9967334 | 0.004827266 |  |  | 626160 | 0.9884531 | 0.9670213 | 0.003866973 | 0.9940005 | 0.008059698 | 0.9940006 | 0.0059443 | [12 empty] | 1074360 | 1.000224 | 0.8678712 | 0.01009136 | 0.9830873 | 0.004821318 | 0.98308 | 0.007366185
[13 empty] | 731346 | 1.000479 | 0.9866385 | 0.0009663818 | 0.9967284 | 0.00523805 | 0.9967336 | 0.004827268 |  |  | 626460 | 0.9895322 | 0.9670213 | 0.003866973 | 0.9940058 | 0.008059495 | 0.9940059 | 0.005944173 | [12 empty] | 1074660 | 0.9957479 | 0.8678712 | 0.01009136 | 0.9830934 | 0.004821008 | 0.9830861 | 0.007366014
[13 empty] | 731646 | 1.001439 | 0.9866385 | 0.0009663818 | 0.9967286 | 0.005238053 | 0.9967337 | 0.00482727 |  |  | 626760 | 0.9906112 | 0.9670213 | 0.003866973 | 0.9940111 | 0.008059291 | 0.9940112 | 0.005944047 | [12 empty] | 1074960 | 1.000224 | 0.8678712 | 0.01009136 | 0.9830995 | 0.004820698 | 0.9830922 | 0.007365843
[13 empty] | 731946 | 1.001439 | 0.9866385 | 0.0009663818 | 0.9967287 | 0.005238057 | 0.9967339 | 0.004827272 |  |  | 627060 | 0.9906112 | 0.9670213 | 0.003866973 | 0.9940163 | 0.008059088 | 0.9940164 | 0.005943921 | [12 empty] | 1075260 | 0.99351 | 0.8678712 | 0.01009136 | 0.9831056 | 0.004820389 | 0.9830983 | 0.007365672
[13 empty] | 732246 | 1.001439 | 0.9866385 | 0.0009663818 | 0.9967289 | 0.005238061 | 0.996734 | 0.004827275 |  |  | 627360 | 0.9895322 | 0.9670213 | 0.003866973 | 0.9940216 | 0.008058886 | 0.9940217 | 0.005943795 | [12 empty] | 1075560 | 0.991272 | 0.8678712 | 0.01009136 | 0.9831117 | 0.00482008 | 0.9831044 | 0.007365502
[13 empty] | 732546 | 1.001439 | 0.9866385 | 0.0009663818 | 0.996729 | 0.005238065 | 0.9967342 | 0.004827277 |  |  | 627660 | 0.9906112 | 0.9670213 | 0.003866973 | 0.9940268 | 0.008058684 | 0.994027 | 0.005943669 | [12 empty] | 1075860 | 0.9979859 | 0.8678712 | 0.01009136 | 0.9831178 | 0.004819772 | 0.9831105 | 0.007365332
[13 empty] | 732846 | 1.001439 | 0.9866385 | 0.0009663818 | 0.9967292 | 0.005238068 | 0.9967343 | 0.004827279 |  |  | 627960 | 0.9895322 | 0.9670213 | 0.003866973 | 0.9940321 | 0.008058483 | 0.9940322 | 0.005943544 | [12 empty] | 1076160 | 0.991272 | 0.8678712 | 0.01009136 | 0.9831239 | 0.004819465 | 0.9831166 | 0.007365162
[13 empty] | 733146 | 0.9995181 | 0.9866385 | 0.0009663818 | 0.9967293 | 0.005238072 | 0.9967345 | 0.004827282 |  |  | 628260 | 0.9906112 | 0.9670213 | 0.003866973 | 0.9940373 | 0.008058282 | 0.9940375 | 0.005943419 | [12 empty] | 1076460 | 0.9957479 | 0.8678712 | 0.01009136 | 0.98313 | 0.004819158 | 0.9831227 | 0.007364993
[13 empty] | 733446 | 1.000479 | 0.9866385 | 0.0009663818 | 0.9967295 | 0.005238076 | 0.9967346 | 0.004827284 |  |  | 628560 | 0.9906112 | 0.9670213 | 0.003866973 | 0.9940426 | 0.008058082 | 0.9940427 | 0.005943294 | [12 empty] | 1076760 | 0.9979859 | 0.8678712 | 0.01009136 | 0.9831361 | 0.004818851 | 0.9831287 | 0.007364824
[13 empty] | 733746 | 1.001439 | 0.9866385 | 0.0009663818 | 0.9967296 | 0.00523808 | 0.9967348 | 0.004827286 |  |  | 628860 | 0.9906112 | 0.9670213 | 0.003866973 | 0.9940478 | 0.008057882 | 0.9940479 | 0.00594317 | [12 empty] | 1077060 | 1.000224 | 0.8678712 | 0.01009136 | 0.9831421 | 0.004818545 | 0.9831348 | 0.007364655
[13 empty] | 734046 | 1.001439 | 0.9866385 | 0.0009663818 | 0.9967298 | 0.005238084 | 0.9967349 | 0.004827288 |  |  | 629160 | 0.9906112 | 0.9670213 | 0.003866973 | 0.994053 | 0.008057683 | 0.9940531 | 0.005943046 | [12 empty] | 1077360 | 0.9979859 | 0.8678712 | 0.01009136 | 0.9831482 | 0.004818239 | 0.9831408 | 0.007364487
[13 empty] | 734346 | 1.000479 | 0.9866385 | 0.0009663818 | 0.9967299 | 0.005238087 | 0.9967351 | 0.004827291 |  |  | 629460 | 0.9906112 | 0.9670213 | 0.003866973 | 0.9940582 | 0.008057484 | 0.9940583 | 0.005942923 | [12 empty] | 1077660 | 0.9957479 | 0.8678712 | 0.01009136 | 0.9831542 | 0.004817934 | 0.9831469 | 0.007364319
[13 empty] | 734646 | 1.001439 | 0.9866385 | 0.0009663818 | 0.9967301 | 0.005238091 | 0.9967352 | 0.004827293 |  |  | 629760 | 0.9906112 | 0.9670213 | 0.003866973 | 0.9940634 | 0.008057286 | 0.9940635 | 0.005942799 | [12 empty] | 1077960 | 0.9957479 | 0.8678712 | 0.01009136 | 0.9831603 | 0.004817629 | 0.9831529 | 0.007364151
[13 empty] | 734946 | 0.9995181 | 0.9866385 | 0.0009663818 | 0.9967302 | 0.005238095 | 0.9967354 | 0.004827295 |  |  | 630060 | 0.9906112 | 0.9670213 | 0.003866973 | 0.9940686 | 0.008057088 | 0.9940687 | 0.005942676 | [12 empty] | 1078260 | 0.991272 | 0.8678712 | 0.01009136 | 0.9831663 | 0.004817325 | 0.983159 | 0.007363984
[13 empty] | 735246 | 0.9995181 | 0.9866385 | 0.0009663818 | 0.9967303 | 0.005238099 | 0.9967355 | 0.004827298 |  |  | 630360 | 0.9884531 | 0.9670213 | 0.003866973 | 0.9940738 | 0.008056891 | 0.9940739 | 0.005942553 | [12 empty] | 1078560 | 0.99351 | 0.8678712 | 0.01009136 | 0.9831724 | 0.004817021 | 0.983165 | 0.007363816
[13 empty] | 735546 | 1.000479 | 0.9866385 | 0.0009663818 | 0.9967305 | 0.005238102 | 0.9967357 | 0.0048273 |  |  | 630660 | 0.9895322 | 0.9670213 | 0.003866973 | 0.994079 | 0.008056694 | 0.9940791 | 0.005942431 | [12 empty] | 1078860 | 0.9979859 | 0.8678712 | 0.01009136 | 0.9831784 | 0.004816718 | 0.983171 | 0.007363649
[13 empty] | 735846 | 1.000479 | 0.9866385 | 0.0009663818 | 0.9967306 | 0.005238106 | 0.9967358 | 0.004827302 |  |  | 630960 | 0.9895322 | 0.9670213 | 0.003866973 | 0.9940841 | 0.008056498 | 0.9940842 | 0.005942309 | [12 empty] | 1079160 | 0.9979859 | 0.8678712 | 0.01009136 | 0.9831844 | 0.004816415 | 0.9831771 | 0.007363483
[13 empty] | 736146 | 1.000479 | 0.9866385 | 0.0009663818 | 0.9967308 | 0.00523811 | 0.9967359 | 0.004827304 |  |  | 631260 | 0.9906112 | 0.9670213 | 0.003866973 | 0.9940893 | 0.008056302 | 0.9940894 | 0.005942187 | [12 empty] | 1079460 | 1.002462 | 0.8678712 | 0.01009136 | 0.9831904 | 0.004816113 | 0.9831831 | 0.007363316
[13 empty] | 736446 | 1.001439 | 0.9866385 | 0.0009663818 | 0.9967309 | 0.005238114 | 0.9967361 | 0.004827307 |  |  | 631560 | 0.9895322 | 0.9670213 | 0.003866973 | 0.9940944 | 0.008056106 | 0.9940945 | 0.005942066 | [12 empty] | 1079760 | 0.9979859 | 0.8678712 | 0.01009136 | 0.9831964 | 0.004815811 | 0.9831891 | 0.00736315
[13 empty] | 736746 | 0.9985577 | 0.9866385 | 0.0009663818 | 0.9967311 | 0.005238118 | 0.9967362 | 0.004827309 |  |  | 631860 | 0.9906112 | 0.9670213 | 0.003866973 | 0.9940996 | 0.008055911 | 0.9940997 | 0.005941945 | [12 empty] | 1080060 | 1.000224 | 0.8678712 | 0.01009136 | 0.9832024 | 0.00481551 | 0.9831951 | 0.007362985
[13 empty] | 737046 | 0.9995181 | 0.9866385 | 0.0009663818 | 0.9967312 | 0.005238121 | 0.9967364 | 0.004827311 |  |  | 632160 | 0.9906112 | 0.9670213 | 0.003866973 | 0.9941047 | 0.008055717 | 0.9941048 | 0.005941824 | [12 empty] | 1080360 | 1.000224 | 0.8678712 | 0.01009136 | 0.9832084 | 0.004815209 | 0.983201 | 0.007362819
[13 empty] | 737346 | 1.001439 | 0.9866385 | 0.0009663818 | 0.9967313 | 0.005238125 | 0.9967365 | 0.004827314 |  |  | 632460 | 0.9906112 | 0.9670213 | 0.003866973 | 0.9941098 | 0.008055523 | 0.9941099 | 0.005941703 | [12 empty] | 1080660 | 1.000224 | 0.8678712 | 0.01009136 | 0.9832144 | 0.004814909 | 0.983207 | 0.007362654
[13 empty] | 737646 | 1.001439 | 0.9866385 | 0.0009663818 | 0.9967315 | 0.005238129 | 0.9967367 | 0.004827316 |  |  | 632760 | 0.9916902 | 0.9670213 | 0.003866973 | 0.9941149 | 0.00805533 | 0.9941151 | 0.005941583 | [12 empty] | 1080960 | 0.9957479 | 0.8678712 | 0.01009136 | 0.9832204 | 0.004814609 | 0.983213 | 0.007362489
[13 empty] | 737946 | 1.001439 | 0.9866385 | 0.0009663818 | 0.9967316 | 0.005238133 | 0.9967368 | 0.004827318 |  |  | 633060 | 0.9884531 | 0.9670213 | 0.003866973 | 0.99412 | 0.008055137 | 0.9941202 | 0.005941463 | [12 empty] | 1081260 | 0.9890341 | 0.8678712 | 0.01009136 | 0.9832264 | 0.00481431 | 0.983219 | 0.007362325
[13 empty] | 738246 | 1.000479 | 0.9866385 | 0.0009663818 | 0.9967318 | 0.005238136 | 0.9967369 | 0.004827321 |  |  | 633360 | 0.9906112 | 0.9670213 | 0.003866973 | 0.9941251 | 0.008054944 | 0.9941253 | 0.005941344 | [12 empty] | 1081560 | 0.9957479 | 0.8678712 | 0.01009136 | 0.9832323 | 0.004814011 | 0.9832249 | 0.00736216
[13 empty] | 738546 | 0.9995181 | 0.9866385 | 0.0009663818 | 0.9967319 | 0.00523814 | 0.9967371 | 0.004827323 |  |  | 633660 | 0.9906112 | 0.9670213 | 0.003866973 | 0.9941302 | 0.008054752 | 0.9941303 | 0.005941224 | [12 empty] | 1081860 | 1.000224 | 0.8678712 | 0.01009136 | 0.9832383 | 0.004813712 | 0.9832309 | 0.007361996
[13 empty] | 738846 | 0.9995181 | 0.9866385 | 0.0009663818 | 0.9967321 | 0.005238144 | 0.9967372 | 0.004827325 |  |  | 633960 | 0.9906112 | 0.9670213 | 0.003866973 | 0.9941353 | 0.008054561 | 0.9941354 | 0.005941105 | [12 empty] | 1082160 | 0.9979859 | 0.8678712 | 0.01009136 | 0.9832442 | 0.004813414 | 0.9832368 | 0.007361833
[13 empty] | 739146 | 0.9995181 | 0.9866385 | 0.0009663818 | 0.9967322 | 0.005238147 | 0.9967374 | 0.004827328 |  |  | 634260 | 0.9916902 | 0.9670213 | 0.003866973 | 0.9941404 | 0.00805437 | 0.9941405 | 0.005940987 | [12 empty] | 1082460 | 1.0047 | 0.8678712 | 0.01009136 | 0.9832502 | 0.004813117 | 0.9832428 | 0.007361669
[13 empty] | 739446 | 1.000479 | 0.9866385 | 0.0009663818 | 0.9967323 | 0.005238151 | 0.9967375 | 0.00482733 |  |  | 634560 | 0.9916902 | 0.9670213 | 0.003866973 | 0.9941454 | 0.008054179 | 0.9941456 | 0.005940868 | [12 empty] | 1082760 | 0.9957479 | 0.8678712 | 0.01009136 | 0.9832561 | 0.00481282 | 0.9832487 | 0.007361506
[13 empty] | 739746 | 1.000479 | 0.9866385 | 0.0009663818 | 0.9967325 | 0.005238155 | 0.9967377 | 0.004827332 |  |  | 634860 | 0.9916902 | 0.9670213 | 0.003866973 | 0.9941505 | 0.008053989 | 0.9941506 | 0.00594075 | [12 empty] | 1083060 | 1.000224 | 0.8678712 | 0.01009136 | 0.9832621 | 0.004812523 | 0.9832546 | 0.007361343
[13 empty] | 740046 | 1.002399 | 0.9866385 | 0.0009663818 | 0.9967326 | 0.005238159 | 0.9967378 | 0.004827335 |  |  | 635160 | 0.9906112 | 0.9670213 | 0.003866973 | 0.9941555 | 0.008053799 | 0.9941557 | 0.005940633 | [12 empty] | 1083360 | 1.000224 | 0.8678712 | 0.01009136 | 0.983268 | 0.004812227 | 0.9832606 | 0.007361181
[13 empty] | 740346 | 1.001439 | 0.9866385 | 0.0009663818 | 0.9967328 | 0.005238162 | 0.9967379 | 0.004827337 |  |  | 635460 | 0.9916902 | 0.9670213 | 0.003866973 | 0.9941606 | 0.00805361 | 0.9941607 | 0.005940515 | [12 empty] | 1083660 | 0.9890341 | 0.8678712 | 0.01009136 | 0.9832739 | 0.004811932 | 0.9832665 | 0.007361019
[13 empty] | 740646 | 1.000479 | 0.9866385 | 0.0009663818 | 0.9967329 | 0.005238166 | 0.9967381 | 0.004827339 |  |  | 635760 | 0.9895322 | 0.9670213 | 0.003866973 | 0.9941656 | 0.008053421 | 0.9941657 | 0.005940398 | [12 empty] | 1083960 | 0.9979859 | 0.8678712 | 0.01009136 | 0.9832798 | 0.004811637 | 0.9832724 | 0.007360857
[13 empty] | 740946 | 1.001439 | 0.9866385 | 0.0009663818 | 0.996733 | 0.00523817 | 0.9967382 | 0.004827342 |  |  | 636060 | 0.9916902 | 0.9670213 | 0.003866973 | 0.9941706 | 0.008053233 | 0.9941708 | 0.005940281 | [12 empty] | 1084260 | 1.0047 | 0.8678712 | 0.01009136 | 0.9832857 | 0.004811342 | 0.9832783 | 0.007360695
[13 empty] | 741246 | 0.9985577 | 0.9866385 | 0.0009663818 | 0.9967332 | 0.005238174 | 0.9967384 | 0.004827344 |  |  | 636360 | 0.9906112 | 0.9670213 | 0.003866973 | 0.9941756 | 0.008053045 | 0.9941758 | 0.005940165 | [12 empty] | 1084560 | 0.9979859 | 0.8678712 | 0.01009136 | 0.9832916 | 0.004811048 | 0.9832842 | 0.007360534
[13 empty] | 741546 | 0.9995181 | 0.9866385 | 0.0009663818 | 0.9967333 | 0.005238177 | 0.9967385 | 0.004827346 |  |  | 636660 | 0.9906112 | 0.9670213 | 0.003866973 | 0.9941807 | 0.008052858 | 0.9941808 | 0.005940049 | [12 empty] | 1084860 | 0.9979859 | 0.8678712 | 0.01009136 | 0.9832975 | 0.004810754 | 0.9832901 | 0.007360373
[13 empty] | 741846 | 0.9995181 | 0.9866385 | 0.0009663818 | 0.9967334 | 0.005238181 | 0.9967386 | 0.004827349 |  |  | 636960 | 0.9906112 | 0.9670213 | 0.003866973 | 0.9941857 | 0.008052671 | 0.9941858 | 0.005939933 | [12 empty] | 1085160 | 1.0047 | 0.8678712 | 0.01009136 | 0.9833034 | 0.004810461 | 0.9832959 | 0.007360212
[13 empty] | 742146 | 1.000479 | 0.9866385 | 0.0009663818 | 0.9967336 | 0.005238185 | 0.9967388 | 0.004827351 |  |  | 637260 | 0.9916902 | 0.9670213 | 0.003866973 | 0.9941906 | 0.008052485 | 0.9941908 | 0.005939817 | [12 empty] | 1085460 | 0.9957479 | 0.8678712 | 0.01009136 | 0.9833093 | 0.004810168 | 0.9833018 | 0.007360051
[13 empty] | 742446 | 1.001439 | 0.9866385 | 0.0009663818 | 0.9967337 | 0.005238188 | 0.9967389 | 0.004827353 |  |  | 637560 | 0.9927692 | 0.9670213 | 0.003866973 | 0.9941956 | 0.008052299 | 0.9941958 | 0.005939702 | [12 empty] | 1085760 | 0.9957479 | 0.8678712 | 0.01009136 | 0.9833151 | 0.004809876 | 0.9833077 | 0.007359891
[13 empty] | 742746 | 1.000479 | 0.9866385 | 0.0009663818 | 0.9967339 | 0.005238192 | 0.996739 | 0.004827355 |  |  | 637860 | 0.9938482 | 0.9670213 | 0.003866973 | 0.9942006 | 0.008052114 | 0.9942008 | 0.005939587 | [12 empty] | 1086060 | 0.9890341 | 0.8678712 | 0.01009136 | 0.983321 | 0.004809584 | 0.9833135 | 0.007359731
[13 empty] | 743046 | 0.9995181 | 0.9866385 | 0.0009663818 | 0.996734 | 0.005238196 | 0.9967392 | 0.004827358 |  |  | 638160 | 0.9916902 | 0.9670213 | 0.003866973 | 0.9942056 | 0.008051929 | 0.9942057 | 0.005939472 | [12 empty] | 1086360 | 0.9979859 | 0.8678712 | 0.01009136 | 0.9833269 | 0.004809293 | 0.9833194 | 0.007359572
[13 empty] | 743346 | 1.000479 | 0.9866385 | 0.0009663818 | 0.9967341 | 0.0052382 | 0.9967393 | 0.00482736 |  |  | 638460 | 0.9895322 | 0.9670213 | 0.003866973 | 0.9942105 | 0.008051744 | 0.9942107 | 0.005939358 | [12 empty] | 1086660 | 0.9979859 | 0.8678712 | 0.01009136 | 0.9833327 | 0.004809002 | 0.9833252 | 0.007359412
[13 empty] | 743646 | 1.001439 | 0.9866385 | 0.0009663818 | 0.9967343 | 0.005238203 | 0.9967395 | 0.004827362 |  |  | 638760 | 0.9906112 | 0.9670213 | 0.003866973 | 0.9942155 | 0.00805156 | 0.9942156 | 0.005939244 | [12 empty] | 1086960 | 1.002462 | 0.8678712 | 0.01009136 | 0.9833386 | 0.004808711 | 0.9833311 | 0.007359253
[13 empty] | 743946 | 1.002399 | 0.9866385 | 0.0009663818 | 0.9967344 | 0.005238207 | 0.9967396 | 0.004827365 |  |  | 639060 | 0.9906112 | 0.9670213 | 0.003866973 | 0.9942204 | 0.008051377 | 0.9942206 | 0.00593913 | [12 empty] | 1087260 | 1.006938 | 0.8678712 | 0.01009136 | 0.9833444 | 0.004808422 | 0.9833369 | 0.007359094
[13 empty] | 744246 | 1.000479 | 0.9866385 | 0.0009663818 | 0.9967345 | 0.005238211 | 0.9967397 | 0.004827367 |  |  | 639360 | 0.9906112 | 0.9670213 | 0.003866973 | 0.9942254 | 0.008051194 | 0.9942255 | 0.005939016 | [12 empty] | 1087560 | 1.000224 | 0.8678712 | 0.01009136 | 0.9833502 | 0.004808132 | 0.9833427 | 0.007358936
[13 empty] | 744546 | 1.000479 | 0.9866385 | 0.0009663818 | 0.9967347 | 0.005238214 | 0.9967399 | 0.004827369 |  |  | 639660 | 0.9906112 | 0.9670213 | 0.003866973 | 0.9942303 | 0.008051011 | 0.9942304 | 0.005938903 | [12 empty] | 1087860 | 0.99351 | 0.8678712 | 0.01009136 | 0.983356 | 0.004807843 | 0.9833486 | 0.007358778
[13 empty] | 744846 | 1.001439 | 0.9866385 | 0.0009663818 | 0.9967348 | 0.005238218 | 0.99674 | 0.004827372 |  |  | 639960 | 0.9916902 | 0.9670213 | 0.003866973 | 0.9942352 | 0.008050829 | 0.9942354 | 0.00593879 | [12 empty] | 1088160 | 1.000224 | 0.8678712 | 0.01009136 | 0.9833619 | 0.004807555 | 0.9833544 | 0.00735862
[13 empty] | 745146 | 0.9995181 | 0.9866385 | 0.0009663818 | 0.9967349 | 0.005238222 | 0.9967401 | 0.004827374 |  |  | 640260 | 0.9916902 | 0.9670213 | 0.003866973 | 0.9942401 | 0.008050647 | 0.9942403 | 0.005938678 | [12 empty] | 1088460 | 1.002462 | 0.8678712 | 0.01009136 | 0.9833677 | 0.004807266 | 0.9833602 | 0.007358462
[13 empty] | 745446 | 1.000479 | 0.9866385 | 0.0009663818 | 0.9967351 | 0.005238225 | 0.9967403 | 0.004827377 |  |  | 640560 | 0.9916902 | 0.9670213 | 0.003866973 | 0.994245 | 0.008050466 | 0.9942452 | 0.005938565 | [12 empty] | 1088760 | 0.9979859 | 0.8678712 | 0.01009136 | 0.9833735 | 0.004806979 | 0.983366 | 0.007358305
[13 empty] | 745746 | 1.000479 | 0.9866385 | 0.0009663818 | 0.9967352 | 0.005238229 | 0.9967404 | 0.004827379 |  |  | 640860 | 0.9916902 | 0.9670213 | 0.003866973 | 0.9942499 | 0.008050285 | 0.9942501 | 0.005938453 | [12 empty] | 1089060 | 0.9979859 | 0.8678712 | 0.01009136 | 0.9833793 | 0.004806692 | 0.9833718 | 0.007358148
[13 empty] | 746046 | 1.000479 | 0.9866385 | 0.0009663818 | 0.9967353 | 0.005238233 | 0.9967405 | 0.004827381 |  |  | 641160 | 0.9916902 | 0.9670213 | 0.003866973 | 0.9942548 | 0.008050105 | 0.994255 | 0.005938342 | [12 empty] | 1089360 | 0.99351 | 0.8678712 | 0.01009136 | 0.9833851 | 0.004806405 | 0.9833776 | 0.007357991
[13 empty] | 746346 | 1.000479 | 0.9866385 | 0.0009663818 | 0.9967355 | 0.005238236 | 0.9967407 | 0.004827384 |  |  | 641460 | 0.9895322 | 0.9670213 | 0.003866973 | 0.9942597 | 0.008049925 | 0.9942598 | 0.00593823 | [12 empty] | 1089660 | 0.9957479 | 0.8678712 | 0.01009136 | 0.9833908 | 0.004806119 | 0.9833833 | 0.007357834
[13 empty] | 746646 | 1.002399 | 0.9866385 | 0.0009663818 | 0.9967356 | 0.00523824 | 0.9967408 | 0.004827386 |  |  | 641760 | 0.9906112 | 0.9670213 | 0.003866973 | 0.9942646 | 0.008049745 | 0.9942647 | 0.005938119 | [12 empty] | 1089960 | 1.011414 | 0.8678712 | 0.01009136 | 0.9833966 | 0.004805833 | 0.9833891 | 0.007357678
[13 empty] | 746946 | 1.000479 | 0.9866385 | 0.0009663818 | 0.9967357 | 0.005238244 | 0.9967409 | 0.004827388 |  |  | 642060 | 0.9916902 | 0.9670213 | 0.003866973 | 0.9942694 | 0.008049566 | 0.9942696 | 0.005938008 | [12 empty] | 1090260 | 1.0047 | 0.8678712 | 0.01009136 | 0.9834024 | 0.004805548 | 0.9833949 | 0.007357522
[13 empty] | 747246 | 1.001439 | 0.9866385 | 0.0009663818 | 0.9967358 | 0.005238247 | 0.9967411 | 0.004827391 |  |  | 642360 | 0.9916902 | 0.9670213 | 0.003866973 | 0.9942743 | 0.008049388 | 0.9942744 | 0.005937898 | [12 empty] | 1090560 | 0.991272 | 0.8678712 | 0.01009136 | 0.9834082 | 0.004805263 | 0.9834006 | 0.007357367
[13 empty] | 747546 | 1.001439 | 0.9866385 | 0.0009663818 | 0.996736 | 0.005238251 | 0.9967412 | 0.004827393 |  |  | 642660 | 0.9906112 | 0.9670213 | 0.003866973 | 0.9942791 | 0.00804921 | 0.9942793 | 0.005937787 | [12 empty] | 1090860 | 1.002462 | 0.8678712 | 0.01009136 | 0.9834139 | 0.004804978 | 0.9834064 | 0.007357211
[13 empty] | 747846 | 1.002399 | 0.9866385 | 0.0009663818 | 0.9967361 | 0.005238255 | 0.9967413 | 0.004827395 |  |  | 642960 | 0.9906112 | 0.9670213 | 0.003866973 | 0.994284 | 0.008049032 | 0.9942841 | 0.005937677 | [12 empty] | 1091160 | 0.9979859 | 0.8678712 | 0.01009136 | 0.9834197 | 0.004804694 | 0.9834121 | 0.007357056
[13 empty] | 748146 | 1.001439 | 0.9866385 | 0.0009663818 | 0.9967362 | 0.005238258 | 0.9967414 | 0.004827398 |  |  | 643260 | 0.9906112 | 0.9670213 | 0.003866973 | 0.9942888 | 0.008048855 | 0.994289 | 0.005937568 | [12 empty] | 1091460 | 0.9957479 | 0.8678712 | 0.01009136 | 0.9834254 | 0.004804411 | 0.9834179 | 0.007356901
[13 empty] | 748446 | 1.002399 | 0.9866385 | 0.0009663818 | 0.9967364 | 0.005238262 | 0.9967416 | 0.0048274 |  |  | 643560 | 0.9895322 | 0.9670213 | 0.003866973 | 0.9942936 | 0.008048678 | 0.9942938 | 0.005937458 | [12 empty] | 1091760 | 1.0047 | 0.8678712 | 0.01009136 | 0.9834311 | 0.004804128 | 0.9834236 | 0.007356747
[13 empty] | 748746 | 1.000479 | 0.9866385 | 0.0009663818 | 0.9967365 | 0.005238266 | 0.9967417 | 0.004827402 |  |  | 643860 | 0.9895322 | 0.9670213 | 0.003866973 | 0.9942984 | 0.008048502 | 0.9942986 | 0.005937349 | [12 empty] | 1092060 | 0.991272 | 0.8678712 | 0.01009136 | 0.9834369 | 0.004803845 | 0.9834293 | 0.007356592
[13 empty] | 749046 | 1.000479 | 0.9866385 | 0.0009663818 | 0.9967366 | 0.005238269 | 0.9967418 | 0.004827405 |  |  | 644160 | 0.9916902 | 0.9670213 | 0.003866973 | 0.9943032 | 0.008048326 | 0.9943034 | 0.00593724 | [12 empty] | 1092360 | 0.9979859 | 0.8678712 | 0.01009136 | 0.9834426 | 0.004803563 | 0.9834351 | 0.007356438
[13 empty] | 749346 | 1.000479 | 0.9866385 | 0.0009663818 | 0.9967368 | 0.005238273 | 0.996742 | 0.004827407 |  |  | 644460 | 0.9916902 | 0.9670213 | 0.003866973 | 0.994308 | 0.008048151 | 0.9943082 | 0.005937132 | [12 empty] | 1092660 | 0.9957479 | 0.8678712 | 0.01009136 | 0.9834483 | 0.004803282 | 0.9834408 | 0.007356285
[13 empty] | 749646 | 1.000479 | 0.9866385 | 0.0009663818 | 0.9967369 | 0.005238277 | 0.9967421 | 0.004827409 |  |  | 644760 | 0.9895322 | 0.9670213 | 0.003866973 | 0.9943128 | 0.008047976 | 0.994313 | 0.005937024 | [12 empty] | 1092960 | 0.9957479 | 0.8678712 | 0.01009136 | 0.983454 | 0.004803 | 0.9834465 | 0.007356131
[13 empty] | 749946 | 1.000479 | 0.9866385 | 0.0009663818 | 0.996737 | 0.00523828 | 0.9967422 | 0.004827412 |  |  | 645060 | 0.9906112 | 0.9670213 | 0.003866973 | 0.9943176 | 0.008047801 | 0.9943178 | 0.005936916 | [12 empty] | 1093260 | 1.000224 | 0.8678712 | 0.01009136 | 0.9834597 | 0.00480272 | 0.9834522 | 0.007355978
[13 empty] | 750246 | 1.001439 | 0.9866385 | 0.0009663818 | 0.9967371 | 0.005238284 | 0.9967423 | 0.004827414 |  |  | 645360 | 0.9916902 | 0.9670213 | 0.003866973 | 0.9943224 | 0.008047627 | 0.9943226 | 0.005936808 | [12 empty] | 1093560 | 1.000224 | 0.8678712 | 0.01009136 | 0.9834654 | 0.004802439 | 0.9834579 | 0.007355825
[13 empty] | 750546 | 1.000479 | 0.9866385 | 0.0009663818 | 0.9967373 | 0.005238287 | 0.9967425 | 0.004827416 |  |  | 645660 | 0.9906112 | 0.9670213 | 0.003866973 | 0.9943272 | 0.008047454 | 0.9943273 | 0.005936701 | [12 empty] | 1093860 | 0.9979859 | 0.8678712 | 0.01009136 | 0.9834711 | 0.00480216 | 0.9834636 | 0.007355673
[13 empty] | 750846 | 1.000479 | 0.9866385 | 0.0009663818 | 0.9967374 | 0.005238291 | 0.9967426 | 0.004827419 |  |  | 645960 | 0.9927692 | 0.9670213 | 0.003866973 | 0.9943319 | 0.008047281 | 0.9943321 | 0.005936594 | [12 empty] | 1094160 | 0.99351 | 0.8678712 | 0.01009136 | 0.9834768 | 0.00480188 | 0.9834693 | 0.00735552
[13 empty] | 751146 | 1.000479 | 0.9866385 | 0.0009663818 | 0.9967375 | 0.005238295 | 0.9967427 | 0.004827421 |  |  | 646260 | 0.9916902 | 0.9670213 | 0.003866973 | 0.9943367 | 0.008047108 | 0.9943369 | 0.005936487 | [12 empty] | 1094460 | 0.9979859 | 0.8678712 | 0.01009136 | 0.9834825 | 0.004801601 | 0.9834749 | 0.007355368
[13 empty] | 751446 | 1.000479 | 0.9866385 | 0.0009663818 | 0.9967376 | 0.005238298 | 0.9967429 | 0.004827423 |  |  | 646560 | 0.9916902 | 0.9670213 | 0.003866973 | 0.9943414 | 0.008046936 | 0.9943416 | 0.00593638 | [12 empty] | 1094760 | 1.002462 | 0.8678712 | 0.01009136 | 0.9834882 | 0.004801323 | 0.9834806 | 0.007355216
[13 empty] | 751746 | 1.001439 | 0.9866385 | 0.0009663818 | 0.9967378 | 0.005238302 | 0.996743 | 0.004827426 |  |  | 646860 | 0.9916902 | 0.9670213 | 0.003866973 | 0.9943462 | 0.008046764 | 0.9943464 | 0.005936274 | [12 empty] | 1095060 | 0.99351 | 0.8678712 | 0.01009136 | 0.9834938 | 0.004801045 | 0.9834863 | 0.007355065
[13 empty] | 752046 | 1.001439 | 0.9866385 | 0.0009663818 | 0.9967379 | 0.005238305 | 0.9967431 | 0.004827428 |  |  | 647160 | 0.9916902 | 0.9670213 | 0.003866973 | 0.9943509 | 0.008046592 | 0.9943511 | 0.005936168 | [12 empty] | 1095360 | 1.0047 | 0.8678712 | 0.01009136 | 0.9834995 | 0.004800767 | 0.9834919 | 0.007354914
[13 empty] | 752346 | 1.001439 | 0.9866385 | 0.0009663818 | 0.996738 | 0.005238309 | 0.9967432 | 0.00482743 |  |  | 647460 | 0.9916902 | 0.9670213 | 0.003866973 | 0.9943556 | 0.008046421 | 0.9943558 | 0.005936063 | [12 empty] | 1095660 | 0.99351 | 0.8678712 | 0.01009136 | 0.9835051 | 0.00480049 | 0.9834976 | 0.007354763
[13 empty] | 752646 | 1.000479 | 0.9866385 | 0.0009663818 | 0.9967381 | 0.005238313 | 0.9967434 | 0.004827433 |  |  | 647760 | 0.9906112 | 0.9670213 | 0.003866973 | 0.9943604 | 0.008046251 | 0.9943605 | 0.005935957 | [12 empty] | 1095960 | 0.9979859 | 0.8678712 | 0.01009136 | 0.9835108 | 0.004800213 | 0.9835032 | 0.007354612
[13 empty] | 752946 | 1.001439 | 0.9866385 | 0.0009663818 | 0.9967383 | 0.005238316 | 0.9967435 | 0.004827435 |  |  | 648060 | 0.9916902 | 0.9670213 | 0.003866973 | 0.9943651 | 0.008046081 | 0.9943652 | 0.005935852 | [12 empty] | 1096260 | 1.000224 | 0.8678712 | 0.01009136 | 0.9835164 | 0.004799937 | 0.9835088 | 0.007354461
[13 empty] | 753246 | 0.9995181 | 0.9866385 | 0.0009663818 | 0.9967384 | 0.00523832 | 0.9967436 | 0.004827437 |  |  | 648360 | 0.9927692 | 0.9670213 | 0.003866973 | 0.9943698 | 0.008045911 | 0.9943699 | 0.005935747 | [12 empty] | 1096560 | 1.000224 | 0.8678712 | 0.01009136 | 0.9835221 | 0.004799661 | 0.9835145 | 0.007354311
[13 empty] | 753546 | 0.9995181 | 0.9866385 | 0.0009663818 | 0.9967385 | 0.005238323 | 0.9967437 | 0.00482744 |  |  | 648660 | 0.9916902 | 0.9670213 | 0.003866973 | 0.9943745 | 0.008045742 | 0.9943746 | 0.005935643 | [12 empty] | 1096860 | 1.000224 | 0.8678712 | 0.01009136 | 0.9835277 | 0.004799386 | 0.9835201 | 0.007354161
[13 empty] | 753846 | 1.001439 | 0.9866385 | 0.0009663818 | 0.9967386 | 0.005238327 | 0.9967439 | 0.004827442 |  |  | 648960 | 0.9916902 | 0.9670213 | 0.003866973 | 0.9943791 | 0.008045573 | 0.9943793 | 0.005935538 | [12 empty] | 1097160 | 0.99351 | 0.8678712 | 0.01009136 | 0.9835333 | 0.004799111 | 0.9835257 | 0.007354012
[13 empty] | 754146 | 1.000479 | 0.9866385 | 0.0009663818 | 0.9967388 | 0.005238331 | 0.996744 | 0.004827444 |  |  | 649260 | 0.9906112 | 0.9670213 | 0.003866973 | 0.9943838 | 0.008045405 | 0.994384 | 0.005935434 | [12 empty] | 1097460 | 0.9979859 | 0.8678712 | 0.01009136 | 0.9835389 | 0.004798836 | 0.9835313 | 0.007353862
[13 empty] | 754446 | 0.9995181 | 0.9866385 | 0.0009663818 | 0.9967389 | 0.005238334 | 0.9967441 | 0.004827447 |  |  | 649560 | 0.9916902 | 0.9670213 | 0.003866973 | 0.9943885 | 0.008045237 | 0.9943887 | 0.005935331 | [12 empty] | 1097760 | 1.000224 | 0.8678712 | 0.01009136 | 0.9835445 | 0.004798562 | 0.9835369 | 0.007353713
[13 empty] | 754746 | 1.000479 | 0.9866385 | 0.0009663818 | 0.996739 | 0.005238338 | 0.9967442 | 0.004827449 |  |  | 649860 | 0.9916902 | 0.9670213 | 0.003866973 | 0.9943932 | 0.008045069 | 0.9943933 | 0.005935227 | [12 empty] | 1098060 | 1.002462 | 0.8678712 | 0.01009136 | 0.9835501 | 0.004798289 | 0.9835425 | 0.007353565
[13 empty] | 755046 | 1.001439 | 0.9866385 | 0.0009663818 | 0.9967391 | 0.005238341 | 0.9967444 | 0.004827451 |  |  | 650160 | 0.9916902 | 0.9670213 | 0.003866973 | 0.9943978 | 0.008044902 | 0.994398 | 0.005935124 | [12 empty] | 1098360 | 1.002462 | 0.8678712 | 0.01009136 | 0.9835557 | 0.004798016 | 0.9835481 | 0.007353416
[13 empty] | 755346 | 1.001439 | 0.9866385 | 0.0009663818 | 0.9967392 | 0.005238345 | 0.9967445 | 0.004827454 |  |  | 650460 | 0.9927692 | 0.9670213 | 0.003866973 | 0.9944025 | 0.008044736 | 0.9944026 | 0.005935021 | [12 empty] | 1098660 | 1.000224 | 0.8678712 | 0.01009136 | 0.9835613 | 0.004797743 | 0.9835537 | 0.007353268
[13 empty] | 755646 | 1.001439 | 0.9866385 | 0.0009663818 | 0.9967394 | 0.005238349 | 0.9967446 | 0.004827456 |  |  | 650760 | 0.9906112 | 0.9670213 | 0.003866973 | 0.9944071 | 0.00804457 | 0.9944073 | 0.005934919 | [12 empty] | 1098960 | 0.9979859 | 0.8678712 | 0.01009136 | 0.9835669 | 0.004797471 | 0.9835593 | 0.00735312
[13 empty] | 755946 | 1.001439 | 0.9866385 | 0.0009663818 | 0.9967395 | 0.005238352 | 0.9967447 | 0.004827458 |  |  | 651060 | 0.9895322 | 0.9670213 | 0.003866973 | 0.9944117 | 0.008044404 | 0.9944119 | 0.005934816 | [12 empty] | 1099260 | 1.000224 | 0.8678712 | 0.01009136 | 0.9835725 | 0.004797199 | 0.9835649 | 0.007352972
[13 empty] | 756246 | 1.000479 | 0.9866385 | 0.0009663818 | 0.9967396 | 0.005238356 | 0.9967448 | 0.004827461 |  |  | 651360 | 0.9906112 | 0.9670213 | 0.003866973 | 0.9944164 | 0.008044239 | 0.9944165 | 0.005934714 | [12 empty] | 1099560 | 0.9979859 | 0.8678712 | 0.01009136 | 0.983578 | 0.004796927 | 0.9835704 | 0.007352824
[13 empty] | 756546 | 1.000479 | 0.9866385 | 0.0009663818 | 0.9967397 | 0.005238359 | 0.996745 | 0.004827463 |  |  | 651660 | 0.9927692 | 0.9670213 | 0.003866973 | 0.994421 | 0.008044074 | 0.9944212 | 0.005934613 | [12 empty] | 1099860 | 0.9957479 | 0.8678712 | 0.01009136 | 0.9835836 | 0.004796656 | 0.983576 | 0.007352677
[13 empty] | 756846 | 1.000479 | 0.9866385 | 0.0009663818 | 0.9967398 | 0.005238363 | 0.9967451 | 0.004827465 |  |  | 651960 | 0.9927692 | 0.9670213 | 0.003866973 | 0.9944256 | 0.008043909 | 0.9944258 | 0.005934511 | [12 empty] | 1100160 | 0.9979859 | 0.8678712 | 0.01009136 | 0.9835892 | 0.004796386 | 0.9835815 | 0.00735253
[13 empty] | 757146 | 1.002399 | 0.9866385 | 0.0009663818 | 0.99674 | 0.005238366 | 0.9967452 | 0.004827468 |  |  | 652260 | 0.9916902 | 0.9670213 | 0.003866973 | 0.9944302 | 0.008043745 | 0.9944304 | 0.00593441 | [12 empty] | 1100460 | 0.9957479 | 0.8678712 | 0.01009136 | 0.9835947 | 0.004796116 | 0.9835871 | 0.007352384
[13 empty] | 757446 | 1.002399 | 0.9866385 | 0.0009663818 | 0.9967401 | 0.00523837 | 0.9967453 | 0.00482747 |  |  | 652560 | 0.9906112 | 0.9670213 | 0.003866973 | 0.9944348 | 0.008043581 | 0.994435 | 0.005934309 | [12 empty] | 1100760 | 0.991272 | 0.8678712 | 0.01009136 | 0.9836003 | 0.004795846 | 0.9835926 | 0.007352237
[13 empty] | 757746 | 1.002399 | 0.9866385 | 0.0009663818 | 0.9967402 | 0.005238373 | 0.9967454 | 0.004827473 |  |  | 652860 | 0.9927692 | 0.9670213 | 0.003866973 | 0.9944394 | 0.008043418 | 0.9944396 | 0.005934208 | [12 empty] | 1101060 | 0.9957479 | 0.8678712 | 0.01009136 | 0.9836058 | 0.004795577 | 0.9835982 | 0.007352091
[13 empty] | 758046 | 1.002399 | 0.9866385 | 0.0009663818 | 0.9967403 | 0.005238377 | 0.9967456 | 0.004827475 |  |  | 653160 | 0.9906112 | 0.9670213 | 0.003866973 | 0.994444 | 0.008043256 | 0.9944441 | 0.005934108 | [12 empty] | 1101360 | 1.0047 | 0.8678712 | 0.01009136 | 0.9836113 | 0.004795308 | 0.9836037 | 0.007351945
[13 empty] | 758346 | 1.001439 | 0.9866385 | 0.0009663818 | 0.9967404 | 0.00523838 | 0.9967457 | 0.004827477 |  |  | 653460 | 0.9916902 | 0.9670213 | 0.003866973 | 0.9944485 | 0.008043093 | 0.9944487 | 0.005934008 | [12 empty] | 1101660 | 0.99351 | 0.8678712 | 0.01009136 | 0.9836169 | 0.00479504 | 0.9836092 | 0.0073518
[13 empty] | 758646 | 1.002399 | 0.9866385 | 0.0009663818 | 0.9967406 | 0.005238384 | 0.9967458 | 0.00482748 |  |  | 653760 | 0.9916902 | 0.9670213 | 0.003866973 | 0.9944531 | 0.008042931 | 0.9944533 | 0.005933908 | [12 empty] | 1101960 | 1.002462 | 0.8678712 | 0.01009136 | 0.9836224 | 0.004794772 | 0.9836147 | 0.007351654
[13 empty] | 758946 | 1.001439 | 0.9866385 | 0.0009663818 | 0.9967407 | 0.005238387 | 0.9967459 | 0.004827482 |  |  | 654060 | 0.9895322 | 0.9670213 | 0.003866973 | 0.9944577 | 0.00804277 | 0.9944579 | 0.005933809 | [12 empty] | 1102260 | 0.99351 | 0.8678712 | 0.01009136 | 0.9836279 | 0.004794505 | 0.9836202 | 0.007351509
[13 empty] | 759246 | 1.002399 | 0.9866385 | 0.0009663818 | 0.9967408 | 0.005238391 | 0.996746 | 0.004827484 |  |  | 654360 | 0.9906112 | 0.9670213 | 0.003866973 | 0.9944622 | 0.008042609 | 0.9944624 | 0.005933709 | [12 empty] | 1102560 | 1.002462 | 0.8678712 | 0.01009136 | 0.9836334 | 0.004794237 | 0.9836257 | 0.007351364
[13 empty] | 759546 | 1.002399 | 0.9866385 | 0.0009663818 | 0.9967409 | 0.005238394 | 0.9967462 | 0.004827487 |  |  | 654660 | 0.9916902 | 0.9670213 | 0.003866973 | 0.9944667 | 0.008042448 | 0.9944669 | 0.00593361 | [12 empty] | 1102860 | 1.000224 | 0.8678712 | 0.01009136 | 0.9836389 | 0.004793971 | 0.9836312 | 0.00735122
[13 empty] | 759846 | 1.001439 | 0.9866385 | 0.0009663818 | 0.996741 | 0.005238398 | 0.9967463 | 0.004827489 |  |  | 654960 | 0.9927692 | 0.9670213 | 0.003866973 | 0.9944713 | 0.008042288 | 0.9944715 | 0.005933511 | [12 empty] | 1103160 | 0.9957479 | 0.8678712 | 0.01009136 | 0.9836444 | 0.004793705 | 0.9836367 | 0.007351075
[13 empty] | 760146 | 1.001439 | 0.9866385 | 0.0009663818 | 0.9967411 | 0.005238402 | 0.9967464 | 0.004827491 |  |  | 655260 | 0.9916902 | 0.9670213 | 0.003866973 | 0.9944758 | 0.008042128 | 0.994476 | 0.005933413 | [12 empty] | 1103460 | 0.99351 | 0.8678712 | 0.01009136 | 0.9836499 | 0.004793439 | 0.9836422 | 0.007350931
[13 empty] | 760446 | 1.002399 | 0.9866385 | 0.0009663818 | 0.9967413 | 0.005238405 | 0.9967465 | 0.004827494 |  |  | 655560 | 0.9906112 | 0.9670213 | 0.003866973 | 0.9944803 | 0.008041968 | 0.9944805 | 0.005933315 | [12 empty] | 1103760 | 1.000224 | 0.8678712 | 0.01009136 | 0.9836554 | 0.004793174 | 0.9836477 | 0.007350788
[13 empty] | 760746 | 1.001439 | 0.9866385 | 0.0009663818 | 0.9967414 | 0.005238409 | 0.9967466 | 0.004827496 |  |  | 655860 | 0.9906112 | 0.9670213 | 0.003866973 | 0.9944849 | 0.008041809 | 0.9944851 | 0.005933217 | [12 empty] | 1104060 | 0.9957479 | 0.8678712 | 0.01009136 | 0.9836608 | 0.004792909 | 0.9836532 | 0.007350644
[13 empty] | 761046 | 1.000479 | 0.9866385 | 0.0009663818 | 0.9967415 | 0.005238412 | 0.9967467 | 0.004827498 |  |  | 656160 | 0.9906112 | 0.9670213 | 0.003866973 | 0.9944894 | 0.008041651 | 0.9944896 | 0.005933119 | [12 empty] | 1104360 | 1.000224 | 0.8678712 | 0.01009136 | 0.9836663 | 0.004792644 | 0.9836586 | 0.007350501
[13 empty] | 761346 | 1.001439 | 0.9866385 | 0.0009663818 | 0.9967416 | 0.005238416 | 0.9967469 | 0.004827501 |  |  | 656460 | 0.9906112 | 0.9670213 | 0.003866973 | 0.9944939 | 0.008041493 | 0.9944941 | 0.005933022 | [12 empty] | 1104660 | 1.002462 | 0.8678712 | 0.01009136 | 0.9836718 | 0.00479238 | 0.9836641 | 0.007350358
[13 empty] | 761646 | 1.000479 | 0.9866385 | 0.0009663818 | 0.9967417 | 0.005238419 | 0.996747 | 0.004827503 |  |  | 656760 | 0.9906112 | 0.9670213 | 0.003866973 | 0.9944984 | 0.008041335 | 0.9944986 | 0.005932924 | [12 empty] | 1104960 | 0.991272 | 0.8678712 | 0.01009136 | 0.9836772 | 0.004792117 | 0.9836695 | 0.007350215
[13 empty] | 761946 | 1.000479 | 0.9866385 | 0.0009663818 | 0.9967418 | 0.005238422 | 0.9967471 | 0.004827505 |  |  | 657060 | 0.9895322 | 0.9670213 | 0.003866973 | 0.9945028 | 0.008041177 | 0.994503 | 0.005932828 | [12 empty] | 1105260 | 0.9979859 | 0.8678712 | 0.01009136 | 0.9836827 | 0.004791854 | 0.983675 | 0.007350073
[13 empty] | 762246 | 1.001439 | 0.9866385 | 0.0009663818 | 0.996742 | 0.005238426 | 0.9967472 | 0.004827508 |  |  | 657360 | 0.9906112 | 0.9670213 | 0.003866973 | 0.9945073 | 0.008041021 | 0.9945075 | 0.005932731 | [12 empty] | 1105560 | 0.9979859 | 0.8678712 | 0.01009136 | 0.9836881 | 0.004791591 | 0.9836804 | 0.00734993
[13 empty] | 762546 | 1.001439 | 0.9866385 | 0.0009663818 | 0.9967421 | 0.005238429 | 0.9967473 | 0.00482751 |  |  | 657660 | 0.9916902 | 0.9670213 | 0.003866973 | 0.9945118 | 0.008040864 | 0.994512 | 0.005932635 | [12 empty] | 1105860 | 0.9979859 | 0.8678712 | 0.01009136 | 0.9836935 | 0.004791329 | 0.9836859 | 0.007349789
[13 empty] | 762846 | 1.002399 | 0.9866385 | 0.0009663818 | 0.9967422 | 0.005238433 | 0.9967474 | 0.004827512 |  |  | 657960 | 0.9916902 | 0.9670213 | 0.003866973 | 0.9945163 | 0.008040708 | 0.9945165 | 0.005932538 | [12 empty] | 1106160 | 1.002462 | 0.8678712 | 0.01009136 | 0.983699 | 0.004791067 | 0.9836913 | 0.007349647
[13 empty] | 763146 | 1.001439 | 0.9866385 | 0.0009663818 | 0.9967423 | 0.005238436 | 0.9967476 | 0.004827515 |  |  | 658260 | 0.9927692 | 0.9670213 | 0.003866973 | 0.9945207 | 0.008040552 | 0.9945209 | 0.005932443 | [12 empty] | 1106460 | 0.99351 | 0.8678712 | 0.01009136 | 0.9837044 | 0.004790805 | 0.9836967 | 0.007349505
[13 empty] | 763446 | 1.000479 | 0.9866385 | 0.0009663818 | 0.9967424 | 0.00523844 | 0.9967477 | 0.004827517 |  |  | 658560 | 0.9927692 | 0.9670213 | 0.003866973 | 0.9945252 | 0.008040397 | 0.9945254 | 0.005932347 | [12 empty] | 1106760 | 1.000224 | 0.8678712 | 0.01009136 | 0.9837098 | 0.004790544 | 0.9837021 | 0.007349364
[13 empty] | 763746 | 1.001439 | 0.9866385 | 0.0009663818 | 0.9967425 | 0.005238443 | 0.9967478 | 0.004827519 |  |  | 658860 | 0.9895322 | 0.9670213 | 0.003866973 | 0.9945296 | 0.008040242 | 0.9945298 | 0.005932252 | [12 empty] | 1107060 | 0.9957479 | 0.8678712 | 0.01009136 | 0.9837152 | 0.004790284 | 0.9837075 | 0.007349223
[13 empty] | 764046 | 1.000479 | 0.9866385 | 0.0009663818 | 0.9967426 | 0.005238447 | 0.9967479 | 0.004827521 |  |  | 659160 | 0.9916902 | 0.9670213 | 0.003866973 | 0.994534 | 0.008040087 | 0.9945342 | 0.005932157 | [12 empty] | 1107360 | 1.000224 | 0.8678712 | 0.01009136 | 0.9837206 | 0.004790023 | 0.9837129 | 0.007349083
[13 empty] | 764346 | 1.001439 | 0.9866385 | 0.0009663818 | 0.9967427 | 0.00523845 | 0.996748 | 0.004827524 |  |  | 659460 | 0.9927692 | 0.9670213 | 0.003866973 | 0.9945385 | 0.008039933 | 0.9945387 | 0.005932062 | [12 empty] | 1107660 | 0.991272 | 0.8678712 | 0.01009136 | 0.983726 | 0.004789764 | 0.9837183 | 0.007348942
[13 empty] | 764646 | 1.002399 | 0.9866385 | 0.0009663818 | 0.9967429 | 0.005238454 | 0.9967481 | 0.004827526 |  |  | 659760 | 0.9927692 | 0.9670213 | 0.003866973 | 0.9945429 | 0.00803978 | 0.9945431 | 0.005931967 | [12 empty] | 1107960 | 0.9957479 | 0.8678712 | 0.01009136 | 0.9837314 | 0.004789504 | 0.9837237 | 0.007348802
[13 empty] | 764946 | 1.001439 | 0.9866385 | 0.0009663818 | 0.996743 | 0.005238457 | 0.9967482 | 0.004827528 |  |  | 660060 | 0.9927692 | 0.9670213 | 0.003866973 | 0.9945473 | 0.008039626 | 0.9945475 | 0.005931873 | [12 empty] | 1108260 | 1.002462 | 0.8678712 | 0.01009136 | 0.9837368 | 0.004789245 | 0.9837291 | 0.007348662
[13 empty] | 765246 | 1.001439 | 0.9866385 | 0.0009663818 | 0.9967431 | 0.005238461 | 0.9967483 | 0.004827531 |  |  | 660360 | 0.9916902 | 0.9670213 | 0.003866973 | 0.9945517 | 0.008039474 | 0.9945519 | 0.005931779 | [12 empty] | 1108560 | 0.99351 | 0.8678712 | 0.01009136 | 0.9837422 | 0.004788987 | 0.9837345 | 0.007348522
[13 empty] | 765546 | 1.001439 | 0.9866385 | 0.0009663818 | 0.9967432 | 0.005238464 | 0.9967485 | 0.004827533 |  |  | 660660 | 0.9916902 | 0.9670213 | 0.003866973 | 0.9945561 | 0.008039321 | 0.9945563 | 0.005931685 | [12 empty] | 1108860 | 0.9979859 | 0.8678712 | 0.01009136 | 0.9837476 | 0.004788729 | 0.9837398 | 0.007348383
[13 empty] | 765846 | 1.001439 | 0.9866385 | 0.0009663818 | 0.9967433 | 0.005238467 | 0.9967486 | 0.004827535 |  |  | 660960 | 0.9927692 | 0.9670213 | 0.003866973 | 0.9945605 | 0.008039169 | 0.9945607 | 0.005931592 | [12 empty] | 1109160 | 1.002462 | 0.8678712 | 0.01009136 | 0.9837529 | 0.004788471 | 0.9837452 | 0.007348244
[13 empty] | 766146 | 1.002399 | 0.9866385 | 0.0009663818 | 0.9967434 | 0.005238471 | 0.9967487 | 0.004827538 |  |  | 661260 | 0.9927692 | 0.9670213 | 0.003866973 | 0.9945649 | 0.008039017 | 0.9945651 | 0.005931499 | [12 empty] | 1109460 | 1.0047 | 0.8678712 | 0.01009136 | 0.9837583 | 0.004788214 | 0.9837506 | 0.007348105
[13 empty] | 766446 | 1.001439 | 0.9866385 | 0.0009663818 | 0.9967435 | 0.005238474 | 0.9967488 | 0.00482754 |  |  | 661560 | 0.9916902 | 0.9670213 | 0.003866973 | 0.9945693 | 0.008038866 | 0.9945695 | 0.005931406 | [12 empty] | 1109760 | 0.99351 | 0.8678712 | 0.01009136 | 0.9837637 | 0.004787957 | 0.9837559 | 0.007347966
[13 empty] | 766746 | 0.9995181 | 0.9866385 | 0.0009663818 | 0.9967436 | 0.005238478 | 0.9967489 | 0.004827542 |  |  | 661860 | 0.9916902 | 0.9670213 | 0.003866973 | 0.9945736 | 0.008038715 | 0.9945739 | 0.005931313 | [12 empty] | 1110060 | 0.9957479 | 0.8678712 | 0.01009136 | 0.983769 | 0.004787701 | 0.9837613 | 0.007347828
[13 empty] | 767046 | 1.001439 | 0.9866385 | 0.0009663818 | 0.9967437 | 0.005238481 | 0.996749 | 0.004827545 |  |  | 662160 | 0.9906112 | 0.9670213 | 0.003866973 | 0.994578 | 0.008038565 | 0.9945782 | 0.005931221 | [12 empty] | 1110360 | 1.002462 | 0.8678712 | 0.01009136 | 0.9837744 | 0.004787445 | 0.9837666 | 0.00734769
[13 empty] | 767346 | 0.9995181 | 0.9866385 | 0.0009663818 | 0.9967439 | 0.005238485 | 0.9967491 | 0.004827547 |  |  | 662460 | 0.9927692 | 0.9670213 | 0.003866973 | 0.9945823 | 0.008038415 | 0.9945826 | 0.005931128 | [12 empty] | 1110660 | 1.000224 | 0.8678712 | 0.01009136 | 0.9837797 | 0.004787189 | 0.9837719 | 0.007347552
[13 empty] | 767646 | 1.000479 | 0.9866385 | 0.0009663818 | 0.996744 | 0.005238488 | 0.9967492 | 0.004827549 |  |  | 662760 | 0.9938482 | 0.9670213 | 0.003866973 | 0.9945867 | 0.008038265 | 0.9945869 | 0.005931036 | [12 empty] | 1110960 | 0.9957479 | 0.8678712 | 0.01009136 | 0.983785 | 0.004786934 | 0.9837773 | 0.007347414
[13 empty] | 767946 | 1.000479 | 0.9866385 | 0.0009663818 | 0.9967441 | 0.005238491 | 0.9967493 | 0.004827552 |  |  | 663060 | 0.9927692 | 0.9670213 | 0.003866973 | 0.994591 | 0.008038116 | 0.9945913 | 0.005930945 | [12 empty] | 1111260 | 0.9957479 | 0.8678712 | 0.01009136 | 0.9837904 | 0.004786679 | 0.9837826 | 0.007347277
[13 empty] | 768246 | 1.001439 | 0.9866385 | 0.0009663818 | 0.9967442 | 0.005238495 | 0.9967494 | 0.004827554 |  |  | 663360 | 0.9906112 | 0.9670213 | 0.003866973 | 0.9945954 | 0.008037967 | 0.9945956 | 0.005930853 | [12 empty] | 1111560 | 0.991272 | 0.8678712 | 0.01009136 | 0.9837957 | 0.004786425 | 0.9837879 | 0.00734714
[13 empty] | 768546 | 1.000479 | 0.9866385 | 0.0009663818 | 0.9967443 | 0.005238498 | 0.9967496 | 0.004827556 |  |  | 663660 | 0.9906112 | 0.9670213 | 0.003866973 | 0.9945997 | 0.008037818 | 0.9945999 | 0.005930762 | [12 empty] | 1111860 | 0.9890341 | 0.8678712 | 0.01009136 | 0.983801 | 0.004786171 | 0.9837932 | 0.007347003
[13 empty] | 768846 | 1.001439 | 0.9866385 | 0.0009663818 | 0.9967444 | 0.005238502 | 0.9967497 | 0.004827559 |  |  | 663960 | 0.9927692 | 0.9670213 | 0.003866973 | 0.994604 | 0.00803767 | 0.9946043 | 0.005930671 | [12 empty] | 1112160 | 0.99351 | 0.8678712 | 0.01009136 | 0.9838063 | 0.004785918 | 0.9837985 | 0.007346866
[13 empty] | 769146 | 1.001439 | 0.9866385 | 0.0009663818 | 0.9967445 | 0.005238505 | 0.9967498 | 0.004827561 |  |  | 664260 | 0.9927692 | 0.9670213 | 0.003866973 | 0.9946083 | 0.008037522 | 0.9946086 | 0.00593058 | [12 empty] | 1112460 | 0.9979859 | 0.8678712 | 0.01009136 | 0.9838116 | 0.004785665 | 0.9838038 | 0.00734673
[13 empty] | 769446 | 1.001439 | 0.9866385 | 0.0009663818 | 0.9967446 | 0.005238508 | 0.9967499 | 0.004827563 |  |  | 664560 | 0.9916902 | 0.9670213 | 0.003866973 | 0.9946127 | 0.008037375 | 0.9946129 | 0.00593049 | [12 empty] | 1112760 | 0.9957479 | 0.8678712 | 0.01009136 | 0.9838169 | 0.004785412 | 0.9838091 | 0.007346594
[13 empty] | 769746 | 1.002399 | 0.9866385 | 0.0009663818 | 0.9967447 | 0.005238512 | 0.99675 | 0.004827565 |  |  | 664860 | 0.9916902 | 0.9670213 | 0.003866973 | 0.994617 | 0.008037228 | 0.9946172 | 0.0059304 | [12 empty] | 1113060 | 0.9979859 | 0.8678712 | 0.01009136 | 0.9838222 | 0.00478516 | 0.9838144 | 0.007346458
[13 empty] | 770046 | 1.001439 | 0.9866385 | 0.0009663818 | 0.9967448 | 0.005238515 | 0.9967501 | 0.004827568 |  |  | 665160 | 0.9927692 | 0.9670213 | 0.003866973 | 0.9946212 | 0.008037082 | 0.9946215 | 0.00593031 | [12 empty] | 1113360 | 0.9890341 | 0.8678712 | 0.01009136 | 0.9838275 | 0.004784908 | 0.9838197 | 0.007346322
[13 empty] | 770346 | 1.001439 | 0.9866385 | 0.0009663818 | 0.9967449 | 0.005238518 | 0.9967502 | 0.00482757 |  |  | 665460 | 0.9916902 | 0.9670213 | 0.003866973 | 0.9946255 | 0.008036935 | 0.9946258 | 0.00593022 | [12 empty] | 1113660 | 1.002462 | 0.8678712 | 0.01009136 | 0.9838328 | 0.004784657 | 0.983825 | 0.007346187
[13 empty] | 770646 | 1.001439 | 0.9866385 | 0.0009663818 | 0.996745 | 0.005238522 | 0.9967503 | 0.004827572 |  |  | 665760 | 0.9927692 | 0.9670213 | 0.003866973 | 0.9946298 | 0.00803679 | 0.99463 | 0.005930131 | [12 empty] | 1113960 | 0.9979859 | 0.8678712 | 0.01009136 | 0.983838 | 0.004784406 | 0.9838302 | 0.007346052
[13 empty] | 770946 | 1.000479 | 0.9866385 | 0.0009663818 | 0.9967451 | 0.005238525 | 0.9967504 | 0.004827575 |  |  | 666060 | 0.9916902 | 0.9670213 | 0.003866973 | 0.9946341 | 0.008036644 | 0.9946343 | 0.005930042 | [12 empty] | 1114260 | 0.99351 | 0.8678712 | 0.01009136 | 0.9838433 | 0.004784155 | 0.9838355 | 0.007345917
[13 empty] | 771246 | 1.001439 | 0.9866385 | 0.0009663818 | 0.9967452 | 0.005238528 | 0.9967505 | 0.004827577 |  |  | 666360 | 0.9916902 | 0.9670213 | 0.003866973 | 0.9946384 | 0.008036499 | 0.9946386 | 0.005929953 | [12 empty] | 1114560 | 0.991272 | 0.8678712 | 0.01009136 | 0.9838486 | 0.004783905 | 0.9838408 | 0.007345782
[13 empty] | 771546 | 1.000479 | 0.9866385 | 0.0009663818 | 0.9967454 | 0.005238532 | 0.9967506 | 0.004827579 |  |  | 666660 | 0.9927692 | 0.9670213 | 0.003866973 | 0.9946426 | 0.008036355 | 0.9946428 | 0.005929864 | [12 empty] | 1114860 | 0.991272 | 0.8678712 | 0.01009136 | 0.9838538 | 0.004783655 | 0.983846 | 0.007345648
[13 empty] | 771846 | 1.002399 | 0.9866385 | 0.0009663818 | 0.9967455 | 0.005238535 | 0.9967507 | 0.004827582 |  |  | 666960 | 0.9906112 | 0.9670213 | 0.003866973 | 0.9946469 | 0.00803621 | 0.9946471 | 0.005929776 | [12 empty] | 1115160 | 1.000224 | 0.8678712 | 0.01009136 | 0.9838591 | 0.004783406 | 0.9838512 | 0.007345514
[13 empty] | 772146 | 0.9995181 | 0.9866385 | 0.0009663818 | 0.9967456 | 0.005238539 | 0.9967508 | 0.004827584 |  |  | 667260 | 0.9906112 | 0.9670213 | 0.003866973 | 0.9946511 | 0.008036067 | 0.9946513 | 0.005929687 | [12 empty] | 1115460 | 1.002462 | 0.8678712 | 0.01009136 | 0.9838643 | 0.004783157 | 0.9838565 | 0.00734538
[13 empty] | 772446 | 1.001439 | 0.9866385 | 0.0009663818 | 0.9967457 | 0.005238542 | 0.9967509 | 0.004827586 |  |  | 667560 | 0.9916902 | 0.9670213 | 0.003866973 | 0.9946553 | 0.008035923 | 0.9946556 | 0.0059296 | [12 empty] | 1115760 | 0.9979859 | 0.8678712 | 0.01009136 | 0.9838695 | 0.004782908 | 0.9838617 | 0.007345246
[13 empty] | 772746 | 1.002399 | 0.9866385 | 0.0009663818 | 0.9967458 | 0.005238545 | 0.9967511 | 0.004827588 |  |  | 667860 | 0.9916902 | 0.9670213 | 0.003866973 | 0.9946596 | 0.00803578 | 0.9946598 | 0.005929512 | [12 empty] | 1116060 | 1.000224 | 0.8678712 | 0.01009136 | 0.9838748 | 0.00478266 | 0.9838669 | 0.007345113
[13 empty] | 773046 | 1.000479 | 0.9866385 | 0.0009663818 | 0.9967459 | 0.005238549 | 0.9967512 | 0.004827591 |  |  | 668160 | 0.9916902 | 0.9670213 | 0.003866973 | 0.9946638 | 0.008035637 | 0.994664 | 0.005929424 | [12 empty] | 1116360 | 0.99351 | 0.8678712 | 0.01009136 | 0.98388 | 0.004782412 | 0.9838722 | 0.00734498
[13 empty] | 773346 | 1.000479 | 0.9866385 | 0.0009663818 | 0.996746 | 0.005238552 | 0.9967513 | 0.004827593 |  |  | 668460 | 0.9927692 | 0.9670213 | 0.003866973 | 0.994668 | 0.008035495 | 0.9946683 | 0.005929337 | [12 empty] | 1116660 | 0.99351 | 0.8678712 | 0.01009136 | 0.9838852 | 0.004782165 | 0.9838774 | 0.007344847
[13 empty] | 773646 | 1.001439 | 0.9866385 | 0.0009663818 | 0.9967461 | 0.005238555 | 0.9967514 | 0.004827595 |  |  | 668760 | 0.9916902 | 0.9670213 | 0.003866973 | 0.9946722 | 0.008035353 | 0.9946725 | 0.00592925 | [12 empty] | 1116960 | 0.9979859 | 0.8678712 | 0.01009136 | 0.9838904 | 0.004781918 | 0.9838826 | 0.007344714
[13 empty] | 773946 | 1.002399 | 0.9866385 | 0.0009663818 | 0.9967462 | 0.005238558 | 0.9967515 | 0.004827598 |  |  | 669060 | 0.9916902 | 0.9670213 | 0.003866973 | 0.9946764 | 0.008035212 | 0.9946767 | 0.005929164 | [12 empty] | 1117260 | 0.991272 | 0.8678712 | 0.01009136 | 0.9838956 | 0.004781671 | 0.9838878 | 0.007344581
[13 empty] | 774246 | 1.001439 | 0.9866385 | 0.0009663818 | 0.9967463 | 0.005238562 | 0.9967516 | 0.0048276 |  |  | 669360 | 0.9938482 | 0.9670213 | 0.003866973 | 0.9946806 | 0.008035071 | 0.9946809 | 0.005929077 | [12 empty] | 1117560 | 0.9957479 | 0.8678712 | 0.01009136 | 0.9839008 | 0.004781425 | 0.983893 | 0.007344449
[13 empty] | 774546 | 1.000479 | 0.9866385 | 0.0009663818 | 0.9967464 | 0.005238565 | 0.9967517 | 0.004827602 |  |  | 669660 | 0.9927692 | 0.9670213 | 0.003866973 | 0.9946848 | 0.00803493 | 0.9946851 | 0.005928991 | [12 empty] | 1117860 | 0.9957479 | 0.8678712 | 0.01009136 | 0.983906 | 0.004781179 | 0.9838982 | 0.007344317
[13 empty] | 774846 | 1.001439 | 0.9866385 | 0.0009663818 | 0.9967465 | 0.005238568 | 0.9967518 | 0.004827604 |  |  | 669960 | 0.9938482 | 0.9670213 | 0.003866973 | 0.994689 | 0.008034789 | 0.9946893 | 0.005928905 | [12 empty] | 1118160 | 0.991272 | 0.8678712 | 0.01009136 | 0.9839112 | 0.004780934 | 0.9839034 | 0.007344186
[13 empty] | 775146 | 1.000479 | 0.9866385 | 0.0009663818 | 0.9967466 | 0.005238572 | 0.9967519 | 0.004827607 |  |  | 670260 | 0.9916902 | 0.9670213 | 0.003866973 | 0.9946932 | 0.008034649 | 0.9946934 | 0.005928819 | [12 empty] | 1118460 | 0.9957479 | 0.8678712 | 0.01009136 | 0.9839164 | 0.004780689 | 0.9839085 | 0.007344054
[13 empty] | 775446 | 1.001439 | 0.9866385 | 0.0009663818 | 0.9967467 | 0.005238575 | 0.996752 | 0.004827609 |  |  | 670560 | 0.9927692 | 0.9670213 | 0.003866973 | 0.9946974 | 0.00803451 | 0.9946976 | 0.005928734 | [12 empty] | 1118760 | 0.99351 | 0.8678712 | 0.01009136 | 0.9839216 | 0.004780445 | 0.9839137 | 0.007343923
[13 empty] | 775746 | 1.001439 | 0.9866385 | 0.0009663818 | 0.9967468 | 0.005238578 | 0.9967521 | 0.004827611 |  |  | 670860 | 0.9938482 | 0.9670213 | 0.003866973 | 0.9947015 | 0.00803437 | 0.9947018 | 0.005928648 | [12 empty] | 1119060 | 0.991272 | 0.8678712 | 0.01009136 | 0.9839267 | 0.004780201 | 0.9839189 | 0.007343792
[13 empty] | 776046 | 1.002399 | 0.9866385 | 0.0009663818 | 0.9967469 | 0.005238582 | 0.9967522 | 0.004827613 |  |  | 671160 | 0.9927692 | 0.9670213 | 0.003866973 | 0.9947057 | 0.008034232 | 0.9947059 | 0.005928563 | [12 empty] | 1119360 | 0.9979859 | 0.8678712 | 0.01009136 | 0.9839319 | 0.004779957 | 0.983924 | 0.007343661
[13 empty] | 776346 | 1.000479 | 0.9866385 | 0.0009663818 | 0.996747 | 0.005238585 | 0.9967523 | 0.004827616 |  |  | 671460 | 0.9916902 | 0.9670213 | 0.003866973 | 0.9947098 | 0.008034093 | 0.9947101 | 0.005928479 | [12 empty] | 1119660 | 0.99351 | 0.8678712 | 0.01009136 | 0.9839371 | 0.004779713 | 0.9839292 | 0.007343531
[13 empty] | 776646 | 1.001439 | 0.9866385 | 0.0009663818 | 0.9967471 | 0.005238588 | 0.9967524 | 0.004827618 |  |  | 671760 | 0.9938482 | 0.9670213 | 0.003866973 | 0.994714 | 0.008033955 | 0.9947142 | 0.005928394 | [12 empty] | 1119960 | 0.9957479 | 0.8678712 | 0.01009136 | 0.9839422 | 0.004779471 | 0.9839343 | 0.0073434
[13 empty] | 776946 | 1.000479 | 0.9866385 | 0.0009663818 | 0.9967472 | 0.005238591 | 0.9967525 | 0.00482762 |  |  | 672060 | 0.9949272 | 0.9670213 | 0.003866973 | 0.9947181 | 0.008033817 | 0.9947184 | 0.00592831 | [12 empty] | 1120260 | 0.99351 | 0.8678712 | 0.01009136 | 0.9839474 | 0.004779228 | 0.9839395 | 0.00734327
[13 empty] | 777246 | 1.000479 | 0.9866385 | 0.0009663818 | 0.9967473 | 0.005238595 | 0.9967526 | 0.004827623 |  |  | 672360 | 0.9927692 | 0.9670213 | 0.003866973 | 0.9947222 | 0.00803368 | 0.9947225 | 0.005928226 | [12 empty] | 1120560 | 0.99351 | 0.8678712 | 0.01009136 | 0.9839525 | 0.004778986 | 0.9839446 | 0.007343141
[13 empty] | 777546 | 1.000479 | 0.9866385 | 0.0009663818 | 0.9967474 | 0.005238598 | 0.9967527 | 0.004827625 |  |  | 672660 | 0.9916902 | 0.9670213 | 0.003866973 | 0.9947264 | 0.008033543 | 0.9947266 | 0.005928142 | [12 empty] | 1120860 | 0.9867961 | 0.8678712 | 0.01009136 | 0.9839576 | 0.004778744 | 0.9839498 | 0.007343011
[13 empty] | 777846 | 0.9995181 | 0.9866385 | 0.0009663818 | 0.9967475 | 0.005238601 | 0.9967528 | 0.004827627 |  |  | 672960 | 0.9927692 | 0.9670213 | 0.003866973 | 0.9947305 | 0.008033406 | 0.9947307 | 0.005928058 | [12 empty] | 1121160 | 0.99351 | 0.8678712 | 0.01009136 | 0.9839628 | 0.004778503 | 0.9839549 | 0.007342882
[13 empty] | 778146 | 0.9995181 | 0.9866385 | 0.0009663818 | 0.9967476 | 0.005238604 | 0.9967529 | 0.004827629 |  |  | 673260 | 0.9916902 | 0.9670213 | 0.003866973 | 0.9947346 | 0.00803327 | 0.9947348 | 0.005927975 | [12 empty] | 1121460 | 1.000224 | 0.8678712 | 0.01009136 | 0.9839679 | 0.004778262 | 0.98396 | 0.007342753
[13 empty] | 778446 | 1.000479 | 0.9866385 | 0.0009663818 | 0.9967477 | 0.005238608 | 0.996753 | 0.004827632 |  |  | 673560 | 0.9927692 | 0.9670213 | 0.003866973 | 0.9947387 | 0.008033134 | 0.9947389 | 0.005927892 | [12 empty] | 1121760 | 0.991272 | 0.8678712 | 0.01009136 | 0.983973 | 0.004778021 | 0.9839651 | 0.007342624
[13 empty] | 778746 | 1.000479 | 0.9866385 | 0.0009663818 | 0.9967478 | 0.005238611 | 0.9967531 | 0.004827634 |  |  | 673860 | 0.9927692 | 0.9670213 | 0.003866973 | 0.9947428 | 0.008032998 | 0.994743 | 0.005927809 | [12 empty] | 1122060 | 0.9957479 | 0.8678712 | 0.01009136 | 0.9839781 | 0.004777781 | 0.9839702 | 0.007342495
[13 empty] | 779046 | 1.000479 | 0.9866385 | 0.0009663818 | 0.9967479 | 0.005238614 | 0.9967532 | 0.004827636 |  |  | 674160 | 0.9927692 | 0.9670213 | 0.003866973 | 0.9947469 | 0.008032863 | 0.9947471 | 0.005927726 | [12 empty] | 1122360 | 0.9890341 | 0.8678712 | 0.01009136 | 0.9839832 | 0.004777541 | 0.9839753 | 0.007342367
[13 empty] | 779346 | 1.001439 | 0.9866385 | 0.0009663818 | 0.996748 | 0.005238617 | 0.9967533 | 0.004827638 |  |  | 674460 | 0.9916902 | 0.9670213 | 0.003866973 | 0.994751 | 0.008032728 | 0.9947512 | 0.005927644 | [12 empty] | 1122660 | 0.9957479 | 0.8678712 | 0.01009136 | 0.9839883 | 0.004777302 | 0.9839804 | 0.007342239
[13 empty] | 779646 | 1.002399 | 0.9866385 | 0.0009663818 | 0.9967481 | 0.005238621 | 0.9967534 | 0.004827641 |  |  | 674760 | 0.9916902 | 0.9670213 | 0.003866973 | 0.994755 | 0.008032594 | 0.9947553 | 0.005927562 | [12 empty] | 1122960 | 0.9890341 | 0.8678712 | 0.01009136 | 0.9839934 | 0.004777063 | 0.9839855 | 0.007342111
[13 empty] | 779946 | 1.002399 | 0.9866385 | 0.0009663818 | 0.9967482 | 0.005238624 | 0.9967535 | 0.004827643 |  |  | 675060 | 0.9916902 | 0.9670213 | 0.003866973 | 0.9947591 | 0.00803246 | 0.9947594 | 0.00592748 | [12 empty] | 1123260 | 1.000224 | 0.8678712 | 0.01009136 | 0.9839985 | 0.004776824 | 0.9839906 | 0.007341983
[13 empty] | 780246 | 1.001439 | 0.9866385 | 0.0009663818 | 0.9967483 | 0.005238627 | 0.9967536 | 0.004827645 |  |  | 675360 | 0.9927692 | 0.9670213 | 0.003866973 | 0.9947632 | 0.008032326 | 0.9947634 | 0.005927398 | [12 empty] | 1123560 | 0.991272 | 0.8678712 | 0.01009136 | 0.9840036 | 0.004776586 | 0.9839957 | 0.007341856
[13 empty] | 780546 | 1.001439 | 0.9866385 | 0.0009663818 | 0.9967484 | 0.00523863 | 0.9967537 | 0.004827647 |  |  | 675660 | 0.9949272 | 0.9670213 | 0.003866973 | 0.9947672 | 0.008032192 | 0.9947675 | 0.005927317 | [12 empty] | 1123860 | 0.9890341 | 0.8678712 | 0.01009136 | 0.9840087 | 0.004776348 | 0.9840008 | 0.007341729
[13 empty] | 780846 | 1.000479 | 0.9866385 | 0.0009663818 | 0.9967485 | 0.005238634 | 0.9967538 | 0.00482765 |  |  | 675960 | 0.9927692 | 0.9670213 | 0.003866973 | 0.9947713 | 0.008032059 | 0.9947715 | 0.005927236 | [12 empty] | 1124160 | 0.991272 | 0.8678712 | 0.01009136 | 0.9840137 | 0.004776111 | 0.9840058 | 0.007341602
[13 empty] | 781146 | 1.000479 | 0.9866385 | 0.0009663818 | 0.9967486 | 0.005238637 | 0.9967539 | 0.004827652 |  |  | 676260 | 0.9916902 | 0.9670213 | 0.003866973 | 0.9947753 | 0.008031927 | 0.9947756 | 0.005927155 | [12 empty] | 1124460 | 0.99351 | 0.8678712 | 0.01009136 | 0.9840188 | 0.004775874 | 0.9840109 | 0.007341475
[13 empty] | 781446 | 1.000479 | 0.9866385 | 0.0009663818 | 0.9967487 | 0.00523864 | 0.996754 | 0.004827654 |  |  | 676560 | 0.9927692 | 0.9670213 | 0.003866973 | 0.9947794 | 0.008031794 | 0.9947796 | 0.005927074 | [12 empty] | 1124760 | 0.99351 | 0.8678712 | 0.01009136 | 0.9840239 | 0.004775637 | 0.9840159 | 0.007341348
[13 empty] | 781746 | 1.001439 | 0.9866385 | 0.0009663818 | 0.9967488 | 0.005238643 | 0.9967541 | 0.004827656 |  |  | 676860 | 0.9927692 | 0.9670213 | 0.003866973 | 0.9947834 | 0.008031663 | 0.9947837 | 0.005926993 | [12 empty] | 1125060 | 0.99351 | 0.8678712 | 0.01009136 | 0.9840289 | 0.004775401 | 0.984021 | 0.007341222
[13 empty] | 782046 | 1.001439 | 0.9866385 | 0.0009663818 | 0.9967489 | 0.005238646 | 0.9967542 | 0.004827659 |  |  | 677160 | 0.9927692 | 0.9670213 | 0.003866973 | 0.9947874 | 0.008031531 | 0.9947877 | 0.005926913 | [12 empty] | 1125360 | 1.002462 | 0.8678712 | 0.01009136 | 0.984034 | 0.004775165 | 0.984026 | 0.007341096
[13 empty] | 782346 | 1.001439 | 0.9866385 | 0.0009663818 | 0.996749 | 0.00523865 | 0.9967543 | 0.004827661 |  |  | 677460 | 0.9949272 | 0.9670213 | 0.003866973 | 0.9947914 | 0.0080314 | 0.9947917 | 0.005926833 | [12 empty] | 1125660 | 1.002462 | 0.8678712 | 0.01009136 | 0.984039 | 0.00477493 | 0.9840311 | 0.00734097
[13 empty] | 782646 | 1.000479 | 0.9866385 | 0.0009663818 | 0.9967491 | 0.005238653 | 0.9967544 | 0.004827663 |  |  | 677760 | 0.9938482 | 0.9670213 | 0.003866973 | 0.9947955 | 0.008031269 | 0.9947957 | 0.005926753 | [12 empty] | 1125960 | 0.991272 | 0.8678712 | 0.01009136 | 0.984044 | 0.004774695 | 0.9840361 | 0.007340845
[13 empty] | 782946 | 1.000479 | 0.9866385 | 0.0009663818 | 0.9967492 | 0.005238656 | 0.9967545 | 0.004827665 |  |  | 678060 | 0.9927692 | 0.9670213 | 0.003866973 | 0.9947995 | 0.008031138 | 0.9947997 | 0.005926674 | [12 empty] | 1126260 | 0.9845582 | 0.8678712 | 0.01009136 | 0.9840491 | 0.00477446 | 0.9840411 | 0.007340719
[13 empty] | 783246 | 1.000479 | 0.9866385 | 0.0009663818 | 0.9967492 | 0.005238659 | 0.9967546 | 0.004827667 |  |  | 678360 | 0.9927692 | 0.9670213 | 0.003866973 | 0.9948035 | 0.008031008 | 0.9948037 | 0.005926594 | [12 empty] | 1126560 | 0.9890341 | 0.8678712 | 0.01009136 | 0.9840541 | 0.004774226 | 0.9840461 | 0.007340594
[13 empty] | 783546 | 0.9995181 | 0.9866385 | 0.0009663818 | 0.9967493 | 0.005238662 | 0.9967547 | 0.00482767 |  |  | 678660 | 0.9927692 | 0.9670213 | 0.003866973 | 0.9948074 | 0.008030878 | 0.9948077 | 0.005926515 | [12 empty] | 1126860 | 0.9890341 | 0.8678712 | 0.01009136 | 0.9840591 | 0.004773992 | 0.9840512 | 0.00734047
[13 empty] | 783846 | 1.000479 | 0.9866385 | 0.0009663818 | 0.9967494 | 0.005238665 | 0.9967547 | 0.004827672 |  |  | 678960 | 0.9927692 | 0.9670213 | 0.003866973 | 0.9948114 | 0.008030749 | 0.9948117 | 0.005926436 | [12 empty] | 1127160 | 0.99351 | 0.8678712 | 0.01009136 | 0.9840641 | 0.004773758 | 0.9840562 | 0.007340345
[13 empty] | 784146 | 0.9995181 | 0.9866385 | 0.0009663818 | 0.9967495 | 0.005238669 | 0.9967548 | 0.004827674 |  |  | 679260 | 0.9916902 | 0.9670213 | 0.003866973 | 0.9948154 | 0.00803062 | 0.9948157 | 0.005926357 | [12 empty] | 1127460 | 0.991272 | 0.8678712 | 0.01009136 | 0.9840691 | 0.004773525 | 0.9840612 | 0.00734022
[13 empty] | 784446 | 1.001439 | 0.9866385 | 0.0009663818 | 0.9967496 | 0.005238672 | 0.9967549 | 0.004827676 |  |  | 679560 | 0.9927692 | 0.9670213 | 0.003866973 | 0.9948194 | 0.008030491 | 0.9948197 | 0.005926279 | [12 empty] | 1127760 | 1.000224 | 0.8678712 | 0.01009136 | 0.9840741 | 0.004773292 | 0.9840662 | 0.007340096
[13 empty] | 784746 | 1.001439 | 0.9866385 | 0.0009663818 | 0.9967497 | 0.005238675 | 0.996755 | 0.004827679 |  |  | 679860 | 0.9916902 | 0.9670213 | 0.003866973 | 0.9948234 | 0.008030363 | 0.9948236 | 0.005926201 | [12 empty] | 1128060 | 0.9957479 | 0.8678712 | 0.01009136 | 0.9840791 | 0.00477306 | 0.9840712 | 0.007339972
[13 empty] | 785046 | 1.001439 | 0.9866385 | 0.0009663818 | 0.9967498 | 0.005238678 | 0.9967551 | 0.004827681 |  |  | 680160 | 0.9927692 | 0.9670213 | 0.003866973 | 0.9948273 | 0.008030235 | 0.9948276 | 0.005926123 | [12 empty] | 1128360 | 0.991272 | 0.8678712 | 0.01009136 | 0.9840841 | 0.004772828 | 0.9840762 | 0.007339849
[13 empty] | 785346 | 1.002399 | 0.9866385 | 0.0009663818 | 0.9967499 | 0.005238681 | 0.9967552 | 0.004827683 |  |  | 680460 | 0.9949272 | 0.9670213 | 0.003866973 | 0.9948313 | 0.008030107 | 0.9948315 | 0.005926045 | [12 empty] | 1128660 | 1.006938 | 0.8678712 | 0.01009136 | 0.9840891 | 0.004772596 | 0.9840811 | 0.007339725
[13 empty] | 785646 | 1.001439 | 0.9866385 | 0.0009663818 | 0.99675 | 0.005238684 | 0.9967553 | 0.004827685 |  |  | 680760 | 0.9927692 | 0.9670213 | 0.003866973 | 0.9948352 | 0.008029979853 | 0.9948355 | 0.005925967 | [12 empty] | 1128960 | 0.9957479 | 0.8678712 | 0.01009136 | 0.9840941 | 0.004772365 | 0.9840861 | 0.007339602
[13 empty] | 785946 | 1.002399 | 0.9866385 | 0.0009663818 | 0.9967501 | 0.005238688 | 0.9967554 | 0.004827687 |  |  | 681060 | 0.9938482 | 0.9670213 | 0.003866973 | 0.9948392 | 0.008029853 | 0.9948394 | 0.00592589 | [12 empty] | 1129260 | 0.991272 | 0.8678712 | 0.01009136 | 0.984099 | 0.004772134 | 0.9840911 | 0.007339479
[13 empty] | 786246 | 1.000479 | 0.9866385 | 0.0009663818 | 0.9967502 | 0.005238691 | 0.9967555 | 0.00482769 |  |  | 681360 | 0.9938482 | 0.9670213 | 0.003866973 | 0.9948431 | 0.008029726 | 0.9948434 | 0.005925813 | [12 empty] | 1129560 | 0.9979859 | 0.8678712 | 0.01009136 | 0.984104 | 0.004771904 | 0.984096 | 0.007339356
[13 empty] | 786546 | 1.000479 | 0.9866385 | 0.0009663818 | 0.9967503 | 0.005238694 | 0.9967556 | 0.004827692 |  |  | 681660 | 0.9927692 | 0.9670213 | 0.003866973 | 0.994847 | 0.0080296 | 0.9948473 | 0.005925736 | [12 empty] | 1129860 | 0.99351 | 0.8678712 | 0.01009136 | 0.984109 | 0.004771674 | 0.984101 | 0.007339234
[13 empty] | 786846 | 1.000479 | 0.9866385 | 0.0009663818 | 0.9967504 | 0.005238697 | 0.9967557 | 0.004827694 |  |  | 681960 | 0.9916902 | 0.9670213 | 0.003866973 | 0.9948509 | 0.008029474 | 0.9948512 | 0.005925659 | [12 empty] | 1130160 | 1.000224 | 0.8678712 | 0.01009136 | 0.9841139 | 0.004771444 | 0.984106 | 0.007339111
[13 empty] | 787146 | 1.000479 | 0.9866385 | 0.0009663818 | 0.9967505 | 0.0052387 | 0.9967558 | 0.004827696 |  |  | 682260 | 0.9949272 | 0.9670213 | 0.003866973 | 0.9948549 | 0.008029348 | 0.9948551 | 0.005925583 | [12 empty] | 1130460 | 0.9957479 | 0.8678712 | 0.01009136 | 0.9841189 | 0.004771214 | 0.9841109 | 0.007338989
[13 empty] | 787446 | 1.001439 | 0.9866385 | 0.0009663818 | 0.9967506 | 0.005238703 | 0.9967559 | 0.004827698 |  |  | 682560 | 0.9927692 | 0.9670213 | 0.003866973 | 0.9948588 | 0.008029223 | 0.994859 | 0.005925507 | [12 empty] | 1130760 | 0.991272 | 0.8678712 | 0.01009136 | 0.9841238 | 0.004770986 | 0.9841158 | 0.007338867
[13 empty] | 787746 | 1.001439 | 0.9866385 | 0.0009663818 | 0.9967506 | 0.005238706 | 0.996756 | 0.004827701 |  |  | 682860 | 0.9927692 | 0.9670213 | 0.003866973 | 0.9948627 | 0.008029098 | 0.9948629 | 0.005925431 | [12 empty] | 1131060 | 1.000224 | 0.8678712 | 0.01009136 | 0.9841288 | 0.004770757 | 0.9841208 | 0.007338745
[13 empty] | 788046 | 1.000479 | 0.9866385 | 0.0009663818 | 0.9967507 | 0.005238709 | 0.9967561 | 0.004827703 |  |  | 683160 | 0.9916902 | 0.9670213 | 0.003866973 | 0.9948666 | 0.008028974 | 0.9948668 | 0.005925355 | [12 empty] | 1131360 | 0.99351 | 0.8678712 | 0.01009136 | 0.9841337 | 0.004770529 | 0.9841257 | 0.007338624
[13 empty] | 788346 | 0.9995181 | 0.9866385 | 0.0009663818 | 0.9967508 | 0.005238713 | 0.9967561 | 0.004827705 |  |  | 683460 | 0.9927692 | 0.9670213 | 0.003866973 | 0.9948704 | 0.00802885 | 0.9948707 | 0.005925279 | [12 empty] | 1131660 | 0.99351 | 0.8678712 | 0.01009136 | 0.9841386 | 0.004770301 | 0.9841306 | 0.007338503
[13 empty] | 788646 | 1.000479 | 0.9866385 | 0.0009663818 | 0.9967509 | 0.005238716 | 0.9967562 | 0.004827707 |  |  | 683760 | 0.9938482 | 0.9670213 | 0.003866973 | 0.9948743 | 0.008028726 | 0.9948746 | 0.005925204 | [12 empty] | 1131960 | 0.99351 | 0.8678712 | 0.01009136 | 0.9841436 | 0.004770073 | 0.9841356 | 0.007338382
[13 empty] | 788946 | 1.001439 | 0.9866385 | 0.0009663818 | 0.996751 | 0.005238719 | 0.9967563 | 0.004827709 |  |  | 684060 | 0.9916902 | 0.9670213 | 0.003866973 | 0.9948782 | 0.008028602 | 0.9948785 | 0.005925129 | [12 empty] | 1132260 | 1.000224 | 0.8678712 | 0.01009136 | 0.9841485 | 0.004769846 | 0.9841405 | 0.007338261
[13 empty] | 789246 | 1.000479 | 0.9866385 | 0.0009663818 | 0.9967511 | 0.005238722 | 0.9967564 | 0.004827712 |  |  | 684360 | 0.9927692 | 0.9670213 | 0.003866973 | 0.9948821 | 0.008028479 | 0.9948824 | 0.005925054 | [12 empty] | 1132560 | 0.9957479 | 0.8678712 | 0.01009136 | 0.9841534 | 0.00476962 | 0.9841454 | 0.007338141
[13 empty] | 789546 | 1.001439 | 0.9866385 | 0.0009663818 | 0.9967512 | 0.005238725 | 0.9967565 | 0.004827714 |  |  | 684660 | 0.9927692 | 0.9670213 | 0.003866973 | 0.9948859 | 0.008028356 | 0.9948862 | 0.005924979 | [12 empty] | 1132860 | 0.9979859 | 0.8678712 | 0.01009136 | 0.9841583 | 0.004769393 | 0.9841503 | 0.00733802
[13 empty] | 789846 | 0.9985577 | 0.9866385 | 0.0009663818 | 0.9967513 | 0.005238728 | 0.9967566 | 0.004827716 |  |  | 684960 | 0.9916902 | 0.9670213 | 0.003866973 | 0.9948898 | 0.008028234 | 0.9948901 | 0.005924905 | [12 empty] | 1133160 | 0.9979859 | 0.8678712 | 0.01009136 | 0.9841632 | 0.004769167 | 0.9841552 | 0.0073379
[13 empty] | 790146 | 0.9995181 | 0.9866385 | 0.0009663818 | 0.9967514 | 0.005238731 | 0.9967567 | 0.004827718 |  |  | 685260 | 0.9927692 | 0.9670213 | 0.003866973 | 0.9948937 | 0.008028112 | 0.9948939 | 0.005924831 | [12 empty] | 1133460 | 0.9979859 | 0.8678712 | 0.01009136 | 0.9841681 | 0.004768942 | 0.9841601 | 0.00733778
[13 empty] | 790446 | 1.000479 | 0.9866385 | 0.0009663818 | 0.9967515 | 0.005238734 | 0.9967568 | 0.00482772 |  |  | 685560 | 0.9938482 | 0.9670213 | 0.003866973 | 0.9948975 | 0.00802799 | 0.9948978 | 0.005924757 | [12 empty] | 1133760 | 0.9957479 | 0.8678712 | 0.01009136 | 0.984173 | 0.004768716 | 0.9841649 | 0.007337661
[13 empty] | 790746 | 1.001439 | 0.9866385 | 0.0009663818 | 0.9967515 | 0.005238737 | 0.9967569 | 0.004827723 |  |  | 685860 | 0.9938482 | 0.9670213 | 0.003866973 | 0.9949013 | 0.008027868 | 0.9949016 | 0.005924683 | [12 empty] | 1134060 | 0.99351 | 0.8678712 | 0.01009136 | 0.9841778 | 0.004768492 | 0.9841698 | 0.007337541
[13 empty] | 791046 | 1.002399 | 0.9866385 | 0.0009663818 | 0.9967516 | 0.00523874 | 0.996757 | 0.004827725 |  |  | 686160 | 0.9916902 | 0.9670213 | 0.003866973 | 0.9949052 | 0.008027747 | 0.9949055 | 0.005924609 | [12 empty] | 1134360 | 1.000224 | 0.8678712 | 0.01009136 | 0.9841827 | 0.004768267 | 0.9841747 | 0.007337422
[13 empty] | 791346 | 1.001439 | 0.9866385 | 0.0009663818 | 0.9967517 | 0.005238743 | 0.996757 | 0.004827727 |  |  | 686460 | 0.9927692 | 0.9670213 | 0.003866973 | 0.994909 | 0.008027626 | 0.9949093 | 0.005924536 | [12 empty] | 1134660 | 0.9979859 | 0.8678712 | 0.01009136 | 0.9841876 | 0.004768043 | 0.9841796 | 0.007337303
[13 empty] | 791646 | 1.001439 | 0.9866385 | 0.0009663818 | 0.9967518 | 0.005238746 | 0.9967571 | 0.004827729 |  |  | 686760 | 0.9938482 | 0.9670213 | 0.003866973 | 0.9949128 | 0.008027506 | 0.9949131 | 0.005924463 | [12 empty] | 1134960 | 1.002462 | 0.8678712 | 0.01009136 | 0.9841925 | 0.004767819 | 0.9841844 | 0.007337184
[13 empty] | 791946 | 1.000479 | 0.9866385 | 0.0009663818 | 0.9967519 | 0.005238749 | 0.9967572 | 0.004827731 |  |  | 687060 | 0.9927692 | 0.9670213 | 0.003866973 | 0.9949166 | 0.008027386 | 0.9949169 | 0.00592439 | [12 empty] | 1135260 | 0.991272 | 0.8678712 | 0.01009136 | 0.9841973 | 0.004767596 | 0.9841893 | 0.007337066
[13 empty] | 792246 | 1.000479 | 0.9866385 | 0.0009663818 | 0.996752 | 0.005238752 | 0.9967573 | 0.004827733 |  |  | 687360 | 0.9938482 | 0.9670213 | 0.003866973 | 0.9949205 | 0.008027266 | 0.9949207 | 0.005924317 | [12 empty] | 1135560 | 0.9890341 | 0.8678712 | 0.01009136 | 0.9842022 | 0.004767373 | 0.9841941 | 0.007336947
[13 empty] | 792546 | 0.9995181 | 0.9866385 | 0.0009663818 | 0.9967521 | 0.005238755 | 0.9967574 | 0.004827736 |  |  | 687660 | 0.9938482 | 0.9670213 | 0.003866973 | 0.9949243 | 0.008027147 | 0.9949246 | 0.005924245 | [12 empty] | 1135860 | 0.9867961 | 0.8678712 | 0.01009136 | 0.984207 | 0.00476715 | 0.984199 | 0.007336829
[13 empty] | 792846 | 0.9985577 | 0.9866385 | 0.0009663818 | 0.9967522 | 0.005238758 | 0.9967575 | 0.004827738 |  |  | 687960 | 0.9916902 | 0.9670213 | 0.003866973 | 0.9949281 | 0.008027027 | 0.9949284 | 0.005924172 | [12 empty] | 1136160 | 0.9957479 | 0.8678712 | 0.01009136 | 0.9842119 | 0.004766928 | 0.9842038 | 0.007336711
[13 empty] | 793146 | 0.9995181 | 0.9866385 | 0.0009663818 | 0.9967522 | 0.005238762 | 0.9967576 | 0.00482774 |  |  | 688260 | 0.9916902 | 0.9670213 | 0.003866973 | 0.9949318 | 0.008026909 | 0.9949321 | 0.0059241 | [12 empty] | 1136460 | 1.000224 | 0.8678712 | 0.01009136 | 0.9842167 | 0.004766706 | 0.9842087 | 0.007336594
[13 empty] | 793446 | 1.000479 | 0.9866385 | 0.0009663818 | 0.9967523 | 0.005238765 | 0.9967577 | 0.004827742 |  |  | 688560 | 0.9927692 | 0.9670213 | 0.003866973 | 0.9949356 | 0.00802679 | 0.9949359 | 0.005924028 | [12 empty] | 1136760 | 1.002462 | 0.8678712 | 0.01009136 | 0.9842215 | 0.004766485 | 0.9842135 | 0.007336476
[13 empty] | 793746 | 1.000479 | 0.9866385 | 0.0009663818 | 0.9967524 | 0.005238768 | 0.9967578 | 0.004827744 |  |  | 688860 | 0.9927692 | 0.9670213 | 0.003866973 | 0.9949394 | 0.008026672 | 0.9949397 | 0.005923957 | [12 empty] | 1137060 | 0.9890341 | 0.8678712 | 0.01009136 | 0.9842264 | 0.004766263 | 0.9842183 | 0.007336359
[13 empty] | 794046 | 1.000479 | 0.9866385 | 0.0009663818 | 0.9967525 | 0.005238771 | 0.9967578 | 0.004827746 |  |  | 689160 | 0.9916902 | 0.9670213 | 0.003866973 | 0.9949432 | 0.008026554 | 0.9949435 | 0.005923885 | [12 empty] | 1137360 | 1.002462 | 0.8678712 | 0.01009136 | 0.9842312 | 0.004766043 | 0.9842231 | 0.007336242
[13 empty] | 794346 | 1.00336 | 0.9866385 | 0.0009663818 | 0.9967526 | 0.005238774 | 0.9967579 | 0.004827748 |  |  | 689460 | 0.9906112 | 0.9670213 | 0.003866973 | 0.9949469 | 0.008026437 | 0.9949472 | 0.005923814 | [12 empty] | 1137660 | 0.9957479 | 0.8678712 | 0.01009136 | 0.984236 | 0.004765822 | 0.9842279 | 0.007336125
[13 empty] | 794646 | 1.001439 | 0.9866385 | 0.0009663818 | 0.9967527 | 0.005238777 | 0.996758 | 0.004827751 |  |  | 689760 | 0.9927692 | 0.9670213 | 0.003866973 | 0.9949507 | 0.00802632 | 0.994951 | 0.005923743 | [12 empty] | 1137960 | 0.99351 | 0.8678712 | 0.01009136 | 0.9842408 | 0.004765602 | 0.9842328 | 0.007336009
[13 empty] | 794946 | 1.001439 | 0.9866385 | 0.0009663818 | 0.9967528 | 0.00523878 | 0.9967581 | 0.004827753 |  |  | 690060 | 0.9916902 | 0.9670213 | 0.003866973 | 0.9949545 | 0.008026203 | 0.9949548 | 0.005923672 | [12 empty] | 1138260 | 0.99351 | 0.8678712 | 0.01009136 | 0.9842456 | 0.004765383 | 0.9842376 | 0.007335892
[13 empty] | 795246 | 1.001439 | 0.9866385 | 0.0009663818 | 0.9967528 | 0.005238783 | 0.9967582 | 0.004827755 |  |  | 690360 | 0.9927692 | 0.9670213 | 0.003866973 | 0.9949582 | 0.008026086 | 0.9949585 | 0.005923601 | [12 empty] | 1138560 | 1.000224 | 0.8678712 | 0.01009136 | 0.9842504 | 0.004765163 | 0.9842424 | 0.007335776
[13 empty] | 795546 | 1.000479 | 0.9866385 | 0.0009663818 | 0.9967529 | 0.005238786 | 0.9967583 | 0.004827757 |  |  | 690660 | 0.9938482 | 0.9670213 | 0.003866973 | 0.9949619 | 0.00802597 | 0.9949623 | 0.005923531 | [12 empty] | 1138860 | 0.9979859 | 0.8678712 | 0.01009136 | 0.9842552 | 0.004764944 | 0.9842471 | 0.00733566
[13 empty] | 795846 | 0.9985577 | 0.9866385 | 0.0009663818 | 0.996753 | 0.005238789 | 0.9967584 | 0.004827759 |  |  | 690960 | 0.9906112 | 0.9670213 | 0.003866973 | 0.9949657 | 0.008025854 | 0.994966 | 0.005923461 | [12 empty] | 1139160 | 0.9957479 | 0.8678712 | 0.01009136 | 0.98426 | 0.004764726 | 0.9842519 | 0.007335545
[13 empty] | 796146 | 1.000479 | 0.9866385 | 0.0009663818 | 0.9967531 | 0.005238792 | 0.9967584 | 0.004827761 |  |  | 691260 | 0.9927692 | 0.9670213 | 0.003866973 | 0.9949694 | 0.008025739 | 0.9949697 | 0.005923391 | [12 empty] | 1139460 | 0.9979859 | 0.8678712 | 0.01009136 | 0.9842648 | 0.004764507 | 0.9842567 | 0.007335429
[13 empty] | 796446 | 1.001439 | 0.9866385 | 0.0009663818 | 0.9967532 | 0.005238795 | 0.9967585 | 0.004827763 |  |  | 691560 | 0.9906112 | 0.9670213 | 0.003866973 | 0.9949731 | 0.008025624 | 0.9949734 | 0.005923321 | [12 empty] | 1139760 | 0.991272 | 0.8678712 | 0.01009136 | 0.9842696 | 0.004764289 | 0.9842615 | 0.007335314
[13 empty] | 796746 | 1.002399 | 0.9866385 | 0.0009663818 | 0.9967533 | 0.005238797 | 0.9967586 | 0.004827766 |  |  | 691860 | 0.9906112 | 0.9670213 | 0.003866973 | 0.9949769 | 0.008025509 | 0.9949772 | 0.005923252 | [12 empty] | 1140060 | 0.9957479 | 0.8678712 | 0.01009136 | 0.9842743 | 0.004764072 | 0.9842663 | 0.007335199
[13 empty] | 797046 | 1.000479 | 0.9866385 | 0.0009663818 | 0.9967534 | 0.0052388 | 0.9967587 | 0.004827768 |  |  | 692160 | 0.9927692 | 0.9670213 | 0.003866973 | 0.9949806 | 0.008025394 | 0.9949809 | 0.005923182 | [12 empty] | 1140360 | 0.99351 | 0.8678712 | 0.01009136 | 0.9842791 | 0.004763855 | 0.984271 | 0.007335084
[13 empty] | 797346 | 1.001439 | 0.9866385 | 0.0009663818 | 0.9967534 | 0.005238803 | 0.9967588 | 0.00482777 |  |  | 692460 | 0.9927692 | 0.9670213 | 0.003866973 | 0.9949843 | 0.00802528 | 0.9949846 | 0.005923113 | [12 empty] | 1140660 | 1.000224 | 0.8678712 | 0.01009136 | 0.9842839 | 0.004763638 | 0.9842758 | 0.007334969
[13 empty] | 797646 | 1.001439 | 0.9866385 | 0.0009663818 | 0.9967535 | 0.005238806 | 0.9967589 | 0.004827772 |  |  | 692760 | 0.9916902 | 0.9670213 | 0.003866973 | 0.994988 | 0.008025166 | 0.9949883 | 0.005923044 | [12 empty] | 1140960 | 0.9979859 | 0.8678712 | 0.01009136 | 0.9842886 | 0.004763422 | 0.9842805 | 0.007334855
[13 empty] | 797946 | 1.000479 | 0.9866385 | 0.0009663818 | 0.9967536 | 0.005238809 | 0.9967589 | 0.004827774 |  |  | 693060 | 0.9938482 | 0.9670213 | 0.003866973 | 0.9949917 | 0.008025052 | 0.994992 | 0.005922975 | [12 empty] | 1141260 | 0.9890341 | 0.8678712 | 0.01009136 | 0.9842934 | 0.004763205 | 0.9842853 | 0.007334741
[13 empty] | 798246 | 1.000479 | 0.9866385 | 0.0009663818 | 0.9967537 | 0.005238812 | 0.996759 | 0.004827776 |  |  | 693360 | 0.9916902 | 0.9670213 | 0.003866973 | 0.9949954 | 0.008024939 | 0.9949957 | 0.005922907 | [12 empty] | 1141560 | 0.9957479 | 0.8678712 | 0.01009136 | 0.9842981 | 0.00476299 | 0.98429 | 0.007334627
[13 empty] | 798546 | 1.001439 | 0.9866385 | 0.0009663818 | 0.9967538 | 0.005238815 | 0.9967591 | 0.004827778 |  |  | 693660 | 0.9916902 | 0.9670213 | 0.003866973 | 0.994999 | 0.008024826 | 0.9949994 | 0.005922838 | [12 empty] | 1141860 | 0.991272 | 0.8678712 | 0.01009136 | 0.9843029 | 0.004762774 | 0.9842948 | 0.007334513
[13 empty] | 798846 | 1.000479 | 0.9866385 | 0.0009663818 | 0.9967539 | 0.005238818 | 0.9967592 | 0.00482778 |  |  | 693960 | 0.9906112 | 0.9670213 | 0.003866973 | 0.9950027 | 0.008024714 | 0.995003 | 0.00592277 | [12 empty] | 1142160 | 0.9957479 | 0.8678712 | 0.01009136 | 0.9843076 | 0.004762559 | 0.9842995 | 0.007334399
[13 empty] | 799146 | 1.000479 | 0.9866385 | 0.0009663818 | 0.9967539 | 0.005238821 | 0.9967593 | 0.004827783 |  |  | 694260 | 0.9916902 | 0.9670213 | 0.003866973 | 0.9950064 | 0.008024601 | 0.9950067 | 0.005922702 | [12 empty] | 1142460 | 0.991272 | 0.8678712 | 0.01009136 | 0.9843123 | 0.004762345 | 0.9843042 | 0.007334286
[13 empty] | 799446 | 1.000479 | 0.9866385 | 0.0009663818 | 0.996754 | 0.005238824 | 0.9967594 | 0.004827785 |  |  | 694560 | 0.9916902 | 0.9670213 | 0.003866973 | 0.99501 | 0.008024489 | 0.9950104 | 0.005922635 | [12 empty] | 1142760 | 1.002462 | 0.8678712 | 0.01009136 | 0.984317 | 0.00476213 | 0.9843089 | 0.007334173
[13 empty] | 799746 | 1.000479 | 0.9866385 | 0.0009663818 | 0.9967541 | 0.005238827 | 0.9967594 | 0.004827787 |  |  | 694860 | 0.9916902 | 0.9670213 | 0.003866973 | 0.9950137 | 0.008024378 | 0.995014 | 0.005922567 | [12 empty] | 1143060 | 0.9957479 | 0.8678712 | 0.01009136 | 0.9843218 | 0.004761916 | 0.9843136 | 0.00733406
[13 empty] | 800046 | 1.001439 | 0.9866385 | 0.0009663818 | 0.9967542 | 0.00523883 | 0.9967595 | 0.004827789 |  |  | 695160 | 0.9916902 | 0.9670213 | 0.003866973 | 0.9950174 | 0.008024266 | 0.9950177 | 0.0059225 | [12 empty] | 1143360 | 0.9890341 | 0.8678712 | 0.01009136 | 0.9843265 | 0.004761703 | 0.9843184 | 0.007333947
[13 empty] | 800346 | 0.9985577 | 0.9866385 | 0.0009663818 | 0.9967543 | 0.005238833 | 0.9967596 | 0.004827791 |  |  | 695460 | 0.9949272 | 0.9670213 | 0.003866973 | 0.995021 | 0.008024155 | 0.9950213 | 0.005922433 | [12 empty] | 1143660 | 0.99351 | 0.8678712 | 0.01009136 | 0.9843312 | 0.00476149 | 0.9843231 | 0.007333835
[13 empty] | 800646 | 1.002399 | 0.9866385 | 0.0009663818 | 0.9967543 | 0.005238836 | 0.9967597 | 0.004827793 |  |  | 695760 | 0.9916902 | 0.9670213 | 0.003866973 | 0.9950246 | 0.008024045 | 0.995025 | 0.005922366 | [12 empty] | 1143960 | 0.9979859 | 0.8678712 | 0.01009136 | 0.9843359 | 0.004761277 | 0.9843278 | 0.007333722
[13 empty] | 800946 | 1.001439 | 0.9866385 | 0.0009663818 | 0.9967544 | 0.005238839 | 0.9967598 | 0.004827795 |  |  | 696060 | 0.9916902 | 0.9670213 | 0.003866973 | 0.9950283 | 0.008023934 | 0.9950286 | 0.005922299 | [12 empty] | 1144260 | 0.9979859 | 0.8678712 | 0.01009136 | 0.9843406 | 0.004761064 | 0.9843325 | 0.00733361
[13 empty] | 801246 | 1.002399 | 0.9866385 | 0.0009663818 | 0.9967545 | 0.005238842 | 0.9967599 | 0.004827797 |  |  | 696360 | 0.9895322 | 0.9670213 | 0.003866973 | 0.9950319 | 0.008023824 | 0.9950322 | 0.005922233 | [12 empty] | 1144560 | 0.9957479 | 0.8678712 | 0.01009136 | 0.9843453 | 0.004760852 | 0.9843371 | 0.007333498
[13 empty] | 801546 | 1.000479 | 0.9866385 | 0.0009663818 | 0.9967546 | 0.005238844 | 0.9967599 | 0.004827799 |  |  | 696660 | 0.9949272 | 0.9670213 | 0.003866973 | 0.9950355 | 0.008023714 | 0.9950359 | 0.005922166 | [12 empty] | 1144860 | 0.9957479 | 0.8678712 | 0.01009136 | 0.98435 | 0.00476064 | 0.9843418 | 0.007333387
[13 empty] | 801846 | 1.000479 | 0.9866385 | 0.0009663818 | 0.9967547 | 0.005238847 | 0.99676 | 0.004827801 |  |  | 696960 | 0.9916902 | 0.9670213 | 0.003866973 | 0.9950391 | 0.008023605 | 0.9950395 | 0.0059221 | [12 empty] | 1145160 | 0.9979859 | 0.8678712 | 0.01009136 | 0.9843546 | 0.004760429 | 0.9843465 | 0.007333275
[13 empty] | 802146 | 1.000479 | 0.9866385 | 0.0009663818 | 0.9967547 | 0.00523885 | 0.9967601 | 0.004827804 |  |  | 697260 | 0.9927692 | 0.9670213 | 0.003866973 | 0.9950428 | 0.008023496 | 0.9950431 | 0.005922034 | [12 empty] | 1145460 | 0.99351 | 0.8678712 | 0.01009136 | 0.9843593 | 0.004760218 | 0.9843512 | 0.007333164
[13 empty] | 802446 | 0.9995181 | 0.9866385 | 0.0009663818 | 0.9967548 | 0.005238853 | 0.9967602 | 0.004827806 |  |  | 697560 | 0.9927692 | 0.9670213 | 0.003866973 | 0.9950464 | 0.008023387 | 0.9950467 | 0.005921969 | [12 empty] | 1145760 | 1.006938 | 0.8678712 | 0.01009136 | 0.984364 | 0.004760007 | 0.9843558 | 0.007333053
[13 empty] | 802746 | 1.000479 | 0.9866385 | 0.0009663818 | 0.9967549 | 0.005238856 | 0.9967603 | 0.004827808 |  |  | 697860 | 0.9916902 | 0.9670213 | 0.003866973 | 0.99505 | 0.008023278 | 0.9950503 | 0.005921903 | [12 empty] | 1146060 | 1.000224 | 0.8678712 | 0.01009136 | 0.9843687 | 0.004759796 | 0.9843605 | 0.007332942
[13 empty] | 803046 | 1.001439 | 0.9866385 | 0.0009663818 | 0.996755 | 0.005238859 | 0.9967603 | 0.00482781 |  |  | 698160 | 0.9927692 | 0.9670213 | 0.003866973 | 0.9950536 | 0.00802317 | 0.9950539 | 0.005921838 | [12 empty] | 1146360 | 0.99351 | 0.8678712 | 0.01009136 | 0.9843733 | 0.004759586 | 0.9843652 | 0.007332831
[13 empty] | 803346 | 1.000479 | 0.9866385 | 0.0009663818 | 0.9967551 | 0.005238862 | 0.9967604 | 0.004827812 |  |  | 698460 | 0.9927692 | 0.9670213 | 0.003866973 | 0.9950571 | 0.008023062 | 0.9950575 | 0.005921773 | [12 empty] | 1146660 | 1.000224 | 0.8678712 | 0.01009136 | 0.984378 | 0.004759377 | 0.9843698 | 0.007332721
[13 empty] | 803646 | 1.000479 | 0.9866385 | 0.0009663818 | 0.9967551 | 0.005238865 | 0.9967605 | 0.004827814 |  |  | 698760 | 0.9927692 | 0.9670213 | 0.003866973 | 0.9950607 | 0.008022955 | 0.9950611 | 0.005921708 | [12 empty] | 1146960 | 0.99351 | 0.8678712 | 0.01009136 | 0.9843826 | 0.004759167 | 0.9843744 | 0.007332611
[13 empty] | 803946 | 1.001439 | 0.9866385 | 0.0009663818 | 0.9967552 | 0.005238867 | 0.9967606 | 0.004827816 |  |  | 699060 | 0.9927692 | 0.9670213 | 0.003866973 | 0.9950643 | 0.008022847 | 0.9950646 | 0.005921643 | [12 empty] | 1147260 | 0.9957479 | 0.8678712 | 0.01009136 | 0.9843873 | 0.004758958 | 0.9843791 | 0.007332501
[13 empty] | 804246 | 1.002399 | 0.9866385 | 0.0009663818 | 0.9967553 | 0.00523887 | 0.9967607 | 0.004827818 |  |  | 699360 | 0.9916902 | 0.9670213 | 0.003866973 | 0.9950679 | 0.00802274 | 0.9950682 | 0.005921578 | [12 empty] | 1147560 | 1.000224 | 0.8678712 | 0.01009136 | 0.9843919 | 0.00475875 | 0.9843837 | 0.007332391
[13 empty] | 804546 | 1.001439 | 0.9866385 | 0.0009663818 | 0.9967554 | 0.005238873 | 0.9967607 | 0.00482782 |  |  | 699660 | 0.9916902 | 0.9670213 | 0.003866973 | 0.9950714 | 0.008022634 | 0.9950718 | 0.005921514 | [12 empty] | 1147860 | 1.0047 | 0.8678712 | 0.01009136 | 0.9843965 | 0.004758541 | 0.9843884 | 0.007332281
[13 empty] | 804846 | 1.000479 | 0.9866385 | 0.0009663818 | 0.9967555 | 0.005238876 | 0.9967608 | 0.004827822 |  |  | 699960 | 0.9927692 | 0.9670213 | 0.003866973 | 0.995075 | 0.008022527 | 0.9950753 | 0.00592145 | [12 empty] | 1148160 | 0.9957479 | 0.8678712 | 0.01009136 | 0.9844012 | 0.004758333 | 0.984393 | 0.007332172
[13 empty] | 805146 | 1.001439 | 0.9866385 | 0.0009663818 | 0.9967555 | 0.005238879 | 0.9967609 | 0.004827824 |  |  | 700260 | 0.9916902 | 0.9670213 | 0.003866973 | 0.9950785 | 0.008022421 | 0.9950789 | 0.005921386 | [12 empty] | 1148460 | 1.002462 | 0.8678712 | 0.01009136 | 0.9844058 | 0.004758126 | 0.9843976 | 0.007332063
[13 empty] | 805446 | 1.002399 | 0.9866385 | 0.0009663818 | 0.9967556 | 0.005238882 | 0.996761 | 0.004827826 |  |  | 700560 | 0.9916902 | 0.9670213 | 0.003866973 | 0.9950821 | 0.008022315 | 0.9950824 | 0.005921322 | [12 empty] | 1148760 | 0.9979859 | 0.8678712 | 0.01009136 | 0.9844104 | 0.004757918 | 0.9844022 | 0.007331954
[13 empty] | 805746 | 1.000479 | 0.9866385 | 0.0009663818 | 0.9967557 | 0.005238884 | 0.9967611 | 0.004827828 |  |  | 700860 | 0.9916902 | 0.9670213 | 0.003866973 | 0.9950856 | 0.00802221 | 0.995086 | 0.005921259 | [12 empty] | 1149060 | 0.9957479 | 0.8678712 | 0.01009136 | 0.984415 | 0.004757711 | 0.9844068 | 0.007331845
[13 empty] | 806046 | 1.001439 | 0.9866385 | 0.0009663818 | 0.9967558 | 0.005238887 | 0.9967611 | 0.00482783 |  |  | 701160 | 0.9916902 | 0.9670213 | 0.003866973 | 0.9950892 | 0.008022105 | 0.9950895 | 0.005921195 | [12 empty] | 1149360 | 0.9957479 | 0.8678712 | 0.01009136 | 0.9844196 | 0.004757505 | 0.9844114 | 0.007331736
[13 empty] | 806346 | 1.000479 | 0.9866385 | 0.0009663818 | 0.9967559 | 0.00523889 | 0.9967612 | 0.004827833 |  |  | 701460 | 0.9906112 | 0.9670213 | 0.003866973 | 0.9950927 | 0.008022 | 0.995093 | 0.005921132 | [12 empty] | 1149660 | 0.9957479 | 0.8678712 | 0.01009136 | 0.9844242 | 0.004757299 | 0.984416 | 0.007331628
[13 empty] | 806646 | 1.000479 | 0.9866385 | 0.0009663818 | 0.9967559 | 0.005238893 | 0.9967613 | 0.004827835 |  |  | 701760 | 0.9916902 | 0.9670213 | 0.003866973 | 0.9950962 | 0.008021895 | 0.9950966 | 0.005921069 | [12 empty] | 1149960 | 0.9979859 | 0.8678712 | 0.01009136 | 0.9844288 | 0.004757093 | 0.9844206 | 0.00733152
[13 empty] | 806946 | 1.002399 | 0.9866385 | 0.0009663818 | 0.996756 | 0.005238896 | 0.9967614 | 0.004827837 |  |  | 702060 | 0.9906112 | 0.9670213 | 0.003866973 | 0.9950997 | 0.008021791 | 0.9951001 | 0.005921007 | [12 empty] | 1150260 | 0.99351 | 0.8678712 | 0.01009136 | 0.9844334 | 0.004756887 | 0.9844252 | 0.007331412
[13 empty] | 807246 | 1.000479 | 0.9866385 | 0.0009663818 | 0.9967561 | 0.005238899 | 0.9967614 | 0.004827839 |  |  | 702360 | 0.9916902 | 0.9670213 | 0.003866973 | 0.9951033 | 0.008021687 | 0.9951036 | 0.005920944 | [12 empty] | 1150560 | 0.9979859 | 0.8678712 | 0.01009136 | 0.984438 | 0.004756682 | 0.9844298 | 0.007331304
[13 empty] | 807546 | 1.000479 | 0.9866385 | 0.0009663818 | 0.9967562 | 0.005238901 | 0.9967615 | 0.004827841 |  |  | 702660 | 0.9906112 | 0.9670213 | 0.003866973 | 0.9951068 | 0.008021583 | 0.9951071 | 0.005920882 | [12 empty] | 1150860 | 1.000224 | 0.8678712 | 0.01009136 | 0.9844426 | 0.004756477 | 0.9844344 | 0.007331197
[13 empty] | 807846 | 0.9995181 | 0.9866385 | 0.0009663818 | 0.9967562 | 0.005238904 | 0.9967616 | 0.004827843 |  |  | 702960 | 0.9916902 | 0.9670213 | 0.003866973 | 0.9951103 | 0.00802148 | 0.9951106 | 0.005920819 | [12 empty] | 1151160 | 1.002462 | 0.8678712 | 0.01009136 | 0.9844471 | 0.004756272 | 0.9844389 | 0.007331089
[13 empty] | 808146 | 1.000479 | 0.9866385 | 0.0009663818 | 0.9967563 | 0.005238907 | 0.9967617 | 0.004827845 |  |  | 703260 | 0.9916902 | 0.9670213 | 0.003866973 | 0.9951138 | 0.008021377 | 0.9951141 | 0.005920757 | [12 empty] | 1151460 | 1.002462 | 0.8678712 | 0.01009136 | 0.9844517 | 0.004756068 | 0.9844435 | 0.007330982
[13 empty] | 808446 | 1.000479 | 0.9866385 | 0.0009663818 | 0.9967564 | 0.00523891 | 0.9967618 | 0.004827847 |  |  | 703560 | 0.9916902 | 0.9670213 | 0.003866973 | 0.9951173 | 0.008021274 | 0.9951176 | 0.005920695 | [12 empty] | 1151760 | 0.9957479 | 0.8678712 | 0.01009136 | 0.9844563 | 0.004755864 | 0.9844481 | 0.007330875
[13 empty] | 808746 | 1.000479 | 0.9866385 | 0.0009663818 | 0.9967565 | 0.005238913 | 0.9967618 | 0.004827849 |  |  | 703860 | 0.9916902 | 0.9670213 | 0.003866973 | 0.9951207 | 0.008021172 | 0.9951211 | 0.005920634 | [12 empty] | 1152060 | 1.002462 | 0.8678712 | 0.01009136 | 0.9844608 | 0.004755661 | 0.9844526 | 0.007330768
[13 empty] | 809046 | 1.001439 | 0.9866385 | 0.0009663818 | 0.9967565 | 0.005238915 | 0.9967619 | 0.004827851 |  |  | 704160 | 0.9916902 | 0.9670213 | 0.003866973 | 0.9951242 | 0.008021069 | 0.9951246 | 0.005920572 | [12 empty] | 1152360 | 0.9957479 | 0.8678712 | 0.01009136 | 0.9844654 | 0.004755458 | 0.9844572 | 0.007330662
[13 empty] | 809346 | 1.001439 | 0.9866385 | 0.0009663818 | 0.9967566 | 0.005238918 | 0.996762 | 0.004827853 |  |  | 704460 | 0.9938482 | 0.9670213 | 0.003866973 | 0.9951277 | 0.008020967 | 0.995128 | 0.005920511 | [12 empty] | 1152660 | 0.9957479 | 0.8678712 | 0.01009136 | 0.9844699 | 0.004755255 | 0.9844617 | 0.007330556
[13 empty] | 809646 | 1.000479 | 0.9866385 | 0.0009663818 | 0.9967567 | 0.005238921 | 0.9967621 | 0.004827855 |  |  | 704760 | 0.9927692 | 0.9670213 | 0.003866973 | 0.9951312 | 0.008020866 | 0.9951315 | 0.00592045 | [12 empty] | 1152960 | 1.002462 | 0.8678712 | 0.01009136 | 0.9844745 | 0.004755052 | 0.9844662 | 0.007330449
[13 empty] | 809946 | 0.9995181 | 0.9866385 | 0.0009663818 | 0.9967568 | 0.005238924 | 0.9967621 | 0.004827857 |  |  | 705060 | 0.9938482 | 0.9670213 | 0.003866973 | 0.9951346 | 0.008020765 | 0.995135 | 0.005920389 | [12 empty] | 1153260 | 0.9957479 | 0.8678712 | 0.01009136 | 0.984479 | 0.00475485 | 0.9844708 | 0.007330344
[13 empty] | 810246 | 1.001439 | 0.9866385 | 0.0009663818 | 0.9967568 | 0.005238926 | 0.9967622 | 0.004827859 |  |  | 705360 | 0.9916902 | 0.9670213 | 0.003866973 | 0.9951381 | 0.008020664 | 0.9951384 | 0.005920329 | [12 empty] | 1153560 | 0.99351 | 0.8678712 | 0.01009136 | 0.9844835 | 0.004754648 | 0.9844753 | 0.007330238
[13 empty] | 810546 | 0.9995181 | 0.9866385 | 0.0009663818 | 0.9967569 | 0.005238929 | 0.9967623 | 0.004827861 |  |  | 705660 | 0.9906112 | 0.9670213 | 0.003866973 | 0.9951415 | 0.008020563 | 0.9951419 | 0.005920268 | [12 empty] | 1153860 | 0.9979859 | 0.8678712 | 0.01009136 | 0.9844881 | 0.004754447 | 0.9844798 | 0.007330132
[13 empty] | 810846 | 1.000479 | 0.9866385 | 0.0009663818 | 0.996757 | 0.005238932 | 0.9967624 | 0.004827863 |  |  | 705960 | 0.9916902 | 0.9670213 | 0.003866973 | 0.995145 | 0.008020462 | 0.9951453 | 0.005920208 | [12 empty] | 1154160 | 0.9890341 | 0.8678712 | 0.01009136 | 0.9844926 | 0.004754246 | 0.9844844 | 0.007330027
[13 empty] | 811146 | 0.9995181 | 0.9866385 | 0.0009663818 | 0.9967571 | 0.005238935 | 0.9967624 | 0.004827865 |  |  | 706260 | 0.9938482 | 0.9670213 | 0.003866973 | 0.9951484 | 0.008020362 | 0.9951488 | 0.005920148 | [12 empty] | 1154460 | 0.9979859 | 0.8678712 | 0.01009136 | 0.9844971 | 0.004754045 | 0.9844889 | 0.007329922
[13 empty] | 811446 | 1.000479 | 0.9866385 | 0.0009663818 | 0.9967571 | 0.005238937 | 0.9967625 | 0.004827867 |  |  | 706560 | 0.9927692 | 0.9670213 | 0.003866973 | 0.9951518 | 0.008020262 | 0.9951522 | 0.005920088 | [12 empty] | 1154760 | 1.002462 | 0.8678712 | 0.01009136 | 0.9845016 | 0.004753844 | 0.9844934 | 0.007329817
[13 empty] | 811746 | 1.001439 | 0.9866385 | 0.0009663818 | 0.9967572 | 0.00523894 | 0.9967626 | 0.004827869 |  |  | 706860 | 0.9906112 | 0.9670213 | 0.003866973 | 0.9951553 | 0.008020163 | 0.9951556 | 0.005920028 | [12 empty] | 1155060 | 1.000224 | 0.8678712 | 0.01009136 | 0.9845061 | 0.004753644 | 0.9844979 | 0.007329712
[13 empty] | 812046 | 1.000479 | 0.9866385 | 0.0009663818 | 0.9967573 | 0.005238943 | 0.9967627 | 0.004827871 |  |  | 707160 | 0.9927692 | 0.9670213 | 0.003866973 | 0.9951587 | 0.008020064 | 0.995159 | 0.005919968 | [12 empty] | 1155360 | 0.99351 | 0.8678712 | 0.01009136 | 0.9845106 | 0.004753444 | 0.9845024 | 0.007329607
[13 empty] | 812346 | 1.001439 | 0.9866385 | 0.0009663818 | 0.9967574 | 0.005238946 | 0.9967627 | 0.004827873 |  |  | 707460 | 0.9895322 | 0.9670213 | 0.003866973 | 0.9951621 | 0.008019965 | 0.9951625 | 0.005919909 | [12 empty] | 1155660 | 0.99351 | 0.8678712 | 0.01009136 | 0.9845151 | 0.004753245 | 0.9845069 | 0.007329503
[13 empty] | 812646 | 1.000479 | 0.9866385 | 0.0009663818 | 0.9967574 | 0.005238948 | 0.9967628 | 0.004827875 |  |  | 707760 | 0.9916902 | 0.9670213 | 0.003866973 | 0.9951655 | 0.008019866 | 0.9951659 | 0.00591985 | [12 empty] | 1155960 | 1.011414 | 0.8678712 | 0.01009136 | 0.9845196181 | 0.004753046 | 0.9845114 | 0.007329399
[13 empty] | 812946 | 0.9995181 | 0.9866385 | 0.0009663818 | 0.9967575 | 0.005238951 | 0.9967629 | 0.004827877 |  |  | 708060 | 0.9927692 | 0.9670213 | 0.003866973 | 0.9951689 | 0.008019768 | 0.9951693 | 0.005919791 | [12 empty] | 1156260 | 1.002462 | 0.8678712 | 0.01009136 | 0.9845241 | 0.004752847 | 0.9845158 | 0.007329295
[13 empty] | 813246 | 1.001439 | 0.9866385 | 0.0009663818 | 0.9967576 | 0.005238954 | 0.996763 | 0.004827879 |  |  | 708360 | 0.9927692 | 0.9670213 | 0.003866973 | 0.9951723 | 0.008019669 | 0.9951727 | 0.005919732 | [12 empty] | 1156560 | 0.9979859 | 0.8678712 | 0.01009136 | 0.9845286 | 0.004752648 | 0.9845203 | 0.007329191
[13 empty] | 813546 | 1.000479 | 0.9866385 | 0.0009663818 | 0.9967576 | 0.005238956 | 0.996763 | 0.004827881 |  |  | 708660 | 0.9916902 | 0.9670213 | 0.003866973 | 0.9951757 | 0.008019572 | 0.9951761 | 0.005919673 | [12 empty] | 1156860 | 1.002462 | 0.8678712 | 0.01009136 | 0.9845331 | 0.00475245 | 0.9845248 | 0.007329088
[13 empty] | 813846 | 1.000479 | 0.9866385 | 0.0009663818 | 0.9967577 | 0.005238959 | 0.9967631 | 0.004827883 |  |  | 708960 | 0.9916902 | 0.9670213 | 0.003866973 | 0.9951791 | 0.008019474 | 0.9951795 | 0.005919615 | [12 empty] | 1157160 | 0.9957479 | 0.8678712 | 0.01009136 | 0.9845375 | 0.004752252 | 0.9845293 | 0.007328984
[13 empty] | 814146 | 1.001439 | 0.9866385 | 0.0009663818 | 0.9967578 | 0.005238962 | 0.9967632 | 0.004827885 |  |  | 709260 | 0.9916902 | 0.9670213 | 0.003866973 | 0.9951825 | 0.008019377 | 0.9951829 | 0.005919556 | [12 empty] | 1157460 | 1.000224 | 0.8678712 | 0.01009136 | 0.984542 | 0.004752055 | 0.9845337 | 0.007328881
[13 empty] | 814446 | 1.000479 | 0.9866385 | 0.0009663818 | 0.9967579 | 0.005238965 | 0.9967632 | 0.004827887 |  |  | 709560 | 0.9906112 | 0.9670213 | 0.003866973 | 0.9951859 | 0.00801928 | 0.9951862 | 0.005919498 | [12 empty] | 1157760 | 1.009176 | 0.8678712 | 0.01009136 | 0.9845465 | 0.004751858 | 0.9845382 | 0.007328778
[13 empty] | 814746 | 1.000479 | 0.9866385 | 0.0009663818 | 0.9967579 | 0.005238967 | 0.9967633 | 0.004827889 |  |  | 709860 | 0.9927692 | 0.9670213 | 0.003866973 | 0.9951893 | 0.008019183 | 0.9951896 | 0.00591944 | [12 empty] | 1158060 | 0.9979859 | 0.8678712 | 0.01009136 | 0.9845509 | 0.004751661 | 0.9845426 | 0.007328675
[13 empty] | 815046 | 1.001439 | 0.9866385 | 0.0009663818 | 0.996758 | 0.00523897 | 0.9967634 | 0.004827891 |  |  | 710160 | 0.9927692 | 0.9670213 | 0.003866973 | 0.9951926 | 0.008019087 | 0.995193 | 0.005919383 | [12 empty] | 1158360 | 0.9957479 | 0.8678712 | 0.01009136 | 0.9845554 | 0.004751465 | 0.9845471 | 0.007328573
[13 empty] | 815346 | 1.001439 | 0.9866385 | 0.0009663818 | 0.9967581 | 0.005238973 | 0.9967635 | 0.004827893 |  |  | 710460 | 0.9938482 | 0.9670213 | 0.003866973 | 0.995196 | 0.008018991 | 0.9951963 | 0.005919325 | [12 empty] | 1158660 | 1.002462 | 0.8678712 | 0.01009136 | 0.9845598 | 0.004751268 | 0.9845515 | 0.00732847
[13 empty] | 815646 | 0.9995181 | 0.9866385 | 0.0009663818 | 0.9967581 | 0.005238975 | 0.9967635 | 0.004827895 |  |  | 710760 | 0.9916902 | 0.9670213 | 0.003866973 | 0.9951993 | 0.008018895 | 0.9951997 | 0.005919268 | [12 empty] | 1158960 | 1.000224 | 0.8678712 | 0.01009136 | 0.9845643 | 0.004751072 | 0.984556 | 0.007328368
[13 empty] | 815946 | 1.001439 | 0.9866385 | 0.0009663818 | 0.9967582 | 0.005238978 | 0.9967636 | 0.004827897 |  |  | 711060 | 0.9916902 | 0.9670213 | 0.003866973 | 0.9952027 | 0.008018799 | 0.9952031 | 0.00591921 | [12 empty] | 1159260 | 1.000224 | 0.8678712 | 0.01009136 | 0.9845687 | 0.004750877 | 0.9845604 | 0.007328266
[13 empty] | 816246 | 1.001439 | 0.9866385 | 0.0009663818 | 0.9967583 | 0.005238981 | 0.9967637 | 0.004827899 |  |  | 711360 | 0.9927692 | 0.9670213 | 0.003866973 | 0.995206 | 0.008018704 | 0.9952064 | 0.005919153 | [12 empty] | 1159560 | 0.9957479 | 0.8678712 | 0.01009136 | 0.9845731 | 0.004750682 | 0.9845648 | 0.007328164
[13 empty] | 816546 | 1.001439 | 0.9866385 | 0.0009663818 | 0.9967584 | 0.005238983 | 0.9967637 | 0.004827901 |  |  | 711660 | 0.9927692 | 0.9670213 | 0.003866973 | 0.9952094 | 0.008018609 | 0.9952097 | 0.005919096 | [12 empty] | 1159860 | 0.9890341 | 0.8678712 | 0.01009136 | 0.9845775 | 0.004750487 | 0.9845692 | 0.007328063
[13 empty] | 816846 | 1.000479 | 0.9866385 | 0.0009663818 | 0.9967584 | 0.005238986 | 0.9967638 | 0.004827903 |  |  | 711960 | 0.9927692 | 0.9670213 | 0.003866973 | 0.9952127 | 0.008018514 | 0.9952131 | 0.00591904 | [12 empty] | 1160160 | 1.000224 | 0.8678712 | 0.01009136 | 0.984582 | 0.004750292 | 0.9845737 | 0.007327961
[13 empty] | 817146 | 1.000479 | 0.9866385 | 0.0009663818 | 0.9967585 | 0.005238989 | 0.9967639 | 0.004827905 |  |  | 712260 | 0.9916902 | 0.9670213 | 0.003866973 | 0.9952161 | 0.00801842 | 0.9952164 | 0.005918983 | [12 empty] | 1160460 | 1.0047 | 0.8678712 | 0.01009136 | 0.9845864 | 0.004750098 | 0.9845781 | 0.00732786
[13 empty] | 817446 | 1.000479 | 0.9866385 | 0.0009663818 | 0.9967586 | 0.005238991 | 0.996764 | 0.004827907 |  |  | 712560 | 0.9927692 | 0.9670213 | 0.003866973 | 0.9952194 | 0.008018326 | 0.9952197 | 0.005918927 | [12 empty] | 1160760 | 1.000224 | 0.8678712 | 0.01009136 | 0.9845908 | 0.004749904 | 0.9845825 | 0.007327759
[13 empty] | 817746 | 0.9995181 | 0.9866385 | 0.0009663818 | 0.9967586 | 0.005238994 | 0.996764 | 0.004827909 |  |  | 712860 | 0.9906112 | 0.9670213 | 0.003866973 | 0.9952227 | 0.008018232 | 0.9952231 | 0.005918871 | [12 empty] | 1161060 | 0.9979859 | 0.8678712 | 0.01009136 | 0.9845952 | 0.004749711 | 0.9845869 | 0.007327658
[13 empty] | 818046 | 1.001439 | 0.9866385 | 0.0009663818 | 0.9967587 | 0.005238997 | 0.9967641 | 0.00482791 |  |  | 713160 | 0.9916902 | 0.9670213 | 0.003866973 | 0.995226 | 0.008018138 | 0.9952264 | 0.005918815 | [12 empty] | 1161360 | 0.9979859 | 0.8678712 | 0.01009136 | 0.9845996 | 0.004749518 | 0.9845913 | 0.007327557
[13 empty] | 818346 | 1.002399 | 0.9866385 | 0.0009663818 | 0.9967588 | 0.005238999 | 0.9967642 | 0.004827912 |  |  | 713460 | 0.9916902 | 0.9670213 | 0.003866973 | 0.9952293 | 0.008018045 | 0.9952297 | 0.005918759 | [12 empty] | 1161660 | 0.99351 | 0.8678712 | 0.01009136 | 0.984604 | 0.004749325 | 0.9845957 | 0.007327457
[13 empty] | 818646 | 1.001439 | 0.9866385 | 0.0009663818 | 0.9967589 | 0.005239002 | 0.9967642 | 0.004827914 |  |  | 713760 | 0.9927692 | 0.9670213 | 0.003866973 | 0.9952326 | 0.008017952 | 0.995233 | 0.005918703 | [12 empty] | 1161960 | 0.9979859 | 0.8678712 | 0.01009136 | 0.9846084 | 0.004749132 | 0.9846001 | 0.007327357
[13 empty] | 818946 | 1.001439 | 0.9866385 | 0.0009663818 | 0.9967589 | 0.005239004 | 0.9967643 | 0.004827916 |  |  | 714060 | 0.9927692 | 0.9670213 | 0.003866973 | 0.9952359 | 0.008017859 | 0.9952363 | 0.005918648 | [12 empty] | 1162260 | 1.009176 | 0.8678712 | 0.01009136 | 0.9846128 | 0.00474894 | 0.9846044 | 0.007327257
[13 empty] | 819246 | 1.000479 | 0.9866385 | 0.0009663818 | 0.996759 | 0.005239007 | 0.9967644 | 0.004827918 |  |  | 714360 | 0.9916902 | 0.9670213 | 0.003866973 | 0.9952392 | 0.008017766 | 0.9952396 | 0.005918593 | [12 empty] | 1162560 | 0.9979859 | 0.8678712 | 0.01009136 | 0.9846171 | 0.004748748 | 0.9846088 | 0.007327157
[13 empty] | 819546 | 1.000479 | 0.9866385 | 0.0009663818 | 0.9967591 | 0.00523901 | 0.9967644 | 0.00482792 |  |  | 714660 | 0.9927692 | 0.9670213 | 0.003866973 | 0.9952425 | 0.008017674 | 0.9952429 | 0.005918538 | [12 empty] | 1162860 | 0.99351 | 0.8678712 | 0.01009136 | 0.9846215 | 0.004748556 | 0.9846132 | 0.007327057
[13 empty] | 819846 | 1.000479 | 0.9866385 | 0.0009663818 | 0.9967591 | 0.005239012 | 0.9967645 | 0.004827922 |  |  | 714960 | 0.9927692 | 0.9670213 | 0.003866973 | 0.9952458 | 0.008017582 | 0.9952462 | 0.005918483 | [12 empty] | 1163160 | 0.99351 | 0.8678712 | 0.01009136 | 0.9846259 | 0.004748365 | 0.9846176 | 0.007326957
[13 empty] | 820146 | 0.9995181 | 0.9866385 | 0.0009663818 | 0.9967592 | 0.005239015 | 0.9967646 | 0.004827924 |  |  | 715260 | 0.9916902 | 0.9670213 | 0.003866973 | 0.9952491 | 0.00801749 | 0.9952494 | 0.005918428 | [12 empty] | 1163460 | 0.9979859 | 0.8678712 | 0.01009136 | 0.9846303 | 0.004748174 | 0.9846219 | 0.007326858
[13 empty] | 820446 | 1.000479 | 0.9866385 | 0.0009663818 | 0.9967593 | 0.005239018 | 0.9967647 | 0.004827926 |  |  | 715560 | 0.9927692 | 0.9670213 | 0.003866973 | 0.9952523 | 0.008017399 | 0.9952527 | 0.005918373 | [12 empty] | 1163760 | 1.002462 | 0.8678712 | 0.01009136 | 0.9846346 | 0.004747983 | 0.9846263 | 0.007326759
[13 empty] | 820746 | 0.9995181 | 0.9866385 | 0.0009663818 | 0.9967593 | 0.00523902 | 0.9967647 | 0.004827928 |  |  | 715860 | 0.9927692 | 0.9670213 | 0.003866973 | 0.9952556 | 0.008017308 | 0.995256 | 0.005918319 | [12 empty] | 1164060 | 1.002462 | 0.8678712 | 0.01009136 | 0.984639 | 0.004747793 | 0.9846306 | 0.00732666
[13 empty] | 821046 | 1.002399 | 0.9866385 | 0.0009663818 | 0.9967594 | 0.005239023 | 0.9967648 | 0.00482793 |  |  | 716160 | 0.9927692 | 0.9670213 | 0.003866973 | 0.9952589 | 0.008017217 | 0.9952592 | 0.005918265 | [12 empty] | 1164360 | 1.002462 | 0.8678712 | 0.01009136 | 0.9846433 | 0.004747603 | 0.984635 | 0.007326561
[13 empty] | 821346 | 1.001439 | 0.9866385 | 0.0009663818 | 0.9967595 | 0.005239025 | 0.9967649 | 0.004827932 |  |  | 716460 | 0.9927692 | 0.9670213 | 0.003866973 | 0.9952621 | 0.008017126 | 0.9952625 | 0.005918211 | [12 empty] | 1164660 | 0.99351 | 0.8678712 | 0.01009136 | 0.9846477 | 0.004747413 | 0.9846393 | 0.007326463
[13 empty] | 821646 | 1.000479 | 0.9866385 | 0.0009663818 | 0.9967595 | 0.005239028 | 0.9967649 | 0.004827934 |  |  | 716760 | 0.9927692 | 0.9670213 | 0.003866973 | 0.9952654 | 0.008017036 | 0.9952657 | 0.005918157 | [12 empty] | 1164960 | 0.9979859 | 0.8678712 | 0.01009136 | 0.984652 | 0.004747224 | 0.9846436 | 0.007326364
[13 empty] | 821946 | 1.000479 | 0.9866385 | 0.0009663818 | 0.9967596 | 0.00523903 | 0.996765 | 0.004827936 |  |  | 717060 | 0.9927692 | 0.9670213 | 0.003866973 | 0.9952686 | 0.008016946 | 0.995269 | 0.005918103 | [12 empty] | 1165260 | 1.0047 | 0.8678712 | 0.01009136 | 0.9846563 | 0.004747035 | 0.984648 | 0.007326266
[13 empty] | 822246 | 1.001439 | 0.9866385 | 0.0009663818 | 0.9967597 | 0.005239033 | 0.9967651 | 0.004827937 |  |  | 717360 | 0.9916902 | 0.9670213 | 0.003866973 | 0.9952718 | 0.008016856 | 0.9952722 | 0.00591805 | [12 empty] | 1165560 | 0.9957479 | 0.8678712 | 0.01009136 | 0.9846607 | 0.004746846 | 0.9846523 | 0.007326168
[13 empty] | 822546 | 1.000479 | 0.9866385 | 0.0009663818 | 0.9967597 | 0.005239036 | 0.9967651 | 0.004827939 |  |  | 717660 | 0.9916902 | 0.9670213 | 0.003866973 | 0.9952751 | 0.008016767 | 0.9952755 | 0.005917996 | [12 empty] | 1165860 | 0.991272 | 0.8678712 | 0.01009136 | 0.984665 | 0.004746658 | 0.9846566 | 0.00732607
[13 empty] | 822846 | 1.002399 | 0.9866385 | 0.0009663818 | 0.9967598 | 0.005239038 | 0.9967652 | 0.004827941 |  |  | 717960 | 0.9927692 | 0.9670213 | 0.003866973 | 0.9952783 | 0.008016677 | 0.9952787 | 0.005917943 | [12 empty] | 1166160 | 0.991272 | 0.8678712 | 0.01009136 | 0.9846693 | 0.00474647 | 0.9846609 | 0.007325972
[13 empty] | 823146 | 1.002399 | 0.9866385 | 0.0009663818 | 0.9967599 | 0.005239041 | 0.9967653 | 0.004827943 |  |  | 718260 | 0.9916902 | 0.9670213 | 0.003866973 | 0.9952815 | 0.008016588 | 0.9952819 | 0.00591789 | [12 empty] | 1166460 | 0.9957479 | 0.8678712 | 0.01009136 | 0.9846736 | 0.004746282 | 0.9846653 | 0.007325875
[13 empty] | 823446 | 1.001439 | 0.9866385 | 0.0009663818 | 0.9967599 | 0.005239043 | 0.9967653 | 0.004827945 |  |  | 718560 | 0.9927692 | 0.9670213 | 0.003866973 | 0.9952848 | 0.008016499 | 0.9952851 | 0.005917837 | [12 empty] | 1166760 | 0.99351 | 0.8678712 | 0.01009136 | 0.9846779 | 0.004746094 | 0.9846696 | 0.007325778
[13 empty] | 823746 | 1.001439 | 0.9866385 | 0.0009663818 | 0.99676 | 0.005239046 | 0.9967654 | 0.004827947 |  |  | 718860 | 0.9938482 | 0.9670213 | 0.003866973 | 0.995288 | 0.008016411 | 0.9952884 | 0.005917785 | [12 empty] | 1167060 | 1.006938 | 0.8678712 | 0.01009136 | 0.9846822 | 0.004745907 | 0.9846739 | 0.007325681
[13 empty] | 824046 | 1.000479 | 0.9866385 | 0.0009663818 | 0.9967601 | 0.005239048 | 0.9967655 | 0.004827949 |  |  | 719160 | 0.9927692 | 0.9670213 | 0.003866973 | 0.9952912 | 0.008016323 | 0.9952916 | 0.005917732 | [12 empty] | 1167360 | 0.9979859 | 0.8678712 | 0.01009136 | 0.9846865 | 0.00474572 | 0.9846782 | 0.007325584
[13 empty] | 824346 | 1.000479 | 0.9866385 | 0.0009663818 | 0.9967601 | 0.005239051 | 0.9967655 | 0.004827951 |  |  | 719460 | 0.9927692 | 0.9670213 | 0.003866973 | 0.9952944 | 0.008016235 | 0.9952948 | 0.00591768 | [12 empty] | 1167660 | 1.000224 | 0.8678712 | 0.01009136 | 0.9846908 | 0.004745534 | 0.9846825 | 0.007325487
[13 empty] | 824646 | 1.001439 | 0.9866385 | 0.0009663818 | 0.9967602 | 0.005239053 | 0.9967656 | 0.004827953 |  |  | 719760 | 0.9927692 | 0.9670213 | 0.003866973 | 0.9952976 | 0.008016147 | 0.995298 | 0.005917627 | [12 empty] | 1167960 | 0.9957479 | 0.8678712 | 0.01009136 | 0.9846951 | 0.004745347 | 0.9846867 | 0.00732539
[13 empty] | 824946 | 1.001439 | 0.9866385 | 0.0009663818 | 0.9967603 | 0.005239056 | 0.9967657 | 0.004827955 |  |  | 720060 | 0.9916902 | 0.9670213 | 0.003866973 | 0.9953008 | 0.00801606 | 0.9953012 | 0.005917575 | [12 empty] | 1168260 | 1.002462 | 0.8678712 | 0.01009136 | 0.9846994 | 0.004745162 | 0.984691 | 0.007325294
[13 empty] | 825246 | 1.001439 | 0.9866385 | 0.0009663818 | 0.9967603 | 0.005239059 | 0.9967657 | 0.004827956 |  |  | 720360 | 0.9916902 | 0.9670213 | 0.003866973 | 0.995304 | 0.008015973 | 0.9953043 | 0.005917524 | [12 empty] | 1168560 | 1.000224 | 0.8678712 | 0.01009136 | 0.9847037 | 0.004744976 | 0.9846953 | 0.007325198
[13 empty] | 825546 | 1.002399 | 0.9866385 | 0.0009663818 | 0.9967604 | 0.005239061 | 0.9967658 | 0.004827958 |  |  | 720660 | 0.9916902 | 0.9670213 | 0.003866973 | 0.9953071 | 0.008015886 | 0.9953075 | 0.005917472 | [12 empty] | 1168860 | 1.0047 | 0.8678712 | 0.01009136 | 0.984708 | 0.004744791 | 0.9846996 | 0.007325102
[13 empty] | 825846 | 1.002399 | 0.9866385 | 0.0009663818 | 0.9967605 | 0.005239064 | 0.9967659 | 0.00482796 |  |  | 720960 | 0.9927692 | 0.9670213 | 0.003866973 | 0.9953103 | 0.008015799 | 0.9953107 | 0.00591742 | [12 empty] | 1169160 | 1.000224 | 0.8678712 | 0.01009136 | 0.9847122 | 0.004744606 | 0.9847038 | 0.007325006
[13 empty] | 826146 | 1.001439 | 0.9866385 | 0.0009663818 | 0.9967605 | 0.005239066 | 0.9967659 | 0.004827962 |  |  | 721260 | 0.9916902 | 0.9670213 | 0.003866973 | 0.9953135 | 0.008015713 | 0.9953139 | 0.005917369 | [12 empty] | 1169460 | 0.991272 | 0.8678712 | 0.01009136 | 0.9847165 | 0.004744421 | 0.9847081 | 0.00732491
[13 empty] | 826446 | 1.000479 | 0.9866385 | 0.0009663818 | 0.9967606 | 0.005239069 | 0.996766 | 0.004827964 |  |  | 721560 | 0.9938482 | 0.9670213 | 0.003866973 | 0.9953167 | 0.008015626 | 0.995317 | 0.005917318 | [12 empty] | 1169760 | 0.9957479 | 0.8678712 | 0.01009136 | 0.9847208 | 0.004744237 | 0.9847124 | 0.007324815
[13 empty] | 826746 | 1.002399 | 0.9866385 | 0.0009663818 | 0.9967607 | 0.005239071 | 0.9967661 | 0.004827966 |  |  | 721860 | 0.9938482 | 0.9670213 | 0.003866973 | 0.9953198 | 0.008015541 | 0.9953202 | 0.005917267 | [12 empty] | 1170060 | 0.9979859 | 0.8678712 | 0.01009136 | 0.984725 | 0.004744053 | 0.9847166 | 0.00732472
[13 empty] | 827046 | 1.001439 | 0.9866385 | 0.0009663818 | 0.9967607 | 0.005239074 | 0.9967661 | 0.004827968 |  |  | 722160 | 0.9927692 | 0.9670213 | 0.003866973 | 0.995323 | 0.008015455 | 0.9953234 | 0.005917216 | [12 empty] | 1170360 | 0.9979859 | 0.8678712 | 0.01009136 | 0.9847293 | 0.004743869 | 0.9847209 | 0.007324625
[13 empty] | 827346 | 1.000479 | 0.9866385 | 0.0009663818 | 0.9967608 | 0.005239076 | 0.9967662 | 0.004827969 |  |  | 722460 | 0.9906112 | 0.9670213 | 0.003866973 | 0.9953261 | 0.00801537 | 0.9953265 | 0.005917165 | [12 empty] | 1170660 | 0.9957479 | 0.8678712 | 0.01009136 | 0.9847335 | 0.004743686 | 0.9847251 | 0.00732453
[13 empty] | 827646 | 1.001439 | 0.9866385 | 0.0009663818 | 0.9967608 | 0.005239079 | 0.9967663 | 0.004827971 |  |  | 722760 | 0.9916902 | 0.9670213 | 0.003866973 | 0.9953293 | 0.008015285 | 0.9953297 | 0.005917115 | [12 empty] | 1170960 | 0.9957479 | 0.8678712 | 0.01009136 | 0.9847378 | 0.004743502 | 0.9847294 | 0.007324435
[13 empty] | 827946 | 1.000479 | 0.9866385 | 0.0009663818 | 0.9967609 | 0.005239081 | 0.9967663 | 0.004827973 |  |  | 723060 | 0.9916902 | 0.9670213 | 0.003866973 | 0.9953324 | 0.0080152 | 0.9953328 | 0.005917064 | [12 empty] | 1171260 | 1.002462 | 0.8678712 | 0.01009136 | 0.984742 | 0.00474332 | 0.9847336 | 0.00732434
[13 empty] | 828246 | 0.9995181 | 0.9866385 | 0.0009663818 | 0.996761 | 0.005239084 | 0.9967664 | 0.004827975 |  |  | 723360 | 0.9938482 | 0.9670213 | 0.003866973 | 0.9953356 | 0.008015115 | 0.995336 | 0.005917014 | [12 empty] | 1171560 | 1.002462 | 0.8678712 | 0.01009136 | 0.9847462 | 0.004743137 | 0.9847378 | 0.007324246
[13 empty] | 828546 | 1.000479 | 0.9866385 | 0.0009663818 | 0.996761 | 0.005239086 | 0.9967664 | 0.004827977 |  |  | 723660 | 0.9927692 | 0.9670213 | 0.003866973 | 0.9953387 | 0.008015031 | 0.9953391 | 0.005916964 | [12 empty] | 1171860 | 0.9979859 | 0.8678712 | 0.01009136 | 0.9847505 | 0.004742955 | 0.984742 | 0.007324152
[13 empty] | 828846 | 1.002399 | 0.9866385 | 0.0009663818 | 0.9967611 | 0.005239089 | 0.9967665 | 0.004827979 |  |  | 723960 | 0.9927692 | 0.9670213 | 0.003866973 | 0.9953418 | 0.008014947 | 0.9953422 | 0.005916914 | [12 empty] | 1172160 | 0.9979859 | 0.8678712 | 0.01009136 | 0.9847547 | 0.004742773 | 0.9847463 | 0.007324058
[13 empty] | 829146 | 1.002399 | 0.9866385 | 0.0009663818 | 0.9967612 | 0.005239091 | 0.9967666 | 0.004827981 |  |  | 724260 | 0.9927692 | 0.9670213 | 0.003866973 | 0.9953449 | 0.008014863 | 0.9953453 | 0.005916865 | [12 empty] | 1172460 | 1.000224 | 0.8678712 | 0.01009136 | 0.9847589 | 0.004742591 | 0.9847505 | 0.007323964
[13 empty] | 829446 | 1.001439 | 0.9866385 | 0.0009663818 | 0.9967612 | 0.005239093 | 0.9967666 | 0.004827982 |  |  | 724560 | 0.9916902 | 0.9670213 | 0.003866973 | 0.9953481 | 0.008014779 | 0.9953484 | 0.005916815 | [12 empty] | 1172760 | 1.0047 | 0.8678712 | 0.01009136 | 0.9847631 | 0.00474241 | 0.9847547 | 0.00732387
[13 empty] | 829746 | 1.001439 | 0.9866385 | 0.0009663818 | 0.9967613 | 0.005239096 | 0.9967667 | 0.004827984 |  |  | 724860 | 0.9927692 | 0.9670213 | 0.003866973 | 0.9953512 | 0.008014696 | 0.9953516 | 0.005916766 | [12 empty] | 1173060 | 1.000224 | 0.8678712 | 0.01009136 | 0.9847673 | 0.004742229 | 0.9847589 | 0.007323777
[13 empty] | 830046 | 0.9995181 | 0.9866385 | 0.0009663818 | 0.9967614 | 0.005239098 | 0.9967668 | 0.004827986 |  |  | 725160 | 0.9938482 | 0.9670213 | 0.003866973 | 0.9953543 | 0.008014613 | 0.9953547 | 0.005916716 | [12 empty] | 1173360 | 1.002462 | 0.8678712 | 0.01009136 | 0.9847715 | 0.004742049 | 0.9847631 | 0.007323684
[13 empty] | 830346 | 1.001439 | 0.9866385 | 0.0009663818 | 0.9967614 | 0.005239101 | 0.9967668 | 0.004827988 |  |  | 725460 | 0.9960063 | 0.9670213 | 0.003866973 | 0.9953574 | 0.00801453 | 0.9953578 | 0.005916667 | [12 empty] | 1173660 | 0.99351 | 0.8678712 | 0.01009136 | 0.9847757 | 0.004741868 | 0.9847673 | 0.007323591
[13 empty] | 830646 | 1.001439 | 0.9866385 | 0.0009663818 | 0.9967615 | 0.005239103 | 0.9967669 | 0.00482799 |  |  | 725760 | 0.9916902 | 0.9670213 | 0.003866973 | 0.9953605 | 0.008014448 | 0.9953609 | 0.005916618 | [12 empty] | 1173960 | 1.0047 | 0.8678712 | 0.01009136 | 0.9847799 | 0.004741688 | 0.9847715 | 0.007323498
[13 empty] | 830946 | 1.001439 | 0.9866385 | 0.0009663818 | 0.9967615 | 0.005239106 | 0.996767 | 0.004827992 |  |  | 726060 | 0.9927692 | 0.9670213 | 0.003866973 | 0.9953636 | 0.008014365 | 0.995364 | 0.00591657 | [12 empty] | 1174260 | 1.013651 | 0.8678712 | 0.01009136 | 0.9847841 | 0.004741508 | 0.9847757 | 0.007323405
[13 empty] | 831246 | 1.000479 | 0.9866385 | 0.0009663818 | 0.9967616 | 0.005239108 | 0.996767 | 0.004827993 |  |  | 726360 | 0.9906112 | 0.9670213 | 0.003866973 | 0.9953666 | 0.008014283 | 0.995367 | 0.005916521 | [12 empty] | 1174560 | 1.009176 | 0.8678712 | 0.01009136 | 0.9847883 | 0.004741329 | 0.9847798 | 0.007323312
[13 empty] | 831546 | 1.000479 | 0.9866385 | 0.0009663818 | 0.9967617 | 0.005239111 | 0.9967671 | 0.004827995 |  |  | 726660 | 0.9895322 | 0.9670213 | 0.003866973 | 0.9953697 | 0.008014201 | 0.9953701 | 0.005916473 | [12 empty] | 1174860 | 1.002462 | 0.8678712 | 0.01009136 | 0.9847925 | 0.00474115 | 0.984784 | 0.00732322
[13 empty] | 831846 | 1.001439 | 0.9866385 | 0.0009663818 | 0.9967617 | 0.005239113 | 0.9967671 | 0.004827997 |  |  | 726960 | 0.9927692 | 0.9670213 | 0.003866973 | 0.9953728 | 0.00801412 | 0.9953732 | 0.005916424 | [12 empty] | 1175160 | 1.0047 | 0.8678712 | 0.01009136 | 0.9847966 | 0.004740971 | 0.9847882 | 0.007323128
[13 empty] | 832146 | 1.001439 | 0.9866385 | 0.0009663818 | 0.9967618 | 0.005239115 | 0.9967672 | 0.004827999 |  |  | 727260 | 0.9927692 | 0.9670213 | 0.003866973 | 0.9953759 | 0.008014038 | 0.9953763 | 0.005916376 | [12 empty] | 1175460 | 0.9957479 | 0.8678712 | 0.01009136 | 0.9848008 | 0.004740793 | 0.9847924 | 0.007323036
[13 empty] | 832446 | 1.001439 | 0.9866385 | 0.0009663818 | 0.9967619 | 0.005239118 | 0.9967673 | 0.004828001 |  |  | 727560 | 0.9916902 | 0.9670213 | 0.003866973 | 0.9953789 | 0.008013957 | 0.9953793 | 0.005916328 | [12 empty] | 1175760 | 0.99351 | 0.8678712 | 0.01009136 | 0.984805 | 0.004740614 | 0.9847965 | 0.007322944
[13 empty] | 832746 | 1.000479 | 0.9866385 | 0.0009663818 | 0.9967619 | 0.00523912 | 0.9967673 | 0.004828002 |  |  | 727860 | 0.9927692 | 0.9670213 | 0.003866973 | 0.995382 | 0.008013877 | 0.9953824 | 0.00591628 | [12 empty] | 1176060 | 1.002462 | 0.8678712 | 0.01009136 | 0.9848091 | 0.004740436 | 0.9848007 | 0.007322852
[13 empty] | 833046 | 1.001439 | 0.9866385 | 0.0009663818 | 0.996762 | 0.005239123 | 0.9967674 | 0.004828004 |  |  | 728160 | 0.9927692 | 0.9670213 | 0.003866973 | 0.9953851 | 0.008013796 | 0.9953855 | 0.005916233 | [12 empty] | 1176360 | 1.0047 | 0.8678712 | 0.01009136 | 0.9848133 | 0.004740259 | 0.9848048 | 0.007322761
[13 empty] | 833346 | 1.001439 | 0.9866385 | 0.0009663818 | 0.996762 | 0.005239125 | 0.9967674 | 0.004828006 |  |  | 728460 | 0.9927692 | 0.9670213 | 0.003866973 | 0.9953881 | 0.008013716 | 0.9953885 | 0.005916185 | [12 empty] | 1176660 | 1.0047 | 0.8678712 | 0.01009136 | 0.9848174 | 0.004740081 | 0.984809 | 0.007322669
[13 empty] | 833646 | 1.000479 | 0.9866385 | 0.0009663818 | 0.9967621 | 0.005239127 | 0.9967675 | 0.004828008 |  |  | 728760 | 0.9927692 | 0.9670213 | 0.003866973 | 0.9953912 | 0.008013636 | 0.9953916 | 0.005916138 | [12 empty] | 1176960 | 1.0047 | 0.8678712 | 0.01009136 | 0.9848216 | 0.004739904 | 0.9848131 | 0.007322578
[13 empty] | 833946 | 0.9995181 | 0.9866385 | 0.0009663818 | 0.9967622 | 0.00523913 | 0.9967676 | 0.00482801 |  |  | 729060 | 0.9916902 | 0.9670213 | 0.003866973 | 0.9953942 | 0.008013556 | 0.9953946 | 0.005916091 | [12 empty] | 1177260 | 0.9979859 | 0.8678712 | 0.01009136 | 0.9848257 | 0.004739728 | 0.9848173 | 0.007322487
[13 empty] | 834246 | 1.001439 | 0.9866385 | 0.0009663818 | 0.9967622 | 0.005239132 | 0.9967676 | 0.004828011 |  |  | 729360 | 0.9927692 | 0.9670213 | 0.003866973 | 0.9953972 | 0.008013476 | 0.9953976 | 0.005916044 | [12 empty] | 1177560 | 1.000224 | 0.8678712 | 0.01009136 | 0.9848299 | 0.004739551 | 0.9848214 | 0.007322396
[13 empty] | 834546 | 1.001439 | 0.9866385 | 0.0009663818 | 0.9967623 | 0.005239135 | 0.9967677 | 0.004828013 |  |  | 729660 | 0.9949272 | 0.9670213 | 0.003866973 | 0.9954003 | 0.008013397 | 0.9954007 | 0.005915997 | [12 empty] | 1177860 | 1.002462 | 0.8678712 | 0.01009136 | 0.984834 | 0.004739375 | 0.9848255 | 0.007322306
[13 empty] | 834846 | 1.001439 | 0.9866385 | 0.0009663818 | 0.9967623 | 0.005239137 | 0.9967678 | 0.004828015 |  |  | 729960 | 0.9938482 | 0.9670213 | 0.003866973 | 0.9954033 | 0.008013318 | 0.9954037 | 0.00591595 | [12 empty] | 1178160 | 1.000224 | 0.8678712 | 0.01009136 | 0.9848381 | 0.004739199 | 0.9848296 | 0.007322215
[13 empty] | 835146 | 1.001439 | 0.9866385 | 0.0009663818 | 0.9967624 | 0.005239139 | 0.9967678 | 0.004828017 |  |  | 730260 | 0.9927692 | 0.9670213 | 0.003866973 | 0.9954063 | 0.008013239 | 0.9954067 | 0.005915904 | [12 empty] | 1178460 | 0.9979859 | 0.8678712 | 0.01009136 | 0.9848422 | 0.004739024 | 0.9848338 | 0.007322125
[13 empty] | 835446 | 0.9995181 | 0.9866385 | 0.0009663818 | 0.9967625 | 0.005239142 | 0.9967679 | 0.004828019 |  |  | 730560 | 0.9916902 | 0.9670213 | 0.003866973 | 0.9954093 | 0.00801316 | 0.9954097 | 0.005915857 | [12 empty] | 1178760 | 1.009176 | 0.8678712 | 0.01009136 | 0.9848464 | 0.004738848 | 0.9848379 | 0.007322035
[13 empty] | 835746 | 1.002399 | 0.9866385 | 0.0009663818 | 0.9967625 | 0.005239144 | 0.9967679 | 0.00482802 |  |  | 730860 | 0.9906112 | 0.9670213 | 0.003866973 | 0.9954123 | 0.008013082 | 0.9954128 | 0.005915811 | [12 empty] | 1179060 | 1.0047 | 0.8678712 | 0.01009136 | 0.9848505 | 0.004738673 | 0.984842 | 0.007321945
[13 empty] | 836046 | 1.002399 | 0.9866385 | 0.0009663818 | 0.9967626 | 0.005239147 | 0.996768 | 0.004828022 |  |  | 731160 | 0.9927692 | 0.9670213 | 0.003866973 | 0.9954154 | 0.008013004 | 0.9954158 | 0.005915765 | [12 empty] | 1179360 | 1.000224 | 0.8678712 | 0.01009136 | 0.9848546 | 0.004738499 | 0.9848461 | 0.007321855
[13 empty] | 836346 | 1.002399 | 0.9866385 | 0.0009663818 | 0.9967626 | 0.005239149 | 0.9967681 | 0.004828024 |  |  | 731460 | 0.9938482 | 0.9670213 | 0.003866973 | 0.9954184 | 0.008012926 | 0.9954188 | 0.005915719 | [12 empty] | 1179660 | 0.9979859 | 0.8678712 | 0.01009136 | 0.9848587 | 0.004738324 | 0.9848502 | 0.007321766
[13 empty] | 836646 | 1.001439 | 0.9866385 | 0.0009663818 | 0.9967627 | 0.005239151 | 0.9967681 | 0.004828026 |  |  | 731760 | 0.9960063 | 0.9670213 | 0.003866973 | 0.9954214 | 0.008012848 | 0.9954218 | 0.005915673 | [12 empty] | 1179960 | 1.006938 | 0.8678712 | 0.01009136 | 0.9848628 | 0.00473815 | 0.9848543 | 0.007321676
[13 empty] | 836946 | 1.001439 | 0.9866385 | 0.0009663818 | 0.9967628 | 0.005239154 | 0.9967682 | 0.004828028 |  |  | 732060 | 0.9938482 | 0.9670213 | 0.003866973 | 0.9954243 | 0.008012771 | 0.9954248 | 0.005915627 | [12 empty] | 1180260 | 1.0047 | 0.8678712 | 0.01009136 | 0.9848669 | 0.004737977 | 0.9848584 | 0.007321587
[13 empty] | 837246 | 1.001439 | 0.9866385 | 0.0009663818 | 0.9967628 | 0.005239156 | 0.9967682 | 0.004828029 |  |  | 732360 | 0.9927692 | 0.9670213 | 0.003866973 | 0.9954273 | 0.008012693 | 0.9954277 | 0.005915582 | [12 empty] | 1180560 | 1.006938 | 0.8678712 | 0.01009136 | 0.984871 | 0.004737803 | 0.9848625 | 0.007321498
[13 empty] | 837546 | 1.000479 | 0.9866385 | 0.0009663818 | 0.9967629 | 0.005239158 | 0.9967683 | 0.004828031 |  |  | 732660 | 0.9938482 | 0.9670213 | 0.003866973 | 0.9954303 | 0.008012617 | 0.9954307 | 0.005915537 | [12 empty] | 1180860 | 1.002462 | 0.8678712 | 0.01009136 | 0.9848751 | 0.00473763 | 0.9848665 | 0.007321409
[13 empty] | 837846 | 1.002399 | 0.9866385 | 0.0009663818 | 0.9967629 | 0.005239161 | 0.9967684 | 0.004828033 |  |  | 732960 | 0.9927692 | 0.9670213 | 0.003866973 | 0.9954333 | 0.00801254 | 0.9954337 | 0.005915491 | [12 empty] | 1181160 | 0.99351 | 0.8678712 | 0.01009136 | 0.9848791 | 0.004737457 | 0.9848706 | 0.00732132
[13 empty] | 838146 | 1.000479 | 0.9866385 | 0.0009663818 | 0.996763 | 0.005239163 | 0.9967684 | 0.004828035 |  |  | 733260 | 0.9927692 | 0.9670213 | 0.003866973 | 0.9954363 | 0.008012463 | 0.9954367 | 0.005915446 | [12 empty] | 1181460 | 1.002462 | 0.8678712 | 0.01009136 | 0.9848832 | 0.004737285 | 0.9848747 | 0.007321232
[13 empty] | 838446 | 1.000479 | 0.9866385 | 0.0009663818 | 0.996763 | 0.005239165 | 0.9967685 | 0.004828036 |  |  | 733560 | 0.9906112 | 0.9670213 | 0.003866973 | 0.9954392 | 0.008012387 | 0.9954397 | 0.005915401 | [12 empty] | 1181760 | 1.006938 | 0.8678712 | 0.01009136 | 0.9848873 | 0.004737112 | 0.9848788 | 0.007321143
[13 empty] | 838746 | 1.001439 | 0.9866385 | 0.0009663818 | 0.9967631 | 0.005239168 | 0.9967685 | 0.004828038 |  |  | 733860 | 0.9906112 | 0.9670213 | 0.003866973 | 0.9954422 | 0.008012311 | 0.9954426 | 0.005915357 | [12 empty] | 1182060 | 1.002462 | 0.8678712 | 0.01009136 | 0.9848913 | 0.00473694 | 0.9848828 | 0.007321055
[13 empty] | 839046 | 1.002399 | 0.9866385 | 0.0009663818 | 0.9967632 | 0.00523917 | 0.9967686 | 0.00482804 |  |  | 734160 | 0.9938482 | 0.9670213 | 0.003866973 | 0.9954452 | 0.008012235 | 0.9954456 | 0.005915312 | [12 empty] | 1182360 | 0.9979859 | 0.8678712 | 0.01009136 | 0.9848954 | 0.004736769 | 0.9848869 | 0.007320967
[13 empty] | 839346 | 1.002399 | 0.9866385 | 0.0009663818 | 0.9967632 | 0.005239172 | 0.9967686 | 0.004828042 |  |  | 734460 | 0.9916902 | 0.9670213 | 0.003866973 | 0.9954481 | 0.00801216 | 0.9954485 | 0.005915268 | [12 empty] | 1182660 | 1.002462 | 0.8678712 | 0.01009136 | 0.9848995 | 0.004736597 | 0.9848909 | 0.007320879
[13 empty] | 839646 | 1.00336 | 0.9866385 | 0.0009663818 | 0.9967633 | 0.005239175 | 0.9967687 | 0.004828043 |  |  | 734760 | 0.9938482 | 0.9670213 | 0.003866973 | 0.9954511 | 0.008012085 | 0.9954515 | 0.005915223 | [12 empty] | 1182960 | 1.002462 | 0.8678712 | 0.01009136 | 0.9849035 | 0.004736426 | 0.984895 | 0.007320791
[13 empty] | 839946 | 1.001439 | 0.9866385 | 0.0009663818 | 0.9967633 | 0.005239177 | 0.9967688 | 0.004828045 |  |  | 735060 | 0.9938482 | 0.9670213 | 0.003866973 | 0.995454 | 0.008012009 | 0.9954544 | 0.005915179 | [12 empty] | 1183260 | 0.9979859 | 0.8678712 | 0.01009136 | 0.9849076 | 0.004736255 | 0.984899 | 0.007320704
[13 empty] | 840246 | 1.002399 | 0.9866385 | 0.0009663818 | 0.9967634 | 0.005239179 | 0.9967688 | 0.004828047 |  |  | 735360 | 0.9938482 | 0.9670213 | 0.003866973 | 0.9954569 | 0.008011935 | 0.9954574 | 0.005915135 | [12 empty] | 1183560 | 0.9979859 | 0.8678712 | 0.01009136 | 0.9849116 | 0.004736085 | 0.9849031 | 0.007320616
[13 empty] | 840546 | 1.000479 | 0.9866385 | 0.0009663818 | 0.9967634 | 0.005239181 | 0.9967689 | 0.004828049 |  |  | 735660 | 0.9916902 | 0.9670213 | 0.003866973 | 0.9954599 | 0.00801186 | 0.9954603 | 0.005915091 | [12 empty] | 1183860 | 1.002462 | 0.8678712 | 0.01009136 | 0.9849156 | 0.004735914 | 0.9849071 | 0.007320529
[13 empty] | 840846 | 1.001439 | 0.9866385 | 0.0009663818 | 0.9967635 | 0.005239184 | 0.9967689 | 0.00482805 |  |  | 735960 | 0.9938482 | 0.9670213 | 0.003866973 | 0.9954628 | 0.008011786 | 0.9954632 | 0.005915048 | [12 empty] | 1184160 | 0.9957479 | 0.8678712 | 0.01009136 | 0.9849197 | 0.004735744 | 0.9849111 | 0.007320442
[13 empty] | 841146 | 1.001439 | 0.9866385 | 0.0009663818 | 0.9967636 | 0.005239186 | 0.996769 | 0.004828052 |  |  | 736260 | 0.9916902 | 0.9670213 | 0.003866973 | 0.9954657 | 0.008011711 | 0.9954662 | 0.005915004 | [12 empty] | 1184460 | 0.99351 | 0.8678712 | 0.01009136 | 0.9849237 | 0.004735575 | 0.9849152 | 0.007320355
[13 empty] | 841446 | 1.002399 | 0.9866385 | 0.0009663818 | 0.9967636 | 0.005239188 | 0.996769 | 0.004828054 |  |  | 736560 | 0.9927692 | 0.9670213 | 0.003866973 | 0.9954687 | 0.008011638 | 0.9954691 | 0.005914961 | [12 empty] | 1184760 | 0.99351 | 0.8678712 | 0.01009136 | 0.9849277 | 0.004735405 | 0.9849192 | 0.007320269
[13 empty] | 841746 | 1.002399 | 0.9866385 | 0.0009663818 | 0.9967637 | 0.005239191 | 0.9967691 | 0.004828055 |  |  | 736860 | 0.9938482 | 0.9670213 | 0.003866973 | 0.9954716 | 0.008011564 | 0.995472 | 0.005914918 | [12 empty] | 1185060 | 1.0047 | 0.8678712 | 0.01009136 | 0.9849318 | 0.004735236 | 0.9849232 | 0.007320182
[13 empty] | 842046 | 1.001439 | 0.9866385 | 0.0009663818 | 0.9967637 | 0.005239193 | 0.9967692 | 0.004828057 |  |  | 737160 | 0.9927692 | 0.9670213 | 0.003866973 | 0.9954745 | 0.00801149 | 0.9954749 | 0.005914874 | [12 empty] | 1185360 | 1.009176 | 0.8678712 | 0.01009136 | 0.9849358 | 0.004735067 | 0.9849272 | 0.007320096
[13 empty] | 842346 | 1.002399 | 0.9866385 | 0.0009663818 | 0.9967638 | 0.005239195 | 0.9967692 | 0.004828059 |  |  | 737460 | 0.9927692 | 0.9670213 | 0.003866973 | 0.9954774 | 0.008011417 | 0.9954778 | 0.005914831 | [12 empty] | 1185660 | 0.9979859 | 0.8678712 | 0.01009136 | 0.9849398 | 0.004734899 | 0.9849312 | 0.007320009
[13 empty] | 842646 | 1.002399 | 0.9866385 | 0.0009663818 | 0.9967638 | 0.005239197 | 0.9967693 | 0.004828061 |  |  | 737760 | 0.9927692 | 0.9670213 | 0.003866973 | 0.9954803 | 0.008011344 | 0.9954807 | 0.005914789 | [12 empty] | 1185960 | 1.000224 | 0.8678712 | 0.01009136 | 0.9849438 | 0.00473473 | 0.9849352 | 0.007319923
[13 empty] | 842946 | 1.002399 | 0.9866385 | 0.0009663818 | 0.9967639 | 0.0052392 | 0.9967693 | 0.004828062 |  |  | 738060 | 0.9938482 | 0.9670213 | 0.003866973 | 0.9954832 | 0.008011271 | 0.9954836 | 0.005914746 | [12 empty] | 1186260 | 1.006938 | 0.8678712 | 0.01009136 | 0.9849478 | 0.004734563 | 0.9849392 | 0.007319838
[13 empty] | 843246 | 1.002399 | 0.9866385 | 0.0009663818 | 0.996764 | 0.005239202 | 0.9967694 | 0.004828064 |  |  | 738360 | 0.9938482 | 0.9670213 | 0.003866973 | 0.9954861 | 0.008011199 | 0.9954865 | 0.005914703 | [12 empty] | 1186560 | 0.9957479 | 0.8678712 | 0.01009136 | 0.9849518 | 0.004734395 | 0.9849432 | 0.007319752
[13 empty] | 843546 | 1.002399 | 0.9866385 | 0.0009663818 | 0.996764 | 0.005239204 | 0.9967694 | 0.004828066 |  |  | 738660 | 0.9938482 | 0.9670213 | 0.003866973 | 0.995489 | 0.008011127 | 0.9954894 | 0.005914661 | [12 empty] | 1186860 | 1.002462 | 0.8678712 | 0.01009136 | 0.9849558 | 0.004734227 | 0.9849472 | 0.007319666
[13 empty] | 843846 | 1.002399 | 0.9866385 | 0.0009663818 | 0.9967641 | 0.005239207 | 0.9967695 | 0.004828067 |  |  | 738960 | 0.9916902 | 0.9670213 | 0.003866973 | 0.9954919 | 0.008011055 | 0.9954923 | 0.005914619 | [12 empty] | 1187160 | 0.9979859 | 0.8678712 | 0.01009136 | 0.9849598 | 0.00473406 | 0.9849512 | 0.007319581
[13 empty] | 844146 | 1.002399 | 0.9866385 | 0.0009663818 | 0.9967641 | 0.005239209 | 0.9967696 | 0.004828069 |  |  | 739260 | 0.9938482 | 0.9670213 | 0.003866973 | 0.9954947 | 0.008010983 | 0.9954952 | 0.005914577 | [12 empty] | 1187460 | 1.000224 | 0.8678712 | 0.01009136 | 0.9849637 | 0.004733893 | 0.9849552 | 0.007319496
[13 empty] | 844446 | 1.002399 | 0.9866385 | 0.0009663818 | 0.9967642 | 0.005239211 | 0.9967696 | 0.004828071 |  |  | 739560 | 0.9938482 | 0.9670213 | 0.003866973 | 0.9954976 | 0.008010911 | 0.995498 | 0.005914535 | [12 empty] | 1187760 | 1.002462 | 0.8678712 | 0.01009136 | 0.9849677 | 0.004733727 | 0.9849591 | 0.007319411
[13 empty] | 844746 | 1.000479 | 0.9866385 | 0.0009663818 | 0.9967642 | 0.005239213 | 0.9967697 | 0.004828073 |  |  | 739860 | 0.9927692 | 0.9670213 | 0.003866973 | 0.9955005 | 0.00801084 | 0.9955009 | 0.005914493 | [12 empty] | 1188060 | 1.006938 | 0.8678712 | 0.01009136 | 0.9849717 | 0.004733561 | 0.9849631 | 0.007319326
[13 empty] | 845046 | 1.00336 | 0.9866385 | 0.0009663818 | 0.9967643 | 0.005239215 | 0.9967697 | 0.004828074 |  |  | 740160 | 0.9927692 | 0.9670213 | 0.003866973 | 0.9955033 | 0.008010768 | 0.9955038 | 0.005914451 | [12 empty] | 1188360 | 0.9979859 | 0.8678712 | 0.01009136 | 0.9849757 | 0.004733395 | 0.9849671 | 0.007319241
[13 empty] | 845346 | 1.001439 | 0.9866385 | 0.0009663818 | 0.9967643 | 0.005239218 | 0.9967698 | 0.004828076 |  |  | 740460 | 0.9938482 | 0.9670213 | 0.003866973 | 0.9955062 | 0.008010697 | 0.9955066 | 0.00591441 | [12 empty] | 1188660 | 0.99351 | 0.8678712 | 0.01009136 | 0.9849796 | 0.004733229 | 0.984971 | 0.007319156
[13 empty] | 845646 | 1.002399 | 0.9866385 | 0.0009663818 | 0.9967644 | 0.00523922 | 0.9967698 | 0.004828078 |  |  | 740760 | 0.9938482 | 0.9670213 | 0.003866973 | 0.9955091 | 0.008010627 | 0.9955095 | 0.005914368 | [12 empty] | 1188960 | 1.000224 | 0.8678712 | 0.01009136 | 0.9849836 | 0.004733064 | 0.984975 | 0.007319072
[13 empty] | 845946 | 1.001439 | 0.9866385 | 0.0009663818 | 0.9967645 | 0.005239222 | 0.9967699 | 0.004828079 |  |  | 741060 | 0.9960063 | 0.9670213 | 0.003866973 | 0.9955119 | 0.008010556 | 0.9955124 | 0.005914327 | [12 empty] | 1189260 | 0.9979859 | 0.8678712 | 0.01009136 | 0.9849875 | 0.004732898 | 0.984979 | 0.007318988
[13 empty] | 846246 | 1.002399 | 0.9866385 | 0.0009663818 | 0.9967645 | 0.005239224 | 0.9967699 | 0.004828081 |  |  | 741360 | 0.9949272 | 0.9670213 | 0.003866973 | 0.9955148 | 0.008010486 | 0.9955152 | 0.005914286 | [12 empty] | 1189560 | 1.002462 | 0.8678712 | 0.01009136 | 0.9849915 | 0.004732734 | 0.9849829 | 0.007318904
[13 empty] | 846546 | 1.002399 | 0.9866385 | 0.0009663818 | 0.9967646 | 0.005239227 | 0.99677 | 0.004828083 |  |  | 741660 | 0.9949272 | 0.9670213 | 0.003866973 | 0.9955176 | 0.008010416 | 0.995518 | 0.005914245 | [12 empty] | 1189860 | 1.000224 | 0.8678712 | 0.01009136 | 0.9849954 | 0.004732569 | 0.9849868 | 0.00731882
[13 empty] | 846846 | 1.00336 | 0.9866385 | 0.0009663818 | 0.9967646 | 0.005239229 | 0.9967701 | 0.004828084 |  |  | 741960 | 0.9938482 | 0.9670213 | 0.003866973 | 0.9955204 | 0.008010346 | 0.9955209 | 0.005914204 | [12 empty] | 1190160 | 0.9979859 | 0.8678712 | 0.01009136 | 0.9849994 | 0.004732405 | 0.9849908 | 0.007318736
[13 empty] | 847146 | 1.001439 | 0.9866385 | 0.0009663818 | 0.9967647 | 0.005239231 | 0.9967701 | 0.004828086 |  |  | 742260 | 0.9938482 | 0.9670213 | 0.003866973 | 0.9955233 | 0.008010276 | 0.9955237 | 0.005914163 | [12 empty] | 1190460 | 0.99351 | 0.8678712 | 0.01009136 | 0.9850033 | 0.004732241 | 0.9849947 | 0.007318653
[13 empty] | 847446 | 1.001439 | 0.9866385 | 0.0009663818 | 0.9967647 | 0.005239233 | 0.9967702 | 0.004828088 |  |  | 742560 | 0.9949272 | 0.9670213 | 0.003866973 | 0.9955261 | 0.008010207 | 0.9955265 | 0.005914123 | [12 empty] | 1190760 | 1.002462 | 0.8678712 | 0.01009136 | 0.9850073 | 0.004732077 | 0.9849986 | 0.007318569
[13 empty] | 847746 | 1.001439 | 0.9866385 | 0.0009663818 | 0.9967648 | 0.005239235 | 0.9967702 | 0.004828089 |  |  | 742860 | 0.9927692 | 0.9670213 | 0.003866973 | 0.9955289 | 0.008010138 | 0.9955294 | 0.005914082 | [12 empty] | 1191060 | 0.9957479 | 0.8678712 | 0.01009136 | 0.9850112 | 0.004731913 | 0.9850026 | 0.007318486
[13 empty] | 848046 | 1.001439 | 0.9866385 | 0.0009663818 | 0.9967648 | 0.005239238 | 0.9967703 | 0.004828091 |  |  | 743160 | 0.9949272 | 0.9670213 | 0.003866973 | 0.9955317 | 0.008010069 | 0.9955322 | 0.005914042 | [12 empty] | 1191360 | 0.9979859 | 0.8678712 | 0.01009136 | 0.9850151 | 0.00473175 | 0.9850065 | 0.007318403
[13 empty] | 848346 | 1.001439 | 0.9866385 | 0.0009663818 | 0.9967649 | 0.00523924 | 0.9967703 | 0.004828093 |  |  | 743460 | 0.9927692 | 0.9670213 | 0.003866973 | 0.9955346 | 0.00801 | 0.995535 | 0.005914002 | [12 empty] | 1191660 | 0.9979859 | 0.8678712 | 0.01009136 | 0.985019 | 0.004731587 | 0.9850104 | 0.00731832
[13 empty] | 848646 | 1.001439 | 0.9866385 | 0.0009663818 | 0.9967649 | 0.005239242 | 0.9967704 | 0.004828094 |  |  | 743760 | 0.9949272 | 0.9670213 | 0.003866973 | 0.9955374 | 0.008009931 | 0.9955378 | 0.005913962 | [12 empty] | 1191960 | 0.9957479 | 0.8678712 | 0.01009136 | 0.9850229 | 0.004731425 | 0.9850143 | 0.007318237
[13 empty] | 848946 | 1.002399 | 0.9866385 | 0.0009663818 | 0.996765 | 0.005239244 | 0.9967704 | 0.004828096 |  |  | 744060 | 0.9949272 | 0.9670213 | 0.003866973 | 0.9955402 | 0.008009863 | 0.9955406 | 0.005913922 | [12 empty] | 1192260 | 1.000224 | 0.8678712 | 0.01009136 | 0.9850269 | 0.004731262 | 0.9850182 | 0.007318154
[13 empty] | 849246 | 1.002399 | 0.9866385 | 0.0009663818 | 0.996765 | 0.005239246 | 0.9967705 | 0.004828098 |  |  | 744360 | 0.9938482 | 0.9670213 | 0.003866973 | 0.995543 | 0.008009795 | 0.9955434 | 0.005913882 | [12 empty] | 1192560 | 1.002462 | 0.8678712 | 0.01009136 | 0.9850308 | 0.0047311 | 0.9850221 | 0.007318072
[13 empty] | 849546 | 1.001439 | 0.9866385 | 0.0009663818 | 0.9967651 | 0.005239248 | 0.9967705 | 0.004828099 |  |  | 744660 | 0.9949272 | 0.9670213 | 0.003866973 | 0.9955458 | 0.008009727 | 0.9955462 | 0.005913843 | [12 empty] | 1192860 | 0.9979859 | 0.8678712 | 0.01009136 | 0.9850347 | 0.004730939 | 0.985026 | 0.00731799
[13 empty] | 849846 | 1.001439 | 0.9866385 | 0.0009663818 | 0.9967651 | 0.005239251 | 0.9967706 | 0.004828101 |  |  | 744960 | 0.9949272 | 0.9670213 | 0.003866973 | 0.9955486 | 0.008009659 | 0.995549 | 0.005913803 | [12 empty] | 1193160 | 0.9957479 | 0.8678712 | 0.01009136 | 0.9850386 | 0.004730777 | 0.9850299 | 0.007317908
[13 empty] | 850146 | 1.000479 | 0.9866385 | 0.0009663818 | 0.9967652 | 0.005239253 | 0.9967706 | 0.004828103 |  |  | 745260 | 0.9949272 | 0.9670213 | 0.003866973 | 0.9955513 | 0.008009592 | 0.9955518 | 0.005913764 | [12 empty] | 1193460 | 1.002462 | 0.8678712 | 0.01009136 | 0.9850425 | 0.004730616 | 0.9850338 | 0.007317826
[13 empty] | 850446 | 1.002399 | 0.9866385 | 0.0009663818 | 0.9967653 | 0.005239255 | 0.9967707 | 0.004828104 |  |  | 745560 | 0.9938482 | 0.9670213 | 0.003866973 | 0.9955541 | 0.008009525 | 0.9955546 | 0.005913725 | [12 empty] | 1193760 | 0.99351 | 0.8678712 | 0.01009136 | 0.9850463 | 0.004730455 | 0.9850377 | 0.007317744
[13 empty] | 850746 | 1.001439 | 0.9866385 | 0.0009663818 | 0.9967653 | 0.005239257 | 0.9967707 | 0.004828106 |  |  | 745860 | 0.9949272 | 0.9670213 | 0.003866973 | 0.9955569 | 0.008009458 | 0.9955574 | 0.005913686 | [12 empty] | 1194060 | 1.002462 | 0.8678712 | 0.01009136 | 0.9850502 | 0.004730294 | 0.9850416 | 0.007317662
[13 empty] | 851046 | 1.000479 | 0.9866385 | 0.0009663818 | 0.9967654 | 0.005239259 | 0.9967708 | 0.004828107 |  |  | 746160 | 0.9960063 | 0.9670213 | 0.003866973 | 0.9955597 | 0.008009391 | 0.9955601 | 0.005913647 | [12 empty] | 1194360 | 1.006938 | 0.8678712 | 0.01009136 | 0.9850541 | 0.004730134 | 0.9850455 | 0.007317581
[13 empty] | 851346 | 1.000479 | 0.9866385 | 0.0009663818 | 0.9967654 | 0.005239261 | 0.9967709 | 0.004828109 |  |  | 746460 | 0.9949272 | 0.9670213 | 0.003866973 | 0.9955625 | 0.008009324 | 0.9955629 | 0.005913608 | [12 empty] | 1194660 | 0.9957479 | 0.8678712 | 0.01009136 | 0.985058 | 0.004729973 | 0.9850493 | 0.007317499
[13 empty] | 851646 | 1.002399 | 0.9866385 | 0.0009663818 | 0.9967655 | 0.005239264 | 0.9967709 | 0.004828111 |  |  | 746760 | 0.9927692 | 0.9670213 | 0.003866973 | 0.9955652 | 0.008009258 | 0.9955657 | 0.00591357 | [12 empty] | 1194960 | 1.0047 | 0.8678712 | 0.01009136 | 0.9850619 | 0.004729814 | 0.9850532 | 0.007317418
[13 empty] | 851946 | 1.000479 | 0.9866385 | 0.0009663818 | 0.9967655 | 0.005239266 | 0.996771 | 0.004828112 |  |  | 747060 | 0.9927692 | 0.9670213 | 0.003866973 | 0.995568 | 0.008009192 | 0.9955684 | 0.005913531 | [12 empty] | 1195260 | 1.002462 | 0.8678712 | 0.01009136 | 0.9850657 | 0.004729654 | 0.9850571 | 0.007317337
[13 empty] | 852246 | 1.002399 | 0.9866385 | 0.0009663818 | 0.9967656 | 0.005239268 | 0.996771 | 0.004828114 |  |  | 747360 | 0.9938482 | 0.9670213 | 0.003866973 | 0.9955707 | 0.008009126 | 0.9955712 | 0.005913493 | [12 empty] | 1195560 | 1.000224 | 0.8678712 | 0.01009136 | 0.9850696 | 0.004729495 | 0.9850609 | 0.007317256
[13 empty] | 852546 | 1.002399 | 0.9866385 | 0.0009663818 | 0.9967656 | 0.00523927 | 0.9967711 | 0.004828116 |  |  | 747660 | 0.9960063 | 0.9670213 | 0.003866973 | 0.9955735 | 0.00800906 | 0.9955739 | 0.005913454 | [12 empty] | 1195860 | 1.002462 | 0.8678712 | 0.01009136 | 0.9850734 | 0.004729336 | 0.9850648 | 0.007317176
[13 empty] | 852846 | 1.001439 | 0.9866385 | 0.0009663818 | 0.9967657 | 0.005239272 | 0.9967711 | 0.004828117 |  |  | 747960 | 0.9949272 | 0.9670213 | 0.003866973 | 0.9955762 | 0.008008994 | 0.9955767 | 0.005913416 | [12 empty] | 1196160 | 1.006938 | 0.8678712 | 0.01009136 | 0.9850773 | 0.004729177 | 0.9850686 | 0.007317095
[13 empty] | 853146 | 1.000479 | 0.9866385 | 0.0009663818 | 0.9967657 | 0.005239274 | 0.9967712 | 0.004828119 |  |  | 748260 | 0.9938482 | 0.9670213 | 0.003866973 | 0.995579 | 0.008008929 | 0.9955794 | 0.005913378 | [12 empty] | 1196460 | 1.002462 | 0.8678712 | 0.01009136 | 0.9850811 | 0.004729018 | 0.9850725 | 0.007317015
[13 empty] | 853446 | 1.002399 | 0.9866385 | 0.0009663818 | 0.9967658 | 0.005239276 | 0.9967712 | 0.00482812 |  |  | 748560 | 0.9938482 | 0.9670213 | 0.003866973 | 0.9955817 | 0.008008864 | 0.9955822 | 0.005913341 | [12 empty] | 1196760 | 1.000224 | 0.8678712 | 0.01009136 | 0.985085 | 0.00472886 | 0.9850763 | 0.007316934
[13 empty] | 853746 | 1.001439 | 0.9866385 | 0.0009663818 | 0.9967658 | 0.005239278 | 0.9967713 | 0.004828122 |  |  | 748860 | 0.9938482 | 0.9670213 | 0.003866973 | 0.9955844 | 0.008008799 | 0.9955849 | 0.005913303 | [12 empty] | 1197060 | 1.000224 | 0.8678712 | 0.01009136 | 0.9850888 | 0.004728702 | 0.9850802 | 0.007316854
[13 empty] | 854046 | 1.001439 | 0.9866385 | 0.0009663818 | 0.9967659 | 0.00523928 | 0.9967713 | 0.004828124 |  |  | 749160 | 0.9949272 | 0.9670213 | 0.003866973 | 0.9955872 | 0.008008734 | 0.9955876 | 0.005913265 | [12 empty] | 1197360 | 1.0047 | 0.8678712 | 0.01009136 | 0.9850927 | 0.004728544 | 0.985084 | 0.007316774
[13 empty] | 854346 | 1.001439 | 0.9866385 | 0.0009663818 | 0.9967659 | 0.005239283 | 0.9967714 | 0.004828125 |  |  | 749460 | 0.9927692 | 0.9670213 | 0.003866973 | 0.9955899 | 0.00800867 | 0.9955904 | 0.005913228 | [12 empty] | 1197660 | 1.002462 | 0.8678712 | 0.01009136 | 0.9850965 | 0.004728387 | 0.9850878 | 0.007316695
[13 empty] | 854646 | 1.000479 | 0.9866385 | 0.0009663818 | 0.996766 | 0.005239285 | 0.9967714 | 0.004828127 |  |  | 749760 | 0.9949272 | 0.9670213 | 0.003866973 | 0.9955926 | 0.008008606 | 0.9955931 | 0.005913191 | [12 empty] | 1197960 | 0.9979859 | 0.8678712 | 0.01009136 | 0.9851003 | 0.00472823 | 0.9850916 | 0.007316615
[13 empty] | 854946 | 0.9995181 | 0.9866385 | 0.0009663818 | 0.996766 | 0.005239287 | 0.9967715 | 0.004828128 |  |  | 750060 | 0.9949272 | 0.9670213 | 0.003866973 | 0.9955953 | 0.008008541 | 0.9955958 | 0.005913153 | [12 empty] | 1198260 | 0.9979859 | 0.8678712 | 0.01009136 | 0.9851041 | 0.004728073 | 0.9850955 | 0.007316536
[13 empty] | 855246 | 1.00336 | 0.9866385 | 0.0009663818 | 0.9967661 | 0.005239289 | 0.9967715 | 0.00482813 |  |  | 750360 | 0.9949272 | 0.9670213 | 0.003866973 | 0.995598 | 0.008008478 | 0.9955985 | 0.005913116 | [12 empty] | 1198560 | 0.99351 | 0.8678712 | 0.01009136 | 0.985108 | 0.004727916 | 0.9850993 | 0.007316456
[13 empty] | 855546 | 1.002399 | 0.9866385 | 0.0009663818 | 0.9967661 | 0.005239291 | 0.9967716 | 0.004828132 |  |  | 750660 | 0.9927692 | 0.9670213 | 0.003866973 | 0.9956008 | 0.008008414 | 0.9956012 | 0.005913079 | [12 empty] | 1198860 | 0.991272 | 0.8678712 | 0.01009136 | 0.9851118 | 0.00472776 | 0.9851031 | 0.007316377
[13 empty] | 855846 | 1.001439 | 0.9866385 | 0.0009663818 | 0.9967662 | 0.005239293 | 0.9967716 | 0.004828133 |  |  | 750960 | 0.9938482 | 0.9670213 | 0.003866973 | 0.9956035 | 0.00800835 | 0.9956039 | 0.005913043 | [12 empty] | 1199160 | 1.000224 | 0.8678712 | 0.01009136 | 0.9851156 | 0.004727604 | 0.9851069 | 0.007316298
[13 empty] | 856146 | 1.002399 | 0.9866385 | 0.0009663818 | 0.9967662 | 0.005239295 | 0.9967717 | 0.004828135 |  |  | 751260 | 0.9938482 | 0.9670213 | 0.003866973 | 0.9956062 | 0.008008287 | 0.9956066 | 0.005913006 | [12 empty] | 1199460 | 0.991272 | 0.8678712 | 0.01009136 | 0.9851194 | 0.004727448 | 0.9851107 | 0.007316219
[13 empty] | 856446 | 1.002399 | 0.9866385 | 0.0009663818 | 0.9967663 | 0.005239297 | 0.9967717 | 0.004828136 |  |  | 751560 | 0.9927692 | 0.9670213 | 0.003866973 | 0.9956088 | 0.008008224 | 0.9956093 | 0.005912969 | [12 empty] | 1199760 | 1.002462 | 0.8678712 | 0.01009136 | 0.9851232 | 0.004727292 | 0.9851145 | 0.007316141
[13 empty] | 856746 | 1.001439 | 0.9866385 | 0.0009663818 | 0.9967663 | 0.005239299 | 0.9967718 | 0.004828138 |  |  | 751860 | 0.9938482 | 0.9670213 | 0.003866973 | 0.9956115 | 0.008008161 | 0.995612 | 0.005912933 | [12 empty] | 1200060 | 0.9979859 | 0.8678712 | 0.01009136 | 0.985127 | 0.004727137 | 0.9851183 | 0.007316062
[13 empty] | 857046 | 1.001439 | 0.9866385 | 0.0009663818 | 0.9967664 | 0.005239301 | 0.9967718 | 0.00482814 |  |  | 752160 | 0.9938482 | 0.9670213 | 0.003866973 | 0.9956142 | 0.008008099 | 0.9956147 | 0.005912897 | [12 empty] | 1200360 | 0.99351 | 0.8678712 | 0.01009136 | 0.9851308 | 0.004726982 | 0.9851221 | 0.007315984
[13 empty] | 857346 | 1.001439 | 0.9866385 | 0.0009663818 | 0.9967664 | 0.005239303 | 0.9967719 | 0.004828141 |  |  | 752460 | 0.9949272 | 0.9670213 | 0.003866973 | 0.9956169 | 0.008008036 | 0.9956174 | 0.005912861
[13 empty] | 857646 | 1.000479 | 0.9866385 | 0.0009663818 | 0.9967665 | 0.005239305 | 0.9967719 | 0.004828143 |  |  | 752760 | 0.9960063 | 0.9670213 | 0.003866973 | 0.9956196 | 0.008007974 | 0.99562 | 0.005912825
[13 empty] | 857946 | 1.000479 | 0.9866385 | 0.0009663818 | 0.9967665 | 0.005239307 | 0.996772 | 0.004828144 |  |  | 753060 | 0.9960063 | 0.9670213 | 0.003866973 | 0.9956223 | 0.008007912 | 0.9956227 | 0.005912789
[13 empty] | 858246 | 1.002399 | 0.9866385 | 0.0009663818 | 0.9967666 | 0.00523931 | 0.996772 | 0.004828146 |  |  | 753360 | 0.9960063 | 0.9670213 | 0.003866973 | 0.9956249 | 0.00800785 | 0.9956254 | 0.005912753
[13 empty] | 858546 | 1.00336 | 0.9866385 | 0.0009663818 | 0.9967666 | 0.005239312 | 0.9967721 | 0.004828147 |  |  | 753660 | 0.9949272 | 0.9670213 | 0.003866973 | 0.9956276 | 0.008007788 | 0.995628 | 0.005912717
[13 empty] | 858846 | 1.002399 | 0.9866385 | 0.0009663818 | 0.9967667 | 0.005239314 | 0.9967721 | 0.004828149 |  |  | 753960 | 0.9927692 | 0.9670213 | 0.003866973 | 0.9956302 | 0.008007727 | 0.9956307 | 0.005912682
[13 empty] | 859146 | 1.002399 | 0.9866385 | 0.0009663818 | 0.9967667 | 0.005239316 | 0.9967722 | 0.004828151 |  |  | 754260 | 0.9938482 | 0.9670213 | 0.003866973 | 0.9956329 | 0.008007666 | 0.9956334 | 0.005912646
[13 empty] | 859446 | 1.002399 | 0.9866385 | 0.0009663818 | 0.9967668 | 0.005239318 | 0.9967722 | 0.004828152 |  |  | 754560 | 0.9949272 | 0.9670213 | 0.003866973 | 0.9956355 | 0.008007605 | 0.995636 | 0.005912611
[23 empty] | 754860 | 0.9960063 | 0.9670213 | 0.003866973 | 0.9956382 | 0.008007544 | 0.9956387 | 0.005912576
[23 empty] | 755160 | 0.9960063 | 0.9670213 | 0.003866973 | 0.9956408 | 0.008007483 | 0.9956413 | 0.005912541
[23 empty] | 755460 | 0.9927692 | 0.9670213 | 0.003866973 | 0.9956435 | 0.008007423 | 0.9956439 | 0.005912506
[23 empty] | 755760 | 0.9960063 | 0.9670213 | 0.003866973 | 0.9956461 | 0.008007362 | 0.9956466 | 0.005912471
[23 empty] | 756060 | 0.9960063 | 0.9670213 | 0.003866973 | 0.9956487 | 0.008007302 | 0.9956492 | 0.005912437
[23 empty] | 756360 | 0.9949272 | 0.9670213 | 0.003866973 | 0.9956514 | 0.008007242 | 0.9956518 | 0.005912402
[23 empty] | 756660 | 0.9927692 | 0.9670213 | 0.003866973 | 0.995654 | 0.008007183 | 0.9956545 | 0.005912368
[23 empty] | 756960 | 0.9938482 | 0.9670213 | 0.003866973 | 0.9956566 | 0.008007123 | 0.9956571 | 0.005912334
[23 empty] | 757260 | 0.9949272 | 0.9670213 | 0.003866973 | 0.9956592 | 0.008007064 | 0.9956597 | 0.0059123
[23 empty] | 757560 | 0.9938482 | 0.9670213 | 0.003866973 | 0.9956618 | 0.008007005 | 0.9956623 | 0.005912266
[23 empty] | 757860 | 0.9960063 | 0.9670213 | 0.003866973 | 0.9956644 | 0.008006946 | 0.9956649 | 0.005912232
[23 empty] | 758160 | 0.9949272 | 0.9670213 | 0.003866973 | 0.995667 | 0.008006887 | 0.9956675 | 0.005912198
[23 empty] | 758460 | 0.9938482 | 0.9670213 | 0.003866973 | 0.9956696 | 0.008006829 | 0.9956701 | 0.005912164
[23 empty] | 758760 | 0.9949272 | 0.9670213 | 0.003866973 | 0.9956722 | 0.008006771 | 0.9956727 | 0.005912131
[23 empty] | 759060 | 0.9927692 | 0.9670213 | 0.003866973 | 0.9956748 | 0.008006712 | 0.9956753 | 0.005912097
[23 empty] | 759360 | 0.9949272 | 0.9670213 | 0.003866973 | 0.9956774 | 0.008006655 | 0.9956779 | 0.005912064
[23 empty] | 759660 | 0.9949272 | 0.9670213 | 0.003866973 | 0.99568 | 0.008006597 | 0.9956804 | 0.005912031
[23 empty] | 759960 | 0.9949272 | 0.9670213 | 0.003866973 | 0.9956825 | 0.008006539 | 0.995683 | 0.005911998
[23 empty] | 760260 | 0.9949272 | 0.9670213 | 0.003866973 | 0.9956851 | 0.008006482 | 0.9956856 | 0.005911965
[23 empty] | 760560 | 0.9938482 | 0.9670213 | 0.003866973 | 0.9956877 | 0.008006425 | 0.9956882 | 0.005911932
[23 empty] | 760860 | 0.9949272 | 0.9670213 | 0.003866973 | 0.9956902 | 0.008006368 | 0.9956907 | 0.005911899
[23 empty] | 761160 | 0.9938482 | 0.9670213 | 0.003866973 | 0.9956928 | 0.008006311 | 0.9956933 | 0.005911867
[23 empty] | 761460 | 0.9949272 | 0.9670213 | 0.003866973 | 0.9956953 | 0.008006254 | 0.9956958 | 0.005911834
[23 empty] | 761760 | 0.9938482 | 0.9670213 | 0.003866973 | 0.9956979 | 0.008006198 | 0.9956984 | 0.005911802
[23 empty] | 762060 | 0.9949272 | 0.9670213 | 0.003866973 | 0.9957004 | 0.008006142 | 0.9957009 | 0.00591177
[23 empty] | 762360 | 0.9949272 | 0.9670213 | 0.003866973 | 0.995703 | 0.008006086 | 0.9957035 | 0.005911738
[23 empty] | 762660 | 0.9960063 | 0.9670213 | 0.003866973 | 0.9957055 | 0.00800603 | 0.995706 | 0.005911706
[23 empty] | 762960 | 0.9938482 | 0.9670213 | 0.003866973 | 0.9957081 | 0.008005974 | 0.9957085 | 0.005911674
[23 empty] | 763260 | 0.9960063 | 0.9670213 | 0.003866973 | 0.9957106 | 0.008005919 | 0.9957111 | 0.005911642
[23 empty] | 763560 | 0.9970853 | 0.9670213 | 0.003866973 | 0.9957131 | 0.008005863 | 0.9957136 | 0.005911611
[23 empty] | 763860 | 0.9960063 | 0.9670213 | 0.003866973 | 0.9957156 | 0.008005808 | 0.9957161 | 0.005911579
[23 empty] | 764160 | 0.9960063 | 0.9670213 | 0.003866973 | 0.9957181 | 0.008005753 | 0.9957186 | 0.005911548
[23 empty] | 764460 | 0.9960063 | 0.9670213 | 0.003866973 | 0.9957207 | 0.008005699 | 0.9957211 | 0.005911517
[23 empty] | 764760 | 0.9949272 | 0.9670213 | 0.003866973 | 0.9957232 | 0.008005644 | 0.9957237 | 0.005911485
[23 empty] | 765060 | 0.9949272 | 0.9670213 | 0.003866973 | 0.9957257 | 0.00800559 | 0.9957262 | 0.005911454
[23 empty] | 765360 | 0.9949272 | 0.9670213 | 0.003866973 | 0.9957282 | 0.008005535 | 0.9957287 | 0.005911423
[23 empty] | 765660 | 0.9960063 | 0.9670213 | 0.003866973 | 0.9957307 | 0.008005481 | 0.9957312 | 0.005911393
[23 empty] | 765960 | 0.9960063 | 0.9670213 | 0.003866973 | 0.9957332 | 0.008005428 | 0.9957337 | 0.005911362
[23 empty] | 766260 | 0.9970853 | 0.9670213 | 0.003866973 | 0.9957356 | 0.008005374 | 0.9957361 | 0.005911331
[23 empty] | 766560 | 0.9992433 | 0.9670213 | 0.003866973 | 0.9957381 | 0.008005321 | 0.9957386 | 0.005911301
[23 empty] | 766860 | 0.9949272 | 0.9670213 | 0.003866973 | 0.9957406 | 0.008005267 | 0.9957411 | 0.005911271
[23 empty] | 767160 | 0.9949272 | 0.9670213 | 0.003866973 | 0.9957431 | 0.008005214 | 0.9957436 | 0.00591124
[23 empty] | 767460 | 0.9938482 | 0.9670213 | 0.003866973 | 0.9957456 | 0.008005161 | 0.9957461 | 0.00591121
[23 empty] | 767760 | 0.9960063 | 0.9670213 | 0.003866973 | 0.995748 | 0.008005108 | 0.9957485 | 0.00591118
[23 empty] | 768060 | 0.9970853 | 0.9670213 | 0.003866973 | 0.9957505 | 0.008005056 | 0.995751 | 0.00591115
[23 empty] | 768360 | 0.9949272 | 0.9670213 | 0.003866973 | 0.995753 | 0.008005003 | 0.9957535 | 0.00591112
[23 empty] | 768660 | 0.9927692 | 0.9670213 | 0.003866973 | 0.9957554 | 0.008004951 | 0.9957559 | 0.005911091
[23 empty] | 768960 | 0.9960063 | 0.9670213 | 0.003866973 | 0.9957579 | 0.008004899 | 0.9957584 | 0.005911061
[23 empty] | 769260 | 0.9949272 | 0.9670213 | 0.003866973 | 0.9957603 | 0.008004847 | 0.9957608 | 0.005911032
[23 empty] | 769560 | 0.9960063 | 0.9670213 | 0.003866973 | 0.9957628 | 0.008004796 | 0.9957633 | 0.005911002
[23 empty] | 769860 | 0.9960063 | 0.9670213 | 0.003866973 | 0.9957652 | 0.008004744 | 0.9957657 | 0.005910973
[23 empty] | 770160 | 0.9960063 | 0.9670213 | 0.003866973 | 0.9957676 | 0.008004693 | 0.9957681 | 0.005910944
[23 empty] | 770460 | 0.9960063 | 0.9670213 | 0.003866973 | 0.9957701 | 0.008004642 | 0.9957706 | 0.005910915
[23 empty] | 770760 | 0.9960063 | 0.9670213 | 0.003866973 | 0.9957725 | 0.008004591 | 0.995773 | 0.005910886
[23 empty] | 771060 | 0.9949272 | 0.9670213 | 0.003866973 | 0.9957749 | 0.00800454 | 0.9957754 | 0.005910857
[23 empty] | 771360 | 0.9970853 | 0.9670213 | 0.003866973 | 0.9957773 | 0.008004489 | 0.9957778 | 0.005910829
[23 empty] | 771660 | 0.9949272 | 0.9670213 | 0.003866973 | 0.9957798 | 0.008004439 | 0.9957803 | 0.0059108
[23 empty] | 771960 | 0.9949272 | 0.9670213 | 0.003866973 | 0.9957822 | 0.008004388 | 0.9957827 | 0.005910772
[23 empty] | 772260 | 0.9960063 | 0.9670213 | 0.003866973 | 0.9957846 | 0.008004338 | 0.9957851 | 0.005910743
[23 empty] | 772560 | 0.9960063 | 0.9670213 | 0.003866973 | 0.995787 | 0.008004288 | 0.9957875 | 0.005910715
[23 empty] | 772860 | 0.9960063 | 0.9670213 | 0.003866973 | 0.9957894 | 0.008004238 | 0.9957899 | 0.005910687
[23 empty] | 773160 | 0.9960063 | 0.9670213 | 0.003866973 | 0.9957918 | 0.008004189 | 0.9957923 | 0.005910659
[23 empty] | 773460 | 0.9960063 | 0.9670213 | 0.003866973 | 0.9957942 | 0.008004139 | 0.9957947 | 0.005910631
[23 empty] | 773760 | 0.9970853 | 0.9670213 | 0.003866973 | 0.9957966 | 0.00800409 | 0.9957971 | 0.005910603
[23 empty] | 774060 | 0.9970853 | 0.9670213 | 0.003866973 | 0.995799 | 0.008004041 | 0.9957995 | 0.005910575
[23 empty] | 774360 | 0.9970853 | 0.9670213 | 0.003866973 | 0.9958013 | 0.008003992 | 0.9958019 | 0.005910548
[23 empty] | 774660 | 0.9960063 | 0.9670213 | 0.003866973 | 0.9958037 | 0.008003943 | 0.9958042 | 0.00591052
[23 empty] | 774960 | 0.9949272 | 0.9670213 | 0.003866973 | 0.9958061 | 0.008003895 | 0.9958066 | 0.005910493
[23 empty] | 775260 | 0.9960063 | 0.9670213 | 0.003866973 | 0.9958085 | 0.008003846 | 0.995809 | 0.005910466
[23 empty] | 775560 | 0.9960063 | 0.9670213 | 0.003866973 | 0.9958108 | 0.008003798 | 0.9958113 | 0.005910438
[23 empty] | 775860 | 0.9960063 | 0.9670213 | 0.003866973 | 0.9958132 | 0.00800375 | 0.9958137 | 0.005910411
[23 empty] | 776160 | 0.9960063 | 0.9670213 | 0.003866973 | 0.9958156 | 0.008003702 | 0.9958161 | 0.005910384
[23 empty] | 776460 | 0.9949272 | 0.9670213 | 0.003866973 | 0.9958179 | 0.008003654 | 0.9958184 | 0.005910357
[23 empty] | 776760 | 0.9949272 | 0.9670213 | 0.003866973 | 0.9958203 | 0.008003607 | 0.9958208 | 0.005910331
[23 empty] | 777060 | 0.9960063 | 0.9670213 | 0.003866973 | 0.9958226 | 0.008003559 | 0.9958231 | 0.005910304
[23 empty] | 777360 | 0.9949272 | 0.9670213 | 0.003866973 | 0.9958249 | 0.008003512 | 0.9958255 | 0.005910277
[23 empty] | 777660 | 0.9981643 | 0.9670213 | 0.003866973 | 0.9958273 | 0.008003465 | 0.9958278 | 0.005910251
[23 empty] | 777960 | 0.9970853 | 0.9670213 | 0.003866973 | 0.9958296 | 0.008003418 | 0.9958301 | 0.005910225
[23 empty] | 778260 | 0.9949272 | 0.9670213 | 0.003866973 | 0.995832 | 0.008003371 | 0.9958325 | 0.005910198
[23 empty] | 778560 | 0.9949272 | 0.9670213 | 0.003866973 | 0.9958343 | 0.008003324 | 0.9958348 | 0.005910172
[23 empty] | 778860 | 0.9949272 | 0.9670213 | 0.003866973 | 0.9958366 | 0.008003278 | 0.9958371 | 0.005910146
[23 empty] | 779160 | 0.9938482 | 0.9670213 | 0.003866973 | 0.9958389 | 0.008003232 | 0.9958395 | 0.00591012
[23 empty] | 779460 | 0.9970853 | 0.9670213 | 0.003866973 | 0.9958413 | 0.008003186 | 0.9958418 | 0.005910094
[23 empty] | 779760 | 0.9981643 | 0.9670213 | 0.003866973 | 0.9958436 | 0.00800314 | 0.9958441 | 0.005910069
[23 empty] | 780060 | 0.9970853 | 0.9670213 | 0.003866973 | 0.9958459 | 0.008003094 | 0.9958464 | 0.005910043
[23 empty] | 780360 | 0.9970853 | 0.9670213 | 0.003866973 | 0.9958482 | 0.008003048 | 0.9958487 | 0.005910017
[23 empty] | 780660 | 0.9949272 | 0.9670213 | 0.003866973 | 0.9958505 | 0.008003003 | 0.995851 | 0.005909992
[23 empty] | 780960 | 0.9949272 | 0.9670213 | 0.003866973 | 0.9958528 | 0.008002957 | 0.9958533 | 0.005909967
[23 empty] | 781260 | 0.9938482 | 0.9670213 | 0.003866973 | 0.9958551 | 0.008002912 | 0.9958556 | 0.005909941
[23 empty] | 781560 | 0.9960063 | 0.9670213 | 0.003866973 | 0.9958574 | 0.008002867 | 0.9958579 | 0.005909916
[23 empty] | 781860 | 0.9970853 | 0.9670213 | 0.003866973 | 0.9958597 | 0.008002822 | 0.9958602 | 0.005909891
[23 empty] | 782160 | 0.9960063 | 0.9670213 | 0.003866973 | 0.9958619 | 0.008002778 | 0.9958625 | 0.005909866
[23 empty] | 782460 | 0.9960063 | 0.9670213 | 0.003866973 | 0.9958642 | 0.008002733 | 0.9958647 | 0.005909841
[23 empty] | 782760 | 0.9960063 | 0.9670213 | 0.003866973 | 0.9958665 | 0.008002689 | 0.995867 | 0.005909817
[23 empty] | 783060 | 0.9960063 | 0.9670213 | 0.003866973 | 0.9958688 | 0.008002644 | 0.9958693 | 0.005909792
[23 empty] | 783360 | 0.9960063 | 0.9670213 | 0.003866973 | 0.995871 | 0.0080026 | 0.9958716 | 0.005909767
[23 empty] | 783660 | 0.9938482 | 0.9670213 | 0.003866973 | 0.9958733 | 0.008002556 | 0.9958738 | 0.005909743
[23 empty] | 783960 | 0.9960063 | 0.9670213 | 0.003866973 | 0.9958756 | 0.008002513 | 0.9958761 | 0.005909719
[23 empty] | 784260 | 0.9960063 | 0.9670213 | 0.003866973 | 0.9958778 | 0.008002469 | 0.9958784 | 0.005909694
[23 empty] | 784560 | 0.9960063 | 0.9670213 | 0.003866973 | 0.9958801 | 0.008002426 | 0.9958806 | 0.00590967
[23 empty] | 784860 | 0.9960063 | 0.9670213 | 0.003866973 | 0.9958823 | 0.008002382 | 0.9958829 | 0.005909646
[23 empty] | 785160 | 0.9949272 | 0.9670213 | 0.003866973 | 0.9958846 | 0.008002339 | 0.9958851 | 0.005909622
[23 empty] | 785460 | 0.9949272 | 0.9670213 | 0.003866973 | 0.9958868 | 0.008002296 | 0.9958874 | 0.005909598
[23 empty] | 785760 | 0.9960063 | 0.9670213 | 0.003866973 | 0.9958891 | 0.008002253 | 0.9958896 | 0.005909575
[23 empty] | 786060 | 0.9960063 | 0.9670213 | 0.003866973 | 0.9958913 | 0.008002211 | 0.9958918 | 0.005909551
[23 empty] | 786360 | 0.9960063 | 0.9670213 | 0.003866973 | 0.9958935 | 0.008002168 | 0.9958941 | 0.005909527
[23 empty] | 786660 | 0.9949272 | 0.9670213 | 0.003866973 | 0.9958958 | 0.008002126 | 0.9958963 | 0.005909504
[23 empty] | 786960 | 0.9970853 | 0.9670213 | 0.003866973 | 0.995898 | 0.008002083 | 0.9958985 | 0.00590948
[23 empty] | 787260 | 0.9960063 | 0.9670213 | 0.003866973 | 0.9959002 | 0.008002041 | 0.9959007 | 0.005909457
[23 empty] | 787560 | 0.9970853 | 0.9670213 | 0.003866973 | 0.9959024 | 0.008001999 | 0.995903 | 0.005909434
[23 empty] | 787860 | 0.9970853 | 0.9670213 | 0.003866973 | 0.9959046 | 0.008001958 | 0.9959052 | 0.005909411
[23 empty] | 788160 | 0.9949272 | 0.9670213 | 0.003866973 | 0.9959069 | 0.008001916 | 0.9959074 | 0.005909388
[23 empty] | 788460 | 0.9938482 | 0.9670213 | 0.003866973 | 0.9959091 | 0.008001875 | 0.9959096 | 0.005909365
[23 empty] | 788760 | 0.9938482 | 0.9670213 | 0.003866973 | 0.9959113 | 0.008001833 | 0.9959118 | 0.005909342
[23 empty] | 789060 | 0.9960063 | 0.9670213 | 0.003866973 | 0.9959135 | 0.008001792 | 0.995914 | 0.005909319
[23 empty] | 789360 | 0.9949272 | 0.9670213 | 0.003866973 | 0.9959157 | 0.008001751 | 0.9959162 | 0.005909297
[23 empty] | 789660 | 0.9949272 | 0.9670213 | 0.003866973 | 0.9959179 | 0.00800171 | 0.9959184 | 0.005909274
[23 empty] | 789960 | 0.9970853 | 0.9670213 | 0.003866973 | 0.99592 | 0.008001669 | 0.9959206 | 0.005909252
[23 empty] | 790260 | 0.9970853 | 0.9670213 | 0.003866973 | 0.9959222 | 0.008001629 | 0.9959228 | 0.005909229
[23 empty] | 790560 | 0.9927692 | 0.9670213 | 0.003866973 | 0.9959244 | 0.008001588 | 0.995925 | 0.005909207
[23 empty] | 790860 | 0.9938482 | 0.9670213 | 0.003866973 | 0.9959266 | 0.008001548 | 0.9959271 | 0.005909185
[23 empty] | 791160 | 0.9960063 | 0.9670213 | 0.003866973 | 0.9959288 | 0.008001508 | 0.9959293 | 0.005909163
[23 empty] | 791460 | 0.9970853 | 0.9670213 | 0.003866973 | 0.9959309 | 0.008001468 | 0.9959315 | 0.005909141
[23 empty] | 791760 | 0.9960063 | 0.9670213 | 0.003866973 | 0.9959331 | 0.008001428 | 0.9959337 | 0.005909119
[23 empty] | 792060 | 0.9970853 | 0.9670213 | 0.003866973 | 0.9959353 | 0.008001388 | 0.9959358 | 0.005909097
[23 empty] | 792360 | 0.9960063 | 0.9670213 | 0.003866973 | 0.9959374 | 0.008001349 | 0.995938 | 0.005909075
[23 empty] | 792660 | 0.9949272 | 0.9670213 | 0.003866973 | 0.9959396 | 0.008001309 | 0.9959401 | 0.005909054
[23 empty] | 792960 | 0.9960063 | 0.9670213 | 0.003866973 | 0.9959417 | 0.00800127 | 0.9959423 | 0.005909032
[23 empty] | 793260 | 0.9960063 | 0.9670213 | 0.003866973 | 0.9959439 | 0.008001231 | 0.9959444 | 0.005909011
[23 empty] | 793560 | 0.9970853 | 0.9670213 | 0.003866973 | 0.995946 | 0.008001192 | 0.9959466 | 0.005908989
[23 empty] | 793860 | 0.9938482 | 0.9670213 | 0.003866973 | 0.9959482 | 0.008001153 | 0.9959487 | 0.005908968
[23 empty] | 794160 | 0.9960063 | 0.9670213 | 0.003866973 | 0.9959503 | 0.008001114 | 0.9959509 | 0.005908947
[23 empty] | 794460 | 0.9960063 | 0.9670213 | 0.003866973 | 0.9959525 | 0.008001076 | 0.995953 | 0.005908926
[23 empty] | 794760 | 0.9949272 | 0.9670213 | 0.003866973 | 0.9959546 | 0.008001037 | 0.9959552 | 0.005908905
[23 empty] | 795060 | 0.9970853 | 0.9670213 | 0.003866973 | 0.9959567 | 0.008000999 | 0.9959573 | 0.005908884
[23 empty] | 795360 | 0.9970853 | 0.9670213 | 0.003866973 | 0.9959589 | 0.008000961 | 0.9959594 | 0.005908863
[23 empty] | 795660 | 0.9960063 | 0.9670213 | 0.003866973 | 0.995961 | 0.008000923 | 0.9959615 | 0.005908842
[23 empty] | 795960 | 0.9949272 | 0.9670213 | 0.003866973 | 0.9959631 | 0.008000885 | 0.9959637 | 0.005908821
[23 empty] | 796260 | 0.9949272 | 0.9670213 | 0.003866973 | 0.9959652 | 0.008000847 | 0.9959658 | 0.005908801
[23 empty] | 796560 | 0.9960063 | 0.9670213 | 0.003866973 | 0.9959673 | 0.00800081 | 0.9959679 | 0.00590878
[23 empty] | 796860 | 0.9949272 | 0.9670213 | 0.003866973 | 0.9959694 | 0.008000772 | 0.99597 | 0.00590876
[23 empty] | 797160 | 0.9960063 | 0.9670213 | 0.003866973 | 0.9959715 | 0.008000735 | 0.9959721 | 0.00590874
[23 empty] | 797460 | 0.9949272 | 0.9670213 | 0.003866973 | 0.9959737 | 0.008000698 | 0.9959742 | 0.005908719
[23 empty] | 797760 | 0.9949272 | 0.9670213 | 0.003866973 | 0.9959758 | 0.008000661 | 0.9959763 | 0.005908699
[23 empty] | 798060 | 0.9960063 | 0.9670213 | 0.003866973 | 0.9959778 | 0.008000624 | 0.9959784 | 0.005908679
[23 empty] | 798360 | 0.9970853 | 0.9670213 | 0.003866973 | 0.9959799 | 0.008000587 | 0.9959805 | 0.005908659
[23 empty] | 798660 | 0.9938482 | 0.9670213 | 0.003866973 | 0.995982 | 0.00800055 | 0.9959826 | 0.005908639
[23 empty] | 798960 | 0.9949272 | 0.9670213 | 0.003866973 | 0.9959841 | 0.008000514 | 0.9959847 | 0.005908619
[23 empty] | 799260 | 0.9960063 | 0.9670213 | 0.003866973 | 0.9959862 | 0.008000478 | 0.9959868 | 0.0059086
[23 empty] | 799560 | 0.9960063 | 0.9670213 | 0.003866973 | 0.9959883 | 0.008000441 | 0.9959888 | 0.00590858
[23 empty] | 799860 | 0.9949272 | 0.9670213 | 0.003866973 | 0.9959904 | 0.008000405 | 0.9959909 | 0.005908561
[23 empty] | 800160 | 0.9960063 | 0.9670213 | 0.003866973 | 0.9959924 | 0.008000369 | 0.995993 | 0.005908541
[23 empty] | 800460 | 0.9970853 | 0.9670213 | 0.003866973 | 0.9959945 | 0.008000334 | 0.9959951 | 0.005908522
[23 empty] | 800760 | 0.9960063 | 0.9670213 | 0.003866973 | 0.9959966 | 0.008000298 | 0.9959971 | 0.005908502
[23 empty] | 801060 | 0.9949272 | 0.9670213 | 0.003866973 | 0.9959986 | 0.008000262 | 0.9959992 | 0.005908483
[23 empty] | 801360 | 0.9949272 | 0.9670213 | 0.003866973 | 0.9960007 | 0.008000227 | 0.9960013 | 0.005908464
[23 empty] | 801660 | 0.9960063 | 0.9670213 | 0.003866973 | 0.9960027 | 0.008000192 | 0.9960033 | 0.005908445
[23 empty] | 801960 | 0.9949272 | 0.9670213 | 0.003866973 | 0.9960048 | 0.008000157 | 0.9960054 | 0.005908426
[23 empty] | 802260 | 0.9927692 | 0.9670213 | 0.003866973 | 0.9960068 | 0.008000121 | 0.9960074 | 0.005908407
[23 empty] | 802560 | 0.9970853 | 0.9670213 | 0.003866973 | 0.9960089 | 0.008000087 | 0.9960095 | 0.005908388
[23 empty] | 802860 | 0.9960063 | 0.9670213 | 0.003866973 | 0.9960109 | 0.008000052 | 0.9960115 | 0.00590837
[23 empty] | 803160 | 0.9970853 | 0.9670213 | 0.003866973 | 0.996013 | 0.008000017 | 0.9960135 | 0.005908351
[23 empty] | 803460 | 0.9981643 | 0.9670213 | 0.003866973 | 0.996015 | 0.007999983 | 0.9960156 | 0.005908332
[23 empty] | 803760 | 0.9960063 | 0.9670213 | 0.003866973 | 0.996017 | 0.007999948 | 0.9960176 | 0.005908314
[23 empty] | 804060 | 0.9970853 | 0.9670213 | 0.003866973 | 0.9960191 | 0.007999914 | 0.9960196 | 0.005908296
[23 empty] | 804360 | 0.9970853 | 0.9670213 | 0.003866973 | 0.9960211 | 0.00799988 | 0.9960217 | 0.005908277
[23 empty] | 804660 | 0.9970853 | 0.9670213 | 0.003866973 | 0.9960231 | 0.007999846 | 0.9960237 | 0.005908259
[23 empty] | 804960 | 0.9949272 | 0.9670213 | 0.003866973 | 0.9960251 | 0.007999812 | 0.9960257 | 0.005908241
[23 empty] | 805260 | 0.9970853 | 0.9670213 | 0.003866973 | 0.9960272 | 0.007999779 | 0.9960277 | 0.005908223
[23 empty] | 805560 | 0.9949272 | 0.9670213 | 0.003866973 | 0.9960292 | 0.007999745 | 0.9960297 | 0.005908205
[23 empty] | 805860 | 0.9949272 | 0.9670213 | 0.003866973 | 0.9960312 | 0.007999711 | 0.9960318 | 0.005908187
[23 empty] | 806160 | 0.9938482 | 0.9670213 | 0.003866973 | 0.9960332 | 0.007999678 | 0.9960338 | 0.005908169
[23 empty] | 806460 | 0.9970853 | 0.9670213 | 0.003866973 | 0.9960352 | 0.007999645 | 0.9960358 | 0.005908151
[23 empty] | 806760 | 0.9970853 | 0.9670213 | 0.003866973 | 0.9960372 | 0.007999612 | 0.9960378 | 0.005908134
[23 empty] | 807060 | 0.9981643 | 0.9670213 | 0.003866973 | 0.9960392 | 0.007999579 | 0.9960398 | 0.005908116
[23 empty] | 807360 | 0.9960063 | 0.9670213 | 0.003866973 | 0.9960412 | 0.007999546 | 0.9960418 | 0.005908098
[23 empty] | 807660 | 0.9949272 | 0.9670213 | 0.003866973 | 0.9960432 | 0.007999513 | 0.9960437 | 0.005908081
[23 empty] | 807960 | 0.9949272 | 0.9670213 | 0.003866973 | 0.9960452 | 0.007999481 | 0.9960457 | 0.005908064
[23 empty] | 808260 | 0.9960063 | 0.9670213 | 0.003866973 | 0.9960471 | 0.007999448 | 0.9960477 | 0.005908046
[23 empty] | 808560 | 0.9938482 | 0.9670213 | 0.003866973 | 0.9960491 | 0.007999416 | 0.9960497 | 0.005908029
[23 empty] | 808860 | 0.9970853 | 0.9670213 | 0.003866973 | 0.9960511 | 0.007999384 | 0.9960517 | 0.005908012
[23 empty] | 809160 | 0.9938482 | 0.9670213 | 0.003866973 | 0.9960531 | 0.007999352 | 0.9960537 | 0.005907995
[23 empty] | 809460 | 0.9970853 | 0.9670213 | 0.003866973 | 0.996055 | 0.00799932 | 0.9960556 | 0.005907978
[23 empty] | 809760 | 0.9970853 | 0.9670213 | 0.003866973 | 0.996057 | 0.007999288 | 0.9960576 | 0.005907961
[23 empty] | 810060 | 0.9981643 | 0.9670213 | 0.003866973 | 0.996059 | 0.007999256 | 0.9960596 | 0.005907944
[23 empty] | 810360 | 0.9960063 | 0.9670213 | 0.003866973 | 0.9960609 | 0.007999225 | 0.9960615 | 0.005907927
[23 empty] | 810660 | 0.9981643 | 0.9670213 | 0.003866973 | 0.9960629 | 0.007999193 | 0.9960635 | 0.005907911
[23 empty] | 810960 | 0.9970853 | 0.9670213 | 0.003866973 | 0.9960648 | 0.007999162 | 0.9960654 | 0.005907894
[23 empty] | 811260 | 0.9938482 | 0.9670213 | 0.003866973 | 0.9960668 | 0.007999131 | 0.9960674 | 0.005907878
[23 empty] | 811560 | 0.9970853 | 0.9670213 | 0.003866973 | 0.9960687 | 0.0079991 | 0.9960693 | 0.005907861
[23 empty] | 811860 | 0.9960063 | 0.9670213 | 0.003866973 | 0.9960707 | 0.007999069 | 0.9960713 | 0.005907845
[23 empty] | 812160 | 0.9960063 | 0.9670213 | 0.003866973 | 0.9960726 | 0.007999038 | 0.9960732 | 0.005907829
[23 empty] | 812460 | 0.9960063 | 0.9670213 | 0.003866973 | 0.9960746 | 0.007999007 | 0.9960752 | 0.005907812
[23 empty] | 812760 | 0.9938482 | 0.9670213 | 0.003866973 | 0.9960765 | 0.007998977 | 0.9960771 | 0.005907796
[23 empty] | 813060 | 0.9970853 | 0.9670213 | 0.003866973 | 0.9960784 | 0.007998946 | 0.996079 | 0.00590778
[23 empty] | 813360 | 0.9970853 | 0.9670213 | 0.003866973 | 0.9960804 | 0.007998916 | 0.996081 | 0.005907764
[23 empty] | 813660 | 0.9981643 | 0.9670213 | 0.003866973 | 0.9960823 | 0.007998885 | 0.9960829 | 0.005907748
[23 empty] | 813960 | 0.9960063 | 0.9670213 | 0.003866973 | 0.9960842 | 0.007998855 | 0.9960848 | 0.005907732
[23 empty] | 814260 | 0.9960063 | 0.9670213 | 0.003866973 | 0.9960861 | 0.007998825 | 0.9960867 | 0.005907717
[23 empty] | 814560 | 0.9981643 | 0.9670213 | 0.003866973 | 0.9960881 | 0.007998795 | 0.9960887 | 0.005907701
[23 empty] | 814860 | 0.9960063 | 0.9670213 | 0.003866973 | 0.99609 | 0.007998766 | 0.9960906 | 0.005907685
[23 empty] | 815160 | 0.9970853 | 0.9670213 | 0.003866973 | 0.9960919 | 0.007998736 | 0.9960925 | 0.00590767
[23 empty] | 815460 | 0.9960063 | 0.9670213 | 0.003866973 | 0.9960938 | 0.007998706 | 0.9960944 | 0.005907654
[23 empty] | 815760 | 0.9970853 | 0.9670213 | 0.003866973 | 0.9960957 | 0.007998677 | 0.9960963 | 0.005907639
[23 empty] | 816060 | 0.9981643 | 0.9670213 | 0.003866973 | 0.9960976 | 0.007998648 | 0.9960982 | 0.005907623
[23 empty] | 816360 | 0.9960063 | 0.9670213 | 0.003866973 | 0.9960995 | 0.007998618 | 0.9961001 | 0.005907608
[23 empty] | 816660 | 0.9949272 | 0.9670213 | 0.003866973 | 0.9961014 | 0.007998589 | 0.996102 | 0.005907593
[23 empty] | 816960 | 0.9970853 | 0.9670213 | 0.003866973 | 0.9961033 | 0.00799856 | 0.9961039 | 0.005907578
[23 empty] | 817260 | 0.9981643 | 0.9670213 | 0.003866973 | 0.9961052 | 0.007998532 | 0.9961058 | 0.005907563
[23 empty] | 817560 | 0.9960063 | 0.9670213 | 0.003866973 | 0.9961071 | 0.007998503 | 0.9961077 | 0.005907548
[23 empty] | 817860 | 0.9970853 | 0.9670213 | 0.003866973 | 0.996109 | 0.007998474 | 0.9961096 | 0.005907533
[23 empty] | 818160 | 0.9981643 | 0.9670213 | 0.003866973 | 0.9961108 | 0.007998446 | 0.9961114 | 0.005907518
[23 empty] | 818460 | 0.9981643 | 0.9670213 | 0.003866973 | 0.9961127 | 0.007998417 | 0.9961133 | 0.005907503
[23 empty] | 818760 | 0.9981643 | 0.9670213 | 0.003866973 | 0.9961146 | 0.007998389 | 0.9961152 | 0.005907489
[23 empty] | 819060 | 0.9970853 | 0.9670213 | 0.003866973 | 0.9961165 | 0.007998361 | 0.9961171 | 0.005907474
[23 empty] | 819360 | 0.9981643 | 0.9670213 | 0.003866973 | 0.9961183 | 0.007998333 | 0.9961189 | 0.005907459
[23 empty] | 819660 | 0.9981643 | 0.9670213 | 0.003866973 | 0.9961202 | 0.007998305 | 0.9961208 | 0.005907445
[23 empty] | 819960 | 0.9960063 | 0.9670213 | 0.003866973 | 0.9961221 | 0.007998277 | 0.9961227 | 0.005907431
[23 empty] | 820260 | 0.9960063 | 0.9670213 | 0.003866973 | 0.9961239 | 0.007998249 | 0.9961245 | 0.005907416
[23 empty] | 820560 | 0.9949272 | 0.9670213 | 0.003866973 | 0.9961258 | 0.007998222 | 0.9961264 | 0.005907402
[23 empty] | 820860 | 0.9981643 | 0.9670213 | 0.003866973 | 0.9961276 | 0.007998194 | 0.9961282 | 0.005907388
[23 empty] | 821160 | 0.9970853 | 0.9670213 | 0.003866973 | 0.9961295 | 0.007998167 | 0.9961301 | 0.005907374
[23 empty] | 821460 | 0.9981643 | 0.9670213 | 0.003866973 | 0.9961313 | 0.00799814 | 0.9961319 | 0.00590736
[23 empty] | 821760 | 0.9992433 | 0.9670213 | 0.003866973 | 0.9961332 | 0.007998113 | 0.9961338 | 0.005907346
[23 empty] | 822060 | 0.9960063 | 0.9670213 | 0.003866973 | 0.996135 | 0.007998086 | 0.9961356 | 0.005907332
[23 empty] | 822360 | 0.9992433 | 0.9670213 | 0.003866973 | 0.9961369 | 0.007998059 | 0.9961375 | 0.005907318
[23 empty] | 822660 | 0.9970853 | 0.9670213 | 0.003866973 | 0.9961387 | 0.007998032 | 0.9961393 | 0.005907304
[23 empty] | 822960 | 0.9960063 | 0.9670213 | 0.003866973 | 0.9961405 | 0.007998005 | 0.9961411 | 0.00590729
[23 empty] | 823260 | 0.9981643 | 0.9670213 | 0.003866973 | 0.9961423 | 0.007997978 | 0.996143 | 0.005907277
[23 empty] | 823560 | 0.9970853 | 0.9670213 | 0.003866973 | 0.9961442 | 0.007997952 | 0.9961448 | 0.005907263
[23 empty] | 823860 | 0.9981643 | 0.9670213 | 0.003866973 | 0.996146 | 0.007997926 | 0.9961466 | 0.005907249
[23 empty] | 824160 | 0.9981643 | 0.9670213 | 0.003866973 | 0.9961478 | 0.007997899 | 0.9961484 | 0.005907236
[23 empty] | 824460 | 0.9970853 | 0.9670213 | 0.003866973 | 0.9961496 | 0.007997873 | 0.9961502 | 0.005907223
[23 empty] | 824760 | 0.9960063 | 0.9670213 | 0.003866973 | 0.9961515 | 0.007997847 | 0.9961521 | 0.005907209
[23 empty] | 825060 | 0.9970853 | 0.9670213 | 0.003866973 | 0.9961533 | 0.007997821 | 0.9961539 | 0.005907196
[23 empty] | 825360 | 0.9981643 | 0.9670213 | 0.003866973 | 0.9961551 | 0.007997795 | 0.9961557 | 0.005907183
[23 empty] | 825660 | 0.9981643 | 0.9670213 | 0.003866973 | 0.9961569 | 0.00799777 | 0.9961575 | 0.00590717
[23 empty] | 825960 | 0.9992433 | 0.9670213 | 0.003866973 | 0.9961587 | 0.007997744 | 0.9961593 | 0.005907157
[23 empty] | 826260 | 0.9960063 | 0.9670213 | 0.003866973 | 0.9961605 | 0.007997718 | 0.9961611 | 0.005907144
[23 empty] | 826560 | 0.9970853 | 0.9670213 | 0.003866973 | 0.9961623 | 0.007997693 | 0.9961629 | 0.005907131
[23 empty] | 826860 | 0.9981643 | 0.9670213 | 0.003866973 | 0.9961641 | 0.007997668 | 0.9961647 | 0.005907118
[23 empty] | 827160 | 0.9970853 | 0.9670213 | 0.003866973 | 0.9961659 | 0.007997642 | 0.9961665 | 0.005907105
[23 empty] | 827460 | 0.9981643 | 0.9670213 | 0.003866973 | 0.9961677 | 0.007997617 | 0.9961683 | 0.005907092
[23 empty] | 827760 | 0.9992433 | 0.9670213 | 0.003866973 | 0.9961694 | 0.007997592 | 0.9961701 | 0.005907079
[23 empty] | 828060 | 0.9981643 | 0.9670213 | 0.003866973 | 0.9961712 | 0.007997567 | 0.9961718 | 0.005907067
[23 empty] | 828360 | 0.9970853 | 0.9670213 | 0.003866973 | 0.996173 | 0.007997543 | 0.9961736 | 0.005907054
[23 empty] | 828660 | 0.9960063 | 0.9670213 | 0.003866973 | 0.9961748 | 0.007997518 | 0.9961754 | 0.005907042
[23 empty] | 828960 | 0.9970853 | 0.9670213 | 0.003866973 | 0.9961766 | 0.007997493 | 0.9961772 | 0.005907029
[23 empty] | 829260 | 0.9970853 | 0.9670213 | 0.003866973 | 0.9961783 | 0.007997469 | 0.9961789 | 0.005907017
[23 empty] | 829560 | 0.9981643 | 0.9670213 | 0.003866973 | 0.9961801 | 0.007997444 | 0.9961807 | 0.005907005
[23 empty] | 829860 | 0.9992433 | 0.9670213 | 0.003866973 | 0.9961819 | 0.00799742 | 0.9961825 | 0.005906993
[23 empty] | 830160 | 0.9992433 | 0.9670213 | 0.003866973 | 0.9961836 | 0.007997396 | 0.9961842 | 0.00590698
[23 empty] | 830460 | 0.9992433 | 0.9670213 | 0.003866973 | 0.9961854 | 0.007997372 | 0.996186 | 0.005906968
[23 empty] | 830760 | 0.9981643 | 0.9670213 | 0.003866973 | 0.9961871 | 0.007997348 | 0.9961878 | 0.005906956
[23 empty] | 831060 | 0.9960063 | 0.9670213 | 0.003866973 | 0.9961889 | 0.007997324 | 0.9961895 | 0.005906944
[23 empty] | 831360 | 0.9949272 | 0.9670213 | 0.003866973 | 0.9961906 | 0.0079973 | 0.9961913 | 0.005906932
[23 empty] | 831660 | 0.9981643 | 0.9670213 | 0.003866973 | 0.9961924 | 0.007997277 | 0.996193 | 0.00590692
[23 empty] | 831960 | 0.9981643 | 0.9670213 | 0.003866973 | 0.9961941 | 0.007997253 | 0.9961948 | 0.005906909
[23 empty] | 832260 | 0.9970853 | 0.9670213 | 0.003866973 | 0.9961959 | 0.00799723 | 0.9961965 | 0.005906897
[23 empty] | 832560 | 0.9981643 | 0.9670213 | 0.003866973 | 0.9961976 | 0.007997206 | 0.9961982 | 0.005906885
[23 empty] | 832860 | 0.9970853 | 0.9670213 | 0.003866973 | 0.9961994 | 0.007997183 | 0.9962 | 0.005906874
[23 empty] | 833160 | 0.9981643 | 0.9670213 | 0.003866973 | 0.9962011 | 0.00799716 | 0.9962017 | 0.005906862
[23 empty] | 833460 | 0.9981643 | 0.9670213 | 0.003866973 | 0.9962028 | 0.007997137 | 0.9962035 | 0.005906851
[23 empty] | 833760 | 0.9970853 | 0.9670213 | 0.003866973 | 0.9962046 | 0.007997114 | 0.9962052 | 0.005906839
[23 empty] | 834060 | 0.9981643 | 0.9670213 | 0.003866973 | 0.9962063 | 0.007997091 | 0.9962069 | 0.005906828
[23 empty] | 834360 | 0.9992433 | 0.9670213 | 0.003866973 | 0.996208 | 0.007997068 | 0.9962086 | 0.005906816
[23 empty] | 834660 | 0.9981643 | 0.9670213 | 0.003866973 | 0.9962097 | 0.007997045 | 0.9962104 | 0.005906805
[23 empty] | 834960 | 0.9981643 | 0.9670213 | 0.003866973 | 0.9962114 | 0.007997023 | 0.9962121 | 0.005906794
[23 empty] | 835260 | 0.9981643 | 0.9670213 | 0.003866973 | 0.9962132 | 0.007997 | 0.9962138 | 0.005906783
[23 empty] | 835560 | 1.000322 | 0.9670213 | 0.003866973 | 0.9962149 | 0.007996978 | 0.9962155 | 0.005906772
[23 empty] | 835860 | 0.9992433 | 0.9670213 | 0.003866973 | 0.9962166 | 0.007996956 | 0.9962172 | 0.005906761
[23 empty] | 836160 | 0.9981643 | 0.9670213 | 0.003866973 | 0.9962183 | 0.007996933 | 0.9962189 | 0.00590675
[23 empty] | 836460 | 0.9970853 | 0.9670213 | 0.003866973 | 0.99622 | 0.007996911 | 0.9962206 | 0.005906739
[23 empty] | 836760 | 0.9981643 | 0.9670213 | 0.003866973 | 0.9962217 | 0.007996889 | 0.9962223 | 0.005906728
[23 empty] | 837060 | 0.9970853 | 0.9670213 | 0.003866973 | 0.9962234 | 0.007996867 | 0.996224 | 0.005906717
[23 empty] | 837360 | 0.9981643 | 0.9670213 | 0.003866973 | 0.9962251 | 0.007996846 | 0.9962257 | 0.005906707
[23 empty] | 837660 | 1.000322 | 0.9670213 | 0.003866973 | 0.9962268 | 0.007996824 | 0.9962274 | 0.005906696
[23 empty] | 837960 | 0.9992433 | 0.9670213 | 0.003866973 | 0.9962285 | 0.007996802 | 0.9962291 | 0.005906685
[23 empty] | 838260 | 0.9981643 | 0.9670213 | 0.003866973 | 0.9962302 | 0.007996781 | 0.9962308 | 0.005906675
[23 empty] | 838560 | 0.9992433 | 0.9670213 | 0.003866973 | 0.9962318 | 0.007996759 | 0.9962325 | 0.005906664
[23 empty] | 838860 | 0.9981643 | 0.9670213 | 0.003866973 | 0.9962335 | 0.007996738 | 0.9962342 | 0.005906654
[23 empty] | 839160 | 0.9981643 | 0.9670213 | 0.003866973 | 0.9962352 | 0.007996717 | 0.9962358 | 0.005906644
[23 empty] | 839460 | 0.9970853 | 0.9670213 | 0.003866973 | 0.9962369 | 0.007996696 | 0.9962375 | 0.005906633
[23 empty] | 839760 | 0.9970853 | 0.9670213 | 0.003866973 | 0.9962386 | 0.007996675 | 0.9962392 | 0.005906623
[23 empty] | 840060 | 0.9981643 | 0.9670213 | 0.003866973 | 0.9962402 | 0.007996654 | 0.9962409 | 0.005906613
[23 empty] | 840360 | 0.9981643 | 0.9670213 | 0.003866973 | 0.9962419 | 0.007996633 | 0.9962425 | 0.005906603
[23 empty] | 840660 | 0.9970853 | 0.9670213 | 0.003866973 | 0.9962436 | 0.007996612 | 0.9962442 | 0.005906593
[23 empty] | 840960 | 0.9992433 | 0.9670213 | 0.003866973 | 0.9962452 | 0.007996591 | 0.9962459 | 0.005906583
[23 empty] | 841260 | 0.9970853 | 0.9670213 | 0.003866973 | 0.9962469 | 0.007996571 | 0.9962475 | 0.005906573
[23 empty] | 841560 | 0.9992433 | 0.9670213 | 0.003866973 | 0.9962485 | 0.00799655 | 0.9962492 | 0.005906563
[23 empty] | 841860 | 0.9981643 | 0.9670213 | 0.003866973 | 0.9962502 | 0.00799653 | 0.9962508 | 0.005906553
[23 empty] | 842160 | 0.9981643 | 0.9670213 | 0.003866973 | 0.9962518 | 0.007996509 | 0.9962525 | 0.005906543
[23 empty] | 842460 | 0.9981643 | 0.9670213 | 0.003866973 | 0.9962535 | 0.007996489 | 0.9962541 | 0.005906533
[23 empty] | 842760 | 0.9981643 | 0.9670213 | 0.003866973 | 0.9962551 | 0.007996469 | 0.9962558 | 0.005906524
[23 empty] | 843060 | 0.9981643 | 0.9670213 | 0.003866973 | 0.9962568 | 0.007996449 | 0.9962574 | 0.005906514
[23 empty] | 843360 | 0.9981643 | 0.9670213 | 0.003866973 | 0.9962584 | 0.007996429 | 0.9962591 | 0.005906504
[23 empty] | 843660 | 0.9992433 | 0.9670213 | 0.003866973 | 0.9962601 | 0.007996409 | 0.9962607 | 0.005906495
[23 empty] | 843960 | 0.9981643 | 0.9670213 | 0.003866973 | 0.9962617 | 0.007996389 | 0.9962624 | 0.005906485
[23 empty] | 844260 | 0.9981643 | 0.9670213 | 0.003866973 | 0.9962633 | 0.00799637 | 0.996264 | 0.005906476
[23 empty] | 844560 | 0.9992433 | 0.9670213 | 0.003866973 | 0.996265 | 0.00799635 | 0.9962656 | 0.005906467
[23 empty] | 844860 | 0.9960063 | 0.9670213 | 0.003866973 | 0.9962666 | 0.007996331 | 0.9962672 | 0.005906457
[23 empty] | 845160 | 0.9992433 | 0.9670213 | 0.003866973 | 0.9962682 | 0.007996311 | 0.9962689 | 0.005906448
[23 empty] | 845460 | 0.9981643 | 0.9670213 | 0.003866973 | 0.9962699 | 0.007996292 | 0.9962705 | 0.005906439
[23 empty] | 845760 | 0.9992433 | 0.9670213 | 0.003866973 | 0.9962715 | 0.007996273 | 0.9962721 | 0.00590643
[23 empty] | 846060 | 0.9992433 | 0.9670213 | 0.003866973 | 0.9962731 | 0.007996253 | 0.9962737 | 0.005906421
[23 empty] | 846360 | 0.9992433 | 0.9670213 | 0.003866973 | 0.9962747 | 0.007996234 | 0.9962754 | 0.005906412
[23 empty] | 846660 | 0.9981643 | 0.9670213 | 0.003866973 | 0.9962763 | 0.007996215 | 0.996277 | 0.005906403
[23 empty] | 846960 | 0.9981643 | 0.9670213 | 0.003866973 | 0.9962779 | 0.007996196 | 0.9962786 | 0.005906394
[23 empty] | 847260 | 0.9981643 | 0.9670213 | 0.003866973 | 0.9962795 | 0.007996178 | 0.9962802 | 0.005906385
[23 empty] | 847560 | 0.9981643 | 0.9670213 | 0.003866973 | 0.9962811 | 0.007996159 | 0.9962818 | 0.005906376
[23 empty] | 847860 | 0.9981643 | 0.9670213 | 0.003866973 | 0.9962827 | 0.00799614 | 0.9962834 | 0.005906367
[23 empty] | 848160 | 0.9970853 | 0.9670213 | 0.003866973 | 0.9962843 | 0.007996122 | 0.996285 | 0.005906359
[23 empty] | 848460 | 0.9981643 | 0.9670213 | 0.003866973 | 0.9962859 | 0.007996103 | 0.9962866 | 0.00590635
[23 empty] | 848760 | 0.9970853 | 0.9670213 | 0.003866973 | 0.9962875 | 0.007996085 | 0.9962882 | 0.005906341
[23 empty] | 849060 | 0.9981643 | 0.9670213 | 0.003866973 | 0.9962891 | 0.007996067 | 0.9962898 | 0.005906333
[23 empty] | 849360 | 0.9981643 | 0.9670213 | 0.003866973 | 0.9962907 | 0.007996048 | 0.9962914 | 0.005906324
[23 empty] | 849660 | 0.9981643 | 0.9670213 | 0.003866973 | 0.9962923 | 0.00799603 | 0.996293 | 0.005906316
[23 empty] | 849960 | 0.9981643 | 0.9670213 | 0.003866973 | 0.9962939 | 0.007996012 | 0.9962945 | 0.005906307
[23 empty] | 850260 | 0.9981643 | 0.9670213 | 0.003866973 | 0.9962955 | 0.007995994 | 0.9962961 | 0.005906299
[23 empty] | 850560 | 0.9992433 | 0.9670213 | 0.003866973 | 0.996297 | 0.007995976 | 0.9962977 | 0.005906291
[23 empty] | 850860 | 0.9981643 | 0.9670213 | 0.003866973 | 0.9962986 | 0.007995959 | 0.9962993 | 0.005906282
[23 empty] | 851160 | 0.9981643 | 0.9670213 | 0.003866973 | 0.9963002 | 0.007995941 | 0.9963009 | 0.005906274
[23 empty] | 851460 | 0.9970853 | 0.9670213 | 0.003866973 | 0.9963018 | 0.007995923 | 0.9963024 | 0.005906266
[23 empty] | 851760 | 0.9992433 | 0.9670213 | 0.003866973 | 0.9963033 | 0.007995906 | 0.996304 | 0.005906258
[23 empty] | 852060 | 0.9970853 | 0.9670213 | 0.003866973 | 0.9963049 | 0.007995888 | 0.9963056 | 0.00590625
[23 empty] | 852360 | 0.9970853 | 0.9670213 | 0.003866973 | 0.9963065 | 0.007995871 | 0.9963071 | 0.005906242
[23 empty] | 852660 | 0.9970853 | 0.9670213 | 0.003866973 | 0.996308 | 0.007995854 | 0.9963087 | 0.005906234
[23 empty] | 852960 | 0.9960063 | 0.9670213 | 0.003866973 | 0.9963096 | 0.007995836 | 0.9963102 | 0.005906226
[23 empty] | 853260 | 0.9992433 | 0.9670213 | 0.003866973 | 0.9963111 | 0.007995819 | 0.9963118 | 0.005906218
[23 empty] | 853560 | 0.9992433 | 0.9670213 | 0.003866973 | 0.9963127 | 0.007995802 | 0.9963134 | 0.00590621
[23 empty] | 853860 | 0.9981643 | 0.9670213 | 0.003866973 | 0.9963142 | 0.007995785 | 0.9963149 | 0.005906203
[23 empty] | 854160 | 0.9970853 | 0.9670213 | 0.003866973 | 0.9963158 | 0.007995768 | 0.9963165 | 0.005906195
[23 empty] | 854460 | 0.9981643 | 0.9670213 | 0.003866973 | 0.9963173 | 0.007995752 | 0.996318 | 0.005906187
[23 empty] | 854760 | 0.9970853 | 0.9670213 | 0.003866973 | 0.9963189 | 0.007995735 | 0.9963195 | 0.00590618
[23 empty] | 855060 | 0.9970853 | 0.9670213 | 0.003866973 | 0.9963204 | 0.007995718 | 0.9963211 | 0.005906172
[23 empty] | 855360 | 0.9960063 | 0.9670213 | 0.003866973 | 0.996322 | 0.007995702 | 0.9963226 | 0.005906165
[23 empty] | 855660 | 0.9981643 | 0.9670213 | 0.003866973 | 0.9963235 | 0.007995685 | 0.9963242 | 0.005906157
[23 empty] | 855960 | 0.9981643 | 0.9670213 | 0.003866973 | 0.996325 | 0.007995669 | 0.9963257 | 0.00590615
[23 empty] | 856260 | 0.9981643 | 0.9670213 | 0.003866973 | 0.9963266 | 0.007995652 | 0.9963272 | 0.005906142
[23 empty] | 856560 | 0.9981643 | 0.9670213 | 0.003866973 | 0.9963281 | 0.007995636 | 0.9963288 | 0.005906135
[23 empty] | 856860 | 1.000322 | 0.9670213 | 0.003866973 | 0.9963296 | 0.00799562 | 0.9963303 | 0.005906128
[23 empty] | 857160 | 0.9970853 | 0.9670213 | 0.003866973 | 0.9963311 | 0.007995604 | 0.9963318 | 0.005906121
[23 empty] | 857460 | 0.9981643 | 0.9670213 | 0.003866973 | 0.9963327 | 0.007995588 | 0.9963333 | 0.005906113
[23 empty] | 857760 | 0.9992433 | 0.9670213 | 0.003866973 | 0.9963342 | 0.007995572 | 0.9963349 | 0.005906106
[23 empty] | 858060 | 0.9981643 | 0.9670213 | 0.003866973 | 0.9963357 | 0.007995556 | 0.9963364 | 0.005906099
[23 empty] | 858360 | 0.9981643 | 0.9670213 | 0.003866973 | 0.9963372 | 0.00799554 | 0.9963379 | 0.005906092
[23 empty] | 858660 | 0.9992433 | 0.9670213 | 0.003866973 | 0.9963387 | 0.007995525 | 0.9963394 | 0.005906085
[23 empty] | 858960 | 0.9981643 | 0.9670213 | 0.003866973 | 0.9963402 | 0.007995509 | 0.9963409 | 0.005906078
[23 empty] | 859260 | 0.9981643 | 0.9670213 | 0.003866973 | 0.9963417 | 0.007995493 | 0.9963424 | 0.005906071
[23 empty] | 859560 | 0.9992433 | 0.9670213 | 0.003866973 | 0.9963432 | 0.007995478 | 0.9963439 | 0.005906064
[23 empty] | 859860 | 1.000322 | 0.9670213 | 0.003866973 | 0.9963448 | 0.007995463 | 0.9963454 | 0.005906058
[23 empty] | 860160 | 0.9992433 | 0.9670213 | 0.003866973 | 0.9963463 | 0.007995447 | 0.9963469 | 0.005906051
[23 empty] | 860460 | 0.9970853 | 0.9670213 | 0.003866973 | 0.9963477 | 0.007995432 | 0.9963484 | 0.005906044
[23 empty] | 860760 | 0.9981643 | 0.9670213 | 0.003866973 | 0.9963492 | 0.007995417 | 0.9963499 | 0.005906038
[23 empty] | 861060 | 0.9981643 | 0.9670213 | 0.003866973 | 0.9963507 | 0.007995402 | 0.9963514 | 0.005906031
[23 empty] | 861360 | 0.9970853 | 0.9670213 | 0.003866973 | 0.9963522 | 0.007995387 | 0.9963529 | 0.005906024
[23 empty] | 861660 | 0.9949272 | 0.9670213 | 0.003866973 | 0.9963537 | 0.007995372 | 0.9963544 | 0.005906018
[23 empty] | 861960 | 0.9981643 | 0.9670213 | 0.003866973 | 0.9963552 | 0.007995357 | 0.9963559 | 0.005906011
[23 empty] | 862260 | 0.9992433 | 0.9670213 | 0.003866973 | 0.9963567 | 0.007995342 | 0.9963574 | 0.005906005
[23 empty] | 862560 | 0.9970853 | 0.9670213 | 0.003866973 | 0.9963582 | 0.007995327 | 0.9963588 | 0.005905999
[23 empty] | 862860 | 0.9981643 | 0.9670213 | 0.003866973 | 0.9963596 | 0.007995313 | 0.9963603 | 0.005905992
[23 empty] | 863160 | 0.9981643 | 0.9670213 | 0.003866973 | 0.9963611 | 0.007995298 | 0.9963618 | 0.005905986
[23 empty] | 863460 | 0.9992433 | 0.9670213 | 0.003866973 | 0.9963626 | 0.007995284 | 0.9963633 | 0.00590598
[23 empty] | 863760 | 0.9981643 | 0.9670213 | 0.003866973 | 0.9963641 | 0.007995269 | 0.9963647 | 0.005905973
[23 empty] | 864060 | 0.9981643 | 0.9670213 | 0.003866973 | 0.9963655 | 0.007995255 | 0.9963662 | 0.005905967
[23 empty] | 864360 | 0.9981643 | 0.9670213 | 0.003866973 | 0.996367 | 0.007995241 | 0.9963677 | 0.005905961
[23 empty] | 864660 | 0.9970853 | 0.9670213 | 0.003866973 | 0.9963685 | 0.007995226 | 0.9963691 | 0.005905955
[23 empty] | 864960 | 0.9981643 | 0.9670213 | 0.003866973 | 0.9963699 | 0.007995212 | 0.9963706 | 0.005905949
[23 empty] | 865260 | 0.9981643 | 0.9670213 | 0.003866973 | 0.9963714 | 0.007995198 | 0.996372 | 0.005905943
[23 empty] | 865560 | 0.9981643 | 0.9670213 | 0.003866973 | 0.9963728 | 0.007995184 | 0.9963735 | 0.005905937
[23 empty] | 865860 | 0.9981643 | 0.9670213 | 0.003866973 | 0.9963743 | 0.00799517 | 0.996375 | 0.005905931
[23 empty] | 866160 | 0.9970853 | 0.9670213 | 0.003866973 | 0.9963757 | 0.007995157 | 0.9963764 | 0.005905925
[23 empty] | 866460 | 0.9992433 | 0.9670213 | 0.003866973 | 0.9963772 | 0.007995143 | 0.9963779 | 0.00590592
[23 empty] | 866760 | 0.9970853 | 0.9670213 | 0.003866973 | 0.9963786 | 0.007995129 | 0.9963793 | 0.005905914
[23 empty] | 867060 | 0.9970853 | 0.9670213 | 0.003866973 | 0.9963801 | 0.007995116 | 0.9963808 | 0.005905908
[23 empty] | 867360 | 0.9949272 | 0.9670213 | 0.003866973 | 0.9963815 | 0.007995102 | 0.9963822 | 0.005905902
[23 empty] | 867660 | 0.9981643 | 0.9670213 | 0.003866973 | 0.996383 | 0.007995088 | 0.9963836 | 0.005905897
[23 empty] | 867960 | 0.9970853 | 0.9670213 | 0.003866973 | 0.9963844 | 0.007995075 | 0.9963851 | 0.005905891
[23 empty] | 868260 | 0.9960063 | 0.9670213 | 0.003866973 | 0.9963858 | 0.007995062 | 0.9963865 | 0.005905886
[23 empty] | 868560 | 0.9981643 | 0.9670213 | 0.003866973 | 0.9963873 | 0.007995048 | 0.9963879 | 0.00590588
[23 empty] | 868860 | 0.9970853 | 0.9670213 | 0.003866973 | 0.9963887 | 0.007995035 | 0.9963894 | 0.005905875
[23 empty] | 869160 | 0.9970853 | 0.9670213 | 0.003866973 | 0.9963901 | 0.007995022 | 0.9963908 | 0.005905869
[23 empty] | 869460 | 0.9970853 | 0.9670213 | 0.003866973 | 0.9963915 | 0.007995009 | 0.9963922 | 0.005905864
[23 empty] | 869760 | 0.9981643 | 0.9670213 | 0.003866973 | 0.996393 | 0.007994996 | 0.9963937 | 0.005905858
[23 empty] | 870060 | 0.9960063 | 0.9670213 | 0.003866973 | 0.9963944 | 0.007994983 | 0.9963951 | 0.005905853
[23 empty] | 870360 | 0.9970853 | 0.9670213 | 0.003866973 | 0.9963958 | 0.00799497 | 0.9963965 | 0.005905848
[23 empty] | 870660 | 0.9970853 | 0.9670213 | 0.003866973 | 0.9963972 | 0.007994957 | 0.9963979 | 0.005905843
[23 empty] | 870960 | 0.9960063 | 0.9670213 | 0.003866973 | 0.9963986 | 0.007994945 | 0.9963993 | 0.005905837
[23 empty] | 871260 | 0.9970853 | 0.9670213 | 0.003866973 | 0.9964001 | 0.007994932 | 0.9964007 | 0.005905832
[23 empty] | 871560 | 0.9981643 | 0.9670213 | 0.003866973 | 0.9964015 | 0.00799492 | 0.9964022 | 0.005905827
[23 empty] | 871860 | 0.9992433 | 0.9670213 | 0.003866973 | 0.9964029 | 0.007994907 | 0.9964036 | 0.005905822
[23 empty] | 872160 | 0.9981643 | 0.9670213 | 0.003866973 | 0.9964043 | 0.007994895 | 0.996405 | 0.005905817
[23 empty] | 872460 | 0.9970853 | 0.9670213 | 0.003866973 | 0.9964057 | 0.007994882 | 0.9964064 | 0.005905812
[23 empty] | 872760 | 0.9981643 | 0.9670213 | 0.003866973 | 0.9964071 | 0.00799487 | 0.9964078 | 0.005905807
[23 empty] | 873060 | 0.9960063 | 0.9670213 | 0.003866973 | 0.9964085 | 0.007994858 | 0.9964092 | 0.005905802
[23 empty] | 873360 | 0.9970853 | 0.9670213 | 0.003866973 | 0.9964099 | 0.007994845 | 0.9964106 | 0.005905797
[23 empty] | 873660 | 0.9981643 | 0.9670213 | 0.003866973 | 0.9964113 | 0.007994833 | 0.996412 | 0.005905793
[23 empty] | 873960 | 0.9970853 | 0.9670213 | 0.003866973 | 0.9964127 | 0.007994821 | 0.9964134 | 0.005905788
[23 empty] | 874260 | 0.9970853 | 0.9670213 | 0.003866973 | 0.9964141 | 0.007994809 | 0.9964147 | 0.005905783
[23 empty] | 874560 | 0.9970853 | 0.9670213 | 0.003866973 | 0.9964154 | 0.007994797 | 0.9964161 | 0.005905778
[23 empty] | 874860 | 0.9949272 | 0.9670213 | 0.003866973 | 0.9964168 | 0.007994786 | 0.9964175 | 0.005905774
[23 empty] | 875160 | 0.9960063 | 0.9670213 | 0.003866973 | 0.9964182 | 0.007994774 | 0.9964189 | 0.005905769
[23 empty] | 875460 | 0.9970853 | 0.9670213 | 0.003866973 | 0.9964196 | 0.007994762 | 0.9964203 | 0.005905765
[23 empty] | 875760 | 0.9981643 | 0.9670213 | 0.003866973 | 0.996421 | 0.00799475 | 0.9964217 | 0.00590576
[23 empty] | 876060 | 0.9981643 | 0.9670213 | 0.003866973 | 0.9964223 | 0.007994739 | 0.996423 | 0.005905755
[23 empty] | 876360 | 0.9992433 | 0.9670213 | 0.003866973 | 0.9964237 | 0.007994727 | 0.9964244 | 0.005905751
[23 empty] | 876660 | 0.9981643 | 0.9670213 | 0.003866973 | 0.9964251 | 0.007994716 | 0.9964258 | 0.005905747
[23 empty] | 876960 | 0.9960063 | 0.9670213 | 0.003866973 | 0.9964265 | 0.007994704 | 0.9964272 | 0.005905742
[23 empty] | 877260 | 0.9949272 | 0.9670213 | 0.003866973 | 0.9964278 | 0.007994693 | 0.9964285 | 0.005905738
[23 empty] | 877560 | 0.9970853 | 0.9670213 | 0.003866973 | 0.9964292 | 0.007994682 | 0.9964299 | 0.005905734
[23 empty] | 877860 | 0.9981643 | 0.9670213 | 0.003866973 | 0.9964306 | 0.007994671 | 0.9964312 | 0.005905729
[23 empty] | 878160 | 0.9981643 | 0.9670213 | 0.003866973 | 0.9964319 | 0.00799466 | 0.9964326 | 0.005905725
[23 empty] | 878460 | 0.9970853 | 0.9670213 | 0.003866973 | 0.9964333 | 0.007994648 | 0.996434 | 0.005905721
[23 empty] | 878760 | 0.9981643 | 0.9670213 | 0.003866973 | 0.9964346 | 0.007994637 | 0.9964353 | 0.005905717
[23 empty] | 879060 | 0.9970853 | 0.9670213 | 0.003866973 | 0.996436 | 0.007994626 | 0.9964367 | 0.005905713
[23 empty] | 879360 | 0.9981643 | 0.9670213 | 0.003866973 | 0.9964373 | 0.007994616 | 0.996438 | 0.005905708
[23 empty] | 879660 | 0.9981643 | 0.9670213 | 0.003866973 | 0.9964387 | 0.007994605 | 0.9964394 | 0.005905704
[23 empty] | 879960 | 0.9970853 | 0.9670213 | 0.003866973 | 0.99644 | 0.007994594 | 0.9964407 | 0.0059057
[23 empty] | 880260 | 0.9981643 | 0.9670213 | 0.003866973 | 0.9964414 | 0.007994583 | 0.9964421 | 0.005905696
[23 empty] | 880560 | 0.9970853 | 0.9670213 | 0.003866973 | 0.9964427 | 0.007994573 | 0.9964434 | 0.005905692
[23 empty] | 880860 | 0.9960063 | 0.9670213 | 0.003866973 | 0.9964441 | 0.007994562 | 0.9964448 | 0.005905689
[23 empty] | 881160 | 0.9960063 | 0.9670213 | 0.003866973 | 0.9964454 | 0.007994552 | 0.9964461 | 0.005905685
[23 empty] | 881460 | 0.9960063 | 0.9670213 | 0.003866973 | 0.9964467 | 0.007994541 | 0.9964474 | 0.005905681
[23 empty] | 881760 | 0.9992433 | 0.9670213 | 0.003866973 | 0.9964481 | 0.007994531 | 0.9964488 | 0.005905677
[23 empty] | 882060 | 0.9970853 | 0.9670213 | 0.003866973 | 0.9964494 | 0.00799452 | 0.9964501 | 0.005905673
[23 empty] | 882360 | 0.9970853 | 0.9670213 | 0.003866973 | 0.9964507 | 0.00799451 | 0.9964514 | 0.00590567
[23 empty] | 882660 | 0.9981643 | 0.9670213 | 0.003866973 | 0.9964521 | 0.0079945 | 0.9964528 | 0.005905666
[23 empty] | 882960 | 0.9970853 | 0.9670213 | 0.003866973 | 0.9964534 | 0.00799449 | 0.9964541 | 0.005905662
[23 empty] | 883260 | 0.9992433 | 0.9670213 | 0.003866973 | 0.9964547 | 0.00799448 | 0.9964554 | 0.005905659
[23 empty] | 883560 | 0.9970853 | 0.9670213 | 0.003866973 | 0.996456 | 0.00799447 | 0.9964567 | 0.005905655
[23 empty] | 883860 | 0.9970853 | 0.9670213 | 0.003866973 | 0.9964574 | 0.00799446 | 0.9964581 | 0.005905652
[23 empty] | 884160 | 0.9992433 | 0.9670213 | 0.003866973 | 0.9964587 | 0.00799445 | 0.9964594 | 0.005905648
[23 empty] | 884460 | 0.9981643 | 0.9670213 | 0.003866973 | 0.99646 | 0.00799444 | 0.9964607 | 0.005905645
[23 empty] | 884760 | 0.9970853 | 0.9670213 | 0.003866973 | 0.9964613 | 0.00799443 | 0.996462 | 0.005905641
[23 empty] | 885060 | 1.000322 | 0.9670213 | 0.003866973 | 0.9964626 | 0.00799442 | 0.9964633 | 0.005905638
[23 empty] | 885360 | 0.9981643 | 0.9670213 | 0.003866973 | 0.9964639 | 0.007994411 | 0.9964646 | 0.005905634
[23 empty] | 885660 | 0.9970853 | 0.9670213 | 0.003866973 | 0.9964652 | 0.007994401 | 0.9964659 | 0.005905631
[23 empty] | 885960 | 0.9992433 | 0.9670213 | 0.003866973 | 0.9964665 | 0.007994392 | 0.9964672 | 0.005905628
[23 empty] | 886260 | 0.9960063 | 0.9670213 | 0.003866973 | 0.9964678 | 0.007994382 | 0.9964685 | 0.005905625
[23 empty] | 886560 | 0.9981643 | 0.9670213 | 0.003866973 | 0.9964691 | 0.007994373 | 0.9964698 | 0.005905621
[23 empty] | 886860 | 0.9981643 | 0.9670213 | 0.003866973 | 0.9964704 | 0.007994363 | 0.9964711 | 0.005905618
[23 empty] | 887160 | 0.9981643 | 0.9670213 | 0.003866973 | 0.9964717 | 0.007994354 | 0.9964724 | 0.005905615
[23 empty] | 887460 | 0.9981643 | 0.9670213 | 0.003866973 | 0.996473 | 0.007994345 | 0.9964737 | 0.005905612
[23 empty] | 887760 | 0.9981643 | 0.9670213 | 0.003866973 | 0.9964743 | 0.007994335 | 0.996475 | 0.005905609
[23 empty] | 888060 | 0.9949272 | 0.9670213 | 0.003866973 | 0.9964756 | 0.007994326 | 0.9964763 | 0.005905606
[23 empty] | 888360 | 0.9981643 | 0.9670213 | 0.003866973 | 0.9964769 | 0.007994317 | 0.9964776 | 0.005905603
[23 empty] | 888660 | 0.9981643 | 0.9670213 | 0.003866973 | 0.9964782 | 0.007994308 | 0.9964789 | 0.0059056
[23 empty] | 888960 | 0.9970853 | 0.9670213 | 0.003866973 | 0.9964795 | 0.007994299 | 0.9964802 | 0.005905597
[23 empty] | 889260 | 0.9992433 | 0.9670213 | 0.003866973 | 0.9964807 | 0.00799429 | 0.9964815 | 0.005905594
[23 empty] | 889560 | 0.9992433 | 0.9670213 | 0.003866973 | 0.996482 | 0.007994281 | 0.9964827 | 0.005905591
[23 empty] | 889860 | 0.9960063 | 0.9670213 | 0.003866973 | 0.9964833 | 0.007994273 | 0.996484 | 0.005905588
[23 empty] | 890160 | 0.9970853 | 0.9670213 | 0.003866973 | 0.9964846 | 0.007994264 | 0.9964853 | 0.005905585
[23 empty] | 890460 | 0.9970853 | 0.9670213 | 0.003866973 | 0.9964858 | 0.007994255 | 0.9964866 | 0.005905583
[23 empty] | 890760 | 1.000322 | 0.9670213 | 0.003866973 | 0.9964871 | 0.007994246 | 0.9964878 | 0.00590558
[23 empty] | 891060 | 0.9981643 | 0.9670213 | 0.003866973 | 0.9964884 | 0.007994238 | 0.9964891 | 0.005905577
[23 empty] | 891360 | 0.9981643 | 0.9670213 | 0.003866973 | 0.9964897 | 0.007994229 | 0.9964904 | 0.005905574
[23 empty] | 891660 | 0.9981643 | 0.9670213 | 0.003866973 | 0.9964909 | 0.007994221 | 0.9964916 | 0.005905572
[23 empty] | 891960 | 0.9970853 | 0.9670213 | 0.003866973 | 0.9964922 | 0.007994212 | 0.9964929 | 0.005905569
[23 empty] | 892260 | 0.9981643 | 0.9670213 | 0.003866973 | 0.9964934 | 0.007994204 | 0.9964942 | 0.005905567
[23 empty] | 892560 | 0.9970853 | 0.9670213 | 0.003866973 | 0.9964947 | 0.007994196 | 0.9964954 | 0.005905564
[23 empty] | 892860 | 0.9970853 | 0.9670213 | 0.003866973 | 0.996496 | 0.007994187 | 0.9964967 | 0.005905561
[23 empty] | 893160 | 0.9960063 | 0.9670213 | 0.003866973 | 0.9964972 | 0.007994179 | 0.9964979 | 0.005905559
[23 empty] | 893460 | 0.9970853 | 0.9670213 | 0.003866973 | 0.9964985 | 0.007994171 | 0.9964992 | 0.005905557
[23 empty] | 893760 | 0.9981643 | 0.9670213 | 0.003866973 | 0.9964997 | 0.007994163 | 0.9965004 | 0.005905554
[23 empty] | 894060 | 0.9981643 | 0.9670213 | 0.003866973 | 0.996501 | 0.007994155 | 0.9965017 | 0.005905552
[23 empty] | 894360 | 0.9970853 | 0.9670213 | 0.003866973 | 0.9965022 | 0.007994147 | 0.9965029 | 0.005905549
[23 empty] | 894660 | 0.9970853 | 0.9670213 | 0.003866973 | 0.9965035 | 0.007994139 | 0.9965042 | 0.005905547
[23 empty] | 894960 | 0.9992433 | 0.9670213 | 0.003866973 | 0.9965047 | 0.007994131 | 0.9965054 | 0.005905545
[23 empty] | 895260 | 0.9981643 | 0.9670213 | 0.003866973 | 0.9965059 | 0.007994123 | 0.9965067 | 0.005905542
[23 empty] | 895560 | 0.9981643 | 0.9670213 | 0.003866973 | 0.9965072 | 0.007994115 | 0.9965079 | 0.00590554
[23 empty] | 895860 | 0.9970853 | 0.9670213 | 0.003866973 | 0.9965084 | 0.007994108 | 0.9965091 | 0.005905538
[23 empty] | 896160 | 0.9970853 | 0.9670213 | 0.003866973 | 0.9965097 | 0.0079941 | 0.9965104 | 0.005905536
[23 empty] | 896460 | 0.9981643 | 0.9670213 | 0.003866973 | 0.9965109 | 0.007994092 | 0.9965116 | 0.005905534
[23 empty] | 896760 | 0.9970853 | 0.9670213 | 0.003866973 | 0.9965121 | 0.007994085 | 0.9965128 | 0.005905532
[23 empty] | 897060 | 0.9970853 | 0.9670213 | 0.003866973 | 0.9965133 | 0.007994077 | 0.9965141 | 0.005905529
[23 empty] | 897360 | 0.9981643 | 0.9670213 | 0.003866973 | 0.9965146 | 0.00799407 | 0.9965153 | 0.005905527
[23 empty] | 897660 | 0.9981643 | 0.9670213 | 0.003866973 | 0.9965158 | 0.007994062 | 0.9965165 | 0.005905525
[23 empty] | 897960 | 0.9970853 | 0.9670213 | 0.003866973 | 0.996517 | 0.007994055 | 0.9965177 | 0.005905523
[23 empty] | 898260 | 0.9981643 | 0.9670213 | 0.003866973 | 0.9965182 | 0.007994048 | 0.996519 | 0.005905521
[23 empty] | 898560 | 0.9992433 | 0.9670213 | 0.003866973 | 0.9965195 | 0.007994041 | 0.9965202 | 0.005905519
[23 empty] | 898860 | 0.9992433 | 0.9670213 | 0.003866973 | 0.9965207 | 0.007994033 | 0.9965214 | 0.005905518
[23 empty] | 899160 | 0.9981643 | 0.9670213 | 0.003866973 | 0.9965219 | 0.007994026 | 0.9965226 | 0.005905516
[23 empty] | 899460 | 0.9970853 | 0.9670213 | 0.003866973 | 0.9965231 | 0.007994019 | 0.9965238 | 0.005905514
[23 empty] | 899760 | 0.9970853 | 0.9670213 | 0.003866973 | 0.9965243 | 0.007994012 | 0.996525 | 0.005905512
[23 empty] | 900060 | 0.9960063 | 0.9670213 | 0.003866973 | 0.9965255 | 0.007994005 | 0.9965262 | 0.00590551
[23 empty] | 900360 | 0.9960063 | 0.9670213 | 0.003866973 | 0.9965267 | 0.007993998 | 0.9965275 | 0.005905509
[23 empty] | 900660 | 0.9970853 | 0.9670213 | 0.003866973 | 0.9965279 | 0.007993991 | 0.9965287 | 0.005905507
[23 empty] | 900960 | 0.9970853 | 0.9670213 | 0.003866973 | 0.9965291 | 0.007993984 | 0.9965299 | 0.005905505
[23 empty] | 901260 | 0.9981643 | 0.9670213 | 0.003866973 | 0.9965303 | 0.007993977 | 0.9965311 | 0.005905503
[23 empty] | 901560 | 0.9981643 | 0.9670213 | 0.003866973 | 0.9965315 | 0.007993971 | 0.9965323 | 0.005905502
[23 empty] | 901860 | 0.9992433 | 0.9670213 | 0.003866973 | 0.9965327 | 0.007993964 | 0.9965335 | 0.0059055
[23 empty] | 902160 | 0.9970853 | 0.9670213 | 0.003866973 | 0.9965339 | 0.007993957 | 0.9965347 | 0.005905499
[23 empty] | 902460 | 0.9981643 | 0.9670213 | 0.003866973 | 0.9965351 | 0.007993951 | 0.9965359 | 0.005905497
[23 empty] | 902760 | 0.9981643 | 0.9670213 | 0.003866973 | 0.9965363 | 0.007993944 | 0.996537 | 0.005905496
[23 empty] | 903060 | 1.000322 | 0.9670213 | 0.003866973 | 0.9965375 | 0.007993938 | 0.9965382 | 0.005905494
[23 empty] | 903360 | 0.9992433 | 0.9670213 | 0.003866973 | 0.9965387 | 0.007993931 | 0.9965394 | 0.005905493
[23 empty] | 903660 | 0.9981643 | 0.9670213 | 0.003866973 | 0.9965399 | 0.007993925 | 0.9965406 | 0.005905491
[23 empty] | 903960 | 0.9981643 | 0.9670213 | 0.003866973 | 0.9965411 | 0.007993918 | 0.9965418 | 0.00590549
[23 empty] | 904260 | 0.9960063 | 0.9670213 | 0.003866973 | 0.9965422 | 0.007993912 | 0.996543 | 0.005905488
[23 empty] | 904560 | 0.9981643 | 0.9670213 | 0.003866973 | 0.9965434 | 0.007993906 | 0.9965442 | 0.005905487
[23 empty] | 904860 | 0.9992433 | 0.9670213 | 0.003866973 | 0.9965446 | 0.007993899 | 0.9965453 | 0.005905486
[23 empty] | 905160 | 0.9970853 | 0.9670213 | 0.003866973 | 0.9965458 | 0.007993893 | 0.9965465 | 0.005905484
[23 empty] | 905460 | 0.9970853 | 0.9670213 | 0.003866973 | 0.996547 | 0.007993887 | 0.9965477 | 0.005905483
[23 empty] | 905760 | 0.9970853 | 0.9670213 | 0.003866973 | 0.9965481 | 0.007993881 | 0.9965489 | 0.005905482
[23 empty] | 906060 | 0.9981643 | 0.9670213 | 0.003866973 | 0.9965493 | 0.007993875 | 0.99655 | 0.005905481
[23 empty] | 906360 | 0.9970853 | 0.9670213 | 0.003866973 | 0.9965505 | 0.007993869 | 0.9965512 | 0.005905479
[23 empty] | 906660 | 0.9981643 | 0.9670213 | 0.003866973 | 0.9965516 | 0.007993863 | 0.9965524 | 0.005905478
[23 empty] | 906960 | 0.9970853 | 0.9670213 | 0.003866973 | 0.9965528 | 0.007993857 | 0.9965535 | 0.005905477
[23 empty] | 907260 | 0.9981643 | 0.9670213 | 0.003866973 | 0.996554 | 0.007993851 | 0.9965547 | 0.005905476
[23 empty] | 907560 | 0.9981643 | 0.9670213 | 0.003866973 | 0.9965551 | 0.007993846 | 0.9965559 | 0.005905475
[23 empty] | 907860 | 1.000322 | 0.9670213 | 0.003866973 | 0.9965563 | 0.00799384 | 0.996557 | 0.005905474
[23 empty] | 908160 | 1.000322 | 0.9670213 | 0.003866973 | 0.9965574 | 0.007993834 | 0.9965582 | 0.005905473
[23 empty] | 908460 | 0.9981643 | 0.9670213 | 0.003866973 | 0.9965586 | 0.007993828 | 0.9965593 | 0.005905472
[23 empty] | 908760 | 0.9970853 | 0.9670213 | 0.003866973 | 0.9965597 | 0.007993823 | 0.9965605 | 0.005905471
[23 empty] | 909060 | 0.9981643 | 0.9670213 | 0.003866973 | 0.9965609 | 0.007993817 | 0.9965616 | 0.00590547
[23 empty] | 909360 | 0.9992433 | 0.9670213 | 0.003866973 | 0.996562 | 0.007993812 | 0.9965628 | 0.005905469
[23 empty] | 909660 | 0.9970853 | 0.9670213 | 0.003866973 | 0.9965632 | 0.007993806 | 0.9965639 | 0.005905468
[23 empty] | 909960 | 0.9970853 | 0.9670213 | 0.003866973 | 0.9965643 | 0.007993801 | 0.9965651 | 0.005905467
[23 empty] | 910260 | 0.9992433 | 0.9670213 | 0.003866973 | 0.9965655 | 0.007993795 | 0.9965662 | 0.005905466
[23 empty] | 910560 | 0.9992433 | 0.9670213 | 0.003866973 | 0.9965666 | 0.00799379 | 0.9965674 | 0.005905466
[23 empty] | 910860 | 0.9970853 | 0.9670213 | 0.003866973 | 0.9965678 | 0.007993785 | 0.9965685 | 0.005905465
[23 empty] | 911160 | 0.9992433 | 0.9670213 | 0.003866973 | 0.9965689 | 0.007993779 | 0.9965696 | 0.005905464
[23 empty] | 911460 | 0.9992433 | 0.9670213 | 0.003866973 | 0.99657 | 0.007993774 | 0.9965708 | 0.005905463
[23 empty] | 911760 | 0.9981643 | 0.9670213 | 0.003866973 | 0.9965712 | 0.007993769 | 0.9965719 | 0.005905463
[23 empty] | 912060 | 0.9981643 | 0.9670213 | 0.003866973 | 0.9965723 | 0.007993764 | 0.9965731 | 0.005905462
[23 empty] | 912360 | 0.9981643 | 0.9670213 | 0.003866973 | 0.9965734 | 0.007993759 | 0.9965742 | 0.005905461
[23 empty] | 912660 | 0.9981643 | 0.9670213 | 0.003866973 | 0.9965746 | 0.007993754 | 0.9965753 | 0.005905461
[23 empty] | 912960 | 0.9992433 | 0.9670213 | 0.003866973 | 0.9965757 | 0.007993749 | 0.9965764 | 0.00590546
[23 empty] | 913260 | 0.9992433 | 0.9670213 | 0.003866973 | 0.9965768 | 0.007993744 | 0.9965776 | 0.005905459
[23 empty] | 913560 | 0.9981643 | 0.9670213 | 0.003866973 | 0.9965779 | 0.007993739 | 0.9965787 | 0.005905459
[23 empty] | 913860 | 0.9981643 | 0.9670213 | 0.003866973 | 0.9965791 | 0.007993734 | 0.9965798 | 0.005905458
[23 empty] | 914160 | 0.9992433 | 0.9670213 | 0.003866973 | 0.9965802 | 0.007993729 | 0.9965809 | 0.005905458
[23 empty] | 914460 | 1.000322 | 0.9670213 | 0.003866973 | 0.9965813 | 0.007993724 | 0.9965821 | 0.005905457
[23 empty] | 914760 | 0.9981643 | 0.9670213 | 0.003866973 | 0.9965824 | 0.00799372 | 0.9965832 | 0.005905457
[23 empty] | 915060 | 1.000322 | 0.9670213 | 0.003866973 | 0.9965835 | 0.007993715 | 0.9965843 | 0.005905456
[23 empty] | 915360 | 0.9960063 | 0.9670213 | 0.003866973 | 0.9965847 | 0.00799371 | 0.9965854 | 0.005905456
[23 empty] | 915660 | 0.9981643 | 0.9670213 | 0.003866973 | 0.9965858 | 0.007993706 | 0.9965865 | 0.005905456
[23 empty] | 915960 | 1.000322 | 0.9670213 | 0.003866973 | 0.9965869 | 0.007993701 | 0.9965876 | 0.005905455
[23 empty] | 916260 | 0.9992433 | 0.9670213 | 0.003866973 | 0.996588 | 0.007993696 | 0.9965887 | 0.005905455
[23 empty] | 916560 | 0.9981643 | 0.9670213 | 0.003866973 | 0.9965891 | 0.007993692 | 0.9965898 | 0.005905455
[23 empty] | 916860 | 0.9981643 | 0.9670213 | 0.003866973 | 0.9965902 | 0.007993688 | 0.9965909 | 0.005905454
[23 empty] | 917160 | 0.9981643 | 0.9670213 | 0.003866973 | 0.9965913 | 0.007993683 | 0.996592 | 0.005905454
[23 empty] | 917460 | 0.9981643 | 0.9670213 | 0.003866973 | 0.9965924 | 0.007993679 | 0.9965931 | 0.005905454
[23 empty] | 917760 | 0.9992433 | 0.9670213 | 0.003866973 | 0.9965935 | 0.007993674 | 0.9965942 | 0.005905454
[23 empty] | 918060 | 1.000322 | 0.9670213 | 0.003866973 | 0.9965946 | 0.00799367 | 0.9965953 | 0.005905453
[23 empty] | 918360 | 1.001401 | 0.9670213 | 0.003866973 | 0.9965957 | 0.007993666 | 0.9965964 | 0.005905453
[23 empty] | 918660 | 0.9981643 | 0.9670213 | 0.003866973 | 0.9965968 | 0.007993662 | 0.9965975 | 0.005905453
[23 empty] | 918960 | 0.9981643 | 0.9670213 | 0.003866973 | 0.9965979 | 0.007993658 | 0.9965986 | 0.005905453
[23 empty] | 919260 | 0.9970853 | 0.9670213 | 0.003866973 | 0.996599 | 0.007993653 | 0.9965997 | 0.005905453
[23 empty] | 919560 | 0.9981643 | 0.9670213 | 0.003866973 | 0.9966001 | 0.007993649 | 0.9966008 | 0.005905453
[23 empty] | 919860 | 1.001401 | 0.9670213 | 0.003866973 | 0.9966011 | 0.007993645 | 0.9966019 | 0.005905453
[23 empty] | 920160 | 0.9992433 | 0.9670213 | 0.003866973 | 0.9966022 | 0.007993641 | 0.996603 | 0.005905453
[23 empty] | 920460 | 1.000322 | 0.9670213 | 0.003866973 | 0.9966033 | 0.007993637 | 0.9966041 | 0.005905453
[23 empty] | 920760 | 0.9981643 | 0.9670213 | 0.003866973 | 0.9966044 | 0.007993633 | 0.9966051 | 0.005905453
[23 empty] | 921060 | 1.000322 | 0.9670213 | 0.003866973 | 0.9966055 | 0.00799363 | 0.9966062 | 0.005905453
[23 empty] | 921360 | 0.9981643 | 0.9670213 | 0.003866973 | 0.9966065 | 0.007993626 | 0.9966073 | 0.005905453
[23 empty] | 921660 | 0.9981643 | 0.9670213 | 0.003866973 | 0.9966076 | 0.007993622 | 0.9966084 | 0.005905453
[23 empty] | 921960 | 0.9981643 | 0.9670213 | 0.003866973 | 0.9966087 | 0.007993618 | 0.9966095 | 0.005905453
[23 empty] | 922260 | 0.9992433 | 0.9670213 | 0.003866973 | 0.9966098 | 0.007993614 | 0.9966105 | 0.005905453
[23 empty] | 922560 | 0.9981643 | 0.9670213 | 0.003866973 | 0.9966108 | 0.007993611 | 0.9966116 | 0.005905453
[23 empty] | 922860 | 0.9981643 | 0.9670213 | 0.003866973 | 0.9966119 | 0.007993607 | 0.9966127 | 0.005905453
[23 empty] | 923160 | 0.9992433 | 0.9670213 | 0.003866973 | 0.996613 | 0.007993603 | 0.9966137 | 0.005905454
[23 empty] | 923460 | 0.9992433 | 0.9670213 | 0.003866973 | 0.996614 | 0.0079936 | 0.9966148 | 0.005905454
[23 empty] | 923760 | 0.9970853 | 0.9670213 | 0.003866973 | 0.9966151 | 0.007993596 | 0.9966159 | 0.005905454
[23 empty] | 924060 | 0.9992433 | 0.9670213 | 0.003866973 | 0.9966162 | 0.007993593 | 0.9966169 | 0.005905454
[23 empty] | 924360 | 1.000322 | 0.9670213 | 0.003866973 | 0.9966172 | 0.007993589 | 0.996618 | 0.005905455
[23 empty] | 924660 | 0.9992433 | 0.9670213 | 0.003866973 | 0.9966183 | 0.007993586 | 0.996619 | 0.005905455
[23 empty] | 924960 | 0.9992433 | 0.9670213 | 0.003866973 | 0.9966193 | 0.007993583 | 0.9966201 | 0.005905455
[23 empty] | 925260 | 0.9992433 | 0.9670213 | 0.003866973 | 0.9966204 | 0.007993579 | 0.9966212 | 0.005905456
[23 empty] | 925560 | 0.9970853 | 0.9670213 | 0.003866973 | 0.9966215 | 0.007993576 | 0.9966222 | 0.005905456
[23 empty] | 925860 | 0.9992433 | 0.9670213 | 0.003866973 | 0.9966225 | 0.007993573 | 0.9966233 | 0.005905456
[23 empty] | 926160 | 0.9981643 | 0.9670213 | 0.003866973 | 0.9966236 | 0.007993569 | 0.9966243 | 0.005905457
[23 empty] | 926460 | 0.9981643 | 0.9670213 | 0.003866973 | 0.9966246 | 0.007993566 | 0.9966254 | 0.005905457
[23 empty] | 926760 | 0.9981643 | 0.9670213 | 0.003866973 | 0.9966256 | 0.007993563 | 0.9966264 | 0.005905458
[23 empty] | 927060 | 1.000322 | 0.9670213 | 0.003866973 | 0.9966267 | 0.00799356 | 0.9966275 | 0.005905458
[23 empty] | 927360 | 1.000322 | 0.9670213 | 0.003866973 | 0.9966277 | 0.007993557 | 0.9966285 | 0.005905459
[23 empty] | 927660 | 0.9981643 | 0.9670213 | 0.003866973 | 0.9966288 | 0.007993554 | 0.9966295 | 0.005905459
[23 empty] | 927960 | 0.9981643 | 0.9670213 | 0.003866973 | 0.9966298 | 0.007993551 | 0.9966306 | 0.00590546
[23 empty] | 928260 | 1.000322 | 0.9670213 | 0.003866973 | 0.9966309 | 0.007993548 | 0.9966316 | 0.00590546
[23 empty] | 928560 | 1.001401 | 0.9670213 | 0.003866973 | 0.9966319 | 0.007993545 | 0.9966327 | 0.005905461
[23 empty] | 928860 | 0.9992433 | 0.9670213 | 0.003866973 | 0.9966329 | 0.007993542 | 0.9966337 | 0.005905461
[23 empty] | 929160 | 0.9981643 | 0.9670213 | 0.003866973 | 0.996634 | 0.007993539 | 0.9966347 | 0.005905462
[23 empty] | 929460 | 0.9992433 | 0.9670213 | 0.003866973 | 0.996635 | 0.007993536 | 0.9966358 | 0.005905463
[23 empty] | 929760 | 1.000322 | 0.9670213 | 0.003866973 | 0.996636 | 0.007993534 | 0.9966368 | 0.005905463
[23 empty] | 930060 | 0.9992433 | 0.9670213 | 0.003866973 | 0.9966371 | 0.007993531 | 0.9966378 | 0.005905464
[23 empty] | 930360 | 1.000322 | 0.9670213 | 0.003866973 | 0.9966381 | 0.007993528 | 0.9966388 | 0.005905465
[23 empty] | 930660 | 0.9981643 | 0.9670213 | 0.003866973 | 0.9966391 | 0.007993525 | 0.9966399 | 0.005905465
[23 empty] | 930960 | 1.000322 | 0.9670213 | 0.003866973 | 0.9966401 | 0.007993523 | 0.9966409 | 0.005905466
[23 empty] | 931260 | 1.001401 | 0.9670213 | 0.003866973 | 0.9966412 | 0.00799352 | 0.9966419 | 0.005905467
[23 empty] | 931560 | 0.9992433 | 0.9670213 | 0.003866973 | 0.9966422 | 0.007993518 | 0.9966429 | 0.005905468
[23 empty] | 931860 | 0.9981643 | 0.9670213 | 0.003866973 | 0.9966432 | 0.007993515 | 0.996644 | 0.005905468
[23 empty] | 932160 | 0.9992433 | 0.9670213 | 0.003866973 | 0.9966442 | 0.007993512 | 0.996645 | 0.005905469
[23 empty] | 932460 | 0.9981643 | 0.9670213 | 0.003866973 | 0.9966452 | 0.00799351 | 0.996646 | 0.00590547
[23 empty] | 932760 | 0.9992433 | 0.9670213 | 0.003866973 | 0.9966462 | 0.007993508 | 0.996647 | 0.005905471
[23 empty] | 933060 | 0.9992433 | 0.9670213 | 0.003866973 | 0.9966472 | 0.007993505 | 0.996648 | 0.005905472
[23 empty] | 933360 | 1.000322 | 0.9670213 | 0.003866973 | 0.9966483 | 0.007993503 | 0.996649 | 0.005905473
[23 empty] | 933660 | 1.000322 | 0.9670213 | 0.003866973 | 0.9966493 | 0.0079935 | 0.99665 | 0.005905474
[23 empty] | 933960 | 0.9981643 | 0.9670213 | 0.003866973 | 0.9966503 | 0.007993498 | 0.996651 | 0.005905475
[23 empty] | 934260 | 1.000322 | 0.9670213 | 0.003866973 | 0.9966513 | 0.007993496 | 0.996652 | 0.005905476
[23 empty] | 934560 | 0.9992433 | 0.9670213 | 0.003866973 | 0.9966523 | 0.007993494 | 0.996653 | 0.005905477
[23 empty] | 934860 | 0.9981643 | 0.9670213 | 0.003866973 | 0.9966533 | 0.007993491 | 0.9966541 | 0.005905477
[23 empty] | 935160 | 0.9970853 | 0.9670213 | 0.003866973 | 0.9966543 | 0.007993489 | 0.9966551 | 0.005905479
[23 empty] | 935460 | 0.9981643 | 0.9670213 | 0.003866973 | 0.9966553 | 0.007993487 | 0.9966561 | 0.00590548
[23 empty] | 935760 | 1.000322 | 0.9670213 | 0.003866973 | 0.9966563 | 0.007993485 | 0.996657 | 0.005905481
[23 empty] | 936060 | 1.000322 | 0.9670213 | 0.003866973 | 0.9966573 | 0.007993483 | 0.996658 | 0.005905482
[23 empty] | 936360 | 0.9992433 | 0.9670213 | 0.003866973 | 0.9966583 | 0.007993481 | 0.996659 | 0.005905483
[23 empty] | 936660 | 0.9970853 | 0.9670213 | 0.003866973 | 0.9966593 | 0.007993479 | 0.99666 | 0.005905484
[23 empty] | 936960 | 0.9992433 | 0.9670213 | 0.003866973 | 0.9966603 | 0.007993477 | 0.996661 | 0.005905485
[23 empty] | 937260 | 0.9992433 | 0.9670213 | 0.003866973 | 0.9966612 | 0.007993475 | 0.996662 | 0.005905486
[23 empty] | 937560 | 0.9992433 | 0.9670213 | 0.003866973 | 0.9966622 | 0.007993473 | 0.996663 | 0.005905487
[23 empty] | 937860 | 0.9981643 | 0.9670213 | 0.003866973 | 0.9966632 | 0.007993471 | 0.996664 | 0.005905488
[23 empty] | 938160 | 0.9981643 | 0.9670213 | 0.003866973 | 0.9966642 | 0.007993469 | 0.996665 | 0.00590549
[23 empty] | 938460 | 0.9992433 | 0.9670213 | 0.003866973 | 0.9966652 | 0.007993468 | 0.996666 | 0.005905491
[23 empty] | 938760 | 0.9981643 | 0.9670213 | 0.003866973 | 0.9966662 | 0.007993466 | 0.9966669 | 0.005905492
[23 empty] | 939060 | 0.9992433 | 0.9670213 | 0.003866973 | 0.9966671 | 0.007993464 | 0.9966679 | 0.005905493
[23 empty] | 939360 | 0.9992433 | 0.9670213 | 0.003866973 | 0.9966681 | 0.007993462 | 0.9966689 | 0.005905495
[23 empty] | 939660 | 0.9960063 | 0.9670213 | 0.003866973 | 0.9966691 | 0.007993461 | 0.9966699 | 0.005905496
[23 empty] | 939960 | 0.9927692 | 0.9670213 | 0.003866973 | 0.9966701 | 0.007993459 | 0.9966708 | 0.005905497
[23 empty] | 940260 | 0.9906112 | 0.9670213 | 0.003866973 | 0.996671 | 0.007993457 | 0.9966718 | 0.005905499
[23 empty] | 940560 | 0.9927692 | 0.9670213 | 0.003866973 | 0.996672 | 0.007993456 | 0.9966728 | 0.0059055
[23 empty] | 940860 | 0.9938482 | 0.9670213 | 0.003866973 | 0.996673 | 0.007993454 | 0.9966738 | 0.005905501
[23 empty] | 941160 | 0.9938482 | 0.9670213 | 0.003866973 | 0.996674 | 0.007993453 | 0.9966747 | 0.005905503
[23 empty] | 941460 | 0.9916902 | 0.9670213 | 0.003866973 | 0.9966749 | 0.007993451 | 0.9966757 | 0.005905504
[23 empty] | 941760 | 0.9949272 | 0.9670213 | 0.003866973 | 0.9966759 | 0.00799345 | 0.9966767 | 0.005905505
[23 empty] | 942060 | 0.9938482 | 0.9670213 | 0.003866973 | 0.9966769 | 0.007993448 | 0.9966776 | 0.005905507
[23 empty] | 942360 | 0.9960063 | 0.9670213 | 0.003866973 | 0.9966778 | 0.007993447 | 0.9966786 | 0.005905508
[23 empty] | 942660 | 0.9960063 | 0.9670213 | 0.003866973 | 0.9966788 | 0.007993446 | 0.9966796 | 0.00590551
[23 empty] | 942960 | 0.9970853 | 0.9670213 | 0.003866973 | 0.9966797 | 0.007993444 | 0.9966805 | 0.005905511
[23 empty] | 943260 | 0.9970853 | 0.9670213 | 0.003866973 | 0.9966807 | 0.007993443 | 0.9966815 | 0.005905513
[23 empty] | 943560 | 0.9992433 | 0.9670213 | 0.003866973 | 0.9966816 | 0.007993442 | 0.9966824 | 0.005905514
[23 empty] | 943860 | 0.9981643 | 0.9670213 | 0.003866973 | 0.9966826 | 0.00799344 | 0.9966834 | 0.005905516
[23 empty] | 944160 | 1.001401 | 0.9670213 | 0.003866973 | 0.9966836 | 0.007993439 | 0.9966843 | 0.005905517
[23 empty] | 944460 | 0.9992433 | 0.9670213 | 0.003866973 | 0.9966845 | 0.007993438 | 0.9966853 | 0.005905519
[23 empty] | 944760 | 1.000322 | 0.9670213 | 0.003866973 | 0.9966855 | 0.007993437 | 0.9966862 | 0.00590552
[23 empty] | 945060 | 0.9992433 | 0.9670213 | 0.003866973 | 0.9966864 | 0.007993436 | 0.9966872 | 0.005905522
[23 empty] | 945360 | 1.000322 | 0.9670213 | 0.003866973 | 0.9966874 | 0.007993435 | 0.9966881 | 0.005905524
[23 empty] | 945660 | 1.001401 | 0.9670213 | 0.003866973 | 0.9966883 | 0.007993434 | 0.9966891 | 0.005905525
[23 empty] | 945960 | 1.001401 | 0.9670213 | 0.003866973 | 0.9966892 | 0.007993433 | 0.99669 | 0.005905527
[23 empty] | 946260 | 1.00248 | 0.9670213 | 0.003866973 | 0.9966902 | 0.007993432 | 0.996691 | 0.005905529
[23 empty] | 946560 | 1.004638 | 0.9670213 | 0.003866973 | 0.9966911 | 0.007993431 | 0.9966919 | 0.00590553
[23 empty] | 946860 | 1.00248 | 0.9670213 | 0.003866973 | 0.9966921 | 0.00799343 | 0.9966928 | 0.005905532
[23 empty] | 947160 | 1.005717 | 0.9670213 | 0.003866973 | 0.996693 | 0.007993429 | 0.9966938 | 0.005905534
[23 empty] | 947460 | 1.005717 | 0.9670213 | 0.003866973 | 0.9966939 | 0.007993428 | 0.9966947 | 0.005905535
[23 empty] | 947760 | 1.006796 | 0.9670213 | 0.003866973 | 0.9966949 | 0.007993427 | 0.9966957 | 0.005905537
[23 empty] | 948060 | 1.004638 | 0.9670213 | 0.003866973 | 0.9966958 | 0.007993426 | 0.9966966 | 0.005905539
[23 empty] | 948360 | 1.000322 | 0.9670213 | 0.003866973 | 0.9966967 | 0.007993425 | 0.9966975 | 0.005905541
[23 empty] | 948660 | 0.9970853 | 0.9670213 | 0.003866973 | 0.9966977 | 0.007993424 | 0.9966985 | 0.005905542
[23 empty] | 948960 | 0.9970853 | 0.9670213 | 0.003866973 | 0.9966986 | 0.007993424 | 0.9966994 | 0.005905544
[23 empty] | 949260 | 0.9981643 | 0.9670213 | 0.003866973 | 0.9966995 | 0.007993423 | 0.9967003 | 0.005905546
[23 empty] | 949560 | 0.9992433 | 0.9670213 | 0.003866973 | 0.9967004 | 0.007993422 | 0.9967012 | 0.005905548
[23 empty] | 949860 | 1.000322 | 0.9670213 | 0.003866973 | 0.9967014 | 0.007993422 | 0.9967022 | 0.00590555
[23 empty] | 950160 | 0.9992433 | 0.9670213 | 0.003866973 | 0.9967023 | 0.007993421 | 0.9967031 | 0.005905552
[23 empty] | 950460 | 1.000322 | 0.9670213 | 0.003866973 | 0.9967032 | 0.00799342 | 0.996704 | 0.005905554
[23 empty] | 950760 | 1.00248 | 0.9670213 | 0.003866973 | 0.9967041 | 0.00799342 | 0.9967049 | 0.005905555
[23 empty] | 951060 | 1.001401 | 0.9670213 | 0.003866973 | 0.9967051 | 0.007993419 | 0.9967058 | 0.005905557
[23 empty] | 951360 | 1.000322 | 0.9670213 | 0.003866973 | 0.996706 | 0.007993419 | 0.9967068 | 0.005905559
[23 empty] | 951660 | 0.9992433 | 0.9670213 | 0.003866973 | 0.9967069 | 0.007993418 | 0.9967077 | 0.005905561
[23 empty] | 951960 | 1.000322 | 0.9670213 | 0.003866973 | 0.9967078 | 0.007993418 | 0.9967086 | 0.005905563
[23 empty] | 952260 | 1.000322 | 0.9670213 | 0.003866973 | 0.9967087 | 0.007993417 | 0.9967095 | 0.005905565
[23 empty] | 952560 | 0.9992433 | 0.9670213 | 0.003866973 | 0.9967096 | 0.007993417 | 0.9967104 | 0.005905567
[23 empty] | 952860 | 0.9992433 | 0.9670213 | 0.003866973 | 0.9967105 | 0.007993416 | 0.9967113 | 0.005905569
[23 empty] | 953160 | 0.9981643 | 0.9670213 | 0.003866973 | 0.9967114 | 0.007993416 | 0.9967122 | 0.005905571
[23 empty] | 953460 | 1.001401 | 0.9670213 | 0.003866973 | 0.9967123 | 0.007993416 | 0.9967131 | 0.005905573
[23 empty] | 953760 | 0.9992433 | 0.9670213 | 0.003866973 | 0.9967132 | 0.007993415 | 0.996714 | 0.005905575
[23 empty] | 954060 | 1.001401 | 0.9670213 | 0.003866973 | 0.9967142 | 0.007993415 | 0.9967149 | 0.005905577
[23 empty] | 954360 | 1.000322 | 0.9670213 | 0.003866973 | 0.9967151 | 0.007993415 | 0.9967158 | 0.005905579
[23 empty] | 954660 | 1.000322 | 0.9670213 | 0.003866973 | 0.996716 | 0.007993415 | 0.9967167 | 0.005905581
[23 empty] | 954960 | 1.001401 | 0.9670213 | 0.003866973 | 0.9967169 | 0.007993414 | 0.9967176 | 0.005905584
[23 empty] | 955260 | 0.9992433 | 0.9670213 | 0.003866973 | 0.9967178 | 0.007993414 | 0.9967185 | 0.005905586
[23 empty] | 955560 | 1.00248 | 0.9670213 | 0.003866973 | 0.9967186 | 0.007993414 | 0.9967194 | 0.005905588
[23 empty] | 955860 | 1.000322 | 0.9670213 | 0.003866973 | 0.9967195 | 0.007993414 | 0.9967203 | 0.00590559
[23 empty] | 956160 | 1.001401 | 0.9670213 | 0.003866973 | 0.9967204 | 0.007993414 | 0.9967212 | 0.005905592
[23 empty] | 956460 | 1.000322 | 0.9670213 | 0.003866973 | 0.9967213 | 0.007993414 | 0.9967221 | 0.005905594
[23 empty] | 956760 | 1.001401 | 0.9670213 | 0.003866973 | 0.9967222 | 0.007993414 | 0.996723 | 0.005905596
[23 empty] | 957060 | 1.001401 | 0.9670213 | 0.003866973 | 0.9967231 | 0.007993414 | 0.9967239 | 0.005905599
[23 empty] | 957360 | 0.9992433 | 0.9670213 | 0.003866973 | 0.996724 | 0.007993414 | 0.9967248 | 0.005905601
[23 empty] | 957660 | 1.000322 | 0.9670213 | 0.003866973 | 0.9967249 | 0.007993414 | 0.9967257 | 0.005905603
[23 empty] | 957960 | 1.000322 | 0.9670213 | 0.003866973 | 0.9967258 | 0.007993414 | 0.9967266 | 0.005905605
[23 empty] | 958260 | 1.001401 | 0.9670213 | 0.003866973 | 0.9967266 | 0.007993414 | 0.9967274 | 0.005905608
[23 empty] | 958560 | 1.000322 | 0.9670213 | 0.003866973 | 0.9967275 | 0.007993414 | 0.9967283 | 0.00590561
[23 empty] | 958860 | 1.000322 | 0.9670213 | 0.003866973 | 0.9967284 | 0.007993414 | 0.9967292 | 0.005905612
[23 empty] | 959160 | 1.000322 | 0.9670213 | 0.003866973 | 0.9967293 | 0.007993414 | 0.9967301 | 0.005905614
[23 empty] | 959460 | 1.000322 | 0.9670213 | 0.003866973 | 0.9967302 | 0.007993414 | 0.996731 | 0.005905617
[23 empty] | 959760 | 1.001401 | 0.9670213 | 0.003866973 | 0.996731 | 0.007993415 | 0.9967318 | 0.005905619
[23 empty] | 960060 | 1.001401 | 0.9670213 | 0.003866973 | 0.9967319 | 0.007993415 | 0.9967327 | 0.005905621
[23 empty] | 960360 | 1.000322 | 0.9670213 | 0.003866973 | 0.9967328 | 0.007993415 | 0.9967336 | 0.005905624
[23 empty] | 960660 | 1.001401 | 0.9670213 | 0.003866973 | 0.9967337 | 0.007993415 | 0.9967345 | 0.005905626
[23 empty] | 960960 | 1.001401 | 0.9670213 | 0.003866973 | 0.9967345 | 0.007993416 | 0.9967353 | 0.005905629
[23 empty] | 961260 | 1.000322 | 0.9670213 | 0.003866973 | 0.9967354 | 0.007993416 | 0.9967362 | 0.005905631
[23 empty] | 961560 | 0.9992433 | 0.9670213 | 0.003866973 | 0.9967363 | 0.007993416 | 0.9967371 | 0.005905633
[23 empty] | 961860 | 1.000322 | 0.9670213 | 0.003866973 | 0.9967371 | 0.007993417 | 0.9967379 | 0.005905636
[23 empty] | 962160 | 1.001401 | 0.9670213 | 0.003866973 | 0.996738 | 0.007993417 | 0.9967388 | 0.005905638
[23 empty] | 962460 | 1.000322 | 0.9670213 | 0.003866973 | 0.9967389 | 0.007993418 | 0.9967397 | 0.005905641
[23 empty] | 962760 | 1.00248 | 0.9670213 | 0.003866973 | 0.9967397 | 0.007993418 | 0.9967405 | 0.005905643
[23 empty] | 963060 | 1.001401 | 0.9670213 | 0.003866973 | 0.9967406 | 0.007993418 | 0.9967414 | 0.005905646
[23 empty] | 963360 | 1.001401 | 0.9670213 | 0.003866973 | 0.9967414 | 0.007993419 | 0.9967422 | 0.005905648
[23 empty] | 963660 | 1.001401 | 0.9670213 | 0.003866973 | 0.9967423 | 0.007993419 | 0.9967431 | 0.00590565
[23 empty] | 963960 | 1.001401 | 0.9670213 | 0.003866973 | 0.9967432 | 0.00799342 | 0.996744 | 0.005905653
[23 empty] | 964260 | 1.001401 | 0.9670213 | 0.003866973 | 0.996744 | 0.007993421 | 0.9967448 | 0.005905656
[23 empty] | 964560 | 1.003559 | 0.9670213 | 0.003866973 | 0.9967449 | 0.007993421 | 0.9967457 | 0.005905658
[23 empty] | 964860 | 1.00248 | 0.9670213 | 0.003866973 | 0.9967457 | 0.007993422 | 0.9967465 | 0.005905661
[23 empty] | 965160 | 1.001401 | 0.9670213 | 0.003866973 | 0.9967466 | 0.007993422 | 0.9967474 | 0.005905663
[23 empty] | 965460 | 1.000322 | 0.9670213 | 0.003866973 | 0.9967474 | 0.007993423 | 0.9967482 | 0.005905666
[23 empty] | 965760 | 0.9992433 | 0.9670213 | 0.003866973 | 0.9967483 | 0.007993424 | 0.9967491 | 0.005905668
[23 empty] | 966060 | 1.000322 | 0.9670213 | 0.003866973 | 0.9967491 | 0.007993424 | 0.9967499 | 0.005905671
[23 empty] | 966360 | 1.000322 | 0.9670213 | 0.003866973 | 0.99675 | 0.007993425 | 0.9967508 | 0.005905673
[23 empty] | 966660 | 1.000322 | 0.9670213 | 0.003866973 | 0.9967508 | 0.007993426 | 0.9967516 | 0.005905676
[23 empty] | 966960 | 1.001401 | 0.9670213 | 0.003866973 | 0.9967516 | 0.007993427 | 0.9967525 | 0.005905679
[23 empty] | 967260 | 1.001401 | 0.9670213 | 0.003866973 | 0.9967525 | 0.007993427 | 0.9967533 | 0.005905681
[23 empty] | 967560 | 1.000322 | 0.9670213 | 0.003866973 | 0.9967533 | 0.007993428 | 0.9967541 | 0.005905684
[23 empty] | 967860 | 0.9992433 | 0.9670213 | 0.003866973 | 0.9967542 | 0.007993429 | 0.996755 | 0.005905687
[23 empty] | 968160 | 1.00248 | 0.9670213 | 0.003866973 | 0.996755 | 0.00799343 | 0.9967558 | 0.005905689
[23 empty] | 968460 | 1.000322 | 0.9670213 | 0.003866973 | 0.9967558 | 0.007993431 | 0.9967566 | 0.005905692
[23 empty] | 968760 | 0.9992433 | 0.9670213 | 0.003866973 | 0.9967567 | 0.007993432 | 0.9967575 | 0.005905695
[23 empty] | 969060 | 1.000322 | 0.9670213 | 0.003866973 | 0.9967575 | 0.007993433 | 0.9967583 | 0.005905697
[23 empty] | 969360 | 0.9981643 | 0.9670213 | 0.003866973 | 0.9967583 | 0.007993433 | 0.9967591 | 0.0059057
[23 empty] | 969660 | 1.000322 | 0.9670213 | 0.003866973 | 0.9967592 | 0.007993434 | 0.99676 | 0.005905703
[23 empty] | 969960 | 1.000322 | 0.9670213 | 0.003866973 | 0.99676 | 0.007993435 | 0.9967608 | 0.005905706
[23 empty] | 970260 | 1.000322 | 0.9670213 | 0.003866973 | 0.9967608 | 0.007993436 | 0.9967616 | 0.005905708
[23 empty] | 970560 | 1.000322 | 0.9670213 | 0.003866973 | 0.9967617 | 0.007993437 | 0.9967625 | 0.005905711
[23 empty] | 970860 | 1.001401 | 0.9670213 | 0.003866973 | 0.9967625 | 0.007993439 | 0.9967633 | 0.005905714
[23 empty] | 971160 | 1.001401 | 0.9670213 | 0.003866973 | 0.9967633 | 0.00799344 | 0.9967641 | 0.005905717
[23 empty] | 971460 | 0.9992433 | 0.9670213 | 0.003866973 | 0.9967641 | 0.007993441 | 0.9967649 | 0.005905719
[23 empty] | 971760 | 0.9992433 | 0.9670213 | 0.003866973 | 0.9967649 | 0.007993442 | 0.9967658 | 0.005905722
[23 empty] | 972060 | 1.001401 | 0.9670213 | 0.003866973 | 0.9967658 | 0.007993443 | 0.9967666 | 0.005905725
[23 empty] | 972360 | 0.9992433 | 0.9670213 | 0.003866973 | 0.9967666 | 0.007993444 | 0.9967674 | 0.005905728
[23 empty] | 972660 | 0.9992433 | 0.9670213 | 0.003866973 | 0.9967674 | 0.007993445 | 0.9967682 | 0.005905731
[23 empty] | 972960 | 0.9992433 | 0.9670213 | 0.003866973 | 0.9967682 | 0.007993446 | 0.996769 | 0.005905734
[23 empty] | 973260 | 0.9992433 | 0.9670213 | 0.003866973 | 0.996769 | 0.007993448 | 0.9967698 | 0.005905737
[23 empty] | 973560 | 0.9992433 | 0.9670213 | 0.003866973 | 0.9967698 | 0.007993449 | 0.9967707 | 0.005905739
[23 empty] | 973860 | 1.000322 | 0.9670213 | 0.003866973 | 0.9967707 | 0.00799345 | 0.9967715 | 0.005905742
[23 empty] | 974160 | 1.000322 | 0.9670213 | 0.003866973 | 0.9967715 | 0.007993451 | 0.9967723 | 0.005905745
[23 empty] | 974460 | 1.001401 | 0.9670213 | 0.003866973 | 0.9967723 | 0.007993453 | 0.9967731 | 0.005905748
[23 empty] | 974760 | 1.00248 | 0.9670213 | 0.003866973 | 0.9967731 | 0.007993454 | 0.9967739 | 0.005905751
[23 empty] | 975060 | 1.00248 | 0.9670213 | 0.003866973 | 0.9967739 | 0.007993455 | 0.9967747 | 0.005905754
[23 empty] | 975360 | 1.000322 | 0.9670213 | 0.003866973 | 0.9967747 | 0.007993457 | 0.9967755 | 0.005905757
[23 empty] | 975660 | 1.000322 | 0.9670213 | 0.003866973 | 0.9967755 | 0.007993458 | 0.9967763 | 0.00590576
[23 empty] | 975960 | 0.9992433 | 0.9670213 | 0.003866973 | 0.9967763 | 0.007993459 | 0.9967771 | 0.005905763
[23 empty] | 976260 | 0.9992433 | 0.9670213 | 0.003866973 | 0.9967771 | 0.007993461 | 0.9967779 | 0.005905766
[23 empty] | 976560 | 0.9981643 | 0.9670213 | 0.003866973 | 0.9967779 | 0.007993462 | 0.9967787 | 0.005905769
[23 empty] | 976860 | 0.9992433 | 0.9670213 | 0.003866973 | 0.9967787 | 0.007993464 | 0.9967795 | 0.005905772
[23 empty] | 977160 | 0.9992433 | 0.9670213 | 0.003866973 | 0.9967795 | 0.007993465 | 0.9967803 | 0.005905775
[23 empty] | 977460 | 0.9981643 | 0.9670213 | 0.003866973 | 0.9967803 | 0.007993467 | 0.9967811 | 0.005905778
[23 empty] | 977760 | 1.000322 | 0.9670213 | 0.003866973 | 0.9967811 | 0.007993468 | 0.9967819 | 0.005905781
[23 empty] | 978060 | 1.000322 | 0.9670213 | 0.003866973 | 0.9967819 | 0.00799347 | 0.9967827 | 0.005905784
[23 empty] | 978360 | 1.001401 | 0.9670213 | 0.003866973 | 0.9967827 | 0.007993471 | 0.9967835 | 0.005905787
[23 empty] | 978660 | 1.001401 | 0.9670213 | 0.003866973 | 0.9967835 | 0.007993473 | 0.9967843 | 0.00590579
[23 empty] | 978960 | 1.000322 | 0.9670213 | 0.003866973 | 0.9967843 | 0.007993474 | 0.9967851 | 0.005905793
[23 empty] | 979260 | 1.001401 | 0.9670213 | 0.003866973 | 0.9967851 | 0.007993476 | 0.9967859 | 0.005905796
[23 empty] | 979560 | 0.9992433 | 0.9670213 | 0.003866973 | 0.9967858 | 0.007993478 | 0.9967867 | 0.005905799
[23 empty] | 979860 | 1.000322 | 0.9670213 | 0.003866973 | 0.9967866 | 0.007993479 | 0.9967874 | 0.005905802
[23 empty] | 980160 | 1.000322 | 0.9670213 | 0.003866973 | 0.9967874 | 0.007993481 | 0.9967882 | 0.005905805
[23 empty] | 980460 | 0.9992433 | 0.9670213 | 0.003866973 | 0.9967882 | 0.007993483 | 0.996789 | 0.005905808
[23 empty] | 980760 | 0.9992433 | 0.9670213 | 0.003866973 | 0.996789 | 0.007993484 | 0.9967898 | 0.005905811
[23 empty] | 981060 | 1.00248 | 0.9670213 | 0.003866973 | 0.9967898 | 0.007993486 | 0.9967906 | 0.005905815
[23 empty] | 981360 | 1.000322 | 0.9670213 | 0.003866973 | 0.9967905 | 0.007993488 | 0.9967914 | 0.005905818
[23 empty] | 981660 | 1.001401 | 0.9670213 | 0.003866973 | 0.9967913 | 0.00799349 | 0.9967921 | 0.005905821
[23 empty] | 981960 | 1.000322 | 0.9670213 | 0.003866973 | 0.9967921 | 0.007993491 | 0.9967929 | 0.005905824
[23 empty] | 982260 | 1.001401 | 0.9670213 | 0.003866973 | 0.9967929 | 0.007993493 | 0.9967937 | 0.005905827
[23 empty] | 982560 | 0.9992433 | 0.9670213 | 0.003866973 | 0.9967936 | 0.007993495 | 0.9967945 | 0.00590583
[23 empty] | 982860 | 1.000322 | 0.9670213 | 0.003866973 | 0.9967944 | 0.007993497 | 0.9967952 | 0.005905834
[23 empty] | 983160 | 1.000322 | 0.9670213 | 0.003866973 | 0.9967952 | 0.007993499 | 0.996796 | 0.005905837
[23 empty] | 983460 | 1.000322 | 0.9670213 | 0.003866973 | 0.996796 | 0.0079935 | 0.9967968 | 0.00590584
[23 empty] | 983760 | 1.001401 | 0.9670213 | 0.003866973 | 0.9967967 | 0.007993502 | 0.9967975 | 0.005905843
[23 empty] | 984060 | 1.00248 | 0.9670213 | 0.003866973 | 0.9967975 | 0.007993504 | 0.9967983 | 0.005905846
[23 empty] | 984360 | 1.001401 | 0.9670213 | 0.003866973 | 0.9967983 | 0.007993506 | 0.9967991 | 0.00590585
[23 empty] | 984660 | 1.001401 | 0.9670213 | 0.003866973 | 0.996799 | 0.007993508 | 0.9967999 | 0.005905853
[23 empty] | 984960 | 1.00248 | 0.9670213 | 0.003866973 | 0.9967998 | 0.00799351 | 0.9968006 | 0.005905856
[23 empty] | 985260 | 1.00248 | 0.9670213 | 0.003866973 | 0.9968006 | 0.007993512 | 0.9968014 | 0.005905859
[23 empty] | 985560 | 1.000322 | 0.9670213 | 0.003866973 | 0.9968013 | 0.007993514 | 0.9968021 | 0.005905863
[23 empty] | 985860 | 1.001401 | 0.9670213 | 0.003866973 | 0.9968021 | 0.007993516 | 0.9968029 | 0.005905866
[23 empty] | 986160 | 0.9981643 | 0.9670213 | 0.003866973 | 0.9968028 | 0.007993518 | 0.9968037 | 0.005905869
[23 empty] | 986460 | 0.9992433 | 0.9670213 | 0.003866973 | 0.9968036 | 0.00799352 | 0.9968044 | 0.005905872
[23 empty] | 986760 | 1.000322 | 0.9670213 | 0.003866973 | 0.9968044 | 0.007993522 | 0.9968052 | 0.005905876
[23 empty] | 987060 | 1.001401 | 0.9670213 | 0.003866973 | 0.9968051 | 0.007993524 | 0.9968059 | 0.005905879
[23 empty] | 987360 | 1.000322 | 0.9670213 | 0.003866973 | 0.9968059 | 0.007993526 | 0.9968067 | 0.005905882
[23 empty] | 987660 | 0.9992433 | 0.9670213 | 0.003866973 | 0.9968066 | 0.007993528 | 0.9968074 | 0.005905886
[23 empty] | 987960 | 0.9992433 | 0.9670213 | 0.003866973 | 0.9968074 | 0.007993531 | 0.9968082 | 0.005905889
[23 empty] | 988260 | 1.001401 | 0.9670213 | 0.003866973 | 0.9968081 | 0.007993533 | 0.9968089 | 0.005905892
[23 empty] | 988560 | 1.001401 | 0.9670213 | 0.003866973 | 0.9968089 | 0.007993535 | 0.9968097 | 0.005905896
[23 empty] | 988860 | 1.000322 | 0.9670213 | 0.003866973 | 0.9968096 | 0.007993537 | 0.9968104 | 0.005905899
[23 empty] | 989160 | 1.001401 | 0.9670213 | 0.003866973 | 0.9968104 | 0.007993539 | 0.9968112 | 0.005905902
[23 empty] | 989460 | 0.9992433 | 0.9670213 | 0.003866973 | 0.9968111 | 0.007993541 | 0.9968119 | 0.005905906
[23 empty] | 989760 | 1.001401 | 0.9670213 | 0.003866973 | 0.9968119 | 0.007993544 | 0.9968127 | 0.005905909
[23 empty] | 990060 | 1.000322 | 0.9670213 | 0.003866973 | 0.9968126 | 0.007993546 | 0.9968134 | 0.005905913
[23 empty] | 990360 | 0.9992433 | 0.9670213 | 0.003866973 | 0.9968133 | 0.007993548 | 0.9968142 | 0.005905916
[23 empty] | 990660 | 0.9992433 | 0.9670213 | 0.003866973 | 0.9968141 | 0.00799355 | 0.9968149 | 0.005905919
[23 empty] | 990960 | 1.00248 | 0.9670213 | 0.003866973 | 0.9968148 | 0.007993553 | 0.9968157 | 0.005905923
[23 empty] | 991260 | 1.003559 | 0.9670213 | 0.003866973 | 0.9968156 | 0.007993555 | 0.9968164 | 0.005905926
[23 empty] | 991560 | 1.001401 | 0.9670213 | 0.003866973 | 0.9968163 | 0.007993557 | 0.9968171 | 0.00590593
[23 empty] | 991860 | 1.001401 | 0.9670213 | 0.003866973 | 0.996817 | 0.00799356 | 0.9968179 | 0.005905933
[23 empty] | 992160 | 1.001401 | 0.9670213 | 0.003866973 | 0.9968178 | 0.007993562 | 0.9968186 | 0.005905937
[23 empty] | 992460 | 1.00248 | 0.9670213 | 0.003866973 | 0.9968185 | 0.007993564 | 0.9968193 | 0.00590594
[23 empty] | 992760 | 1.001401 | 0.9670213 | 0.003866973 | 0.9968192 | 0.007993567 | 0.9968201 | 0.005905943
[23 empty] | 993060 | 1.00248 | 0.9670213 | 0.003866973 | 0.99682 | 0.007993569 | 0.9968208 | 0.005905947
[23 empty] | 993360 | 1.00248 | 0.9670213 | 0.003866973 | 0.9968207 | 0.007993571 | 0.9968215 | 0.00590595
[23 empty] | 993660 | 1.001401 | 0.9670213 | 0.003866973 | 0.9968214 | 0.007993574 | 0.9968223 | 0.005905954
[23 empty] | 993960 | 1.001401 | 0.9670213 | 0.003866973 | 0.9968222 | 0.007993576 | 0.996823 | 0.005905957
[23 empty] | 994260 | 1.001401 | 0.9670213 | 0.003866973 | 0.9968229 | 0.007993579 | 0.9968237 | 0.005905961
[23 empty] | 994560 | 1.000322 | 0.9670213 | 0.003866973 | 0.9968236 | 0.007993581 | 0.9968245 | 0.005905964
[23 empty] | 994860 | 1.001401 | 0.9670213 | 0.003866973 | 0.9968243 | 0.007993584 | 0.9968252 | 0.005905968
[23 empty] | 995160 | 1.000322 | 0.9670213 | 0.003866973 | 0.9968251 | 0.007993586 | 0.9968259 | 0.005905971
[23 empty] | 995460 | 1.000322 | 0.9670213 | 0.003866973 | 0.9968258 | 0.007993589 | 0.9968266 | 0.005905975
[23 empty] | 995760 | 1.001401 | 0.9670213 | 0.003866973 | 0.9968265 | 0.007993591 | 0.9968273 | 0.005905978
[23 empty] | 996060 | 1.001401 | 0.9670213 | 0.003866973 | 0.9968272 | 0.007993594 | 0.9968281 | 0.005905982
[23 empty] | 996360 | 1.000322 | 0.9670213 | 0.003866973 | 0.996828 | 0.007993596 | 0.9968288 | 0.005905986
[23 empty] | 996660 | 1.000322 | 0.9670213 | 0.003866973 | 0.9968287 | 0.007993599 | 0.9968295 | 0.005905989
[23 empty] | 996960 | 1.001401 | 0.9670213 | 0.003866973 | 0.9968294 | 0.007993602 | 0.9968302 | 0.005905993
[23 empty] | 997260 | 1.001401 | 0.9670213 | 0.003866973 | 0.9968301 | 0.007993604 | 0.9968309 | 0.005905996
[23 empty] | 997560 | 1.001401 | 0.9670213 | 0.003866973 | 0.9968308 | 0.007993607 | 0.9968317 | 0.005906
[23 empty] | 997860 | 1.00248 | 0.9670213 | 0.003866973 | 0.9968315 | 0.007993609 | 0.9968324 | 0.005906003
[23 empty] | 998160 | 1.000322 | 0.9670213 | 0.003866973 | 0.9968322 | 0.007993612 | 0.9968331 | 0.005906007
[23 empty] | 998460 | 1.001401 | 0.9670213 | 0.003866973 | 0.996833 | 0.007993615 | 0.9968338 | 0.005906011
[23 empty] | 998760 | 1.000322 | 0.9670213 | 0.003866973 | 0.9968337 | 0.007993617 | 0.9968345 | 0.005906014
[23 empty] | 999060 | 1.001401 | 0.9670213 | 0.003866973 | 0.9968344 | 0.00799362 | 0.9968352 | 0.005906018
[23 empty] | 999360 | 1.000322 | 0.9670213 | 0.003866973 | 0.9968351 | 0.007993623 | 0.9968359 | 0.005906021
[23 empty] | 999660 | 1.00248 | 0.9670213 | 0.003866973 | 0.9968358 | 0.007993625 | 0.9968366 | 0.005906025
[23 empty] | 999960 | 1.000322 | 0.9670213 | 0.003866973 | 0.9968365 | 0.007993628 | 0.9968373 | 0.005906029
[23 empty] | 1000260 | 1.001401 | 0.9670213 | 0.003866973 | 0.9968372 | 0.007993631 | 0.996838 | 0.005906032
[23 empty] | 1000560 | 1.001401 | 0.9670213 | 0.003866973 | 0.9968379 | 0.007993634 | 0.9968387 | 0.005906036
[23 empty] | 1000860 | 1.003559 | 0.9670213 | 0.003866973 | 0.9968386 | 0.007993636 | 0.9968394 | 0.00590604
[23 empty] | 1001160 | 1.001401 | 0.9670213 | 0.003866973 | 0.9968393 | 0.007993639 | 0.9968401 | 0.005906043
[23 empty] | 1001460 | 1.001401 | 0.9670213 | 0.003866973 | 0.99684 | 0.007993642 | 0.9968408 | 0.005906047
[23 empty] | 1001760 | 1.000322 | 0.9670213 | 0.003866973 | 0.9968407 | 0.007993645 | 0.9968415 | 0.005906051
[23 empty] | 1002060 | 1.000322 | 0.9670213 | 0.003866973 | 0.9968414 | 0.007993648 | 0.9968422 | 0.005906054
[23 empty] | 1002360 | 1.001401 | 0.9670213 | 0.003866973 | 0.9968421 | 0.007993651 | 0.9968429 | 0.005906058
[23 empty] | 1002660 | 1.000322 | 0.9670213 | 0.003866973 | 0.9968428 | 0.007993653 | 0.9968436 | 0.005906062
[23 empty] | 1002960 | 1.000322 | 0.9670213 | 0.003866973 | 0.9968435 | 0.007993656 | 0.9968443 | 0.005906065
[23 empty] | 1003260 | 1.00248 | 0.9670213 | 0.003866973 | 0.9968442 | 0.007993659 | 0.996845 | 0.005906069
[23 empty] | 1003560 | 1.001401 | 0.9670213 | 0.003866973 | 0.9968449 | 0.007993662 | 0.9968457 | 0.005906073
[23 empty] | 1003860 | 1.000322 | 0.9670213 | 0.003866973 | 0.9968456 | 0.007993665 | 0.9968464 | 0.005906076
[23 empty] | 1004160 | 1.001401 | 0.9670213 | 0.003866973 | 0.9968462 | 0.007993668 | 0.9968471 | 0.00590608
[23 empty] | 1004460 | 1.000322 | 0.9670213 | 0.003866973 | 0.9968469 | 0.007993671 | 0.9968478 | 0.005906084
[23 empty] | 1004760 | 1.001401 | 0.9670213 | 0.003866973 | 0.9968476 | 0.007993674 | 0.9968485 | 0.005906088
[23 empty] | 1005060 | 1.003559 | 0.9670213 | 0.003866973 | 0.9968483 | 0.007993677 | 0.9968491 | 0.005906091
[23 empty] | 1005360 | 1.003559 | 0.9670213 | 0.003866973 | 0.996849 | 0.00799368 | 0.9968498 | 0.005906095
[23 empty] | 1005660 | 1.003559 | 0.9670213 | 0.003866973 | 0.9968497 | 0.007993683 | 0.9968505 | 0.005906099
[23 empty] | 1005960 | 1.00248 | 0.9670213 | 0.003866973 | 0.9968504 | 0.007993686 | 0.9968512 | 0.005906103
[23 empty] | 1006260 | 1.001401 | 0.9670213 | 0.003866973 | 0.996851 | 0.007993689 | 0.9968519 | 0.005906106
[23 empty] | 1006560 | 1.001401 | 0.9670213 | 0.003866973 | 0.9968517 | 0.007993692 | 0.9968526 | 0.00590611
[23 empty] | 1006860 | 1.003559 | 0.9670213 | 0.003866973 | 0.9968524 | 0.007993695 | 0.9968532 | 0.005906114
[23 empty] | 1007160 | 1.001401 | 0.9670213 | 0.003866973 | 0.9968531 | 0.007993698 | 0.9968539 | 0.005906118
[23 empty] | 1007460 | 1.001401 | 0.9670213 | 0.003866973 | 0.9968538 | 0.007993701 | 0.9968546 | 0.005906121
[23 empty] | 1007760 | 1.000322 | 0.9670213 | 0.003866973 | 0.9968544 | 0.007993704 | 0.9968553 | 0.005906125
[23 empty] | 1008060 | 1.000322 | 0.9670213 | 0.003866973 | 0.9968551 | 0.007993707 | 0.996856 | 0.005906129
[23 empty] | 1008360 | 1.001401 | 0.9670213 | 0.003866973 | 0.9968558 | 0.00799371 | 0.9968566 | 0.005906133
[23 empty] | 1008660 | 1.000322 | 0.9670213 | 0.003866973 | 0.9968565 | 0.007993713 | 0.9968573 | 0.005906137
[23 empty] | 1008960 | 1.001401 | 0.9670213 | 0.003866973 | 0.9968571 | 0.007993716 | 0.996858 | 0.00590614
[23 empty] | 1009260 | 1.000322 | 0.9670213 | 0.003866973 | 0.9968578 | 0.007993719 | 0.9968586 | 0.005906144
[23 empty] | 1009560 | 1.001401 | 0.9670213 | 0.003866973 | 0.9968585 | 0.007993723 | 0.9968593 | 0.005906148
[23 empty] | 1009860 | 1.00248 | 0.9670213 | 0.003866973 | 0.9968591 | 0.007993726 | 0.99686 | 0.005906152
[23 empty] | 1010160 | 1.001401 | 0.9670213 | 0.003866973 | 0.9968598 | 0.007993729 | 0.9968606 | 0.005906156
[23 empty] | 1010460 | 1.000322 | 0.9670213 | 0.003866973 | 0.9968605 | 0.007993732 | 0.9968613 | 0.00590616
[23 empty] | 1010760 | 0.9992433 | 0.9670213 | 0.003866973 | 0.9968611 | 0.007993735 | 0.996862 | 0.005906163
[23 empty] | 1011060 | 1.001401 | 0.9670213 | 0.003866973 | 0.9968618 | 0.007993738 | 0.9968626 | 0.005906167
[23 empty] | 1011360 | 1.001401 | 0.9670213 | 0.003866973 | 0.9968625 | 0.007993742 | 0.9968633 | 0.005906171
[23 empty] | 1011660 | 1.001401 | 0.9670213 | 0.003866973 | 0.9968631 | 0.007993745 | 0.996864 | 0.005906175
[23 empty] | 1011960 | 1.001401 | 0.9670213 | 0.003866973 | 0.9968638 | 0.007993748 | 0.9968646 | 0.005906179
[23 empty] | 1012260 | 1.00248 | 0.9670213 | 0.003866973 | 0.9968644 | 0.007993751 | 0.9968653 | 0.005906183
[23 empty] | 1012560 | 1.003559 | 0.9670213 | 0.003866973 | 0.9968651 | 0.007993755 | 0.996866 | 0.005906187
[23 empty] | 1012860 | 1.00248 | 0.9670213 | 0.003866973 | 0.9968658 | 0.007993758 | 0.9968666 | 0.005906191
[23 empty] | 1013160 | 1.00248 | 0.9670213 | 0.003866973 | 0.9968664 | 0.007993761 | 0.9968673 | 0.005906194
[23 empty] | 1013460 | 1.001401 | 0.9670213 | 0.003866973 | 0.9968671 | 0.007993764 | 0.9968679 | 0.005906198
[23 empty] | 1013760 | 1.00248 | 0.9670213 | 0.003866973 | 0.9968677 | 0.007993768 | 0.9968686 | 0.005906202
[23 empty] | 1014060 | 1.001401 | 0.9670213 | 0.003866973 | 0.9968684 | 0.007993771 | 0.9968692 | 0.005906206
[23 empty] | 1014360 | 1.001401 | 0.9670213 | 0.003866973 | 0.996869 | 0.007993774 | 0.9968699 | 0.00590621
[23 empty] | 1014660 | 1.001401 | 0.9670213 | 0.003866973 | 0.9968697 | 0.007993778 | 0.9968705 | 0.005906214
[23 empty] | 1014960 | 1.000322 | 0.9670213 | 0.003866973 | 0.9968703 | 0.007993781 | 0.9968712 | 0.005906218
[23 empty] | 1015260 | 1.000322 | 0.9670213 | 0.003866973 | 0.996871 | 0.007993784 | 0.9968718 | 0.005906222
[23 empty] | 1015560 | 1.001401 | 0.9670213 | 0.003866973 | 0.9968716 | 0.007993788 | 0.9968725 | 0.005906226
[23 empty] | 1015860 | 1.001401 | 0.9670213 | 0.003866973 | 0.9968723 | 0.007993791 | 0.9968731 | 0.00590623
[23 empty] | 1016160 | 1.001401 | 0.9670213 | 0.003866973 | 0.9968729 | 0.007993795 | 0.9968738 | 0.005906234
[23 empty] | 1016460 | 0.9992433 | 0.9670213 | 0.003866973 | 0.9968736 | 0.007993798 | 0.9968744 | 0.005906237
[23 empty] | 1016760 | 1.000322 | 0.9670213 | 0.003866973 | 0.9968742 | 0.007993801 | 0.9968751 | 0.005906241
[23 empty] | 1017060 | 1.000322 | 0.9670213 | 0.003866973 | 0.9968749 | 0.007993805 | 0.9968757 | 0.005906245
[23 empty] | 1017360 | 1.001401 | 0.9670213 | 0.003866973 | 0.9968755 | 0.007993808 | 0.9968764 | 0.005906249
[23 empty] | 1017660 | 1.001401 | 0.9670213 | 0.003866973 | 0.9968761 | 0.007993812 | 0.996877 | 0.005906253
[23 empty] | 1017960 | 1.001401 | 0.9670213 | 0.003866973 | 0.9968768 | 0.007993815 | 0.9968776 | 0.005906257
[23 empty] | 1018260 | 1.003559 | 0.9670213 | 0.003866973 | 0.9968774 | 0.007993819 | 0.9968783 | 0.005906261
[23 empty] | 1018560 | 1.00248 | 0.9670213 | 0.003866973 | 0.9968781 | 0.007993822 | 0.9968789 | 0.005906265
[23 empty] | 1018860 | 1.001401 | 0.9670213 | 0.003866973 | 0.9968787 | 0.007993826 | 0.9968795 | 0.005906269
[23 empty] | 1019160 | 1.00248 | 0.9670213 | 0.003866973 | 0.9968793 | 0.007993829 | 0.9968802 | 0.005906273
[23 empty] | 1019460 | 1.000322 | 0.9670213 | 0.003866973 | 0.99688 | 0.007993833 | 0.9968808 | 0.005906277
[23 empty] | 1019760 | 1.00248 | 0.9670213 | 0.003866973 | 0.9968806 | 0.007993836 | 0.9968815 | 0.005906281
[23 empty] | 1020060 | 1.00248 | 0.9670213 | 0.003866973 | 0.9968812 | 0.00799384 | 0.9968821 | 0.005906285
[23 empty] | 1020360 | 1.00248 | 0.9670213 | 0.003866973 | 0.9968819 | 0.007993843 | 0.9968827 | 0.005906289
[23 empty] | 1020660 | 1.003559 | 0.9670213 | 0.003866973 | 0.9968825 | 0.007993847 | 0.9968834 | 0.005906293
[23 empty] | 1020960 | 1.003559 | 0.9670213 | 0.003866973 | 0.9968831 | 0.00799385 | 0.996884 | 0.005906297
[23 empty] | 1021260 | 1.00248 | 0.9670213 | 0.003866973 | 0.9968838 | 0.007993854 | 0.9968846 | 0.005906301
[23 empty] | 1021560 | 1.00248 | 0.9670213 | 0.003866973 | 0.9968844 | 0.007993857 | 0.9968852 | 0.005906305
[23 empty] | 1021860 | 1.003559 | 0.9670213 | 0.003866973 | 0.996885 | 0.007993861 | 0.9968859 | 0.005906309
[23 empty] | 1022160 | 1.003559 | 0.9670213 | 0.003866973 | 0.9968856 | 0.007993864 | 0.9968865 | 0.005906313
[23 empty] | 1022460 | 1.003559 | 0.9670213 | 0.003866973 | 0.9968863 | 0.007993868 | 0.9968871 | 0.005906317
[23 empty] | 1022760 | 1.001401 | 0.9670213 | 0.003866973 | 0.9968869 | 0.007993872 | 0.9968877 | 0.005906321
[23 empty] | 1023060 | 1.000322 | 0.9670213 | 0.003866973 | 0.9968875 | 0.007993875 | 0.9968884 | 0.005906325
[23 empty] | 1023360 | 1.00248 | 0.9670213 | 0.003866973 | 0.9968881 | 0.007993879 | 0.996889 | 0.005906329
[23 empty] | 1023660 | 1.00248 | 0.9670213 | 0.003866973 | 0.9968887 | 0.007993883 | 0.9968896 | 0.005906333
[23 empty] | 1023960 | 1.00248 | 0.9670213 | 0.003866973 | 0.9968894 | 0.007993886 | 0.9968902 | 0.005906337
[23 empty] | 1024260 | 1.00248 | 0.9670213 | 0.003866973 | 0.99689 | 0.00799389 | 0.9968908 | 0.005906341
[23 empty] | 1024560 | 1.001401 | 0.9670213 | 0.003866973 | 0.9968906 | 0.007993894 | 0.9968915 | 0.005906345
[23 empty] | 1024860 | 1.001401 | 0.9670213 | 0.003866973 | 0.9968912 | 0.007993897 | 0.9968921 | 0.00590635
[23 empty] | 1025160 | 1.00248 | 0.9670213 | 0.003866973 | 0.9968918 | 0.007993901 | 0.9968927 | 0.005906354
[23 empty] | 1025460 | 1.00248 | 0.9670213 | 0.003866973 | 0.9968925 | 0.007993905 | 0.9968933 | 0.005906358
[23 empty] | 1025760 | 1.001401 | 0.9670213 | 0.003866973 | 0.9968931 | 0.007993908 | 0.9968939 | 0.005906362
[23 empty] | 1026060 | 1.001401 | 0.9670213 | 0.003866973 | 0.9968937 | 0.007993912 | 0.9968945 | 0.005906366
[23 empty] | 1026360 | 1.001401 | 0.9670213 | 0.003866973 | 0.9968943 | 0.007993916 | 0.9968951 | 0.00590637
[23 empty] | 1026660 | 1.001401 | 0.9670213 | 0.003866973 | 0.9968949 | 0.007993919 | 0.9968958 | 0.005906374
[23 empty] | 1026960 | 1.00248 | 0.9670213 | 0.003866973 | 0.9968955 | 0.007993923 | 0.9968964 | 0.005906378
[23 empty] | 1027260 | 1.000322 | 0.9670213 | 0.003866973 | 0.9968961 | 0.007993927 | 0.996897 | 0.005906382
[23 empty] | 1027560 | 1.001401 | 0.9670213 | 0.003866973 | 0.9968967 | 0.007993931 | 0.9968976 | 0.005906386
[23 empty] | 1027860 | 1.001401 | 0.9670213 | 0.003866973 | 0.9968973 | 0.007993934 | 0.9968982 | 0.00590639
[23 empty] | 1028160 | 1.001401 | 0.9670213 | 0.003866973 | 0.9968979 | 0.007993938 | 0.9968988 | 0.005906394
[23 empty] | 1028460 | 1.001401 | 0.9670213 | 0.003866973 | 0.9968985 | 0.007993942 | 0.9968994 | 0.005906399
[23 empty] | 1028760 | 1.001401 | 0.9670213 | 0.003866973 | 0.9968991 | 0.007993946 | 0.9969 | 0.005906403
[23 empty] | 1029060 | 1.00248 | 0.9670213 | 0.003866973 | 0.9968997 | 0.00799395 | 0.9969006 | 0.005906407
[23 empty] | 1029360 | 1.000322 | 0.9670213 | 0.003866973 | 0.9969004 | 0.007993953 | 0.9969012 | 0.005906411
[23 empty] | 1029660 | 1.000322 | 0.9670213 | 0.003866973 | 0.996901 | 0.007993957 | 0.9969018 | 0.005906415
[23 empty] | 1029960 | 1.000322 | 0.9670213 | 0.003866973 | 0.9969016 | 0.007993961 | 0.9969024 | 0.005906419
[23 empty] | 1030260 | 1.000322 | 0.9670213 | 0.003866973 | 0.9969022 | 0.007993965 | 0.996903 | 0.005906423
[23 empty] | 1030560 | 1.00248 | 0.9670213 | 0.003866973 | 0.9969027 | 0.007993969 | 0.9969036 | 0.005906427
[23 empty] | 1030860 | 1.00248 | 0.9670213 | 0.003866973 | 0.9969033 | 0.007993973 | 0.9969042 | 0.005906431
[23 empty] | 1031160 | 1.003559 | 0.9670213 | 0.003866973 | 0.9969039 | 0.007993976 | 0.9969048 | 0.005906436
[23 empty] | 1031460 | 1.00248 | 0.9670213 | 0.003866973 | 0.9969045 | 0.00799398 | 0.9969054 | 0.00590644
[23 empty] | 1031760 | 1.000322 | 0.9670213 | 0.003866973 | 0.9969051 | 0.007993984 | 0.996906 | 0.005906444
[23 empty] | 1032060 | 1.000322 | 0.9670213 | 0.003866973 | 0.9969057 | 0.007993988 | 0.9969066 | 0.005906448
[23 empty] | 1032360 | 1.00248 | 0.9670213 | 0.003866973 | 0.9969063 | 0.007993992 | 0.9969072 | 0.005906452
[23 empty] | 1032660 | 1.000322 | 0.9670213 | 0.003866973 | 0.9969069 | 0.007993996 | 0.9969078 | 0.005906456
[23 empty] | 1032960 | 1.00248 | 0.9670213 | 0.003866973 | 0.9969075 | 0.007994 | 0.9969084 | 0.00590646
[23 empty] | 1033260 | 1.00248 | 0.9670213 | 0.003866973 | 0.9969081 | 0.007994004 | 0.996909 | 0.005906465
[23 empty] | 1033560 | 1.003559 | 0.9670213 | 0.003866973 | 0.9969087 | 0.007994008 | 0.9969095 | 0.005906469
[23 empty] | 1033860 | 1.00248 | 0.9670213 | 0.003866973 | 0.9969093 | 0.007994011 | 0.9969101 | 0.005906473
[23 empty] | 1034160 | 1.003559 | 0.9670213 | 0.003866973 | 0.9969098 | 0.007994015 | 0.9969107 | 0.005906477
[23 empty] | 1034460 | 1.00248 | 0.9670213 | 0.003866973 | 0.9969104 | 0.007994019 | 0.9969113 | 0.005906481
[23 empty] | 1034760 | 1.001401 | 0.9670213 | 0.003866973 | 0.996911 | 0.007994023 | 0.9969119 | 0.005906485
[23 empty] | 1035060 | 1.000322 | 0.9670213 | 0.003866973 | 0.9969116 | 0.007994027 | 0.9969125 | 0.005906489
[23 empty] | 1035360 | 1.001401 | 0.9670213 | 0.003866973 | 0.9969122 | 0.007994031 | 0.996913 | 0.005906494
[23 empty] | 1035660 | 1.000322 | 0.9670213 | 0.003866973 | 0.9969128 | 0.007994035 | 0.9969136 | 0.005906498
[23 empty] | 1035960 | 1.00248 | 0.9670213 | 0.003866973 | 0.9969133 | 0.007994039 | 0.9969142 | 0.005906502
[23 empty] | 1036260 | 1.004638 | 0.9670213 | 0.003866973 | 0.9969139 | 0.007994043 | 0.9969148 | 0.005906506
[23 empty] | 1036560 | 1.003559 | 0.9670213 | 0.003866973 | 0.9969145 | 0.007994047 | 0.9969154 | 0.00590651
[23 empty] | 1036860 | 1.004638 | 0.9670213 | 0.003866973 | 0.9969151 | 0.007994051 | 0.996916 | 0.005906515
[23 empty] | 1037160 | 1.00248 | 0.9670213 | 0.003866973 | 0.9969157 | 0.007994055 | 0.9969165 | 0.005906519
[23 empty] | 1037460 | 1.001401 | 0.9670213 | 0.003866973 | 0.9969162 | 0.007994059 | 0.9969171 | 0.005906523
[23 empty] | 1037760 | 0.9981643 | 0.9670213 | 0.003866973 | 0.9969168 | 0.007994063 | 0.9969177 | 0.005906527
[23 empty] | 1038060 | 0.9992433 | 0.9670213 | 0.003866973 | 0.9969174 | 0.007994067 | 0.9969183 | 0.005906531
[23 empty] | 1038360 | 0.9992433 | 0.9670213 | 0.003866973 | 0.996918 | 0.007994071 | 0.9969188 | 0.005906535
[23 empty] | 1038660 | 1.000322 | 0.9670213 | 0.003866973 | 0.9969185 | 0.007994075 | 0.9969194 | 0.00590654
[23 empty] | 1038960 | 1.000322 | 0.9670213 | 0.003866973 | 0.9969191 | 0.007994079 | 0.99692 | 0.005906544
[23 empty] | 1039260 | 1.001401 | 0.9670213 | 0.003866973 | 0.9969197 | 0.007994083 | 0.9969205 | 0.005906548
[23 empty] | 1039560 | 1.001401 | 0.9670213 | 0.003866973 | 0.9969202 | 0.007994087 | 0.9969211 | 0.005906552
[23 empty] | 1039860 | 1.003559 | 0.9670213 | 0.003866973 | 0.9969208 | 0.007994091 | 0.9969217 | 0.005906556
[23 empty] | 1040160 | 1.00248 | 0.9670213 | 0.003866973 | 0.9969214 | 0.007994096 | 0.9969222 | 0.005906561
[23 empty] | 1040460 | 1.003559 | 0.9670213 | 0.003866973 | 0.9969219 | 0.0079941 | 0.9969228 | 0.005906565
[23 empty] | 1040760 | 1.00248 | 0.9670213 | 0.003866973 | 0.9969225 | 0.007994104 | 0.9969234 | 0.005906569
[23 empty] | 1041060 | 1.000322 | 0.9670213 | 0.003866973 | 0.9969231 | 0.007994108 | 0.9969239 | 0.005906573
[23 empty] | 1041360 | 1.000322 | 0.9670213 | 0.003866973 | 0.9969236 | 0.007994112 | 0.9969245 | 0.005906578
[23 empty] | 1041660 | 1.000322 | 0.9670213 | 0.003866973 | 0.9969242 | 0.007994116 | 0.9969251 | 0.005906582
[23 empty] | 1041960 | 1.001401 | 0.9670213 | 0.003866973 | 0.9969248 | 0.00799412 | 0.9969256 | 0.005906586
[23 empty] | 1042260 | 1.001401 | 0.9670213 | 0.003866973 | 0.9969253 | 0.007994124 | 0.9969262 | 0.00590659
[23 empty] | 1042560 | 1.00248 | 0.9670213 | 0.003866973 | 0.9969259 | 0.007994128 | 0.9969268 | 0.005906594
[23 empty] | 1042860 | 1.003559 | 0.9670213 | 0.003866973 | 0.9969264 | 0.007994133 | 0.9969273 | 0.005906599
[23 empty] | 1043160 | 1.001401 | 0.9670213 | 0.003866973 | 0.996927 | 0.007994137 | 0.9969279 | 0.005906603
[23 empty] | 1043460 | 1.000322 | 0.9670213 | 0.003866973 | 0.9969276 | 0.007994141 | 0.9969284 | 0.005906607
[23 empty] | 1043760 | 1.000322 | 0.9670213 | 0.003866973 | 0.9969281 | 0.007994145 | 0.996929 | 0.005906611
[23 empty] | 1044060 | 1.000322 | 0.9670213 | 0.003866973 | 0.9969287 | 0.007994149 | 0.9969295 | 0.005906616
[23 empty] | 1044360 | 1.001401 | 0.9670213 | 0.003866973 | 0.9969292 | 0.007994153 | 0.9969301 | 0.00590662
[23 empty] | 1044660 | 1.00248 | 0.9670213 | 0.003866973 | 0.9969298 | 0.007994157 | 0.9969307 | 0.005906624
[23 empty] | 1044960 | 1.003559 | 0.9670213 | 0.003866973 | 0.9969303 | 0.007994162 | 0.9969312 | 0.005906628
[23 empty] | 1045260 | 1.003559 | 0.9670213 | 0.003866973 | 0.9969309 | 0.007994166 | 0.9969318 | 0.005906633
[23 empty] | 1045560 | 1.001401 | 0.9670213 | 0.003866973 | 0.9969314 | 0.00799417 | 0.9969323 | 0.005906637
[23 empty] | 1045860 | 1.004638 | 0.9670213 | 0.003866973 | 0.996932 | 0.007994174 | 0.9969329 | 0.005906641
[23 empty] | 1046160 | 1.000322 | 0.9670213 | 0.003866973 | 0.9969325 | 0.007994178 | 0.9969334 | 0.005906645
[23 empty] | 1046460 | 1.001401 | 0.9670213 | 0.003866973 | 0.9969331 | 0.007994183 | 0.996934 | 0.00590665
[23 empty] | 1046760 | 1.00248 | 0.9670213 | 0.003866973 | 0.9969336 | 0.007994187 | 0.9969345 | 0.005906654
[23 empty] | 1047060 | 1.001401 | 0.9670213 | 0.003866973 | 0.9969342 | 0.007994191 | 0.9969351 | 0.005906658
[23 empty] | 1047360 | 1.001401 | 0.9670213 | 0.003866973 | 0.9969347 | 0.007994195 | 0.9969356 | 0.005906662
[23 empty] | 1047660 | 1.001401 | 0.9670213 | 0.003866973 | 0.9969353 | 0.0079942 | 0.9969362 | 0.005906667
[23 empty] | 1047960 | 1.001401 | 0.9670213 | 0.003866973 | 0.9969358 | 0.007994204 | 0.9969367 | 0.005906671
[23 empty] | 1048260 | 1.00248 | 0.9670213 | 0.003866973 | 0.9969364 | 0.007994208 | 0.9969372 | 0.005906675
[23 empty] | 1048560 | 1.003559 | 0.9670213 | 0.003866973 | 0.9969369 | 0.007994212 | 0.9969378 | 0.005906679
[23 empty] | 1048860 | 1.00248 | 0.9670213 | 0.003866973 | 0.9969374 | 0.007994216 | 0.9969383 | 0.005906684
[23 empty] | 1049160 | 1.003559 | 0.9670213 | 0.003866973 | 0.996938 | 0.007994221 | 0.9969389 | 0.005906688
[23 empty] | 1049460 | 1.00248 | 0.9670213 | 0.003866973 | 0.9969385 | 0.007994225 | 0.9969394 | 0.005906692
[23 empty] | 1049760 | 1.001401 | 0.9670213 | 0.003866973 | 0.9969391 | 0.007994229 | 0.9969399 | 0.005906696
[23 empty] | 1050060 | 1.000322 | 0.9670213 | 0.003866973 | 0.9969396 | 0.007994234 | 0.9969405 | 0.005906701
[23 empty] | 1050360 | 1.001401 | 0.9670213 | 0.003866973 | 0.9969401 | 0.007994238 | 0.996941 | 0.005906705
[23 empty] | 1050660 | 1.001401 | 0.9670213 | 0.003866973 | 0.9969407 | 0.007994242 | 0.9969416 | 0.005906709
[23 empty] | 1050960 | 1.00248 | 0.9670213 | 0.003866973 | 0.9969412 | 0.007994246 | 0.9969421 | 0.005906714
[23 empty] | 1051260 | 1.001401 | 0.9670213 | 0.003866973 | 0.9969418 | 0.007994251 | 0.9969426 | 0.005906718
[23 empty] | 1051560 | 1.003559 | 0.9670213 | 0.003866973 | 0.9969423 | 0.007994255 | 0.9969432 | 0.005906722
[23 empty] | 1051860 | 1.001401 | 0.9670213 | 0.003866973 | 0.9969428 | 0.007994259 | 0.9969437 | 0.005906726
[23 empty] | 1052160 | 1.001401 | 0.9670213 | 0.003866973 | 0.9969434 | 0.007994264 | 0.9969442 | 0.005906731
[23 empty] | 1052460 | 1.00248 | 0.9670213 | 0.003866973 | 0.9969439 | 0.007994268 | 0.9969448 | 0.005906735
[23 empty] | 1052760 | 1.00248 | 0.9670213 | 0.003866973 | 0.9969444 | 0.007994272 | 0.9969453 | 0.005906739
[23 empty] | 1053060 | 1.001401 | 0.9670213 | 0.003866973 | 0.9969449 | 0.007994277 | 0.9969458 | 0.005906744
[23 empty] | 1053360 | 1.000322 | 0.9670213 | 0.003866973 | 0.9969455 | 0.007994281 | 0.9969464 | 0.005906748
[23 empty] | 1053660 | 1.001401 | 0.9670213 | 0.003866973 | 0.996946 | 0.007994285 | 0.9969469 | 0.005906752
[23 empty] | 1053960 | 1.000322 | 0.9670213 | 0.003866973 | 0.9969465 | 0.00799429 | 0.9969474 | 0.005906756
[23 empty] | 1054260 | 1.000322 | 0.9670213 | 0.003866973 | 0.9969471 | 0.007994294 | 0.9969479 | 0.005906761
[23 empty] | 1054560 | 1.001401 | 0.9670213 | 0.003866973 | 0.9969476 | 0.007994298 | 0.9969485 | 0.005906765
[23 empty] | 1054860 | 1.000322 | 0.9670213 | 0.003866973 | 0.9969481 | 0.007994303 | 0.996949 | 0.005906769
[23 empty] | 1055160 | 1.000322 | 0.9670213 | 0.003866973 | 0.9969486 | 0.007994307 | 0.9969495 | 0.005906774
[23 empty] | 1055460 | 1.000322 | 0.9670213 | 0.003866973 | 0.9969491 | 0.007994311 | 0.99695 | 0.005906778
[23 empty] | 1055760 | 1.001401 | 0.9670213 | 0.003866973 | 0.9969497 | 0.007994316 | 0.9969506 | 0.005906782
[23 empty] | 1056060 | 0.9992433 | 0.9670213 | 0.003866973 | 0.9969502 | 0.00799432 | 0.9969511 | 0.005906786
[23 empty] | 1056360 | 1.000322 | 0.9670213 | 0.003866973 | 0.9969507 | 0.007994325 | 0.9969516 | 0.005906791
[23 empty] | 1056660 | 1.001401 | 0.9670213 | 0.003866973 | 0.9969512 | 0.007994329 | 0.9969521 | 0.005906795
[23 empty] | 1056960 | 1.00248 | 0.9670213 | 0.003866973 | 0.9969517 | 0.007994333 | 0.9969526 | 0.005906799
[23 empty] | 1057260 | 1.001401 | 0.9670213 | 0.003866973 | 0.9969523 | 0.007994338 | 0.9969531 | 0.005906804
[23 empty] | 1057560 | 1.00248 | 0.9670213 | 0.003866973 | 0.9969528 | 0.007994342 | 0.9969537 | 0.005906808
[23 empty] | 1057860 | 1.001401 | 0.9670213 | 0.003866973 | 0.9969533 | 0.007994346 | 0.9969542 | 0.005906812
[23 empty] | 1058160 | 1.001401 | 0.9670213 | 0.003866973 | 0.9969538 | 0.007994351 | 0.9969547 | 0.005906817
[23 empty] | 1058460 | 0.9992433 | 0.9670213 | 0.003866973 | 0.9969543 | 0.007994355 | 0.9969552 | 0.005906821
[23 empty] | 1058760 | 0.9992433 | 0.9670213 | 0.003866973 | 0.9969548 | 0.00799436 | 0.9969557 | 0.005906825
[23 empty] | 1059060 | 1.000322 | 0.9670213 | 0.003866973 | 0.9969554 | 0.007994364 | 0.9969562 | 0.005906829
[23 empty] | 1059360 | 0.9992433 | 0.9670213 | 0.003866973 | 0.9969559 | 0.007994369 | 0.9969568 | 0.005906834
[23 empty] | 1059660 | 1.000322 | 0.9670213 | 0.003866973 | 0.9969564 | 0.007994373 | 0.9969573 | 0.005906838
[23 empty] | 1059960 | 1.000322 | 0.9670213 | 0.003866973 | 0.9969569 | 0.007994377 | 0.9969578 | 0.005906842
[23 empty] | 1060260 | 1.000322 | 0.9670213 | 0.003866973 | 0.9969574 | 0.007994382 | 0.9969583 | 0.005906847
[23 empty] | 1060560 | 1.001401 | 0.9670213 | 0.003866973 | 0.9969579 | 0.007994386 | 0.9969588 | 0.005906851
[23 empty] | 1060860 | 1.001401 | 0.9670213 | 0.003866973 | 0.9969584 | 0.007994391 | 0.9969593 | 0.005906855
[23 empty] | 1061160 | 1.00248 | 0.9670213 | 0.003866973 | 0.9969589 | 0.007994395 | 0.9969598 | 0.00590686
[23 empty] | 1061460 | 1.003559 | 0.9670213 | 0.003866973 | 0.9969594 | 0.0079944 | 0.9969603 | 0.005906864
[23 empty] | 1061760 | 1.001401 | 0.9670213 | 0.003866973 | 0.9969599 | 0.007994404 | 0.9969608 | 0.005906868
[23 empty] | 1062060 | 1.00248 | 0.9670213 | 0.003866973 | 0.9969604 | 0.007994409 | 0.9969613 | 0.005906873
[23 empty] | 1062360 | 1.000322 | 0.9670213 | 0.003866973 | 0.9969609 | 0.007994413 | 0.9969618 | 0.005906877
[23 empty] | 1062660 | 1.000322 | 0.9670213 | 0.003866973 | 0.9969614 | 0.007994418 | 0.9969623 | 0.005906881
[23 empty] | 1062960 | 0.9981643 | 0.9670213 | 0.003866973 | 0.9969619 | 0.007994422 | 0.9969628 | 0.005906886
[23 empty] | 1063260 | 0.9981643 | 0.9670213 | 0.003866973 | 0.9969624 | 0.007994426 | 0.9969633 | 0.00590689
[23 empty] | 1063560 | 0.9992433 | 0.9670213 | 0.003866973 | 0.9969629 | 0.007994431 | 0.9969638 | 0.005906894
[23 empty] | 1063860 | 1.000322 | 0.9670213 | 0.003866973 | 0.9969634 | 0.007994435 | 0.9969643 | 0.005906899
[23 empty] | 1064160 | 1.001401 | 0.9670213 | 0.003866973 | 0.9969639 | 0.00799444 | 0.9969648 | 0.005906903
[23 empty] | 1064460 | 1.001401 | 0.9670213 | 0.003866973 | 0.9969644 | 0.007994444 | 0.9969653 | 0.005906907
[23 empty] | 1064760 | 1.00248 | 0.9670213 | 0.003866973 | 0.9969649 | 0.007994449 | 0.9969658 | 0.005906911
[23 empty] | 1065060 | 1.00248 | 0.9670213 | 0.003866973 | 0.9969654 | 0.007994453 | 0.9969663 | 0.005906916
[23 empty] | 1065360 | 1.003559 | 0.9670213 | 0.003866973 | 0.9969659 | 0.007994458 | 0.9969668 | 0.00590692
[23 empty] | 1065660 | 1.003559 | 0.9670213 | 0.003866973 | 0.9969664 | 0.007994462 | 0.9969673 | 0.005906924
[23 empty] | 1065960 | 1.00248 | 0.9670213 | 0.003866973 | 0.9969669 | 0.007994467 | 0.9969678 | 0.005906929
[23 empty] | 1066260 | 0.9992433 | 0.9670213 | 0.003866973 | 0.9969674 | 0.007994471 | 0.9969683 | 0.005906933
[23 empty] | 1066560 | 1.001401 | 0.9670213 | 0.003866973 | 0.9969679 | 0.007994476 | 0.9969688 | 0.005906937
[23 empty] | 1066860 | 0.9992433 | 0.9670213 | 0.003866973 | 0.9969684 | 0.00799448 | 0.9969693 | 0.005906942
[23 empty] | 1067160 | 0.9992433 | 0.9670213 | 0.003866973 | 0.9969689 | 0.007994485 | 0.9969698 | 0.005906946
[23 empty] | 1067460 | 1.000322 | 0.9670213 | 0.003866973 | 0.9969694 | 0.00799449 | 0.9969703 | 0.00590695
[23 empty] | 1067760 | 0.9992433 | 0.9670213 | 0.003866973 | 0.9969699 | 0.007994494 | 0.9969708 | 0.005906955
[23 empty] | 1068060 | 1.000322 | 0.9670213 | 0.003866973 | 0.9969704 | 0.007994499 | 0.9969712 | 0.005906959
[23 empty] | 1068360 | 1.00248 | 0.9670213 | 0.003866973 | 0.9969708 | 0.007994503 | 0.9969717 | 0.005906963
[23 empty] | 1068660 | 1.00248 | 0.9670213 | 0.003866973 | 0.9969713 | 0.007994508 | 0.9969722 | 0.005906968
[23 empty] | 1068960 | 1.001401 | 0.9670213 | 0.003866973 | 0.9969718 | 0.007994512 | 0.9969727 | 0.005906972
[23 empty] | 1069260 | 1.003559 | 0.9670213 | 0.003866973 | 0.9969723 | 0.007994517 | 0.9969732 | 0.005906976
[23 empty] | 1069560 | 1.00248 | 0.9670213 | 0.003866973 | 0.9969728 | 0.007994521 | 0.9969737 | 0.005906981
[23 empty] | 1069860 | 1.001401 | 0.9670213 | 0.003866973 | 0.9969733 | 0.007994526 | 0.9969742 | 0.005906985
[23 empty] | 1070160 | 1.001401 | 0.9670213 | 0.003866973 | 0.9969738 | 0.00799453 | 0.9969746 | 0.005906989
[23 empty] | 1070460 | 0.9970853 | 0.9670213 | 0.003866973 | 0.9969742 | 0.007994535 | 0.9969751 | 0.005906994
[23 empty] | 1070760 | 0.9981643 | 0.9670213 | 0.003866973 | 0.9969747 | 0.00799454 | 0.9969756 | 0.005906998
[23 empty] | 1071060 | 1.000322 | 0.9670213 | 0.003866973 | 0.9969752 | 0.007994544 | 0.9969761 | 0.005907002
[23 empty] | 1071360 | 0.9992433 | 0.9670213 | 0.003866973 | 0.9969757 | 0.007994549 | 0.9969766 | 0.005907007
[23 empty] | 1071660 | 1.001401 | 0.9670213 | 0.003866973 | 0.9969762 | 0.007994553 | 0.996977 | 0.005907011
[23 empty] | 1071960 | 1.00248 | 0.9670213 | 0.003866973 | 0.9969766 | 0.007994558 | 0.9969775 | 0.005907015
[23 empty] | 1072260 | 1.001401 | 0.9670213 | 0.003866973 | 0.9969771 | 0.007994562 | 0.996978 | 0.00590702
[23 empty] | 1072560 | 1.001401 | 0.9670213 | 0.003866973 | 0.9969776 | 0.007994567 | 0.9969785 | 0.005907024
[23 empty] | 1072860 | 1.003559 | 0.9670213 | 0.003866973 | 0.9969781 | 0.007994572 | 0.996979 | 0.005907028
[23 empty] | 1073160 | 1.00248 | 0.9670213 | 0.003866973 | 0.9969785 | 0.007994576 | 0.9969794 | 0.005907033
[23 empty] | 1073460 | 1.001401 | 0.9670213 | 0.003866973 | 0.996979 | 0.007994581 | 0.9969799 | 0.005907037
[23 empty] | 1073760 | 1.000322 | 0.9670213 | 0.003866973 | 0.9969795 | 0.007994585 | 0.9969804 | 0.005907041
[23 empty] | 1074060 | 1.000322 | 0.9670213 | 0.003866973 | 0.99698 | 0.00799459 | 0.9969809 | 0.005907046
[23 empty] | 1074360 | 0.9992433 | 0.9670213 | 0.003866973 | 0.9969804 | 0.007994594 | 0.9969813 | 0.00590705
[23 empty] | 1074660 | 1.000322 | 0.9670213 | 0.003866973 | 0.9969809 | 0.007994599 | 0.9969818 | 0.005907054
[23 empty] | 1074960 | 1.001401 | 0.9670213 | 0.003866973 | 0.9969814 | 0.007994604 | 0.9969823 | 0.005907059
[23 empty] | 1075260 | 1.001401 | 0.9670213 | 0.003866973 | 0.9969818 | 0.007994608 | 0.9969827 | 0.005907063
[23 empty] | 1075560 | 1.000322 | 0.9670213 | 0.003866973 | 0.9969823 | 0.007994613 | 0.9969832 | 0.005907067
[23 empty] | 1075860 | 1.001401 | 0.9670213 | 0.003866973 | 0.9969828 | 0.007994618 | 0.9969837 | 0.005907071
[23 empty] | 1076160 | 1.00248 | 0.9670213 | 0.003866973 | 0.9969832 | 0.007994622 | 0.9969841 | 0.005907076
[23 empty] | 1076460 | 1.001401 | 0.9670213 | 0.003866973 | 0.9969837 | 0.007994627 | 0.9969846 | 0.00590708
[23 empty] | 1076760 | 1.000322 | 0.9670213 | 0.003866973 | 0.9969842 | 0.007994631 | 0.9969851 | 0.005907084
[23 empty] | 1077060 | 0.9992433 | 0.9670213 | 0.003866973 | 0.9969846 | 0.007994636 | 0.9969855 | 0.005907089
[23 empty] | 1077360 | 1.000322 | 0.9670213 | 0.003866973 | 0.9969851 | 0.007994641 | 0.996986 | 0.005907093
[23 empty] | 1077660 | 1.000322 | 0.9670213 | 0.003866973 | 0.9969856 | 0.007994645 | 0.9969865 | 0.005907097
[23 empty] | 1077960 | 1.000322 | 0.9670213 | 0.003866973 | 0.996986 | 0.00799465 | 0.9969869 | 0.005907102
[23 empty] | 1078260 | 0.9992433 | 0.9670213 | 0.003866973 | 0.9969865 | 0.007994654 | 0.9969874 | 0.005907106
[23 empty] | 1078560 | 1.001401 | 0.9670213 | 0.003866973 | 0.996987 | 0.007994659 | 0.9969879 | 0.00590711
[23 empty] | 1078860 | 1.001401 | 0.9670213 | 0.003866973 | 0.9969874 | 0.007994664 | 0.9969883 | 0.005907115
[23 empty] | 1079160 | 1.001401 | 0.9670213 | 0.003866973 | 0.9969879 | 0.007994668 | 0.9969888 | 0.005907119
[23 empty] | 1079460 | 1.001401 | 0.9670213 | 0.003866973 | 0.9969883 | 0.007994673 | 0.9969892 | 0.005907123
[23 empty] | 1079760 | 1.00248 | 0.9670213 | 0.003866973 | 0.9969888 | 0.007994678 | 0.9969897 | 0.005907128
[23 empty] | 1080060 | 1.001401 | 0.9670213 | 0.003866973 | 0.9969893 | 0.007994682 | 0.9969902 | 0.005907132
[23 empty] | 1080360 | 1.000322 | 0.9670213 | 0.003866973 | 0.9969897 | 0.007994687 | 0.9969906 | 0.005907136
[23 empty] | 1080660 | 1.001401 | 0.9670213 | 0.003866973 | 0.9969902 | 0.007994692 | 0.9969911 | 0.005907141
[23 empty] | 1080960 | 1.000322 | 0.9670213 | 0.003866973 | 0.9969906 | 0.007994696 | 0.9969915 | 0.005907145
[23 empty] | 1081260 | 1.001401 | 0.9670213 | 0.003866973 | 0.9969911 | 0.007994701 | 0.996992 | 0.005907149
[23 empty] | 1081560 | 1.000322 | 0.9670213 | 0.003866973 | 0.9969915 | 0.007994706 | 0.9969924 | 0.005907154
[23 empty] | 1081860 | 1.00248 | 0.9670213 | 0.003866973 | 0.996992 | 0.00799471 | 0.9969929 | 0.005907158
[23 empty] | 1082160 | 1.00248 | 0.9670213 | 0.003866973 | 0.9969924 | 0.007994715 | 0.9969933 | 0.005907162
[23 empty] | 1082460 | 1.001401 | 0.9670213 | 0.003866973 | 0.9969929 | 0.00799472 | 0.9969938 | 0.005907167
[23 empty] | 1082760 | 1.001401 | 0.9670213 | 0.003866973 | 0.9969933 | 0.007994724 | 0.9969942 | 0.005907171
[23 empty] | 1083060 | 1.001401 | 0.9670213 | 0.003866973 | 0.9969938 | 0.007994729 | 0.9969947 | 0.005907175
[23 empty] | 1083360 | 1.00248 | 0.9670213 | 0.003866973 | 0.9969942 | 0.007994733 | 0.9969951 | 0.00590718
[23 empty] | 1083660 | 1.000322 | 0.9670213 | 0.003866973 | 0.9969947 | 0.007994738 | 0.9969956 | 0.005907184
[23 empty] | 1083960 | 1.001401 | 0.9670213 | 0.003866973 | 0.9969951 | 0.007994743 | 0.996996 | 0.005907188
[23 empty] | 1084260 | 1.000322 | 0.9670213 | 0.003866973 | 0.9969956 | 0.007994747 | 0.9969965 | 0.005907192
[23 empty] | 1084560 | 1.00248 | 0.9670213 | 0.003866973 | 0.996996 | 0.007994752 | 0.9969969 | 0.005907197
[23 empty] | 1084860 | 1.00248 | 0.9670213 | 0.003866973 | 0.9969965 | 0.007994757 | 0.9969974 | 0.005907201
[23 empty] | 1085160 | 1.00248 | 0.9670213 | 0.003866973 | 0.9969969 | 0.007994762 | 0.9969978 | 0.005907205
[23 empty] | 1085460 | 1.00248 | 0.9670213 | 0.003866973 | 0.9969974 | 0.007994766 | 0.9969983 | 0.00590721
[23 empty] | 1085760 | 1.003559 | 0.9670213 | 0.003866973 | 0.9969978 | 0.007994771 | 0.9969987 | 0.005907214
[23 empty] | 1086060 | 1.000322 | 0.9670213 | 0.003866973 | 0.9969983 | 0.007994776 | 0.9969992 | 0.005907218
[23 empty] | 1086360 | 1.000322 | 0.9670213 | 0.003866973 | 0.9969987 | 0.00799478 | 0.9969996 | 0.005907223
[23 empty] | 1086660 | 0.9992433 | 0.9670213 | 0.003866973 | 0.9969991 | 0.007994785 | 0.997 | 0.005907227
[23 empty] | 1086960 | 1.001401 | 0.9670213 | 0.003866973 | 0.9969996 | 0.00799479 | 0.9970005 | 0.005907231
[23 empty] | 1087260 | 1.000322 | 0.9670213 | 0.003866973 | 0.997 | 0.007994794 | 0.9970009 | 0.005907236
[23 empty] | 1087560 | 1.00248 | 0.9670213 | 0.003866973 | 0.9970005 | 0.007994799 | 0.9970014 | 0.00590724
[23 empty] | 1087860 | 1.00248 | 0.9670213 | 0.003866973 | 0.9970009 | 0.007994804 | 0.9970018 | 0.005907244
[23 empty] | 1088160 | 1.000322 | 0.9670213 | 0.003866973 | 0.9970013 | 0.007994808 | 0.9970022 | 0.005907249
[23 empty] | 1088460 | 1.000322 | 0.9670213 | 0.003866973 | 0.9970018 | 0.007994813 | 0.9970027 | 0.005907253
[23 empty] | 1088760 | 1.001401 | 0.9670213 | 0.003866973 | 0.9970022 | 0.007994818 | 0.9970031 | 0.005907257
[23 empty] | 1089060 | 1.001401 | 0.9670213 | 0.003866973 | 0.9970027 | 0.007994822 | 0.9970036 | 0.005907261
[23 empty] | 1089360 | 1.000322 | 0.9670213 | 0.003866973 | 0.9970031 | 0.007994827 | 0.997004 | 0.005907266
[23 empty] | 1089660 | 1.001401 | 0.9670213 | 0.003866973 | 0.9970035 | 0.007994832 | 0.9970044 | 0.00590727
[23 empty] | 1089960 | 1.00248 | 0.9670213 | 0.003866973 | 0.997004 | 0.007994837 | 0.9970049 | 0.005907274
[23 empty] | 1090260 | 1.000322 | 0.9670213 | 0.003866973 | 0.9970044 | 0.007994841 | 0.9970053 | 0.005907279
[23 empty] | 1090560 | 1.000322 | 0.9670213 | 0.003866973 | 0.9970048 | 0.007994846 | 0.9970057 | 0.005907283
[23 empty] | 1090860 | 1.000322 | 0.9670213 | 0.003866973 | 0.9970053 | 0.007994851 | 0.9970062 | 0.005907287
[23 empty] | 1091160 | 0.9992433 | 0.9670213 | 0.003866973 | 0.9970057 | 0.007994855 | 0.9970066 | 0.005907292
[23 empty] | 1091460 | 1.00248 | 0.9670213 | 0.003866973 | 0.9970061 | 0.00799486 | 0.997007 | 0.005907296
[23 empty] | 1091760 | 1.001401 | 0.9670213 | 0.003866973 | 0.9970065 | 0.007994865 | 0.9970074 | 0.0059073
[23 empty] | 1092060 | 1.00248 | 0.9670213 | 0.003866973 | 0.997007 | 0.007994869 | 0.9970079 | 0.005907304
[23 empty] | 1092360 | 1.001401 | 0.9670213 | 0.003866973 | 0.9970074 | 0.007994874 | 0.9970083 | 0.005907309
[23 empty] | 1092660 | 1.00248 | 0.9670213 | 0.003866973 | 0.9970078 | 0.007994879 | 0.9970087 | 0.005907313
[23 empty] | 1092960 | 1.000322 | 0.9670213 | 0.003866973 | 0.9970083 | 0.007994884 | 0.9970092 | 0.005907317
[23 empty] | 1093260 | 1.001401 | 0.9670213 | 0.003866973 | 0.9970087 | 0.007994888 | 0.9970096 | 0.005907322
[23 empty] | 1093560 | 1.001401 | 0.9670213 | 0.003866973 | 0.9970091 | 0.007994893 | 0.99701 | 0.005907326
[23 empty] | 1093860 | 1.00248 | 0.9670213 | 0.003866973 | 0.9970095 | 0.007994898 | 0.9970104 | 0.00590733
[23 empty] | 1094160 | 1.001401 | 0.9670213 | 0.003866973 | 0.99701 | 0.007994902 | 0.9970109 | 0.005907334
[23 empty] | 1094460 | 0.9992433 | 0.9670213 | 0.003866973 | 0.9970104 | 0.007994907 | 0.9970113 | 0.005907339
[23 empty] | 1094760 | 1.001401 | 0.9670213 | 0.003866973 | 0.9970108 | 0.007994912 | 0.9970117 | 0.005907343
[23 empty] | 1095060 | 1.00248 | 0.9670213 | 0.003866973 | 0.9970112 | 0.007994917 | 0.9970121 | 0.005907347
[23 empty] | 1095360 | 1.001401 | 0.9670213 | 0.003866973 | 0.9970116 | 0.007994921 | 0.9970126 | 0.005907352
[23 empty] | 1095660 | 1.001401 | 0.9670213 | 0.003866973 | 0.9970121 | 0.007994926 | 0.997013 | 0.005907356
[23 empty] | 1095960 | 1.00248 | 0.9670213 | 0.003866973 | 0.9970125 | 0.007994931 | 0.9970134 | 0.00590736
[23 empty] | 1096260 | 1.001401 | 0.9670213 | 0.003866973 | 0.9970129 | 0.007994935 | 0.9970138 | 0.005907364
[23 empty] | 1096560 | 1.000322 | 0.9670213 | 0.003866973 | 0.9970133 | 0.00799494 | 0.9970142 | 0.005907369
[23 empty] | 1096860 | 1.000322 | 0.9670213 | 0.003866973 | 0.9970137 | 0.007994945 | 0.9970147 | 0.005907373
[23 empty] | 1097160 | 1.000322 | 0.9670213 | 0.003866973 | 0.9970142 | 0.00799495 | 0.9970151 | 0.005907377
[23 empty] | 1097460 | 1.001401 | 0.9670213 | 0.003866973 | 0.9970146 | 0.007994954 | 0.9970155 | 0.005907382
[23 empty] | 1097760 | 1.000322 | 0.9670213 | 0.003866973 | 0.997015 | 0.007994959 | 0.9970159 | 0.005907386
[23 empty] | 1098060 | 1.000322 | 0.9670213 | 0.003866973 | 0.9970154 | 0.007994964 | 0.9970163 | 0.00590739
[23 empty] | 1098360 | 1.001401 | 0.9670213 | 0.003866973 | 0.9970158 | 0.007994968 | 0.9970167 | 0.005907394
[23 empty] | 1098660 | 1.003559 | 0.9670213 | 0.003866973 | 0.9970162 | 0.007994973 | 0.9970171 | 0.005907399
[23 empty] | 1098960 | 1.003559 | 0.9670213 | 0.003866973 | 0.9970167 | 0.007994978 | 0.9970176 | 0.005907403
[23 empty] | 1099260 | 1.003559 | 0.9670213 | 0.003866973 | 0.9970171 | 0.007994983 | 0.997018 | 0.005907407
[23 empty] | 1099560 | 1.00248 | 0.9670213 | 0.003866973 | 0.9970175 | 0.007994987 | 0.9970184 | 0.005907411
[23 empty] | 1099860 | 1.003559 | 0.9670213 | 0.003866973 | 0.9970179 | 0.007994992 | 0.9970188 | 0.005907416
[23 empty] | 1100160 | 1.00248 | 0.9670213 | 0.003866973 | 0.9970183 | 0.007994997 | 0.9970192 | 0.00590742
[23 empty] | 1100460 | 1.00248 | 0.9670213 | 0.003866973 | 0.9970187 | 0.007995002 | 0.9970196 | 0.005907424
[23 empty] | 1100760 | 1.001401 | 0.9670213 | 0.003866973 | 0.9970191 | 0.007995006 | 0.99702 | 0.005907429
[23 empty] | 1101060 | 1.000322 | 0.9670213 | 0.003866973 | 0.9970195 | 0.007995011 | 0.9970204 | 0.005907433
[23 empty] | 1101360 | 1.00248 | 0.9670213 | 0.003866973 | 0.9970199 | 0.007995016 | 0.9970208 | 0.005907437
[23 empty] | 1101660 | 1.001401 | 0.9670213 | 0.003866973 | 0.9970203 | 0.007995021 | 0.9970213 | 0.005907441
[23 empty] | 1101960 | 1.003559 | 0.9670213 | 0.003866973 | 0.9970208 | 0.007995025 | 0.9970217 | 0.005907446
[23 empty] | 1102260 | 1.00248 | 0.9670213 | 0.003866973 | 0.9970212 | 0.00799503 | 0.9970221 | 0.00590745
[23 empty] | 1102560 | 1.004638 | 0.9670213 | 0.003866973 | 0.9970216 | 0.007995035 | 0.9970225 | 0.005907454
[23 empty] | 1102860 | 1.00248 | 0.9670213 | 0.003866973 | 0.997022 | 0.007995039 | 0.9970229 | 0.005907458
[23 empty] | 1103160 | 1.001401 | 0.9670213 | 0.003866973 | 0.9970224 | 0.007995044 | 0.9970233 | 0.005907463
[23 empty] | 1103460 | 1.001401 | 0.9670213 | 0.003866973 | 0.9970228 | 0.007995049 | 0.9970237 | 0.005907467
[23 empty] | 1103760 | 1.003559 | 0.9670213 | 0.003866973 | 0.9970232 | 0.007995054 | 0.9970241 | 0.005907471
[23 empty] | 1104060 | 1.001401 | 0.9670213 | 0.003866973 | 0.9970236 | 0.007995058 | 0.9970245 | 0.005907475
[23 empty] | 1104360 | 1.00248 | 0.9670213 | 0.003866973 | 0.997024 | 0.007995063 | 0.9970249 | 0.00590748
[23 empty] | 1104660 | 1.001401 | 0.9670213 | 0.003866973 | 0.9970244 | 0.007995068 | 0.9970253 | 0.005907484
[23 empty] | 1104960 | 1.00248 | 0.9670213 | 0.003866973 | 0.9970248 | 0.007995073 | 0.9970257 | 0.005907488
[23 empty] | 1105260 | 1.00248 | 0.9670213 | 0.003866973 | 0.9970252 | 0.007995077 | 0.9970261 | 0.005907492
[23 empty] | 1105560 | 1.003559 | 0.9670213 | 0.003866973 | 0.9970256 | 0.007995082 | 0.9970265 | 0.005907497
[23 empty] | 1105860 | 1.00248 | 0.9670213 | 0.003866973 | 0.997026 | 0.007995087 | 0.9970269 | 0.005907501
[23 empty] | 1106160 | 1.00248 | 0.9670213 | 0.003866973 | 0.9970264 | 0.007995092 | 0.9970273 | 0.005907505
[23 empty] | 1106460 | 1.003559 | 0.9670213 | 0.003866973 | 0.9970268 | 0.007995096 | 0.9970277 | 0.005907509
[23 empty] | 1106760 | 1.000322 | 0.9670213 | 0.003866973 | 0.9970272 | 0.007995101 | 0.9970281 | 0.005907513
[23 empty] | 1107060 | 1.001401 | 0.9670213 | 0.003866973 | 0.9970276 | 0.007995106 | 0.9970285 | 0.005907518
[23 empty] | 1107360 | 1.00248 | 0.9670213 | 0.003866973 | 0.997028 | 0.00799511 | 0.9970289 | 0.005907522
[23 empty] | 1107660 | 1.001401 | 0.9670213 | 0.003866973 | 0.9970284 | 0.007995115 | 0.9970293 | 0.005907526
[23 empty] | 1107960 | 1.001401 | 0.9670213 | 0.003866973 | 0.9970287 | 0.00799512 | 0.9970297 | 0.00590753
[23 empty] | 1108260 | 0.9992433 | 0.9670213 | 0.003866973 | 0.9970291 | 0.007995125 | 0.9970301 | 0.005907535
[23 empty] | 1108560 | 0.9992433 | 0.9670213 | 0.003866973 | 0.9970295 | 0.007995129 | 0.9970304 | 0.005907539
[23 empty] | 1108860 | 1.000322 | 0.9670213 | 0.003866973 | 0.9970299 | 0.007995134 | 0.9970308 | 0.005907543
[23 empty] | 1109160 | 1.00248 | 0.9670213 | 0.003866973 | 0.9970303 | 0.007995139 | 0.9970312 | 0.005907547
[23 empty] | 1109460 | 1.000322 | 0.9670213 | 0.003866973 | 0.9970307 | 0.007995144 | 0.9970316 | 0.005907551
[23 empty] | 1109760 | 1.001401 | 0.9670213 | 0.003866973 | 0.9970311 | 0.007995148 | 0.997032 | 0.005907556
[23 empty] | 1110060 | 1.001401 | 0.9670213 | 0.003866973 | 0.9970315 | 0.007995153 | 0.9970324 | 0.00590756
[23 empty] | 1110360 | 1.00248 | 0.9670213 | 0.003866973 | 0.9970319 | 0.007995158 | 0.9970328 | 0.005907564
[23 empty] | 1110660 | 1.003559 | 0.9670213 | 0.003866973 | 0.9970323 | 0.007995163 | 0.9970332 | 0.005907568
[23 empty] | 1110960 | 1.00248 | 0.9670213 | 0.003866973 | 0.9970327 | 0.007995167 | 0.9970336 | 0.005907573
[23 empty] | 1111260 | 1.001401 | 0.9670213 | 0.003866973 | 0.997033 | 0.007995172 | 0.997034 | 0.005907577
[23 empty] | 1111560 | 1.001401 | 0.9670213 | 0.003866973 | 0.9970334 | 0.007995177 | 0.9970343 | 0.005907581
[23 empty] | 1111860 | 1.001401 | 0.9670213 | 0.003866973 | 0.9970338 | 0.007995182 | 0.9970347 | 0.005907585
[23 empty] | 1112160 | 1.00248 | 0.9670213 | 0.003866973 | 0.9970342 | 0.007995186 | 0.9970351 | 0.005907589
[23 empty] | 1112460 | 1.00248 | 0.9670213 | 0.003866973 | 0.9970346 | 0.007995191 | 0.9970355 | 0.005907594
[23 empty] | 1112760 | 1.00248 | 0.9670213 | 0.003866973 | 0.997035 | 0.007995196 | 0.9970359 | 0.005907598
[23 empty] | 1113060 | 1.00248 | 0.9670213 | 0.003866973 | 0.9970353 | 0.0079952 | 0.9970363 | 0.005907602
[23 empty] | 1113360 | 1.00248 | 0.9670213 | 0.003866973 | 0.9970357 | 0.007995205 | 0.9970366 | 0.005907606
[23 empty] | 1113660 | 1.001401 | 0.9670213 | 0.003866973 | 0.9970361 | 0.00799521 | 0.997037 | 0.00590761
[23 empty] | 1113960 | 1.001401 | 0.9670213 | 0.003866973 | 0.9970365 | 0.007995215 | 0.9970374 | 0.005907615
[23 empty] | 1114260 | 1.000322 | 0.9670213 | 0.003866973 | 0.9970369 | 0.007995219 | 0.9970378 | 0.005907619
[23 empty] | 1114560 | 1.000322 | 0.9670213 | 0.003866973 | 0.9970373 | 0.007995224 | 0.9970382 | 0.005907623
[23 empty] | 1114860 | 1.000322 | 0.9670213 | 0.003866973 | 0.9970376 | 0.007995229 | 0.9970386 | 0.005907627
[23 empty] | 1115160 | 1.000322 | 0.9670213 | 0.003866973 | 0.997038 | 0.007995234 | 0.9970389 | 0.005907631
[23 empty] | 1115460 | 1.000322 | 0.9670213 | 0.003866973 | 0.9970384 | 0.007995238 | 0.9970393 | 0.005907635
[23 empty] | 1115760 | 0.9992433 | 0.9670213 | 0.003866973 | 0.9970388 | 0.007995243 | 0.9970397 | 0.00590764
[23 empty] | 1116060 | 1.000322 | 0.9670213 | 0.003866973 | 0.9970391 | 0.007995248 | 0.9970401 | 0.005907644
[23 empty] | 1116360 | 1.003559 | 0.9670213 | 0.003866973 | 0.9970395 | 0.007995252 | 0.9970404 | 0.005907648
[23 empty] | 1116660 | 1.001401 | 0.9670213 | 0.003866973 | 0.9970399 | 0.007995257 | 0.9970408 | 0.005907652
[23 empty] | 1116960 | 1.000322 | 0.9670213 | 0.003866973 | 0.9970403 | 0.007995262 | 0.9970412 | 0.005907656
[23 empty] | 1117260 | 1.00248 | 0.9670213 | 0.003866973 | 0.9970406 | 0.007995267 | 0.9970416 | 0.005907661
[23 empty] | 1117560 | 1.00248 | 0.9670213 | 0.003866973 | 0.997041 | 0.007995271 | 0.9970419 | 0.005907665
[23 empty] | 1117860 | 1.001401 | 0.9670213 | 0.003866973 | 0.9970414 | 0.007995276 | 0.9970423 | 0.005907669
[23 empty] | 1118160 | 1.001401 | 0.9670213 | 0.003866973 | 0.9970418 | 0.007995281 | 0.9970427 | 0.005907673
[23 empty] | 1118460 | 1.000322 | 0.9670213 | 0.003866973 | 0.9970421 | 0.007995286 | 0.9970431 | 0.005907677
[23 empty] | 1118760 | 1.001401 | 0.9670213 | 0.003866973 | 0.9970425 | 0.00799529 | 0.9970434 | 0.005907681
[23 empty] | 1119060 | 1.00248 | 0.9670213 | 0.003866973 | 0.9970429 | 0.007995295 | 0.9970438 | 0.005907686
[23 empty] | 1119360 | 1.003559 | 0.9670213 | 0.003866973 | 0.9970433 | 0.0079953 | 0.9970442 | 0.00590769
[23 empty] | 1119660 | 1.003559 | 0.9670213 | 0.003866973 | 0.9970436 | 0.007995304 | 0.9970445 | 0.005907694
[23 empty] | 1119960 | 1.004638 | 0.9670213 | 0.003866973 | 0.997044 | 0.007995309 | 0.9970449 | 0.005907698
[23 empty] | 1120260 | 1.00248 | 0.9670213 | 0.003866973 | 0.9970444 | 0.007995314 | 0.9970453 | 0.005907702
[23 empty] | 1120560 | 1.00248 | 0.9670213 | 0.003866973 | 0.9970447 | 0.007995319 | 0.9970456 | 0.005907706
[23 empty] | 1120860 | 1.00248 | 0.9670213 | 0.003866973 | 0.9970451 | 0.007995323 | 0.997046 | 0.00590771
[23 empty] | 1121160 | 1.001401 | 0.9670213 | 0.003866973 | 0.9970455 | 0.007995328 | 0.9970464 | 0.005907715
[23 empty] | 1121460 | 0.9992433 | 0.9670213 | 0.003866973 | 0.9970458 | 0.007995333 | 0.9970467 | 0.005907719
[23 empty] | 1121760 | 0.9992433 | 0.9670213 | 0.003866973 | 0.9970462 | 0.007995338 | 0.9970471 | 0.005907723
[23 empty] | 1122060 | 1.000322 | 0.9670213 | 0.003866973 | 0.9970466 | 0.007995342 | 0.9970475 | 0.005907727
[23 empty] | 1122360 | 1.000322 | 0.9670213 | 0.003866973 | 0.9970469 | 0.007995347 | 0.9970478 | 0.005907731
[23 empty] | 1122660 | 1.00248 | 0.9670213 | 0.003866973 | 0.9970473 | 0.007995352 | 0.9970482 | 0.005907735
[23 empty] | 1122960 | 1.003559 | 0.9670213 | 0.003866973 | 0.9970476 | 0.007995356 | 0.9970486 | 0.005907739
[23 empty] | 1123260 | 1.00248 | 0.9670213 | 0.003866973 | 0.997048 | 0.007995361 | 0.9970489 | 0.005907744
[23 empty] | 1123560 | 1.00248 | 0.9670213 | 0.003866973 | 0.9970484 | 0.007995366 | 0.9970493 | 0.005907748
[23 empty] | 1123860 | 1.003559 | 0.9670213 | 0.003866973 | 0.9970487 | 0.007995371 | 0.9970497 | 0.005907752
[23 empty] | 1124160 | 1.003559 | 0.9670213 | 0.003866973 | 0.9970491 | 0.007995375 | 0.99705 | 0.005907756
[23 empty] | 1124460 | 1.00248 | 0.9670213 | 0.003866973 | 0.9970495 | 0.00799538 | 0.9970504 | 0.00590776
[23 empty] | 1124760 | 1.000322 | 0.9670213 | 0.003866973 | 0.9970498 | 0.007995385 | 0.9970507 | 0.005907764
[23 empty] | 1125060 | 0.9992433 | 0.9670213 | 0.003866973 | 0.9970502 | 0.007995389 | 0.9970511 | 0.005907768
[23 empty] | 1125360 | 1.000322 | 0.9670213 | 0.003866973 | 0.9970505 | 0.007995394 | 0.9970515 | 0.005907772
[23 empty] | 1125660 | 1.000322 | 0.9670213 | 0.003866973 | 0.9970509 | 0.007995399 | 0.9970518 | 0.005907777
[23 empty] | 1125960 | 0.9992433 | 0.9670213 | 0.003866973 | 0.9970512 | 0.007995403 | 0.9970522 | 0.005907781
[23 empty] | 1126260 | 1.001401 | 0.9670213 | 0.003866973 | 0.9970516 | 0.007995408 | 0.9970525 | 0.005907785
[23 empty] | 1126560 | 1.001401 | 0.9670213 | 0.003866973 | 0.997052 | 0.007995413 | 0.9970529 | 0.005907789
[23 empty] | 1126860 | 1.001401 | 0.9670213 | 0.003866973 | 0.9970523 | 0.007995418 | 0.9970532 | 0.005907793
[23 empty] | 1127160 | 1.000322 | 0.9670213 | 0.003866973 | 0.9970527 | 0.007995422 | 0.9970536 | 0.005907797
[23 empty] | 1127460 | 1.00248 | 0.9670213 | 0.003866973 | 0.997053 | 0.007995427 | 0.997054 | 0.005907801
[23 empty] | 1127760 | 1.000322 | 0.9670213 | 0.003866973 | 0.9970534 | 0.007995432 | 0.9970543 | 0.005907805
[23 empty] | 1128060 | 1.000322 | 0.9670213 | 0.003866973 | 0.9970537 | 0.007995436 | 0.9970547 | 0.005907809
[23 empty] | 1128360 | 0.9992433 | 0.9670213 | 0.003866973 | 0.9970541 | 0.007995441 | 0.997055 | 0.005907814
[23 empty] | 1128660 | 1.00248 | 0.9670213 | 0.003866973 | 0.9970544 | 0.007995446 | 0.9970554 | 0.005907818
[23 empty] | 1128960 | 1.00248 | 0.9670213 | 0.003866973 | 0.9970548 | 0.00799545 | 0.9970557 | 0.005907822
[23 empty] | 1129260 | 1.001401 | 0.9670213 | 0.003866973 | 0.9970551 | 0.007995455 | 0.9970561 | 0.005907826
[23 empty] | 1129560 | 1.001401 | 0.9670213 | 0.003866973 | 0.9970555 | 0.00799546 | 0.9970564 | 0.00590783
[23 empty] | 1129860 | 1.001401 | 0.9670213 | 0.003866973 | 0.9970558 | 0.007995465 | 0.9970568 | 0.005907834
[23 empty] | 1130160 | 1.000322 | 0.9670213 | 0.003866973 | 0.9970562 | 0.007995469 | 0.9970571 | 0.005907838
[23 empty] | 1130460 | 0.9992433 | 0.9670213 | 0.003866973 | 0.9970565 | 0.007995474 | 0.9970575 | 0.005907842
[23 empty] | 1130760 | 1.000322 | 0.9670213 | 0.003866973 | 0.9970569 | 0.007995479 | 0.9970578 | 0.005907846
[23 empty] | 1131060 | 1.000322 | 0.9670213 | 0.003866973 | 0.9970572 | 0.007995483 | 0.9970582 | 0.00590785
[23 empty] | 1131360 | 1.001401 | 0.9670213 | 0.003866973 | 0.9970576 | 0.007995488 | 0.9970585 | 0.005907854
[23 empty] | 1131660 | 1.000322 | 0.9670213 | 0.003866973 | 0.9970579 | 0.007995493 | 0.9970589 | 0.005907858
[23 empty] | 1131960 | 1.000322 | 0.9670213 | 0.003866973 | 0.9970583 | 0.007995497 | 0.9970592 | 0.005907863
[23 empty] | 1132260 | 1.000322 | 0.9670213 | 0.003866973 | 0.9970586 | 0.007995502 | 0.9970595 | 0.005907867
[23 empty] | 1132560 | 1.000322 | 0.9670213 | 0.003866973 | 0.997059 | 0.007995507 | 0.9970599 | 0.005907871
[23 empty] | 1132860 | 1.000322 | 0.9670213 | 0.003866973 | 0.9970593 | 0.007995511 | 0.9970602 | 0.005907875
[23 empty] | 1133160 | 1.000322 | 0.9670213 | 0.003866973 | 0.9970597 | 0.007995516 | 0.9970606 | 0.005907879
[23 empty] | 1133460 | 1.000322 | 0.9670213 | 0.003866973 | 0.99706 | 0.007995521 | 0.9970609 | 0.005907883
[23 empty] | 1133760 | 0.9992433 | 0.9670213 | 0.003866973 | 0.9970603 | 0.007995525 | 0.9970613 | 0.005907887
[23 empty] | 1134060 | 0.9992433 | 0.9670213 | 0.003866973 | 0.9970607 | 0.00799553 | 0.9970616 | 0.005907891
[23 empty] | 1134360 | 0.9992433 | 0.9670213 | 0.003866973 | 0.997061 | 0.007995535 | 0.997062 | 0.005907895
[23 empty] | 1134660 | 0.9992433 | 0.9670213 | 0.003866973 | 0.9970614 | 0.007995539 | 0.9970623 | 0.005907899
[23 empty] | 1134960 | 1.00248 | 0.9670213 | 0.003866973 | 0.9970617 | 0.007995544 | 0.9970626 | 0.005907903
[23 empty] | 1135260 | 1.000322 | 0.9670213 | 0.003866973 | 0.997062 | 0.007995549 | 0.997063 | 0.005907907
[23 empty] | 1135560 | 1.001401 | 0.9670213 | 0.003866973 | 0.9970624 | 0.007995553 | 0.9970633 | 0.005907911
[23 empty] | 1135860 | 1.00248 | 0.9670213 | 0.003866973 | 0.9970627 | 0.007995558 | 0.9970637 | 0.005907915
[23 empty] | 1136160 | 1.001401 | 0.9670213 | 0.003866973 | 0.9970631 | 0.007995563 | 0.997064 | 0.005907919
[23 empty] | 1136460 | 1.000322 | 0.9670213 | 0.003866973 | 0.9970634 | 0.007995567 | 0.9970643 | 0.005907923
[23 empty] | 1136760 | 0.9992433 | 0.9670213 | 0.003866973 | 0.9970637 | 0.007995572 | 0.9970647 | 0.005907927
[23 empty] | 1137060 | 0.9992433 | 0.9670213 | 0.003866973 | 0.9970641 | 0.007995577 | 0.997065 | 0.005907931
[23 empty] | 1137360 | 0.9970853 | 0.9670213 | 0.003866973 | 0.9970644 | 0.007995581 | 0.9970653 | 0.005907935
[23 empty] | 1137660 | 0.9981643 | 0.9670213 | 0.003866973 | 0.9970647 | 0.007995586 | 0.9970657 | 0.005907939
[23 empty] | 1137960 | 0.9992433 | 0.9670213 | 0.003866973 | 0.9970651 | 0.007995591 | 0.997066 | 0.005907943
[23 empty] | 1138260 | 0.9981643 | 0.9670213 | 0.003866973 | 0.9970654 | 0.007995595 | 0.9970663 | 0.005907947
[23 empty] | 1138560 | 0.9992433 | 0.9670213 | 0.003866973 | 0.9970657 | 0.0079956 | 0.9970667 | 0.005907952
[23 empty] | 1138860 | 1.001401 | 0.9670213 | 0.003866973 | 0.9970661 | 0.007995605 | 0.997067 | 0.005907956
[23 empty] | 1139160 | 0.9992433 | 0.9670213 | 0.003866973 | 0.9970664 | 0.007995609 | 0.9970673 | 0.00590796
[23 empty] | 1139460 | 0.9992433 | 0.9670213 | 0.003866973 | 0.9970667 | 0.007995614 | 0.9970677 | 0.005907964
[23 empty] | 1139760 | 1.000322 | 0.9670213 | 0.003866973 | 0.9970671 | 0.007995619 | 0.997068 | 0.005907968
[23 empty] | 1140060 | 1.000322 | 0.9670213 | 0.003866973 | 0.9970674 | 0.007995623 | 0.9970683 | 0.005907972
[23 empty] | 1140360 | 1.001401 | 0.9670213 | 0.003866973 | 0.9970677 | 0.007995628 | 0.9970687 | 0.005907976
[23 empty] | 1140660 | 1.00248 | 0.9670213 | 0.003866973 | 0.9970681 | 0.007995633 | 0.997069 | 0.00590798
[23 empty] | 1140960 | 1.00248 | 0.9670213 | 0.003866973 | 0.9970684 | 0.007995637 | 0.9970693 | 0.005907984
[23 empty] | 1141260 | 1.004638 | 0.9670213 | 0.003866973 | 0.9970687 | 0.007995642 | 0.9970697 | 0.005907988
[23 empty] | 1141560 | 1.00248 | 0.9670213 | 0.003866973 | 0.9970691 | 0.007995646 | 0.99707 | 0.005907992
[23 empty] | 1141860 | 1.00248 | 0.9670213 | 0.003866973 | 0.9970694 | 0.007995651 | 0.9970703 | 0.005907996
[23 empty] | 1142160 | 1.001401 | 0.9670213 | 0.003866973 | 0.9970697 | 0.007995656 | 0.9970706 | 0.005908
[23 empty] | 1142460 | 1.000322 | 0.9670213 | 0.003866973 | 0.99707 | 0.00799566 | 0.997071 | 0.005908004
[23 empty] | 1142760 | 1.000322 | 0.9670213 | 0.003866973 | 0.9970704 | 0.007995665 | 0.9970713 | 0.005908008
[23 empty] | 1143060 | 0.9970853 | 0.9670213 | 0.003866973 | 0.9970707 | 0.00799567 | 0.9970716 | 0.005908011
[23 empty] | 1143360 | 1.001401 | 0.9670213 | 0.003866973 | 0.997071 | 0.007995674 | 0.9970719 | 0.005908015
[23 empty] | 1143660 | 0.9981643 | 0.9670213 | 0.003866973 | 0.9970713 | 0.007995679 | 0.9970723 | 0.005908019
[23 empty] | 1143960 | 1.000322 | 0.9670213 | 0.003866973 | 0.9970717 | 0.007995683 | 0.9970726 | 0.005908023
[23 empty] | 1144260 | 1.000322 | 0.9670213 | 0.003866973 | 0.997072 | 0.007995688 | 0.9970729 | 0.005908027
[23 empty] | 1144560 | 1.00248 | 0.9670213 | 0.003866973 | 0.9970723 | 0.007995693 | 0.9970732 | 0.005908031
[23 empty] | 1144860 | 1.001401 | 0.9670213 | 0.003866973 | 0.9970726 | 0.007995697 | 0.9970736 | 0.005908035
[23 empty] | 1145160 | 1.000322 | 0.9670213 | 0.003866973 | 0.997073 | 0.007995702 | 0.9970739 | 0.005908039
[23 empty] | 1145460 | 1.001401 | 0.9670213 | 0.003866973 | 0.9970733 | 0.007995707 | 0.9970742 | 0.005908043
[23 empty] | 1145760 | 1.001401 | 0.9670213 | 0.003866973 | 0.9970736 | 0.007995711 | 0.9970745 | 0.005908047
[23 empty] | 1146060 | 1.000322 | 0.9670213 | 0.003866973 | 0.9970739 | 0.007995716 | 0.9970749 | 0.005908051
[23 empty] | 1146360 | 0.9992433 | 0.9670213 | 0.003866973 | 0.9970742 | 0.00799572 | 0.9970752 | 0.005908055
[23 empty] | 1146660 | 1.001401 | 0.9670213 | 0.003866973 | 0.9970746 | 0.007995725 | 0.9970755 | 0.005908059
[23 empty] | 1146960 | 1.000322 | 0.9670213 | 0.003866973 | 0.9970749 | 0.00799573 | 0.9970758 | 0.005908063
[23 empty] | 1147260 | 1.001401 | 0.9670213 | 0.003866973 | 0.9970752 | 0.007995734 | 0.9970761 | 0.005908067
[23 empty] | 1147560 | 1.00248 | 0.9670213 | 0.003866973 | 0.9970755 | 0.007995739 | 0.9970764 | 0.005908071
[23 empty] | 1147860 | 1.00248 | 0.9670213 | 0.003866973 | 0.9970758 | 0.007995743 | 0.9970768 | 0.005908075
[23 empty] | 1148160 | 1.001401 | 0.9670213 | 0.003866973 | 0.9970761 | 0.007995748 | 0.9970771 | 0.005908079
[23 empty] | 1148460 | 1.000322 | 0.9670213 | 0.003866973 | 0.9970765 | 0.007995753 | 0.9970774 | 0.005908083
[23 empty] | 1148760 | 1.000322 | 0.9670213 | 0.003866973 | 0.9970768 | 0.007995757 | 0.9970777 | 0.005908087
[23 empty] | 1149060 | 0.9992433 | 0.9670213 | 0.003866973 | 0.9970771 | 0.007995762 | 0.997078 | 0.005908091
[23 empty] | 1149360 | 0.9992433 | 0.9670213 | 0.003866973 | 0.9970774 | 0.007995766 | 0.9970783 | 0.005908095
[23 empty] | 1149660 | 0.9992433 | 0.9670213 | 0.003866973 | 0.9970777 | 0.007995771 | 0.9970787 | 0.005908098
[23 empty] | 1149960 | 1.000322 | 0.9670213 | 0.003866973 | 0.997078 | 0.007995775 | 0.997079 | 0.005908102
[23 empty] | 1150260 | 1.000322 | 0.9670213 | 0.003866973 | 0.9970784 | 0.00799578 | 0.9970793 | 0.005908106
[23 empty] | 1150560 | 1.00248 | 0.9670213 | 0.003866973 | 0.9970787 | 0.007995785 | 0.9970796 | 0.00590811
[23 empty] | 1150860 | 1.001401 | 0.9670213 | 0.003866973 | 0.997079 | 0.007995789 | 0.9970799 | 0.005908114
[23 empty] | 1151160 | 1.001401 | 0.9670213 | 0.003866973 | 0.9970793 | 0.007995794 | 0.9970802 | 0.005908118
[23 empty] | 1151460 | 1.001401 | 0.9670213 | 0.003866973 | 0.9970796 | 0.007995798 | 0.9970805 | 0.005908122
[23 empty] | 1151760 | 1.001401 | 0.9670213 | 0.003866973 | 0.9970799 | 0.007995803 | 0.9970809 | 0.005908126
[23 empty] | 1152060 | 1.001401 | 0.9670213 | 0.003866973 | 0.9970802 | 0.007995808 | 0.9970812 | 0.00590813
[23 empty] | 1152360 | 1.000322 | 0.9670213 | 0.003866973 | 0.9970805 | 0.007995812 | 0.9970815 | 0.005908134
[23 empty] | 1152660 | 1.000322 | 0.9670213 | 0.003866973 | 0.9970808 | 0.007995817 | 0.9970818 | 0.005908138
[23 empty] | 1152960 | 1.000322 | 0.9670213 | 0.003866973 | 0.9970812 | 0.007995821 | 0.9970821 | 0.005908141
[23 empty] | 1153260 | 1.000322 | 0.9670213 | 0.003866973 | 0.9970815 | 0.007995826 | 0.9970824 | 0.005908145
[23 empty] | 1153560 | 1.000322 | 0.9670213 | 0.003866973 | 0.9970818 | 0.00799583 | 0.9970827 | 0.005908149
[23 empty] | 1153860 | 0.9981643 | 0.9670213 | 0.003866973 | 0.9970821 | 0.007995835 | 0.997083 | 0.005908153
[23 empty] | 1154160 | 1.000322 | 0.9670213 | 0.003866973 | 0.9970824 | 0.007995839 | 0.9970833 | 0.005908157
[23 empty] | 1154460 | 1.000322 | 0.9670213 | 0.003866973 | 0.9970827 | 0.007995844 | 0.9970836 | 0.005908161
[23 empty] | 1154760 | 1.000322 | 0.9670213 | 0.003866973 | 0.997083 | 0.007995849 | 0.9970839 | 0.005908165
[23 empty] | 1155060 | 1.001401 | 0.9670213 | 0.003866973 | 0.9970833 | 0.007995853 | 0.9970842 | 0.005908169
[23 empty] | 1155360 | 1.001401 | 0.9670213 | 0.003866973 | 0.9970836 | 0.007995858 | 0.9970845 | 0.005908173
[23 empty] | 1155660 | 1.001401 | 0.9670213 | 0.003866973 | 0.9970839 | 0.007995862 | 0.9970848 | 0.005908176
[23 empty] | 1155960 | 1.000322 | 0.9670213 | 0.003866973 | 0.9970842 | 0.007995867 | 0.9970852 | 0.00590818
[23 empty] | 1156260 | 1.000322 | 0.9670213 | 0.003866973 | 0.9970845 | 0.007995871 | 0.9970855 | 0.005908184
[23 empty] | 1156560 | 1.00248 | 0.9670213 | 0.003866973 | 0.9970848 | 0.007995876 | 0.9970858 | 0.005908188
[23 empty] | 1156860 | 0.9992433 | 0.9670213 | 0.003866973 | 0.9970851 | 0.00799588 | 0.9970861 | 0.005908192
[23 empty] | 1157160 | 1.000322 | 0.9670213 | 0.003866973 | 0.9970854 | 0.007995885 | 0.9970864 | 0.005908196
[23 empty] | 1157460 | 1.000322 | 0.9670213 | 0.003866973 | 0.9970857 | 0.007995889 | 0.9970867 | 0.0059082
[23 empty] | 1157760 | 1.001401 | 0.9670213 | 0.003866973 | 0.997086 | 0.007995894 | 0.997087 | 0.005908203
[23 empty] | 1158060 | 1.000322 | 0.9670213 | 0.003866973 | 0.9970863 | 0.007995898 | 0.9970873 | 0.005908207
[23 empty] | 1158360 | 1.000322 | 0.9670213 | 0.003866973 | 0.9970866 | 0.007995903 | 0.9970876 | 0.005908211
[23 empty] | 1158660 | 1.001401 | 0.9670213 | 0.003866973 | 0.9970869 | 0.007995907 | 0.9970879 | 0.005908215
[23 empty] | 1158960 | 1.001401 | 0.9670213 | 0.003866973 | 0.9970872 | 0.007995912 | 0.9970882 | 0.005908219
[23 empty] | 1159260 | 1.001401 | 0.9670213 | 0.003866973 | 0.9970875 | 0.007995917 | 0.9970885 | 0.005908223
[23 empty] | 1159560 | 1.00248 | 0.9670213 | 0.003866973 | 0.9970878 | 0.007995921 | 0.9970888 | 0.005908226
[23 empty] | 1159860 | 1.001401 | 0.9670213 | 0.003866973 | 0.9970881 | 0.007995926 | 0.9970891 | 0.00590823
[23 empty] | 1160160 | 1.000322 | 0.9670213 | 0.003866973 | 0.9970884 | 0.00799593 | 0.9970894 | 0.005908234
[23 empty] | 1160460 | 1.000322 | 0.9670213 | 0.003866973 | 0.9970887 | 0.007995935 | 0.9970897 | 0.005908238
[23 empty] | 1160760 | 0.9992433 | 0.9670213 | 0.003866973 | 0.997089 | 0.007995939 | 0.99709 | 0.005908242
[23 empty] | 1161060 | 1.000322 | 0.9670213 | 0.003866973 | 0.9970893 | 0.007995944 | 0.9970902 | 0.005908246
[23 empty] | 1161360 | 1.000322 | 0.9670213 | 0.003866973 | 0.9970896 | 0.007995948 | 0.9970905 | 0.005908249
[23 empty] | 1161660 | 1.00248 | 0.9670213 | 0.003866973 | 0.9970899 | 0.007995953 | 0.9970908 | 0.005908253
[23 empty] | 1161960 | 1.001401 | 0.9670213 | 0.003866973 | 0.9970902 | 0.007995957 | 0.9970911 | 0.005908257
[23 empty] | 1162260 | 1.001401 | 0.9670213 | 0.003866973 | 0.9970905 | 0.007995962 | 0.9970914 | 0.005908261
[23 empty] | 1162560 | 1.00248 | 0.9670213 | 0.003866973 | 0.9970908 | 0.007995966 | 0.9970917 | 0.005908265
[23 empty] | 1162860 | 1.00248 | 0.9670213 | 0.003866973 | 0.9970911 | 0.007995971 | 0.997092 | 0.005908268
[23 empty] | 1163160 | 1.00248 | 0.9670213 | 0.003866973 | 0.9970914 | 0.007995975 | 0.9970923 | 0.005908272
[23 empty] | 1163460 | 1.00248 | 0.9670213 | 0.003866973 | 0.9970917 | 0.007995979 | 0.9970926 | 0.005908276
[23 empty] | 1163760 | 1.003559 | 0.9670213 | 0.003866973 | 0.9970919 | 0.007995984 | 0.9970929 | 0.00590828
[23 empty] | 1164060 | 1.00248 | 0.9670213 | 0.003866973 | 0.9970922 | 0.007995988 | 0.9970932 | 0.005908284
[23 empty] | 1164360 | 1.001401 | 0.9670213 | 0.003866973 | 0.9970925 | 0.007995993 | 0.9970935 | 0.005908287
[23 empty] | 1164660 | 1.001401 | 0.9670213 | 0.003866973 | 0.9970928 | 0.007995997 | 0.9970938 | 0.005908291
[23 empty] | 1164960 | 0.9992433 | 0.9670213 | 0.003866973 | 0.9970931 | 0.007996002 | 0.9970941 | 0.005908295
[23 empty] | 1165260 | 1.000322 | 0.9670213 | 0.003866973 | 0.9970934 | 0.007996006 | 0.9970943 | 0.005908299
[23 empty] | 1165560 | 0.9992433 | 0.9670213 | 0.003866973 | 0.9970937 | 0.007996011 | 0.9970946 | 0.005908303
[23 empty] | 1165860 | 1.001401 | 0.9670213 | 0.003866973 | 0.997094 | 0.007996015 | 0.9970949 | 0.005908306
[23 empty] | 1166160 | 1.000322 | 0.9670213 | 0.003866973 | 0.9970943 | 0.00799602 | 0.9970952 | 0.00590831
[23 empty] | 1166460 | 1.001401 | 0.9670213 | 0.003866973 | 0.9970945 | 0.007996024 | 0.9970955 | 0.005908314
[23 empty] | 1166760 | 1.001401 | 0.9670213 | 0.003866973 | 0.9970948 | 0.007996029 | 0.9970958 | 0.005908318
[23 empty] | 1167060 | 1.00248 | 0.9670213 | 0.003866973 | 0.9970951 | 0.007996033 | 0.9970961 | 0.005908321
[23 empty] | 1167360 | 1.001401 | 0.9670213 | 0.003866973 | 0.9970954 | 0.007996038 | 0.9970964 | 0.005908325
[23 empty] | 1167660 | 1.00248 | 0.9670213 | 0.003866973 | 0.9970957 | 0.007996042 | 0.9970966 | 0.005908329
[23 empty] | 1167960 | 1.000322 | 0.9670213 | 0.003866973 | 0.997096 | 0.007996046 | 0.9970969 | 0.005908333
[23 empty] | 1168260 | 0.9992433 | 0.9670213 | 0.003866973 | 0.9970963 | 0.007996051 | 0.9970972 | 0.005908336
[23 empty] | 1168560 | 1.00248 | 0.9670213 | 0.003866973 | 0.9970965 | 0.007996055 | 0.9970975 | 0.00590834
[23 empty] | 1168860 | 1.001401 | 0.9670213 | 0.003866973 | 0.9970968 | 0.00799606 | 0.9970978 | 0.005908344
[23 empty] | 1169160 | 1.001401 | 0.9670213 | 0.003866973 | 0.9970971 | 0.007996064 | 0.9970981 | 0.005908348
[23 empty] | 1169460 | 1.00248 | 0.9670213 | 0.003866973 | 0.9970974 | 0.007996069 | 0.9970983 | 0.005908351
[23 empty] | 1169760 | 1.00248 | 0.9670213 | 0.003866973 | 0.9970977 | 0.007996073 | 0.9970986 | 0.005908355
[23 empty] | 1170060 | 0.9992433 | 0.9670213 | 0.003866973 | 0.997098 | 0.007996077 | 0.9970989 | 0.005908359
[23 empty] | 1170360 | 1.001401 | 0.9670213 | 0.003866973 | 0.9970982 | 0.007996082 | 0.9970992 | 0.005908363
[23 empty] | 1170660 | 1.001401 | 0.9670213 | 0.003866973 | 0.9970985 | 0.007996086 | 0.9970995 | 0.005908366
[23 empty] | 1170960 | 1.000322 | 0.9670213 | 0.003866973 | 0.9970988 | 0.007996091 | 0.9970997 | 0.00590837
[23 empty] | 1171260 | 1.000322 | 0.9670213 | 0.003866973 | 0.9970991 | 0.007996095 | 0.9971 | 0.005908374
[23 empty] | 1171560 | 1.001401 | 0.9670213 | 0.003866973 | 0.9970994 | 0.0079961 | 0.9971003 | 0.005908378
[23 empty] | 1171860 | 1.00248 | 0.9670213 | 0.003866973 | 0.9970996 | 0.007996104 | 0.9971006 | 0.005908381
[23 empty] | 1172160 | 1.000322 | 0.9670213 | 0.003866973 | 0.9970999 | 0.007996108 | 0.9971009 | 0.005908385
[23 empty] | 1172460 | 1.001401 | 0.9670213 | 0.003866973 | 0.9971002 | 0.007996113 | 0.9971011 | 0.005908389
[23 empty] | 1172760 | 1.00248 | 0.9670213 | 0.003866973 | 0.9971005 | 0.007996117 | 0.9971014 | 0.005908392
[23 empty] | 1173060 | 1.004638 | 0.9670213 | 0.003866973 | 0.9971008 | 0.007996122 | 0.9971017 | 0.005908396
[23 empty] | 1173360 | 1.001401 | 0.9670213 | 0.003866973 | 0.997101 | 0.007996126 | 0.997102 | 0.0059084
[23 empty] | 1173660 | 1.001401 | 0.9670213 | 0.003866973 | 0.9971013 | 0.00799613 | 0.9971023 | 0.005908404
[23 empty] | 1173960 | 1.001401 | 0.9670213 | 0.003866973 | 0.9971016 | 0.007996135 | 0.9971025 | 0.005908407
[23 empty] | 1174260 | 1.000322 | 0.9670213 | 0.003866973 | 0.9971019 | 0.007996139 | 0.9971028 | 0.005908411
[23 empty] | 1174560 | 1.000322 | 0.9670213 | 0.003866973 | 0.9971021 | 0.007996144 | 0.9971031 | 0.005908415
[23 empty] | 1174860 | 1.001401 | 0.9670213 | 0.003866973 | 0.9971024 | 0.007996148 | 0.9971034 | 0.005908418
[23 empty] | 1175160 | 1.00248 | 0.9670213 | 0.003866973 | 0.9971027 | 0.007996152 | 0.9971036 | 0.005908422
[23 empty] | 1175460 | 1.00248 | 0.9670213 | 0.003866973 | 0.997103 | 0.007996157 | 0.9971039 | 0.005908426
[23 empty] | 1175760 | 1.003559 | 0.9670213 | 0.003866973 | 0.9971032 | 0.007996161 | 0.9971042 | 0.005908429
[23 empty] | 1176060 | 1.000322 | 0.9670213 | 0.003866973 | 0.9971035 | 0.007996166 | 0.9971044 | 0.005908433
[23 empty] | 1176360 | 1.003559 | 0.9670213 | 0.003866973 | 0.9971038 | 0.00799617 | 0.9971047 | 0.005908437
[23 empty] | 1176660 | 1.003559 | 0.9670213 | 0.003866973 | 0.997104 | 0.007996174 | 0.997105 | 0.00590844
[23 empty] | 1176960 | 1.000322 | 0.9670213 | 0.003866973 | 0.9971043 | 0.007996179 | 0.9971053 | 0.005908444
[23 empty] | 1177260 | 1.000322 | 0.9670213 | 0.003866973 | 0.9971046 | 0.007996183 | 0.9971055 | 0.005908448
[23 empty] | 1177560 | 1.001401 | 0.9670213 | 0.003866973 | 0.9971049 | 0.007996187 | 0.9971058 | 0.005908451
[23 empty] | 1177860 | 1.001401 | 0.9670213 | 0.003866973 | 0.9971051 | 0.007996192 | 0.9971061 | 0.005908455
[23 empty] | 1178160 | 1.000322 | 0.9670213 | 0.003866973 | 0.9971054 | 0.007996196 | 0.9971063 | 0.005908459
[23 empty] | 1178460 | 1.001401 | 0.9670213 | 0.003866973 | 0.9971057 | 0.0079962 | 0.9971066 | 0.005908462
[23 empty] | 1178760 | 1.001401 | 0.9670213 | 0.003866973 | 0.9971059 | 0.007996205 | 0.9971069 | 0.005908466
[23 empty] | 1179060 | 1.00248 | 0.9670213 | 0.003866973 | 0.9971062 | 0.007996209 | 0.9971071 | 0.00590847
[23 empty] | 1179360 | 1.00248 | 0.9670213 | 0.003866973 | 0.9971065 | 0.007996213 | 0.9971074 | 0.005908473
[23 empty] | 1179660 | 1.001401 | 0.9670213 | 0.003866973 | 0.9971067 | 0.007996218 | 0.9971077 | 0.005908477
[23 empty] | 1179960 | 1.003559 | 0.9670213 | 0.003866973 | 0.997107 | 0.007996222 | 0.997108 | 0.005908481
[23 empty] | 1180260 | 1.00248 | 0.9670213 | 0.003866973 | 0.9971073 | 0.007996226 | 0.9971082 | 0.005908484
[23 empty] | 1180560 | 1.00248 | 0.9670213 | 0.003866973 | 0.9971075 | 0.007996231 | 0.9971085 | 0.005908488
[23 empty] | 1180860 | 1.001401 | 0.9670213 | 0.003866973 | 0.9971078 | 0.007996235 | 0.9971088 | 0.005908491
[23 empty] | 1181160 | 1.001401 | 0.9670213 | 0.003866973 | 0.9971081 | 0.007996239 | 0.997109 | 0.005908495
[23 empty] | 1181460 | 1.00248 | 0.9670213 | 0.003866973 | 0.9971083 | 0.007996244 | 0.9971093 | 0.005908499
[23 empty] | 1181760 | 1.00248 | 0.9670213 | 0.003866973 | 0.9971086 | 0.007996248 | 0.9971095 | 0.005908502
[23 empty] | 1182060 | 1.001401 | 0.9670213 | 0.003866973 | 0.9971089 | 0.007996252 | 0.9971098 | 0.005908506
[23 empty] | 1182360 | 0.9992433 | 0.9670213 | 0.003866973 | 0.9971091 | 0.007996257 | 0.9971101 | 0.00590851
[23 empty] | 1182660 | 1.00248 | 0.9670213 | 0.003866973 | 0.9971094 | 0.007996261 | 0.9971103 | 0.005908513
[23 empty] | 1182960 | 1.00248 | 0.9670213 | 0.003866973 | 0.9971096 | 0.007996265 | 0.9971106 | 0.005908517
[23 empty] | 1183260 | 1.003559 | 0.9670213 | 0.003866973 | 0.9971099 | 0.00799627 | 0.9971109 | 0.00590852
[23 empty] | 1183560 | 1.00248 | 0.9670213 | 0.003866973 | 0.9971102 | 0.007996274 | 0.9971111 | 0.005908524
[23 empty] | 1183860 | 1.003559 | 0.9670213 | 0.003866973 | 0.9971104 | 0.007996278 | 0.9971114 | 0.005908528
[23 empty] | 1184160 | 1.00248 | 0.9670213 | 0.003866973 | 0.9971107 | 0.007996283 | 0.9971116 | 0.005908531
[23 empty] | 1184460 | 1.001401 | 0.9670213 | 0.003866973 | 0.997111 | 0.007996287 | 0.9971119 | 0.005908535
[23 empty] | 1184760 | 1.001401 | 0.9670213 | 0.003866973 | 0.9971112 | 0.007996291 | 0.9971122 | 0.005908538
[23 empty] | 1185060 | 1.00248 | 0.9670213 | 0.003866973 | 0.9971115 | 0.007996295 | 0.9971124 | 0.005908542
[23 empty] | 1185360 | 1.003559 | 0.9670213 | 0.003866973 | 0.9971117 | 0.0079963 | 0.9971127 | 0.005908545
[23 empty] | 1185660 | 1.003559 | 0.9670213 | 0.003866973 | 0.997112 | 0.007996304 | 0.9971129 | 0.005908549
[23 empty] | 1185960 | 1.00248 | 0.9670213 | 0.003866973 | 0.9971123 | 0.007996308 | 0.9971132 | 0.005908553
[23 empty] | 1186260 | 1.003559 | 0.9670213 | 0.003866973 | 0.9971125 | 0.007996313 | 0.9971135 | 0.005908556
[23 empty] | 1186560 | 1.00248 | 0.9670213 | 0.003866973 | 0.9971128 | 0.007996317 | 0.9971137 | 0.00590856
[23 empty] | 1186860 | 1.00248 | 0.9670213 | 0.003866973 | 0.997113 | 0.007996321 | 0.997114 | 0.005908563
[23 empty] | 1187160 | 1.001401 | 0.9670213 | 0.003866973 | 0.9971133 | 0.007996325 | 0.9971142 | 0.005908567
[23 empty] | 1187460 | 1.001401 | 0.9670213 | 0.003866973 | 0.9971135 | 0.00799633 | 0.9971145 | 0.00590857
[23 empty] | 1187760 | 1.00248 | 0.9670213 | 0.003866973 | 0.9971138 | 0.007996334 | 0.9971147 | 0.005908574
[23 empty] | 1188060 | 1.001401 | 0.9670213 | 0.003866973 | 0.9971141 | 0.007996338 | 0.997115 | 0.005908578
[23 empty] | 1188360 | 1.003559 | 0.9670213 | 0.003866973 | 0.9971143 | 0.007996342 | 0.9971153 | 0.005908581
[23 empty] | 1188660 | 1.004638 | 0.9670213 | 0.003866973 | 0.9971146 | 0.007996347 | 0.9971155 | 0.005908585
[23 empty] | 1188960 | 1.003559 | 0.9670213 | 0.003866973 | 0.9971148 | 0.007996351 | 0.9971158 | 0.005908588
[23 empty] | 1189260 | 1.00248 | 0.9670213 | 0.003866973 | 0.9971151 | 0.007996355 | 0.997116 | 0.005908592
[23 empty] | 1189560 | 1.001401 | 0.9670213 | 0.003866973 | 0.9971153 | 0.007996359 | 0.9971163 | 0.005908595
[23 empty] | 1189860 | 1.00248 | 0.9670213 | 0.003866973 | 0.9971156 | 0.007996364 | 0.9971165 | 0.005908599
[23 empty] | 1190160 | 1.001401 | 0.9670213 | 0.003866973 | 0.9971158 | 0.007996368 | 0.9971168 | 0.005908602
[23 empty] | 1190460 | 1.001401 | 0.9670213 | 0.003866973 | 0.9971161 | 0.007996372 | 0.997117 | 0.005908606
[23 empty] | 1190760 | 1.003559 | 0.9670213 | 0.003866973 | 0.9971163 | 0.007996376 | 0.9971173 | 0.005908609
[23 empty] | 1191060 | 1.004638 | 0.9670213 | 0.003866973 | 0.9971166 | 0.007996381 | 0.9971175 | 0.005908613
[23 empty] | 1191360 | 1.004638 | 0.9670213 | 0.003866973 | 0.9971168 | 0.007996385 | 0.9971178 | 0.005908617
[23 empty] | 1191660 | 1.003559 | 0.9670213 | 0.003866973 | 0.9971171 | 0.007996389 | 0.997118 | 0.00590862
[23 empty] | 1191960 | 1.00248 | 0.9670213 | 0.003866973 | 0.9971173 | 0.007996393 | 0.9971183 | 0.005908624
[23 empty] | 1192260 | 1.004638 | 0.9670213 | 0.003866973 | 0.9971176 | 0.007996398 | 0.9971185 | 0.005908627
[23 empty] | 1192560 | 1.00248 | 0.9670213 | 0.003866973 | 0.9971178 | 0.007996402 | 0.9971188 | 0.005908631
[23 empty] | 1192860 | 1.001401 | 0.9670213 | 0.003866973 | 0.9971181 | 0.007996406 | 0.997119 | 0.005908634
[23 empty] | 1193160 | 1.00248 | 0.9670213 | 0.003866973 | 0.9971183 | 0.00799641 | 0.9971193 | 0.005908638
[23 empty] | 1193460 | 1.001401 | 0.9670213 | 0.003866973 | 0.9971186 | 0.007996414 | 0.9971195 | 0.005908641
[23 empty] | 1193760 | 1.00248 | 0.9670213 | 0.003866973 | 0.9971188 | 0.007996419 | 0.9971198 | 0.005908645
[23 empty] | 1194060 | 1.00248 | 0.9670213 | 0.003866973 | 0.9971191 | 0.007996423 | 0.99712 | 0.005908648
[23 empty] | 1194360 | 1.00248 | 0.9670213 | 0.003866973 | 0.9971193 | 0.007996427 | 0.9971203 | 0.005908652
[23 empty] | 1194660 | 1.00248 | 0.9670213 | 0.003866973 | 0.9971196 | 0.007996431 | 0.9971205 | 0.005908655
[23 empty] | 1194960 | 1.00248 | 0.9670213 | 0.003866973 | 0.9971198 | 0.007996435 | 0.9971208 | 0.005908659
[23 empty] | 1195260 | 1.00248 | 0.9670213 | 0.003866973 | 0.9971201 | 0.00799644 | 0.997121 | 0.005908662
[23 empty] | 1195560 | 1.00248 | 0.9670213 | 0.003866973 | 0.9971203 | 0.007996444 | 0.9971213 | 0.005908666
[23 empty] | 1195860 | 1.00248 | 0.9670213 | 0.003866973 | 0.9971206 | 0.007996448 | 0.9971215 | 0.005908669
[23 empty] | 1196160 | 1.003559 | 0.9670213 | 0.003866973 | 0.9971208 | 0.007996452 | 0.9971218 | 0.005908672
[23 empty] | 1196460 | 1.00248 | 0.9670213 | 0.003866973 | 0.997121 | 0.007996456 | 0.997122 | 0.005908676
[23 empty] | 1196760 | 1.001401 | 0.9670213 | 0.003866973 | 0.9971213 | 0.00799646 | 0.9971222 | 0.005908679
[23 empty] | 1197060 | 1.001401 | 0.9670213 | 0.003866973 | 0.9971215 | 0.007996465 | 0.9971225 | 0.005908683
[23 empty] | 1197360 | 1.000322 | 0.9670213 | 0.003866973 | 0.9971218 | 0.007996469 | 0.9971227 | 0.005908686
[23 empty] | 1197660 | 1.00248 | 0.9670213 | 0.003866973 | 0.997122 | 0.007996473 | 0.997123 | 0.00590869

## Uncertainty Analysis
Variable | Antoine A | Antoine B | Antoine C | Pen MW | Pol Dens | Pol Mass | Temp | Vc | Vs | ∑pi | ∑pf | ∑pcf
Value | 5.20409 | 1581.341 | -33.5 | 32 | 1.393 | 0.0234 | 298.15 | 29.47783133 | 7.630675074 | N/a | N/a | N/a
Uncertainty | 0 | 0 | 0 | 0 | 0.002 | 5e-05 | 0.005 | 0.098002 | 0.023176 | 0.25% | 0.25% | 0.25%
Units |  |  |  | g/mol | g/cm3 | g | K | cm3 | cm3
1 | 0 | 0 | 0 | 0 | 0.06098349 | 0.1350712 | 8.323289e-06 | 0.3877483 | 0.002159263 | 0.3794624 | 0.03456705 | 0
2 | 0 | 0 | 0 | 0 | 0.0596122 | 0.132034 | 8.137712e-06 | 0.4104164 | 0.004728866 | 0.3117695 | 0.07570311 | 0.005727786
3 | 0 | 0 | 0 | 0 | 0.04880587 | 0.1080992 | 6.664214e-06 | 0.3709292 | 0.00793048 | 0.3156224 | 0.1269569 | 0.02164929
4 | 0 | 0 | 0 | 0 | 0.03871344 | 0.08574568 | 5.287231e-06 | 0.3178729 | 0.009769664 | 0.3340029 | 0.1563999 | 0.05749031
5 | 0 | 0 | 0 | 0 | 0.03194426 | 0.07075277 | 4.363229e-06 | 0.2731756 | 0.009879147 | 0.3532387 | 0.1581525 | 0.1028526
6 | 0 | 0 | 0 | 0 | 0.02680921 | 0.05937923 | 3.662209e-06 | 0.2376993 | 0.009807168 | 0.3697672 | 0.1570003 | 0.139534

## Sorption Kinetics Analysis
W/ fickian model | Step | Activity | Activity err | Conc. (cc/cc) | Conc. err | Conc. (g) | Conc. err | ω | ω err | ln(Activity) | ln(a) err | ln(ω) | ln(ω) err | d(ln(a))/d(ln(ω)) | d(ln(a))/d(ln(ω)) err | D (cm^2/s) | D err (cm^2/s) | L (cm^2/s) | L err (cm^2/s) | α | α err
| 1 | 0.03797699 | 9.54543e-05 | 29.7083 | 0.1726894 | 0.0304479 | 0.0001715069 | 0.02954822 | 0.0001615212 | -3.270775 | 0.002513477 | -3.521732 | 0.005466361 | 0.5947291 | 0.004730063 | 2.325771e-08 | 1.674109e-09 | 1.383204e-08 | 1.001701e-09 | 1.681438 | 0.01337299
| 2 | 0.1098395 | 0.0002760791 | 57.41084 | 0.3375032 | 0.0588401 | 0.000335437 | 0.05557033 | 0.0002991921 | -2.208735 | 0.002513477 | -2.890106 | 0.005384026 | 0.5427683 | 0.00327991 | 2.006808e-08 | 1.772984e-09 | 1.089232e-08 | 9.645677e-10 | 1.842407 | 0.01113353
| 3 | 0.2244254 | 0.0005640882 | 81.97084 | 0.5325006 | 0.08401153 | 0.0005322727 | 0.07750059 | 0.0004529668 | -1.494212 | 0.002513477 | -2.55747 | 0.005844689 | 0.4437314 | 0.005480894 | 2.723483e-08 | 4.606011e-09 | 1.208495e-08 | 2.049276e-09 | 2.253615 | 0.02783627
| 4 | 0.3327179 | 0.0008362787 | 97.52434 | 0.7112693 | 0.09995224 | 0.0007147267 | 0.09086962 | 0.0005907345 | -1.10046 | 0.002513477 | -2.39833 | 0.006500903 | 0.4303018 | 0.01090044 | 3.923406e-08 | 1.618785e-08 | 1.688248e-08 | 6.978778e-09 | 2.32395 | 0.05887051
| 5 | 0.4127626 | 0.001037469 | 109.2967 | 0.8774823 | 0.1120177 | 0.0008848467 | 0.1007338 | 0.0007155577 | -0.8848827 | 0.002513477 | -2.295274 | 0.007103455 | 0.4835719 | 0.01835074 | 1.629764e-08 | 1.322675e-08 | 7.881081e-09 | 6.403074e-09 | 2.067945 | 0.07847501
| 6 | 0.4969218 | 0.001249002 | 120.9903 | 1.060264 | 0.1240024 | 0.001071994 | 0.1103221 | 0.0008485122 | -0.6993226 | 0.002513477 | -2.204351 | 0.007691223 | 0.4899963 | 0.03719346 | 5.360618e-08 | 3.564475e-08 | 2.626683e-08 | 1.757923e-08 | 2.040832 | 0.1549105
W/ BH model | Step | Activity | Activity err | Conc. (cc/cc) | Conc. err | Conc. (g) | Conc. err | ω | ω err | ln(Activity) | ln(a) err | ln(ω) | ln(ω) err | d(ln(a))/d(ln(ω)) | d(ln(a))/d(ln(ω)) err | D (cm^2/s) | D err (cm^2/s) | L (cm^2/s) | L err (cm^2/s) | α | α err
| 1 | 0.03797699 | 9.54543e-05 | 29.7083 | 0.1726894 | 0.0304479 | 0.0001715069 | 0.02954822 | 0.0001615212 | -3.270775 | 0.002513477 | -3.521732 | 0.005466361 | 0.5947291 | 0.004730063 | 1.379716e-08 | 2.735562e-09 | 8.205572e-09 | 1.628227e-09 | 1.681438 | 0.01337299
| 2 | 0.1098395 | 0.0002760791 | 57.41084 | 0.3375032 | 0.0588401 | 0.000335437 | 0.05557033 | 0.0002991921 | -2.208735 | 0.002513477 | -2.890106 | 0.005384026 | 0.5427683 | 0.00327991 | 2.185524e-08 | 1.554967e-09 | 1.186233e-08 | 8.470253e-10 | 1.842407 | 0.01113353
| 3 | 0.2244254 | 0.0005640882 | 81.97084 | 0.5325006 | 0.08401153 | 0.0005322727 | 0.07750059 | 0.0004529668 | -1.494212 | 0.002513477 | -2.55747 | 0.005844689 | 0.4437314 | 0.005480894 | 3.520847e-08 | 3.469722e-09 | 1.562311e-08 | 1.551671e-09 | 2.253615 | 0.02783627
| 4 | 0.3327179 | 0.0008362787 | 97.52434 | 0.7112693 | 0.09995224 | 0.0007147267 | 0.09086962 | 0.0005907345 | -1.10046 | 0.002513477 | -2.39833 | 0.006500903 | 0.4303018 | 0.01090044 | 8.126707e-08 | 8.676637e-09 | 3.496936e-08 | 3.837224e-09 | 2.32395 | 0.05887051
| 5 | 0.4127626 | 0.001037469 | 109.2967 | 0.8774823 | 0.1120177 | 0.0008848467 | 0.1007338 | 0.0007155577 | -0.8848827 | 0.002513477 | -2.295274 | 0.007103455 | 0.4835719 | 0.01835074 | 1.064426e-07 | 8.985117e-09 | 5.147266e-08 | 4.76382e-09 | 2.067945 | 0.07847501
| 6 | 0.4969218 | 0.001249002 | 120.9903 | 1.060264 | 0.1240024 | 0.001071994 | 0.1103221 | 0.0008485122 | -0.6993226 | 0.002513477 | -2.204351 | 0.007691223 | 0.4899963 | 0.03719346 | 2.186284e-07 | 2.289787e-08 | 1.071271e-07 | 1.385668e-08 | 2.040832 | 0.1549105
W/ MBH model | Step | Activity | Activity err | Conc. (cc/cc) | Conc. err | Conc. (g) | Conc. err | ω | ω err | ln(Activity) | ln(a) err | ln(ω) | ln(ω) err | d(ln(a))/d(ln(ω)) | d(ln(a))/d(ln(ω)) err | D (cm^2/s) | D err (cm^2/s) | L (cm^2/s) | L err (cm^2/s) | α | α err
| 1 | 0.03797699 | 9.54543e-05 | 29.7083 | 0.1726894 | 0.0304479 | 0.0001715069 | 0.02954822 | 0.0001615212 | -3.270775 | 0.002513477 | -3.521732 | 0.005466361 | 0.5947291 | 0.004730063 | 1.388387e-08 | 2.371582e-09 | 8.25714e-09 | 1.411977e-09 | 1.681438 | 0.01337299
| 2 | 0.1098395 | 0.0002760791 | 57.41084 | 0.3375032 | 0.0588401 | 0.000335437 | 0.05557033 | 0.0002991921 | -2.208735 | 0.002513477 | -2.890106 | 0.005384026 | 0.5427683 | 0.00327991 | 2.186583e-08 | 2.187092e-09 | 1.186808e-08 | 1.189249e-09 | 1.842407 | 0.01113353
| 3 | 0.2244254 | 0.0005640882 | 81.97084 | 0.5325006 | 0.08401153 | 0.0005322727 | 0.07750059 | 0.0004529668 | -1.494212 | 0.002513477 | -2.55747 | 0.005844689 | 0.4437314 | 0.005480894 | 3.52376e-08 | 4.808752e-09 | 1.563603e-08 | 2.142517e-09 | 2.253615 | 0.02783627
| 4 | 0.3327179 | 0.0008362787 | 97.52434 | 0.7112693 | 0.09995224 | 0.0007147267 | 0.09086962 | 0.0005907345 | -1.10046 | 0.002513477 | -2.39833 | 0.006500903 | 0.4303018 | 0.01090044 | 8.147424e-08 | 2.82363e-08 | 3.505851e-08 | 1.218255e-08 | 2.32395 | 0.05887051
| 5 | 0.4127626 | 0.001037469 | 109.2967 | 0.8774823 | 0.1120177 | 0.0008848467 | 0.1007338 | 0.0007155577 | -0.8848827 | 0.002513477 | -2.295274 | 0.007103455 | 0.4835719 | 0.01835074 | 1.071103e-07 | 1.385286e-07 | 5.179554e-08 | 6.701739e-08 | 2.067945 | 0.07847501
| 6 | 0.4969218 | 0.001249002 | 120.9903 | 1.060264 | 0.1240024 | 0.001071994 | 0.1103221 | 0.0008485122 | -0.6993226 | 0.002513477 | -2.204351 | 0.007691223 | 0.4899963 | 0.03719346 | 2.20012e-07 | 7.594955e-08 | 1.078051e-07 | 3.810404e-08 | 2.040832 | 0.1549105

## Zimm Lundberg Analysis
Step | Activity | Activity σ | Volume Fraction | Volume Fraction σ | a/φ | a/φ σ | ∂(a/φ)/∂(a) | ∂(a/φ)/∂(a) σ | Cluster Function | Cluster Function σ | Avg. Cluster Size | Avg. Cluster Size σ
1 | 0.03797699 | 9.54543e-05 | 0.05057234 | 0.0008704119 | 0.7509439 | 0.01287028 | 5.994182 | 0.05269609 | -6.691042 | 0.05326606 | 0.6616183 | 0.0045579
2 | 0.1098395 | 0.0002760791 | 0.09438161 | 0.001259469 | 1.163781 | 0.01554028 | 5.495454 | 0.04920559 | -5.976784 | 0.05037836 | 0.4359015 | 0.004203249
3 | 0.2244254 | 0.0005640882 | 0.1283956 | 0.001506271 | 1.747921 | 0.0206029 | 4.700224 | 0.04789919 | -5.096736 | 0.04854565 | 0.3456016 | 0.002316806
4 | 0.3327179 | 0.0008362787 | 0.1501281 | 0.001735476 | 2.216226 | 0.02573167 | 3.948671 | 0.05168998 | -4.355864 | 0.05045802 | 0.3460624 | 0.002169502
5 | 0.4127626 | 0.001037469 | 0.1644431 | 0.001942715 | 2.510064 | 0.02973139 | 3.393158 | 0.05711027 | -3.835176 | 0.05380226 | 0.3693318 | 0.003305151
6 | 0.4969218 | 0.001249002 | 0.1793261 | 0.002215232 | 2.771052 | 0.03423637 | 2.80909 | 0.06454784 | -3.305347 | 0.05853315 | 0.4072652 | 0.004979106